## Global_Info
Sample No | Channel | Start DateTime
16-121 | 67 | 2018-02-24 15:19
16-122 | 68 | 2018-02-24 15:19
16-123 | 69 | 2018-02-24 15:19
16-124 | 70 | 2018-02-24 15:19
16-125 | 71 | 2018-02-24 15:19
16-126 | 72 | 2018-02-24 15:19
16-127 | 74 | 2018-02-24 15:19
16-128 | 75 | 2018-02-24 15:19

## Statistics_67
Date_Time | Test_Time(s) | Step_Time(s) | Step_Index | Cycle_Index | Voltage(V) | Current(A) | Charge_Capacity(Ah) | Discharge_Capacity(Ah) | Charge_Energy(Wh) | Discharge_Energy(Wh) | ACR(Ohm) | Internal Resistance(Ohm)
2018-02-24 18:38 | 11907.22 | 300.0022 | 6 | 1 | 3.327219 | 0 | 3.179442 | 3.225627 | 13.38995 | 11.95312
2018-02-24 21:26 | 22035.19 | 300.003 | 6 | 2 | 3.321684 | 0 | 3.228477 | 3.226229 | 13.55834 | 11.95947
2018-02-25 00:15 | 32158.69 | 300.0014 | 6 | 3 | 3.324234 | 0 | 3.227383 | 3.224329 | 13.55153 | 11.9483
2018-02-25 03:04 | 42286.72 | 300.0022 | 6 | 4 | 3.322749 | 0 | 3.225395 | 3.22365 | 13.54572 | 11.94737
2018-02-25 05:53 | 52410.53 | 300.0014 | 6 | 5 | 3.32374 | 0 | 3.223793 | 3.221727 | 13.53868 | 11.93821
2018-02-25 08:41 | 62534.35 | 300.0014 | 6 | 6 | 3.324126 | 0 | 3.22196 | 3.220126 | 13.5328 | 11.93164
2018-02-25 11:30 | 72665.57 | 300.0014 | 6 | 7 | 3.325351 | 0 | 3.22056 | 3.218569 | 13.52837 | 11.92487
2018-02-25 14:18 | 82761.51 | 300.0024 | 6 | 8 | 3.324269 | 0 | 3.218261 | 3.216733 | 13.51885 | 11.91648
2018-02-25 17:07 | 92888.64 | 300.0038 | 6 | 9 | 3.325306 | 0 | 3.217984 | 3.216247 | 13.51785 | 11.91591
2018-02-25 19:56 | 103009.6 | 300.0024 | 6 | 10 | 3.326285 | 0 | 3.216558 | 3.214852 | 13.51261 | 11.91016
2018-02-25 22:45 | 113140.5 | 300.0015 | 6 | 11 | 3.324835 | 0 | 3.215945 | 3.214661 | 13.5104 | 11.91144
2018-02-26 01:34 | 123275.1 | 300.0045 | 6 | 12 | 3.325026 | 0 | 3.215324 | 3.213873 | 13.50742 | 11.90824
2018-02-26 04:22 | 133402 | 300.0006 | 6 | 13 | 3.325184 | 0 | 3.214032 | 3.212599 | 13.50192 | 11.90318
2018-02-26 07:11 | 143536.4 | 300.0024 | 6 | 14 | 3.325527 | 0 | 3.213296 | 3.211879 | 13.49924 | 11.90046
2018-02-26 10:00 | 153653.7 | 300.0031 | 6 | 15 | 3.327119 | 0 | 3.211662 | 3.210057 | 13.49222 | 11.89099
2018-02-26 12:49 | 163787.2 | 300.0005 | 6 | 16 | 3.326696 | 0 | 3.210889 | 3.209612 | 13.49117 | 11.88993
2018-02-26 15:38 | 173911 | 300.0022 | 6 | 17 | 3.328099 | 0 | 3.209711 | 3.208192 | 13.4863 | 11.88322
2018-02-26 18:26 | 184045.8 | 300.0013 | 6 | 18 | 3.327065 | 0 | 3.209051 | 3.208082 | 13.48389 | 11.88438
2018-02-26 21:15 | 194184.9 | 300.0022 | 6 | 19 | 3.326374 | 0 | 3.208775 | 3.207744 | 13.48256 | 11.88462
2018-02-27 00:04 | 204315.9 | 300.0048 | 6 | 20 | 3.324903 | 0 | 3.20798 | 3.20713 | 13.47846 | 11.88221
2018-02-27 02:53 | 214428.7 | 300.0006 | 6 | 21 | 3.323728 | 0 | 3.20778 | 3.206945 | 13.47614 | 11.88304
2018-02-27 05:41 | 224539.7 | 300.004 | 6 | 22 | 3.326152 | 0 | 3.20738 | 3.205872 | 13.47467 | 11.87766
2018-02-27 08:30 | 234645.1 | 300.0038 | 6 | 23 | 3.326969 | 0 | 3.20589 | 3.204694 | 13.46979 | 11.87321
2018-02-27 11:19 | 244771.7 | 300.0014 | 6 | 24 | 3.328619 | 0 | 3.205133 | 3.203707 | 13.46793 | 11.86687
2018-02-27 14:07 | 254901.5 | 300.0039 | 6 | 25 | 3.329632 | 0 | 3.203933 | 3.202626 | 13.464 | 11.86132
2018-02-27 16:56 | 265027.3515 | 300.0046 | 6 | 26 | 3.330517 | 0 | 3.202927 | 3.201741 | 13.4601 | 11.85863
2018-02-27 19:45 | 275156.6 | 300.0029 | 6 | 27 | 3.329363 | 0 | 3.202252 | 3.201349 | 13.45863 | 11.8577
2018-02-27 22:34 | 285269.8 | 300.003 | 6 | 28 | 3.328113 | 0 | 3.202144 | 3.201363 | 13.45674 | 11.85999
2018-02-28 01:22 | 295389.8 | 300.0022 | 6 | 29 | 3.328552 | 0 | 3.20169 | 3.200588 | 13.45415 | 11.85622
2018-02-28 04:11 | 305504.9 | 300.0023 | 6 | 30 | 3.329057 | 0 | 3.201013 | 3.199968 | 13.45187 | 11.85423
2018-02-28 07:00 | 315631.8 | 300.0031 | 6 | 31 | 3.330022 | 0 | 3.200342 | 3.199196 | 13.44974 | 11.85061
2018-02-28 09:48 | 325748.8 | 300.0014 | 6 | 32 | 3.331575 | 0 | 3.199637 | 3.198309 | 13.44735 | 11.84707
2018-02-28 12:37 | 335873.5 | 300.0023 | 6 | 33 | 3.329917 | 0 | 3.198387 | 3.197863 | 13.44183 | 11.84463
2018-02-28 15:26 | 345991.9 | 300.0016 | 6 | 34 | 3.329591 | 0 | 3.198082 | 3.197214 | 13.44151 | 11.84275
2018-02-28 18:14 | 356117.9 | 300.0023 | 6 | 35 | 3.33076 | 0 | 3.197921 | 3.196784 | 13.44011 | 11.8407
2018-02-28 21:03 | 366243.4 | 300.0024 | 6 | 36 | 3.332084 | 0 | 3.196548 | 3.19537 | 13.43553 | 11.8339
2018-02-28 23:52 | 376379.7 | 300.003 | 6 | 37 | 3.331727 | 0 | 3.196033 | 3.195073 | 13.43488 | 11.83379
2018-03-01 02:41 | 386498.1 | 300.003 | 6 | 38 | 3.331935 | 0 | 3.19553 | 3.19453 | 13.4314 | 11.83126
2018-03-01 05:29 | 396617 | 300.0031 | 6 | 39 | 3.332807 | 0 | 3.194824 | 3.193784 | 13.42857 | 11.82781
2018-03-01 08:18 | 406730.2 | 300.0029 | 6 | 40 | 3.332964 | 0 | 3.193802 | 3.192878 | 13.42573 | 11.82437
2018-03-01 11:07 | 416854.6 | 300.0021 | 6 | 41 | 3.333344 | 0 | 3.193267 | 3.192313 | 13.42289 | 11.82135
2018-03-01 13:55 | 426975.1 | 300.0013 | 6 | 42 | 3.333673 | 0 | 3.192777 | 3.191864 | 13.42186 | 11.82043
2018-03-01 16:44 | 437087.8 | 300.0032 | 6 | 43 | 3.332758 | 0 | 3.192216 | 3.191583 | 13.41934 | 11.81946
2018-03-01 19:33 | 447206.8 | 300.0037 | 6 | 44 | 3.332765 | 0 | 3.192214 | 3.191492 | 13.41853 | 11.81984
2018-03-01 22:21 | 457329.1 | 300.0031 | 6 | 45 | 3.332172 | 0 | 3.19195 | 3.191492 | 13.41732 | 11.82013
2018-03-02 01:10 | 467442.5 | 300.0014 | 6 | 46 | 3.333303 | 0 | 3.191555 | 3.190648 | 13.41518 | 11.81639
2018-03-02 03:58 | 477553.9 | 300.0014 | 6 | 47 | 3.33444 | 0 | 3.190625 | 3.189695 | 13.41232 | 11.81151
2018-03-02 06:47 | 487665.2 | 300.0023 | 6 | 48 | 3.334458 | 0 | 3.189836 | 3.189156 | 13.40978 | 11.80924
2018-03-02 09:36 | 497789.4 | 300.0038 | 6 | 49 | 3.337899 | 0 | 3.189698 | 3.188239 | 13.4096 | 11.80474
2018-03-02 12:24 | 507919.4 | 300.0023 | 6 | 50 | 3.33461 | 0 | 3.188421 | 3.188418 | 13.40507 | 11.80632
2018-03-02 12:59 | 509987.4 | 2067.8872 | 8 | 51 | 4.200002 | 3.260017 | 1.872306 | 0 | 7.510653 | 0

## Channel_67_1
Date_Time | Test_Time(s) | Step_Time(s) | Step_Index | Cycle_Index | Voltage(V) | Current(A) | Charge_Capacity(Ah) | Discharge_Capacity(Ah) | Charge_Energy(Wh) | Discharge_Energy(Wh) | ACR(Ohm) | Internal Resistance(Ohm) | dV/dt(V/s) | dI/dt(A/s)
2018-02-24 15:21 | 130.0012 | 130.001 | 1 | 1 | 3.510114 | 0 | 0 | 0 | 0 | 0
2018-02-24 15:23 | 260.0002 | 260 | 1 | 1 | 3.510243 | 0 | 0 | 0 | 0 | 0
2018-02-24 15:26 | 390.0002 | 390 | 1 | 1 | 3.510417 | 0 | 0 | 0 | 0 | 0
2018-02-24 15:28 | 520.001 | 520.0008 | 1 | 1 | 3.510561 | 0 | 0 | 0 | 0 | 0
2018-02-24 15:30 | 650.001 | 650.0008 | 1 | 1 | 3.510696 | 0 | 0 | 0 | 0 | 0
2018-02-24 15:32 | 780.0011 | 780.0009 | 1 | 1 | 3.510816 | 0 | 0 | 0 | 0 | 0
2018-02-24 15:34 | 910.0003 | 910.0001 | 1 | 1 | 3.510965 | 0 | 0 | 0 | 0 | 0
2018-02-24 15:36 | 1040.0011 | 1040.0009 | 1 | 1 | 3.511095 | 0 | 0 | 0 | 0 | 0
2018-02-24 15:39 | 1170.0011 | 1170.0009 | 1 | 1 | 3.511226 | 0 | 0 | 0 | 0 | 0
2018-02-24 15:41 | 1300.0011 | 1300.0009 | 1 | 1 | 3.511355 | 0 | 0 | 0 | 0 | 0
2018-02-24 15:43 | 1430.0004 | 1430.0002 | 1 | 1 | 3.511489 | 0 | 0 | 0 | 0 | 0
2018-02-24 15:45 | 1560.0003 | 1560.0001 | 1 | 1 | 3.511618 | 0 | 0 | 0 | 0 | 0
2018-02-24 15:47 | 1690.0004 | 1690.0002 | 1 | 1 | 3.511724 | 0 | 0 | 0 | 0 | 0
2018-02-24 15:49 | 1810.0033 | 1810.0031 | 1 | 1 | 3.511842 | 0 | 0 | 0 | 0 | 0
2018-02-24 15:51 | 1930.083744 | 120.0011 | 2 | 1 | 3.990661 | 4.88998 | 0.1623015 | 2.312e-09 | 0.637007 | 8.119e-09
2018-02-24 15:53 | 2050.083744 | 240.0011 | 2 | 1 | 4.028191 | 4.889942 | 0.325286 | 2.312e-09 | 1.290443 | 8.119e-09
2018-02-24 15:55 | 2170.082844 | 360.0002 | 2 | 1 | 4.061208 | 4.889977 | 0.4882573 | 2.312e-09 | 1.949707 | 8.119e-09
2018-02-24 15:57 | 2290.083644 | 480.001 | 2 | 1 | 4.088896 | 4.889963 | 0.6512505 | 2.312e-09 | 2.613971 | 8.119e-09
2018-02-24 15:59 | 2410.082844 | 600.0002 | 2 | 1 | 4.112431 | 4.889929 | 0.8142345 | 2.312e-09 | 3.282362 | 8.119e-09
2018-02-24 16:01 | 2530.084444 | 720.0018 | 2 | 1 | 4.1344 | 4.889956 | 0.9772271 | 2.312e-09 | 3.954437 | 8.119e-09
2018-02-24 16:03 | 2650.082844 | 840.0002 | 2 | 1 | 4.158135 | 4.889999 | 1.140198 | 2.312e-09 | 4.630126 | 8.119e-09
2018-02-24 16:05 | 2770.083744 | 960.0011 | 2 | 1 | 4.184148 | 4.8899 | 1.303188 | 2.312e-09 | 5.309952 | 8.119e-09
2018-02-24 16:07 | 2890.084544 | 1080.0019 | 2 | 1 | 4.200387 | 4.655848 | 1.46443 | 2.312e-09 | 5.986462 | 8.119e-09
2018-02-24 16:09 | 3010.084544 | 1200.0019 | 2 | 1 | 4.200414 | 4.163086 | 1.611362 | 2.312e-09 | 6.603634 | 8.119e-09
2018-02-24 16:11 | 3130.082944 | 1320.0003 | 2 | 1 | 4.200403 | 3.680693 | 1.74202 | 2.312e-09 | 7.15245 | 8.119e-09
2018-02-24 16:13 | 3239.757844 | 1429.6752 | 2 | 1 | 4.200384 | 3.259996 | 1.847686 | 2.312e-09 | 7.596287 | 8.119e-09
2018-02-24 16:15 | 3359.773884 | 120.0011 | 3 | 1 | 4.227803 | 3.260122 | 1.955906 | 2.733e-09 | 8.052216 | 9.836e-09
2018-02-24 16:17 | 3479.774184 | 240.0014 | 3 | 1 | 4.260149 | 3.260166 | 2.064565 | 2.733e-09 | 8.513339 | 9.836e-09
2018-02-24 16:19 | 3599.773084 | 360.0003 | 3 | 1 | 4.295023 | 3.260159 | 2.173225 | 2.733e-09 | 8.978115 | 9.836e-09
2018-02-24 16:21 | 3719.773884 | 480.0011 | 3 | 1 | 4.332174 | 3.260141 | 2.281884 | 2.733e-09 | 9.446809 | 9.836e-09
2018-02-24 16:23 | 3839.773884 | 600.0011 | 3 | 1 | 4.371317 | 3.260128 | 2.390547 | 2.733e-09 | 9.919662 | 9.836e-09
2018-02-24 16:25 | 3959.773984 | 720.0012 | 3 | 1 | 4.400386 | 3.054873 | 2.498166 | 2.733e-09 | 10.39209 | 9.836e-09
2018-02-24 16:27 | 4079.773984 | 840.0012 | 3 | 1 | 4.400396 | 2.545942 | 2.591112 | 2.733e-09 | 10.80109 | 9.836e-09
2018-02-24 16:29 | 4199.774784 | 960.002 | 3 | 1 | 4.40037 | 2.137663 | 2.668945 | 2.733e-09 | 11.14359 | 9.836e-09
2018-02-24 16:31 | 4319.774884 | 1080.0021 | 3 | 1 | 4.400369 | 1.804665 | 2.734468 | 2.733e-09 | 11.43191 | 9.836e-09
2018-02-24 16:33 | 4439.774884 | 1200.0021 | 3 | 1 | 4.400367 | 1.533239 | 2.789949 | 2.733e-09 | 11.67605 | 9.836e-09
2018-02-24 16:35 | 4559.773984 | 1320.0012 | 3 | 1 | 4.400363 | 1.310616 | 2.837229 | 2.733e-09 | 11.8841 | 9.836e-09
2018-02-24 16:37 | 4679.774784 | 1440.002 | 3 | 1 | 4.400356 | 1.127707 | 2.877784 | 2.733e-09 | 12.06256 | 9.836e-09
2018-02-24 16:39 | 4799.773984 | 1560.0012 | 3 | 1 | 4.400347 | 0.977066 | 2.912793 | 2.733e-09 | 12.21661 | 9.836e-09
2018-02-24 16:41 | 4919.773184 | 1680.0004 | 3 | 1 | 4.40035 | 0.851965 | 2.94322 | 2.733e-09 | 12.3505 | 9.836e-09
2018-02-24 16:43 | 5039.773184 | 1800.0004 | 3 | 1 | 4.400345 | 0.747221 | 2.969821 | 2.733e-09 | 12.46755 | 9.836e-09
2018-02-24 16:45 | 5159.774884 | 1920.0021 | 3 | 1 | 4.400338 | 0.6589355 | 2.993217 | 2.733e-09 | 12.5705 | 9.836e-09
2018-02-24 16:47 | 5279.773984 | 2040.0012 | 3 | 1 | 4.400328 | 0.5836105 | 3.013896 | 2.733e-09 | 12.6615 | 9.836e-09
2018-02-24 16:49 | 5399.772984 | 2160.0002 | 3 | 1 | 4.400358 | 0.5202904 | 3.032265 | 2.733e-09 | 12.74233 | 9.836e-09
2018-02-24 16:51 | 5519.773984 | 2280.0012 | 3 | 1 | 4.400346 | 0.4650593 | 3.048647 | 2.733e-09 | 12.81441 | 9.836e-09
2018-02-24 16:53 | 5639.773184 | 2400.0004 | 3 | 1 | 4.40034 | 0.4168911 | 3.063314 | 2.733e-09 | 12.87895 | 9.836e-09
2018-02-24 16:55 | 5759.773284 | 2520.0005 | 3 | 1 | 4.40034 | 0.3748665 | 3.076478 | 2.733e-09 | 12.93688 | 9.836e-09
2018-02-24 16:57 | 5879.773984 | 2640.0012 | 3 | 1 | 4.400329 | 0.3378868 | 3.088329 | 2.733e-09 | 12.98903 | 9.836e-09
2018-02-24 16:59 | 5999.773184 | 2760.0004 | 3 | 1 | 4.400335 | 0.3048477 | 3.099024 | 2.733e-09 | 13.03609 | 9.836e-09
2018-02-24 17:01 | 6119.774884 | 2880.0021 | 3 | 1 | 4.400287 | 0.2755318 | 3.108691 | 2.733e-09 | 13.07863 | 9.836e-09
2018-02-24 17:03 | 6239.773184 | 3000.0004 | 3 | 1 | 4.400305 | 0.250021 | 3.11745 | 2.733e-09 | 13.11717 | 9.836e-09
2018-02-24 17:05 | 6359.773184 | 3120.0004 | 3 | 1 | 4.400315 | 0.2271633 | 3.1254 | 2.733e-09 | 13.15215 | 9.836e-09
2018-02-24 17:07 | 6479.774884 | 3240.0021 | 3 | 1 | 4.400318 | 0.2069588 | 3.132628 | 2.733e-09 | 13.18396 | 9.836e-09
2018-02-24 17:09 | 6599.773184 | 3360.0004 | 3 | 1 | 4.400318 | 0.1883278 | 3.139205 | 2.733e-09 | 13.2129 | 9.836e-09
2018-02-24 17:11 | 6719.774884 | 3480.0021 | 3 | 1 | 4.400304 | 0.1716766 | 3.145195 | 2.733e-09 | 13.23926 | 9.836e-09
2018-02-24 17:13 | 6839.773284 | 3600.0005 | 3 | 1 | 4.400305 | 0.1568623 | 3.150664 | 2.733e-09 | 13.26332 | 9.836e-09
2018-02-24 17:15 | 6959.773184 | 3720.0004 | 3 | 1 | 4.400303 | 0.1435299 | 3.15566 | 2.733e-09 | 13.28531 | 9.836e-09
2018-02-24 17:17 | 7079.773284 | 3840.0005 | 3 | 1 | 4.400312 | 0.1314716 | 3.160224 | 2.733e-09 | 13.30539 | 9.836e-09
2018-02-24 17:19 | 7199.773184 | 3960.0004 | 3 | 1 | 4.400282 | 0.1197319 | 3.164406 | 2.733e-09 | 13.32379 | 9.836e-09
2018-02-24 17:21 | 7319.773284 | 4080.0005 | 3 | 1 | 4.400267 | 0.1098404 | 3.168237 | 2.733e-09 | 13.34065 | 9.836e-09
2018-02-24 17:23 | 7439.773284 | 4200.0005 | 3 | 1 | 4.400306 | 0.1011372 | 3.17175 | 2.733e-09 | 13.35611 | 9.836e-09
2018-02-24 17:25 | 7559.773584 | 4320.0008 | 3 | 1 | 4.400299 | 0.09305191 | 3.174973 | 2.733e-09 | 13.37029 | 9.836e-09
2018-02-24 17:27 | 7679.773984 | 4440.0012 | 3 | 1 | 4.4003 | 0.08540535 | 3.177937 | 2.733e-09 | 13.38333 | 9.836e-09
2018-02-24 17:28 | 7744.839984 | 4505.0672 | 3 | 1 | 4.400288 | 0.08149529 | 3.179442 | 2.733e-09 | 13.38995 | 9.836e-09
2018-02-24 17:30 | 7864.885048 | 119.9999 | 4 | 1 | 4.394184 | 0 | 3.179442 | 2.733e-09 | 13.38995 | 9.836e-09
2018-02-24 17:32 | 7984.885848 | 240.0007 | 4 | 1 | 4.393549 | 0 | 3.179442 | 2.733e-09 | 13.38995 | 9.836e-09
2018-02-24 17:33 | 8044.888048 | 300.0029 | 4 | 1 | 4.393324 | 0 | 3.179442 | 2.733e-09 | 13.38995 | 9.836e-09
2018-02-24 17:35 | 8164.9662 | 120.0001 | 5 | 1 | 4.147083 | -3.259971 | 3.179442 | 0.1086478 | 13.38995 | 0.4537171
2018-02-24 17:37 | 8284.967 | 240.0009 | 5 | 1 | 4.10832 | -3.260143 | 3.179442 | 0.2173103 | 13.38995 | 0.9022369
2018-02-24 17:39 | 8404.9663 | 360.0002 | 5 | 1 | 4.068854 | -3.260179 | 3.179442 | 0.32597 | 13.38995 | 1.346516
2018-02-24 17:41 | 8524.9663 | 480.0002 | 5 | 1 | 4.02842 | -3.259826 | 3.179442 | 0.4346356 | 13.38995 | 1.786468
2018-02-24 17:43 | 8644.967 | 600.0009 | 5 | 1 | 3.987745 | -3.260154 | 3.179442 | 0.5432732 | 13.38995 | 2.221895
2018-02-24 17:45 | 8764.9662 | 720.0001 | 5 | 1 | 3.947788 | -3.260205 | 3.179442 | 0.651952 | 13.38995 | 2.653099
2018-02-24 17:47 | 8884.9662 | 840.0001 | 5 | 1 | 3.909032 | -3.26011 | 3.179442 | 0.7606163 | 13.38995 | 3.079964
2018-02-24 17:49 | 9004.9679 | 960.0018 | 5 | 1 | 3.871755 | -3.25984 | 3.179442 | 0.8692779 | 13.38995 | 3.502687
2018-02-24 17:51 | 9124.9662 | 1080.0001 | 5 | 1 | 3.836084 | -3.260159 | 3.179442 | 0.9779291 | 13.38995 | 3.921403
2018-02-24 17:53 | 9244.9671 | 1200.001 | 5 | 1 | 3.802167 | -3.260191 | 3.179442 | 1.086595 | 13.38995 | 4.336398
2018-02-24 17:55 | 9364.9679 | 1320.0018 | 5 | 1 | 3.770094 | -3.260162 | 3.179442 | 1.195264 | 13.38995 | 4.747815
2018-02-24 17:57 | 9484.9663 | 1440.0002 | 5 | 1 | 3.739887 | -3.260152 | 3.179442 | 1.303924 | 13.38995 | 5.155816
2018-02-24 17:59 | 9604.9663 | 1560.0002 | 5 | 1 | 3.71153 | -3.260145 | 3.179442 | 1.412584 | 13.38995 | 5.560635
2018-02-24 18:01 | 9724.9662 | 1680.0001 | 5 | 1 | 3.685033 | -3.260145 | 3.179442 | 1.521238 | 13.38995 | 5.962452
2018-02-24 18:03 | 9844.9671 | 1800.001 | 5 | 1 | 3.660322 | -3.260124 | 3.179442 | 1.6299 | 13.38995 | 6.361517
2018-02-24 18:05 | 9964.9671 | 1920.001 | 5 | 1 | 3.637462 | -3.260156 | 3.179442 | 1.738574 | 13.38995 | 6.758042
2018-02-24 18:07 | 10084.9678 | 2040.0017 | 5 | 1 | 3.616408 | -3.260143 | 3.179442 | 1.847237 | 13.38995 | 7.152135
2018-02-24 18:09 | 10204.9662 | 2160.0001 | 5 | 1 | 3.59722 | -3.260159 | 3.179442 | 1.955896 | 13.38995 | 7.544032
2018-02-24 18:11 | 10324.9671 | 2280.001 | 5 | 1 | 3.57989 | -3.260147 | 3.179442 | 2.064557 | 13.38995 | 7.933953
2018-02-24 18:13 | 10444.9662 | 2400.0001 | 5 | 1 | 3.564176 | -3.260159 | 3.179442 | 2.173223 | 13.38995 | 8.322098
2018-02-24 18:15 | 10564.9671 | 2520.001 | 5 | 1 | 3.549499 | -3.260156 | 3.179442 | 2.281888 | 13.38995 | 8.708593
2018-02-24 18:17 | 10684.9662 | 2640.0001 | 5 | 1 | 3.535418 | -3.260115 | 3.179442 | 2.390547 | 13.38995 | 9.093512
2018-02-24 18:19 | 10804.9662 | 2760.0001 | 5 | 1 | 3.521125 | -3.260104 | 3.179442 | 2.49921 | 13.38995 | 9.476912
2018-02-24 18:21 | 10924.9671 | 2880.001 | 5 | 1 | 3.505431 | -3.260122 | 3.179442 | 2.607877 | 13.38995 | 9.858708
2018-02-24 18:23 | 11044.9662 | 3000.0001 | 5 | 1 | 3.486332 | -3.260115 | 3.179442 | 2.716536 | 13.38995 | 10.23861
2018-02-24 18:25 | 11164.9671 | 3120.001 | 5 | 1 | 3.4597 | -3.260138 | 3.179442 | 2.825202 | 13.38995 | 10.6161
2018-02-24 18:27 | 11284.9679 | 3240.0018 | 5 | 1 | 3.421666 | -3.260138 | 3.179442 | 2.933865 | 13.38995 | 10.99009
2018-02-24 18:29 | 11404.9661 | 3360 | 5 | 1 | 3.36314 | -3.260138 | 3.179442 | 3.042525 | 13.38995 | 11.359
2018-02-24 18:31 | 11524.9662 | 3480.0001 | 5 | 1 | 3.242875 | -3.260195 | 3.179442 | 3.151187 | 13.38995 | 11.71891
2018-02-24 18:33 | 11607.1732 | 3562.2071 | 5 | 1 | 2.999968 | -3.260127 | 3.179442 | 3.225627 | 13.38995 | 11.95312
2018-02-24 18:35 | 11727.22 | 120.0008 | 6 | 1 | 3.311864 | 0 | 3.179442 | 3.225627 | 13.38995 | 11.95312
2018-02-24 18:37 | 11847.22 | 240.0008 | 6 | 1 | 3.323835 | 0 | 3.179442 | 3.225627 | 13.38995 | 11.95312
2018-02-24 18:38 | 11907.22 | 300.0022 | 6 | 1 | 3.327219 | 0 | 3.179442 | 3.225627 | 13.38995 | 11.95312
2018-02-24 18:38 | 11907.23 | 0.0025 | 7 | 2 | 3.327266 | 0 | 0 | 0 | 0 | 0
2018-02-24 18:40 | 12027.31 | 120.0011 | 2 | 2 | 3.960239 | 4.8899 | 0.1623021 | 3.11e-10 | 0.6222486 | 1.036e-09
2018-02-24 18:42 | 12147.31 | 240.001 | 2 | 2 | 4.00554 | 4.889927 | 0.3252829 | 3.11e-10 | 1.271726 | 1.036e-09
2018-02-24 18:44 | 12267.31 | 360.0026 | 2 | 2 | 4.041627 | 4.889912 | 0.4882664 | 3.11e-10 | 1.927619 | 1.036e-09
2018-02-24 18:46 | 12387.31 | 480.0011 | 2 | 2 | 4.07127 | 4.889927 | 0.6512439 | 3.11e-10 | 2.588785 | 1.036e-09
2018-02-24 18:48 | 12507.31 | 600.0018 | 2 | 2 | 4.096811 | 4.889931 | 0.8142278 | 3.11e-10 | 3.254471 | 1.036e-09
2018-02-24 18:50 | 12627.31 | 720.0018 | 2 | 2 | 4.119583 | 4.889915 | 0.9772187 | 3.11e-10 | 3.924081 | 1.036e-09
2018-02-24 18:52 | 12747.31 | 840.0003 | 2 | 2 | 4.143483 | 4.889988 | 1.140195 | 3.11e-10 | 4.597389 | 1.036e-09
2018-02-24 18:54 | 12867.31 | 960.0026 | 2 | 2 | 4.169873 | 4.889954 | 1.303182 | 3.11e-10 | 5.274837 | 1.036e-09
2018-02-24 18:56 | 12987.31 | 1080.0019 | 2 | 2 | 4.199057 | 4.889959 | 1.466164 | 3.11e-10 | 5.956782 | 1.036e-09
2018-02-24 18:58 | 13107.31 | 1200.0003 | 2 | 2 | 4.200398 | 4.363161 | 1.620427 | 3.11e-10 | 6.604743 | 1.036e-09
2018-02-24 19:00 | 13227.31 | 1320.0019 | 2 | 2 | 4.2004 | 3.853758 | 1.757286 | 3.11e-10 | 7.179604 | 1.036e-09
2018-02-24 19:02 | 13347.31 | 1440.0018 | 2 | 2 | 4.200378 | 3.371082 | 1.877609 | 3.11e-10 | 7.68501 | 1.036e-09
2018-02-24 19:02 | 13376.32 | 1469.008 | 2 | 2 | 4.200386 | 3.259989 | 1.904324 | 3.11e-10 | 7.797224 | 1.036e-09
2018-02-24 19:04 | 13496.33 | 120.0012 | 3 | 2 | 4.228404 | 3.260096 | 2.012552 | 1.658e-09 | 8.253221 | 6.523e-09
2018-02-24 19:06 | 13616.33 | 240.001 | 3 | 2 | 4.26124 | 3.260086 | 2.121211 | 1.658e-09 | 8.714432 | 6.523e-09
2018-02-24 19:08 | 13736.33 | 360.0002 | 3 | 2 | 4.296582 | 3.260118 | 2.229872 | 1.658e-09 | 9.179365 | 6.523e-09
2018-02-24 19:10 | 13856.33 | 480.0011 | 3 | 2 | 4.334242 | 3.26009 | 2.338533 | 1.658e-09 | 9.648264 | 6.523e-09
2018-02-24 19:12 | 13976.33 | 600.0011 | 3 | 2 | 4.373771 | 3.260132 | 2.447194 | 1.658e-09 | 10.12136 | 6.523e-09
2018-02-24 19:14 | 14096.33 | 720.0011 | 3 | 2 | 4.400399 | 3.015614 | 2.554323 | 1.658e-09 | 10.59183 | 6.523e-09
2018-02-24 19:16 | 14216.33 | 840.0012 | 3 | 2 | 4.4004 | 2.515131 | 2.646147 | 1.658e-09 | 10.99589 | 6.523e-09
2018-02-24 19:18 | 14336.33 | 960.0011 | 3 | 2 | 4.400399 | 2.112946 | 2.723043 | 1.658e-09 | 11.33426 | 6.523e-09
2018-02-24 19:20 | 14456.34 | 1080.0027 | 3 | 2 | 4.400388 | 1.784628 | 2.787804 | 1.658e-09 | 11.61923 | 6.523e-09
2018-02-24 19:22 | 14576.33 | 1200.0011 | 3 | 2 | 4.400371 | 1.516243 | 2.842654 | 1.658e-09 | 11.86059 | 6.523e-09
2018-02-24 19:24 | 14696.33 | 1320.0003 | 3 | 2 | 4.400334 | 1.296127 | 2.889413 | 1.658e-09 | 12.06635 | 6.523e-09
2018-02-24 19:26 | 14816.33 | 1440.0011 | 3 | 2 | 4.400359 | 1.11648 | 2.929535 | 1.658e-09 | 12.2429 | 6.523e-09
2018-02-24 19:28 | 14936.33 | 1560.0003 | 3 | 2 | 4.400353 | 0.967144 | 2.964179 | 1.658e-09 | 12.39535 | 6.523e-09
2018-02-24 19:30 | 15056.34 | 1680.0018 | 3 | 2 | 4.400341 | 0.8432102 | 2.994293 | 1.658e-09 | 12.52786 | 6.523e-09
2018-02-24 19:32 | 15176.33 | 1800.0006 | 3 | 2 | 4.400352 | 0.7397366 | 3.020629 | 1.658e-09 | 12.64375 | 6.523e-09
2018-02-24 19:34 | 15296.33 | 1920.0011 | 3 | 2 | 4.400332 | 0.6524105 | 3.043791 | 1.658e-09 | 12.74567 | 6.523e-09
2018-02-24 19:36 | 15416.33 | 2040.0003 | 3 | 2 | 4.400327 | 0.5780716 | 3.064273 | 1.658e-09 | 12.8358 | 6.523e-09
2018-02-24 19:38 | 15536.33 | 2160.0003 | 3 | 2 | 4.400329 | 0.5146027 | 3.082467 | 1.658e-09 | 12.91585 | 6.523e-09
2018-02-24 19:40 | 15656.33 | 2280.0011 | 3 | 2 | 4.400323 | 0.4600143 | 3.098697 | 1.658e-09 | 12.98727 | 6.523e-09
2018-02-24 19:42 | 15776.34 | 2400.0018 | 3 | 2 | 4.400353 | 0.4135303 | 3.113229 | 1.658e-09 | 13.05122 | 6.523e-09
2018-02-24 19:44 | 15896.34 | 2520.0018 | 3 | 2 | 4.400338 | 0.3715096 | 3.126275 | 1.658e-09 | 13.10862 | 6.523e-09
2018-02-24 19:46 | 16016.33 | 2640.0011 | 3 | 2 | 4.40034 | 0.3352032 | 3.138023 | 1.658e-09 | 13.16032 | 6.523e-09
2018-02-24 19:48 | 16136.33 | 2760.0012 | 3 | 2 | 4.400342 | 0.3030815 | 3.148631 | 1.658e-09 | 13.207 | 6.523e-09
2018-02-24 19:50 | 16256.33 | 2880.0011 | 3 | 2 | 4.400298 | 0.2735081 | 3.158226 | 1.658e-09 | 13.24922 | 6.523e-09
2018-02-24 19:52 | 16376.33 | 3000.0011 | 3 | 2 | 4.400302 | 0.2486248 | 3.166926 | 1.658e-09 | 13.2875 | 6.523e-09
2018-02-24 19:54 | 16496.33 | 3120.0003 | 3 | 2 | 4.400293 | 0.2256565 | 3.174828 | 1.658e-09 | 13.32227 | 6.523e-09
2018-02-24 19:56 | 16616.33 | 3240.0003 | 3 | 2 | 4.400315 | 0.2059269 | 3.182016 | 1.658e-09 | 13.3539 | 6.523e-09
2018-02-24 19:58 | 16736.33 | 3360.0011 | 3 | 2 | 4.400316 | 0.1876221 | 3.188561 | 1.658e-09 | 13.3827 | 6.523e-09
2018-02-24 20:00 | 16856.33 | 3480.0011 | 3 | 2 | 4.400312 | 0.1712036 | 3.19453 | 1.658e-09 | 13.40897 | 6.523e-09
2018-02-24 20:02 | 16976.34 | 3600.0018 | 3 | 2 | 4.4003 | 0.1564693 | 3.199978 | 1.658e-09 | 13.43294 | 6.523e-09
2018-02-24 20:04 | 17096.33 | 3720.0003 | 3 | 2 | 4.4003 | 0.142767 | 3.204958 | 1.658e-09 | 13.45486 | 6.523e-09
2018-02-24 20:06 | 17216.33 | 3840.0003 | 3 | 2 | 4.400283 | 0.1303997 | 3.209515 | 1.658e-09 | 13.47491 | 6.523e-09
2018-02-24 20:08 | 17336.34 | 3960.0018 | 3 | 2 | 4.400306 | 0.119751 | 3.213683 | 1.658e-09 | 13.49325 | 6.523e-09
2018-02-24 20:10 | 17456.33 | 4080.0001 | 3 | 2 | 4.400241 | 0.1088047 | 3.217499 | 1.658e-09 | 13.51004 | 6.523e-09
2018-02-24 20:12 | 17576.33 | 4200.0002 | 3 | 2 | 4.400321 | 0.1014233 | 3.221007 | 1.658e-09 | 13.52547 | 6.523e-09
2018-02-24 20:14 | 17696.34 | 4320.0018 | 3 | 2 | 4.400299 | 0.09265709 | 3.224225 | 1.658e-09 | 13.53964 | 6.523e-09
2018-02-24 20:16 | 17816.34 | 4440.0026 | 3 | 2 | 4.40029 | 0.08498764 | 3.227183 | 1.658e-09 | 13.55265 | 6.523e-09
2018-02-24 20:17 | 17872.17 | 4495.8375 | 3 | 2 | 4.400282 | 0.08149719 | 3.228477 | 1.658e-09 | 13.55834 | 6.523e-09
2018-02-24 20:19 | 17992.22 | 120.001 | 4 | 2 | 4.394189 | 0 | 3.228477 | 1.658e-09 | 13.55834 | 6.523e-09
2018-02-24 20:21 | 18112.22 | 240.0002 | 4 | 2 | 4.393546 | 0 | 3.228477 | 1.658e-09 | 13.55834 | 6.523e-09
2018-02-24 20:22 | 18172.22 | 300.0025 | 4 | 2 | 4.393301 | 0 | 3.228477 | 1.658e-09 | 13.55834 | 6.523e-09
2018-02-24 20:24 | 18292.31 | 120.001 | 5 | 2 | 4.148755 | -3.260102 | 3.228477 | 0.108658 | 13.55834 | 0.4539184
2018-02-24 20:26 | 18412.31 | 240.0019 | 5 | 2 | 4.110086 | -3.260064 | 3.228477 | 0.217325 | 13.55834 | 0.9026424
2018-02-24 20:28 | 18532.31 | 360.0003 | 5 | 2 | 4.070638 | -3.260117 | 3.228477 | 0.325986 | 13.55834 | 1.347118
2018-02-24 20:30 | 18652.31 | 480.0003 | 5 | 2 | 4.030178 | -3.260096 | 3.228477 | 0.4346506 | 13.55834 | 1.787258
2018-02-24 20:32 | 18772.31 | 600.001 | 5 | 2 | 3.989519 | -3.260089 | 3.228477 | 0.5433141 | 13.55834 | 2.222979
2018-02-24 20:34 | 18892.31 | 720.001 | 5 | 2 | 3.949517 | -3.260131 | 3.228477 | 0.6519733 | 13.55834 | 2.654296
2018-02-24 20:36 | 19012.31 | 840.001 | 5 | 2 | 3.910697 | -3.260152 | 3.228477 | 0.7606353 | 13.55834 | 3.081337
2018-02-24 20:38 | 19132.31 | 960.001 | 5 | 2 | 3.873387 | -3.260168 | 3.228477 | 0.8692945 | 13.55834 | 3.50423
2018-02-24 20:40 | 19252.31 | 1080.0013 | 5 | 2 | 3.837744 | -3.259956 | 3.228477 | 0.9779586 | 13.55834 | 3.923176
2018-02-24 20:42 | 19372.31 | 1200.0019 | 5 | 2 | 3.803826 | -3.260166 | 3.228477 | 1.08662 | 13.55834 | 4.338331
2018-02-24 20:44 | 19492.31 | 1320.0019 | 5 | 2 | 3.7717 | -3.260156 | 3.228477 | 1.195275 | 13.55834 | 4.749872
2018-02-24 20:46 | 19612.31 | 1440.0003 | 5 | 2 | 3.741438 | -3.260187 | 3.228477 | 1.303946 | 13.55834 | 5.158087
2018-02-24 20:48 | 19732.31 | 1560.0013 | 5 | 2 | 3.713044 | -3.260139 | 3.228477 | 1.412608 | 13.55834 | 5.563079
2018-02-24 20:50 | 19852.31 | 1680.0003 | 5 | 2 | 3.686499 | -3.260152 | 3.228477 | 1.521271 | 13.55834 | 5.965091
2018-02-24 20:52 | 19972.31 | 1800.0011 | 5 | 2 | 3.661771 | -3.260187 | 3.228477 | 1.629932 | 13.55834 | 6.36431
2018-02-24 20:54 | 20092.31 | 1920.0019 | 5 | 2 | 3.638803 | -3.259794 | 3.228477 | 1.738591 | 13.55834 | 6.760931
2018-02-24 20:56 | 20212.31 | 2040.001 | 5 | 2 | 3.61768 | -3.260154 | 3.228477 | 1.847251 | 13.55834 | 7.155158
2018-02-24 20:58 | 20332.31 | 2160.0003 | 5 | 2 | 3.598438 | -3.26018 | 3.228477 | 1.955908 | 13.55834 | 7.547184
2018-02-24 21:00 | 20452.31 | 2280.001 | 5 | 2 | 3.581036 | -3.26015 | 3.228477 | 2.06457 | 13.55834 | 7.937236
2018-02-24 21:02 | 20572.31 | 2400.0011 | 5 | 2 | 3.565228 | -3.260138 | 3.228477 | 2.173233 | 13.55834 | 8.325491
2018-02-24 21:04 | 20692.31 | 2520.001 | 5 | 2 | 3.550561 | -3.260143 | 3.228477 | 2.281897 | 13.55834 | 8.712097
2018-02-24 21:06 | 20812.31 | 2640.001 | 5 | 2 | 3.536424 | -3.260158 | 3.228477 | 2.390557 | 13.55834 | 9.097132
2018-02-24 21:08 | 20932.31 | 2760.0002 | 5 | 2 | 3.522111 | -3.260193 | 3.228477 | 2.499215 | 13.55834 | 9.480621
2018-02-24 21:10 | 21052.31 | 2880.0002 | 5 | 2 | 3.506375 | -3.260143 | 3.228477 | 2.607862 | 13.55834 | 9.862452
2018-02-24 21:12 | 21172.31 | 3000.0002 | 5 | 2 | 3.487244 | -3.260152 | 3.228477 | 2.71653 | 13.55834 | 10.24249
2018-02-24 21:14 | 21292.31 | 3120.0007 | 5 | 2 | 3.460664 | -3.260122 | 3.228477 | 2.825205 | 13.55834 | 10.62012
2018-02-24 21:16 | 21412.31 | 3240.001 | 5 | 2 | 3.42258 | -3.260133 | 3.228477 | 2.93389 | 13.55834 | 10.99428
2018-02-24 21:18 | 21532.31 | 3360.0018 | 5 | 2 | 3.364173 | -3.260127 | 3.228477 | 3.042557 | 13.55834 | 11.36331
2018-02-24 21:20 | 21652.31 | 3480.0018 | 5 | 2 | 3.24461 | -3.260195 | 3.228477 | 3.151221 | 13.55834 | 11.72337
2018-02-24 21:21 | 21735.14 | 3562.8359 | 5 | 2 | 2.999984 | -3.260129 | 3.228477 | 3.226229 | 13.55834 | 11.95947
2018-02-24 21:23 | 21855.18 | 120 | 6 | 2 | 3.307349 | 0 | 3.228477 | 3.226229 | 13.55834 | 11.95947
2018-02-24 21:25 | 21975.19 | 240.0016 | 6 | 2 | 3.31837 | 0 | 3.228477 | 3.226229 | 13.55834 | 11.95947
2018-02-24 21:26 | 22035.19 | 300.003 | 6 | 2 | 3.321684 | 0 | 3.228477 | 3.226229 | 13.55834 | 11.95947
2018-02-24 21:26 | 22035.2 | 0.0024 | 7 | 3 | 3.321573 | 0 | 0 | 0 | 0 | 0
2018-02-24 21:28 | 22155.28 | 120.0001 | 2 | 3 | 3.95845 | 4.889902 | 0.162296 | 3.26e-10 | 0.6216784 | 1.082e-09
2018-02-24 21:30 | 22275.28 | 240.0001 | 2 | 3 | 4.004296 | 4.889894 | 0.3253074 | 3.26e-10 | 1.271059 | 1.082e-09
2018-02-24 21:32 | 22395.28 | 360.0001 | 2 | 3 | 4.040459 | 4.889914 | 0.4882964 | 3.26e-10 | 1.926777 | 1.082e-09
2018-02-24 21:34 | 22515.28 | 480.0001 | 2 | 3 | 4.070057 | 4.88991 | 0.6512695 | 3.26e-10 | 2.587729 | 1.082e-09
2018-02-24 21:36 | 22635.28 | 600.0006 | 2 | 3 | 4.095643 | 4.889921 | 0.8142607 | 3.26e-10 | 3.253248 | 1.082e-09
2018-02-24 21:38 | 22755.28 | 720.0017 | 2 | 3 | 4.118379 | 4.889904 | 0.9772546 | 3.26e-10 | 3.922678 | 1.082e-09
2018-02-24 21:40 | 22875.28 | 840.0001 | 2 | 3 | 4.142233 | 4.889847 | 1.14027 | 3.26e-10 | 4.595943 | 1.082e-09
2018-02-24 21:42 | 22995.28 | 960.0017 | 2 | 3 | 4.168569 | 4.8899 | 1.303233 | 3.26e-10 | 5.273088 | 1.082e-09
2018-02-24 21:44 | 23115.28 | 1080.0002 | 2 | 3 | 4.197694 | 4.889902 | 1.466245 | 3.26e-10 | 5.954944 | 1.082e-09
2018-02-24 21:46 | 23235.28 | 1200.0006 | 2 | 3 | 4.200401 | 4.380199 | 1.621156 | 3.26e-10 | 6.605615 | 1.082e-09
2018-02-24 21:48 | 23355.28 | 1320.0001 | 2 | 3 | 4.20039 | 3.866415 | 1.758504 | 3.26e-10 | 7.182528 | 1.082e-09
2018-02-24 21:50 | 23475.28 | 1440.0001 | 2 | 3 | 4.200384 | 3.377958 | 1.879127 | 3.26e-10 | 7.689194 | 1.082e-09
2018-02-24 21:51 | 23505.71 | 1470.4327 | 2 | 3 | 4.200385 | 3.259981 | 1.907209 | 3.26e-10 | 7.807149 | 1.082e-09
2018-02-24 21:53 | 23625.72 | 120.0002 | 3 | 3 | 4.228534 | 3.260063 | 2.015444 | 3.26e-10 | 8.263182 | 1.082e-09
2018-02-24 21:55 | 23745.72 | 240.001 | 3 | 3 | 4.262802 | 3.260063 | 2.124102 | 3.26e-10 | 8.724445 | 1.082e-09
2018-02-24 21:57 | 23865.72 | 360.001 | 3 | 3 | 4.298398 | 3.260077 | 2.232788 | 3.26e-10 | 9.189675 | 1.082e-09
2018-02-24 21:59 | 23985.72 | 480.001 | 3 | 3 | 4.336037 | 3.260063 | 2.341449 | 3.26e-10 | 9.658764 | 1.082e-09
2018-02-24 22:01 | 24105.72 | 600.0019 | 3 | 3 | 4.375664 | 3.260111 | 2.450103 | 3.26e-10 | 10.13203 | 1.082e-09
2018-02-24 22:03 | 24225.72 | 720.0009 | 3 | 3 | 4.400389 | 2.990522 | 2.55686 | 3.26e-10 | 10.60099 | 1.082e-09
2018-02-24 22:05 | 24345.72 | 840.001 | 3 | 3 | 4.400393 | 2.49707 | 2.647983 | 3.26e-10 | 11.00197 | 1.082e-09
2018-02-24 22:07 | 24465.72 | 960.001 | 3 | 3 | 4.400386 | 2.098372 | 2.724339 | 3.26e-10 | 11.33796 | 1.082e-09
2018-02-24 22:09 | 24585.72 | 1080.0003 | 3 | 3 | 4.400377 | 1.772696 | 2.788649 | 3.26e-10 | 11.62095 | 1.082e-09
2018-02-24 22:11 | 24705.72 | 1200.0003 | 3 | 3 | 4.400358 | 1.506964 | 2.843175 | 3.26e-10 | 11.86088 | 1.082e-09
2018-02-24 22:13 | 24825.72 | 1320.002 | 3 | 3 | 4.400378 | 1.289394 | 2.889658 | 3.26e-10 | 12.06543 | 1.082e-09
2018-02-24 22:15 | 24945.72 | 1440.0003 | 3 | 3 | 4.400353 | 1.110237 | 2.929555 | 3.26e-10 | 12.24099 | 1.082e-09
2018-02-24 22:17 | 25065.72 | 1560.001 | 3 | 3 | 4.400327 | 0.9619751 | 2.964026 | 3.26e-10 | 12.39267 | 1.082e-09
2018-02-24 22:19 | 25185.72 | 1680.002 | 3 | 3 | 4.400351 | 0.839592 | 2.994 | 3.26e-10 | 12.52457 | 1.082e-09
2018-02-24 22:21 | 25305.72 | 1800.002 | 3 | 3 | 4.400382 | 0.7373085 | 3.020224 | 3.26e-10 | 12.63996 | 1.082e-09
2018-02-24 22:23 | 25425.72 | 1920.0007 | 3 | 3 | 4.400351 | 0.650301 | 3.043296 | 3.26e-10 | 12.74149 | 1.082e-09
2018-02-24 22:25 | 25545.72 | 2040.002 | 3 | 3 | 4.400317 | 0.5760136 | 3.063704 | 3.26e-10 | 12.83129 | 1.082e-09
2018-02-24 22:27 | 25665.72 | 2160.0003 | 3 | 3 | 4.400323 | 0.5133781 | 3.081839 | 3.26e-10 | 12.91109 | 1.082e-09
2018-02-24 22:29 | 25785.72 | 2280.0003 | 3 | 3 | 4.400327 | 0.4590797 | 3.09802 | 3.26e-10 | 12.98229 | 1.082e-09
2018-02-24 22:31 | 25905.72 | 2400.0003 | 3 | 3 | 4.400351 | 0.4118137 | 3.112506 | 3.26e-10 | 13.04604 | 1.082e-09
2018-02-24 22:33 | 26025.72 | 2520.0007 | 3 | 3 | 4.400331 | 0.3703747 | 3.125518 | 3.26e-10 | 13.10329 | 1.082e-09
2018-02-24 22:35 | 26145.72 | 2640.001 | 3 | 3 | 4.400309 | 0.3336849 | 3.13724 | 3.26e-10 | 13.15487 | 1.082e-09
2018-02-24 22:37 | 26265.72 | 2760.0004 | 3 | 3 | 4.400312 | 0.301609 | 3.147825 | 3.26e-10 | 13.20145 | 1.082e-09
2018-02-24 22:39 | 26385.72 | 2880.0011 | 3 | 3 | 4.400341 | 0.273941 | 3.157407 | 3.26e-10 | 13.24361 | 1.082e-09
2018-02-24 22:41 | 26505.72 | 3000.002 | 3 | 3 | 4.400341 | 0.2488155 | 3.166092 | 3.26e-10 | 13.28183 | 1.082e-09
2018-02-24 22:43 | 26625.72 | 3120.0003 | 3 | 3 | 4.400328 | 0.2255707 | 3.173978 | 3.26e-10 | 13.31653 | 1.082e-09
2018-02-24 22:45 | 26745.72 | 3240.002 | 3 | 3 | 4.400301 | 0.2051888 | 3.181149 | 3.26e-10 | 13.34809 | 1.082e-09
2018-02-24 22:47 | 26865.72 | 3360.001 | 3 | 3 | 4.400314 | 0.1872673 | 3.18768 | 3.26e-10 | 13.37682 | 1.082e-09
2018-02-24 22:49 | 26985.72 | 3480.002 | 3 | 3 | 4.400307 | 0.1707706 | 3.193634 | 3.26e-10 | 13.40302 | 1.082e-09
2018-02-24 22:51 | 27105.72 | 3600.0003 | 3 | 3 | 4.400284 | 0.155611 | 3.199068 | 3.26e-10 | 13.42694 | 1.082e-09
2018-02-24 22:53 | 27225.72 | 3720.0003 | 3 | 3 | 4.400307 | 0.1424789 | 3.204031 | 3.26e-10 | 13.44877 | 1.082e-09
2018-02-24 22:55 | 27345.72 | 3840.0017 | 3 | 3 | 4.400302 | 0.1305561 | 3.208573 | 3.26e-10 | 13.46876 | 1.082e-09
2018-02-24 22:57 | 27465.72 | 3960 | 3 | 3 | 4.400278 | 0.1193542 | 3.212728 | 3.26e-10 | 13.48705 | 1.082e-09
2018-02-24 22:59 | 27585.72 | 4080.0004 | 3 | 3 | 4.400286 | 0.1091862 | 3.216536 | 3.26e-10 | 13.5038 | 1.082e-09
2018-02-24 23:01 | 27705.72 | 4200.0003 | 3 | 3 | 4.400306 | 0.1007881 | 3.220031 | 3.26e-10 | 13.51918 | 1.082e-09
2018-02-24 23:03 | 27825.72 | 4320.001 | 3 | 3 | 4.400298 | 0.09196472 | 3.223238 | 3.26e-10 | 13.53329 | 1.082e-09
2018-02-24 23:05 | 27945.72 | 4440.0002 | 3 | 3 | 4.400274 | 0.08434868 | 3.22618 | 3.26e-10 | 13.54624 | 1.082e-09
2018-02-24 23:06 | 27997.88 | 4492.1552 | 3 | 3 | 4.400273 | 0.0814991 | 3.227383 | 3.26e-10 | 13.55153 | 1.082e-09
2018-02-24 23:08 | 28117.92208 | 120.001 | 4 | 3 | 4.394204 | 0 | 3.227383 | 3.26e-10 | 13.55153 | 1.082e-09
2018-02-24 23:10 | 28237.92208 | 240.001 | 4 | 3 | 4.393557 | 0 | 3.227383 | 3.26e-10 | 13.55153 | 1.082e-09
2018-02-24 23:11 | 28297.92188 | 300.0008 | 4 | 3 | 4.393322 | 0 | 3.227383 | 3.26e-10 | 13.55153 | 1.082e-09
2018-02-24 23:13 | 28418 | 120.0018 | 5 | 3 | 4.148081 | -3.260147 | 3.227383 | 0.1086472 | 13.55153 | 0.4538177
2018-02-24 23:15 | 28538 | 240.0002 | 5 | 3 | 4.10923 | -3.260193 | 3.227383 | 0.2173218 | 13.55153 | 0.902491
2018-02-24 23:17 | 28658 | 360.001 | 5 | 3 | 4.069644 | -3.259859 | 3.227383 | 0.3259794 | 13.55153 | 1.346849
2018-02-24 23:19 | 28778 | 480.0018 | 5 | 3 | 4.028966 | -3.26017 | 3.227383 | 0.4346535 | 13.55153 | 1.786908
2018-02-24 23:21 | 28898 | 600.0002 | 5 | 3 | 3.988233 | -3.260212 | 3.227383 | 0.5433192 | 13.55153 | 2.222503
2018-02-24 23:23 | 29018 | 720.0002 | 5 | 3 | 3.948182 | -3.260164 | 3.227383 | 0.6519828 | 13.55153 | 2.653694
2018-02-24 23:25 | 29138 | 840.0002 | 5 | 3 | 3.909324 | -3.260201 | 3.227383 | 0.7606555 | 13.55153 | 3.08063
2018-02-24 23:27 | 29258 | 960.0018 | 5 | 3 | 3.871938 | -3.260198 | 3.227383 | 0.8693125 | 13.55153 | 3.50336
2018-02-24 23:29 | 29378 | 1080.001 | 5 | 3 | 3.836272 | -3.260164 | 3.227383 | 0.9779857 | 13.55153 | 3.922183
2018-02-24 23:31 | 29498 | 1200.001 | 5 | 3 | 3.80229 | -3.260141 | 3.227383 | 1.086657 | 13.55153 | 4.337214
2018-02-24 23:33 | 29618 | 1320.0002 | 5 | 3 | 3.770133 | -3.260162 | 3.227383 | 1.195328 | 13.55153 | 4.748648
2018-02-24 23:35 | 29738 | 1440.0002 | 5 | 3 | 3.739872 | -3.260138 | 3.227383 | 1.303993 | 13.55153 | 5.156669
2018-02-24 23:37 | 29858 | 1560.0018 | 5 | 3 | 3.711492 | -3.260156 | 3.227383 | 1.412656 | 13.55153 | 5.561495
2018-02-24 23:39 | 29978 | 1680.0018 | 5 | 3 | 3.684936 | -3.260139 | 3.227383 | 1.521312 | 13.55153 | 5.963312
2018-02-24 23:41 | 30098 | 1800.0018 | 5 | 3 | 3.660151 | -3.26012 | 3.227383 | 1.629987 | 13.55153 | 6.362408
2018-02-24 23:43 | 30218 | 1920.0018 | 5 | 3 | 3.637218 | -3.260189 | 3.227383 | 1.738662 | 13.55153 | 6.758914
2018-02-24 23:45 | 30338 | 2040.0018 | 5 | 3 | 3.61611 | -3.259822 | 3.227383 | 1.847328 | 13.55153 | 7.152991
2018-02-24 23:47 | 30458 | 2160.001 | 5 | 3 | 3.596811 | -3.26015 | 3.227383 | 1.955992 | 13.55153 | 7.544868
2018-02-24 23:49 | 30578 | 2280.0002 | 5 | 3 | 3.579424 | -3.260067 | 3.227383 | 2.064658 | 13.55153 | 7.934758
2018-02-24 23:51 | 30698 | 2400.0011 | 5 | 3 | 3.56357 | -3.260168 | 3.227383 | 2.173321 | 13.55153 | 8.322831
2018-02-24 23:53 | 30818 | 2520.0011 | 5 | 3 | 3.548914 | -3.259817 | 3.227383 | 2.281978 | 13.55153 | 8.709236
2018-02-24 23:55 | 30938 | 2640.0018 | 5 | 3 | 3.534724 | -3.259996 | 3.227383 | 2.390643 | 13.55153 | 9.094104
2018-02-24 23:57 | 31058 | 2760.001 | 5 | 3 | 3.520354 | -3.260131 | 3.227383 | 2.499315 | 13.55153 | 9.477452
2018-02-24 23:59 | 31178 | 2880.0003 | 5 | 3 | 3.504622 | -3.260135 | 3.227383 | 2.607972 | 13.55153 | 9.859128
2018-02-25 00:01 | 31298 | 3000.0018 | 5 | 3 | 3.485516 | -3.260154 | 3.227383 | 2.71664 | 13.55153 | 10.23897
2018-02-25 00:03 | 31418 | 3120.0004 | 5 | 3 | 3.458892 | -3.260133 | 3.227383 | 2.825311 | 13.55153 | 10.6164
2018-02-25 00:05 | 31538 | 3240.0004 | 5 | 3 | 3.420604 | -3.260166 | 3.227383 | 2.93398 | 13.55153 | 10.99031
2018-02-25 00:07 | 31658 | 3360.0003 | 5 | 3 | 3.361355 | -3.259859 | 3.227383 | 3.042639 | 13.55153 | 11.35906
2018-02-25 00:09 | 31778 | 3480.0007 | 5 | 3 | 3.239426 | -3.260147 | 3.227383 | 3.151298 | 13.55153 | 11.71869
2018-02-25 00:10 | 31858.65 | 3560.6433 | 5 | 3 | 2.999998 | -3.260168 | 3.227383 | 3.224324 | 13.55153 | 11.94828
2018-02-25 00:12 | 31978.69 | 120 | 6 | 3 | 3.310178 | 0 | 3.227383 | 3.224329 | 13.55153 | 11.9483
2018-02-25 00:14 | 32098.69 | 240 | 6 | 3 | 3.320972 | 0 | 3.227383 | 3.224329 | 13.55153 | 11.9483
2018-02-25 00:15 | 32158.69 | 300.0014 | 6 | 3 | 3.324234 | 0 | 3.227383 | 3.224329 | 13.55153 | 11.9483
2018-02-25 00:15 | 32158.7 | 0.0025 | 7 | 4 | 3.324307 | 0 | 0 | 0 | 0 | 0
2018-02-25 00:17 | 32278.78 | 120.0006 | 2 | 4 | 3.960659 | 4.889921 | 0.1622875 | 3.5e-09 | 0.6220804 | 1.1636e-08
2018-02-25 00:19 | 32398.78 | 240.0009 | 2 | 4 | 4.005999 | 4.8899 | 0.325284 | 3.5e-09 | 1.271701 | 1.1636e-08
2018-02-25 00:21 | 32518.78 | 360.0009 | 2 | 4 | 4.042158 | 4.889912 | 0.4882706 | 3.5e-09 | 1.927688 | 1.1636e-08
2018-02-25 00:23 | 32638.78 | 480.0009 | 2 | 4 | 4.071731 | 4.889877 | 0.651264 | 3.5e-09 | 2.588998 | 1.1636e-08
2018-02-25 00:25 | 32758.78 | 600.0001 | 2 | 4 | 4.097192 | 4.889894 | 0.8142439 | 3.5e-09 | 3.254734 | 1.1636e-08
2018-02-25 00:27 | 32878.78 | 720.0009 | 2 | 4 | 4.119947 | 4.889883 | 0.9772234 | 3.5e-09 | 3.924356 | 1.1636e-08
2018-02-25 00:29 | 32998.78 | 840.0011 | 2 | 4 | 4.143887 | 4.889843 | 1.140221 | 3.5e-09 | 4.597815 | 1.1636e-08
2018-02-25 00:31 | 33118.78 | 960.0018 | 2 | 4 | 4.170259 | 4.889914 | 1.303209 | 3.5e-09 | 5.275333 | 1.1636e-08
2018-02-25 00:33 | 33238.78 | 1080.0001 | 2 | 4 | 4.199416 | 4.889841 | 1.46619 | 3.5e-09 | 5.957335 | 1.1636e-08
2018-02-25 00:35 | 33358.78 | 1200.001 | 2 | 4 | 4.200393 | 4.356392 | 1.62024 | 3.5e-09 | 6.604404 | 1.1636e-08
2018-02-25 00:37 | 33478.78 | 1320.001 | 2 | 4 | 4.200377 | 3.847254 | 1.756906 | 3.5e-09 | 7.178453 | 1.1636e-08
2018-02-25 00:39 | 33598.78 | 1440.0007 | 2 | 4 | 4.200408 | 3.365797 | 1.87702 | 3.5e-09 | 7.682979 | 1.1636e-08
2018-02-25 00:40 | 33625.99 | 1467.2144 | 2 | 4 | 4.20037 | 3.259995 | 1.902064 | 3.5e-09 | 7.788175 | 1.1636e-08
2018-02-25 00:42 | 33746 | 120.0006 | 3 | 4 | 4.228412 | 3.260073 | 2.010279 | 3.5e-09 | 8.244119 | 1.1636e-08
2018-02-25 00:44 | 33866 | 240.0005 | 3 | 4 | 4.261329 | 3.260071 | 2.118931 | 3.5e-09 | 8.705304 | 1.1636e-08
2018-02-25 00:46 | 33986 | 360.0009 | 3 | 4 | 4.296705 | 3.260063 | 2.2276 | 3.5e-09 | 9.170283 | 1.1636e-08
2018-02-25 00:48 | 34106.01 | 480.0025 | 3 | 4 | 4.334324 | 3.260078 | 2.336273 | 3.5e-09 | 9.639243 | 1.1636e-08
2018-02-25 00:50 | 34226.01 | 600.0025 | 3 | 4 | 4.373837 | 3.260078 | 2.444933 | 3.5e-09 | 10.11234 | 1.1636e-08
2018-02-25 00:52 | 34346 | 720.0002 | 3 | 4 | 4.400395 | 3.014549 | 2.552043 | 3.5e-09 | 10.58273 | 1.1636e-08
2018-02-25 00:54 | 34466 | 840.0001 | 3 | 4 | 4.400386 | 2.514275 | 2.643827 | 3.5e-09 | 10.98661 | 1.1636e-08
2018-02-25 00:56 | 34586 | 960.0003 | 3 | 4 | 4.400381 | 2.111671 | 2.720686 | 3.5e-09 | 11.32482 | 1.1636e-08
2018-02-25 00:58 | 34706 | 1080.0004 | 3 | 4 | 4.400399 | 1.783337 | 2.785397 | 3.5e-09 | 11.60958 | 1.1636e-08
2018-02-25 01:00 | 34826 | 1200.0003 | 3 | 4 | 4.400372 | 1.514301 | 2.840192 | 3.5e-09 | 11.8507 | 1.1636e-08
2018-02-25 01:02 | 34946 | 1320.0011 | 3 | 4 | 4.40037 | 1.295008 | 2.886887 | 3.5e-09 | 12.05617 | 1.1636e-08
2018-02-25 01:04 | 35066 | 1440.0002 | 3 | 4 | 4.400342 | 1.114557 | 2.926942 | 3.5e-09 | 12.23243 | 1.1636e-08
2018-02-25 01:06 | 35186 | 1560.0003 | 3 | 4 | 4.400353 | 0.9656162 | 2.961537 | 3.5e-09 | 12.38466 | 1.1636e-08
2018-02-25 01:08 | 35306 | 1680.0011 | 3 | 4 | 4.400351 | 0.8421288 | 2.991608 | 3.5e-09 | 12.51698 | 1.1636e-08
2018-02-25 01:10 | 35426 | 1800.0011 | 3 | 4 | 4.400341 | 0.7386131 | 3.017904 | 3.5e-09 | 12.63269 | 1.1636e-08
2018-02-25 01:12 | 35546 | 1920.0002 | 3 | 4 | 4.400346 | 0.6514835 | 3.041032 | 3.5e-09 | 12.73446 | 1.1636e-08
2018-02-25 01:14 | 35666 | 2040.0003 | 3 | 4 | 4.400341 | 0.5776558 | 3.061484 | 3.5e-09 | 12.82446 | 1.1636e-08
2018-02-25 01:16 | 35786 | 2160 | 3 | 4 | 4.400349 | 0.5144672 | 3.079648 | 3.5e-09 | 12.90439 | 1.1636e-08
2018-02-25 01:18 | 35906 | 2280.0011 | 3 | 4 | 4.400323 | 0.4592037 | 3.095847 | 3.5e-09 | 12.97567 | 1.1636e-08
2018-02-25 01:20 | 36026.01 | 2400.0026 | 3 | 4 | 4.400324 | 0.4119835 | 3.110347 | 3.5e-09 | 13.03947 | 1.1636e-08
2018-02-25 01:22 | 36146 | 2520 | 3 | 4 | 4.400331 | 0.3705654 | 3.123367 | 3.5e-09 | 13.09676 | 1.1636e-08
2018-02-25 01:24 | 36266 | 2640 | 3 | 4 | 4.400298 | 0.3333321 | 3.135086 | 3.5e-09 | 13.14833 | 1.1636e-08
2018-02-25 01:26 | 36386 | 2760.0002 | 3 | 4 | 4.400321 | 0.3015518 | 3.145669 | 3.5e-09 | 13.1949 | 1.1636e-08
2018-02-25 01:28 | 36506 | 2880.0003 | 3 | 4 | 4.400309 | 0.2731152 | 3.155237 | 3.5e-09 | 13.237 | 1.1636e-08
2018-02-25 01:30 | 36626 | 3000.0002 | 3 | 4 | 4.400326 | 0.2478409 | 3.163913 | 3.5e-09 | 13.27518 | 1.1636e-08
2018-02-25 01:32 | 36746 | 3120.001 | 3 | 4 | 4.400303 | 0.224884 | 3.171788 | 3.5e-09 | 13.30983 | 1.1636e-08
2018-02-25 01:34 | 36866 | 3240.0003 | 3 | 4 | 4.400314 | 0.2049332 | 3.178951 | 3.5e-09 | 13.34135 | 1.1636e-08
2018-02-25 01:36 | 36986 | 3360.0003 | 3 | 4 | 4.400309 | 0.1865215 | 3.185472 | 3.5e-09 | 13.37005 | 1.1636e-08
2018-02-25 01:38 | 37106 | 3480.0018 | 3 | 4 | 4.400289 | 0.1704197 | 3.191419 | 3.5e-09 | 13.39621 | 1.1636e-08
2018-02-25 01:40 | 37226 | 3600.001 | 3 | 4 | 4.400305 | 0.1559124 | 3.196851 | 3.5e-09 | 13.42011 | 1.1636e-08
2018-02-25 01:42 | 37346 | 3720.0007 | 3 | 4 | 4.400301 | 0.1425381 | 3.201816 | 3.5e-09 | 13.44196 | 1.1636e-08
2018-02-25 01:44 | 37466 | 3840.0003 | 3 | 4 | 4.400302 | 0.130373 | 3.206363 | 3.5e-09 | 13.46197 | 1.1636e-08
2018-02-25 01:46 | 37586 | 3960.0009 | 3 | 4 | 4.400278 | 0.1189766 | 3.210526 | 3.5e-09 | 13.48029 | 1.1636e-08
2018-02-25 01:48 | 37706 | 4080.0002 | 3 | 4 | 4.400291 | 0.1095066 | 3.214337 | 3.5e-09 | 13.49706 | 1.1636e-08
2018-02-25 01:50 | 37826 | 4200.0018 | 3 | 4 | 4.400318 | 0.1007843 | 3.217835 | 3.5e-09 | 13.51245 | 1.1636e-08
2018-02-25 01:52 | 37946 | 4320.0002 | 3 | 4 | 4.400291 | 0.09235764 | 3.221045 | 3.5e-09 | 13.52658 | 1.1636e-08
2018-02-25 01:54 | 38066 | 4440.0001 | 3 | 4 | 4.400274 | 0.08476448 | 3.223993 | 3.5e-09 | 13.53955 | 1.1636e-08
2018-02-25 01:55 | 38126.71 | 4500.7023 | 3 | 4 | 4.400307 | 0.0814991 | 3.225395 | 3.5e-09 | 13.54572 | 1.1636e-08
2018-02-25 01:57 | 38246.75 | 120.0008 | 4 | 4 | 4.394227 | 0 | 3.225395 | 3.5e-09 | 13.54572 | 1.1636e-08
2018-02-25 01:59 | 38366.75 | 240.0008 | 4 | 4 | 4.393605 | 0 | 3.225395 | 3.5e-09 | 13.54572 | 1.1636e-08
2018-02-25 02:00 | 38426.75 | 300.0022 | 4 | 4 | 4.393364 | 0 | 3.225395 | 3.5e-09 | 13.54572 | 1.1636e-08
2018-02-25 02:02 | 38546.8291 | 120.0005 | 5 | 4 | 4.148428 | -3.260166 | 3.225395 | 0.1086499 | 13.54572 | 0.4538586
2018-02-25 02:04 | 38666.8303 | 240.0017 | 5 | 4 | 4.10956 | -3.260124 | 3.225395 | 0.2173335 | 13.54572 | 0.9026046
2018-02-25 02:06 | 38786.8295 | 360.0009 | 5 | 4 | 4.069989 | -3.260145 | 3.225395 | 0.3259913 | 13.54572 | 1.347002
2018-02-25 02:08 | 38906.8291 | 480.0005 | 5 | 4 | 4.029411 | -3.260187 | 3.225395 | 0.434666 | 13.54572 | 1.787107
2018-02-25 02:10 | 39026.8303 | 600.0017 | 5 | 4 | 3.988708 | -3.260162 | 3.225395 | 0.5433281 | 13.54572 | 2.222736
2018-02-25 02:12 | 39146.8287 | 720.0001 | 5 | 4 | 3.948598 | -3.260139 | 3.225395 | 0.6520022 | 13.54572 | 2.654017
2018-02-25 02:14 | 39266.8291 | 840.0005 | 5 | 4 | 3.909758 | -3.260143 | 3.225395 | 0.7606659 | 13.54572 | 3.080962
2018-02-25 02:16 | 39386.8288 | 960.0002 | 5 | 4 | 3.872448 | -3.260129 | 3.225395 | 0.8693367 | 13.54572 | 3.503798
2018-02-25 02:18 | 39506.8287 | 1080.0001 | 5 | 4 | 3.836744 | -3.260124 | 3.225395 | 0.9779953 | 13.54572 | 3.922618
2018-02-25 02:20 | 39626.8293 | 1200.0007 | 5 | 4 | 3.80277 | -3.260096 | 3.225395 | 1.086657 | 13.54572 | 4.337666
2018-02-25 02:22 | 39746.8292 | 1320.0006 | 5 | 4 | 3.770596 | -3.260079 | 3.225395 | 1.195326 | 13.54572 | 4.749146
2018-02-25 02:24 | 39866.8292 | 1440.0006 | 5 | 4 | 3.740407 | -3.260108 | 3.225395 | 1.304007 | 13.54572 | 5.157278
2018-02-25 02:26 | 39986.8295 | 1560.0009 | 5 | 4 | 3.712001 | -3.260081 | 3.225395 | 1.412662 | 13.54572 | 5.562134
2018-02-25 02:28 | 40106.8303 | 1680.0017 | 5 | 4 | 3.685462 | -3.260089 | 3.225395 | 1.521343 | 13.54572 | 5.9641
2018-02-25 02:30 | 40226.8303 | 1800.0017 | 5 | 4 | 3.660697 | -3.260147 | 3.225395 | 1.63001 | 13.54572 | 6.363225
2018-02-25 02:32 | 40346.8295 | 1920.0009 | 5 | 4 | 3.63774 | -3.260117 | 3.225395 | 1.738672 | 13.54572 | 6.759741
2018-02-25 02:34 | 40466.8291 | 2040.0005 | 5 | 4 | 3.61663 | -3.260069 | 3.225395 | 1.847324 | 13.54572 | 7.153822
2018-02-25 02:36 | 40586.8292 | 2160.0006 | 5 | 4 | 3.597382 | -3.260106 | 3.225395 | 1.955992 | 13.54572 | 7.545767
2018-02-25 02:38 | 40706.8291 | 2280.0005 | 5 | 4 | 3.579962 | -3.260133 | 3.225395 | 2.064665 | 13.54572 | 7.935745
2018-02-25 02:40 | 40826.8295 | 2400.0009 | 5 | 4 | 3.564104 | -3.260108 | 3.225395 | 2.173337 | 13.54572 | 8.323911
2018-02-25 02:42 | 40946.8296 | 2520.001 | 5 | 4 | 3.549339 | -3.260131 | 3.225395 | 2.281996 | 13.54572 | 8.710376
2018-02-25 02:44 | 41066.8303 | 2640.0017 | 5 | 4 | 3.535169 | -3.260135 | 3.225395 | 2.390678 | 13.54572 | 9.095353
2018-02-25 02:46 | 41186.8295 | 2760.0009 | 5 | 4 | 3.520884 | -3.260145 | 3.225395 | 2.499337 | 13.54572 | 9.478709
2018-02-25 02:48 | 41306.8295 | 2880.0009 | 5 | 4 | 3.505046 | -3.260115 | 3.225395 | 2.608 | 13.54572 | 9.860458
2018-02-25 02:50 | 41426.8303 | 3000.0017 | 5 | 4 | 3.485861 | -3.260138 | 3.225395 | 2.716673 | 13.54572 | 10.24036
2018-02-25 02:52 | 41546.8295 | 3120.0009 | 5 | 4 | 3.45912 | -3.260094 | 3.225395 | 2.825347 | 13.54572 | 10.61783
2018-02-25 02:54 | 41666.8287 | 3240.0001 | 5 | 4 | 3.420659 | -3.260143 | 3.225395 | 2.934011 | 13.54572 | 10.99174
2018-02-25 02:56 | 41786.8295 | 3360.0009 | 5 | 4 | 3.361123 | -3.260147 | 3.225395 | 3.042681 | 13.54572 | 11.36052
2018-02-25 02:58 | 41906.8303 | 3480.0017 | 5 | 4 | 3.238314 | -3.260166 | 3.225395 | 3.151337 | 13.54572 | 11.72008
2018-02-25 02:59 | 41986.6749 | 3559.8463 | 5 | 4 | 2.999995 | -3.260182 | 3.225395 | 3.22365 | 13.54572 | 11.94737
2018-02-25 03:01 | 42106.72 | 120.0008 | 6 | 4 | 3.308859 | 0 | 3.225395 | 3.22365 | 13.54572 | 11.94737
2018-02-25 03:03 | 42226.72 | 240.0008 | 6 | 4 | 3.3195 | 0 | 3.225395 | 3.22365 | 13.54572 | 11.94737
2018-02-25 03:04 | 42286.72 | 300.0022 | 6 | 4 | 3.322749 | 0 | 3.225395 | 3.22365 | 13.54572 | 11.94737
2018-02-25 03:04 | 42286.73 | 0.0024 | 7 | 5 | 3.322826 | 0 | 0 | 0 | 0 | 0
2018-02-25 03:06 | 42406.81 | 120.001 | 2 | 5 | 3.960305 | 4.889963 | 0.162282 | 6.68e-10 | 0.621933 | 2.218e-09
2018-02-25 03:08 | 42526.81 | 240.0018 | 2 | 5 | 4.005858 | 4.889917 | 0.3252926 | 6.68e-10 | 1.271579 | 2.218e-09
2018-02-25 03:10 | 42646.81 | 360.0002 | 2 | 5 | 4.041996 | 4.8899 | 0.4882893 | 6.68e-10 | 1.927579 | 2.218e-09
2018-02-25 03:12 | 42766.81 | 480.0018 | 2 | 5 | 4.071666 | 4.889877 | 0.6512765 | 6.68e-10 | 2.588843 | 2.218e-09
2018-02-25 03:14 | 42886.81 | 600.0015 | 2 | 5 | 4.097179 | 4.889887 | 0.8142669 | 6.68e-10 | 3.254618 | 2.218e-09
2018-02-25 03:16 | 43006.81 | 720.0007 | 2 | 5 | 4.119876 | 4.889868 | 0.9772547 | 6.68e-10 | 3.924266 | 2.218e-09
2018-02-25 03:18 | 43126.81 | 840.0011 | 2 | 5 | 4.143876 | 4.889877 | 1.140243 | 6.68e-10 | 4.597682 | 2.218e-09
2018-02-25 03:20 | 43246.81 | 960.0003 | 2 | 5 | 4.170249 | 4.889883 | 1.303248 | 6.68e-10 | 5.27527 | 2.218e-09
2018-02-25 03:22 | 43366.81 | 1080.0003 | 2 | 5 | 4.199544 | 4.88994 | 1.466226 | 6.68e-10 | 5.957269 | 2.218e-09
2018-02-25 03:24 | 43486.81 | 1200.0019 | 2 | 5 | 4.200401 | 4.354237 | 1.620201 | 6.68e-10 | 6.604023 | 2.218e-09
2018-02-25 03:26 | 43606.81 | 1320.0004 | 2 | 5 | 4.200388 | 3.844751 | 1.75679 | 6.68e-10 | 7.177751 | 2.218e-09
2018-02-25 03:28 | 43726.81 | 1440.0019 | 2 | 5 | 4.200393 | 3.362953 | 1.876836 | 6.68e-10 | 7.681991 | 2.218e-09
2018-02-25 03:28 | 43753.52 | 1466.7161 | 2 | 5 | 4.200387 | 3.259979 | 1.901406 | 6.68e-10 | 7.785195 | 2.218e-09
2018-02-25 03:30 | 43873.54 | 120.0002 | 3 | 5 | 4.228496 | 3.260077 | 2.009621 | 6.68e-10 | 8.241138 | 2.218e-09
2018-02-25 03:32 | 43993.54 | 240.001 | 3 | 5 | 4.261455 | 3.260101 | 2.118275 | 6.68e-10 | 8.702347 | 2.218e-09
2018-02-25 03:34 | 44113.54 | 360.0018 | 3 | 5 | 4.296844 | 3.260113 | 2.226951 | 6.68e-10 | 9.167363 | 2.218e-09
2018-02-25 03:36 | 44233.54 | 480.001 | 3 | 5 | 4.334542 | 3.260098 | 2.335615 | 6.68e-10 | 9.636304 | 2.218e-09
2018-02-25 03:38 | 44353.54 | 600.0003 | 3 | 5 | 4.374175 | 3.26009 | 2.444274 | 6.68e-10 | 10.10943 | 2.218e-09
2018-02-25 03:40 | 44473.54 | 720.0001 | 3 | 5 | 4.400391 | 3.010151 | 2.551322 | 6.68e-10 | 10.57957 | 2.218e-09
2018-02-25 03:42 | 44593.54 | 840.0012 | 3 | 5 | 4.400393 | 2.510128 | 2.642962 | 6.68e-10 | 10.98282 | 2.218e-09
2018-02-25 03:44 | 44713.54 | 960.0012 | 3 | 5 | 4.400389 | 2.108461 | 2.719699 | 6.68e-10 | 11.32049 | 2.218e-09
2018-02-25 03:46 | 44833.54 | 1080.0012 | 3 | 5 | 4.400373 | 1.779966 | 2.784303 | 6.68e-10 | 11.60477 | 2.218e-09
2018-02-25 03:48 | 44953.54 | 1200.0012 | 3 | 5 | 4.400388 | 1.512182 | 2.839007 | 6.68e-10 | 11.84549 | 2.218e-09
2018-02-25 03:50 | 45073.54 | 1320.0003 | 3 | 5 | 4.400383 | 1.29318 | 2.885627 | 6.68e-10 | 12.05064 | 2.218e-09
2018-02-25 03:52 | 45193.54 | 1440.0012 | 3 | 5 | 4.400346 | 1.11274 | 2.925621 | 6.68e-10 | 12.22662 | 2.218e-09
2018-02-25 03:54 | 45313.54 | 1560.0003 | 3 | 5 | 4.400376 | 0.9645939 | 2.960155 | 6.68e-10 | 12.37859 | 2.218e-09
2018-02-25 03:56 | 45433.54 | 1680.0004 | 3 | 5 | 4.400332 | 0.8403072 | 2.990171 | 6.68e-10 | 12.51067 | 2.218e-09
2018-02-25 03:58 | 45553.54 | 1800.0027 | 3 | 5 | 4.400375 | 0.7377815 | 3.016424 | 6.68e-10 | 12.62619 | 2.218e-09
2018-02-25 04:00 | 45673.54 | 1920.0012 | 3 | 5 | 4.400338 | 0.6506424 | 3.039514 | 6.68e-10 | 12.72779 | 2.218e-09
2018-02-25 04:02 | 45793.54 | 2040.0011 | 3 | 5 | 4.400334 | 0.5769444 | 3.059937 | 6.68e-10 | 12.81766 | 2.218e-09
2018-02-25 04:04 | 45913.54 | 2160.0004 | 3 | 5 | 4.400343 | 0.5134964 | 3.078082 | 6.68e-10 | 12.89751 | 2.218e-09
2018-02-25 04:06 | 46033.54 | 2280.0004 | 3 | 5 | 4.400321 | 0.4589405 | 3.094271 | 6.68e-10 | 12.96874 | 2.218e-09
2018-02-25 04:08 | 46153.54 | 2400.0012 | 3 | 5 | 4.40033 | 0.4117413 | 3.108765 | 6.68e-10 | 13.03252 | 2.218e-09
2018-02-25 04:10 | 46273.54 | 2520.0003 | 3 | 5 | 4.400336 | 0.3704548 | 3.121779 | 6.68e-10 | 13.08979 | 2.218e-09
2018-02-25 04:12 | 46393.54 | 2640.0004 | 3 | 5 | 4.400328 | 0.334095 | 3.133506 | 6.68e-10 | 13.14139 | 2.218e-09
2018-02-25 04:14 | 46513.54 | 2760.0003 | 3 | 5 | 4.400336 | 0.30233 | 3.144093 | 6.68e-10 | 13.18798 | 2.218e-09
2018-02-25 04:16 | 46633.54 | 2880.0004 | 3 | 5 | 4.400283 | 0.2727337 | 3.153666 | 6.68e-10 | 13.2301 | 2.218e-09
2018-02-25 04:18 | 46753.54 | 3000.0005 | 3 | 5 | 4.400313 | 0.2479248 | 3.16235 | 6.68e-10 | 13.26831 | 2.218e-09
2018-02-25 04:20 | 46873.54 | 3120.0003 | 3 | 5 | 4.400295 | 0.2248783 | 3.170232 | 6.68e-10 | 13.30299 | 2.218e-09
2018-02-25 04:22 | 46993.54 | 3240.0004 | 3 | 5 | 4.400331 | 0.2055645 | 3.177402 | 6.68e-10 | 13.33455 | 2.218e-09
2018-02-25 04:24 | 47113.54 | 3360.0003 | 3 | 5 | 4.400295 | 0.1865406 | 3.183925 | 6.68e-10 | 13.36325 | 2.218e-09
2018-02-25 04:26 | 47233.54 | 3480.0003 | 3 | 5 | 4.400267 | 0.1697273 | 3.189874 | 6.68e-10 | 13.38943 | 2.218e-09
2018-02-25 04:28 | 47353.54 | 3600.0004 | 3 | 5 | 4.400283 | 0.1556435 | 3.195304 | 6.68e-10 | 13.41332 | 2.218e-09
2018-02-25 04:30 | 47473.54 | 3720.0006 | 3 | 5 | 4.400301 | 0.1424236 | 3.200266 | 6.68e-10 | 13.43516 | 2.218e-09
2018-02-25 04:32 | 47593.54 | 3840.0009 | 3 | 5 | 4.400276 | 0.1300259 | 3.204803 | 6.68e-10 | 13.45512 | 2.218e-09
2018-02-25 04:34 | 47713.54 | 3960.0003 | 3 | 5 | 4.400301 | 0.1193905 | 3.208961 | 6.68e-10 | 13.47342 | 2.218e-09
2018-02-25 04:36 | 47833.54 | 4080.0011 | 3 | 5 | 4.400282 | 0.1089878 | 3.212773 | 6.68e-10 | 13.49019 | 2.218e-09
2018-02-25 04:38 | 47953.54 | 4200.0019 | 3 | 5 | 4.400293 | 0.1003895 | 3.21627 | 6.68e-10 | 13.50558 | 2.218e-09
2018-02-25 04:40 | 48073.54 | 4320.001 | 3 | 5 | 4.400307 | 0.09265327 | 3.219475 | 6.68e-10 | 13.51968 | 2.218e-09
2018-02-25 04:42 | 48193.54 | 4440.0002 | 3 | 5 | 4.400288 | 0.08471489 | 3.222426 | 6.68e-10 | 13.53267 | 2.218e-09
2018-02-25 04:43 | 48252.63 | 4499.0896 | 3 | 5 | 4.400292 | 0.08149719 | 3.223793 | 6.68e-10 | 13.53868 | 2.218e-09
2018-02-25 04:45 | 48372.67 | 120.0002 | 4 | 5 | 4.394186 | 0 | 3.223793 | 6.68e-10 | 13.53868 | 2.218e-09
2018-02-25 04:47 | 48492.67 | 240.0006 | 4 | 5 | 4.393554 | 0 | 3.223793 | 6.68e-10 | 13.53868 | 2.218e-09
2018-02-25 04:48 | 48552.67 | 300.0016 | 4 | 5 | 4.393332 | 0 | 3.223793 | 6.68e-10 | 13.53868 | 2.218e-09
2018-02-25 04:50 | 48672.75 | 120.001 | 5 | 5 | 4.147521 | -3.260198 | 3.223793 | 0.1086637 | 13.53868 | 0.4538267
2018-02-25 04:52 | 48792.75 | 240.001 | 5 | 5 | 4.108641 | -3.260164 | 3.223793 | 0.2173255 | 13.53868 | 0.9023843
2018-02-25 04:54 | 48912.75 | 360.001 | 5 | 5 | 4.069042 | -3.260179 | 3.223793 | 0.3259827 | 13.53868 | 1.346679
2018-02-25 04:56 | 49032.75 | 480.0006 | 5 | 5 | 4.028485 | -3.260166 | 3.223793 | 0.4346539 | 13.53868 | 1.786671
2018-02-25 04:58 | 49152.75 | 600.0007 | 5 | 5 | 3.987824 | -3.259951 | 3.223793 | 0.5433173 | 13.53868 | 2.222207
2018-02-25 05:00 | 49272.75 | 720.0006 | 5 | 5 | 3.947741 | -3.260098 | 3.223793 | 0.6519877 | 13.53868 | 2.653378
2018-02-25 05:02 | 49392.75 | 840.0002 | 5 | 5 | 3.908891 | -3.260147 | 3.223793 | 0.7606671 | 13.53868 | 3.080291
2018-02-25 05:04 | 49512.75 | 960.0002 | 5 | 5 | 3.871563 | -3.260139 | 3.223793 | 0.8693158 | 13.53868 | 3.502944
2018-02-25 05:06 | 49632.75 | 1080.0018 | 5 | 5 | 3.835863 | -3.25983 | 3.223793 | 0.9780036 | 13.53868 | 3.921781
2018-02-25 05:08 | 49752.75 | 1200.001 | 5 | 5 | 3.801914 | -3.260158 | 3.223793 | 1.086665 | 13.53868 | 4.336729
2018-02-25 05:10 | 49872.75 | 1320.0006 | 5 | 5 | 3.769742 | -3.260129 | 3.223793 | 1.195332 | 13.53868 | 4.748104
2018-02-25 05:12 | 49992.75 | 1440.0006 | 5 | 5 | 3.739481 | -3.260177 | 3.223793 | 1.303989 | 13.53868 | 5.156054
2018-02-25 05:14 | 50112.75 | 1560.0015 | 5 | 5 | 3.711126 | -3.260129 | 3.223793 | 1.412656 | 13.53868 | 5.560854
2018-02-25 05:16 | 50232.75 | 1680.0002 | 5 | 5 | 3.684612 | -3.260193 | 3.223793 | 1.521335 | 13.53868 | 5.96272
2018-02-25 05:18 | 50352.75 | 1800.0007 | 5 | 5 | 3.659881 | -3.260141 | 3.223793 | 1.629994 | 13.53868 | 6.361724
2018-02-25 05:20 | 50472.75 | 1920.0002 | 5 | 5 | 3.636875 | -3.260162 | 3.223793 | 1.738672 | 13.53868 | 6.758206
2018-02-25 05:22 | 50592.75 | 2040.0007 | 5 | 5 | 3.615795 | -3.260124 | 3.223793 | 1.847323 | 13.53868 | 7.152194
2018-02-25 05:24 | 50712.75 | 2160.0007 | 5 | 5 | 3.596535 | -3.260147 | 3.223793 | 1.955994 | 13.53868 | 7.544064
2018-02-25 05:26 | 50832.75 | 2280.0002 | 5 | 5 | 3.579143 | -3.260152 | 3.223793 | 2.064672 | 13.53868 | 7.93397
2018-02-25 05:28 | 50952.75 | 2400.001 | 5 | 5 | 3.563357 | -3.260154 | 3.223793 | 2.173344 | 13.53868 | 8.322051
2018-02-25 05:30 | 51072.75 | 2520.0002 | 5 | 5 | 3.548651 | -3.260173 | 3.223793 | 2.282003 | 13.53868 | 8.708439
2018-02-25 05:32 | 51192.75 | 2640.0002 | 5 | 5 | 3.534483 | -3.260164 | 3.223793 | 2.390662 | 13.53868 | 9.093261
2018-02-25 05:34 | 51312.75 | 2760.0006 | 5 | 5 | 3.520188 | -3.260173 | 3.223793 | 2.499344 | 13.53868 | 9.476624
2018-02-25 05:36 | 51432.75 | 2880.0009 | 5 | 5 | 3.50438 | -3.260173 | 3.223793 | 2.607999 | 13.53868 | 9.858273
2018-02-25 05:38 | 51552.75 | 3000.0009 | 5 | 5 | 3.485137 | -3.260168 | 3.223793 | 2.716674 | 13.53868 | 10.23811
2018-02-25 05:40 | 51672.75 | 3120.0002 | 5 | 5 | 3.458305 | -3.259871 | 3.223793 | 2.825335 | 13.53868 | 10.61545
2018-02-25 05:42 | 51792.75 | 3240.0006 | 5 | 5 | 3.419549 | -3.259799 | 3.223793 | 2.933995 | 13.53868 | 10.98924
2018-02-25 05:44 | 51912.75 | 3360.0002 | 5 | 5 | 3.359258 | -3.260175 | 3.223793 | 3.042659 | 13.53868 | 11.35784
2018-02-25 05:46 | 52032.75 | 3480.001 | 5 | 5 | 3.234225 | -3.260175 | 3.223793 | 3.151331 | 13.53868 | 11.71716
2018-02-25 05:48 | 52110.49 | 3557.7344 | 5 | 5 | 2.999977 | -3.260198 | 3.223793 | 3.22172 | 13.53868 | 11.93819
2018-02-25 05:50 | 52230.53 | 120 | 6 | 5 | 3.309893 | 0 | 3.223793 | 3.221727 | 13.53868 | 11.93821
2018-02-25 05:52 | 52350.53 | 240.0004 | 6 | 5 | 3.320495 | 0 | 3.223793 | 3.221727 | 13.53868 | 11.93821
2018-02-25 05:53 | 52410.53 | 300.0014 | 6 | 5 | 3.32374 | 0 | 3.223793 | 3.221727 | 13.53868 | 11.93821
2018-02-25 05:53 | 52410.54 | 0.0024 | 7 | 6 | 3.323781 | 0 | 0 | 0 | 0 | 0
2018-02-25 05:55 | 52530.62 | 120.0002 | 2 | 6 | 3.961395 | 4.890017 | 0.1622972 | 4.9e-11 | 0.6221767 | 1.64e-10
2018-02-25 05:57 | 52650.62 | 240.0002 | 2 | 6 | 4.006895 | 4.889959 | 0.3253167 | 4.9e-11 | 1.272023 | 1.64e-10
2018-02-25 05:59 | 52770.62 | 360.0002 | 2 | 6 | 4.043091 | 4.889957 | 0.488291 | 4.9e-11 | 1.92811 | 1.64e-10
2018-02-25 06:01 | 52890.62 | 480.001 | 2 | 6 | 4.072839 | 4.889965 | 0.6513014 | 4.9e-11 | 2.589654 | 1.64e-10
2018-02-25 06:03 | 53010.62 | 600.0002 | 2 | 6 | 4.098332 | 4.889984 | 0.8142947 | 4.9e-11 | 3.255631 | 1.64e-10
2018-02-25 06:05 | 53130.62 | 720.0002 | 2 | 6 | 4.120975 | 4.889933 | 0.9772563 | 4.9e-11 | 3.925359 | 1.64e-10
2018-02-25 06:07 | 53250.62 | 840.0003 | 2 | 6 | 4.144857 | 4.889982 | 1.140281 | 4.9e-11 | 4.599097 | 1.64e-10
2018-02-25 06:09 | 53370.62 | 960.0003 | 2 | 6 | 4.171274 | 4.889931 | 1.303241 | 4.9e-11 | 5.276659 | 1.64e-10
2018-02-25 06:11 | 53490.62 | 1080.0002 | 2 | 6 | 4.200405 | 4.888855 | 1.466238 | 4.9e-11 | 5.958892 | 1.64e-10
2018-02-25 06:13 | 53610.62 | 1200.0019 | 2 | 6 | 4.200419 | 4.341324 | 1.619737 | 4.9e-11 | 6.603649 | 1.64e-10
2018-02-25 06:15 | 53730.62 | 1320.0005 | 2 | 6 | 4.20039 | 3.836061 | 1.755947 | 4.9e-11 | 7.175786 | 1.64e-10
2018-02-25 06:17 | 53850.62 | 1440.001 | 2 | 6 | 4.200386 | 3.353861 | 1.875683 | 4.9e-11 | 7.678726 | 1.64e-10
2018-02-25 06:17 | 53875.05 | 1464.4352 | 2 | 6 | 4.200381 | 3.259987 | 1.898144 | 4.9e-11 | 7.773068 | 1.64e-10
2018-02-25 06:19 | 53995.06 | 120.0002 | 3 | 6 | 4.228507 | 3.260098 | 2.006355 | 4.9e-11 | 8.228999 | 1.64e-10
2018-02-25 06:21 | 54115.06 | 240.0002 | 3 | 6 | 4.261403 | 3.260101 | 2.115012 | 4.9e-11 | 8.690218 | 1.64e-10
2018-02-25 06:23 | 54235.07 | 360.0018 | 3 | 6 | 4.296757 | 3.260098 | 2.223699 | 4.9e-11 | 9.155276 | 1.64e-10
2018-02-25 06:25 | 54355.07 | 480.0019 | 3 | 6 | 4.334421 | 3.260077 | 2.332371 | 4.9e-11 | 9.624243 | 1.64e-10
2018-02-25 06:27 | 54475.07 | 600.002 | 3 | 6 | 4.374025 | 3.260088 | 2.441035 | 4.9e-11 | 10.09737 | 1.64e-10
2018-02-25 06:29 | 54595.07 | 720.002 | 3 | 6 | 4.400393 | 3.012856 | 2.548116 | 4.9e-11 | 10.56765 | 1.64e-10
2018-02-25 06:31 | 54715.06 | 840.0003 | 3 | 6 | 4.400392 | 2.513254 | 2.639848 | 4.9e-11 | 10.9713 | 1.64e-10
2018-02-25 06:33 | 54835.07 | 960.0011 | 3 | 6 | 4.400404 | 2.111631 | 2.716694 | 4.9e-11 | 11.30946 | 1.64e-10
2018-02-25 06:35 | 54955.07 | 1080.0011 | 3 | 6 | 4.4004 | 1.782843 | 2.781399 | 4.9e-11 | 11.59418 | 1.64e-10
2018-02-25 06:37 | 55075.07 | 1200.002 | 3 | 6 | 4.400342 | 1.514139 | 2.836201 | 4.9e-11 | 11.83533 | 1.64e-10
2018-02-25 06:39 | 55195.07 | 1320.0012 | 3 | 6 | 4.400357 | 1.295099 | 2.882909 | 4.9e-11 | 12.04086 | 1.64e-10
2018-02-25 06:41 | 55315.07 | 1440.0011 | 3 | 6 | 4.400366 | 1.115078 | 2.922977 | 4.9e-11 | 12.21718 | 1.64e-10
2018-02-25 06:43 | 55435.07 | 1560.0011 | 3 | 6 | 4.40036 | 0.9662285 | 2.957582 | 4.9e-11 | 12.36945 | 1.64e-10
2018-02-25 06:45 | 55555.06 | 1680.0003 | 3 | 6 | 4.40036 | 0.8427162 | 2.987654 | 4.9e-11 | 12.50178 | 1.64e-10
2018-02-25 06:47 | 55675.07 | 1800.002 | 3 | 6 | 4.400317 | 0.7382927 | 3.013964 | 4.9e-11 | 12.61755 | 1.64e-10
2018-02-25 06:49 | 55795.07 | 1920.001 | 3 | 6 | 4.400352 | 0.6517067 | 3.0371 | 4.9e-11 | 12.71936 | 1.64e-10
2018-02-25 06:51 | 55915.06 | 2040.0003 | 3 | 6 | 4.400327 | 0.5775814 | 3.05756 | 4.9e-11 | 12.80939 | 1.64e-10
2018-02-25 06:53 | 56035.07 | 2160.002 | 3 | 6 | 4.400333 | 0.5145741 | 3.075737 | 4.9e-11 | 12.88937 | 1.64e-10
2018-02-25 06:55 | 56155.07 | 2280.0008 | 3 | 6 | 4.400329 | 0.4597645 | 3.091955 | 4.9e-11 | 12.96074 | 1.64e-10
2018-02-25 06:57 | 56275.07 | 2400.0007 | 3 | 6 | 4.400341 | 0.4123917 | 3.106476 | 4.9e-11 | 13.02464 | 1.64e-10
2018-02-25 06:59 | 56395.07 | 2520.0014 | 3 | 6 | 4.400326 | 0.3711529 | 3.119516 | 4.9e-11 | 13.08202 | 1.64e-10
2018-02-25 07:01 | 56515.07 | 2640.002 | 3 | 6 | 4.400331 | 0.3348045 | 3.13126 | 4.9e-11 | 13.13369 | 1.64e-10
2018-02-25 07:03 | 56635.06 | 2760.0003 | 3 | 6 | 4.400302 | 0.3022709 | 3.141865 | 4.9e-11 | 13.18036 | 1.64e-10
2018-02-25 07:05 | 56755.07 | 2880.001 | 3 | 6 | 4.400353 | 0.2744236 | 3.151463 | 4.9e-11 | 13.22259 | 1.64e-10
2018-02-25 07:07 | 56875.06 | 3000.0003 | 3 | 6 | 4.400328 | 0.2489853 | 3.160165 | 4.9e-11 | 13.26088 | 1.64e-10
2018-02-25 07:09 | 56995.07 | 3120.0011 | 3 | 6 | 4.400314 | 0.2259846 | 3.168062 | 4.9e-11 | 13.29563 | 1.64e-10
2018-02-25 07:11 | 57115.06 | 3240.0003 | 3 | 6 | 4.400315 | 0.2058239 | 3.175252 | 4.9e-11 | 13.32727 | 1.64e-10
2018-02-25 07:13 | 57235.07 | 3360.0018 | 3 | 6 | 4.400305 | 0.1876526 | 3.181798 | 4.9e-11 | 13.35608 | 1.64e-10
2018-02-25 07:15 | 57355.07 | 3480.002 | 3 | 6 | 4.400321 | 0.1715622 | 3.187771 | 4.9e-11 | 13.38236 | 1.64e-10
2018-02-25 07:17 | 57475.07 | 3600.0016 | 3 | 6 | 4.400293 | 0.1563053 | 3.193221 | 4.9e-11 | 13.40634 | 1.64e-10
2018-02-25 07:19 | 57595.07 | 3720.002 | 3 | 6 | 4.400277 | 0.1424332 | 3.198206 | 4.9e-11 | 13.42828 | 1.64e-10
2018-02-25 07:21 | 57715.06 | 3840.0003 | 3 | 6 | 4.400295 | 0.1308155 | 3.202765 | 4.9e-11 | 13.44834 | 1.64e-10
2018-02-25 07:23 | 57835.06 | 3960.0002 | 3 | 6 | 4.400253 | 0.1190453 | 3.206944 | 4.9e-11 | 13.46673 | 1.64e-10
2018-02-25 07:25 | 57955.06 | 4080.0002 | 3 | 6 | 4.400294 | 0.1099358 | 3.210776 | 4.9e-11 | 13.48359 | 1.64e-10
2018-02-25 07:27 | 58075.07 | 4200.0018 | 3 | 6 | 4.40028 | 0.1007938 | 3.214291 | 4.9e-11 | 13.49905 | 1.64e-10
2018-02-25 07:29 | 58195.07 | 4320.0018 | 3 | 6 | 4.400264 | 0.09228706 | 3.217521 | 4.9e-11 | 13.51327 | 1.64e-10
2018-02-25 07:31 | 58315.07 | 4440.0009 | 3 | 6 | 4.40028 | 0.08506966 | 3.220494 | 4.9e-11 | 13.52635 | 1.64e-10
2018-02-25 07:32 | 58378.22 | 4503.156 | 3 | 6 | 4.400275 | 0.08149338 | 3.22196 | 4.9e-11 | 13.5328 | 1.64e-10
2018-02-25 07:34 | 58498.27 | 120.001 | 4 | 6 | 4.394175 | 0 | 3.22196 | 4.9e-11 | 13.5328 | 1.64e-10
2018-02-25 07:36 | 58618.27 | 240.0009 | 4 | 6 | 4.393545 | 0 | 3.22196 | 4.9e-11 | 13.5328 | 1.64e-10
2018-02-25 07:37 | 58678.27 | 300.0016 | 4 | 6 | 4.393298 | 0 | 3.22196 | 4.9e-11 | 13.5328 | 1.64e-10
2018-02-25 07:39 | 58798.35 | 120.0007 | 5 | 6 | 4.14711 | -3.260158 | 3.22196 | 0.108659 | 13.5328 | 0.453767
2018-02-25 07:41 | 58918.35 | 240.001 | 5 | 6 | 4.10819 | -3.260143 | 3.22196 | 0.2173302 | 13.5328 | 0.9023162
2018-02-25 07:43 | 59038.35 | 360.0007 | 5 | 6 | 4.06861 | -3.26012 | 3.22196 | 0.3259868 | 13.5328 | 1.346559
2018-02-25 07:45 | 59158.35 | 480.0007 | 5 | 6 | 4.028014 | -3.260158 | 3.22196 | 0.4346644 | 13.5328 | 1.786525
2018-02-25 07:47 | 59278.35 | 600.0009 | 5 | 6 | 3.987247 | -3.260117 | 3.22196 | 0.5433217 | 13.5328 | 2.22198
2018-02-25 07:49 | 59398.35 | 720.0002 | 5 | 6 | 3.947208 | -3.26011 | 3.22196 | 0.6519986 | 13.5328 | 2.653119
2018-02-25 07:51 | 59518.35 | 840.0006 | 5 | 6 | 3.90842 | -3.260099 | 3.22196 | 0.7606654 | 13.5328 | 3.079929
2018-02-25 07:53 | 59638.35 | 960.0007 | 5 | 6 | 3.871099 | -3.260139 | 3.22196 | 0.8693358 | 13.5328 | 3.502617
2018-02-25 07:55 | 59758.35 | 1080.0009 | 5 | 6 | 3.835432 | -3.260089 | 3.22196 | 0.9779897 | 13.5328 | 3.921275
2018-02-25 07:57 | 59878.35 | 1200.0002 | 5 | 6 | 3.801511 | -3.260124 | 3.22196 | 1.086675 | 13.5328 | 4.336272
2018-02-25 07:59 | 59998.35 | 1320.0006 | 5 | 6 | 3.769381 | -3.260115 | 3.22196 | 1.195338 | 13.5328 | 4.747589
2018-02-25 08:01 | 60118.35 | 1440.0006 | 5 | 6 | 3.739164 | -3.260127 | 3.22196 | 1.30399 | 13.5328 | 5.155484
2018-02-25 08:03 | 60238.35 | 1560.0017 | 5 | 6 | 3.710771 | -3.260118 | 3.22196 | 1.412676 | 13.5328 | 5.560316
2018-02-25 08:05 | 60358.35 | 1680.0001 | 5 | 6 | 3.684303 | -3.260117 | 3.22196 | 1.521332 | 13.5328 | 5.962061
2018-02-25 08:07 | 60478.35 | 1800.0007 | 5 | 6 | 3.659584 | -3.260117 | 3.22196 | 1.629991 | 13.5328 | 6.361036
2018-02-25 08:09 | 60598.35 | 1920.0007 | 5 | 6 | 3.636634 | -3.260098 | 3.22196 | 1.738672 | 13.5328 | 6.757497
2018-02-25 08:11 | 60718.35 | 2040.0002 | 5 | 6 | 3.615601 | -3.260133 | 3.22196 | 1.847334 | 13.5328 | 7.151502
2018-02-25 08:13 | 60838.35 | 2160.0007 | 5 | 6 | 3.596364 | -3.260179 | 3.22196 | 1.956009 | 13.5328 | 7.543364
2018-02-25 08:15 | 60958.35 | 2280.0009 | 5 | 6 | 3.578972 | -3.260145 | 3.22196 | 2.064664 | 13.5328 | 7.933169
2018-02-25 08:17 | 61078.35 | 2400.0009 | 5 | 6 | 3.563178 | -3.260133 | 3.22196 | 2.173338 | 13.5328 | 8.321239
2018-02-25 08:19 | 61198.35 | 2520.0007 | 5 | 6 | 3.548492 | -3.260131 | 3.22196 | 2.282009 | 13.5328 | 8.707646
2018-02-25 08:21 | 61318.35 | 2640.0009 | 5 | 6 | 3.534363 | -3.260135 | 3.22196 | 2.390673 | 13.5328 | 9.092472
2018-02-25 08:23 | 61438.35 | 2760.0007 | 5 | 6 | 3.519919 | -3.260104 | 3.22196 | 2.499344 | 13.5328 | 9.475778
2018-02-25 08:25 | 61558.35 | 2880.0009 | 5 | 6 | 3.50407 | -3.26015 | 3.22196 | 2.60801 | 13.5328 | 9.85743
2018-02-25 08:27 | 61678.35 | 3000.0011 | 5 | 6 | 3.484695 | -3.259919 | 3.22196 | 2.716674 | 13.5328 | 10.23719
2018-02-25 08:29 | 61798.35 | 3120.0011 | 5 | 6 | 3.457657 | -3.260158 | 3.22196 | 2.825342 | 13.5328 | 10.61449
2018-02-25 08:31 | 61918.35 | 3240.0018 | 5 | 6 | 3.418615 | -3.26015 | 3.22196 | 2.934009 | 13.5328 | 10.98822
2018-02-25 08:33 | 62038.35 | 3360.0011 | 5 | 6 | 3.357885 | -3.259979 | 3.22196 | 3.042682 | 13.5328 | 11.35674
2018-02-25 08:35 | 62158.35 | 3480.0007 | 5 | 6 | 3.231114 | -3.260173 | 3.22196 | 3.151345 | 13.5328 | 11.71581
2018-02-25 08:36 | 62234.3 | 3555.9529 | 5 | 6 | 2.99998 | -3.260203 | 3.22196 | 3.220126 | 13.5328 | 11.93164
2018-02-25 08:38 | 62354.35 | 120 | 6 | 6 | 3.310317 | 0 | 3.22196 | 3.220126 | 13.5328 | 11.93164
2018-02-25 08:40 | 62474.35 | 240.0008 | 6 | 6 | 3.320885 | 0 | 3.22196 | 3.220126 | 13.5328 | 11.93164
2018-02-25 08:41 | 62534.35 | 300.0014 | 6 | 6 | 3.324126 | 0 | 3.22196 | 3.220126 | 13.5328 | 11.93164
2018-02-25 08:41 | 62534.36 | 0.0024 | 7 | 7 | 3.324246 | 0 | 0 | 0 | 0 | 0
2018-02-25 08:43 | 62654.44 | 120.0001 | 2 | 7 | 3.962034 | 4.889996 | 0.1623012 | 2.403e-09 | 0.622301 | 7.989e-09
2018-02-25 08:45 | 62774.44 | 240.0008 | 2 | 7 | 4.007453 | 4.88994 | 0.3253254 | 2.403e-09 | 1.272261 | 7.989e-09
2018-02-25 08:47 | 62894.44 | 360.0001 | 2 | 7 | 4.043789 | 4.889935 | 0.4883101 | 2.403e-09 | 1.928496 | 7.989e-09
2018-02-25 08:49 | 63014.44 | 480.0001 | 2 | 7 | 4.073471 | 4.889952 | 0.6512891 | 2.403e-09 | 2.590023 | 7.989e-09
2018-02-25 08:51 | 63134.44 | 600.0001 | 2 | 7 | 4.098993 | 4.889946 | 0.8142933 | 2.403e-09 | 3.256149 | 7.989e-09
2018-02-25 08:53 | 63254.44 | 720.0009 | 2 | 7 | 4.121781 | 4.889996 | 0.9773014 | 2.403e-09 | 3.926186 | 7.989e-09
2018-02-25 08:55 | 63374.44 | 840.0002 | 2 | 7 | 4.145783 | 4.88994 | 1.140297 | 2.403e-09 | 4.599941 | 7.989e-09
2018-02-25 08:57 | 63494.44 | 960.0002 | 2 | 7 | 4.172246 | 4.88998 | 1.303284 | 2.403e-09 | 5.27778 | 7.989e-09
2018-02-25 08:59 | 63614.44 | 1080.0009 | 2 | 7 | 4.200399 | 4.863625 | 1.466259 | 2.403e-09 | 5.960087 | 7.989e-09
2018-02-25 09:01 | 63734.44 | 1200.0006 | 2 | 7 | 4.200411 | 4.326509 | 1.619131 | 2.403e-09 | 6.602214 | 7.989e-09
2018-02-25 09:03 | 63854.44 | 1320.0002 | 2 | 7 | 4.200405 | 3.823524 | 1.754926 | 2.403e-09 | 7.172605 | 7.989e-09
2018-02-25 09:05 | 63974.44 | 1440.0009 | 2 | 7 | 4.20038 | 3.343889 | 1.874281 | 2.403e-09 | 7.673942 | 7.989e-09
2018-02-25 09:06 | 63996.49 | 1462.0519 | 2 | 7 | 4.200385 | 3.259985 | 1.894526 | 2.403e-09 | 7.75898 | 7.989e-09
2018-02-25 09:08 | 64116.5 | 120.0002 | 3 | 7 | 4.228406 | 3.260107 | 2.002741 | 2.946e-09 | 8.214921 | 1.0201e-08
2018-02-25 09:10 | 64236.5 | 240.0011 | 3 | 7 | 4.261253 | 3.26012 | 2.111418 | 2.946e-09 | 8.67621 | 1.0201e-08
2018-02-25 09:12 | 64356.5 | 360.0002 | 3 | 7 | 4.296599 | 3.260149 | 2.220073 | 2.946e-09 | 9.141116 | 1.0201e-08
2018-02-25 09:14 | 64476.5 | 480.002 | 3 | 7 | 4.334219 | 3.260111 | 2.328752 | 2.946e-09 | 9.610092 | 1.0201e-08
2018-02-25 09:16 | 64596.5 | 600.0016 | 3 | 7 | 4.373752 | 3.260168 | 2.437412 | 2.946e-09 | 10.08318 | 1.0201e-08
2018-02-25 09:18 | 64716.5 | 720.0014 | 3 | 7 | 4.40041 | 3.016874 | 2.544556 | 2.946e-09 | 10.55371 | 1.0201e-08
2018-02-25 09:20 | 64836.5 | 840.0003 | 3 | 7 | 4.400386 | 2.517479 | 2.636432 | 2.946e-09 | 10.958 | 1.0201e-08
2018-02-25 09:22 | 64956.5 | 960.0003 | 3 | 7 | 4.40038 | 2.115141 | 2.713408 | 2.946e-09 | 11.29673 | 1.0201e-08
2018-02-25 09:24 | 65076.5 | 1080.0012 | 3 | 7 | 4.400371 | 1.785978 | 2.778243 | 2.946e-09 | 11.58202 | 1.0201e-08
2018-02-25 09:26 | 65196.5 | 1200.0011 | 3 | 7 | 4.400371 | 1.518251 | 2.833162 | 2.946e-09 | 11.82369 | 1.0201e-08
2018-02-25 09:28 | 65316.5 | 1320.0003 | 3 | 7 | 4.400385 | 1.299141 | 2.879984 | 2.946e-09 | 12.02972 | 1.0201e-08
2018-02-25 09:30 | 65436.5 | 1440.0019 | 3 | 7 | 4.400343 | 1.117889 | 2.920166 | 2.946e-09 | 12.20654 | 1.0201e-08
2018-02-25 09:32 | 65556.5 | 1560.0003 | 3 | 7 | 4.400357 | 0.9691715 | 2.954872 | 2.946e-09 | 12.35926 | 1.0201e-08
2018-02-25 09:34 | 65676.5 | 1680.0019 | 3 | 7 | 4.400345 | 0.8450375 | 2.985044 | 2.946e-09 | 12.49202 | 1.0201e-08
2018-02-25 09:36 | 65796.5 | 1800.0003 | 3 | 7 | 4.400354 | 0.7419624 | 3.011441 | 2.946e-09 | 12.60818 | 1.0201e-08
2018-02-25 09:38 | 65916.5 | 1920.0027 | 3 | 7 | 4.400321 | 0.6523914 | 3.034655 | 2.946e-09 | 12.71033 | 1.0201e-08
2018-02-25 09:40 | 66036.5 | 2040.0027 | 3 | 7 | 4.40034 | 0.5780106 | 3.055105 | 2.946e-09 | 12.80032 | 1.0201e-08
2018-02-25 09:42 | 66156.5 | 2160.0017 | 3 | 7 | 4.400342 | 0.5148411 | 3.073282 | 2.946e-09 | 12.8803 | 1.0201e-08
2018-02-25 09:44 | 66276.5 | 2280.0004 | 3 | 7 | 4.400339 | 0.4602356 | 3.089511 | 2.946e-09 | 12.95171 | 1.0201e-08
2018-02-25 09:46 | 66396.5 | 2400.0003 | 3 | 7 | 4.400319 | 0.4132519 | 3.10405 | 2.946e-09 | 13.01569 | 1.0201e-08
2018-02-25 09:48 | 66516.5 | 2520.0019 | 3 | 7 | 4.400312 | 0.3720913 | 3.117125 | 2.946e-09 | 13.07322 | 1.0201e-08
2018-02-25 09:50 | 66636.5 | 2640.0003 | 3 | 7 | 4.400334 | 0.336298 | 3.128915 | 2.946e-09 | 13.1251 | 1.0201e-08
2018-02-25 09:52 | 66756.5 | 2760.0003 | 3 | 7 | 4.400319 | 0.3037949 | 3.139567 | 2.946e-09 | 13.17198 | 1.0201e-08
2018-02-25 09:54 | 66876.5 | 2880.0011 | 3 | 7 | 4.400311 | 0.2753696 | 3.149215 | 2.946e-09 | 13.21443 | 1.0201e-08
2018-02-25 09:56 | 66996.5 | 3000.0003 | 3 | 7 | 4.400302 | 0.2497177 | 3.157966 | 2.946e-09 | 13.25294 | 1.0201e-08
2018-02-25 09:58 | 67116.5 | 3120.0006 | 3 | 7 | 4.400338 | 0.2280941 | 3.16592 | 2.946e-09 | 13.28794 | 1.0201e-08
2018-02-25 10:00 | 67236.5 | 3240.0008 | 3 | 7 | 4.400264 | 0.2062817 | 3.173163 | 2.946e-09 | 13.31981 | 1.0201e-08
2018-02-25 10:02 | 67356.5 | 3360.0013 | 3 | 7 | 4.400289 | 0.1888714 | 3.179767 | 2.946e-09 | 13.34887 | 1.0201e-08
2018-02-25 10:04 | 67476.5 | 3480.0011 | 3 | 7 | 4.400298 | 0.1726551 | 3.185793 | 2.946e-09 | 13.37538 | 1.0201e-08
2018-02-25 10:06 | 67596.5 | 3600.0019 | 3 | 7 | 4.400286 | 0.1575699 | 3.191299 | 2.946e-09 | 13.39961 | 1.0201e-08
2018-02-25 10:08 | 67716.5 | 3720.0018 | 3 | 7 | 4.400292 | 0.1441879 | 3.196331 | 2.946e-09 | 13.42175 | 1.0201e-08
2018-02-25 10:10 | 67836.5 | 3840.001 | 3 | 7 | 4.400315 | 0.1325645 | 3.200936 | 2.946e-09 | 13.44202 | 1.0201e-08
2018-02-25 10:12 | 67956.5 | 3960.0018 | 3 | 7 | 4.400309 | 0.1216087 | 3.205149 | 2.946e-09 | 13.46056 | 1.0201e-08
2018-02-25 10:14 | 68076.5 | 4080.0002 | 3 | 7 | 4.400282 | 0.1109982 | 3.209019 | 2.946e-09 | 13.47759 | 1.0201e-08
2018-02-25 10:16 | 68196.5 | 4200.001 | 3 | 7 | 4.400283 | 0.101944 | 3.212566 | 2.946e-09 | 13.49319 | 1.0201e-08
2018-02-25 10:18 | 68316.5 | 4320.0007 | 3 | 7 | 4.400298 | 0.09383011 | 3.215827 | 2.946e-09 | 13.50754 | 1.0201e-08
2018-02-25 10:20 | 68436.5 | 4440.0007 | 3 | 7 | 4.400293 | 0.08582878 | 3.21882 | 2.946e-09 | 13.52071 | 1.0201e-08
2018-02-25 10:21 | 68511.13 | 4514.6248 | 3 | 7 | 4.400287 | 0.08149719 | 3.22056 | 2.946e-09 | 13.52837 | 1.0201e-08
2018-02-25 10:23 | 68631.17126 | 120.001 | 4 | 7 | 4.394166 | 0 | 3.22056 | 2.946e-09 | 13.52837 | 1.0201e-08
2018-02-25 10:25 | 68751.17046 | 240.0002 | 4 | 7 | 4.393522 | 0 | 3.22056 | 2.946e-09 | 13.52837 | 1.0201e-08
2018-02-25 10:26 | 68811.17186 | 300.0016 | 4 | 7 | 4.393301 | 0 | 3.22056 | 2.946e-09 | 13.52837 | 1.0201e-08
2018-02-25 10:28 | 68931.25 | 120 | 5 | 7 | 4.146868 | -3.260129 | 3.22056 | 0.1086553 | 13.52837 | 0.453736
2018-02-25 10:30 | 69051.25 | 240.0006 | 5 | 7 | 4.107864 | -3.260139 | 3.22056 | 0.2173159 | 13.52837 | 0.9022108
2018-02-25 10:32 | 69171.25 | 360.0006 | 5 | 7 | 4.068214 | -3.260135 | 3.22056 | 0.3259865 | 13.52837 | 1.346473
2018-02-25 10:34 | 69291.25 | 480.0007 | 5 | 7 | 4.027606 | -3.260139 | 3.22056 | 0.4346636 | 13.52837 | 1.786393
2018-02-25 10:36 | 69411.25 | 600.001 | 5 | 7 | 3.986846 | -3.26012 | 3.22056 | 0.5433346 | 13.52837 | 2.221857
2018-02-25 10:38 | 69531.25 | 720.0018 | 5 | 7 | 3.946845 | -3.260175 | 3.22056 | 0.6519874 | 13.52837 | 2.652856
2018-02-25 10:40 | 69651.25 | 840.0006 | 5 | 7 | 3.907966 | -3.260156 | 3.22056 | 0.7606665 | 13.52837 | 3.079671
2018-02-25 10:42 | 69771.25 | 960.0018 | 5 | 7 | 3.870679 | -3.260139 | 3.22056 | 0.8693172 | 13.52837 | 3.502235
2018-02-25 10:44 | 69891.25 | 1080.0007 | 5 | 7 | 3.834986 | -3.260106 | 3.22056 | 0.9779899 | 13.52837 | 3.920917
2018-02-25 10:46 | 70011.25 | 1200.0015 | 5 | 7 | 3.801089 | -3.260118 | 3.22056 | 1.086651 | 13.52837 | 4.335773
2018-02-25 10:48 | 70131.25 | 1320.0002 | 5 | 7 | 3.76904 | -3.26015 | 3.22056 | 1.195335 | 13.52837 | 4.747131
2018-02-25 10:50 | 70251.25 | 1440.0002 | 5 | 7 | 3.738808 | -3.260185 | 3.22056 | 1.303987 | 13.52837 | 5.154988
2018-02-25 10:52 | 70371.25 | 1560.0018 | 5 | 7 | 3.710402 | -3.260162 | 3.22056 | 1.412666 | 13.52837 | 5.559757
2018-02-25 10:54 | 70491.25 | 1680.001 | 5 | 7 | 3.683869 | -3.260173 | 3.22056 | 1.521335 | 13.52837 | 5.961506
2018-02-25 10:56 | 70611.25 | 1800.0002 | 5 | 7 | 3.659085 | -3.260162 | 3.22056 | 1.629995 | 13.52837 | 6.36043
2018-02-25 10:58 | 70731.25 | 1920.0002 | 5 | 7 | 3.636201 | -3.260173 | 3.22056 | 1.738669 | 13.52837 | 6.756819
2018-02-25 11:00 | 70851.25 | 2040.0002 | 5 | 7 | 3.615121 | -3.259963 | 3.22056 | 1.847326 | 13.52837 | 7.150757
2018-02-25 11:02 | 70971.25 | 2160.001 | 5 | 7 | 3.595882 | -3.260182 | 3.22056 | 1.955986 | 13.52837 | 7.542513
2018-02-25 11:04 | 71091.25 | 2280.0018 | 5 | 7 | 3.578517 | -3.260139 | 3.22056 | 2.064671 | 13.52837 | 7.932372
2018-02-25 11:06 | 71211.25 | 2400.001 | 5 | 7 | 3.56266 | -3.260179 | 3.22056 | 2.173321 | 13.52837 | 8.320307
2018-02-25 11:08 | 71331.25 | 2520.0015 | 5 | 7 | 3.547936 | -3.260131 | 3.22056 | 2.282001 | 13.52837 | 8.706688
2018-02-25 11:10 | 71451.25 | 2640.0006 | 5 | 7 | 3.533791 | -3.260131 | 3.22056 | 2.390662 | 13.52837 | 9.091439
2018-02-25 11:12 | 71571.25 | 2760.0003 | 5 | 7 | 3.519314 | -3.260156 | 3.22056 | 2.499331 | 13.52837 | 9.474673
2018-02-25 11:14 | 71691.25 | 2880.001 | 5 | 7 | 3.503416 | -3.26018 | 3.22056 | 2.608002 | 13.52837 | 9.856276
2018-02-25 11:16 | 71811.25 | 3000.0018 | 5 | 7 | 3.484061 | -3.259992 | 3.22056 | 2.716664 | 13.52837 | 10.23596
2018-02-25 11:18 | 71931.25 | 3120.0002 | 5 | 7 | 3.456947 | -3.259891 | 3.22056 | 2.825333 | 13.52837 | 10.61319
2018-02-25 11:20 | 72051.25 | 3240.0011 | 5 | 7 | 3.417729 | -3.25983 | 3.22056 | 2.933998 | 13.52837 | 10.98683
2018-02-25 11:22 | 72171.25 | 3360.001 | 5 | 7 | 3.356451 | -3.25984 | 3.22056 | 3.042663 | 13.52837 | 11.35519
2018-02-25 11:24 | 72291.25 | 3480.0002 | 5 | 7 | 3.227683 | -3.26021 | 3.22056 | 3.15132 | 13.52837 | 11.714
2018-02-25 11:25 | 72365.52 | 3554.2664 | 5 | 7 | 2.999986 | -3.260189 | 3.22056 | 3.218569 | 13.52837 | 11.92487
2018-02-25 11:27 | 72485.56 | 120.0005 | 6 | 7 | 3.311608 | 0 | 3.22056 | 3.218569 | 13.52837 | 11.92487
2018-02-25 11:29 | 72605.57 | 240.0016 | 6 | 7 | 3.322153 | 0 | 3.22056 | 3.218569 | 13.52837 | 11.92487
2018-02-25 11:30 | 72665.57 | 300.0014 | 6 | 7 | 3.325351 | 0 | 3.22056 | 3.218569 | 13.52837 | 11.92487
2018-02-25 11:30 | 72665.57 | 0.0025 | 7 | 8 | 3.325335 | 0 | 0 | 0 | 0 | 0
2018-02-25 11:32 | 72785.64 | 120.0002 | 2 | 8 | 3.962218 | 4.88994 | 0.1623331 | 2.651e-09 | 0.6225196 | 8.815e-09
2018-02-25 11:34 | 72905.65 | 240.0006 | 2 | 8 | 4.007448 | 4.889977 | 0.3253004 | 2.651e-09 | 1.272259 | 8.815e-09
2018-02-25 11:36 | 73025.65 | 360.001 | 2 | 8 | 4.043754 | 4.889908 | 0.4883197 | 2.651e-09 | 1.928624 | 8.815e-09
2018-02-25 11:38 | 73145.65 | 480.0019 | 2 | 8 | 4.07342 | 4.889946 | 0.6512924 | 2.651e-09 | 2.590121 | 8.815e-09
2018-02-25 11:40 | 73265.64 | 600.0002 | 2 | 8 | 4.098991 | 4.889961 | 0.8142816 | 2.651e-09 | 3.256176 | 8.815e-09
2018-02-25 11:42 | 73385.65 | 720.0006 | 2 | 8 | 4.12185 | 4.889992 | 0.9772744 | 2.651e-09 | 3.926152 | 8.815e-09
2018-02-25 11:44 | 73505.65 | 840.001 | 2 | 8 | 4.145899 | 4.889997 | 1.14027 | 2.651e-09 | 4.599921 | 8.815e-09
2018-02-25 11:46 | 73625.64 | 960.0002 | 2 | 8 | 4.17241 | 4.88998 | 1.303267 | 2.651e-09 | 5.27782 | 8.815e-09
2018-02-25 11:48 | 73745.65 | 1080.0011 | 2 | 8 | 4.200422 | 4.859228 | 1.466259 | 2.651e-09 | 5.960229 | 8.815e-09
2018-02-25 11:50 | 73865.65 | 1200.0003 | 2 | 8 | 4.200397 | 4.320831 | 1.618992 | 2.651e-09 | 6.60177 | 8.815e-09
2018-02-25 11:52 | 73985.65 | 1320.0007 | 2 | 8 | 4.200387 | 3.81662 | 1.75453 | 2.651e-09 | 7.17108 | 8.815e-09
2018-02-25 11:54 | 74105.65 | 1440.0011 | 2 | 8 | 4.20037 | 3.337759 | 1.873697 | 2.651e-09 | 7.671628 | 8.815e-09
2018-02-25 11:55 | 74126.05 | 1460.4072 | 2 | 8 | 4.200396 | 3.259979 | 1.89239 | 2.651e-09 | 7.750146 | 8.815e-09
2018-02-25 11:57 | 74246.07 | 120.0004 | 3 | 8 | 4.228449 | 3.260168 | 2.000616 | 2.651e-09 | 8.206139 | 8.815e-09
2018-02-25 11:59 | 74366.07 | 240.0004 | 3 | 8 | 4.261296 | 3.260134 | 2.109286 | 2.651e-09 | 8.667406 | 8.815e-09
2018-02-25 12:01 | 74486.08 | 360.0019 | 3 | 8 | 4.29666 | 3.260141 | 2.217938 | 2.651e-09 | 9.132302 | 8.815e-09
2018-02-25 12:03 | 74606.07 | 480.0006 | 3 | 8 | 4.33426 | 3.260172 | 2.326619 | 2.651e-09 | 9.601293 | 8.815e-09
2018-02-25 12:05 | 74726.07 | 600.0013 | 3 | 8 | 4.373788 | 3.260191 | 2.435281 | 2.651e-09 | 10.07439 | 8.815e-09
2018-02-25 12:07 | 74846.07 | 720.001 | 3 | 8 | 4.400408 | 3.016264 | 2.54241 | 2.651e-09 | 10.54486 | 8.815e-09
2018-02-25 12:09 | 74966.07 | 840.0004 | 3 | 8 | 4.400388 | 2.517277 | 2.634264 | 2.651e-09 | 10.94905 | 8.815e-09
2018-02-25 12:11 | 75086.07 | 960.0008 | 3 | 8 | 4.400381 | 2.114649 | 2.711235 | 2.651e-09 | 11.28775 | 8.815e-09
2018-02-25 12:13 | 75206.08 | 1080.0019 | 3 | 8 | 4.400373 | 1.786676 | 2.776058 | 2.651e-09 | 11.573 | 8.815e-09
2018-02-25 12:15 | 75326.07 | 1200.0004 | 3 | 8 | 4.400376 | 1.51894 | 2.831005 | 2.651e-09 | 11.81479 | 8.815e-09
2018-02-25 12:17 | 75446.07 | 1320.0013 | 3 | 8 | 4.400365 | 1.299368 | 2.877852 | 2.651e-09 | 12.02093 | 8.815e-09
2018-02-25 12:19 | 75566.07 | 1440.0005 | 3 | 8 | 4.40036 | 1.119013 | 2.91806 | 2.651e-09 | 12.19786 | 8.815e-09
2018-02-25 12:21 | 75686.07 | 1560.0014 | 3 | 8 | 4.400346 | 0.9697723 | 2.952802 | 2.651e-09 | 12.35074 | 8.815e-09
2018-02-25 12:23 | 75806.07 | 1680.0004 | 3 | 8 | 4.400364 | 0.8466339 | 2.98301 | 2.651e-09 | 12.48366 | 8.815e-09
2018-02-25 12:25 | 75926.07 | 1800.0004 | 3 | 8 | 4.400356 | 0.7430553 | 3.009444 | 2.651e-09 | 12.59998 | 8.815e-09
2018-02-25 12:27 | 76046.07 | 1920.0012 | 3 | 8 | 4.400306 | 0.6550007 | 3.032707 | 2.651e-09 | 12.70235 | 8.815e-09
2018-02-25 12:29 | 76166.07 | 2040.0013 | 3 | 8 | 4.400344 | 0.5813866 | 3.053286 | 2.651e-09 | 12.7929 | 8.815e-09
2018-02-25 12:31 | 76286.07 | 2160.0015 | 3 | 8 | 4.400332 | 0.5175915 | 3.071571 | 2.651e-09 | 12.87336 | 8.815e-09
2018-02-25 12:33 | 76406.07 | 2280.0009 | 3 | 8 | 4.400349 | 0.4631462 | 3.087891 | 2.651e-09 | 12.94518 | 8.815e-09
2018-02-25 12:35 | 76526.07 | 2400.0013 | 3 | 8 | 4.400341 | 0.4156361 | 3.102506 | 2.651e-09 | 13.00949 | 8.815e-09
2018-02-25 12:37 | 76646.07 | 2520.0004 | 3 | 8 | 4.400319 | 0.3736172 | 3.115637 | 2.651e-09 | 13.06727 | 8.815e-09
2018-02-25 12:39 | 76766.07 | 2640.0013 | 3 | 8 | 4.400345 | 0.3374271 | 3.127465 | 2.651e-09 | 13.11932 | 8.815e-09
2018-02-25 12:41 | 76886.07 | 2760.0013 | 3 | 8 | 4.400301 | 0.3042583 | 3.138143 | 2.651e-09 | 13.1663 | 8.815e-09
2018-02-25 12:43 | 77006.07 | 2880.0013 | 3 | 8 | 4.400319 | 0.2759876 | 3.147805 | 2.651e-09 | 13.20882 | 8.815e-09
2018-02-25 12:45 | 77126.07 | 3000.0004 | 3 | 8 | 4.400321 | 0.2504272 | 3.156564 | 2.651e-09 | 13.24736 | 8.815e-09
2018-02-25 12:47 | 77246.07 | 3120.0004 | 3 | 8 | 4.400292 | 0.2270927 | 3.164521 | 2.651e-09 | 13.28237 | 8.815e-09
2018-02-25 12:49 | 77366.07 | 3240.0005 | 3 | 8 | 4.400327 | 0.2073975 | 3.171759 | 2.651e-09 | 13.31422 | 8.815e-09
2018-02-25 12:51 | 77486.07 | 3360.0005 | 3 | 8 | 4.400296 | 0.188755 | 3.178349 | 2.651e-09 | 13.34322 | 8.815e-09
2018-02-25 12:53 | 77606.07 | 3480.0012 | 3 | 8 | 4.400285 | 0.1718693 | 3.18436 | 2.651e-09 | 13.36967 | 8.815e-09
2018-02-25 12:55 | 77726.07 | 3600.0004 | 3 | 8 | 4.400321 | 0.1577053 | 3.189853 | 2.651e-09 | 13.39384 | 8.815e-09
2018-02-25 12:57 | 77846.07 | 3720.0012 | 3 | 8 | 4.400309 | 0.1439495 | 3.194872 | 2.651e-09 | 13.41593 | 8.815e-09
2018-02-25 12:59 | 77966.07 | 3840.0007 | 3 | 8 | 4.400319 | 0.1321659 | 3.19946 | 2.651e-09 | 13.43611 | 8.815e-09
2018-02-25 13:01 | 78086.07 | 3960.0012 | 3 | 8 | 4.400302 | 0.1208858 | 3.203665 | 2.651e-09 | 13.45462 | 8.815e-09
2018-02-25 13:03 | 78206.07 | 4080.0012 | 3 | 8 | 4.400271 | 0.1102505 | 3.207521 | 2.651e-09 | 13.47159 | 8.815e-09
2018-02-25 13:05 | 78326.07 | 4200.0011 | 3 | 8 | 4.400273 | 0.1014004 | 3.211053 | 2.651e-09 | 13.48713 | 8.815e-09
2018-02-25 13:07 | 78446.07 | 4320.0012 | 3 | 8 | 4.400285 | 0.0933609 | 3.214308 | 2.651e-09 | 13.50145 | 8.815e-09
2018-02-25 13:09 | 78566.07 | 4440.0003 | 3 | 8 | 4.400274 | 0.0839901 | 3.217279 | 2.651e-09 | 13.51452 | 8.815e-09
2018-02-25 13:09 | 78608.8 | 4482.7265 | 3 | 8 | 4.400303 | 0.08149719 | 3.218261 | 2.651e-09 | 13.51884 | 8.815e-09
2018-02-25 13:11 | 78728.83526 | 120.0008 | 4 | 8 | 4.394127 | 0 | 3.218261 | 2.651e-09 | 13.51885 | 8.815e-09
2018-02-25 13:13 | 78848.83536 | 240.0009 | 4 | 8 | 4.393487 | 0 | 3.218261 | 2.651e-09 | 13.51885 | 8.815e-09
2018-02-25 13:14 | 78908.83506 | 300.0006 | 4 | 8 | 4.393243 | 0 | 3.218261 | 2.651e-09 | 13.51885 | 8.815e-09
2018-02-25 13:16 | 79028.92 | 120.0014 | 5 | 8 | 4.144828 | -3.260159 | 3.218261 | 0.1086593 | 13.51885 | 0.4535518
2018-02-25 13:18 | 79148.92 | 240.0001 | 5 | 8 | 4.106031 | -3.260198 | 3.218261 | 0.2172971 | 13.51885 | 0.9017202
2018-02-25 13:20 | 79268.92 | 360.001 | 5 | 8 | 4.066535 | -3.260122 | 3.218261 | 0.3259881 | 13.51885 | 1.345875
2018-02-25 13:22 | 79388.92 | 480.001 | 5 | 8 | 4.026042 | -3.260147 | 3.218261 | 0.4346498 | 13.51885 | 1.785557
2018-02-25 13:24 | 79508.92 | 600.0002 | 5 | 8 | 3.985426 | -3.260145 | 3.218261 | 0.5433137 | 13.51885 | 2.220832
2018-02-25 13:26 | 79628.92 | 720.0002 | 5 | 8 | 3.945494 | -3.259938 | 3.218261 | 0.6519678 | 13.51885 | 2.651686
2018-02-25 13:28 | 79748.92 | 840.001 | 5 | 8 | 3.906819 | -3.260177 | 3.218261 | 0.7606416 | 13.51885 | 3.078342
2018-02-25 13:30 | 79868.92 | 960.0002 | 5 | 8 | 3.869625 | -3.26005 | 3.218261 | 0.8693055 | 13.51885 | 3.500836
2018-02-25 13:32 | 79988.92 | 1080.0002 | 5 | 8 | 3.834007 | -3.259822 | 3.218261 | 0.9779701 | 13.51885 | 3.919376
2018-02-25 13:34 | 80108.92 | 1200.0009 | 5 | 8 | 3.800227 | -3.26017 | 3.218261 | 1.086629 | 13.51885 | 4.334125
2018-02-25 13:36 | 80228.92 | 1320.0009 | 5 | 8 | 3.768211 | -3.259836 | 3.218261 | 1.195299 | 13.51885 | 4.745337
2018-02-25 13:38 | 80348.92 | 1440.001 | 5 | 8 | 3.738055 | -3.260173 | 3.218261 | 1.30396 | 13.51885 | 5.153139
2018-02-25 13:40 | 80468.92 | 1560.0002 | 5 | 8 | 3.709826 | -3.259871 | 3.218261 | 1.412625 | 13.51885 | 5.557784
2018-02-25 13:42 | 80588.92 | 1680.0018 | 5 | 8 | 3.683322 | -3.259817 | 3.218261 | 1.52128 | 13.51885 | 5.959417
2018-02-25 13:44 | 80708.92 | 1800.0002 | 5 | 8 | 3.658646 | -3.259817 | 3.218261 | 1.629934 | 13.51885 | 6.358269
2018-02-25 13:46 | 80828.92 | 1920.0002 | 5 | 8 | 3.635746 | -3.26015 | 3.218261 | 1.738591 | 13.51885 | 6.754546
2018-02-25 13:48 | 80948.92 | 2040.0002 | 5 | 8 | 3.6147 | -3.260041 | 3.218261 | 1.847243 | 13.51885 | 7.148416
2018-02-25 13:50 | 81068.92 | 2160.0007 | 5 | 8 | 3.595527 | -3.260168 | 3.218261 | 1.955896 | 13.51885 | 7.540105
2018-02-25 13:52 | 81188.92 | 2280.0002 | 5 | 8 | 3.578234 | -3.259836 | 3.218261 | 2.064549 | 13.51885 | 7.929815
2018-02-25 13:54 | 81308.92 | 2400.001 | 5 | 8 | 3.562465 | -3.260159 | 3.218261 | 2.173204 | 13.51885 | 8.31774
2018-02-25 13:56 | 81428.92 | 2520.001 | 5 | 8 | 3.547805 | -3.259838 | 3.218261 | 2.281852 | 13.51885 | 8.703992
2018-02-25 13:58 | 81548.92 | 2640.001 | 5 | 8 | 3.533689 | -3.260168 | 3.218261 | 2.39051 | 13.51885 | 9.088719
2018-02-25 14:00 | 81668.92 | 2760.0002 | 5 | 8 | 3.519292 | -3.260156 | 3.218261 | 2.499158 | 13.51885 | 9.471877
2018-02-25 14:02 | 81788.92 | 2880.0002 | 5 | 8 | 3.50348 | -3.259986 | 3.218261 | 2.607813 | 13.51885 | 9.853426
2018-02-25 14:04 | 81908.92 | 3000.0002 | 5 | 8 | 3.48408 | -3.260175 | 3.218261 | 2.716453 | 13.51885 | 10.23304
2018-02-25 14:06 | 82028.92 | 3120.0018 | 5 | 8 | 3.456848 | -3.259836 | 3.218261 | 2.825119 | 13.51885 | 10.61026
2018-02-25 14:08 | 82148.92 | 3240.0019 | 5 | 8 | 3.417424 | -3.259896 | 3.218261 | 2.933768 | 13.51885 | 10.98382
2018-02-25 14:10 | 82268.92 | 3360.0002 | 5 | 8 | 3.35566 | -3.259836 | 3.218261 | 3.04242 | 13.51885 | 11.35209
2018-02-25 14:12 | 82388.92 | 3480.001 | 5 | 8 | 3.224999 | -3.259828 | 3.218261 | 3.151073 | 13.51885 | 11.71072
2018-02-25 14:13 | 82461.46 | 3552.5423 | 5 | 8 | 2.999968 | -3.259873 | 3.218261 | 3.216733 | 13.51885 | 11.91648
2018-02-25 14:15 | 82581.51 | 120.0018 | 6 | 8 | 3.310528 | 0 | 3.218261 | 3.216733 | 13.51885 | 11.91648
2018-02-25 14:17 | 82701.51 | 240.0018 | 6 | 8 | 3.321039 | 0 | 3.218261 | 3.216733 | 13.51885 | 11.91648
2018-02-25 14:18 | 82761.51 | 300.0024 | 6 | 8 | 3.324269 | 0 | 3.218261 | 3.216733 | 13.51885 | 11.91648
2018-02-25 14:18 | 82761.52 | 0.0024 | 7 | 9 | 3.324399 | 0 | 0 | 0 | 0 | 0
2018-02-25 14:20 | 82881.60582 | 120.001 | 2 | 9 | 3.96202 | 4.889999 | 0.1623116 | 1.754e-09 | 0.6223223 | 5.832e-09
2018-02-25 14:22 | 83001.60592 | 240.0011 | 2 | 9 | 4.007545 | 4.889971 | 0.3252931 | 1.754e-09 | 1.272119 | 5.832e-09
2018-02-25 14:24 | 83121.60502 | 360.0002 | 2 | 9 | 4.04391 | 4.889963 | 0.4882746 | 1.754e-09 | 1.928354 | 5.832e-09
2018-02-25 14:26 | 83241.60502 | 480.0002 | 2 | 9 | 4.073749 | 4.889917 | 0.6512598 | 1.754e-09 | 2.589945 | 5.832e-09
2018-02-25 14:28 | 83361.60592 | 600.0011 | 2 | 9 | 4.099291 | 4.889935 | 0.8142334 | 1.754e-09 | 3.255993 | 5.832e-09
2018-02-25 14:30 | 83481.60592 | 720.0011 | 2 | 9 | 4.122063 | 4.88995 | 0.9772185 | 1.754e-09 | 3.925983 | 5.832e-09
2018-02-25 14:32 | 83601.60662 | 840.0018 | 2 | 9 | 4.146097 | 4.88994 | 1.140203 | 1.754e-09 | 4.599741 | 5.832e-09
2018-02-25 14:34 | 83721.60552 | 960.0007 | 2 | 9 | 4.172614 | 4.889963 | 1.303181 | 1.754e-09 | 5.277592 | 5.832e-09
2018-02-25 14:36 | 83841.60652 | 1080.0017 | 2 | 9 | 4.200406 | 4.854116 | 1.466135 | 1.754e-09 | 5.959871 | 5.832e-09
2018-02-25 14:38 | 83961.60742 | 1200.0026 | 2 | 9 | 4.200413 | 4.32049 | 1.618792 | 1.754e-09 | 6.601089 | 5.832e-09
2018-02-25 14:40 | 84081.60652 | 1320.0017 | 2 | 9 | 4.20039 | 3.816952 | 1.754325 | 1.754e-09 | 7.170384 | 5.832e-09
2018-02-25 14:42 | 84201.60572 | 1440.0009 | 2 | 9 | 4.200385 | 3.338512 | 1.873483 | 1.754e-09 | 7.670893 | 5.832e-09
2018-02-25 14:43 | 84222.33902 | 1460.7342 | 2 | 9 | 4.200409 | 3.259987 | 1.89248 | 1.754e-09 | 7.750687 | 5.832e-09
2018-02-25 14:45 | 84342.36 | 120.002 | 3 | 9 | 4.228477 | 3.26013 | 2.0007 | 1.754e-09 | 8.206655 | 5.832e-09
2018-02-25 14:47 | 84462.36 | 240.002 | 3 | 9 | 4.261425 | 3.260172 | 2.10936 | 1.754e-09 | 8.667885 | 5.832e-09
2018-02-25 14:49 | 84582.35 | 360.0003 | 3 | 9 | 4.296801 | 3.260141 | 2.218016 | 1.754e-09 | 9.132813 | 5.832e-09
2018-02-25 14:51 | 84702.35 | 480.001 | 3 | 9 | 4.334391 | 3.260128 | 2.326675 | 1.754e-09 | 9.601722 | 5.832e-09
2018-02-25 14:53 | 84822.36 | 600.002 | 3 | 9 | 4.373999 | 3.260174 | 2.435337 | 1.754e-09 | 10.07484 | 5.832e-09
2018-02-25 14:55 | 84942.35 | 720.0012 | 3 | 9 | 4.400396 | 3.012974 | 2.542415 | 1.754e-09 | 10.5451 | 5.832e-09
2018-02-25 14:57 | 85062.36 | 840.002 | 3 | 9 | 4.400382 | 2.513773 | 2.634177 | 1.754e-09 | 10.94889 | 5.832e-09
2018-02-25 14:59 | 85182.35 | 960.0004 | 3 | 9 | 4.400392 | 2.112558 | 2.711043 | 1.754e-09 | 11.28713 | 5.832e-09
2018-02-25 15:01 | 85302.36 | 1080.002 | 3 | 9 | 4.400349 | 1.783703 | 2.775796 | 1.754e-09 | 11.57207 | 5.832e-09
2018-02-25 15:03 | 85422.35 | 1200.0009 | 3 | 9 | 4.400357 | 1.516369 | 2.830648 | 1.754e-09 | 11.81344 | 5.832e-09
2018-02-25 15:05 | 85542.36 | 1320.002 | 3 | 9 | 4.400371 | 1.297626 | 2.87742 | 1.754e-09 | 12.01925 | 5.832e-09
2018-02-25 15:07 | 85662.36 | 1440.0028 | 3 | 9 | 4.400356 | 1.116888 | 2.917559 | 1.754e-09 | 12.19588 | 5.832e-09
2018-02-25 15:09 | 85782.36 | 1560.002 | 3 | 9 | 4.400347 | 0.9685802 | 2.952235 | 1.754e-09 | 12.34846 | 5.832e-09
2018-02-25 15:11 | 85902.36 | 1680.0028 | 3 | 9 | 4.400354 | 0.8447704 | 2.982389 | 1.754e-09 | 12.48115 | 5.832e-09
2018-02-25 15:13 | 86022.36 | 1800.002 | 3 | 9 | 4.400352 | 0.7415733 | 3.00877 | 1.754e-09 | 12.59723 | 5.832e-09
2018-02-25 15:15 | 86142.35 | 1920.0003 | 3 | 9 | 4.400321 | 0.6536198 | 3.031983 | 1.754e-09 | 12.69938 | 5.832e-09
2018-02-25 15:17 | 86262.36 | 2040.002 | 3 | 9 | 4.400335 | 0.579834 | 3.052518 | 1.754e-09 | 12.78974 | 5.832e-09
2018-02-25 15:19 | 86382.36 | 2160.002 | 3 | 9 | 4.400307 | 0.5159435 | 3.070764 | 1.754e-09 | 12.87003 | 5.832e-09
2018-02-25 15:21 | 86502.35 | 2280.0013 | 3 | 9 | 4.40034 | 0.4619617 | 3.087047 | 1.754e-09 | 12.94168 | 5.832e-09
2018-02-25 15:23 | 86622.35 | 2400.0012 | 3 | 9 | 4.400339 | 0.41469 | 3.101629 | 1.754e-09 | 13.00585 | 5.832e-09
2018-02-25 15:25 | 86742.36 | 2520.002 | 3 | 9 | 4.400349 | 0.3732986 | 3.11473 | 1.754e-09 | 13.0635 | 5.832e-09
2018-02-25 15:27 | 86862.35 | 2640.0003 | 3 | 9 | 4.400295 | 0.3355694 | 3.126533 | 1.754e-09 | 13.11544 | 5.832e-09
2018-02-25 15:29 | 86982.35 | 2760.0004 | 3 | 9 | 4.400299 | 0.3038292 | 3.137189 | 1.754e-09 | 13.16232 | 5.832e-09
2018-02-25 15:31 | 87102.35 | 2880.0003 | 3 | 9 | 4.400316 | 0.2752838 | 3.146833 | 1.754e-09 | 13.20476 | 5.832e-09
2018-02-25 15:33 | 87222.35 | 3000.0012 | 3 | 9 | 4.400321 | 0.2500401 | 3.155577 | 1.754e-09 | 13.24324 | 5.832e-09
2018-02-25 15:35 | 87342.35 | 3120.0004 | 3 | 9 | 4.400312 | 0.2273579 | 3.163521 | 1.754e-09 | 13.27819 | 5.832e-09
2018-02-25 15:37 | 87462.35 | 3240.0003 | 3 | 9 | 4.400332 | 0.2074013 | 3.170748 | 1.754e-09 | 13.30999 | 5.832e-09
2018-02-25 15:39 | 87582.36 | 3360.002 | 3 | 9 | 4.40032 | 0.1887951 | 3.177334 | 1.754e-09 | 13.33897 | 5.832e-09
2018-02-25 15:41 | 87702.35 | 3480.0012 | 3 | 9 | 4.4003 | 0.1719532 | 3.18334 | 1.754e-09 | 13.3654 | 5.832e-09
2018-02-25 15:43 | 87822.36 | 3600.002 | 3 | 9 | 4.40031 | 0.1571808 | 3.188826 | 1.754e-09 | 13.38954 | 5.832e-09
2018-02-25 15:45 | 87942.36 | 3720.002 | 3 | 9 | 4.400318 | 0.1441936 | 3.193843 | 1.754e-09 | 13.41162 | 5.832e-09
2018-02-25 15:47 | 88062.36 | 3840.002 | 3 | 9 | 4.400307 | 0.1315022 | 3.198431 | 1.754e-09 | 13.43181 | 5.832e-09
2018-02-25 15:49 | 88182.36 | 3960.002 | 3 | 9 | 4.40029 | 0.1207752 | 3.202628 | 1.754e-09 | 13.45028 | 5.832e-09
2018-02-25 15:51 | 88302.36 | 4080.002 | 3 | 9 | 4.40032 | 0.1109982 | 3.206486 | 1.754e-09 | 13.46725 | 5.832e-09
2018-02-25 15:53 | 88422.35 | 4200.0012 | 3 | 9 | 4.400308 | 0.1018925 | 3.210021 | 1.754e-09 | 13.48281 | 5.832e-09
2018-02-25 15:55 | 88542.36 | 4320.002 | 3 | 9 | 4.40028 | 0.09306908 | 3.213269 | 1.754e-09 | 13.4971 | 5.832e-09
2018-02-25 15:57 | 88662.35 | 4440.0011 | 3 | 9 | 4.400293 | 0.08610344 | 3.216258 | 1.754e-09 | 13.51025 | 5.832e-09
2018-02-25 15:58 | 88736.51 | 4514.1536 | 3 | 9 | 4.400273 | 0.0814991 | 3.217984 | 1.754e-09 | 13.51785 | 5.832e-09
2018-02-25 16:00 | 88856.56 | 120.001 | 4 | 9 | 4.39416 | 0 | 3.217984 | 1.754e-09 | 13.51785 | 5.832e-09
2018-02-25 16:02 | 88976.55 | 240.0001 | 4 | 9 | 4.393538 | 0 | 3.217984 | 1.754e-09 | 13.51785 | 5.832e-09
2018-02-25 16:03 | 89036.56 | 300.0032 | 4 | 9 | 4.3933 | 0 | 3.217984 | 1.754e-09 | 13.51785 | 5.832e-09
2018-02-25 16:05 | 89156.65 | 120.001 | 5 | 9 | 4.146834 | -3.259817 | 3.217984 | 0.1086477 | 13.51785 | 0.4536991
2018-02-25 16:07 | 89276.65 | 240.001 | 5 | 9 | 4.107846 | -3.259822 | 3.217984 | 0.2172975 | 13.51785 | 0.9021266
2018-02-25 16:09 | 89396.64 | 360.0002 | 5 | 9 | 4.068209 | -3.259847 | 3.217984 | 0.3259501 | 13.51785 | 1.346314
2018-02-25 16:11 | 89516.64 | 480.0001 | 5 | 9 | 4.027524 | -3.260115 | 3.217984 | 0.4346027 | 13.51785 | 1.786131
2018-02-25 16:13 | 89636.64 | 600.0002 | 5 | 9 | 3.986724 | -3.259822 | 3.217984 | 0.5432539 | 13.51785 | 2.221506
2018-02-25 16:15 | 89756.64 | 720.0002 | 5 | 9 | 3.946616 | -3.260182 | 3.217984 | 0.6519113 | 13.51785 | 2.652505
2018-02-25 16:17 | 89876.65 | 840.0018 | 5 | 9 | 3.90777 | -3.260203 | 3.217984 | 0.7605743 | 13.51785 | 3.079234
2018-02-25 16:19 | 89996.65 | 960.0026 | 5 | 9 | 3.870413 | -3.260177 | 3.217984 | 0.8692305 | 13.51785 | 3.501795
2018-02-25 16:21 | 90116.65 | 1080.001 | 5 | 9 | 3.834754 | -3.259803 | 3.217984 | 0.9778848 | 13.51785 | 3.920378
2018-02-25 16:23 | 90236.64 | 1200.0003 | 5 | 9 | 3.800788 | -3.260131 | 3.217984 | 1.086541 | 13.51785 | 4.335184
2018-02-25 16:25 | 90356.64 | 1320.0002 | 5 | 9 | 3.768646 | -3.260195 | 3.217984 | 1.195195 | 13.51785 | 4.746394
2018-02-25 16:27 | 90476.65 | 1440.0018 | 5 | 9 | 3.738389 | -3.259855 | 3.217984 | 1.303856 | 13.51785 | 5.15424
2018-02-25 16:29 | 90596.65 | 1560.0018 | 5 | 9 | 3.709977 | -3.260152 | 3.217984 | 1.412519 | 13.51785 | 5.558902
2018-02-25 16:31 | 90716.65 | 1680.001 | 5 | 9 | 3.683466 | -3.259988 | 3.217984 | 1.521172 | 13.51785 | 5.960548
2018-02-25 16:33 | 90836.65 | 1800.001 | 5 | 9 | 3.658719 | -3.260159 | 3.217984 | 1.629833 | 13.51785 | 6.359437
2018-02-25 16:35 | 90956.65 | 1920.001 | 5 | 9 | 3.635741 | -3.260056 | 3.217984 | 1.738487 | 13.51785 | 6.75571
2018-02-25 16:37 | 91076.65 | 2040.001 | 5 | 9 | 3.614636 | -3.260193 | 3.217984 | 1.847135 | 13.51785 | 7.149563
2018-02-25 16:39 | 91196.64 | 2160.0009 | 5 | 9 | 3.595438 | -3.260013 | 3.217984 | 1.955814 | 13.51785 | 7.541337
2018-02-25 16:41 | 91316.64 | 2280.0009 | 5 | 9 | 3.578084 | -3.259822 | 3.217984 | 2.064473 | 13.51785 | 7.931054
2018-02-25 16:43 | 91436.64 | 2400.0003 | 5 | 9 | 3.56225 | -3.260179 | 3.217984 | 2.173139 | 13.51785 | 8.318996
2018-02-25 16:45 | 91556.65 | 2520.001 | 5 | 9 | 3.547574 | -3.260122 | 3.217984 | 2.281802 | 13.51785 | 8.705275
2018-02-25 16:47 | 91676.64 | 2640.0002 | 5 | 9 | 3.5334 | -3.260179 | 3.217984 | 2.390462 | 13.51785 | 9.089982
2018-02-25 16:49 | 91796.64 | 2760.0001 | 5 | 9 | 3.518999 | -3.260152 | 3.217984 | 2.49912 | 13.51785 | 9.473139
2018-02-25 16:51 | 91916.64 | 2880.0009 | 5 | 9 | 3.503157 | -3.260141 | 3.217984 | 2.607784 | 13.51785 | 9.854686
2018-02-25 16:53 | 92036.64 | 3000.0002 | 5 | 9 | 3.483644 | -3.260179 | 3.217984 | 2.716449 | 13.51785 | 10.23434
2018-02-25 16:55 | 92156.64 | 3120.0002 | 5 | 9 | 3.456341 | -3.26017 | 3.217984 | 2.825106 | 13.51785 | 10.61148
2018-02-25 16:57 | 92276.64 | 3240.0002 | 5 | 9 | 3.416852 | -3.259785 | 3.217984 | 2.93377 | 13.51785 | 10.98504
2018-02-25 16:59 | 92396.64 | 3360.0001 | 5 | 9 | 3.354894 | -3.259811 | 3.217984 | 3.042422 | 13.51785 | 11.35323
2018-02-25 17:01 | 92516.64 | 3480.0009 | 5 | 9 | 3.223549 | -3.25979 | 3.217984 | 3.15108 | 13.51785 | 11.71177
2018-02-25 17:02 | 92588.6 | 3551.9583 | 5 | 9 | 2.999969 | -3.260135 | 3.217984 | 3.216247 | 13.51785 | 11.91591
2018-02-25 17:04 | 92708.64 | 120.0008 | 6 | 9 | 3.311544 | 0 | 3.217984 | 3.216247 | 13.51785 | 11.91591
2018-02-25 17:06 | 92828.64 | 240.0008 | 6 | 9 | 3.322089 | 0 | 3.217984 | 3.216247 | 13.51785 | 11.91591
2018-02-25 17:07 | 92888.64 | 300.0038 | 6 | 9 | 3.325306 | 0 | 3.217984 | 3.216247 | 13.51785 | 11.91591
2018-02-25 17:07 | 92888.66 | 0.0025 | 7 | 10 | 3.325375 | 0 | 0 | 0 | 0 | 0
2018-02-25 17:09 | 93008.74 | 120.0002 | 2 | 10 | 3.962605 | 4.890041 | 0.1623053 | 3.119e-09 | 0.6224339 | 1.0371e-08
2018-02-25 17:11 | 93128.74 | 240.0002 | 2 | 10 | 4.008028 | 4.890007 | 0.3252846 | 3.119e-09 | 1.272303 | 1.0371e-08
2018-02-25 17:13 | 93248.74 | 360.0003 | 2 | 10 | 4.044384 | 4.890032 | 0.4882716 | 3.119e-09 | 1.928638 | 1.0371e-08
2018-02-25 17:15 | 93368.74 | 480.0003 | 2 | 10 | 4.074202 | 4.889994 | 0.6512588 | 3.119e-09 | 2.590308 | 1.0371e-08
2018-02-25 17:17 | 93488.74 | 600 | 2 | 10 | 4.099734 | 4.890011 | 0.8142408 | 3.119e-09 | 3.256459 | 1.0371e-08
2018-02-25 17:19 | 93608.74 | 720.001 | 2 | 10 | 4.122476 | 4.890007 | 0.9772288 | 3.119e-09 | 3.926528 | 1.0371e-08
2018-02-25 17:21 | 93728.75 | 840.0018 | 2 | 10 | 4.146517 | 4.890032 | 1.140212 | 3.119e-09 | 4.60035 | 1.0371e-08
2018-02-25 17:23 | 93848.74 | 960.0004 | 2 | 10 | 4.173057 | 4.890034 | 1.303193 | 3.119e-09 | 5.278284 | 1.0371e-08
2018-02-25 17:25 | 93968.75 | 1080.0019 | 2 | 10 | 4.200409 | 4.845356 | 1.466133 | 3.119e-09 | 5.960572 | 1.0371e-08
2018-02-25 17:27 | 94088.74 | 1200.0011 | 2 | 10 | 4.200405 | 4.313068 | 1.618551 | 3.119e-09 | 6.60079 | 1.0371e-08
2018-02-25 17:29 | 94208.75 | 1320.0019 | 2 | 10 | 4.200397 | 3.810555 | 1.753868 | 3.119e-09 | 7.169174 | 1.0371e-08
2018-02-25 17:31 | 94328.74 | 1440.001 | 2 | 10 | 4.200391 | 3.332657 | 1.87283 | 3.119e-09 | 7.668859 | 1.0371e-08
2018-02-25 17:32 | 94347.89 | 1459.1431 | 2 | 10 | 4.200406 | 3.259983 | 1.890354 | 3.119e-09 | 7.74247 | 1.0371e-08
2018-02-25 17:34 | 94467.9 | 120.0019 | 3 | 10 | 4.228416 | 3.260178 | 1.99857 | 3.119e-09 | 8.198414 | 1.0371e-08
2018-02-25 17:36 | 94587.9 | 240.0002 | 3 | 10 | 4.261236 | 3.26017 | 2.107226 | 3.119e-09 | 8.659616 | 1.0371e-08
2018-02-25 17:38 | 94707.9 | 360.0019 | 3 | 10 | 4.296579 | 3.260147 | 2.215887 | 3.119e-09 | 9.124546 | 1.0371e-08
2018-02-25 17:40 | 94827.9 | 480.0002 | 3 | 10 | 4.33419 | 3.26017 | 2.324545 | 3.119e-09 | 9.593426 | 1.0371e-08
2018-02-25 17:42 | 94947.9 | 600.001 | 3 | 10 | 4.373786 | 3.260141 | 2.433199 | 3.119e-09 | 10.06649 | 1.0371e-08
2018-02-25 17:44 | 95067.9 | 720.0007 | 3 | 10 | 4.400399 | 3.016281 | 2.540327 | 3.119e-09 | 10.53695 | 1.0371e-08
2018-02-25 17:46 | 95187.9 | 840.0011 | 3 | 10 | 4.400395 | 2.517784 | 2.632201 | 3.119e-09 | 10.94123 | 1.0371e-08
2018-02-25 17:48 | 95307.9 | 960.0012 | 3 | 10 | 4.400398 | 2.115112 | 2.709172 | 3.119e-09 | 11.27993 | 1.0371e-08
2018-02-25 17:50 | 95427.9 | 1080.0002 | 3 | 10 | 4.400363 | 1.785881 | 2.773999 | 3.119e-09 | 11.5652 | 1.0371e-08
2018-02-25 17:52 | 95547.9 | 1200.0011 | 3 | 10 | 4.400361 | 1.517429 | 2.828911 | 3.119e-09 | 11.80683 | 1.0371e-08
2018-02-25 17:54 | 95667.9 | 1320.0008 | 3 | 10 | 4.400342 | 1.297401 | 2.875714 | 3.119e-09 | 12.01278 | 1.0371e-08
2018-02-25 17:56 | 95787.9 | 1440.002 | 3 | 10 | 4.400362 | 1.117599 | 2.915876 | 3.119e-09 | 12.18951 | 1.0371e-08
2018-02-25 17:58 | 95907.9 | 1560.0003 | 3 | 10 | 4.400361 | 0.968853 | 2.950564 | 3.119e-09 | 12.34215 | 1.0371e-08
2018-02-25 18:00 | 96027.9 | 1680.0006 | 3 | 10 | 4.40037 | 0.8453102 | 2.980726 | 3.119e-09 | 12.47487 | 1.0371e-08
2018-02-25 18:02 | 96147.9 | 1800.002 | 3 | 10 | 4.400348 | 0.7417431 | 3.007118 | 3.119e-09 | 12.591 | 1.0371e-08
2018-02-25 18:04 | 96267.9 | 1920.001 | 3 | 10 | 4.400346 | 0.6545792 | 3.030339 | 3.119e-09 | 12.69319 | 1.0371e-08
2018-02-25 18:06 | 96387.9 | 2040.0004 | 3 | 10 | 4.400341 | 0.5802097 | 3.050885 | 3.119e-09 | 12.7836 | 1.0371e-08
2018-02-25 18:08 | 96507.9 | 2160.002 | 3 | 10 | 4.400331 | 0.5167828 | 3.069144 | 3.119e-09 | 12.86394 | 1.0371e-08
2018-02-25 18:10 | 96627.9 | 2280.0003 | 3 | 10 | 4.400331 | 0.4620056 | 3.085441 | 3.119e-09 | 12.93565 | 1.0371e-08
2018-02-25 18:12 | 96747.9 | 2400.002 | 3 | 10 | 4.400321 | 0.4147797 | 3.100036 | 3.119e-09 | 12.99988 | 1.0371e-08
2018-02-25 18:14 | 96867.9 | 2520.0003 | 3 | 10 | 4.400322 | 0.3732777 | 3.113148 | 3.119e-09 | 13.05757 | 1.0371e-08
2018-02-25 18:16 | 96987.9 | 2640.0003 | 3 | 10 | 4.400302 | 0.3362961 | 3.124966 | 3.119e-09 | 13.10957 | 1.0371e-08
2018-02-25 18:18 | 97107.9 | 2760.0003 | 3 | 10 | 4.400305 | 0.3037815 | 3.135636 | 3.119e-09 | 13.15653 | 1.0371e-08
2018-02-25 18:20 | 97227.9 | 2880.0004 | 3 | 10 | 4.40028 | 0.2752018 | 3.145297 | 3.119e-09 | 13.19904 | 1.0371e-08
2018-02-25 18:22 | 97347.9 | 3000.002 | 3 | 10 | 4.400307 | 0.2504177 | 3.154058 | 3.119e-09 | 13.23759 | 1.0371e-08
2018-02-25 18:24 | 97467.9 | 3120.0004 | 3 | 10 | 4.400323 | 0.2278442 | 3.162018 | 3.119e-09 | 13.27262 | 1.0371e-08
2018-02-25 18:26 | 97587.9 | 3240.0011 | 3 | 10 | 4.400329 | 0.2078362 | 3.16926 | 3.119e-09 | 13.30448 | 1.0371e-08
2018-02-25 18:28 | 97707.9 | 3360.0004 | 3 | 10 | 4.400316 | 0.1890945 | 3.175858 | 3.119e-09 | 13.33351 | 1.0371e-08
2018-02-25 18:30 | 97827.9 | 3480.0004 | 3 | 10 | 4.400284 | 0.172308 | 3.181877 | 3.119e-09 | 13.36 | 1.0371e-08
2018-02-25 18:32 | 97947.9 | 3600.0019 | 3 | 10 | 4.400293 | 0.1576996 | 3.187374 | 3.119e-09 | 13.38419 | 1.0371e-08
2018-02-25 18:34 | 98067.9 | 3720.0004 | 3 | 10 | 4.400301 | 0.1442394 | 3.192403 | 3.119e-09 | 13.40632 | 1.0371e-08
2018-02-25 18:36 | 98187.9 | 3840.0019 | 3 | 10 | 4.400302 | 0.1324558 | 3.197005 | 3.119e-09 | 13.42657 | 1.0371e-08
2018-02-25 18:38 | 98307.9 | 3960.0019 | 3 | 10 | 4.400307 | 0.1212082 | 3.201223 | 3.119e-09 | 13.44513 | 1.0371e-08
2018-02-25 18:40 | 98427.9 | 4080.0019 | 3 | 10 | 4.400286 | 0.1109371 | 3.205091 | 3.119e-09 | 13.46215 | 1.0371e-08
2018-02-25 18:42 | 98547.9 | 4200.0002 | 3 | 10 | 4.400296 | 0.1019859 | 3.208637 | 3.119e-09 | 13.47775 | 1.0371e-08
2018-02-25 18:44 | 98667.91 | 4320.0027 | 3 | 10 | 4.400314 | 0.09424782 | 3.211896 | 3.119e-09 | 13.49209 | 1.0371e-08
2018-02-25 18:46 | 98787.9 | 4440.0002 | 3 | 10 | 4.400298 | 0.08658028 | 3.214895 | 3.119e-09 | 13.50529 | 1.0371e-08
2018-02-25 18:47 | 98859.03 | 4511.1272 | 3 | 10 | 4.40026 | 0.08149719 | 3.216558 | 3.119e-09 | 13.51261 | 1.0371e-08
2018-02-25 18:49 | 98979.08 | 120.001 | 4 | 10 | 4.394143 | 0 | 3.216558 | 3.119e-09 | 13.51261 | 1.0371e-08
2018-02-25 18:51 | 99099.08 | 240.0002 | 4 | 10 | 4.393487 | 0 | 3.216558 | 3.119e-09 | 13.51261 | 1.0371e-08
2018-02-25 18:52 | 99159.08 | 300.0032 | 4 | 10 | 4.393252 | 0 | 3.216558 | 3.119e-09 | 13.51261 | 1.0371e-08
2018-02-25 18:54 | 99279.15 | 120.0001 | 5 | 10 | 4.146594 | -3.26011 | 3.216558 | 0.1086601 | 13.51261 | 0.4537288
2018-02-25 18:56 | 99399.16 | 240.0018 | 5 | 10 | 4.1076 | -3.260102 | 3.216558 | 0.2173251 | 13.51261 | 0.9021919
2018-02-25 18:58 | 99519.16 | 360.0009 | 5 | 10 | 4.067907 | -3.26011 | 3.216558 | 0.3259734 | 13.51261 | 1.346331
2018-02-25 19:00 | 99639.16 | 480.0009 | 5 | 10 | 4.027211 | -3.26015 | 3.216558 | 0.4346443 | 13.51261 | 1.78619
2018-02-25 19:02 | 99759.16 | 600.0009 | 5 | 10 | 3.986417 | -3.260099 | 3.216558 | 0.5433126 | 13.51261 | 2.221599
2018-02-25 19:04 | 99879.16 | 720.0018 | 5 | 10 | 3.94629 | -3.26017 | 3.216558 | 0.6519691 | 13.51261 | 2.65256
2018-02-25 19:06 | 99999.16 | 840.0009 | 5 | 10 | 3.907458 | -3.260162 | 3.216558 | 0.7606382 | 13.51261 | 3.079277
2018-02-25 19:08 | 100119.2 | 960.001 | 5 | 10 | 3.8701 | -3.260147 | 3.216558 | 0.8692977 | 13.51261 | 3.501816
2018-02-25 19:10 | 100239.2 | 1080.0009 | 5 | 10 | 3.834449 | -3.260164 | 3.216558 | 0.9779565 | 13.51261 | 3.920385
2018-02-25 19:12 | 100359.2 | 1200.0009 | 5 | 10 | 3.800521 | -3.25979 | 3.216558 | 1.08662 | 13.51261 | 4.335188
2018-02-25 19:14 | 100479.2 | 1320.0001 | 5 | 10 | 3.768348 | -3.260166 | 3.216558 | 1.195282 | 13.51261 | 4.746391
2018-02-25 19:16 | 100599.2 | 1440.0018 | 5 | 10 | 3.738074 | -3.260141 | 3.216558 | 1.303943 | 13.51261 | 5.154201
2018-02-25 19:18 | 100719.2 | 1560.0007 | 5 | 10 | 3.709722 | -3.260127 | 3.216558 | 1.412605 | 13.51261 | 5.558833
2018-02-25 19:20 | 100839.2 | 1680.0009 | 5 | 10 | 3.683215 | -3.260141 | 3.216558 | 1.521267 | 13.51261 | 5.960483
2018-02-25 19:22 | 100959.2 | 1800.0009 | 5 | 10 | 3.658447 | -3.260147 | 3.216558 | 1.629924 | 13.51261 | 6.359329
2018-02-25 19:24 | 101079.2 | 1920.0001 | 5 | 10 | 3.635504 | -3.259909 | 3.216558 | 1.738592 | 13.51261 | 6.75562
2018-02-25 19:26 | 101199.2 | 2040.0018 | 5 | 10 | 3.614365 | -3.260156 | 3.216558 | 1.847258 | 13.51261 | 7.149506
2018-02-25 19:28 | 101319.2 | 2160.0009 | 5 | 10 | 3.595171 | -3.259822 | 3.216558 | 1.955916 | 13.51261 | 7.541176
2018-02-25 19:30 | 101439.2 | 2280.0018 | 5 | 10 | 3.577772 | -3.260145 | 3.216558 | 2.064573 | 13.51261 | 7.930855
2018-02-25 19:32 | 101559.2 | 2400.0009 | 5 | 10 | 3.561992 | -3.259868 | 3.216558 | 2.173237 | 13.51261 | 8.318759
2018-02-25 19:34 | 101679.2 | 2520.0001 | 5 | 10 | 3.547261 | -3.260166 | 3.216558 | 2.281902 | 13.51261 | 8.705015
2018-02-25 19:36 | 101799.2 | 2640.0009 | 5 | 10 | 3.533083 | -3.260141 | 3.216558 | 2.390556 | 13.51261 | 9.089664
2018-02-25 19:38 | 101919.2 | 2760.001 | 5 | 10 | 3.518658 | -3.260147 | 3.216558 | 2.499227 | 13.51261 | 9.472835
2018-02-25 19:40 | 102039.2 | 2880.0009 | 5 | 10 | 3.502721 | -3.259794 | 3.216558 | 2.607891 | 13.51261 | 9.85434
2018-02-25 19:42 | 102159.2 | 3000.0017 | 5 | 10 | 3.483183 | -3.25984 | 3.216558 | 2.716543 | 13.51261 | 10.23391
2018-02-25 19:44 | 102279.2 | 3120.0026 | 5 | 10 | 3.455687 | -3.259842 | 3.216558 | 2.825199 | 13.51261 | 10.61098
2018-02-25 19:46 | 102399.2 | 3240.0009 | 5 | 10 | 3.416004 | -3.259898 | 3.216558 | 2.93385 | 13.51261 | 10.98441
2018-02-25 19:48 | 102519.2 | 3360.0002 | 5 | 10 | 3.353399 | -3.259859 | 3.216558 | 3.0425 | 13.51261 | 11.35248
2018-02-25 19:50 | 102639.2 | 3480.0009 | 5 | 10 | 3.220193 | -3.259832 | 3.216558 | 3.151151 | 13.51261 | 11.71076
2018-02-25 19:51 | 102709.5 | 3550.3535 | 5 | 10 | 2.999999 | -3.259888 | 3.216558 | 3.214852 | 13.51261 | 11.91016
2018-02-25 19:53 | 102829.6 | 120.0002 | 6 | 10 | 3.312562 | 0 | 3.216558 | 3.214852 | 13.51261 | 11.91016
2018-02-25 19:55 | 102949.6 | 240.0003 | 6 | 10 | 3.323069 | 0 | 3.216558 | 3.214852 | 13.51261 | 11.91016
2018-02-25 19:56 | 103009.6 | 300.0024 | 6 | 10 | 3.326285 | 0 | 3.216558 | 3.214852 | 13.51261 | 11.91016
2018-02-25 19:56 | 103009.6 | 0.0024 | 7 | 11 | 3.326252 | 0 | 0 | 0 | 0 | 0
2018-02-25 19:58 | 103129.7 | 120.0002 | 2 | 11 | 3.963186 | 4.889938 | 0.1623078 | 1.873e-09 | 0.6225771 | 6.229e-09
2018-02-25 20:00 | 103249.7 | 240.0009 | 2 | 11 | 4.008433 | 4.88995 | 0.3252856 | 1.873e-09 | 1.272518 | 6.229e-09
2018-02-25 20:02 | 103369.7 | 360.0009 | 2 | 11 | 4.04473 | 4.88991 | 0.4882806 | 1.873e-09 | 1.928949 | 6.229e-09
2018-02-25 20:04 | 103489.7 | 480.0009 | 2 | 11 | 4.074364 | 4.889889 | 0.6512659 | 1.873e-09 | 2.590654 | 6.229e-09
2018-02-25 20:06 | 103609.7 | 600.0009 | 2 | 11 | 4.099785 | 4.889936 | 0.8142489 | 1.873e-09 | 3.256832 | 6.229e-09
2018-02-25 20:08 | 103729.7 | 720.001 | 2 | 11 | 4.122497 | 4.889961 | 0.9772328 | 1.873e-09 | 3.926889 | 6.229e-09
2018-02-25 20:10 | 103849.7 | 840.0007 | 2 | 11 | 4.146528 | 4.889961 | 1.140214 | 1.873e-09 | 4.6007 | 6.229e-09
2018-02-25 20:12 | 103969.7 | 960.0002 | 2 | 11 | 4.173122 | 4.889971 | 1.303195 | 1.873e-09 | 5.278635 | 6.229e-09
2018-02-25 20:14 | 104089.7 | 1080.0003 | 2 | 11 | 4.200405 | 4.844536 | 1.466125 | 1.873e-09 | 5.960888 | 6.229e-09
2018-02-25 20:16 | 104209.7 | 1200.0017 | 2 | 11 | 4.2004 | 4.311232 | 1.618494 | 1.873e-09 | 6.600899 | 6.229e-09
2018-02-25 20:18 | 104329.7 | 1320.0001 | 2 | 11 | 4.200393 | 3.808714 | 1.753749 | 1.873e-09 | 7.169023 | 6.229e-09
2018-02-25 20:20 | 104449.7 | 1440.0018 | 2 | 11 | 4.200395 | 3.331137 | 1.872638 | 1.873e-09 | 7.668405 | 6.229e-09
2018-02-25 20:20 | 104468.2 | 1458.5407 | 2 | 11 | 4.200382 | 3.259983 | 1.889607 | 1.873e-09 | 7.739683 | 6.229e-09
2018-02-25 20:22 | 104588.2 | 120.0012 | 3 | 11 | 4.228355 | 3.260166 | 1.997842 | 1.873e-09 | 8.195706 | 6.229e-09
2018-02-25 20:24 | 104708.2 | 240.0019 | 3 | 11 | 4.261216 | 3.260126 | 2.106503 | 1.873e-09 | 8.656921 | 6.229e-09
2018-02-25 20:26 | 104828.2 | 360.0003 | 3 | 11 | 4.296589 | 3.260105 | 2.215163 | 1.873e-09 | 9.121846 | 6.229e-09
2018-02-25 20:28 | 104948.2 | 480.0019 | 3 | 11 | 4.334196 | 3.260143 | 2.323828 | 1.873e-09 | 9.590759 | 6.229e-09
2018-02-25 20:30 | 105068.2 | 600.002 | 3 | 11 | 4.373805 | 3.260157 | 2.432489 | 1.873e-09 | 10.06385 | 6.229e-09
2018-02-25 20:32 | 105188.2 | 720.0012 | 3 | 11 | 4.400392 | 3.015829 | 2.539615 | 1.873e-09 | 10.5343 | 6.229e-09
2018-02-25 20:34 | 105308.2 | 840.0003 | 3 | 11 | 4.400404 | 2.516508 | 2.631464 | 1.873e-09 | 10.93848 | 6.229e-09
2018-02-25 20:36 | 105428.2 | 960.002 | 3 | 11 | 4.400373 | 2.113466 | 2.708402 | 1.873e-09 | 11.27704 | 6.229e-09
2018-02-25 20:38 | 105548.2 | 1080.0012 | 3 | 11 | 4.400366 | 1.785341 | 2.773208 | 1.873e-09 | 11.5622 | 6.229e-09
2018-02-25 20:40 | 105668.2 | 1200.0002 | 3 | 11 | 4.400375 | 1.517962 | 2.828117 | 1.873e-09 | 11.80382 | 6.229e-09
2018-02-25 20:42 | 105788.2 | 1320.001 | 3 | 11 | 4.400361 | 1.298153 | 2.874924 | 1.873e-09 | 12.00979 | 6.229e-09
2018-02-25 20:44 | 105908.2 | 1440.0019 | 3 | 11 | 4.400351 | 1.117813 | 2.915089 | 1.873e-09 | 12.18653 | 6.229e-09
2018-02-25 20:46 | 106028.2 | 1560.0012 | 3 | 11 | 4.400332 | 0.9682426 | 2.949782 | 1.873e-09 | 12.3392 | 6.229e-09
2018-02-25 20:48 | 106148.2 | 1680.0002 | 3 | 11 | 4.40035 | 0.8446178 | 2.979938 | 1.873e-09 | 12.47189 | 6.229e-09
2018-02-25 20:50 | 106268.2 | 1800.0011 | 3 | 11 | 4.400366 | 0.7415047 | 3.006314 | 1.873e-09 | 12.58796 | 6.229e-09
2018-02-25 20:52 | 106388.2 | 1920.0003 | 3 | 11 | 4.400341 | 0.6540375 | 3.02952 | 1.873e-09 | 12.69007 | 6.229e-09
2018-02-25 20:54 | 106508.2 | 2040.0019 | 3 | 11 | 4.400359 | 0.5802689 | 3.050045 | 1.873e-09 | 12.78039 | 6.229e-09
2018-02-25 20:56 | 106628.2 | 2160.0001 | 3 | 11 | 4.400329 | 0.5163479 | 3.068284 | 1.873e-09 | 12.86065 | 6.229e-09
2018-02-25 20:58 | 106748.2 | 2280.0019 | 3 | 11 | 4.400341 | 0.4620838 | 3.084562 | 1.873e-09 | 12.93227 | 6.229e-09
2018-02-25 21:00 | 106868.2 | 2400.0028 | 3 | 11 | 4.400343 | 0.4147339 | 3.099144 | 1.873e-09 | 12.99644 | 6.229e-09
2018-02-25 21:02 | 106988.2 | 2520.0009 | 3 | 11 | 4.400304 | 0.3724651 | 3.11225 | 1.873e-09 | 13.05411 | 6.229e-09
2018-02-25 21:04 | 107108.2 | 2640.001 | 3 | 11 | 4.40028 | 0.3355675 | 3.124059 | 1.873e-09 | 13.10608 | 6.229e-09
2018-02-25 21:06 | 107228.2 | 2760.0013 | 3 | 11 | 4.400342 | 0.3045712 | 3.134729 | 1.873e-09 | 13.15302 | 6.229e-09
2018-02-25 21:08 | 107348.2 | 2880.001 | 3 | 11 | 4.400331 | 0.2759094 | 3.144387 | 1.873e-09 | 13.19552 | 6.229e-09
2018-02-25 21:10 | 107468.2 | 3000.0002 | 3 | 11 | 4.400294 | 0.2500839 | 3.153143 | 1.873e-09 | 13.23405 | 6.229e-09
2018-02-25 21:12 | 107588.2 | 3120.0002 | 3 | 11 | 4.400299 | 0.2272911 | 3.161102 | 1.873e-09 | 13.26907 | 6.229e-09
2018-02-25 21:14 | 107708.2 | 3240.0019 | 3 | 11 | 4.400305 | 0.2070465 | 3.168346 | 1.873e-09 | 13.30095 | 6.229e-09
2018-02-25 21:16 | 107828.2 | 3360.0019 | 3 | 11 | 4.40032 | 0.1895409 | 3.174947 | 1.873e-09 | 13.33 | 6.229e-09
2018-02-25 21:18 | 107948.2 | 3480.001 | 3 | 11 | 4.400312 | 0.1730614 | 3.180971 | 1.873e-09 | 13.3565 | 6.229e-09
2018-02-25 21:20 | 108068.2 | 3600.0003 | 3 | 11 | 4.400313 | 0.158102 | 3.186481 | 1.873e-09 | 13.38075 | 6.229e-09
2018-02-25 21:22 | 108188.2 | 3720.0011 | 3 | 11 | 4.400297 | 0.1445923 | 3.191513 | 1.873e-09 | 13.40289 | 6.229e-09
2018-02-25 21:24 | 108308.2 | 3840.001 | 3 | 11 | 4.40028 | 0.1321869 | 3.196125 | 1.873e-09 | 13.42319 | 6.229e-09
2018-02-25 21:26 | 108428.2 | 3960.0001 | 3 | 11 | 4.400316 | 0.1216183 | 3.20035 | 1.873e-09 | 13.44178 | 6.229e-09
2018-02-25 21:28 | 108548.2 | 4080.0011 | 3 | 11 | 4.400294 | 0.1114044 | 3.204221 | 1.873e-09 | 13.45881 | 6.229e-09
2018-02-25 21:30 | 108668.2 | 4200.0002 | 3 | 11 | 4.4003 | 0.1023884 | 3.207777 | 1.873e-09 | 13.47446 | 6.229e-09
2018-02-25 21:32 | 108788.2 | 4320.0018 | 3 | 11 | 4.400272 | 0.09347153 | 3.211039 | 1.873e-09 | 13.48881 | 6.229e-09
2018-02-25 21:34 | 108908.2 | 4440.001 | 3 | 11 | 4.400301 | 0.08655548 | 3.214039 | 1.873e-09 | 13.50201 | 6.229e-09
2018-02-25 21:36 | 108990 | 4521.7951 | 3 | 11 | 4.400292 | 0.08149719 | 3.215945 | 1.873e-09 | 13.5104 | 6.229e-09
2018-02-25 21:38 | 109110.0559 | 120.0018 | 4 | 11 | 4.394182 | 0 | 3.215945 | 1.873e-09 | 13.5104 | 6.229e-09
2018-02-25 21:40 | 109230.0543 | 240.0002 | 4 | 11 | 4.393552 | 0 | 3.215945 | 1.873e-09 | 13.5104 | 6.229e-09
2018-02-25 21:41 | 109290.058 | 300.0039 | 4 | 11 | 4.393321 | 0 | 3.215945 | 1.873e-09 | 13.5104 | 6.229e-09
2018-02-25 21:43 | 109410.1 | 120.0015 | 5 | 11 | 4.147471 | -3.260102 | 3.215945 | 0.1086633 | 13.5104 | 0.4538242
2018-02-25 21:45 | 109530.1 | 240.0003 | 5 | 11 | 4.108441 | -3.260152 | 3.215945 | 0.2173113 | 13.5104 | 0.9023106
2018-02-25 21:47 | 109650.1 | 360.0012 | 5 | 11 | 4.068729 | -3.259868 | 3.215945 | 0.3259824 | 13.5104 | 1.346633
2018-02-25 21:49 | 109770.1 | 480.0012 | 5 | 11 | 4.027944 | -3.260175 | 3.215945 | 0.4346357 | 13.5104 | 1.786504
2018-02-25 21:51 | 109890.1 | 600.0004 | 5 | 11 | 3.987123 | -3.259861 | 3.215945 | 0.543285 | 13.5104 | 2.221918
2018-02-25 21:53 | 110010.1 | 720.0012 | 5 | 11 | 3.94701 | -3.260185 | 3.215945 | 0.6519403 | 13.5104 | 2.652952
2018-02-25 21:55 | 110130.1 | 840.002 | 5 | 11 | 3.908123 | -3.259849 | 3.215945 | 0.7605938 | 13.5104 | 3.079684
2018-02-25 21:57 | 110250.1 | 960.0012 | 5 | 11 | 3.870719 | -3.260079 | 3.215945 | 0.8692436 | 13.5104 | 3.502255
2018-02-25 21:59 | 110370.1 | 1080.0012 | 5 | 11 | 3.835075 | -3.259826 | 3.215945 | 0.9778914 | 13.5104 | 3.920848
2018-02-25 22:01 | 110490.1 | 1200.002 | 5 | 11 | 3.8011 | -3.260018 | 3.215945 | 1.086546 | 13.5104 | 4.335682
2018-02-25 22:03 | 110610.1 | 1320.0012 | 5 | 11 | 3.768972 | -3.259909 | 3.215945 | 1.195201 | 13.5104 | 4.746928
2018-02-25 22:05 | 110730.1 | 1440.0013 | 5 | 11 | 3.738798 | -3.259875 | 3.215945 | 1.303856 | 13.5104 | 5.154791
2018-02-25 22:07 | 110850.1 | 1560.0013 | 5 | 11 | 3.710429 | -3.260182 | 3.215945 | 1.412512 | 13.5104 | 5.559476
2018-02-25 22:09 | 110970.1 | 1680.0021 | 5 | 11 | 3.683887 | -3.260168 | 3.215945 | 1.521172 | 13.5104 | 5.961195
2018-02-25 22:11 | 111090.1 | 1800.0004 | 5 | 11 | 3.659167 | -3.259971 | 3.215945 | 1.629831 | 13.5104 | 6.360126
2018-02-25 22:13 | 111210.1 | 1920.0012 | 5 | 11 | 3.636209 | -3.259859 | 3.215945 | 1.738484 | 13.5104 | 6.75644
2018-02-25 22:15 | 111330.1 | 2040.0004 | 5 | 11 | 3.615074 | -3.260034 | 3.215945 | 1.84714 | 13.5104 | 7.150368
2018-02-25 22:17 | 111450.1 | 2160.0004 | 5 | 11 | 3.5958 | -3.260154 | 3.215945 | 1.955793 | 13.5104 | 7.542092
2018-02-25 22:19 | 111570.1 | 2280.0004 | 5 | 11 | 3.578414 | -3.259794 | 3.215945 | 2.06445 | 13.5104 | 7.931839
2018-02-25 22:21 | 111690.1 | 2400.0012 | 5 | 11 | 3.562561 | -3.259998 | 3.215945 | 2.173106 | 13.5104 | 8.319783
2018-02-25 22:23 | 111810.1 | 2520.0021 | 5 | 11 | 3.547767 | -3.260191 | 3.215945 | 2.281762 | 13.5104 | 8.706067
2018-02-25 22:25 | 111930.1 | 2640.0005 | 5 | 11 | 3.533541 | -3.260193 | 3.215945 | 2.390416 | 13.5104 | 9.090774
2018-02-25 22:27 | 112050.1 | 2760.0014 | 5 | 11 | 3.519074 | -3.260193 | 3.215945 | 2.499068 | 13.5104 | 9.47392
2018-02-25 22:29 | 112170.1 | 2880.0008 | 5 | 11 | 3.503167 | -3.259857 | 3.215945 | 2.607722 | 13.5104 | 9.855438
2018-02-25 22:31 | 112290.1 | 3000.0022 | 5 | 11 | 3.483586 | -3.259851 | 3.215945 | 2.716373 | 13.5104 | 10.23504
2018-02-25 22:33 | 112410.1 | 3120.0013 | 5 | 11 | 3.456057 | -3.259809 | 3.215945 | 2.825026 | 13.5104 | 10.61215
2018-02-25 22:35 | 112530.1 | 3240.0021 | 5 | 11 | 3.416358 | -3.25982 | 3.215945 | 2.933676 | 13.5104 | 10.98562
2018-02-25 22:37 | 112650.1 | 3360.0004 | 5 | 11 | 3.353871 | -3.259888 | 3.215945 | 3.042326 | 13.5104 | 11.35373
2018-02-25 22:39 | 112770.1 | 3480.0012 | 5 | 11 | 3.220791 | -3.260085 | 3.215945 | 3.150972 | 13.5104 | 11.71206
2018-02-25 22:40 | 112840.5 | 3550.3401 | 5 | 11 | 2.999986 | -3.260191 | 3.215945 | 3.214661 | 13.5104 | 11.91144
2018-02-25 22:42 | 112960.5 | 120.001 | 6 | 11 | 3.311141 | 0 | 3.215945 | 3.214661 | 13.5104 | 11.91144
2018-02-25 22:44 | 113080.5 | 240.001 | 6 | 11 | 3.32164 | 0 | 3.215945 | 3.214661 | 13.5104 | 11.91144
2018-02-25 22:45 | 113140.5 | 300.0015 | 6 | 11 | 3.324835 | 0 | 3.215945 | 3.214661 | 13.5104 | 11.91144
2018-02-25 22:45 | 113140.5331 | 0.0024 | 7 | 12 | 3.324915 | 0 | 0 | 0 | 0 | 0
2018-02-25 22:47 | 113260.6 | 120.0011 | 2 | 12 | 3.962353 | 4.889959 | 0.162293 | 6.12e-10 | 0.622337 | 2.036e-09
2018-02-25 22:49 | 113380.6 | 240.0004 | 2 | 12 | 4.007875 | 4.88998 | 0.3252782 | 6.12e-10 | 1.272203 | 2.036e-09
2018-02-25 22:51 | 113500.6 | 360.0012 | 2 | 12 | 4.044274 | 4.889965 | 0.4882693 | 6.12e-10 | 1.928534 | 2.036e-09
2018-02-25 22:53 | 113620.6 | 480.0011 | 2 | 12 | 4.074056 | 4.889996 | 0.6512467 | 6.12e-10 | 2.590142 | 2.036e-09
2018-02-25 22:55 | 113740.6 | 600.0011 | 2 | 12 | 4.09969 | 4.889975 | 0.8142315 | 6.12e-10 | 3.25629 | 2.036e-09
2018-02-25 22:57 | 113860.6 | 720.0011 | 2 | 12 | 4.122468 | 4.889986 | 0.9772097 | 6.12e-10 | 3.92632 | 2.036e-09
2018-02-25 22:59 | 113980.6 | 840.0008 | 2 | 12 | 4.146581 | 4.890003 | 1.140189 | 6.12e-10 | 4.600123 | 2.036e-09
2018-02-25 23:01 | 114100.6 | 960.0012 | 2 | 12 | 4.173208 | 4.889965 | 1.303173 | 6.12e-10 | 5.278085 | 2.036e-09
2018-02-25 23:03 | 114220.6 | 1080.0004 | 2 | 12 | 4.200408 | 4.840353 | 1.466091 | 6.12e-10 | 5.960313 | 2.036e-09
2018-02-25 23:05 | 114340.6 | 1200.002 | 2 | 12 | 4.200411 | 4.308857 | 1.61836 | 6.12e-10 | 6.599905 | 2.036e-09
2018-02-25 23:07 | 114460.6 | 1320.0005 | 2 | 12 | 4.200407 | 3.807638 | 1.753544 | 6.12e-10 | 7.167733 | 2.036e-09
2018-02-25 23:09 | 114580.6 | 1440.0012 | 2 | 12 | 4.200384 | 3.329575 | 1.872394 | 6.12e-10 | 7.666947 | 2.036e-09
2018-02-25 23:09 | 114598.9 | 1458.2897 | 2 | 12 | 4.200406 | 3.259949 | 1.889127 | 6.12e-10 | 7.737231 | 2.036e-09
2018-02-25 23:11 | 114718.9 | 120.002 | 3 | 12 | 4.228454 | 3.26018 | 1.997351 | 6.12e-10 | 8.193218 | 2.036e-09
2018-02-25 23:13 | 114838.9 | 240.0012 | 3 | 12 | 4.261379 | 3.260138 | 2.10601 | 6.12e-10 | 8.654443 | 2.036e-09
2018-02-25 23:15 | 114958.9 | 360.0011 | 3 | 12 | 4.296757 | 3.26013 | 2.214667 | 6.12e-10 | 9.119371 | 2.036e-09
2018-02-25 23:17 | 115078.9 | 480.0004 | 3 | 12 | 4.334342 | 3.259806 | 2.323327 | 6.12e-10 | 9.58828 | 2.036e-09
2018-02-25 23:19 | 115198.9 | 600.0012 | 3 | 12 | 4.373913 | 3.260159 | 2.431988 | 6.12e-10 | 10.06139 | 2.036e-09
2018-02-25 23:21 | 115318.9 | 720.0013 | 3 | 12 | 4.400394 | 3.01416 | 2.539088 | 6.12e-10 | 10.53173 | 2.036e-09
2018-02-25 23:23 | 115438.9 | 840.002 | 3 | 12 | 4.400405 | 2.515589 | 2.630879 | 6.12e-10 | 10.93565 | 2.036e-09
2018-02-25 23:25 | 115558.9 | 960.0001 | 3 | 12 | 4.400389 | 2.113277 | 2.707776 | 6.12e-10 | 11.27403 | 2.036e-09
2018-02-25 23:27 | 115678.9 | 1080.0004 | 3 | 12 | 4.400383 | 1.784412 | 2.772535 | 6.12e-10 | 11.55899 | 2.036e-09
2018-02-25 23:29 | 115798.9 | 1200.002 | 3 | 12 | 4.400382 | 1.5165 | 2.827397 | 6.12e-10 | 11.80041 | 2.036e-09
2018-02-25 23:31 | 115918.9 | 1320.0001 | 3 | 12 | 4.400357 | 1.29693 | 2.874166 | 6.12e-10 | 12.00621 | 2.036e-09
2018-02-25 23:33 | 116038.9 | 1440.002 | 3 | 12 | 4.400339 | 1.1166 | 2.914308 | 6.12e-10 | 12.18285 | 2.036e-09
2018-02-25 23:35 | 116158.9 | 1560.002 | 3 | 12 | 4.40036 | 0.9685135 | 2.948986 | 6.12e-10 | 12.33544 | 2.036e-09
2018-02-25 23:37 | 116278.9 | 1680.002 | 3 | 12 | 4.40035 | 0.8446655 | 2.97914 | 6.12e-10 | 12.46813 | 2.036e-09
2018-02-25 23:39 | 116398.9 | 1800.002 | 3 | 12 | 4.400381 | 0.7423706 | 3.005524 | 6.12e-10 | 12.58423 | 2.036e-09
2018-02-25 23:41 | 116518.9 | 1920.0013 | 3 | 12 | 4.400352 | 0.6543999 | 3.028743 | 6.12e-10 | 12.6864 | 2.036e-09
2018-02-25 23:43 | 116638.9 | 2040.0004 | 3 | 12 | 4.400321 | 0.5800495 | 3.049285 | 6.12e-10 | 12.77679 | 2.036e-09
2018-02-25 23:45 | 116758.9 | 2160.0012 | 3 | 12 | 4.400292 | 0.5161781 | 3.067544 | 6.12e-10 | 12.85714 | 2.036e-09
2018-02-25 23:47 | 116878.9 | 2280.002 | 3 | 12 | 4.400321 | 0.4622307 | 3.083836 | 6.12e-10 | 12.92883 | 2.036e-09
2018-02-25 23:49 | 116998.9 | 2400.002 | 3 | 12 | 4.400326 | 0.4145432 | 3.098429 | 6.12e-10 | 12.99304 | 2.036e-09
2018-02-25 23:51 | 117118.9 | 2520.0013 | 3 | 12 | 4.400348 | 0.3735886 | 3.111541 | 6.12e-10 | 13.05074 | 2.036e-09
2018-02-25 23:53 | 117238.9 | 2640.002 | 3 | 12 | 4.400294 | 0.3362617 | 3.123358 | 6.12e-10 | 13.10274 | 2.036e-09
2018-02-25 23:55 | 117358.9 | 2760.0013 | 3 | 12 | 4.400326 | 0.3044243 | 3.134033 | 6.12e-10 | 13.14971 | 2.036e-09
2018-02-25 23:57 | 117478.9 | 2880.002 | 3 | 12 | 4.400312 | 0.2758865 | 3.143691 | 6.12e-10 | 13.19221 | 2.036e-09
2018-02-25 23:59 | 117598.9 | 3000.0013 | 3 | 12 | 4.400292 | 0.2497749 | 3.152457 | 6.12e-10 | 13.23078 | 2.036e-09
2018-02-26 00:01 | 117718.9 | 3120.0004 | 3 | 12 | 4.400298 | 0.2271004 | 3.160416 | 6.12e-10 | 13.2658 | 2.036e-09
2018-02-26 00:03 | 117838.9 | 3240.002 | 3 | 12 | 4.400299 | 0.2074471 | 3.167657 | 6.12e-10 | 13.29767 | 2.036e-09
2018-02-26 00:05 | 117958.9 | 3360.0013 | 3 | 12 | 4.400305 | 0.1890869 | 3.174258 | 6.12e-10 | 13.32671 | 2.036e-09
2018-02-26 00:07 | 118078.9 | 3480.0002 | 3 | 12 | 4.400309 | 0.1726856 | 3.180278 | 6.12e-10 | 13.3532 | 2.036e-09
2018-02-26 00:09 | 118198.9 | 3600.0019 | 3 | 12 | 4.400304 | 0.1576767 | 3.185776 | 6.12e-10 | 13.3774 | 2.036e-09
2018-02-26 00:11 | 118318.9 | 3720.002 | 3 | 12 | 4.40028 | 0.1442356 | 3.190805 | 6.12e-10 | 13.39953 | 2.036e-09
2018-02-26 00:13 | 118438.9 | 3840.0012 | 3 | 12 | 4.400312 | 0.1325226 | 3.195407 | 6.12e-10 | 13.41978 | 2.036e-09
2018-02-26 00:15 | 118558.9 | 3960.0012 | 3 | 12 | 4.400302 | 0.1209412 | 3.199624 | 6.12e-10 | 13.43833 | 2.036e-09
2018-02-26 00:17 | 118678.9 | 4080.0004 | 3 | 12 | 4.400299 | 0.1114464 | 3.203488 | 6.12e-10 | 13.45534 | 2.036e-09
2018-02-26 00:19 | 118798.9 | 4200.0028 | 3 | 12 | 4.400287 | 0.1019382 | 3.20704 | 6.12e-10 | 13.47097 | 2.036e-09
2018-02-26 00:21 | 118918.9 | 4320.002 | 3 | 12 | 4.400255 | 0.0931015 | 3.210304 | 6.12e-10 | 13.48533 | 2.036e-09
2018-02-26 00:23 | 119038.9 | 4440.0011 | 3 | 12 | 4.400307 | 0.08653831 | 3.213306 | 6.12e-10 | 13.49854 | 2.036e-09
2018-02-26 00:24 | 119125.6 | 4526.7216 | 3 | 12 | 4.400302 | 0.08149529 | 3.215324 | 6.12e-10 | 13.50742 | 2.036e-09
2018-02-26 00:26 | 119245.7 | 120.0017 | 4 | 12 | 4.3942 | 0 | 3.215324 | 6.12e-10 | 13.50742 | 2.036e-09
2018-02-26 00:28 | 119365.7 | 240.0017 | 4 | 12 | 4.39357 | 0 | 3.215324 | 6.12e-10 | 13.50742 | 2.036e-09
2018-02-26 00:29 | 119425.7 | 300.003 | 4 | 12 | 4.393343 | 0 | 3.215324 | 6.12e-10 | 13.50742 | 2.036e-09
2018-02-26 00:31 | 119545.8 | 120.0003 | 5 | 12 | 4.147294 | -3.259813 | 3.215324 | 0.1086572 | 13.50742 | 0.4537823
2018-02-26 00:33 | 119665.8 | 240.0018 | 5 | 12 | 4.108251 | -3.260189 | 3.215324 | 0.2173173 | 13.50742 | 0.9022988
2018-02-26 00:35 | 119785.8 | 360.0018 | 5 | 12 | 4.068541 | -3.260164 | 3.215324 | 0.3259789 | 13.50742 | 1.346562
2018-02-26 00:37 | 119905.8 | 480.0018 | 5 | 12 | 4.0278 | -3.260094 | 3.215324 | 0.4346363 | 13.50742 | 1.786432
2018-02-26 00:39 | 120025.8 | 600.0002 | 5 | 12 | 3.987014 | -3.260118 | 3.215324 | 0.5432944 | 13.50742 | 2.221866
2018-02-26 00:41 | 120145.8 | 720.001 | 5 | 12 | 3.946917 | -3.260122 | 3.215324 | 0.6519582 | 13.50742 | 2.652923
2018-02-26 00:43 | 120265.8 | 840.001 | 5 | 12 | 3.908073 | -3.260152 | 3.215324 | 0.7606166 | 13.50742 | 3.079667
2018-02-26 00:45 | 120385.8 | 960.0009 | 5 | 12 | 3.870724 | -3.260152 | 3.215324 | 0.8692751 | 13.50742 | 3.50227
2018-02-26 00:47 | 120505.8 | 1080.0009 | 5 | 12 | 3.835025 | -3.260118 | 3.215324 | 0.9779307 | 13.50742 | 3.92089
2018-02-26 00:49 | 120625.8 | 1200.001 | 5 | 12 | 3.801045 | -3.260094 | 3.215324 | 1.086608 | 13.50742 | 4.335809
2018-02-26 00:51 | 120745.8 | 1320.001 | 5 | 12 | 3.76892 | -3.260092 | 3.215324 | 1.195266 | 13.50742 | 4.747062
2018-02-26 00:53 | 120865.8 | 1440.001 | 5 | 12 | 3.738692 | -3.260131 | 3.215324 | 1.303916 | 13.50742 | 5.154898
2018-02-26 00:55 | 120985.8 | 1560.0002 | 5 | 12 | 3.710275 | -3.26012 | 3.215324 | 1.412586 | 13.50742 | 5.559617
2018-02-26 00:57 | 121105.8 | 1680.0027 | 5 | 12 | 3.683728 | -3.260191 | 3.215324 | 1.521258 | 13.50742 | 5.961363
2018-02-26 00:59 | 121225.8 | 1800.001 | 5 | 12 | 3.658968 | -3.260112 | 3.215324 | 1.629917 | 13.50742 | 6.360269
2018-02-26 01:01 | 121345.8 | 1920.0002 | 5 | 12 | 3.635999 | -3.260129 | 3.215324 | 1.738578 | 13.50742 | 6.756594
2018-02-26 01:03 | 121465.8 | 2040.0001 | 5 | 12 | 3.614929 | -3.260112 | 3.215324 | 1.847235 | 13.50742 | 7.150506
2018-02-26 01:05 | 121585.8 | 2160.0018 | 5 | 12 | 3.595715 | -3.260122 | 3.215324 | 1.955904 | 13.50742 | 7.542278
2018-02-26 01:07 | 121705.8 | 2280.0018 | 5 | 12 | 3.578332 | -3.260127 | 3.215324 | 2.064567 | 13.50742 | 7.932039
2018-02-26 01:09 | 121825.8 | 2400.0009 | 5 | 12 | 3.562459 | -3.260102 | 3.215324 | 2.173223 | 13.50742 | 8.319968
2018-02-26 01:11 | 121945.8 | 2520.0009 | 5 | 12 | 3.547673 | -3.260089 | 3.215324 | 2.281886 | 13.50742 | 8.706264
2018-02-26 01:13 | 122065.8 | 2640.001 | 5 | 12 | 3.533435 | -3.260129 | 3.215324 | 2.390553 | 13.50742 | 9.091003
2018-02-26 01:15 | 122185.8 | 2760.001 | 5 | 12 | 3.518899 | -3.259832 | 3.215324 | 2.499211 | 13.50742 | 9.474159
2018-02-26 01:17 | 122305.8 | 2880.0018 | 5 | 12 | 3.502886 | -3.25982 | 3.215324 | 2.607868 | 13.50742 | 9.855662
2018-02-26 01:19 | 122425.8 | 3000.001 | 5 | 12 | 3.483214 | -3.260023 | 3.215324 | 2.716529 | 13.50742 | 10.23527
2018-02-26 01:21 | 122545.8 | 3120.0002 | 5 | 12 | 3.455475 | -3.260117 | 3.215324 | 2.82519 | 13.50742 | 10.61235
2018-02-26 01:23 | 122665.8 | 3240.0005 | 5 | 12 | 3.415596 | -3.260127 | 3.215324 | 2.933848 | 13.50742 | 10.98577
2018-02-26 01:25 | 122785.8 | 3360.0002 | 5 | 12 | 3.352854 | -3.259923 | 3.215324 | 3.042506 | 13.50742 | 11.35382
2018-02-26 01:27 | 122905.8 | 3480.0018 | 5 | 12 | 3.218484 | -3.26018 | 3.215324 | 3.151168 | 13.50742 | 11.71203
2018-02-26 01:29 | 122975 | 3549.2511 | 5 | 12 | 2.999979 | -3.259807 | 3.215324 | 3.213873 | 13.50742 | 11.90824
2018-02-26 01:31 | 123095.1 | 119.9999 | 6 | 12 | 3.311342 | 0 | 3.215324 | 3.213873 | 13.50742 | 11.90824
2018-02-26 01:33 | 123215.1 | 240.0018 | 6 | 12 | 3.321813 | 0 | 3.215324 | 3.213873 | 13.50742 | 11.90824
2018-02-26 01:34 | 123275.1 | 300.0045 | 6 | 12 | 3.325026 | 0 | 3.215324 | 3.213873 | 13.50742 | 11.90824
2018-02-26 01:34 | 123275.1 | 0.0023 | 7 | 13 | 3.325175 | 0 | 0 | 0 | 0 | 0
2018-02-26 01:36 | 123395.2 | 120.0002 | 2 | 13 | 3.962389 | 4.890032 | 0.1622995 | 1.758e-09 | 0.6223723 | 5.844e-09
2018-02-26 01:38 | 123515.2 | 240.0003 | 2 | 13 | 4.007887 | 4.889992 | 0.3252827 | 1.758e-09 | 1.272232 | 5.844e-09
2018-02-26 01:40 | 123635.2 | 360.0019 | 2 | 13 | 4.044166 | 4.889997 | 0.4882696 | 1.758e-09 | 1.928537 | 5.844e-09
2018-02-26 01:42 | 123755.2 | 480.001 | 2 | 13 | 4.074047 | 4.890001 | 0.6512588 | 1.758e-09 | 2.590183 | 5.844e-09
2018-02-26 01:44 | 123875.2 | 600.001 | 2 | 13 | 4.099685 | 4.889948 | 0.8142403 | 1.758e-09 | 3.256317 | 5.844e-09
2018-02-26 01:46 | 123995.2 | 720.0018 | 2 | 13 | 4.122547 | 4.889982 | 0.9772187 | 1.758e-09 | 3.926347 | 5.844e-09
2018-02-26 01:48 | 124115.2 | 840.001 | 2 | 13 | 4.146704 | 4.889961 | 1.140197 | 1.758e-09 | 4.600165 | 5.844e-09
2018-02-26 01:50 | 124235.2 | 960.001 | 2 | 13 | 4.173375 | 4.88998 | 1.303178 | 1.758e-09 | 5.278143 | 5.844e-09
2018-02-26 01:52 | 124355.2 | 1080.002 | 2 | 13 | 4.200403 | 4.835808 | 1.466089 | 1.758e-09 | 5.960366 | 5.844e-09
2018-02-26 01:54 | 124475.2 | 1200.002 | 2 | 13 | 4.200389 | 4.30624 | 1.618246 | 1.758e-09 | 6.599487 | 5.844e-09
2018-02-26 01:56 | 124595.2 | 1320.0011 | 2 | 13 | 4.200411 | 3.803186 | 1.753335 | 1.758e-09 | 7.166914 | 5.844e-09
2018-02-26 01:58 | 124715.2 | 1440.0019 | 2 | 13 | 4.200402 | 3.326973 | 1.872072 | 1.758e-09 | 7.665658 | 5.844e-09
2018-02-26 01:58 | 124732.8 | 1457.6624 | 2 | 13 | 4.200391 | 3.259977 | 1.888226 | 1.758e-09 | 7.733509 | 5.844e-09
2018-02-26 02:00 | 124852.9 | 120.0013 | 3 | 13 | 4.228454 | 3.260061 | 1.996447 | 2.666e-09 | 8.189477 | 9.544e-09
2018-02-26 02:02 | 124972.9 | 240.0004 | 3 | 13 | 4.261298 | 3.260044 | 2.105099 | 2.666e-09 | 8.650666 | 9.544e-09
2018-02-26 02:04 | 125092.9 | 360.0013 | 3 | 13 | 4.296625 | 3.26004 | 2.213762 | 2.666e-09 | 9.115609 | 9.544e-09
2018-02-26 02:06 | 125212.9 | 480.0004 | 3 | 13 | 4.334222 | 3.260118 | 2.322416 | 2.666e-09 | 9.584482 | 9.544e-09
2018-02-26 02:08 | 125332.9 | 600.0003 | 3 | 13 | 4.37381 | 3.260118 | 2.431076 | 2.666e-09 | 10.05757 | 9.544e-09
2018-02-26 02:10 | 125452.9 | 720.0005 | 3 | 13 | 4.400391 | 3.015245 | 2.538195 | 2.666e-09 | 10.52799 | 9.544e-09
2018-02-26 02:12 | 125572.9 | 840.0014 | 3 | 13 | 4.400379 | 2.515127 | 2.630013 | 2.666e-09 | 10.93203 | 9.544e-09
2018-02-26 02:14 | 125692.9 | 960.0021 | 3 | 13 | 4.400373 | 2.112701 | 2.706922 | 2.666e-09 | 11.27046 | 9.544e-09
2018-02-26 02:16 | 125812.9 | 1080.0021 | 3 | 13 | 4.400385 | 1.784643 | 2.771692 | 2.666e-09 | 11.55547 | 9.544e-09
2018-02-26 02:18 | 125932.9 | 1200.0013 | 3 | 13 | 4.400383 | 1.516367 | 2.826542 | 2.666e-09 | 11.79683 | 9.544e-09
2018-02-26 02:20 | 126052.9 | 1320.0021 | 3 | 13 | 4.400336 | 1.296263 | 2.873297 | 2.666e-09 | 12.00257 | 9.544e-09
2018-02-26 02:22 | 126172.9 | 1440.0021 | 3 | 13 | 4.40037 | 1.116699 | 2.913417 | 2.666e-09 | 12.17912 | 9.544e-09
2018-02-26 02:24 | 126292.9 | 1560.0013 | 3 | 13 | 4.400356 | 0.9677773 | 2.948073 | 2.666e-09 | 12.33161 | 9.544e-09
2018-02-26 02:26 | 126412.9 | 1680.0021 | 3 | 13 | 4.400342 | 0.8437901 | 2.978205 | 2.666e-09 | 12.4642 | 9.544e-09
2018-02-26 02:28 | 126532.9 | 1800.0014 | 3 | 13 | 4.400346 | 0.7405472 | 3.004565 | 2.666e-09 | 12.5802 | 9.544e-09
2018-02-26 02:30 | 126652.9 | 1920.0006 | 3 | 13 | 4.400341 | 0.6538353 | 3.027767 | 2.666e-09 | 12.6823 | 9.544e-09
2018-02-26 02:32 | 126772.9 | 2040.0021 | 3 | 13 | 4.400368 | 0.5801754 | 3.048291 | 2.666e-09 | 12.77261 | 9.544e-09
2018-02-26 02:34 | 126892.9 | 2160.0006 | 3 | 13 | 4.400348 | 0.5166721 | 3.066537 | 2.666e-09 | 12.8529 | 9.544e-09
2018-02-26 02:36 | 127012.9 | 2280.0021 | 3 | 13 | 4.400321 | 0.4617157 | 3.082824 | 2.666e-09 | 12.92457 | 9.544e-09
2018-02-26 02:38 | 127132.9 | 2400.0013 | 3 | 13 | 4.400346 | 0.4148674 | 3.097413 | 2.666e-09 | 12.98876 | 9.544e-09
2018-02-26 02:40 | 127252.9 | 2520.0013 | 3 | 13 | 4.400302 | 0.3726997 | 3.110522 | 2.666e-09 | 13.04645 | 9.544e-09
2018-02-26 02:42 | 127372.9 | 2640.0021 | 3 | 13 | 4.40032 | 0.3362694 | 3.122334 | 2.666e-09 | 13.09842 | 9.544e-09
2018-02-26 02:44 | 127492.9 | 2760.0005 | 3 | 13 | 4.400302 | 0.3038235 | 3.133001 | 2.666e-09 | 13.14536 | 9.544e-09
2018-02-26 02:46 | 127612.9 | 2880.0029 | 3 | 13 | 4.400323 | 0.2760639 | 3.142658 | 2.666e-09 | 13.18785 | 9.544e-09
2018-02-26 02:48 | 127732.9 | 3000.002 | 3 | 13 | 4.400321 | 0.2501125 | 3.15141 | 2.666e-09 | 13.22637 | 9.544e-09
2018-02-26 02:50 | 127852.9 | 3120.0013 | 3 | 13 | 4.400303 | 0.2275295 | 3.159364 | 2.666e-09 | 13.26136 | 9.544e-09
2018-02-26 02:52 | 127972.9 | 3240.0013 | 3 | 13 | 4.400302 | 0.2068157 | 3.166598 | 2.666e-09 | 13.2932 | 9.544e-09
2018-02-26 02:54 | 128092.9 | 3360.0015 | 3 | 13 | 4.400301 | 0.1887932 | 3.173192 | 2.666e-09 | 13.32221 | 9.544e-09
2018-02-26 02:56 | 128212.9 | 3480.002 | 3 | 13 | 4.400309 | 0.1723862 | 3.179205 | 2.666e-09 | 13.34867 | 9.544e-09
2018-02-26 02:58 | 128332.9 | 3600.0004 | 3 | 13 | 4.400341 | 0.1580887 | 3.184696 | 2.666e-09 | 13.37283 | 9.544e-09
2018-02-26 03:00 | 128452.9 | 3720.002 | 3 | 13 | 4.400303 | 0.1439362 | 3.189716 | 2.666e-09 | 13.39492 | 9.544e-09
2018-02-26 03:02 | 128572.9 | 3840.0005 | 3 | 13 | 4.4003 | 0.131834 | 3.194304 | 2.666e-09 | 13.41511 | 9.544e-09
2018-02-26 03:04 | 128692.9 | 3960.0005 | 3 | 13 | 4.400291 | 0.1207333 | 3.198512 | 2.666e-09 | 13.43363 | 9.544e-09
2018-02-26 03:06 | 128812.9 | 4080.002 | 3 | 13 | 4.400307 | 0.1110516 | 3.202367 | 2.666e-09 | 13.45059 | 9.544e-09
2018-02-26 03:08 | 128932.9 | 4200.0004 | 3 | 13 | 4.400314 | 0.1019688 | 3.205905 | 2.666e-09 | 13.46616 | 9.544e-09
2018-02-26 03:10 | 129052.9 | 4320.002 | 3 | 13 | 4.400269 | 0.09313965 | 3.209158 | 2.666e-09 | 13.48047 | 9.544e-09
2018-02-26 03:12 | 129172.9 | 4440.0004 | 3 | 13 | 4.400287 | 0.08585548 | 3.212151 | 2.666e-09 | 13.49365 | 9.544e-09
2018-02-26 03:13 | 129253.9 | 4521.0074 | 3 | 13 | 4.400283 | 0.08148384 | 3.214032 | 2.666e-09 | 13.50192 | 9.544e-09
2018-02-26 03:15 | 129373.9 | 120.0011 | 4 | 13 | 4.39418 | 0 | 3.214032 | 2.666e-09 | 13.50192 | 9.544e-09
2018-02-26 03:17 | 129493.9 | 240.0018 | 4 | 13 | 4.393558 | 0 | 3.214032 | 2.666e-09 | 13.50192 | 9.544e-09
2018-02-26 03:18 | 129553.9 | 300.0033 | 4 | 13 | 4.393306 | 0 | 3.214032 | 2.666e-09 | 13.50192 | 9.544e-09
2018-02-26 03:20 | 129674 | 120.0001 | 5 | 13 | 4.146996 | -3.260152 | 3.214032 | 0.1086594 | 13.50192 | 0.4537605
2018-02-26 03:22 | 129794 | 240.0018 | 5 | 13 | 4.107994 | -3.260156 | 3.214032 | 0.2173249 | 13.50192 | 0.9022697
2018-02-26 03:24 | 129914 | 360.0009 | 5 | 13 | 4.068327 | -3.260187 | 3.214032 | 0.325969 | 13.50192 | 1.346438
2018-02-26 03:26 | 130034 | 480.0002 | 5 | 13 | 4.027603 | -3.260179 | 3.214032 | 0.4346535 | 13.50192 | 1.786395
2018-02-26 03:28 | 130154 | 600.0001 | 5 | 13 | 3.986826 | -3.260122 | 3.214032 | 0.5433119 | 13.50192 | 2.221812
2018-02-26 03:30 | 130274 | 720.0002 | 5 | 13 | 3.946713 | -3.26015 | 3.214032 | 0.6519842 | 13.50192 | 2.65288
2018-02-26 03:32 | 130394 | 840.001 | 5 | 13 | 3.907827 | -3.26015 | 3.214032 | 0.7606421 | 13.50192 | 3.079597
2018-02-26 03:34 | 130514 | 960.0002 | 5 | 13 | 3.870494 | -3.26015 | 3.214032 | 0.8693046 | 13.50192 | 3.502188
2018-02-26 03:36 | 130634 | 1080.0002 | 5 | 13 | 3.83477 | -3.260141 | 3.214032 | 0.9779629 | 13.50192 | 3.920793
2018-02-26 03:38 | 130754 | 1200.0003 | 5 | 13 | 3.800797 | -3.260162 | 3.214032 | 1.086628 | 13.50192 | 4.335639
2018-02-26 03:40 | 130874 | 1320.0009 | 5 | 13 | 3.768599 | -3.260147 | 3.214032 | 1.195277 | 13.50192 | 4.746825
2018-02-26 03:42 | 130994 | 1440.0018 | 5 | 13 | 3.738385 | -3.26012 | 3.214032 | 1.303947 | 13.50192 | 5.154698
2018-02-26 03:44 | 131114 | 1560.0019 | 5 | 13 | 3.710024 | -3.260143 | 3.214032 | 1.412605 | 13.50192 | 5.559346
2018-02-26 03:46 | 131234 | 1680.0002 | 5 | 13 | 3.683488 | -3.260115 | 3.214032 | 1.521268 | 13.50192 | 5.961028
2018-02-26 03:48 | 131354 | 1800.001 | 5 | 13 | 3.658716 | -3.260182 | 3.214032 | 1.629924 | 13.50192 | 6.359901
2018-02-26 03:50 | 131474 | 1920.001 | 5 | 13 | 3.635758 | -3.260145 | 3.214032 | 1.738596 | 13.50192 | 6.756235
2018-02-26 03:52 | 131594 | 2040.0018 | 5 | 13 | 3.614686 | -3.260139 | 3.214032 | 1.847251 | 13.50192 | 7.15012
2018-02-26 03:54 | 131714 | 2160.0018 | 5 | 13 | 3.595495 | -3.259946 | 3.214032 | 1.955906 | 13.50192 | 7.541813
2018-02-26 03:56 | 131834 | 2280.001 | 5 | 13 | 3.578122 | -3.259801 | 3.214032 | 2.064564 | 13.50192 | 7.93153
2018-02-26 03:58 | 131954 | 2400.001 | 5 | 13 | 3.562263 | -3.259836 | 3.214032 | 2.173218 | 13.50192 | 8.319433
2018-02-26 04:00 | 132074 | 2520.002 | 5 | 13 | 3.547474 | -3.25982 | 3.214032 | 2.281873 | 13.50192 | 8.70568
2018-02-26 04:02 | 132194 | 2640.001 | 5 | 13 | 3.533214 | -3.259813 | 3.214032 | 2.390527 | 13.50192 | 9.090352
2018-02-26 04:04 | 132314 | 2760.001 | 5 | 13 | 3.518694 | -3.259857 | 3.214032 | 2.49918 | 13.50192 | 9.473463
2018-02-26 04:06 | 132434 | 2880.0003 | 5 | 13 | 3.502655 | -3.259809 | 3.214032 | 2.607831 | 13.50192 | 9.854925
2018-02-26 04:08 | 132554 | 3000.0011 | 5 | 13 | 3.482908 | -3.25984 | 3.214032 | 2.71648 | 13.50192 | 10.23446
2018-02-26 04:10 | 132674 | 3120.0018 | 5 | 13 | 3.455139 | -3.259817 | 3.214032 | 2.825136 | 13.50192 | 10.61149
2018-02-26 04:12 | 132794 | 3240.0002 | 5 | 13 | 3.415058 | -3.259842 | 3.214032 | 2.933787 | 13.50192 | 10.98484
2018-02-26 04:14 | 132914 | 3360.0018 | 5 | 13 | 3.351952 | -3.260029 | 3.214032 | 3.042437 | 13.50192 | 11.35278
2018-02-26 04:16 | 133034 | 3480.0003 | 5 | 13 | 3.216138 | -3.259983 | 3.214032 | 3.151085 | 13.50192 | 11.7108
2018-02-26 04:17 | 133101.9 | 3547.9424 | 5 | 13 | 2.999986 | -3.259834 | 3.214032 | 3.212599 | 13.50192 | 11.90318
2018-02-26 04:19 | 133222 | 120.0008 | 6 | 13 | 3.311472 | 0 | 3.214032 | 3.212599 | 13.50192 | 11.90318
2018-02-26 04:21 | 133342 | 240.0012 | 6 | 13 | 3.321986 | 0 | 3.214032 | 3.212599 | 13.50192 | 11.90318
2018-02-26 04:22 | 133402 | 300.0006 | 6 | 13 | 3.325184 | 0 | 3.214032 | 3.212599 | 13.50192 | 11.90318
2018-02-26 04:22 | 133402 | 0.0024 | 7 | 14 | 3.325291 | 0 | 0 | 0 | 0 | 0
2018-02-26 04:24 | 133522.1 | 120.0001 | 2 | 14 | 3.96242 | 4.890007 | 0.1623062 | 5.704e-09 | 0.6224067 | 1.8966e-08
2018-02-26 04:26 | 133642.1 | 240.0011 | 2 | 14 | 4.007951 | 4.889938 | 0.3252826 | 5.704e-09 | 1.272248 | 1.8966e-08
2018-02-26 04:28 | 133762.1 | 360.0018 | 2 | 14 | 4.044403 | 4.889969 | 0.4882726 | 5.704e-09 | 1.928588 | 1.8966e-08
2018-02-26 04:30 | 133882.1 | 480.001 | 2 | 14 | 4.074273 | 4.889938 | 0.6512561 | 5.704e-09 | 2.59025 | 1.8966e-08
2018-02-26 04:32 | 134002.1 | 600.0011 | 2 | 14 | 4.099905 | 4.889923 | 0.8142339 | 5.704e-09 | 3.256412 | 1.8966e-08
2018-02-26 04:34 | 134122.1 | 720.0011 | 2 | 14 | 4.122706 | 4.889957 | 0.9772213 | 5.704e-09 | 3.926517 | 1.8966e-08
2018-02-26 04:36 | 134242.1 | 840.0019 | 2 | 14 | 4.146895 | 4.889969 | 1.140202 | 5.704e-09 | 4.600375 | 1.8966e-08
2018-02-26 04:38 | 134362.1 | 960.0011 | 2 | 14 | 4.173606 | 4.889961 | 1.303183 | 5.704e-09 | 5.278379 | 1.8966e-08
2018-02-26 04:40 | 134482.1 | 1080.0012 | 2 | 14 | 4.200403 | 4.832115 | 1.466094 | 5.704e-09 | 5.960639 | 1.8966e-08
2018-02-26 04:42 | 134602.1 | 1200.0019 | 2 | 14 | 4.200404 | 4.30184 | 1.618125 | 5.704e-09 | 6.599229 | 1.8966e-08
2018-02-26 04:44 | 134722.1 | 1320.001 | 2 | 14 | 4.200393 | 3.800703 | 1.753091 | 5.704e-09 | 7.166139 | 1.8966e-08
2018-02-26 04:46 | 134842.1 | 1440.0003 | 2 | 14 | 4.200393 | 3.32354 | 1.871739 | 5.704e-09 | 7.664506 | 1.8966e-08
2018-02-26 04:47 | 134858.7 | 1456.6672 | 2 | 14 | 4.200394 | 3.259996 | 1.886973 | 5.704e-09 | 7.728495 | 1.8966e-08
2018-02-26 04:49 | 134978.8 | 120.0002 | 3 | 14 | 4.228443 | 3.260153 | 1.995192 | 6.035e-09 | 8.184455 | 2.0316e-08
2018-02-26 04:51 | 135098.8 | 240.001 | 3 | 14 | 4.261352 | 3.260147 | 2.103849 | 6.035e-09 | 8.645668 | 2.0316e-08
2018-02-26 04:53 | 135218.8 | 360.0018 | 3 | 14 | 4.296771 | 3.260128 | 2.212507 | 6.035e-09 | 9.110602 | 2.0316e-08
2018-02-26 04:55 | 135338.8 | 480.0003 | 3 | 14 | 4.334428 | 3.260122 | 2.32117 | 6.035e-09 | 9.579526 | 2.0316e-08
2018-02-26 04:57 | 135458.8 | 600.0004 | 3 | 14 | 4.373984 | 3.260128 | 2.429832 | 6.035e-09 | 10.05265 | 2.0316e-08
2018-02-26 04:59 | 135578.8 | 720.0011 | 3 | 14 | 4.400399 | 3.013556 | 2.53692 | 6.035e-09 | 10.52295 | 2.0316e-08
2018-02-26 05:01 | 135698.8 | 840.0018 | 3 | 14 | 4.400388 | 2.51429 | 2.628696 | 6.035e-09 | 10.9268 | 2.0316e-08
2018-02-26 05:03 | 135818.8 | 960.0003 | 3 | 14 | 4.400391 | 2.113052 | 2.705582 | 6.035e-09 | 11.26513 | 2.0316e-08
2018-02-26 05:05 | 135938.8 | 1080.0003 | 3 | 14 | 4.40038 | 1.784866 | 2.770356 | 6.035e-09 | 11.55016 | 2.0316e-08
2018-02-26 05:07 | 136058.8 | 1200.0019 | 3 | 14 | 4.400395 | 1.517527 | 2.825231 | 6.035e-09 | 11.79163 | 2.0316e-08
2018-02-26 05:09 | 136178.8 | 1320.0019 | 3 | 14 | 4.400355 | 1.297369 | 2.872017 | 6.035e-09 | 11.9975 | 2.0316e-08
2018-02-26 05:11 | 136298.8 | 1440.0011 | 3 | 14 | 4.40037 | 1.11746 | 2.912169 | 6.035e-09 | 12.17419 | 2.0316e-08
2018-02-26 05:13 | 136418.8 | 1560.0003 | 3 | 14 | 4.400368 | 0.9685764 | 2.94685 | 6.035e-09 | 12.3268 | 2.0316e-08
2018-02-26 05:15 | 136538.8 | 1680.0018 | 3 | 14 | 4.400329 | 0.8441753 | 2.977005 | 6.035e-09 | 12.45949 | 2.0316e-08
2018-02-26 05:17 | 136658.8 | 1800.0011 | 3 | 14 | 4.400345 | 0.7408695 | 3.003381 | 6.035e-09 | 12.57555 | 2.0316e-08
2018-02-26 05:19 | 136778.8 | 1920.0003 | 3 | 14 | 4.400344 | 0.6539593 | 3.026586 | 6.035e-09 | 12.67766 | 2.0316e-08
2018-02-26 05:21 | 136898.8 | 2040.0013 | 3 | 14 | 4.400327 | 0.5795021 | 3.047113 | 6.035e-09 | 12.76799 | 2.0316e-08
2018-02-26 05:23 | 137018.8 | 2160.0013 | 3 | 14 | 4.400342 | 0.5165997 | 3.06536 | 6.035e-09 | 12.84828 | 2.0316e-08
2018-02-26 05:25 | 137138.8 | 2280.0003 | 3 | 14 | 4.400316 | 0.4619331 | 3.081644 | 6.035e-09 | 12.91994 | 2.0316e-08
2018-02-26 05:27 | 137258.8 | 2400.0011 | 3 | 14 | 4.40033 | 0.4146099 | 3.096231 | 6.035e-09 | 12.98412 | 2.0316e-08
2018-02-26 05:29 | 137378.8 | 2520.0018 | 3 | 14 | 4.400358 | 0.3739758 | 3.109343 | 6.035e-09 | 13.04182 | 2.0316e-08
2018-02-26 05:31 | 137498.8 | 2640.0004 | 3 | 14 | 4.400334 | 0.3369045 | 3.121161 | 6.035e-09 | 13.09382 | 2.0316e-08
2018-02-26 05:33 | 137618.8 | 2760.0018 | 3 | 14 | 4.400351 | 0.3049927 | 3.131839 | 6.035e-09 | 13.14081 | 2.0316e-08
2018-02-26 05:35 | 137738.8 | 2880.0011 | 3 | 14 | 4.400312 | 0.2760258 | 3.141502 | 6.035e-09 | 13.18333 | 2.0316e-08
2018-02-26 05:37 | 137858.8 | 3000.0011 | 3 | 14 | 4.400297 | 0.2500629 | 3.150268 | 6.035e-09 | 13.2219 | 2.0316e-08
2018-02-26 05:39 | 137978.8 | 3120.0007 | 3 | 14 | 4.400295 | 0.2275124 | 3.158236 | 6.035e-09 | 13.25696 | 2.0316e-08
2018-02-26 05:41 | 138098.8 | 3240.0003 | 3 | 14 | 4.40028 | 0.2066612 | 3.165482 | 6.035e-09 | 13.28885 | 2.0316e-08
2018-02-26 05:43 | 138218.8 | 3360.0003 | 3 | 14 | 4.400298 | 0.1888428 | 3.172085 | 6.035e-09 | 13.3179 | 2.0316e-08
2018-02-26 05:45 | 138338.8 | 3480.0019 | 3 | 14 | 4.400296 | 0.1723289 | 3.178109 | 6.035e-09 | 13.34441 | 2.0316e-08
2018-02-26 05:47 | 138458.8 | 3600.0019 | 3 | 14 | 4.400296 | 0.1577415 | 3.183612 | 6.035e-09 | 13.36863 | 2.0316e-08
2018-02-26 05:49 | 138578.8 | 3720.0003 | 3 | 14 | 4.400321 | 0.1449203 | 3.188646 | 6.035e-09 | 13.39078 | 2.0316e-08
2018-02-26 05:51 | 138698.8 | 3840.0019 | 3 | 14 | 4.400312 | 0.1325264 | 3.193255 | 6.035e-09 | 13.41106 | 2.0316e-08
2018-02-26 05:53 | 138818.8 | 3960.0006 | 3 | 14 | 4.400284 | 0.1212063 | 3.197476 | 6.035e-09 | 13.42963 | 2.0316e-08
2018-02-26 05:55 | 138938.8 | 4080.0019 | 3 | 14 | 4.400312 | 0.1117573 | 3.201356 | 6.035e-09 | 13.44671 | 2.0316e-08
2018-02-26 05:57 | 139058.8 | 4200.0019 | 3 | 14 | 4.400293 | 0.1023121 | 3.204918 | 6.035e-09 | 13.46238 | 2.0316e-08
2018-02-26 05:59 | 139178.8 | 4320.0027 | 3 | 14 | 4.400286 | 0.0937767 | 3.208186 | 6.035e-09 | 13.47676 | 2.0316e-08
2018-02-26 06:01 | 139298.8 | 4440.0004 | 3 | 14 | 4.400283 | 0.08649063 | 3.211192 | 6.035e-09 | 13.48999 | 2.0316e-08
2018-02-26 06:02 | 139389 | 4530.2256 | 3 | 14 | 4.400312 | 0.08148956 | 3.213296 | 6.035e-09 | 13.49924 | 2.0316e-08
2018-02-26 06:04 | 139509 | 120.0001 | 4 | 14 | 4.394194 | 0 | 3.213296 | 6.035e-09 | 13.49924 | 2.0316e-08
2018-02-26 06:06 | 139629 | 240.0001 | 4 | 14 | 4.393584 | 0 | 3.213296 | 6.035e-09 | 13.49924 | 2.0316e-08
2018-02-26 06:07 | 139689 | 300.0038 | 4 | 14 | 4.393339 | 0 | 3.213296 | 6.035e-09 | 13.49924 | 2.0316e-08
2018-02-26 06:09 | 139809.1 | 120.001 | 5 | 14 | 4.14706 | -3.259838 | 3.213296 | 0.1086532 | 13.49924 | 0.4537437
2018-02-26 06:11 | 139929.1 | 240.0002 | 5 | 14 | 4.107997 | -3.259992 | 3.213296 | 0.2173057 | 13.49924 | 0.902202
2018-02-26 06:13 | 140049.1 | 360.0002 | 5 | 14 | 4.068326 | -3.259817 | 3.213296 | 0.3259594 | 13.49924 | 1.346407
2018-02-26 06:15 | 140169.1 | 480.001 | 5 | 14 | 4.027574 | -3.260124 | 3.213296 | 0.4346105 | 13.49924 | 1.786227
2018-02-26 06:17 | 140289.1 | 600.001 | 5 | 14 | 3.986742 | -3.26018 | 3.213296 | 0.5432682 | 13.49924 | 2.221633
2018-02-26 06:19 | 140409.1 | 720.001 | 5 | 14 | 3.946621 | -3.260198 | 3.213296 | 0.651926 | 13.49924 | 2.652634
2018-02-26 06:21 | 140529.1 | 840.001 | 5 | 14 | 3.907753 | -3.260094 | 3.213296 | 0.7605837 | 13.49924 | 3.07934
2018-02-26 06:23 | 140649.1 | 960.0003 | 5 | 14 | 3.870415 | -3.26021 | 3.213296 | 0.8692395 | 13.49924 | 3.501897
2018-02-26 06:25 | 140769.1 | 1080.0002 | 5 | 14 | 3.834727 | -3.26012 | 3.213296 | 0.9778993 | 13.49924 | 3.920499
2018-02-26 06:27 | 140889.1 | 1200.0001 | 5 | 14 | 3.800786 | -3.260198 | 3.213296 | 1.086558 | 13.49924 | 4.335317
2018-02-26 06:29 | 141009.1 | 1320.0002 | 5 | 14 | 3.768586 | -3.260011 | 3.213296 | 1.195212 | 13.49924 | 4.746521
2018-02-26 06:31 | 141129.1 | 1440.0013 | 5 | 14 | 3.738406 | -3.260138 | 3.213296 | 1.303866 | 13.49924 | 5.154339
2018-02-26 06:33 | 141249.1 | 1560.001 | 5 | 14 | 3.71004 | -3.259852 | 3.213296 | 1.412521 | 13.49924 | 5.558976
2018-02-26 06:35 | 141369.1 | 1680.0001 | 5 | 14 | 3.683467 | -3.260173 | 3.213296 | 1.521177 | 13.49924 | 5.960635
2018-02-26 06:37 | 141489.1 | 1800.0018 | 5 | 14 | 3.658715 | -3.260087 | 3.213296 | 1.629837 | 13.49924 | 6.359518
2018-02-26 06:39 | 141609.1 | 1920.0018 | 5 | 14 | 3.635717 | -3.260168 | 3.213296 | 1.738492 | 13.49924 | 6.755788
2018-02-26 06:41 | 141729.1 | 2040.0009 | 5 | 14 | 3.614601 | -3.259998 | 3.213296 | 1.847147 | 13.49924 | 7.149663
2018-02-26 06:43 | 141849.1 | 2160.0002 | 5 | 14 | 3.595374 | -3.260166 | 3.213296 | 1.955803 | 13.49924 | 7.541351
2018-02-26 06:45 | 141969.1 | 2280.001 | 5 | 14 | 3.578015 | -3.259953 | 3.213296 | 2.064462 | 13.49924 | 7.931065
2018-02-26 06:47 | 142089.1 | 2400.0009 | 5 | 14 | 3.562144 | -3.260115 | 3.213296 | 2.173113 | 13.49924 | 8.318946
2018-02-26 06:49 | 142209.1 | 2520.0002 | 5 | 14 | 3.547395 | -3.260127 | 3.213296 | 2.281767 | 13.49924 | 8.705173
2018-02-26 06:51 | 142329.1 | 2640.001 | 5 | 14 | 3.533138 | -3.259855 | 3.213296 | 2.390432 | 13.49924 | 9.089874
2018-02-26 06:53 | 142449.1 | 2760.0017 | 5 | 14 | 3.5186 | -3.260004 | 3.213296 | 2.499089 | 13.49924 | 9.472995
2018-02-26 06:55 | 142569.1 | 2880.001 | 5 | 14 | 3.502483 | -3.259974 | 3.213296 | 2.607748 | 13.49924 | 9.854467
2018-02-26 06:57 | 142689.1 | 3000.001 | 5 | 14 | 3.482704 | -3.26012 | 3.213296 | 2.716408 | 13.49924 | 10.23402
2018-02-26 06:59 | 142809.1 | 3120.001 | 5 | 14 | 3.454934 | -3.260087 | 3.213296 | 2.825066 | 13.49924 | 10.61103
2018-02-26 07:01 | 142929.1 | 3240.0006 | 5 | 14 | 3.414833 | -3.260127 | 3.213296 | 2.933724 | 13.49924 | 10.98439
2018-02-26 07:03 | 143049.1 | 3360.001 | 5 | 14 | 3.351365 | -3.260115 | 3.213296 | 3.042385 | 13.49924 | 11.35232
2018-02-26 07:05 | 143169.1 | 3480.0011 | 5 | 14 | 3.21455 | -3.260135 | 3.213296 | 3.151039 | 13.49924 | 11.71026
2018-02-26 07:06 | 143236.3 | 3547.1927 | 5 | 14 | 2.999992 | -3.26012 | 3.213296 | 3.211879 | 13.49924 | 11.90046
2018-02-26 07:08 | 143356.4 | 120.0003 | 6 | 14 | 3.311835 | 0 | 3.213296 | 3.211879 | 13.49924 | 11.90046
2018-02-26 07:10 | 143476.4 | 240.0019 | 6 | 14 | 3.322338 | 0 | 3.213296 | 3.211879 | 13.49924 | 11.90046
2018-02-26 07:11 | 143536.4 | 300.0024 | 6 | 14 | 3.325527 | 0 | 3.213296 | 3.211879 | 13.49924 | 11.90046
2018-02-26 07:11 | 143536.4 | 0.0023 | 7 | 15 | 3.325533 | 0 | 0 | 0 | 0 | 0
2018-02-26 07:13 | 143656.5 | 120.0018 | 2 | 15 | 3.962559 | 4.889999 | 0.1623067 | 0 | 0.6224462 | 0
2018-02-26 07:15 | 143776.5 | 240.0002 | 2 | 15 | 4.008035 | 4.889977 | 0.3252928 | 0 | 1.272342 | 0
2018-02-26 07:17 | 143896.5 | 360.0002 | 2 | 15 | 4.044387 | 4.889959 | 0.4882711 | 0 | 1.928642 | 0
2018-02-26 07:19 | 144016.5 | 480.0018 | 2 | 15 | 4.074212 | 4.889992 | 0.651257 | 0 | 2.590306 | 0
2018-02-26 07:21 | 144136.5 | 600.0011 | 2 | 15 | 4.099886 | 4.889942 | 0.8142315 | 0 | 3.256448 | 0
2018-02-26 07:23 | 144256.5 | 720.0002 | 2 | 15 | 4.122734 | 4.889946 | 0.9772198 | 0 | 3.926552 | 0
2018-02-26 07:25 | 144376.5 | 840.001 | 2 | 15 | 4.146938 | 4.889927 | 1.140196 | 0 | 4.600397 | 0
2018-02-26 07:27 | 144496.5 | 960.0002 | 2 | 15 | 4.17356 | 4.890003 | 1.303184 | 0 | 5.278433 | 0
2018-02-26 07:29 | 144616.5 | 1080.0011 | 2 | 15 | 4.200406 | 4.832693 | 1.466085 | 0 | 5.960639 | 0
2018-02-26 07:31 | 144736.5 | 1200.001 | 2 | 15 | 4.200404 | 4.30055 | 1.618113 | 0 | 6.599218 | 0
2018-02-26 07:33 | 144856.5 | 1320.0002 | 2 | 15 | 4.200371 | 3.796808 | 1.753007 | 0 | 7.165826 | 0
2018-02-26 07:35 | 144976.5 | 1440.0018 | 2 | 15 | 4.200391 | 3.321037 | 1.87155 | 0 | 7.663752 | 0
2018-02-26 07:36 | 144992.4 | 1455.9224 | 2 | 15 | 4.200391 | 3.259983 | 1.886101 | 0 | 7.724874 | 0
2018-02-26 07:38 | 145112.4 | 120.002 | 3 | 15 | 4.228402 | 3.260176 | 1.994325 | 1.385e-09 | 8.18085 | 5.643e-09
2018-02-26 07:40 | 145232.4 | 240.0002 | 3 | 15 | 4.261312 | 3.260031 | 2.10298 | 1.385e-09 | 8.642051 | 5.643e-09
2018-02-26 07:42 | 145352.4 | 360.0002 | 3 | 15 | 4.296661 | 3.260185 | 2.211641 | 1.385e-09 | 9.106989 | 5.643e-09
2018-02-26 07:44 | 145472.4 | 480.0018 | 3 | 15 | 4.334279 | 3.26004 | 2.320301 | 1.385e-09 | 9.575889 | 5.643e-09
2018-02-26 07:46 | 145592.4 | 600.0002 | 3 | 15 | 4.373876 | 3.260145 | 2.428959 | 1.385e-09 | 10.04898 | 5.643e-09
2018-02-26 07:48 | 145712.4 | 720.001 | 3 | 15 | 4.400402 | 3.014734 | 2.536058 | 1.385e-09 | 10.51932 | 5.643e-09
2018-02-26 07:50 | 145832.4 | 840.0009 | 3 | 15 | 4.400389 | 2.515291 | 2.627867 | 1.385e-09 | 10.92332 | 5.643e-09
2018-02-26 07:52 | 145952.4 | 960.0019 | 3 | 15 | 4.40039 | 2.11302 | 2.704772 | 1.385e-09 | 11.26173 | 5.643e-09
2018-02-26 07:54 | 146072.4 | 1080.0004 | 3 | 15 | 4.400389 | 1.784626 | 2.769539 | 1.385e-09 | 11.54673 | 5.643e-09
2018-02-26 07:56 | 146192.4 | 1200.0003 | 3 | 15 | 4.400365 | 1.5163 | 2.824403 | 1.385e-09 | 11.78815 | 5.643e-09
2018-02-26 07:58 | 146312.4 | 1320.0019 | 3 | 15 | 4.40037 | 1.29718 | 2.871172 | 1.385e-09 | 11.99395 | 5.643e-09
2018-02-26 08:00 | 146432.4 | 1440.0003 | 3 | 15 | 4.400372 | 1.117313 | 2.911307 | 1.385e-09 | 12.17056 | 5.643e-09
2018-02-26 08:02 | 146552.4 | 1560.001 | 3 | 15 | 4.400343 | 0.9672165 | 2.945971 | 1.385e-09 | 12.32309 | 5.643e-09
2018-02-26 08:04 | 146672.4 | 1680.0019 | 3 | 15 | 4.400349 | 0.8439026 | 2.976107 | 1.385e-09 | 12.4557 | 5.643e-09
2018-02-26 08:06 | 146792.4 | 1800.0002 | 3 | 15 | 4.40037 | 0.7410202 | 3.002465 | 1.385e-09 | 12.57169 | 5.643e-09
2018-02-26 08:08 | 146912.4 | 1920.0002 | 3 | 15 | 4.400346 | 0.6535931 | 3.02566 | 1.385e-09 | 12.67375 | 5.643e-09
2018-02-26 08:10 | 147032.4 | 2040.0019 | 3 | 15 | 4.400358 | 0.5796452 | 3.046175 | 1.385e-09 | 12.76402 | 5.643e-09
2018-02-26 08:12 | 147152.4 | 2160.0003 | 3 | 15 | 4.400348 | 0.516077 | 3.064402 | 1.385e-09 | 12.84423 | 5.643e-09
2018-02-26 08:14 | 147272.4 | 2280.0003 | 3 | 15 | 4.400337 | 0.4614811 | 3.080669 | 1.385e-09 | 12.91581 | 5.643e-09
2018-02-26 08:16 | 147392.4 | 2400.0003 | 3 | 15 | 4.400312 | 0.413826 | 3.095235 | 1.385e-09 | 12.97991 | 5.643e-09
2018-02-26 08:18 | 147512.4 | 2520.001 | 3 | 15 | 4.400328 | 0.3725624 | 3.108322 | 1.385e-09 | 13.03749 | 5.643e-09
2018-02-26 08:20 | 147632.4 | 2640.0019 | 3 | 15 | 4.400312 | 0.3357849 | 3.120116 | 1.385e-09 | 13.08939 | 5.643e-09
2018-02-26 08:22 | 147752.4 | 2760.0019 | 3 | 15 | 4.400304 | 0.3034801 | 3.130767 | 1.385e-09 | 13.13626 | 5.643e-09
2018-02-26 08:24 | 147872.4 | 2880.001 | 3 | 15 | 4.400325 | 0.2756348 | 3.140408 | 1.385e-09 | 13.17868 | 5.643e-09
2018-02-26 08:26 | 147992.4 | 3000.0003 | 3 | 15 | 4.400323 | 0.2501087 | 3.149146 | 1.385e-09 | 13.21713 | 5.643e-09
2018-02-26 08:28 | 148112.4 | 3120.001 | 3 | 15 | 4.400305 | 0.2272072 | 3.157087 | 1.385e-09 | 13.25207 | 5.643e-09
2018-02-26 08:30 | 148232.4 | 3240.0011 | 3 | 15 | 4.400322 | 0.2066498 | 3.164313 | 1.385e-09 | 13.28387 | 5.643e-09
2018-02-26 08:32 | 148352.4 | 3360.0003 | 3 | 15 | 4.40029 | 0.1880207 | 3.170898 | 1.385e-09 | 13.31285 | 5.643e-09
2018-02-26 08:34 | 148472.4 | 3480.0003 | 3 | 15 | 4.400301 | 0.1719379 | 3.176908 | 1.385e-09 | 13.33929 | 5.643e-09
2018-02-26 08:36 | 148592.4 | 3600.0019 | 3 | 15 | 4.400311 | 0.1576805 | 3.182394 | 1.385e-09 | 13.36343 | 5.643e-09
2018-02-26 08:38 | 148712.4 | 3720.0003 | 3 | 15 | 4.400274 | 0.143568 | 3.187412 | 1.385e-09 | 13.38551 | 5.643e-09
2018-02-26 08:40 | 148832.4 | 3840.0003 | 3 | 15 | 4.400318 | 0.1322041 | 3.192001 | 1.385e-09 | 13.40571 | 5.643e-09
2018-02-26 08:42 | 148952.4 | 3960.0003 | 3 | 15 | 4.400318 | 0.1212597 | 3.196211 | 1.385e-09 | 13.42423 | 5.643e-09
2018-02-26 08:44 | 149072.4 | 4080.0011 | 3 | 15 | 4.400299 | 0.1114082 | 3.200073 | 1.385e-09 | 13.44123 | 5.643e-09
2018-02-26 08:46 | 149192.4 | 4200.0011 | 3 | 15 | 4.400287 | 0.1018944 | 3.203622 | 1.385e-09 | 13.45684 | 5.643e-09
2018-02-26 08:48 | 149312.4 | 4320.0002 | 3 | 15 | 4.4003 | 0.09420013 | 3.206881 | 1.385e-09 | 13.47118 | 5.643e-09
2018-02-26 08:50 | 149432.4 | 4440.001 | 3 | 15 | 4.400303 | 0.08659744 | 3.209885 | 1.385e-09 | 13.4844 | 5.643e-09
2018-02-26 08:51 | 149508.3 | 4515.9528 | 3 | 15 | 4.400279 | 0.08149719 | 3.211662 | 1.385e-09 | 13.49222 | 5.643e-09
2018-02-26 08:53 | 149628.4 | 120.0002 | 4 | 15 | 4.39413 | 0 | 3.211662 | 1.385e-09 | 13.49222 | 5.643e-09
2018-02-26 08:55 | 149748.4 | 240.0019 | 4 | 15 | 4.393492 | 0 | 3.211662 | 1.385e-09 | 13.49222 | 5.643e-09
2018-02-26 08:56 | 149808.4 | 300.0024 | 4 | 15 | 4.393271 | 0 | 3.211662 | 1.385e-09 | 13.49222 | 5.643e-09
2018-02-26 08:58 | 149928.5 | 120.0011 | 5 | 15 | 4.146151 | -3.260175 | 3.211662 | 0.1086516 | 13.49222 | 0.4536505
2018-02-26 09:00 | 150048.5 | 240.0018 | 5 | 15 | 4.107091 | -3.259828 | 3.211662 | 0.2173026 | 13.49222 | 0.9020032
2018-02-26 09:02 | 150168.5 | 360.0011 | 5 | 15 | 4.067339 | -3.259809 | 3.211662 | 0.3259585 | 13.49222 | 1.346114
2018-02-26 09:04 | 150288.5 | 480.0003 | 5 | 15 | 4.026587 | -3.26006 | 3.211662 | 0.4346111 | 13.49222 | 1.785832
2018-02-26 09:06 | 150408.5 | 600.0002 | 5 | 15 | 3.985786 | -3.259803 | 3.211662 | 0.5432593 | 13.49222 | 2.221092
2018-02-26 09:08 | 150528.5 | 720.0018 | 5 | 15 | 3.945712 | -3.260127 | 3.211662 | 0.651918 | 13.49222 | 2.651996
2018-02-26 09:10 | 150648.5 | 840.0002 | 5 | 15 | 3.906802 | -3.259811 | 3.211662 | 0.7605728 | 13.49222 | 3.078591
2018-02-26 09:12 | 150768.5 | 960.0018 | 5 | 15 | 3.869397 | -3.259807 | 3.211662 | 0.8692333 | 13.49222 | 3.50106
2018-02-26 09:14 | 150888.5 | 1080.0011 | 5 | 15 | 3.833636 | -3.260023 | 3.211662 | 0.977892 | 13.49222 | 3.919545
2018-02-26 09:16 | 151008.5 | 1200.0027 | 5 | 15 | 3.799598 | -3.260168 | 3.211662 | 1.08655 | 13.49222 | 4.334235
2018-02-26 09:18 | 151128.5 | 1320.0012 | 5 | 15 | 3.767432 | -3.260164 | 3.211662 | 1.195202 | 13.49222 | 4.745306
2018-02-26 09:20 | 151248.5 | 1440.0003 | 5 | 15 | 3.737153 | -3.26012 | 3.211662 | 1.30387 | 13.49222 | 5.153043
2018-02-26 09:22 | 151368.5 | 1560.0011 | 5 | 15 | 3.708766 | -3.260198 | 3.211662 | 1.412529 | 13.49222 | 5.557561
2018-02-26 09:24 | 151488.5 | 1680.0019 | 5 | 15 | 3.682152 | -3.259847 | 3.211662 | 1.521194 | 13.49222 | 5.959109
2018-02-26 09:26 | 151608.5 | 1800.0003 | 5 | 15 | 3.657358 | -3.259803 | 3.211662 | 1.62985 | 13.49222 | 6.357833
2018-02-26 09:28 | 151728.5 | 1920.0003 | 5 | 15 | 3.634382 | -3.260067 | 3.211662 | 1.738509 | 13.49222 | 6.753972
2018-02-26 09:30 | 151848.5 | 2040.0013 | 5 | 15 | 3.613307 | -3.260156 | 3.211662 | 1.847167 | 13.49222 | 7.147714
2018-02-26 09:32 | 151968.5 | 2160.0019 | 5 | 15 | 3.594197 | -3.259838 | 3.211662 | 1.955831 | 13.49222 | 7.539294
2018-02-26 09:34 | 152088.5 | 2280.0011 | 5 | 15 | 3.576846 | -3.260182 | 3.211662 | 2.064488 | 13.49222 | 7.928873
2018-02-26 09:36 | 152208.5 | 2400.0011 | 5 | 15 | 3.561058 | -3.260185 | 3.211662 | 2.173147 | 13.49222 | 8.316659
2018-02-26 09:38 | 152328.5 | 2520.0011 | 5 | 15 | 3.546368 | -3.260152 | 3.211662 | 2.281801 | 13.49222 | 8.702776
2018-02-26 09:40 | 152448.5 | 2640.0011 | 5 | 15 | 3.532137 | -3.260162 | 3.211662 | 2.390462 | 13.49222 | 9.087355
2018-02-26 09:42 | 152568.5 | 2760.0018 | 5 | 15 | 3.517682 | -3.260139 | 3.211662 | 2.499122 | 13.49222 | 9.470377
2018-02-26 09:44 | 152688.5 | 2880 | 5 | 15 | 3.501606 | -3.26015 | 3.211662 | 2.607777 | 13.49222 | 9.851739
2018-02-26 09:46 | 152808.5 | 3000.0018 | 5 | 15 | 3.481852 | -3.259847 | 3.211662 | 2.716434 | 13.49222 | 10.23119
2018-02-26 09:48 | 152928.5 | 3120.0012 | 5 | 15 | 3.453959 | -3.259807 | 3.211662 | 2.825086 | 13.49222 | 10.60808
2018-02-26 09:50 | 153048.5 | 3240.0003 | 5 | 15 | 3.413624 | -3.260115 | 3.211662 | 2.933743 | 13.49222 | 10.98132
2018-02-26 09:52 | 153168.5 | 3360.0011 | 5 | 15 | 3.349537 | -3.259967 | 3.211662 | 3.042396 | 13.49222 | 11.34907
2018-02-26 09:54 | 153288.5 | 3480.0011 | 5 | 15 | 3.210103 | -3.259857 | 3.211662 | 3.151052 | 13.49222 | 11.7067
2018-02-26 09:55 | 153353.6 | 3545.1649 | 5 | 15 | 2.999992 | -3.25987 | 3.211662 | 3.210057 | 13.49222 | 11.89099
2018-02-26 09:57 | 153473.7 | 120 | 6 | 15 | 3.313416 | 0 | 3.211662 | 3.210057 | 13.49222 | 11.89099
2018-02-26 09:59 | 153593.7 | 240.0017 | 6 | 15 | 3.323933 | 0 | 3.211662 | 3.210057 | 13.49222 | 11.89099
2018-02-26 10:00 | 153653.7 | 300.0031 | 6 | 15 | 3.327119 | 0 | 3.211662 | 3.210057 | 13.49222 | 11.89099
2018-02-26 10:00 | 153653.7 | 0.0024 | 7 | 16 | 3.327173 | 0 | 0 | 0 | 0 | 0
2018-02-26 10:02 | 153773.8 | 120.0002 | 2 | 16 | 3.963667 | 4.889959 | 0.1623031 | 1.342e-09 | 0.6226654 | 4.466e-09
2018-02-26 10:04 | 153893.8 | 240.0018 | 2 | 16 | 4.009013 | 4.889956 | 0.3252853 | 1.342e-09 | 1.272704 | 4.466e-09
2018-02-26 10:06 | 154013.8 | 360.0003 | 2 | 16 | 4.045446 | 4.889988 | 0.488266 | 1.342e-09 | 1.92918 | 4.466e-09
2018-02-26 10:08 | 154133.8 | 480.0003 | 2 | 16 | 4.075336 | 4.89002 | 0.6512582 | 1.342e-09 | 2.591051 | 4.466e-09
2018-02-26 10:10 | 154253.8 | 600.001 | 2 | 16 | 4.101057 | 4.889988 | 0.8142426 | 1.342e-09 | 3.257414 | 4.466e-09
2018-02-26 10:12 | 154373.8 | 720.0003 | 2 | 16 | 4.123975 | 4.889963 | 0.977225 | 1.342e-09 | 3.927688 | 4.466e-09
2018-02-26 10:14 | 154493.8 | 840.0019 | 2 | 16 | 4.148118 | 4.889971 | 1.140209 | 1.342e-09 | 4.601761 | 4.466e-09
2018-02-26 10:16 | 154613.8 | 960.0019 | 2 | 16 | 4.174853 | 4.889973 | 1.303198 | 1.342e-09 | 5.280008 | 4.466e-09
2018-02-26 10:18 | 154733.8 | 1080.0003 | 2 | 16 | 4.200412 | 4.807268 | 1.46599 | 1.342e-09 | 5.961953 | 4.466e-09
2018-02-26 10:20 | 154853.8 | 1200.0004 | 2 | 16 | 4.20038 | 4.283937 | 1.617348 | 1.342e-09 | 6.597719 | 4.466e-09
2018-02-26 10:22 | 154973.8 | 1320.001 | 2 | 16 | 4.200404 | 3.785667 | 1.751773 | 1.342e-09 | 7.162356 | 4.466e-09
2018-02-26 10:24 | 155093.8 | 1440.0019 | 2 | 16 | 4.200391 | 3.311977 | 1.869958 | 1.342e-09 | 7.658778 | 4.466e-09
2018-02-26 10:24 | 155107.5 | 1453.7496 | 2 | 16 | 4.200396 | 3.259995 | 1.882507 | 1.342e-09 | 7.711489 | 4.466e-09
2018-02-26 10:26 | 155227.5 | 120.0019 | 3 | 16 | 4.228362 | 3.260132 | 1.990738 | 1.515e-09 | 8.167495 | 5.171e-09
2018-02-26 10:28 | 155347.5 | 240.0011 | 3 | 16 | 4.26118 | 3.260073 | 2.099394 | 1.515e-09 | 8.628693 | 5.171e-09
2018-02-26 10:30 | 155467.5 | 360.0011 | 3 | 16 | 4.296538 | 3.260105 | 2.208055 | 1.515e-09 | 9.093617 | 5.171e-09
2018-02-26 10:32 | 155587.5 | 480.0003 | 3 | 16 | 4.334104 | 3.260111 | 2.316714 | 1.515e-09 | 9.562495 | 5.171e-09
2018-02-26 10:34 | 155707.5 | 600.0019 | 3 | 16 | 4.37367 | 3.260126 | 2.425375 | 1.515e-09 | 10.03558 | 5.171e-09
2018-02-26 10:36 | 155827.5 | 720.001 | 3 | 16 | 4.4004 | 3.018414 | 2.532531 | 1.515e-09 | 10.50615 | 5.171e-09
2018-02-26 10:38 | 155947.5 | 840.0003 | 3 | 16 | 4.40038 | 2.519033 | 2.624469 | 1.515e-09 | 10.91072 | 5.171e-09
2018-02-26 10:40 | 156067.5 | 960.002 | 3 | 16 | 4.40038 | 2.117176 | 2.701514 | 1.515e-09 | 11.24974 | 5.171e-09
2018-02-26 10:42 | 156187.5 | 1080.0001 | 3 | 16 | 4.40037 | 1.788702 | 2.766428 | 1.515e-09 | 11.53539 | 5.171e-09
2018-02-26 10:44 | 156307.5 | 1200.0019 | 3 | 16 | 4.400371 | 1.520674 | 2.821434 | 1.515e-09 | 11.77744 | 5.171e-09
2018-02-26 10:46 | 156427.5 | 1320.0012 | 3 | 16 | 4.400364 | 1.301147 | 2.868344 | 1.515e-09 | 11.98386 | 5.171e-09
2018-02-26 10:48 | 156547.5 | 1440.0019 | 3 | 16 | 4.400361 | 1.120583 | 2.90861 | 1.515e-09 | 12.16104 | 5.171e-09
2018-02-26 10:50 | 156667.5 | 1560.0003 | 3 | 16 | 4.400366 | 0.9715023 | 2.943394 | 1.515e-09 | 12.31411 | 5.171e-09
2018-02-26 10:52 | 156787.5 | 1680.001 | 3 | 16 | 4.40033 | 0.8470325 | 2.973642 | 1.515e-09 | 12.44721 | 5.171e-09
2018-02-26 10:54 | 156907.5 | 1800.0002 | 3 | 16 | 4.400349 | 0.7440033 | 3.00011 | 1.515e-09 | 12.56367 | 5.171e-09
2018-02-26 10:56 | 157027.5 | 1920.0019 | 3 | 16 | 4.400309 | 0.6553516 | 3.023401 | 1.515e-09 | 12.66617 | 5.171e-09
2018-02-26 10:58 | 157147.5 | 2040.0019 | 3 | 16 | 4.400352 | 0.5823574 | 3.044007 | 1.515e-09 | 12.75684 | 5.171e-09
2018-02-26 11:00 | 157267.5 | 2160.0011 | 3 | 16 | 4.400339 | 0.5185757 | 3.062323 | 1.515e-09 | 12.83743 | 5.171e-09
2018-02-26 11:02 | 157387.5 | 2280.0003 | 3 | 16 | 4.400328 | 0.4637604 | 3.078668 | 1.515e-09 | 12.90936 | 5.171e-09
2018-02-26 11:04 | 157507.5 | 2400.0002 | 3 | 16 | 4.400321 | 0.4161243 | 3.093311 | 1.515e-09 | 12.97379 | 5.171e-09
2018-02-26 11:06 | 157627.5 | 2520.002 | 3 | 16 | 4.400337 | 0.3749657 | 3.106476 | 1.515e-09 | 13.03172 | 5.171e-09
2018-02-26 11:08 | 157747.5 | 2640.0004 | 3 | 16 | 4.400348 | 0.3385582 | 3.11834 | 1.515e-09 | 13.08393 | 5.171e-09
2018-02-26 11:10 | 157867.5 | 2760.0004 | 3 | 16 | 4.40034 | 0.3061943 | 3.129057 | 1.515e-09 | 13.13108 | 5.171e-09
2018-02-26 11:12 | 157987.5 | 2880.0012 | 3 | 16 | 4.400305 | 0.276783 | 3.138761 | 1.515e-09 | 13.17378 | 5.171e-09
2018-02-26 11:14 | 158107.5 | 3000.0003 | 3 | 16 | 4.400331 | 0.251564 | 3.147559 | 1.515e-09 | 13.2125 | 5.171e-09
2018-02-26 11:16 | 158227.5 | 3120.0004 | 3 | 16 | 4.400312 | 0.2286282 | 3.155555 | 1.515e-09 | 13.24769 | 5.171e-09
2018-02-26 11:18 | 158347.5 | 3240.0028 | 3 | 16 | 4.400332 | 0.20891 | 3.16283 | 1.515e-09 | 13.2797 | 5.171e-09
2018-02-26 11:20 | 158467.5 | 3360.0012 | 3 | 16 | 4.400319 | 0.1903019 | 3.169458 | 1.515e-09 | 13.30886 | 5.171e-09
2018-02-26 11:22 | 158587.5 | 3480.002 | 3 | 16 | 4.400285 | 0.1728706 | 3.1755 | 1.515e-09 | 13.33545 | 5.171e-09
2018-02-26 11:24 | 158707.5 | 3600.0004 | 3 | 16 | 4.400319 | 0.1584454 | 3.181018 | 1.515e-09 | 13.35973 | 5.171e-09
2018-02-26 11:26 | 158827.5 | 3720.0028 | 3 | 16 | 4.400314 | 0.1450176 | 3.186063 | 1.515e-09 | 13.38193 | 5.171e-09
2018-02-26 11:28 | 158947.5 | 3840.0012 | 3 | 16 | 4.400331 | 0.1333065 | 3.190686 | 1.515e-09 | 13.40227 | 5.171e-09
2018-02-26 11:30 | 159067.5 | 3960.0019 | 3 | 16 | 4.400284 | 0.1212845 | 3.194921 | 1.515e-09 | 13.42091 | 5.171e-09
2018-02-26 11:32 | 159187.5 | 4080.0019 | 3 | 16 | 4.4003 | 0.1117382 | 3.198803 | 1.515e-09 | 13.43799 | 5.171e-09
2018-02-26 11:34 | 159307.5 | 4200.0028 | 3 | 16 | 4.400302 | 0.1026859 | 3.202372 | 1.515e-09 | 13.4537 | 5.171e-09
2018-02-26 11:36 | 159427.5 | 4320.0012 | 3 | 16 | 4.400305 | 0.09459686 | 3.205653 | 1.515e-09 | 13.46813 | 5.171e-09
2018-02-26 11:38 | 159547.5 | 4440.0003 | 3 | 16 | 4.400303 | 0.08723831 | 3.208671 | 1.515e-09 | 13.48141 | 5.171e-09
2018-02-26 11:40 | 159642.3 | 4534.7616 | 3 | 16 | 4.400284 | 0.0814991 | 3.210889 | 1.515e-09 | 13.49117 | 5.171e-09
2018-02-26 11:42 | 159762.4 | 120.0017 | 4 | 16 | 4.394164 | 0 | 3.210889 | 1.515e-09 | 13.49117 | 5.171e-09
2018-02-26 11:44 | 159882.4 | 240.0001 | 4 | 16 | 4.393538 | 0 | 3.210889 | 1.515e-09 | 13.49117 | 5.171e-09
2018-02-26 11:45 | 159942.4 | 300.0039 | 4 | 16 | 4.393295 | 0 | 3.210889 | 1.515e-09 | 13.49117 | 5.171e-09
2018-02-26 11:47 | 160062.4 | 120.001 | 5 | 16 | 4.146244 | -3.260106 | 3.210889 | 0.1086615 | 13.49117 | 0.453702
2018-02-26 11:49 | 160182.4 | 240.0002 | 5 | 16 | 4.107127 | -3.259877 | 3.210889 | 0.2173249 | 13.49117 | 0.9021127
2018-02-26 11:51 | 160302.4 | 360.0018 | 5 | 16 | 4.067354 | -3.260179 | 3.210889 | 0.3259889 | 13.49117 | 1.34626
2018-02-26 11:53 | 160422.4 | 480.0002 | 5 | 16 | 4.0266 | -3.260062 | 3.210889 | 0.43464 | 13.49117 | 1.785971
2018-02-26 11:55 | 160542.4 | 600.0002 | 5 | 16 | 3.985748 | -3.260139 | 3.210889 | 0.5433152 | 13.49117 | 2.221342
2018-02-26 11:57 | 160662.4 | 720.0018 | 5 | 16 | 3.945632 | -3.2602 | 3.210889 | 0.6519753 | 13.49117 | 2.652246
2018-02-26 11:59 | 160782.4 | 840.0002 | 5 | 16 | 3.906771 | -3.259852 | 3.210889 | 0.7606274 | 13.49117 | 3.078823
2018-02-26 12:01 | 160902.4 | 960.0003 | 5 | 16 | 3.869412 | -3.259787 | 3.210889 | 0.8692786 | 13.49117 | 3.501253
2018-02-26 12:03 | 161022.4 | 1080.0002 | 5 | 16 | 3.833762 | -3.259813 | 3.210889 | 0.9779317 | 13.49117 | 3.919723
2018-02-26 12:05 | 161142.4 | 1200.0002 | 5 | 16 | 3.799804 | -3.260185 | 3.210889 | 1.08659 | 13.49117 | 4.334433
2018-02-26 12:07 | 161262.4 | 1320.0019 | 5 | 16 | 3.767758 | -3.260173 | 3.210889 | 1.195243 | 13.49117 | 4.745535
2018-02-26 12:09 | 161382.4 | 1440.0018 | 5 | 16 | 3.737542 | -3.260145 | 3.210889 | 1.303894 | 13.49117 | 5.153249
2018-02-26 12:11 | 161502.4 | 1560.0002 | 5 | 16 | 3.709149 | -3.260039 | 3.210889 | 1.412548 | 13.49117 | 5.55779
2018-02-26 12:13 | 161622.4 | 1680.0003 | 5 | 16 | 3.682584 | -3.259871 | 3.210889 | 1.521206 | 13.49117 | 5.95936
2018-02-26 12:15 | 161742.4 | 1800.0019 | 5 | 16 | 3.657848 | -3.259817 | 3.210889 | 1.629864 | 13.49117 | 6.35814
2018-02-26 12:17 | 161862.4 | 1920.0002 | 5 | 16 | 3.634868 | -3.260191 | 3.210889 | 1.738521 | 13.49117 | 6.754323
2018-02-26 12:19 | 161982.4 | 2040.0011 | 5 | 16 | 3.613764 | -3.260179 | 3.210889 | 1.847176 | 13.49117 | 7.148108
2018-02-26 12:21 | 162102.4 | 2160.0002 | 5 | 16 | 3.59455 | -3.259815 | 3.210889 | 1.95583 | 13.49117 | 7.539697
2018-02-26 12:23 | 162222.4 | 2280.001 | 5 | 16 | 3.577121 | -3.260139 | 3.210889 | 2.064497 | 13.49117 | 7.929342
2018-02-26 12:25 | 162342.4 | 2400.0002 | 5 | 16 | 3.561265 | -3.25983 | 3.210889 | 2.173146 | 13.49117 | 8.31712
2018-02-26 12:27 | 162462.4 | 2520.0018 | 5 | 16 | 3.546467 | -3.259807 | 3.210889 | 2.281801 | 13.49117 | 8.703257
2018-02-26 12:29 | 162582.4 | 2640.0002 | 5 | 16 | 3.532226 | -3.259849 | 3.210889 | 2.390453 | 13.49117 | 9.087812
2018-02-26 12:31 | 162702.4 | 2760.0003 | 5 | 16 | 3.517613 | -3.260177 | 3.210889 | 2.499108 | 13.49117 | 9.470819
2018-02-26 12:33 | 162822.4 | 2880.0003 | 5 | 16 | 3.50158 | -3.25982 | 3.210889 | 2.607756 | 13.49117 | 9.852153
2018-02-26 12:35 | 162942.4 | 3000.0019 | 5 | 16 | 3.481778 | -3.260173 | 3.210889 | 2.716413 | 13.49117 | 10.2316
2018-02-26 12:37 | 163062.4 | 3120.0002 | 5 | 16 | 3.453865 | -3.260094 | 3.210889 | 2.825065 | 13.49117 | 10.60849
2018-02-26 12:39 | 163182.4 | 3240.0019 | 5 | 16 | 3.413423 | -3.260133 | 3.210889 | 2.93372 | 13.49117 | 10.9817
2018-02-26 12:41 | 163302.4 | 3360.0019 | 5 | 16 | 3.349194 | -3.25984 | 3.210889 | 3.042377 | 13.49117 | 11.34943
2018-02-26 12:43 | 163422.4 | 3480.001 | 5 | 16 | 3.209244 | -3.260154 | 3.210889 | 3.151024 | 13.49117 | 11.70698
2018-02-26 12:44 | 163487.2 | 3544.7095 | 5 | 16 | 2.999973 | -3.259838 | 3.210889 | 3.209612 | 13.49117 | 11.88993
2018-02-26 12:46 | 163607.2 | 120.0009 | 6 | 16 | 3.313005 | 0 | 3.210889 | 3.209612 | 13.49117 | 11.88993
2018-02-26 12:48 | 163727.2 | 240.0009 | 6 | 16 | 3.323525 | 0 | 3.210889 | 3.209612 | 13.49117 | 11.88993
2018-02-26 12:49 | 163787.2 | 300.0005 | 6 | 16 | 3.326696 | 0 | 3.210889 | 3.209612 | 13.49117 | 11.88993
2018-02-26 12:49 | 163787.2 | 0.0048 | 7 | 17 | 3.326836 | 0 | 0 | 0 | 0 | 0
2018-02-26 12:51 | 163907.3 | 120.0018 | 2 | 17 | 3.963624 | 4.889963 | 0.1623019 | 2.698e-09 | 0.6226271 | 8.975e-09
2018-02-26 12:53 | 164027.3 | 240.0009 | 2 | 17 | 4.009048 | 4.890005 | 0.3252898 | 2.698e-09 | 1.272694 | 8.975e-09
2018-02-26 12:55 | 164147.3 | 360.0025 | 2 | 17 | 4.045542 | 4.889988 | 0.4882644 | 2.698e-09 | 1.929157 | 8.975e-09
2018-02-26 12:57 | 164267.3 | 480.0017 | 2 | 17 | 4.075477 | 4.88998 | 0.651244 | 2.698e-09 | 2.590994 | 8.975e-09
2018-02-26 12:59 | 164387.3 | 600.0002 | 2 | 17 | 4.10119 | 4.890003 | 0.8142251 | 2.698e-09 | 3.257367 | 8.975e-09
2018-02-26 13:01 | 164507.3 | 720.001 | 2 | 17 | 4.124137 | 4.890007 | 0.9772084 | 2.698e-09 | 3.927674 | 8.975e-09
2018-02-26 13:03 | 164627.3 | 840.0025 | 2 | 17 | 4.148319 | 4.890055 | 1.140196 | 2.698e-09 | 4.601793 | 8.975e-09
2018-02-26 13:05 | 164747.3 | 960.001 | 2 | 17 | 4.174986 | 4.890024 | 1.303176 | 2.698e-09 | 5.280023 | 8.975e-09
2018-02-26 13:07 | 164867.3 | 1080.001 | 2 | 17 | 4.200409 | 4.805008 | 1.46597 | 2.698e-09 | 5.961996 | 8.975e-09
2018-02-26 13:09 | 164987.3 | 1200.0002 | 2 | 17 | 4.200399 | 4.281536 | 1.617252 | 2.698e-09 | 6.597442 | 8.975e-09
2018-02-26 13:11 | 165107.3 | 1320 | 2 | 17 | 4.2004 | 3.783154 | 1.751593 | 2.698e-09 | 7.161724 | 8.975e-09
2018-02-26 13:13 | 165227.3 | 1440.001 | 2 | 17 | 4.200422 | 3.310333 | 1.869716 | 2.698e-09 | 7.65789 | 8.975e-09
2018-02-26 13:13 | 165240.4 | 1453.1127 | 2 | 17 | 4.200386 | 3.259985 | 1.88168 | 2.698e-09 | 7.708141 | 8.975e-09
2018-02-26 13:15 | 165360.4239 | 120.0018 | 3 | 17 | 4.228383 | 3.260141 | 1.989901 | 2.698e-09 | 8.164107 | 8.975e-09
2018-02-26 13:17 | 165480.4224 | 240.0003 | 3 | 17 | 4.26124 | 3.260149 | 2.098562 | 2.698e-09 | 8.625328 | 8.975e-09
2018-02-26 13:19 | 165600.4224 | 360.0003 | 3 | 17 | 4.296525 | 3.260159 | 2.20722 | 2.698e-09 | 9.090241 | 8.975e-09
2018-02-26 13:21 | 165720.4232 | 480.0011 | 3 | 17 | 4.334142 | 3.26009 | 2.315881 | 2.698e-09 | 9.559128 | 8.975e-09
2018-02-26 13:23 | 165840.4239 | 600.0018 | 3 | 17 | 4.373751 | 3.260105 | 2.424539 | 2.698e-09 | 10.0322 | 8.975e-09
2018-02-26 13:25 | 165960.4232 | 720.0011 | 3 | 17 | 4.40038 | 3.01734 | 2.53168 | 2.698e-09 | 10.50272 | 8.975e-09
2018-02-26 13:27 | 166080.4225 | 840.0004 | 3 | 17 | 4.400397 | 2.5187 | 2.623598 | 2.698e-09 | 10.9072 | 8.975e-09
2018-02-26 13:29 | 166200.4224 | 960.0003 | 3 | 17 | 4.400398 | 2.117344 | 2.700623 | 2.698e-09 | 11.24613 | 8.975e-09
2018-02-26 13:31 | 166320.4232 | 1080.0011 | 3 | 17 | 4.40039 | 1.788511 | 2.765515 | 2.698e-09 | 11.53169 | 8.975e-09
2018-02-26 13:33 | 166440.4239 | 1200.0018 | 3 | 17 | 4.400378 | 1.52047 | 2.820502 | 2.698e-09 | 11.77365 | 8.975e-09
2018-02-26 13:35 | 166560.4224 | 1320.0003 | 3 | 17 | 4.400376 | 1.300877 | 2.867389 | 2.698e-09 | 11.97997 | 8.975e-09
2018-02-26 13:37 | 166680.4232 | 1440.0011 | 3 | 17 | 4.400362 | 1.119841 | 2.907627 | 2.698e-09 | 12.15703 | 8.975e-09
2018-02-26 13:39 | 166800.4224 | 1560.0003 | 3 | 17 | 4.400341 | 0.9707012 | 2.942389 | 2.698e-09 | 12.31 | 8.975e-09
2018-02-26 13:41 | 166920.4235 | 1680.0014 | 3 | 17 | 4.400339 | 0.8465443 | 2.97262 | 2.698e-09 | 12.44302 | 8.975e-09
2018-02-26 13:43 | 167040.4232 | 1800.0011 | 3 | 17 | 4.400376 | 0.743679 | 2.999063 | 2.698e-09 | 12.55938 | 8.975e-09
2018-02-26 13:45 | 167160.4224 | 1920.0003 | 3 | 17 | 4.40032 | 0.6554489 | 3.022337 | 2.698e-09 | 12.6618 | 8.975e-09
2018-02-26 13:47 | 167280.4239 | 2040.0018 | 3 | 17 | 4.400322 | 0.5812607 | 3.042929 | 2.698e-09 | 12.75241 | 8.975e-09
2018-02-26 13:49 | 167400.4239 | 2160.0018 | 3 | 17 | 4.400319 | 0.517807 | 3.061234 | 2.698e-09 | 12.83295 | 8.975e-09
2018-02-26 13:51 | 167520.4224 | 2280.0003 | 3 | 17 | 4.400336 | 0.4636078 | 3.077576 | 2.698e-09 | 12.90486 | 8.975e-09
2018-02-26 13:53 | 167640.4239 | 2400.0018 | 3 | 17 | 4.400308 | 0.4156685 | 3.09222 | 2.698e-09 | 12.9693 | 8.975e-09
2018-02-26 13:55 | 167760.4232 | 2520.0011 | 3 | 17 | 4.400333 | 0.3747196 | 3.105382 | 2.698e-09 | 13.02722 | 8.975e-09
2018-02-26 13:57 | 167880.4247 | 2640.0026 | 3 | 17 | 4.400343 | 0.3384113 | 3.117241 | 2.698e-09 | 13.0794 | 8.975e-09
2018-02-26 13:59 | 168000.4239 | 2760.0018 | 3 | 17 | 4.400288 | 0.3052464 | 3.127957 | 2.698e-09 | 13.12656 | 8.975e-09
2018-02-26 14:01 | 168120.4239 | 2880.0018 | 3 | 17 | 4.40032 | 0.2770786 | 3.13766 | 2.698e-09 | 13.16926 | 8.975e-09
2018-02-26 14:03 | 168240.4239 | 3000.0018 | 3 | 17 | 4.40033 | 0.2518654 | 3.146458 | 2.698e-09 | 13.20797 | 8.975e-09
2018-02-26 14:05 | 168360.4224 | 3120.0003 | 3 | 17 | 4.400303 | 0.22855 | 3.15445 | 2.698e-09 | 13.24314 | 8.975e-09
2018-02-26 14:07 | 168480.423 | 3240.0009 | 3 | 17 | 4.40031 | 0.2084789 | 3.161725 | 2.698e-09 | 13.27515 | 8.975e-09
2018-02-26 14:09 | 168600.4239 | 3360.0018 | 3 | 17 | 4.400303 | 0.1901989 | 3.168357 | 2.698e-09 | 13.30433 | 8.975e-09
2018-02-26 14:11 | 168720.4232 | 3480.0011 | 3 | 17 | 4.400284 | 0.1730309 | 3.17441 | 2.698e-09 | 13.33096 | 8.975e-09
2018-02-26 14:13 | 168840.4232 | 3600.0011 | 3 | 17 | 4.400315 | 0.1588192 | 3.179939 | 2.698e-09 | 13.35529 | 8.975e-09
2018-02-26 14:15 | 168960.4239 | 3720.0018 | 3 | 17 | 4.400264 | 0.144598 | 3.184997 | 2.698e-09 | 13.37755 | 8.975e-09
2018-02-26 14:17 | 169080.4223 | 3840.0002 | 3 | 17 | 4.400243 | 0.1321411 | 3.189627 | 2.698e-09 | 13.39792 | 8.975e-09
2018-02-26 14:19 | 169200.4232 | 3960.0011 | 3 | 17 | 4.400264 | 0.1215649 | 3.193871 | 2.698e-09 | 13.4166 | 8.975e-09
2018-02-26 14:21 | 169320.4223 | 4080.0002 | 3 | 17 | 4.400289 | 0.1121044 | 3.197766 | 2.698e-09 | 13.43374 | 8.975e-09
2018-02-26 14:23 | 169440.4223 | 4200.0002 | 3 | 17 | 4.400309 | 0.1029968 | 3.201345 | 2.698e-09 | 13.44949 | 8.975e-09
2018-02-26 14:25 | 169560.4222 | 4320.0001 | 3 | 17 | 4.40029 | 0.0945034 | 3.204636 | 2.698e-09 | 13.46397 | 8.975e-09
2018-02-26 14:27 | 169680.4222 | 4440.0001 | 3 | 17 | 4.400291 | 0.08726501 | 3.207664 | 2.698e-09 | 13.47729 | 8.975e-09
2018-02-26 14:29 | 169767.678 | 4527.2559 | 3 | 17 | 4.400263 | 0.08149719 | 3.209711 | 2.698e-09 | 13.4863 | 8.975e-09
2018-02-26 14:31 | 169887.7 | 120.0008 | 4 | 17 | 4.394116 | 0 | 3.209711 | 2.698e-09 | 13.4863 | 8.975e-09
2018-02-26 14:33 | 170007.7 | 240.0016 | 4 | 17 | 4.393499 | 0 | 3.209711 | 2.698e-09 | 13.4863 | 8.975e-09
2018-02-26 14:34 | 170067.7 | 300.0014 | 4 | 17 | 4.393255 | 0 | 3.209711 | 2.698e-09 | 13.4863 | 8.975e-09
2018-02-26 14:36 | 170187.8 | 120.001 | 5 | 17 | 4.145831 | -3.260224 | 3.209711 | 0.1086513 | 13.4863 | 0.4536197
2018-02-26 14:38 | 170307.8 | 240.0012 | 5 | 17 | 4.106679 | -3.259842 | 3.209711 | 0.2173034 | 13.4863 | 0.9019373
2018-02-26 14:40 | 170427.8 | 360.001 | 5 | 17 | 4.066892 | -3.260071 | 3.209711 | 0.3259588 | 13.4863 | 1.346
2018-02-26 14:42 | 170547.8 | 480.0002 | 5 | 17 | 4.026161 | -3.260016 | 3.209711 | 0.4346121 | 13.4863 | 1.785675
2018-02-26 14:44 | 170667.8 | 600.0017 | 5 | 17 | 3.985331 | -3.260193 | 3.209711 | 0.5432667 | 13.4863 | 2.220916
2018-02-26 14:46 | 170787.8 | 720.0017 | 5 | 17 | 3.945158 | -3.260179 | 3.209711 | 0.6519265 | 13.4863 | 2.651771
2018-02-26 14:48 | 170907.8 | 840.0001 | 5 | 17 | 3.906256 | -3.260115 | 3.209711 | 0.7605837 | 13.4863 | 3.078315
2018-02-26 14:50 | 171027.8 | 960.0017 | 5 | 17 | 3.868902 | -3.260087 | 3.209711 | 0.869246 | 13.4863 | 3.500735
2018-02-26 14:52 | 171147.8 | 1080.0017 | 5 | 17 | 3.833172 | -3.260168 | 3.209711 | 0.9779053 | 13.4863 | 3.91917
2018-02-26 14:54 | 171267.8 | 1200.0001 | 5 | 17 | 3.799233 | -3.260075 | 3.209711 | 1.086563 | 13.4863 | 4.333814
2018-02-26 14:56 | 171387.8 | 1320.0001 | 5 | 17 | 3.767066 | -3.260162 | 3.209711 | 1.195221 | 13.4863 | 4.744867
2018-02-26 14:58 | 171507.8 | 1440.001 | 5 | 17 | 3.736844 | -3.26018 | 3.209711 | 1.303888 | 13.4863 | 5.152565
2018-02-26 15:00 | 171627.8 | 1560.001 | 5 | 17 | 3.708418 | -3.260177 | 3.209711 | 1.412544 | 13.4863 | 5.557033
2018-02-26 15:02 | 171747.8 | 1680.0001 | 5 | 17 | 3.681879 | -3.260175 | 3.209711 | 1.521206 | 13.4863 | 5.958539
2018-02-26 15:04 | 171867.8 | 1800.0001 | 5 | 17 | 3.657137 | -3.260158 | 3.209711 | 1.629868 | 13.4863 | 6.357262
2018-02-26 15:06 | 171987.8 | 1920.001 | 5 | 17 | 3.634186 | -3.260177 | 3.209711 | 1.738527 | 13.4863 | 6.753379
2018-02-26 15:08 | 172107.8 | 2040.0009 | 5 | 17 | 3.613122 | -3.259832 | 3.209711 | 1.847158 | 13.4863 | 7.147005
2018-02-26 15:10 | 172227.8 | 2160.0009 | 5 | 17 | 3.5939 | -3.260168 | 3.209711 | 1.955847 | 13.4863 | 7.538649
2018-02-26 15:12 | 172347.8 | 2280.0017 | 5 | 17 | 3.57654 | -3.260143 | 3.209711 | 2.064507 | 13.4863 | 7.928201
2018-02-26 15:14 | 172467.8 | 2400.001 | 5 | 17 | 3.56066 | -3.260168 | 3.209711 | 2.173163 | 13.4863 | 8.315941
2018-02-26 15:16 | 172587.8 | 2520.001 | 5 | 17 | 3.545866 | -3.260182 | 3.209711 | 2.281819 | 13.4863 | 8.70202
2018-02-26 15:18 | 172707.8 | 2640.001 | 5 | 17 | 3.531595 | -3.260133 | 3.209711 | 2.390479 | 13.4863 | 9.086536
2018-02-26 15:20 | 172827.8 | 2760.0017 | 5 | 17 | 3.517027 | -3.259836 | 3.209711 | 2.49913 | 13.4863 | 9.469462
2018-02-26 15:22 | 172947.8 | 2880.0001 | 5 | 17 | 3.50087 | -3.260201 | 3.209711 | 2.607783 | 13.4863 | 9.85074
2018-02-26 15:24 | 173067.8 | 3000.001 | 5 | 17 | 3.481031 | -3.259836 | 3.209711 | 2.716436 | 13.4863 | 10.23009
2018-02-26 15:26 | 173187.8 | 3120.0018 | 5 | 17 | 3.453015 | -3.260179 | 3.209711 | 2.825093 | 13.4863 | 10.60691
2018-02-26 15:28 | 173307.8 | 3240.0001 | 5 | 17 | 3.412476 | -3.259961 | 3.209711 | 2.933752 | 13.4863 | 10.98004
2018-02-26 15:30 | 173427.8 | 3360.0002 | 5 | 17 | 3.347697 | -3.260173 | 3.209711 | 3.042409 | 13.4863 | 11.34765
2018-02-26 15:32 | 173547.8 | 3480.0017 | 5 | 17 | 3.205606 | -3.26017 | 3.209711 | 3.151064 | 13.4863 | 11.70498
2018-02-26 15:33 | 173610.9 | 3543.0927 | 5 | 17 | 2.999998 | -3.260187 | 3.209711 | 3.208192 | 13.4863 | 11.88322
2018-02-26 15:35 | 173731 | 120.0008 | 6 | 17 | 3.31439 | 0 | 3.209711 | 3.208192 | 13.4863 | 11.88322
2018-02-26 15:37 | 173851 | 240.0008 | 6 | 17 | 3.324912 | 0 | 3.209711 | 3.208192 | 13.4863 | 11.88322
2018-02-26 15:38 | 173911 | 300.0022 | 6 | 17 | 3.328099 | 0 | 3.209711 | 3.208192 | 13.4863 | 11.88322
2018-02-26 15:38 | 173911 | 0.0047 | 7 | 18 | 3.32794 | 0 | 0 | 0 | 0 | 0
2018-02-26 15:40 | 174031.1 | 120.002 | 2 | 18 | 3.964023 | 4.889971 | 0.1623031 | 0 | 0.6227618 | 0
2018-02-26 15:42 | 174151.1 | 240.0012 | 2 | 18 | 4.009271 | 4.889946 | 0.325285 | 0 | 1.272847 | 0
2018-02-26 15:44 | 174271.1 | 360.0012 | 2 | 18 | 4.045689 | 4.889984 | 0.4882704 | 0 | 1.929386 | 0
2018-02-26 15:46 | 174391.1 | 480.0012 | 2 | 18 | 4.07562 | 4.88998 | 0.6512492 | 0 | 2.591244 | 0
2018-02-26 15:48 | 174511.1 | 600.0021 | 2 | 18 | 4.101306 | 4.889942 | 0.8142306 | 0 | 3.257639 | 0
2018-02-26 15:50 | 174631.1 | 720.0012 | 2 | 18 | 4.124156 | 4.889965 | 0.9772208 | 0 | 3.927984 | 0
2018-02-26 15:52 | 174751.1 | 840.0012 | 2 | 18 | 4.148355 | 4.88998 | 1.140204 | 0 | 4.602091 | 0
2018-02-26 15:54 | 174871.1 | 960.0021 | 2 | 18 | 4.174989 | 4.889977 | 1.303183 | 0 | 5.280324 | 0
2018-02-26 15:56 | 174991.1 | 1080.0021 | 2 | 18 | 4.200399 | 4.803539 | 1.465968 | 0 | 5.962261 | 0
2018-02-26 15:58 | 175111.1 | 1200.0013 | 2 | 18 | 4.200389 | 4.280359 | 1.617213 | 0 | 6.597551 | 0
2018-02-26 16:00 | 175231.1 | 1320.0003 | 2 | 18 | 4.200401 | 3.781216 | 1.751512 | 0 | 7.16166 | 0
2018-02-26 16:02 | 175351.1 | 1440.002 | 2 | 18 | 4.20039 | 3.30685 | 1.86954 | 0 | 7.657424 | 0
2018-02-26 16:02 | 175363.5 | 1452.4497 | 2 | 18 | 4.200388 | 3.259996 | 1.880893 | 0 | 7.70511 | 0
2018-02-26 16:04 | 175483.5 | 120.0002 | 3 | 18 | 4.228391 | 3.260118 | 1.98911 | 0 | 8.161058 | 0
2018-02-26 16:06 | 175603.5 | 240.0002 | 3 | 18 | 4.261304 | 3.26009 | 2.097769 | 0 | 8.622279 | 0
2018-02-26 16:08 | 175723.5 | 360.0002 | 3 | 18 | 4.296653 | 3.260105 | 2.206424 | 0 | 9.087188 | 0
2018-02-26 16:10 | 175843.5 | 480.0003 | 3 | 18 | 4.334303 | 3.260107 | 2.315084 | 0 | 9.55609 | 0
2018-02-26 16:12 | 175963.5 | 600.0018 | 3 | 18 | 4.373938 | 3.260077 | 2.423743 | 0 | 10.02919 | 0
2018-02-26 16:14 | 176083.5 | 720.0003 | 3 | 18 | 4.400403 | 3.01494 | 2.530845 | 0 | 10.49954 | 0
2018-02-26 16:16 | 176203.5 | 840.0019 | 3 | 18 | 4.400394 | 2.516779 | 2.622684 | 0 | 10.90367 | 0
2018-02-26 16:18 | 176323.5 | 960.0019 | 3 | 18 | 4.400394 | 2.115328 | 2.699652 | 0 | 11.24236 | 0
2018-02-26 16:20 | 176443.5 | 1080.0011 | 3 | 18 | 4.400379 | 1.787218 | 2.764498 | 0 | 11.52771 | 0
2018-02-26 16:22 | 176563.5 | 1200.0002 | 3 | 18 | 4.400385 | 1.519695 | 2.819456 | 0 | 11.76954 | 0
2018-02-26 16:24 | 176683.5 | 1320.0002 | 3 | 18 | 4.400362 | 1.300186 | 2.866328 | 0 | 11.9758 | 0
2018-02-26 16:26 | 176803.5 | 1440.0002 | 3 | 18 | 4.400354 | 1.11974 | 2.906566 | 0 | 12.15286 | 0
2018-02-26 16:28 | 176923.5 | 1560.0003 | 3 | 18 | 4.400375 | 0.9711685 | 2.941334 | 0 | 12.30585 | 0
2018-02-26 16:30 | 177043.5 | 1680.0002 | 3 | 18 | 4.400352 | 0.8471336 | 2.97157 | 0 | 12.4389 | 0
2018-02-26 16:32 | 177163.5 | 1800.0008 | 3 | 18 | 4.400361 | 0.7436981 | 2.99803 | 0 | 12.55534 | 0
2018-02-26 16:34 | 177283.5 | 1920.0018 | 3 | 18 | 4.400351 | 0.6562119 | 3.02132 | 0 | 12.65782 | 0
2018-02-26 16:36 | 177403.5 | 2040.0003 | 3 | 18 | 4.400352 | 0.5824032 | 3.041926 | 0 | 12.74849 | 0
2018-02-26 16:38 | 177523.5 | 2160.0003 | 3 | 18 | 4.400326 | 0.5184269 | 3.060246 | 0 | 12.8291 | 0
2018-02-26 16:40 | 177643.5 | 2280.0003 | 3 | 18 | 4.400361 | 0.4643917 | 3.076596 | 0 | 12.90105 | 0
2018-02-26 16:42 | 177763.5 | 2400.0003 | 3 | 18 | 4.400319 | 0.4161797 | 3.091243 | 0 | 12.9655 | 0
2018-02-26 16:44 | 177883.5 | 2520.0003 | 3 | 18 | 4.400334 | 0.3747234 | 3.104404 | 0 | 13.02342 | 0
2018-02-26 16:46 | 178003.5 | 2640.0019 | 3 | 18 | 4.400316 | 0.3377419 | 3.116263 | 0 | 13.0756 | 0
2018-02-26 16:48 | 178123.5 | 2760.0003 | 3 | 18 | 4.400333 | 0.3057251 | 3.126973 | 0 | 13.12273 | 0
2018-02-26 16:50 | 178243.5 | 2880.0004 | 3 | 18 | 4.400304 | 0.2766781 | 3.13667 | 0 | 13.1654 | 0
2018-02-26 16:52 | 178363.5 | 3000.0011 | 3 | 18 | 4.400321 | 0.2515926 | 3.145462 | 0 | 13.20408 | 0
2018-02-26 16:54 | 178483.5 | 3120.0004 | 3 | 18 | 4.400327 | 0.2289886 | 3.153454 | 0 | 13.23925 | 0
2018-02-26 16:56 | 178603.5 | 3240.0018 | 3 | 18 | 4.400295 | 0.2081814 | 3.160726 | 0 | 13.27125 | 0
2018-02-26 16:58 | 178723.5 | 3360.0018 | 3 | 18 | 4.400312 | 0.1902485 | 3.167354 | 0 | 13.30041 | 0
2018-02-26 17:00 | 178843.5 | 3480.0018 | 3 | 18 | 4.400316 | 0.1737022 | 3.173407 | 0 | 13.32705 | 0
2018-02-26 17:02 | 178963.5 | 3600.001 | 3 | 18 | 4.400306 | 0.1588154 | 3.178938 | 0 | 13.35139 | 0
2018-02-26 17:04 | 179083.5 | 3720.0002 | 3 | 18 | 4.400293 | 0.1449375 | 3.184003 | 0 | 13.37368 | 0
2018-02-26 17:06 | 179203.5 | 3840.0018 | 3 | 18 | 4.400302 | 0.1332302 | 3.188638 | 0 | 13.39407 | 0
2018-02-26 17:08 | 179323.5 | 3960.0018 | 3 | 18 | 4.400301 | 0.1223583 | 3.192895 | 0 | 13.4128 | 0
2018-02-26 17:10 | 179443.5 | 4080.0002 | 3 | 18 | 4.400277 | 0.1119022 | 3.196803 | 0 | 13.43 | 0
2018-02-26 17:12 | 179563.5 | 4200.0002 | 3 | 18 | 4.400291 | 0.1033726 | 3.200392 | 0 | 13.44579 | 0
2018-02-26 17:14 | 179683.5 | 4320.0009 | 3 | 18 | 4.400271 | 0.0945282 | 3.203689 | 0 | 13.4603 | 0
2018-02-26 17:16 | 179803.5 | 4440.0009 | 3 | 18 | 4.400288 | 0.08732796 | 3.206725 | 0 | 13.47366 | 0
2018-02-26 17:17 | 179902.6 | 4539.1087 | 3 | 18 | 4.40028 | 0.0814991 | 3.209051 | 0 | 13.48389 | 0
2018-02-26 17:19 | 180022.7 | 120.001 | 4 | 18 | 4.394178 | 0 | 3.209051 | 0 | 13.48389 | 0
2018-02-26 17:21 | 180142.7 | 240.001 | 4 | 18 | 4.393545 | 0 | 3.209051 | 0 | 13.48389 | 0
2018-02-26 17:22 | 180202.7 | 300.0031 | 4 | 18 | 4.393309 | 0 | 3.209051 | 0 | 13.48389 | 0
2018-02-26 17:24 | 180322.8 | 120.0003 | 5 | 18 | 4.146335 | -3.260143 | 3.209051 | 0.1086599 | 13.48389 | 0.453704
2018-02-26 17:26 | 180442.8 | 240.0002 | 5 | 18 | 4.107238 | -3.260099 | 3.209051 | 0.2173212 | 13.48389 | 0.902118
2018-02-26 17:28 | 180562.8 | 360.0019 | 5 | 18 | 4.067441 | -3.260158 | 3.209051 | 0.325986 | 13.48389 | 1.346282
2018-02-26 17:30 | 180682.8 | 480.0003 | 5 | 18 | 4.026656 | -3.260159 | 3.209051 | 0.4346465 | 13.48389 | 1.786042
2018-02-26 17:32 | 180802.8 | 600.0003 | 5 | 18 | 3.985759 | -3.260133 | 3.209051 | 0.5433072 | 13.48389 | 2.221356
2018-02-26 17:34 | 180922.8 | 720.0011 | 5 | 18 | 3.945604 | -3.260075 | 3.209051 | 0.6519715 | 13.48389 | 2.652275
2018-02-26 17:36 | 181042.8 | 840.0003 | 5 | 18 | 3.906709 | -3.260096 | 3.209051 | 0.7606323 | 13.48389 | 3.078882
2018-02-26 17:38 | 181162.8 | 960.001 | 5 | 18 | 3.86937 | -3.260159 | 3.209051 | 0.8692902 | 13.48389 | 3.501332
2018-02-26 17:40 | 181282.8 | 1080.001 | 5 | 18 | 3.833649 | -3.260098 | 3.209051 | 0.9779505 | 13.48389 | 3.919822
2018-02-26 17:42 | 181402.8 | 1200.0003 | 5 | 18 | 3.799717 | -3.260106 | 3.209051 | 1.086611 | 13.48389 | 4.334528
2018-02-26 17:44 | 181522.8 | 1320.001 | 5 | 18 | 3.767573 | -3.260122 | 3.209051 | 1.195274 | 13.48389 | 4.745653
2018-02-26 17:46 | 181642.8 | 1440.001 | 5 | 18 | 3.737343 | -3.260083 | 3.209051 | 1.303935 | 13.48389 | 5.153384
2018-02-26 17:48 | 181762.8 | 1560.0003 | 5 | 18 | 3.708997 | -3.260062 | 3.209051 | 1.412583 | 13.48389 | 5.55788
2018-02-26 17:50 | 181882.8 | 1680.001 | 5 | 18 | 3.682437 | -3.260085 | 3.209051 | 1.521255 | 13.48389 | 5.959487
2018-02-26 17:52 | 182002.8 | 1800.0011 | 5 | 18 | 3.657696 | -3.260118 | 3.209051 | 1.629914 | 13.48389 | 6.358256
2018-02-26 17:54 | 182122.8 | 1920.0011 | 5 | 18 | 3.634734 | -3.260138 | 3.209051 | 1.738562 | 13.48389 | 6.754393
2018-02-26 17:56 | 182242.8 | 2040.0019 | 5 | 18 | 3.613639 | -3.260102 | 3.209051 | 1.847238 | 13.48389 | 7.148241
2018-02-26 17:58 | 182362.8 | 2160.0002 | 5 | 18 | 3.594407 | -3.260117 | 3.209051 | 1.955893 | 13.48389 | 7.539817
2018-02-26 18:00 | 182482.8 | 2280.0019 | 5 | 18 | 3.57703 | -3.260182 | 3.209051 | 2.064563 | 13.48389 | 7.929462
2018-02-26 18:02 | 182602.8 | 2400.0011 | 5 | 18 | 3.561221 | -3.259865 | 3.209051 | 2.173217 | 13.48389 | 8.31725
2018-02-26 18:04 | 182722.8 | 2520.0019 | 5 | 18 | 3.546389 | -3.260185 | 3.209051 | 2.281867 | 13.48389 | 8.703364
2018-02-26 18:06 | 182842.8 | 2640.0003 | 5 | 18 | 3.532087 | -3.259832 | 3.209051 | 2.390519 | 13.48389 | 9.087909
2018-02-26 18:08 | 182962.8 | 2760.0019 | 5 | 18 | 3.517444 | -3.259861 | 3.209051 | 2.499171 | 13.48389 | 9.470888
2018-02-26 18:10 | 183082.8 | 2880.0003 | 5 | 18 | 3.50126 | -3.260036 | 3.209051 | 2.607822 | 13.48389 | 9.852208
2018-02-26 18:12 | 183202.8 | 3000.0003 | 5 | 18 | 3.48137 | -3.259826 | 3.209051 | 2.716473 | 13.48389 | 10.23159
2018-02-26 18:14 | 183322.8 | 3120.0011 | 5 | 18 | 3.453245 | -3.259799 | 3.209051 | 2.825121 | 13.48389 | 10.60841
2018-02-26 18:16 | 183442.8 | 3240.0019 | 5 | 18 | 3.412716 | -3.259842 | 3.209051 | 2.933776 | 13.48389 | 10.98155
2018-02-26 18:18 | 183562.8 | 3360.0003 | 5 | 18 | 3.348055 | -3.259855 | 3.209051 | 3.042425 | 13.48389 | 11.34916
2018-02-26 18:20 | 183682.8 | 3480.001 | 5 | 18 | 3.205736 | -3.260166 | 3.209051 | 3.151077 | 13.48389 | 11.70651
2018-02-26 18:21 | 183745.7 | 3542.9513 | 5 | 18 | 2.999999 | -3.260135 | 3.209051 | 3.208074 | 13.48389 | 11.88436
2018-02-26 18:23 | 183865.8 | 119.9999 | 6 | 18 | 3.31335 | 0 | 3.209051 | 3.208082 | 13.48389 | 11.88438
2018-02-26 18:25 | 183985.8 | 240.0015 | 6 | 18 | 3.323869 | 0 | 3.209051 | 3.208082 | 13.48389 | 11.88438
2018-02-26 18:26 | 184045.8 | 300.0013 | 6 | 18 | 3.327065 | 0 | 3.209051 | 3.208082 | 13.48389 | 11.88438
2018-02-26 18:26 | 184045.8 | 0.0023 | 7 | 19 | 3.32702 | 0 | 0 | 0 | 0 | 0
2018-02-26 18:28 | 184165.9 | 120.0017 | 2 | 19 | 3.963723 | 4.889929 | 0.162307 | 2.143e-09 | 0.6226861 | 7.13e-09
2018-02-26 18:30 | 184285.9 | 240.0017 | 2 | 19 | 4.009202 | 4.88994 | 0.3252831 | 2.143e-09 | 1.272724 | 7.13e-09
2018-02-26 18:32 | 184405.9 | 360.0001 | 2 | 19 | 4.04567 | 4.889952 | 0.4882607 | 2.143e-09 | 1.929222 | 7.13e-09
2018-02-26 18:34 | 184525.9 | 480.0002 | 2 | 19 | 4.075554 | 4.889875 | 0.6512437 | 2.143e-09 | 2.591089 | 7.13e-09
2018-02-26 18:36 | 184645.9 | 600.0002 | 2 | 19 | 4.101196 | 4.889883 | 0.8142241 | 2.143e-09 | 3.257468 | 7.13e-09
2018-02-26 18:38 | 184765.9 | 720.0002 | 2 | 19 | 4.124111 | 4.889877 | 0.9772026 | 2.143e-09 | 3.927744 | 7.13e-09
2018-02-26 18:40 | 184885.9 | 840.0009 | 2 | 19 | 4.148319 | 4.88991 | 1.140186 | 2.143e-09 | 4.60185 | 7.13e-09
2018-02-26 18:42 | 185005.9 | 960.0011 | 2 | 19 | 4.1751 | 4.889994 | 1.30317 | 2.143e-09 | 5.280108 | 7.13e-09
2018-02-26 18:44 | 185125.9 | 1080.0003 | 2 | 19 | 4.200416 | 4.802055 | 1.465945 | 2.143e-09 | 5.962023 | 7.13e-09
2018-02-26 18:46 | 185245.9 | 1200.0018 | 2 | 19 | 4.200401 | 4.279865 | 1.617147 | 2.143e-09 | 6.597131 | 7.13e-09
2018-02-26 18:48 | 185365.9 | 1320.0026 | 2 | 19 | 4.20039 | 3.780838 | 1.751424 | 2.143e-09 | 7.161148 | 7.13e-09
2018-02-26 18:50 | 185485.9 | 1440.0017 | 2 | 19 | 4.200392 | 3.306711 | 1.869457 | 2.143e-09 | 7.656931 | 7.13e-09
2018-02-26 18:51 | 185498.2 | 1452.3671 | 2 | 19 | 4.200396 | 3.259993 | 1.880728 | 2.143e-09 | 7.704276 | 7.13e-09
2018-02-26 18:53 | 185618.2 | 120.0002 | 3 | 19 | 4.228427 | 3.260122 | 1.988956 | 2.143e-09 | 8.160269 | 7.13e-09
2018-02-26 18:55 | 185738.2 | 240.0011 | 3 | 19 | 4.261302 | 3.260113 | 2.097618 | 2.143e-09 | 8.621502 | 7.13e-09
2018-02-26 18:57 | 185858.2 | 360.0011 | 3 | 19 | 4.296644 | 3.260088 | 2.206277 | 2.143e-09 | 9.086429 | 7.13e-09
2018-02-26 18:59 | 185978.2 | 480.0019 | 3 | 19 | 4.334301 | 3.260122 | 2.314939 | 2.143e-09 | 9.555336 | 7.13e-09
2018-02-26 19:01 | 186098.2 | 600.0019 | 3 | 19 | 4.373889 | 3.260113 | 2.423594 | 2.143e-09 | 10.02842 | 7.13e-09
2018-02-26 19:03 | 186218.2 | 720.0003 | 3 | 19 | 4.400392 | 3.01548 | 2.530706 | 2.143e-09 | 10.49881 | 7.13e-09
2018-02-26 19:05 | 186338.2 | 840.0003 | 3 | 19 | 4.400371 | 2.517323 | 2.622568 | 2.143e-09 | 10.90304 | 7.13e-09
2018-02-26 19:07 | 186458.2 | 960.0003 | 3 | 19 | 4.400383 | 2.115509 | 2.699551 | 2.143e-09 | 11.2418 | 7.13e-09
2018-02-26 19:09 | 186578.2 | 1080.0003 | 3 | 19 | 4.400388 | 1.787565 | 2.764406 | 2.143e-09 | 11.52719 | 7.13e-09
2018-02-26 19:11 | 186698.2 | 1200.0011 | 3 | 19 | 4.400371 | 1.51936 | 2.819366 | 2.143e-09 | 11.76903 | 7.13e-09
2018-02-26 19:13 | 186818.2 | 1320.0011 | 3 | 19 | 4.400366 | 1.299578 | 2.866229 | 2.143e-09 | 11.97524 | 7.13e-09
2018-02-26 19:15 | 186938.2 | 1440.0019 | 3 | 19 | 4.400372 | 1.119671 | 2.90645 | 2.143e-09 | 12.15223 | 7.13e-09
2018-02-26 19:17 | 187058.2 | 1560.0003 | 3 | 19 | 4.40037 | 0.9705334 | 2.941199 | 2.143e-09 | 12.30514 | 7.13e-09
2018-02-26 19:19 | 187178.2 | 1680.0004 | 3 | 19 | 4.400334 | 0.8459415 | 2.971415 | 2.143e-09 | 12.4381 | 7.13e-09
2018-02-26 19:21 | 187298.2 | 1800.0011 | 3 | 19 | 4.400343 | 0.7425556 | 2.99785 | 2.143e-09 | 12.55442 | 7.13e-09
2018-02-26 19:23 | 187418.2 | 1920.0003 | 3 | 19 | 4.400357 | 0.6558666 | 3.021116 | 2.143e-09 | 12.6568 | 7.13e-09
2018-02-26 19:25 | 187538.2 | 2040.0003 | 3 | 19 | 4.400337 | 0.5815048 | 3.041698 | 2.143e-09 | 12.74737 | 7.13e-09
2018-02-26 19:27 | 187658.2 | 2160.0003 | 3 | 19 | 4.400342 | 0.5181255 | 3.05999 | 2.143e-09 | 12.82786 | 7.13e-09
2018-02-26 19:29 | 187778.2 | 2280.0011 | 3 | 19 | 4.400333 | 0.4631653 | 3.076316 | 2.143e-09 | 12.8997 | 7.13e-09
2018-02-26 19:31 | 187898.2 | 2400.0003 | 3 | 19 | 4.400285 | 0.4147549 | 3.090943 | 2.143e-09 | 12.96406 | 7.13e-09
2018-02-26 19:33 | 188018.2 | 2520.0003 | 3 | 19 | 4.400331 | 0.3742447 | 3.104089 | 2.143e-09 | 13.02191 | 7.13e-09
2018-02-26 19:35 | 188138.2 | 2640.0003 | 3 | 19 | 4.400338 | 0.3377762 | 3.115936 | 2.143e-09 | 13.07404 | 7.13e-09
2018-02-26 19:37 | 188258.2 | 2760.002 | 3 | 19 | 4.400302 | 0.305315 | 3.126637 | 2.143e-09 | 13.12113 | 7.13e-09
2018-02-26 19:39 | 188378.2 | 2880.0019 | 3 | 19 | 4.400312 | 0.2767315 | 3.136324 | 2.143e-09 | 13.16376 | 7.13e-09
2018-02-26 19:41 | 188498.2 | 3000.0003 | 3 | 19 | 4.400328 | 0.2512722 | 3.145116 | 2.143e-09 | 13.20244 | 7.13e-09
2018-02-26 19:43 | 188618.2 | 3120.0011 | 3 | 19 | 4.40033 | 0.2286301 | 3.153102 | 2.143e-09 | 13.23758 | 7.13e-09
2018-02-26 19:45 | 188738.2 | 3240.0011 | 3 | 19 | 4.400311 | 0.2081795 | 3.160371 | 2.143e-09 | 13.26957 | 7.13e-09
2018-02-26 19:47 | 188858.2 | 3360.0011 | 3 | 19 | 4.400305 | 0.1898575 | 3.166998 | 2.143e-09 | 13.29873 | 7.13e-09
2018-02-26 19:49 | 188978.2 | 3480.0011 | 3 | 19 | 4.400332 | 0.1738205 | 3.173044 | 2.143e-09 | 13.32534 | 7.13e-09
2018-02-26 19:51 | 189098.2 | 3600.0019 | 3 | 19 | 4.400323 | 0.1588326 | 3.178575 | 2.143e-09 | 13.34967 | 7.13e-09
2018-02-26 19:53 | 189218.2 | 3720.0019 | 3 | 19 | 4.400303 | 0.1452885 | 3.183634 | 2.143e-09 | 13.37193 | 7.13e-09
2018-02-26 19:55 | 189338.2 | 3840.0011 | 3 | 19 | 4.400302 | 0.1332302 | 3.188272 | 2.143e-09 | 13.39234 | 7.13e-09
2018-02-26 19:57 | 189458.2 | 3960.0011 | 3 | 19 | 4.400282 | 0.1219406 | 3.192523 | 2.143e-09 | 13.41105 | 7.13e-09
2018-02-26 19:59 | 189578.2 | 4080.0011 | 3 | 19 | 4.400298 | 0.1124725 | 3.196425 | 2.143e-09 | 13.42822 | 7.13e-09
2018-02-26 20:01 | 189698.2 | 4200.0011 | 3 | 19 | 4.400312 | 0.1037598 | 3.200013 | 2.143e-09 | 13.44401 | 7.13e-09
2018-02-26 20:03 | 189818.2 | 4320.0011 | 3 | 19 | 4.400301 | 0.09522057 | 3.203307 | 2.143e-09 | 13.4585 | 7.13e-09
2018-02-26 20:05 | 189938.2 | 4440.001 | 3 | 19 | 4.400302 | 0.08755684 | 3.206342 | 2.143e-09 | 13.47185 | 7.13e-09
2018-02-26 20:06 | 190042.2 | 4543.9161 | 3 | 19 | 4.400293 | 0.08149529 | 3.208775 | 2.143e-09 | 13.48256 | 7.13e-09
2018-02-26 20:08 | 190162.2 | 120.0018 | 4 | 19 | 4.394175 | 0 | 3.208775 | 2.143e-09 | 13.48256 | 7.13e-09
2018-02-26 20:10 | 190282.2 | 240.0001 | 4 | 19 | 4.393567 | 0 | 3.208775 | 2.143e-09 | 13.48256 | 7.13e-09
2018-02-26 20:11 | 190342.2 | 300.004 | 4 | 19 | 4.393337 | 0 | 3.208775 | 2.143e-09 | 13.48256 | 7.13e-09
2018-02-26 20:13 | 190462.3 | 120.0003 | 5 | 19 | 4.14683 | -3.259849 | 3.208775 | 0.108651 | 13.48256 | 0.4537139
2018-02-26 20:15 | 190582.3 | 240.0019 | 5 | 19 | 4.107781 | -3.259855 | 3.208775 | 0.2173118 | 13.48256 | 0.9021831
2018-02-26 20:17 | 190702.3 | 360.0007 | 5 | 19 | 4.068007 | -3.25988 | 3.208775 | 0.3259641 | 13.48256 | 1.346353
2018-02-26 20:19 | 190822.3 | 480.0011 | 5 | 19 | 4.027269 | -3.26018 | 3.208775 | 0.4346272 | 13.48256 | 1.786188
2018-02-26 20:21 | 190942.3 | 600.0003 | 5 | 19 | 3.986419 | -3.259811 | 3.208775 | 0.5432829 | 13.48256 | 2.221551
2018-02-26 20:23 | 191062.3 | 720.0003 | 5 | 19 | 3.946255 | -3.260139 | 3.208775 | 0.6519421 | 13.48256 | 2.65252
2018-02-26 20:25 | 191182.3 | 840.0003 | 5 | 19 | 3.90738 | -3.260131 | 3.208775 | 0.7606021 | 13.48256 | 3.079197
2018-02-26 20:27 | 191302.3 | 960.0011 | 5 | 19 | 3.870015 | -3.260168 | 3.208775 | 0.8692592 | 13.48256 | 3.501717
2018-02-26 20:29 | 191422.3 | 1080.0003 | 5 | 19 | 3.834348 | -3.26017 | 3.208775 | 0.977923 | 13.48256 | 3.920294
2018-02-26 20:31 | 191542.3 | 1200.0019 | 5 | 19 | 3.800376 | -3.26015 | 3.208775 | 1.086592 | 13.48256 | 4.335105
2018-02-26 20:33 | 191662.3 | 1320.0003 | 5 | 19 | 3.768264 | -3.259974 | 3.208775 | 1.19525 | 13.48256 | 4.746285
2018-02-26 20:35 | 191782.3 | 1440.001 | 5 | 19 | 3.737957 | -3.260141 | 3.208775 | 1.303914 | 13.48256 | 5.154096
2018-02-26 20:37 | 191902.3 | 1560.0011 | 5 | 19 | 3.709539 | -3.260179 | 3.208775 | 1.412576 | 13.48256 | 5.558711
2018-02-26 20:39 | 192022.3 | 1680.0003 | 5 | 19 | 3.682939 | -3.260131 | 3.208775 | 1.521234 | 13.48256 | 5.96032
2018-02-26 20:41 | 192142.3 | 1800.0003 | 5 | 19 | 3.658175 | -3.26017 | 3.208775 | 1.629902 | 13.48256 | 6.359175
2018-02-26 20:43 | 192262.3 | 1920.0003 | 5 | 19 | 3.635201 | -3.260179 | 3.208775 | 1.738557 | 13.48256 | 6.755392
2018-02-26 20:45 | 192382.3 | 2040.0011 | 5 | 19 | 3.614074 | -3.259898 | 3.208775 | 1.847216 | 13.48256 | 7.149225
2018-02-26 20:47 | 192502.3 | 2160.0011 | 5 | 19 | 3.594815 | -3.260138 | 3.208775 | 1.955868 | 13.48256 | 7.54084
2018-02-26 20:49 | 192622.3 | 2280.0012 | 5 | 19 | 3.577383 | -3.260129 | 3.208775 | 2.064533 | 13.48256 | 7.930509
2018-02-26 20:51 | 192742.3 | 2400.0003 | 5 | 19 | 3.561484 | -3.260191 | 3.208775 | 2.173198 | 13.48256 | 8.318366
2018-02-26 20:53 | 192862.3 | 2520.0021 | 5 | 19 | 3.546693 | -3.260156 | 3.208775 | 2.281854 | 13.48256 | 8.704534
2018-02-26 20:55 | 192982.3 | 2640.0009 | 5 | 19 | 3.53235 | -3.260131 | 3.208775 | 2.390513 | 13.48256 | 9.089132
2018-02-26 20:57 | 193102.3 | 2760.0021 | 5 | 19 | 3.517745 | -3.260143 | 3.208775 | 2.499173 | 13.48256 | 9.472175
2018-02-26 20:59 | 193222.3 | 2880.0011 | 5 | 19 | 3.501521 | -3.260175 | 3.208775 | 2.607814 | 13.48256 | 9.853486
2018-02-26 21:01 | 193342.3 | 3000.0012 | 5 | 19 | 3.481529 | -3.260118 | 3.208775 | 2.716486 | 13.48256 | 10.23297
2018-02-26 21:03 | 193462.3 | 3120.0012 | 5 | 19 | 3.453356 | -3.260168 | 3.208775 | 2.825147 | 13.48256 | 10.60984
2018-02-26 21:05 | 193582.3 | 3240.0004 | 5 | 19 | 3.4127 | -3.260156 | 3.208775 | 2.933817 | 13.48256 | 10.98304
2018-02-26 21:07 | 193702.3 | 3360.0004 | 5 | 19 | 3.347823 | -3.260131 | 3.208775 | 3.042479 | 13.48256 | 11.35069
2018-02-26 21:09 | 193822.3 | 3480.0004 | 5 | 19 | 3.205075 | -3.260131 | 3.208775 | 3.151134 | 13.48256 | 11.70801
2018-02-26 21:10 | 193884.8 | 3542.5202 | 5 | 19 | 2.999966 | -3.260127 | 3.208775 | 3.207744 | 13.48256 | 11.88462
2018-02-26 21:12 | 194004.9 | 120.0008 | 6 | 19 | 3.312674 | 0 | 3.208775 | 3.207744 | 13.48256 | 11.88462
2018-02-26 21:14 | 194124.9 | 240 | 6 | 19 | 3.323193 | 0 | 3.208775 | 3.207744 | 13.48256 | 11.88462
2018-02-26 21:15 | 194184.9 | 300.0022 | 6 | 19 | 3.326374 | 0 | 3.208775 | 3.207744 | 13.48256 | 11.88462
2018-02-26 21:15 | 194184.9 | 0.0024 | 7 | 20 | 3.326371 | 0 | 0 | 0 | 0 | 0
2018-02-26 21:17 | 194305 | 120.001 | 2 | 20 | 3.963263 | 4.889936 | 0.1623012 | 3.3e-11 | 0.6225601 | 1.09e-10
2018-02-26 21:19 | 194425 | 240.001 | 2 | 20 | 4.00881 | 4.889923 | 0.3252802 | 3.3e-11 | 1.272543 | 1.09e-10
2018-02-26 21:21 | 194545 | 360.0019 | 2 | 20 | 4.045278 | 4.889992 | 0.488268 | 3.3e-11 | 1.929017 | 1.09e-10
2018-02-26 21:23 | 194665 | 480.002 | 2 | 20 | 4.075198 | 4.889946 | 0.6512519 | 3.3e-11 | 2.590828 | 1.09e-10
2018-02-26 21:25 | 194785 | 600.0019 | 2 | 20 | 4.100897 | 4.889936 | 0.8142352 | 3.3e-11 | 3.257163 | 1.09e-10
2018-02-26 21:27 | 194905 | 720.0003 | 2 | 20 | 4.12377 | 4.889992 | 0.977209 | 3.3e-11 | 3.927375 | 1.09e-10
2018-02-26 21:29 | 195025 | 840.0019 | 2 | 20 | 4.14799 | 4.889975 | 1.140198 | 3.3e-11 | 4.601442 | 1.09e-10
2018-02-26 21:31 | 195145 | 960.002 | 2 | 20 | 4.17473 | 4.889999 | 1.303182 | 3.3e-11 | 5.279646 | 1.09e-10
2018-02-26 21:33 | 195265 | 1080.0011 | 2 | 20 | 4.200412 | 4.807749 | 1.465986 | 3.3e-11 | 5.961628 | 1.09e-10
2018-02-26 21:35 | 195385 | 1200.0011 | 2 | 20 | 4.200384 | 4.281521 | 1.617316 | 3.3e-11 | 6.597272 | 1.09e-10
2018-02-26 21:37 | 195505 | 1320.0011 | 2 | 20 | 4.200405 | 3.781357 | 1.751637 | 3.3e-11 | 7.161476 | 1.09e-10
2018-02-26 21:39 | 195625 | 1440.0011 | 2 | 20 | 4.200396 | 3.306747 | 1.869654 | 3.3e-11 | 7.657192 | 1.09e-10
2018-02-26 21:40 | 195637.2 | 1452.2528 | 2 | 20 | 4.200384 | 3.259981 | 1.880831 | 3.3e-11 | 7.70414 | 1.09e-10
2018-02-26 21:42 | 195757.2 | 120.0011 | 3 | 20 | 4.228438 | 3.260181 | 1.989057 | 3.3e-11 | 8.16013 | 1.09e-10
2018-02-26 21:44 | 195877.2 | 240.002 | 3 | 20 | 4.261301 | 3.260126 | 2.097721 | 3.3e-11 | 8.621369 | 1.09e-10
2018-02-26 21:46 | 195997.2 | 360.0003 | 3 | 20 | 4.296632 | 3.260109 | 2.206378 | 3.3e-11 | 9.086284 | 1.09e-10
2018-02-26 21:48 | 196117.2 | 480.0004 | 3 | 20 | 4.33424 | 3.260166 | 2.315041 | 3.3e-11 | 9.555194 | 1.09e-10
2018-02-26 21:50 | 196237.2 | 600.0009 | 3 | 20 | 4.37381 | 3.260115 | 2.423704 | 3.3e-11 | 10.0283 | 1.09e-10
2018-02-26 21:52 | 196357.2 | 720.002 | 3 | 20 | 4.400408 | 3.016975 | 2.530833 | 3.3e-11 | 10.49877 | 1.09e-10
2018-02-26 21:54 | 196477.2 | 840.0012 | 3 | 20 | 4.400379 | 2.517057 | 2.622717 | 3.3e-11 | 10.90309 | 1.09e-10
2018-02-26 21:56 | 196597.2 | 960.002 | 3 | 20 | 4.400386 | 2.114645 | 2.699683 | 3.3e-11 | 11.24177 | 1.09e-10
2018-02-26 21:58 | 196717.2 | 1080.002 | 3 | 20 | 4.400363 | 1.785789 | 2.764499 | 3.3e-11 | 11.52699 | 1.09e-10
2018-02-26 22:00 | 196837.2 | 1200.0014 | 3 | 20 | 4.400383 | 1.517847 | 2.819406 | 3.3e-11 | 11.7686 | 1.09e-10
2018-02-26 22:02 | 196957.2 | 1320.0011 | 3 | 20 | 4.400373 | 1.298393 | 2.866217 | 3.3e-11 | 11.97459 | 1.09e-10
2018-02-26 22:04 | 197077.2 | 1440.0004 | 3 | 20 | 4.40037 | 1.118416 | 2.90639 | 3.3e-11 | 12.15136 | 1.09e-10
2018-02-26 22:06 | 197197.2 | 1560.002 | 3 | 20 | 4.40036 | 0.9689369 | 2.941093 | 3.3e-11 | 12.30407 | 1.09e-10
2018-02-26 22:08 | 197317.2 | 1680.002 | 3 | 20 | 4.400333 | 0.8446217 | 2.971264 | 3.3e-11 | 12.43683 | 1.09e-10
2018-02-26 22:10 | 197437.2 | 1800.0012 | 3 | 20 | 4.400324 | 0.7410526 | 2.997655 | 3.3e-11 | 12.55296 | 1.09e-10
2018-02-26 22:12 | 197557.2 | 1920.0021 | 3 | 20 | 4.400351 | 0.6543903 | 3.020879 | 3.3e-11 | 12.65515 | 1.09e-10
2018-02-26 22:14 | 197677.2 | 2040.0012 | 3 | 20 | 4.400333 | 0.5801868 | 3.041423 | 3.3e-11 | 12.74555 | 1.09e-10
2018-02-26 22:16 | 197797.2 | 2160.0012 | 3 | 20 | 4.400351 | 0.5167332 | 3.059678 | 3.3e-11 | 12.82588 | 1.09e-10
2018-02-26 22:18 | 197917.2 | 2280.0014 | 3 | 20 | 4.400341 | 0.4624195 | 3.075969 | 3.3e-11 | 12.89757 | 1.09e-10
2018-02-26 22:20 | 198037.2 | 2400.0004 | 3 | 20 | 4.400318 | 0.4143314 | 3.090565 | 3.3e-11 | 12.9618 | 1.09e-10
2018-02-26 22:22 | 198157.2 | 2520.0005 | 3 | 20 | 4.400343 | 0.3738537 | 3.103681 | 3.3e-11 | 13.01951 | 1.09e-10
2018-02-26 22:24 | 198277.2 | 2640.0004 | 3 | 20 | 4.400293 | 0.3362484 | 3.115497 | 3.3e-11 | 13.07151 | 1.09e-10
2018-02-26 22:26 | 198397.2 | 2760.0012 | 3 | 20 | 4.400316 | 0.3043118 | 3.126176 | 3.3e-11 | 13.11849 | 1.09e-10
2018-02-26 22:28 | 198517.2 | 2880.0012 | 3 | 20 | 4.400306 | 0.2756519 | 3.135843 | 3.3e-11 | 13.16103 | 1.09e-10
2018-02-26 22:30 | 198637.2 | 3000.0012 | 3 | 20 | 4.400303 | 0.2504292 | 3.144612 | 3.3e-11 | 13.19962 | 1.09e-10
2018-02-26 22:32 | 198757.2 | 3120.0012 | 3 | 20 | 4.40031 | 0.22785 | 3.15258 | 3.3e-11 | 13.23468 | 1.09e-10
2018-02-26 22:34 | 198877.2 | 3240.0022 | 3 | 20 | 4.400321 | 0.2077751 | 3.159832 | 3.3e-11 | 13.26659 | 1.09e-10
2018-02-26 22:36 | 198997.2 | 3360.0004 | 3 | 20 | 4.400301 | 0.1894817 | 3.166445 | 3.3e-11 | 13.29569 | 1.09e-10
2018-02-26 22:38 | 199117.2 | 3480.0012 | 3 | 20 | 4.400307 | 0.1730747 | 3.172482 | 3.3e-11 | 13.32226 | 1.09e-10
2018-02-26 22:40 | 199237.2 | 3600.002 | 3 | 20 | 4.400321 | 0.1584435 | 3.178003 | 3.3e-11 | 13.34655 | 1.09e-10
2018-02-26 22:42 | 199357.2 | 3720.0004 | 3 | 20 | 4.400315 | 0.145277 | 3.183053 | 3.3e-11 | 13.36877 | 1.09e-10
2018-02-26 22:44 | 199477.2 | 3840.0004 | 3 | 20 | 4.400321 | 0.1332951 | 3.18768 | 3.3e-11 | 13.38913 | 1.09e-10
2018-02-26 22:46 | 199597.2 | 3960.002 | 3 | 20 | 4.400294 | 0.121933 | 3.191921 | 3.3e-11 | 13.40779 | 1.09e-10
2018-02-26 22:48 | 199717.2 | 4080.0013 | 3 | 20 | 4.400284 | 0.1117687 | 3.195813 | 3.3e-11 | 13.42492 | 1.09e-10
2018-02-26 22:50 | 199837.2 | 4200.0003 | 3 | 20 | 4.400299 | 0.1029835 | 3.199391 | 3.3e-11 | 13.44066 | 1.09e-10
2018-02-26 22:52 | 199957.2 | 4320.0004 | 3 | 20 | 4.400326 | 0.09490395 | 3.202685 | 3.3e-11 | 13.45516 | 1.09e-10
2018-02-26 22:54 | 200077.2 | 4440.0004 | 3 | 20 | 4.400304 | 0.0873127 | 3.205712 | 3.3e-11 | 13.46848 | 1.09e-10
2018-02-26 22:55 | 200173.9 | 4536.7145 | 3 | 20 | 4.400293 | 0.0814991 | 3.20798 | 3.3e-11 | 13.47846 | 1.09e-10
2018-02-26 22:57 | 200293.979 | 120.0014 | 4 | 20 | 4.394178 | 0 | 3.20798 | 3.3e-11 | 13.47846 | 1.09e-10
2018-02-26 22:59 | 200413.9774 | 239.9998 | 4 | 20 | 4.39354 | 0 | 3.20798 | 3.3e-11 | 13.47846 | 1.09e-10
2018-02-26 23:00 | 200473.9803 | 300.0027 | 4 | 20 | 4.393304 | 0 | 3.20798 | 3.3e-11 | 13.47846 | 1.09e-10
2018-02-26 23:02 | 200594.1 | 120.0012 | 5 | 20 | 4.146529 | -3.260092 | 3.20798 | 0.1086618 | 13.47846 | 0.4537268
2018-02-26 23:04 | 200714.1 | 240.002 | 5 | 20 | 4.107439 | -3.260127 | 3.20798 | 0.2173193 | 13.47846 | 0.9021463
2018-02-26 23:06 | 200834.1 | 360.0004 | 5 | 20 | 4.067679 | -3.260081 | 3.20798 | 0.3259818 | 13.47846 | 1.346323
2018-02-26 23:08 | 200954.1 | 480.0013 | 5 | 20 | 4.026953 | -3.260122 | 3.20798 | 0.4346451 | 13.47846 | 1.786123
2018-02-26 23:10 | 201074.1 | 600.0014 | 5 | 20 | 3.986121 | -3.260135 | 3.20798 | 0.5433034 | 13.47846 | 2.221462
2018-02-26 23:12 | 201194.1 | 720.0004 | 5 | 20 | 3.945994 | -3.260118 | 3.20798 | 0.651968 | 13.47846 | 2.652422
2018-02-26 23:14 | 201314.1 | 840.0003 | 5 | 20 | 3.907114 | -3.260141 | 3.20798 | 0.760629 | 13.47846 | 3.079072
2018-02-26 23:16 | 201434.1 | 960.0012 | 5 | 20 | 3.869803 | -3.260129 | 3.20798 | 0.8692921 | 13.47846 | 3.501589
2018-02-26 23:18 | 201554.1 | 1080.0012 | 5 | 20 | 3.834073 | -3.260108 | 3.20798 | 0.9779525 | 13.47846 | 3.920128
2018-02-26 23:20 | 201674.1 | 1200.0012 | 5 | 20 | 3.800161 | -3.260081 | 3.20798 | 1.086598 | 13.47846 | 4.334824
2018-02-26 23:22 | 201794.1 | 1320.0004 | 5 | 20 | 3.768034 | -3.260138 | 3.20798 | 1.195276 | 13.47846 | 4.746055
2018-02-26 23:24 | 201914.1 | 1440.002 | 5 | 20 | 3.737776 | -3.260127 | 3.20798 | 1.303941 | 13.47846 | 5.153847
2018-02-26 23:26 | 202034.1 | 1560.002 | 5 | 20 | 3.709413 | -3.260087 | 3.20798 | 1.4126 | 13.47846 | 5.558431
2018-02-26 23:28 | 202154.1 | 1680.0004 | 5 | 20 | 3.682856 | -3.260096 | 3.20798 | 1.521257 | 13.47846 | 5.960026
2018-02-26 23:30 | 202274.1 | 1800.0004 | 5 | 20 | 3.658061 | -3.260118 | 3.20798 | 1.629916 | 13.47846 | 6.35884
2018-02-26 23:32 | 202394.1 | 1920.0012 | 5 | 20 | 3.635105 | -3.260124 | 3.20798 | 1.738578 | 13.47846 | 6.755064
2018-02-26 23:34 | 202514.1 | 2040.0012 | 5 | 20 | 3.613945 | -3.260081 | 3.20798 | 1.84724 | 13.47846 | 7.148899
2018-02-26 23:36 | 202634.1 | 2160.002 | 5 | 20 | 3.594724 | -3.260141 | 3.20798 | 1.955902 | 13.47846 | 7.540535
2018-02-26 23:38 | 202754.1 | 2280.002 | 5 | 20 | 3.577311 | -3.260133 | 3.20798 | 2.064565 | 13.47846 | 7.930185
2018-02-26 23:40 | 202874.1 | 2400.0006 | 5 | 20 | 3.561444 | -3.260099 | 3.20798 | 2.173225 | 13.47846 | 8.318022
2018-02-26 23:42 | 202994.1 | 2520.0012 | 5 | 20 | 3.546636 | -3.260141 | 3.20798 | 2.281883 | 13.47846 | 8.704187
2018-02-26 23:44 | 203114.1 | 2640.002 | 5 | 20 | 3.532361 | -3.260145 | 3.20798 | 2.390545 | 13.47846 | 9.088798
2018-02-26 23:46 | 203234.1 | 2760.002 | 5 | 20 | 3.517754 | -3.260168 | 3.20798 | 2.499203 | 13.47846 | 9.471832
2018-02-26 23:48 | 203354.1 | 2880.0012 | 5 | 20 | 3.501594 | -3.260152 | 3.20798 | 2.607862 | 13.47846 | 9.853213
2018-02-26 23:50 | 203474.1 | 3000.0004 | 5 | 20 | 3.481624 | -3.260145 | 3.20798 | 2.716521 | 13.47846 | 10.23266
2018-02-26 23:52 | 203594.1 | 3120.0002 | 5 | 20 | 3.453423 | -3.260102 | 3.20798 | 2.825185 | 13.47846 | 10.60955
2018-02-26 23:54 | 203714.1 | 3240.002 | 5 | 20 | 3.412651 | -3.260117 | 3.20798 | 2.933844 | 13.47846 | 10.98272
2018-02-26 23:56 | 203834.1 | 3360.0004 | 5 | 20 | 3.347754 | -3.260087 | 3.20798 | 3.042502 | 13.47846 | 11.35034
2018-02-26 23:58 | 203954.1 | 3480.0012 | 5 | 20 | 3.204134 | -3.260079 | 3.20798 | 3.151162 | 13.47846 | 11.70764
2018-02-26 23:59 | 204015.9 | 3541.8081 | 5 | 20 | 2.999991 | -3.260108 | 3.20798 | 3.20713 | 13.47846 | 11.88221
2018-02-27 00:01 | 204135.9 | 120.0012 | 6 | 20 | 3.311224 | 0 | 3.20798 | 3.20713 | 13.47846 | 11.88221
2018-02-27 00:03 | 204255.9 | 240.0004 | 6 | 20 | 3.321712 | 0 | 3.20798 | 3.20713 | 13.47846 | 11.88221
2018-02-27 00:04 | 204315.9 | 300.0048 | 6 | 20 | 3.324903 | 0 | 3.20798 | 3.20713 | 13.47846 | 11.88221
2018-02-27 00:04 | 204315.9 | 0.0025 | 7 | 21 | 3.324931 | 0 | 0 | 0 | 0 | 0
2018-02-27 00:06 | 204436 | 120.0003 | 2 | 21 | 3.962263 | 4.889891 | 0.1622979 | 3.194e-09 | 0.6223437 | 1.062e-08
2018-02-27 00:08 | 204556 | 240.001 | 2 | 21 | 4.007933 | 4.889833 | 0.3252801 | 3.194e-09 | 1.2722 | 1.062e-08
2018-02-27 00:10 | 204676 | 360.0019 | 2 | 21 | 4.044441 | 4.889835 | 0.4882612 | 3.194e-09 | 1.928506 | 1.062e-08
2018-02-27 00:12 | 204796 | 480.0019 | 2 | 21 | 4.074394 | 4.889872 | 0.651247 | 3.194e-09 | 2.590191 | 1.062e-08
2018-02-27 00:14 | 204916 | 600.0014 | 2 | 21 | 4.100172 | 4.889832 | 0.8142257 | 3.194e-09 | 3.256385 | 1.062e-08
2018-02-27 00:16 | 205036 | 720.0019 | 2 | 21 | 4.123062 | 4.889885 | 0.9772074 | 3.194e-09 | 3.926517 | 1.062e-08
2018-02-27 00:18 | 205156 | 840.0003 | 2 | 21 | 4.147237 | 4.889853 | 1.140188 | 3.194e-09 | 4.600431 | 1.062e-08
2018-02-27 00:20 | 205276 | 960.0004 | 2 | 21 | 4.173993 | 4.889854 | 1.303167 | 3.194e-09 | 5.278493 | 1.062e-08
2018-02-27 00:22 | 205396 | 1080.0004 | 2 | 21 | 4.200414 | 4.820356 | 1.466012 | 3.194e-09 | 5.960548 | 1.062e-08
2018-02-27 00:24 | 205516 | 1200.0011 | 2 | 21 | 4.200383 | 4.290634 | 1.617691 | 3.194e-09 | 6.597659 | 1.062e-08
2018-02-27 00:26 | 205636 | 1320.0019 | 2 | 21 | 4.200376 | 3.786146 | 1.752241 | 3.194e-09 | 7.162823 | 1.062e-08
2018-02-27 00:28 | 205756 | 1440.0019 | 2 | 21 | 4.2004 | 3.310059 | 1.870415 | 3.194e-09 | 7.659203 | 1.062e-08
2018-02-27 00:29 | 205769.1 | 1453.088 | 2 | 21 | 4.200399 | 3.259983 | 1.882355 | 3.194e-09 | 7.709354 | 1.062e-08
2018-02-27 00:31 | 205889.1 | 120.0003 | 3 | 21 | 4.228451 | 3.260056 | 1.990573 | 3.194e-09 | 8.165308 | 1.062e-08
2018-02-27 00:33 | 206009.1 | 240.0005 | 3 | 21 | 4.26129 | 3.260048 | 2.099232 | 3.194e-09 | 8.626531 | 1.062e-08
2018-02-27 00:35 | 206129.1 | 360.0003 | 3 | 21 | 4.296718 | 3.260029 | 2.207889 | 3.194e-09 | 9.091452 | 1.062e-08
2018-02-27 00:37 | 206249.1 | 480.0011 | 3 | 21 | 4.334368 | 3.260044 | 2.316548 | 3.194e-09 | 9.560354 | 1.062e-08
2018-02-27 00:39 | 206369.1 | 600.0007 | 3 | 21 | 4.373967 | 3.260061 | 2.425206 | 3.194e-09 | 10.03346 | 1.062e-08
2018-02-27 00:41 | 206489.1 | 720.0004 | 3 | 21 | 4.400389 | 3.013763 | 2.532298 | 3.194e-09 | 10.50377 | 1.062e-08
2018-02-27 00:43 | 206609.1 | 840.002 | 3 | 21 | 4.400399 | 2.514431 | 2.624081 | 3.194e-09 | 10.90765 | 1.062e-08
2018-02-27 00:45 | 206729.1 | 960.0019 | 3 | 21 | 4.400364 | 2.111076 | 2.70095 | 3.194e-09 | 11.24591 | 1.062e-08
2018-02-27 00:47 | 206849.1 | 1080.002 | 3 | 21 | 4.400385 | 1.783409 | 2.765677 | 3.194e-09 | 11.53073 | 1.062e-08
2018-02-27 00:49 | 206969.1 | 1200 | 3 | 21 | 4.400394 | 1.515465 | 2.82049 | 3.194e-09 | 11.77193 | 1.062e-08
2018-02-27 00:51 | 207089.1 | 1320.002 | 3 | 21 | 4.400373 | 1.2959 | 2.867218 | 3.194e-09 | 11.97755 | 1.062e-08
2018-02-27 00:53 | 207209.1 | 1440.002 | 3 | 21 | 4.400375 | 1.116035 | 2.90731 | 3.194e-09 | 12.15397 | 1.062e-08
2018-02-27 00:55 | 207329.1 | 1560.0009 | 3 | 21 | 4.400366 | 0.967186 | 2.941944 | 3.194e-09 | 12.30637 | 1.062e-08
2018-02-27 00:57 | 207449.1 | 1680.0003 | 3 | 21 | 4.400339 | 0.8431435 | 2.972056 | 3.194e-09 | 12.43887 | 1.062e-08
2018-02-27 00:59 | 207569.1 | 1800.0004 | 3 | 21 | 4.400339 | 0.7401695 | 2.998401 | 3.194e-09 | 12.5548 | 1.062e-08
2018-02-27 01:01 | 207689.1 | 1920.0014 | 3 | 21 | 4.400345 | 0.6530361 | 3.021582 | 3.194e-09 | 12.65681 | 1.062e-08
2018-02-27 01:03 | 207809.1 | 2040.001 | 3 | 21 | 4.400334 | 0.5791264 | 3.042088 | 3.194e-09 | 12.74704 | 1.062e-08
2018-02-27 01:05 | 207929.1 | 2160 | 3 | 21 | 4.400332 | 0.516325 | 3.060315 | 3.194e-09 | 12.82724 | 1.062e-08
2018-02-27 01:07 | 208049.1 | 2280.0011 | 3 | 21 | 4.40034 | 0.4614315 | 3.076585 | 3.194e-09 | 12.89884 | 1.062e-08
2018-02-27 01:09 | 208169.1 | 2400.0003 | 3 | 21 | 4.400321 | 0.4140339 | 3.091162 | 3.194e-09 | 12.96298 | 1.062e-08
2018-02-27 01:11 | 208289.1 | 2520.0011 | 3 | 21 | 4.400346 | 0.3733635 | 3.104261 | 3.194e-09 | 13.02062 | 1.062e-08
2018-02-27 01:13 | 208409.1 | 2640.0018 | 3 | 21 | 4.400296 | 0.3357162 | 3.116065 | 3.194e-09 | 13.07256 | 1.062e-08
2018-02-27 01:15 | 208529.1 | 2760.0011 | 3 | 21 | 4.400329 | 0.3043041 | 3.126728 | 3.194e-09 | 13.11948 | 1.062e-08
2018-02-27 01:17 | 208649.1 | 2880.0003 | 3 | 21 | 4.400277 | 0.2749348 | 3.136381 | 3.194e-09 | 13.16196 | 1.062e-08
2018-02-27 01:19 | 208769.1 | 3000.0019 | 3 | 21 | 4.400334 | 0.2506275 | 3.145136 | 3.194e-09 | 13.20049 | 1.062e-08
2018-02-27 01:21 | 208889.1 | 3120.0003 | 3 | 21 | 4.400317 | 0.2277145 | 3.153092 | 3.194e-09 | 13.23549 | 1.062e-08
2018-02-27 01:23 | 209009.1 | 3240.0011 | 3 | 21 | 4.400314 | 0.207428 | 3.160333 | 3.194e-09 | 13.26735 | 1.062e-08
2018-02-27 01:25 | 209129.1 | 3360.0019 | 3 | 21 | 4.400307 | 0.1891346 | 3.166931 | 3.194e-09 | 13.29639 | 1.062e-08
2018-02-27 01:27 | 209249.1 | 3480.001 | 3 | 21 | 4.400278 | 0.1719952 | 3.172951 | 3.194e-09 | 13.32288 | 1.062e-08
2018-02-27 01:29 | 209369.1 | 3600.0018 | 3 | 21 | 4.400303 | 0.1577377 | 3.178448 | 3.194e-09 | 13.34706 | 1.062e-08
2018-02-27 01:31 | 209489.1 | 3720.0018 | 3 | 21 | 4.400287 | 0.1442394 | 3.183476 | 3.194e-09 | 13.36919 | 1.062e-08
2018-02-27 01:33 | 209609.1 | 3840.0001 | 3 | 21 | 4.400284 | 0.1318512 | 3.188079 | 3.194e-09 | 13.38944 | 1.062e-08
2018-02-27 01:35 | 209729.1 | 3960.0018 | 3 | 21 | 4.400286 | 0.1208839 | 3.192292 | 3.194e-09 | 13.40798 | 1.062e-08
2018-02-27 01:37 | 209849.1 | 4080.0018 | 3 | 21 | 4.40028 | 0.1106796 | 3.196158 | 3.194e-09 | 13.425 | 1.062e-08
2018-02-27 01:39 | 209969.1 | 4200.001 | 3 | 21 | 4.400306 | 0.1024075 | 3.199704 | 3.194e-09 | 13.4406 | 1.062e-08
2018-02-27 01:41 | 210089.1 | 4320.0001 | 3 | 21 | 4.40028 | 0.09384918 | 3.20296 | 3.194e-09 | 13.45493 | 1.062e-08
2018-02-27 01:43 | 210209.1 | 4440.0001 | 3 | 21 | 4.400301 | 0.08618927 | 3.205962 | 3.194e-09 | 13.46814 | 1.062e-08
2018-02-27 01:44 | 210286.9 | 4517.7264 | 3 | 21 | 4.40028 | 0.0814991 | 3.20778 | 3.194e-09 | 13.47614 | 1.062e-08
2018-02-27 01:46 | 210406.9 | 120.0012 | 4 | 21 | 4.394183 | 0 | 3.20778 | 3.194e-09 | 13.47614 | 1.062e-08
2018-02-27 01:48 | 210526.9 | 240 | 4 | 21 | 4.393549 | 0 | 3.20778 | 3.194e-09 | 13.47614 | 1.062e-08
2018-02-27 01:49 | 210586.9 | 300.0023 | 4 | 21 | 4.393321 | 0 | 3.20778 | 3.194e-09 | 13.47614 | 1.062e-08
2018-02-27 01:51 | 210707 | 120.0001 | 5 | 21 | 4.146983 | -3.260118 | 3.20778 | 0.1086565 | 13.47614 | 0.4537508
2018-02-27 01:53 | 210827 | 240.0017 | 5 | 21 | 4.107852 | -3.260094 | 3.20778 | 0.2173218 | 13.47614 | 0.9022502
2018-02-27 01:55 | 210947 | 360.0006 | 5 | 21 | 4.06806 | -3.260117 | 3.20778 | 0.3259777 | 13.47614 | 1.346443
2018-02-27 01:57 | 211067 | 480.0009 | 5 | 21 | 4.02732 | -3.260098 | 3.20778 | 0.4346291 | 13.47614 | 1.786235
2018-02-27 01:59 | 211187 | 600.0002 | 5 | 21 | 3.986517 | -3.260048 | 3.20778 | 0.5432945 | 13.47614 | 2.221648
2018-02-27 02:01 | 211307 | 720.0008 | 5 | 21 | 3.946393 | -3.260062 | 3.20778 | 0.6519623 | 13.47614 | 2.652665
2018-02-27 02:03 | 211427 | 840.0001 | 5 | 21 | 3.907523 | -3.260098 | 3.20778 | 0.7606249 | 13.47614 | 3.079367
2018-02-27 02:05 | 211547 | 960.0009 | 5 | 21 | 3.870206 | -3.260098 | 3.20778 | 0.8692829 | 13.47614 | 3.501907
2018-02-27 02:07 | 211667 | 1080.0018 | 5 | 21 | 3.834573 | -3.260094 | 3.20778 | 0.9779462 | 13.47614 | 3.920505
2018-02-27 02:09 | 211787 | 1200.0018 | 5 | 21 | 3.800692 | -3.260138 | 3.20778 | 1.086607 | 13.47614 | 4.335318
2018-02-27 02:11 | 211907 | 1320.001 | 5 | 21 | 3.768545 | -3.260118 | 3.20778 | 1.195264 | 13.47614 | 4.746525
2018-02-27 02:13 | 212027 | 1440.0002 | 5 | 21 | 3.738306 | -3.260054 | 3.20778 | 1.303922 | 13.47614 | 5.154348
2018-02-27 02:15 | 212147 | 1560.0002 | 5 | 21 | 3.709964 | -3.260129 | 3.20778 | 1.412582 | 13.47614 | 5.558993
2018-02-27 02:17 | 212267 | 1680.001 | 5 | 21 | 3.683418 | -3.260102 | 3.20778 | 1.521243 | 13.47614 | 5.960664
2018-02-27 02:19 | 212387 | 1800.0002 | 5 | 21 | 3.658603 | -3.260131 | 3.20778 | 1.6299 | 13.47614 | 6.35953
2018-02-27 02:21 | 212507 | 1920.0026 | 5 | 21 | 3.635617 | -3.260173 | 3.20778 | 1.738559 | 13.47614 | 6.755806
2018-02-27 02:23 | 212627 | 2040.001 | 5 | 21 | 3.614447 | -3.260129 | 3.20778 | 1.847218 | 13.47614 | 7.149683
2018-02-27 02:25 | 212747 | 2160.0003 | 5 | 21 | 3.595207 | -3.260162 | 3.20778 | 1.955878 | 13.47614 | 7.541363
2018-02-27 02:27 | 212867 | 2280.001 | 5 | 21 | 3.57779 | -3.260104 | 3.20778 | 2.064539 | 13.47614 | 7.931061
2018-02-27 02:29 | 212987 | 2400.0002 | 5 | 21 | 3.56196 | -3.260083 | 3.20778 | 2.173195 | 13.47614 | 8.318938
2018-02-27 02:31 | 213107 | 2520.0017 | 5 | 21 | 3.547203 | -3.260131 | 3.20778 | 2.281859 | 13.47614 | 8.705187
2018-02-27 02:33 | 213227 | 2640.0017 | 5 | 21 | 3.532887 | -3.260085 | 3.20778 | 2.390522 | 13.47614 | 9.089856
2018-02-27 02:35 | 213347 | 2760.0018 | 5 | 21 | 3.518298 | -3.26012 | 3.20778 | 2.49918 | 13.47614 | 9.472949
2018-02-27 02:37 | 213467 | 2880.0001 | 5 | 21 | 3.502079 | -3.260139 | 3.20778 | 2.60784 | 13.47614 | 9.854386
2018-02-27 02:39 | 213587 | 3000.001 | 5 | 21 | 3.482098 | -3.260083 | 3.20778 | 2.716493 | 13.47614 | 10.23387
2018-02-27 02:41 | 213707 | 3120.0018 | 5 | 21 | 3.453747 | -3.260129 | 3.20778 | 2.825156 | 13.47614 | 10.6108
2018-02-27 02:43 | 213827 | 3240.001 | 5 | 21 | 3.412899 | -3.260143 | 3.20778 | 2.933816 | 13.47614 | 10.98399
2018-02-27 02:45 | 213947 | 3360.0026 | 5 | 21 | 3.347937 | -3.260092 | 3.20778 | 3.042474 | 13.47614 | 11.35164
2018-02-27 02:47 | 214067 | 3480.0011 | 5 | 21 | 3.204134 | -3.260098 | 3.20778 | 3.151126 | 13.47614 | 11.70893
2018-02-27 02:48 | 214128.6 | 3541.6471 | 5 | 21 | 2.99999 | -3.260129 | 3.20778 | 3.206945 | 13.47614 | 11.88304
2018-02-27 02:50 | 214248.7 | 120.0008 | 6 | 21 | 3.310012 | 0 | 3.20778 | 3.206945 | 13.47614 | 11.88304
2018-02-27 02:52 | 214368.7 | 240.0001 | 6 | 21 | 3.320506 | 0 | 3.20778 | 3.206945 | 13.47614 | 11.88304
2018-02-27 02:53 | 214428.7 | 300.0006 | 6 | 21 | 3.323728 | 0 | 3.20778 | 3.206945 | 13.47614 | 11.88304
2018-02-27 02:53 | 214428.7 | 0.0023 | 7 | 22 | 3.323761 | 0 | 0 | 0 | 0 | 0
2018-02-27 02:55 | 214548.8 | 120.001 | 2 | 22 | 3.96195 | 4.889864 | 0.1623031 | 2.292e-09 | 0.6222529 | 7.619e-09
2018-02-27 02:57 | 214668.8 | 240.001 | 2 | 22 | 4.007826 | 4.889885 | 0.3252825 | 2.292e-09 | 1.272069 | 7.619e-09
2018-02-27 02:59 | 214788.8 | 360.0003 | 2 | 22 | 4.04433 | 4.889877 | 0.488259 | 2.292e-09 | 1.928337 | 7.619e-09
2018-02-27 03:01 | 214908.8 | 480.0014 | 2 | 22 | 4.07439 | 4.889893 | 0.6512497 | 2.292e-09 | 2.590032 | 7.619e-09
2018-02-27 03:03 | 215028.8 | 600.0019 | 2 | 22 | 4.100224 | 4.889906 | 0.8142302 | 2.292e-09 | 3.256239 | 7.619e-09
2018-02-27 03:05 | 215148.8 | 720.0002 | 2 | 22 | 4.123287 | 4.889925 | 0.9772062 | 2.292e-09 | 3.926367 | 7.619e-09
2018-02-27 03:07 | 215268.8 | 840.0019 | 2 | 22 | 4.147618 | 4.889933 | 1.14019 | 2.292e-09 | 4.600338 | 7.619e-09
2018-02-27 03:09 | 215388.8 | 960.0011 | 2 | 22 | 4.174461 | 4.889915 | 1.303168 | 2.292e-09 | 5.278463 | 7.619e-09
2018-02-27 03:11 | 215508.8 | 1080.0003 | 2 | 22 | 4.200407 | 4.811831 | 1.465986 | 2.292e-09 | 5.960471 | 7.619e-09
2018-02-27 03:13 | 215628.8 | 1200.0019 | 2 | 22 | 4.200369 | 4.281466 | 1.617385 | 2.292e-09 | 6.596406 | 7.619e-09
2018-02-27 03:15 | 215748.8 | 1320.0003 | 2 | 22 | 4.200395 | 3.781439 | 1.751708 | 2.292e-09 | 7.160614 | 7.619e-09
2018-02-27 03:17 | 215868.8 | 1440.0003 | 2 | 22 | 4.200392 | 3.304937 | 1.869714 | 2.292e-09 | 7.656286 | 7.619e-09
2018-02-27 03:17 | 215880.7 | 1451.9703 | 2 | 22 | 4.200412 | 3.259981 | 1.880632 | 2.292e-09 | 7.702147 | 7.619e-09
2018-02-27 03:19 | 216000.8 | 120.0018 | 3 | 22 | 4.228408 | 3.260098 | 1.988848 | 2.292e-09 | 8.158095 | 7.619e-09
2018-02-27 03:21 | 216120.8 | 240.001 | 3 | 22 | 4.261266 | 3.260138 | 2.097507 | 2.292e-09 | 8.619312 | 7.619e-09
2018-02-27 03:23 | 216240.8 | 360.0018 | 3 | 22 | 4.296577 | 3.260155 | 2.206167 | 2.292e-09 | 9.084239 | 7.619e-09
2018-02-27 03:25 | 216360.8 | 480.0026 | 3 | 22 | 4.334159 | 3.260124 | 2.31483 | 2.292e-09 | 9.553137 | 7.619e-09
2018-02-27 03:27 | 216480.8 | 600.001 | 3 | 22 | 4.373673 | 3.260099 | 2.42349 | 2.292e-09 | 10.02622 | 7.619e-09
2018-02-27 03:29 | 216600.8 | 720 | 3 | 22 | 4.400413 | 3.018278 | 2.53064 | 2.292e-09 | 10.49677 | 7.619e-09
2018-02-27 03:31 | 216720.8 | 840.0003 | 3 | 22 | 4.4004 | 2.518705 | 2.622557 | 2.292e-09 | 10.90124 | 7.619e-09
2018-02-27 03:33 | 216840.8 | 960.0003 | 3 | 22 | 4.400359 | 2.115583 | 2.699569 | 2.292e-09 | 11.24012 | 7.619e-09
2018-02-27 03:35 | 216960.8 | 1080.0003 | 3 | 22 | 4.400374 | 1.78742 | 2.76444 | 2.292e-09 | 11.52558 | 7.619e-09
2018-02-27 03:37 | 217080.8 | 1200.001 | 3 | 22 | 4.400383 | 1.519318 | 2.819398 | 2.292e-09 | 11.76742 | 7.619e-09
2018-02-27 03:39 | 217200.8 | 1320.0027 | 3 | 22 | 4.400383 | 1.300055 | 2.866252 | 2.292e-09 | 11.97359 | 7.619e-09
2018-02-27 03:41 | 217320.8 | 1440.0018 | 3 | 22 | 4.400363 | 1.11904 | 2.906462 | 2.292e-09 | 12.15053 | 7.619e-09
2018-02-27 03:43 | 217440.8 | 1560.0018 | 3 | 22 | 4.400378 | 0.9705544 | 2.941197 | 2.292e-09 | 12.30338 | 7.619e-09
2018-02-27 03:45 | 217560.8 | 1680.001 | 3 | 22 | 4.400318 | 0.8452225 | 2.971398 | 2.292e-09 | 12.43627 | 7.619e-09
2018-02-27 03:47 | 217680.8 | 1800.0003 | 3 | 22 | 4.400359 | 0.7425194 | 2.997817 | 2.292e-09 | 12.55253 | 7.619e-09
2018-02-27 03:49 | 217800.8 | 1920.001 | 3 | 22 | 4.400331 | 0.654438 | 3.021062 | 2.292e-09 | 12.65481 | 7.619e-09
2018-02-27 03:51 | 217920.8 | 2040.0002 | 3 | 22 | 4.400335 | 0.580864 | 3.041619 | 2.292e-09 | 12.74527 | 7.619e-09
2018-02-27 03:53 | 218040.8 | 2160.0002 | 3 | 22 | 4.400322 | 0.5168247 | 3.059888 | 2.292e-09 | 12.82566 | 7.619e-09
2018-02-27 03:55 | 218160.8 | 2280.0018 | 3 | 22 | 4.400348 | 0.4625015 | 3.076189 | 2.292e-09 | 12.89739 | 7.619e-09
2018-02-27 03:57 | 218280.8 | 2400.0018 | 3 | 22 | 4.400314 | 0.4144459 | 3.090784 | 2.292e-09 | 12.96161 | 7.619e-09
2018-02-27 03:59 | 218400.8 | 2520.001 | 3 | 22 | 4.400321 | 0.372839 | 3.103896 | 2.292e-09 | 13.01931 | 7.619e-09
2018-02-27 04:01 | 218520.8 | 2640.001 | 3 | 22 | 4.400329 | 0.3366718 | 3.115706 | 2.292e-09 | 13.07128 | 7.619e-09
2018-02-27 04:03 | 218640.8 | 2760.0002 | 3 | 22 | 4.400325 | 0.3041286 | 3.126374 | 2.292e-09 | 13.11822 | 7.619e-09
2018-02-27 04:05 | 218760.8 | 2880.0018 | 3 | 22 | 4.400333 | 0.2760239 | 3.136027 | 2.292e-09 | 13.1607 | 7.619e-09
2018-02-27 04:07 | 218880.8 | 3000.0002 | 3 | 22 | 4.400321 | 0.2501602 | 3.144778 | 2.292e-09 | 13.19921 | 7.619e-09
2018-02-27 04:09 | 219000.8 | 3120.001 | 3 | 22 | 4.400311 | 0.2271023 | 3.152728 | 2.292e-09 | 13.23419 | 7.619e-09
2018-02-27 04:11 | 219120.8 | 3240.0018 | 3 | 22 | 4.400343 | 0.2077217 | 3.15996 | 2.292e-09 | 13.26601 | 7.619e-09
2018-02-27 04:13 | 219240.8 | 3360.0011 | 3 | 22 | 4.400296 | 0.1883945 | 3.166549 | 2.292e-09 | 13.295 | 7.619e-09
2018-02-27 04:15 | 219360.8 | 3480.0011 | 3 | 22 | 4.400328 | 0.1726856 | 3.17256 | 2.292e-09 | 13.32145 | 7.619e-09
2018-02-27 04:17 | 219480.8 | 3600.001 | 3 | 22 | 4.400343 | 0.15802 | 3.178054 | 2.292e-09 | 13.34563 | 7.619e-09
2018-02-27 04:19 | 219600.8 | 3720.0026 | 3 | 22 | 4.400301 | 0.1441746 | 3.183074 | 2.292e-09 | 13.36772 | 7.619e-09
2018-02-27 04:21 | 219720.8 | 3840.0002 | 3 | 22 | 4.40031 | 0.1321507 | 3.187674 | 2.292e-09 | 13.38796 | 7.619e-09
2018-02-27 04:23 | 219840.8 | 3960.0011 | 3 | 22 | 4.400297 | 0.1207924 | 3.191887 | 2.292e-09 | 13.4065 | 7.619e-09
2018-02-27 04:25 | 219960.8 | 4080.0002 | 3 | 22 | 4.400295 | 0.1110153 | 3.195753 | 2.292e-09 | 13.42351 | 7.619e-09
2018-02-27 04:27 | 220080.8 | 4200.0012 | 3 | 22 | 4.400313 | 0.1022644 | 3.199302 | 2.292e-09 | 13.43913 | 7.619e-09
2018-02-27 04:29 | 220200.8 | 4320.0002 | 3 | 22 | 4.400277 | 0.0934391 | 3.202561 | 2.292e-09 | 13.45347 | 7.619e-09
2018-02-27 04:31 | 220320.8 | 4440.0003 | 3 | 22 | 4.400317 | 0.08659554 | 3.205555 | 2.292e-09 | 13.46664 | 7.619e-09
2018-02-27 04:32 | 220399 | 4518.2409 | 3 | 22 | 4.400283 | 0.08149719 | 3.20738 | 2.292e-09 | 13.47467 | 7.619e-09
2018-02-27 04:34 | 220519 | 120 | 4 | 22 | 4.394183 | 0 | 3.20738 | 2.292e-09 | 13.47467 | 7.619e-09
2018-02-27 04:36 | 220639 | 240.0016 | 4 | 22 | 4.393551 | 0 | 3.20738 | 2.292e-09 | 13.47467 | 7.619e-09
2018-02-27 04:37 | 220699 | 300.0023 | 4 | 22 | 4.393322 | 0 | 3.20738 | 2.292e-09 | 13.47467 | 7.619e-09
2018-02-27 04:39 | 220819.2 | 120.0026 | 5 | 22 | 4.147005 | -3.260108 | 3.20738 | 0.1086567 | 13.47467 | 0.4537551
2018-02-27 04:41 | 220939.1 | 240.0011 | 5 | 22 | 4.10787 | -3.260147 | 3.20738 | 0.2173154 | 13.47467 | 0.9022291
2018-02-27 04:43 | 221059.1 | 360.0005 | 5 | 22 | 4.068071 | -3.260115 | 3.20738 | 0.325976 | 13.47467 | 1.346442
2018-02-27 04:45 | 221179.1 | 480.0011 | 5 | 22 | 4.027235 | -3.260135 | 3.20738 | 0.4346339 | 13.47467 | 1.786256
2018-02-27 04:47 | 221299.1 | 600.0018 | 5 | 22 | 3.986327 | -3.260092 | 3.20738 | 0.5432939 | 13.47467 | 2.221629
2018-02-27 04:49 | 221419.2 | 720.0026 | 5 | 22 | 3.946129 | -3.260133 | 3.20738 | 0.6519561 | 13.47467 | 2.652599
2018-02-27 04:51 | 221539.1 | 840.0011 | 5 | 22 | 3.907171 | -3.26012 | 3.20738 | 0.760614 | 13.47467 | 3.079248
2018-02-27 04:53 | 221659.1 | 960.0011 | 5 | 22 | 3.869817 | -3.260129 | 3.20738 | 0.8692732 | 13.47467 | 3.501755
2018-02-27 04:55 | 221779.1 | 1080.0003 | 5 | 22 | 3.834045 | -3.260127 | 3.20738 | 0.9779326 | 13.47467 | 3.920285
2018-02-27 04:57 | 221899.1 | 1200.0002 | 5 | 22 | 3.800072 | -3.260145 | 3.20738 | 1.086591 | 13.47467 | 4.335023
2018-02-27 04:59 | 222019.1 | 1320.0011 | 5 | 22 | 3.767938 | -3.260168 | 3.20738 | 1.195252 | 13.47467 | 4.746181
2018-02-27 05:01 | 222139.1 | 1440.0011 | 5 | 22 | 3.737674 | -3.26011 | 3.20738 | 1.303912 | 13.47467 | 5.153943
2018-02-27 05:03 | 222259.1 | 1560.0002 | 5 | 22 | 3.709318 | -3.260159 | 3.20738 | 1.412565 | 13.47467 | 5.558495
2018-02-27 05:05 | 222379.1 | 1680.0018 | 5 | 22 | 3.682713 | -3.260154 | 3.20738 | 1.521236 | 13.47467 | 5.960131
2018-02-27 05:07 | 222499.1 | 1800.0018 | 5 | 22 | 3.657875 | -3.260154 | 3.20738 | 1.6299 | 13.47467 | 6.358943
2018-02-27 05:09 | 222619.1 | 1920.0018 | 5 | 22 | 3.634832 | -3.260138 | 3.20738 | 1.738557 | 13.47467 | 6.75513
2018-02-27 05:11 | 222739.1 | 2040.0019 | 5 | 22 | 3.613681 | -3.260127 | 3.20738 | 1.84722 | 13.47467 | 7.148935
2018-02-27 05:13 | 222859.1 | 2160.0011 | 5 | 22 | 3.594455 | -3.260092 | 3.20738 | 1.955878 | 13.47467 | 7.540529
2018-02-27 05:15 | 222979.1 | 2280.0007 | 5 | 22 | 3.577025 | -3.260102 | 3.20738 | 2.064531 | 13.47467 | 7.930117
2018-02-27 05:17 | 223099.1 | 2400.0011 | 5 | 22 | 3.561146 | -3.260133 | 3.20738 | 2.173191 | 13.47467 | 8.317922
2018-02-27 05:19 | 223219.2 | 2520.0026 | 5 | 22 | 3.546425 | -3.260104 | 3.20738 | 2.281856 | 13.47467 | 8.704084
2018-02-27 05:21 | 223339.1 | 2640.0018 | 5 | 22 | 3.532175 | -3.260102 | 3.20738 | 2.390515 | 13.47467 | 9.08866
2018-02-27 05:23 | 223459.1 | 2760.0002 | 5 | 22 | 3.517554 | -3.260108 | 3.20738 | 2.499173 | 13.47467 | 9.471674
2018-02-27 05:25 | 223579.1 | 2880.001 | 5 | 22 | 3.50136 | -3.260117 | 3.20738 | 2.607831 | 13.47467 | 9.853025
2018-02-27 05:27 | 223699.1 | 3000.0002 | 5 | 22 | 3.481339 | -3.260133 | 3.20738 | 2.716488 | 13.47467 | 10.23244
2018-02-27 05:29 | 223819.1 | 3120.0002 | 5 | 22 | 3.452986 | -3.260139 | 3.20738 | 2.825149 | 13.47467 | 10.60929
2018-02-27 05:31 | 223939.1 | 3240.001 | 5 | 22 | 3.412029 | -3.260085 | 3.20738 | 2.93381 | 13.47467 | 10.9824
2018-02-27 05:33 | 224059.1 | 3360.001 | 5 | 22 | 3.346541 | -3.260141 | 3.20738 | 3.042468 | 13.47467 | 11.34993
2018-02-27 05:35 | 224179.1 | 3480.0019 | 5 | 22 | 3.201017 | -3.260052 | 3.20738 | 3.151126 | 13.47467 | 11.70701
2018-02-27 05:36 | 224239.6 | 3540.4648 | 5 | 22 | 2.999973 | -3.260099 | 3.20738 | 3.205872 | 13.47467 | 11.87766
2018-02-27 05:38 | 224359.6 | 120.0003 | 6 | 22 | 3.312466 | 0 | 3.20738 | 3.205872 | 13.47467 | 11.87766
2018-02-27 05:40 | 224479.6 | 240.001 | 6 | 22 | 3.322956 | 0 | 3.20738 | 3.205872 | 13.47467 | 11.87766
2018-02-27 05:41 | 224539.7 | 300.004 | 6 | 22 | 3.326152 | 0 | 3.20738 | 3.205872 | 13.47467 | 11.87766
2018-02-27 05:41 | 224539.7 | 0.004 | 7 | 23 | 3.326137 | 0 | 0 | 0 | 0 | 0
2018-02-27 05:43 | 224659.8 | 120.0011 | 2 | 23 | 3.963274 | 4.889925 | 0.1623054 | 1.29e-09 | 0.6225709 | 4.29e-09
2018-02-27 05:45 | 224779.8 | 240.0009 | 2 | 23 | 4.008858 | 4.889956 | 0.3252847 | 1.29e-09 | 1.272559 | 4.29e-09
2018-02-27 05:47 | 224899.8 | 360.0003 | 2 | 23 | 4.045403 | 4.889851 | 0.4882681 | 1.29e-09 | 1.929033 | 4.29e-09
2018-02-27 05:49 | 225019.8 | 480.0003 | 2 | 23 | 4.075375 | 4.889933 | 0.6512526 | 1.29e-09 | 2.590869 | 4.29e-09
2018-02-27 05:51 | 225139.8 | 600.0027 | 2 | 23 | 4.101119 | 4.889931 | 0.8142331 | 1.29e-09 | 3.257229 | 4.29e-09
2018-02-27 05:53 | 225259.8 | 720.0011 | 2 | 23 | 4.124006 | 4.889957 | 0.9772144 | 1.29e-09 | 3.927508 | 4.29e-09
2018-02-27 05:55 | 225379.8 | 840.0027 | 2 | 23 | 4.148245 | 4.889931 | 1.140202 | 1.29e-09 | 4.601606 | 4.29e-09
2018-02-27 05:57 | 225499.8 | 960.0004 | 2 | 23 | 4.175023 | 4.889956 | 1.303182 | 1.29e-09 | 5.27984 | 4.29e-09
2018-02-27 05:59 | 225619.8 | 1080.0011 | 2 | 23 | 4.200398 | 4.802172 | 1.465955 | 1.29e-09 | 5.961733 | 4.29e-09
2018-02-27 06:01 | 225739.8 | 1200.0003 | 2 | 23 | 4.200409 | 4.278261 | 1.61716 | 1.29e-09 | 6.59685 | 4.29e-09
2018-02-27 06:03 | 225859.8 | 1320.0019 | 2 | 23 | 4.200391 | 3.777075 | 1.751345 | 1.29e-09 | 7.16048 | 4.29e-09
2018-02-27 06:05 | 225979.8 | 1440.0011 | 2 | 23 | 4.20038 | 3.301908 | 1.86924 | 1.29e-09 | 7.655685 | 4.29e-09
2018-02-27 06:06 | 225990.9 | 1451.1711 | 2 | 23 | 4.200399 | 3.259989 | 1.879419 | 1.29e-09 | 7.698442 | 4.29e-09
2018-02-27 06:08 | 226110.9 | 120.0012 | 3 | 23 | 4.22849 | 3.260122 | 1.987642 | 1.546e-09 | 8.154418 | 5.333e-09
2018-02-27 06:10 | 226230.9 | 240.0012 | 3 | 23 | 4.26134 | 3.260063 | 2.096301 | 1.546e-09 | 8.615643 | 5.333e-09
2018-02-27 06:12 | 226350.9 | 360.0002 | 3 | 23 | 4.296645 | 3.260092 | 2.204954 | 1.546e-09 | 9.080549 | 5.333e-09
2018-02-27 06:14 | 226470.9 | 480.0012 | 3 | 23 | 4.334242 | 3.260063 | 2.313618 | 1.546e-09 | 9.549461 | 5.333e-09
2018-02-27 06:16 | 226590.9 | 600.002 | 3 | 23 | 4.373773 | 3.260061 | 2.422277 | 1.546e-09 | 10.02255 | 5.333e-09
2018-02-27 06:18 | 226710.9 | 720.0012 | 3 | 23 | 4.400389 | 3.017139 | 2.529408 | 1.546e-09 | 10.49302 | 5.333e-09
2018-02-27 06:20 | 226830.9 | 840.0004 | 3 | 23 | 4.400411 | 2.517799 | 2.621294 | 1.546e-09 | 10.89736 | 5.333e-09
2018-02-27 06:22 | 226950.9 | 960.0013 | 3 | 23 | 4.400384 | 2.114471 | 2.698261 | 1.546e-09 | 11.23604 | 5.333e-09
2018-02-27 06:24 | 227070.9 | 1080.0004 | 3 | 23 | 4.40038 | 1.785717 | 2.763076 | 1.546e-09 | 11.52125 | 5.333e-09
2018-02-27 06:26 | 227190.9 | 1200.0013 | 3 | 23 | 4.400366 | 1.517761 | 2.817984 | 1.546e-09 | 11.76287 | 5.333e-09
2018-02-27 06:28 | 227310.9 | 1320.0029 | 3 | 23 | 4.400358 | 1.29846 | 2.864798 | 1.546e-09 | 11.96887 | 5.333e-09
2018-02-27 06:30 | 227430.9 | 1440.0013 | 3 | 23 | 4.400342 | 1.117678 | 2.904973 | 1.546e-09 | 12.14565 | 5.333e-09
2018-02-27 06:32 | 227550.9 | 1560.002 | 3 | 23 | 4.400348 | 0.9689217 | 2.939679 | 1.546e-09 | 12.29837 | 5.333e-09
2018-02-27 06:34 | 227670.9 | 1680.0028 | 3 | 23 | 4.400355 | 0.8454838 | 2.969854 | 1.546e-09 | 12.43115 | 5.333e-09
2018-02-27 06:36 | 227790.9 | 1800.0004 | 3 | 23 | 4.400351 | 0.7421131 | 2.996257 | 1.546e-09 | 12.54733 | 5.333e-09
2018-02-27 06:38 | 227910.9 | 1920.0013 | 3 | 23 | 4.400359 | 0.6549835 | 3.019488 | 1.546e-09 | 12.64956 | 5.333e-09
2018-02-27 06:40 | 228030.9 | 2040.0013 | 3 | 23 | 4.400321 | 0.5801964 | 3.04004 | 1.546e-09 | 12.73999 | 5.333e-09
2018-02-27 06:42 | 228150.9 | 2160.0013 | 3 | 23 | 4.40033 | 0.5169773 | 3.058302 | 1.546e-09 | 12.82035 | 5.333e-09
2018-02-27 06:44 | 228270.9 | 2280.002 | 3 | 23 | 4.400356 | 0.4627285 | 3.074603 | 1.546e-09 | 12.89208 | 5.333e-09
2018-02-27 06:46 | 228390.9 | 2400.0004 | 3 | 23 | 4.400333 | 0.4147854 | 3.089203 | 1.546e-09 | 12.95633 | 5.333e-09
2018-02-27 06:48 | 228510.9 | 2520.0004 | 3 | 23 | 4.400346 | 0.3738537 | 3.102317 | 1.546e-09 | 13.01403 | 5.333e-09
2018-02-27 06:50 | 228630.9 | 2640.0009 | 3 | 23 | 4.40033 | 0.3367405 | 3.114135 | 1.546e-09 | 13.06604 | 5.333e-09
2018-02-27 06:52 | 228750.9 | 2760.0012 | 3 | 23 | 4.400321 | 0.3043327 | 3.124808 | 1.546e-09 | 13.113 | 5.333e-09
2018-02-27 06:54 | 228870.9 | 2880.0004 | 3 | 23 | 4.400323 | 0.2758217 | 3.134469 | 1.546e-09 | 13.15551 | 5.333e-09
2018-02-27 06:56 | 228990.9 | 3000.0004 | 3 | 23 | 4.400334 | 0.2508469 | 3.143229 | 1.546e-09 | 13.19406 | 5.333e-09
2018-02-27 06:58 | 229110.9 | 3120.002 | 3 | 23 | 4.400318 | 0.227581 | 3.151192 | 1.546e-09 | 13.2291 | 5.333e-09
2018-02-27 07:00 | 229230.9 | 3240.0004 | 3 | 23 | 4.400308 | 0.2073898 | 3.158438 | 1.546e-09 | 13.26099 | 5.333e-09
2018-02-27 07:02 | 229350.9 | 3360.002 | 3 | 23 | 4.400303 | 0.1891403 | 3.165042 | 1.546e-09 | 13.29004 | 5.333e-09
2018-02-27 07:04 | 229470.9 | 3480.0012 | 3 | 23 | 4.4003 | 0.1726799 | 3.171067 | 1.546e-09 | 13.31656 | 5.333e-09
2018-02-27 07:06 | 229590.9 | 3600.0004 | 3 | 23 | 4.400312 | 0.1580925 | 3.176572 | 1.546e-09 | 13.34078 | 5.333e-09
2018-02-27 07:08 | 229710.9 | 3720.002 | 3 | 23 | 4.400292 | 0.1443348 | 3.181605 | 1.546e-09 | 13.36292 | 5.333e-09
2018-02-27 07:10 | 229830.9 | 3840.0019 | 3 | 23 | 4.400291 | 0.1318455 | 3.18621 | 1.546e-09 | 13.38319 | 5.333e-09
2018-02-27 07:12 | 229950.9 | 3960.0004 | 3 | 23 | 4.400306 | 0.1215954 | 3.190434 | 1.546e-09 | 13.40177 | 5.333e-09
2018-02-27 07:14 | 230070.9 | 4080.0012 | 3 | 23 | 4.400304 | 0.1117821 | 3.194302 | 1.546e-09 | 13.4188 | 5.333e-09
2018-02-27 07:16 | 230190.9 | 4200.0019 | 3 | 23 | 4.400293 | 0.1022644 | 3.197862 | 1.546e-09 | 13.43446 | 5.333e-09
2018-02-27 07:18 | 230310.9 | 4320.0012 | 3 | 23 | 4.400258 | 0.09347343 | 3.20113 | 1.546e-09 | 13.44884 | 5.333e-09
2018-02-27 07:20 | 230430.9 | 4440.0003 | 3 | 23 | 4.400251 | 0.08611488 | 3.204136 | 1.546e-09 | 13.46207 | 5.333e-09
2018-02-27 07:21 | 230505.7 | 4514.7984 | 3 | 23 | 4.400254 | 0.08149719 | 3.20589 | 1.546e-09 | 13.46979 | 5.333e-09
2018-02-27 07:23 | 230625.8 | 120.0008 | 4 | 23 | 4.394124 | 0 | 3.20589 | 1.546e-09 | 13.46979 | 5.333e-09
2018-02-27 07:25 | 230745.8 | 240.0016 | 4 | 23 | 4.393498 | 0 | 3.20589 | 1.546e-09 | 13.46979 | 5.333e-09
2018-02-27 07:26 | 230805.8 | 300.0037 | 4 | 23 | 4.393276 | 0 | 3.20589 | 1.546e-09 | 13.46979 | 5.333e-09
2018-02-27 07:28 | 230925.9 | 120.001 | 5 | 23 | 4.146787 | -3.260079 | 3.20589 | 0.1086616 | 13.46979 | 0.4537523
2018-02-27 07:30 | 231045.9 | 240.0018 | 5 | 23 | 4.107667 | -3.260083 | 3.20589 | 0.2173207 | 13.46979 | 0.9022046
2018-02-27 07:32 | 231165.9 | 360.0002 | 5 | 23 | 4.067869 | -3.260044 | 3.20589 | 0.3259799 | 13.46979 | 1.346388
2018-02-27 07:34 | 231285.9 | 480.0018 | 5 | 23 | 4.027117 | -3.260075 | 3.20589 | 0.4346432 | 13.46979 | 1.786207
2018-02-27 07:36 | 231405.9 | 600.0009 | 5 | 23 | 3.986235 | -3.260075 | 3.20589 | 0.5432993 | 13.46979 | 2.221555
2018-02-27 07:38 | 231525.9 | 720.0002 | 5 | 23 | 3.946072 | -3.260067 | 3.20589 | 0.6519537 | 13.46979 | 2.652486
2018-02-27 07:40 | 231645.9 | 840.0018 | 5 | 23 | 3.907109 | -3.260077 | 3.20589 | 0.7606227 | 13.46979 | 3.07917
2018-02-27 07:42 | 231765.9 | 960.0002 | 5 | 23 | 3.869719 | -3.260115 | 3.20589 | 0.8692811 | 13.46979 | 3.501665
2018-02-27 07:44 | 231885.9 | 1080.0012 | 5 | 23 | 3.834016 | -3.260087 | 3.20589 | 0.9779419 | 13.46979 | 3.920195
2018-02-27 07:46 | 232005.9 | 1200.001 | 5 | 23 | 3.800105 | -3.260085 | 3.20589 | 1.086601 | 13.46979 | 4.334938
2018-02-27 07:48 | 232125.9 | 1320.0014 | 5 | 23 | 3.767947 | -3.260096 | 3.20589 | 1.195259 | 13.46979 | 4.746083
2018-02-27 07:50 | 232245.9 | 1440.0002 | 5 | 23 | 3.737668 | -3.260046 | 3.20589 | 1.303906 | 13.46979 | 5.1538
2018-02-27 07:52 | 232365.9 | 1560.0002 | 5 | 23 | 3.709265 | -3.260071 | 3.20589 | 1.412576 | 13.46979 | 5.558415
2018-02-27 07:54 | 232485.9 | 1680.0018 | 5 | 23 | 3.682704 | -3.260069 | 3.20589 | 1.521246 | 13.46979 | 5.96004
2018-02-27 07:56 | 232605.9 | 1800.0002 | 5 | 23 | 3.657875 | -3.260106 | 3.20589 | 1.629903 | 13.46979 | 6.358827
2018-02-27 07:58 | 232725.9 | 1920.0002 | 5 | 23 | 3.634839 | -3.260077 | 3.20589 | 1.738559 | 13.46979 | 6.755012
2018-02-27 08:00 | 232845.9 | 2040.0003 | 5 | 23 | 3.613715 | -3.260075 | 3.20589 | 1.84722 | 13.46979 | 7.148812
2018-02-27 08:02 | 232965.9 | 2160.0019 | 5 | 23 | 3.594466 | -3.260094 | 3.20589 | 1.955881 | 13.46979 | 7.540417
2018-02-27 08:04 | 233085.9 | 2280.0003 | 5 | 23 | 3.577039 | -3.26012 | 3.20589 | 2.064538 | 13.46979 | 7.93002
2018-02-27 08:06 | 233205.9 | 2400.0002 | 5 | 23 | 3.561129 | -3.260124 | 3.20589 | 2.173192 | 13.46979 | 8.317802
2018-02-27 08:08 | 233325.9 | 2520.0019 | 5 | 23 | 3.546338 | -3.260173 | 3.20589 | 2.281862 | 13.46979 | 8.703979
2018-02-27 08:10 | 233445.9 | 2640.0002 | 5 | 23 | 3.531989 | -3.260118 | 3.20589 | 2.390521 | 13.46979 | 9.088538
2018-02-27 08:12 | 233565.9 | 2760.001 | 5 | 23 | 3.517373 | -3.259828 | 3.20589 | 2.499178 | 13.46979 | 9.471526
2018-02-27 08:14 | 233685.9 | 2880.001 | 5 | 23 | 3.501092 | -3.259855 | 3.20589 | 2.607836 | 13.46979 | 9.852852
2018-02-27 08:16 | 233805.9 | 3000.001 | 5 | 23 | 3.480958 | -3.260191 | 3.20589 | 2.716491 | 13.46979 | 10.23222
2018-02-27 08:18 | 233925.9 | 3120.001 | 5 | 23 | 3.452403 | -3.260203 | 3.20589 | 2.82515 | 13.46979 | 10.60901
2018-02-27 08:20 | 234045.9 | 3240.0003 | 5 | 23 | 3.411219 | -3.259857 | 3.20589 | 2.933805 | 13.46979 | 10.98203
2018-02-27 08:22 | 234165.9 | 3360.0008 | 5 | 23 | 3.345265 | -3.260191 | 3.20589 | 3.042461 | 13.46979 | 11.34944
2018-02-27 08:24 | 234285.9 | 3480.001 | 5 | 23 | 3.198042 | -3.259789 | 3.20589 | 3.151114 | 13.46979 | 11.7063
2018-02-27 08:25 | 234345 | 3539.1687 | 5 | 23 | 2.999998 | -3.259891 | 3.20589 | 3.204687 | 13.46979 | 11.87319
2018-02-27 08:27 | 234465.1 | 120 | 6 | 23 | 3.313245 | 0 | 3.20589 | 3.204694 | 13.46979 | 11.87321
2018-02-27 08:29 | 234585.1 | 240.0017 | 6 | 23 | 3.323791 | 0 | 3.20589 | 3.204694 | 13.46979 | 11.87321
2018-02-27 08:30 | 234645.1 | 300.0038 | 6 | 23 | 3.326969 | 0 | 3.20589 | 3.204694 | 13.46979 | 11.87321
2018-02-27 08:30 | 234645.0963 | 0.0024 | 7 | 24 | 3.327139 | 0 | 0 | 0 | 0 | 0
2018-02-27 08:32 | 234765.2 | 120.0003 | 2 | 24 | 3.963939 | 4.889925 | 0.1622978 | 1.918e-09 | 0.6226719 | 6.38e-09
2018-02-27 08:34 | 234885.2 | 240.0003 | 2 | 24 | 4.009496 | 4.889915 | 0.3252743 | 1.918e-09 | 1.272754 | 6.38e-09
2018-02-27 08:36 | 235005.2 | 360.0011 | 2 | 24 | 4.046073 | 4.889915 | 0.4882668 | 1.918e-09 | 1.929365 | 6.38e-09
2018-02-27 08:38 | 235125.2 | 480.0011 | 2 | 24 | 4.076076 | 4.889929 | 0.6512485 | 1.918e-09 | 2.591304 | 6.38e-09
2018-02-27 08:40 | 235245.2 | 600.0002 | 2 | 24 | 4.101726 | 4.88991 | 0.8142348 | 1.918e-09 | 3.257793 | 6.38e-09
2018-02-27 08:42 | 235365.2 | 720.0027 | 2 | 24 | 4.124671 | 4.889936 | 0.9772183 | 1.918e-09 | 3.928185 | 6.38e-09
2018-02-27 08:44 | 235485.2 | 840.0002 | 2 | 24 | 4.148943 | 4.889956 | 1.140198 | 1.918e-09 | 4.602366 | 6.38e-09
2018-02-27 08:46 | 235605.2 | 960.0019 | 2 | 24 | 4.175735 | 4.889887 | 1.303188 | 1.918e-09 | 5.28075 | 6.38e-09
2018-02-27 08:48 | 235725.2 | 1080.0019 | 2 | 24 | 4.200396 | 4.788204 | 1.465882 | 1.918e-09 | 5.962417 | 6.38e-09
2018-02-27 08:50 | 235845.2 | 1200.0019 | 2 | 24 | 4.2004 | 4.267527 | 1.616661 | 1.918e-09 | 6.595747 | 6.38e-09
2018-02-27 08:52 | 235965.2 | 1320.0003 | 2 | 24 | 4.2004 | 3.769157 | 1.750526 | 1.918e-09 | 7.158034 | 6.38e-09
2018-02-27 08:54 | 236085.2 | 1440.0019 | 2 | 24 | 4.200384 | 3.296625 | 1.868182 | 1.918e-09 | 7.652236 | 6.38e-09
2018-02-27 08:54 | 236094.9 | 1449.7311 | 2 | 24 | 4.200398 | 3.259993 | 1.877041 | 1.918e-09 | 7.689444 | 6.38e-09
2018-02-27 08:56 | 236214.9 | 120.001 | 3 | 24 | 4.228473 | 3.260082 | 1.985257 | 1.918e-09 | 8.145394 | 6.38e-09
2018-02-27 08:58 | 236334.9 | 240.0018 | 3 | 24 | 4.261367 | 3.260086 | 2.093917 | 1.918e-09 | 8.606625 | 6.38e-09
2018-02-27 09:00 | 236454.9 | 360.0018 | 3 | 24 | 4.296662 | 3.260107 | 2.202582 | 1.918e-09 | 9.071582 | 6.38e-09
2018-02-27 09:02 | 236574.9 | 480.001 | 3 | 24 | 4.334235 | 3.260105 | 2.311241 | 1.918e-09 | 9.540475 | 6.38e-09
2018-02-27 09:04 | 236694.9 | 600.0018 | 3 | 24 | 4.373791 | 3.260101 | 2.4199 | 1.918e-09 | 10.01356 | 6.38e-09
2018-02-27 09:06 | 236814.9 | 720.0003 | 3 | 24 | 4.400408 | 3.01709 | 2.527033 | 1.918e-09 | 10.48405 | 6.38e-09
2018-02-27 09:08 | 236934.9 | 840.0017 | 3 | 24 | 4.40039 | 2.51881 | 2.618931 | 1.918e-09 | 10.88844 | 6.38e-09
2018-02-27 09:10 | 237054.9 | 960.0009 | 3 | 24 | 4.400382 | 2.116167 | 2.69594 | 1.918e-09 | 11.22731 | 6.38e-09
2018-02-27 09:12 | 237174.9 | 1080.001 | 3 | 24 | 4.400375 | 1.788042 | 2.760817 | 1.918e-09 | 11.51279 | 6.38e-09
2018-02-27 09:14 | 237294.9 | 1200.001 | 3 | 24 | 4.400378 | 1.520317 | 2.815796 | 1.918e-09 | 11.75472 | 6.38e-09
2018-02-27 09:16 | 237414.9 | 1320.0001 | 3 | 24 | 4.400377 | 1.30064 | 2.862678 | 1.918e-09 | 11.96101 | 6.38e-09
2018-02-27 09:18 | 237534.9 | 1440.0018 | 3 | 24 | 4.400369 | 1.120378 | 2.902927 | 1.918e-09 | 12.13812 | 6.38e-09
2018-02-27 09:20 | 237654.9 | 1560.0018 | 3 | 24 | 4.400334 | 0.9709778 | 2.937706 | 1.918e-09 | 12.29116 | 6.38e-09
2018-02-27 09:22 | 237774.9 | 1680.0001 | 3 | 24 | 4.400365 | 0.8476124 | 2.96795 | 1.918e-09 | 12.42425 | 6.38e-09
2018-02-27 09:24 | 237894.9 | 1800.0001 | 3 | 24 | 4.400328 | 0.7431107 | 2.99441 | 1.918e-09 | 12.54068 | 6.38e-09
2018-02-27 09:26 | 238014.9 | 1920.0001 | 3 | 24 | 4.400338 | 0.6559448 | 3.017695 | 1.918e-09 | 12.64315 | 6.38e-09
2018-02-27 09:28 | 238134.9 | 2040.0018 | 3 | 24 | 4.400314 | 0.581255 | 3.038292 | 1.918e-09 | 12.73378 | 6.38e-09
2018-02-27 09:30 | 238254.9 | 2160.0001 | 3 | 24 | 4.400372 | 0.5188427 | 3.056597 | 1.918e-09 | 12.81433 | 6.38e-09
2018-02-27 09:32 | 238374.9 | 2280.001 | 3 | 24 | 4.400312 | 0.4629421 | 3.072933 | 1.918e-09 | 12.88621 | 6.38e-09
2018-02-27 09:34 | 238494.9 | 2400.0001 | 3 | 24 | 4.400311 | 0.4153442 | 3.087562 | 1.918e-09 | 12.95058 | 6.38e-09
2018-02-27 09:36 | 238614.9 | 2520.001 | 3 | 24 | 4.400302 | 0.3739433 | 3.100705 | 1.918e-09 | 13.00842 | 6.38e-09
2018-02-27 09:38 | 238734.9 | 2640.0001 | 3 | 24 | 4.400333 | 0.3377857 | 3.112548 | 1.918e-09 | 13.06053 | 6.38e-09
2018-02-27 09:40 | 238854.9 | 2760.0009 | 3 | 24 | 4.400329 | 0.305336 | 3.123242 | 1.918e-09 | 13.10759 | 6.38e-09
2018-02-27 09:42 | 238974.9 | 2880.0001 | 3 | 24 | 4.400307 | 0.276392 | 3.132925 | 1.918e-09 | 13.15019 | 6.38e-09
2018-02-27 09:44 | 239094.9 | 3000.0002 | 3 | 24 | 4.400302 | 0.2506733 | 3.141709 | 1.918e-09 | 13.18885 | 6.38e-09
2018-02-27 09:46 | 239214.9 | 3120.0017 | 3 | 24 | 4.400305 | 0.2282486 | 3.149688 | 1.918e-09 | 13.22395 | 6.38e-09
2018-02-27 09:48 | 239334.9 | 3240.0017 | 3 | 24 | 4.400321 | 0.2081604 | 3.156953 | 1.918e-09 | 13.25593 | 6.38e-09
2018-02-27 09:50 | 239454.9 | 3360.0026 | 3 | 24 | 4.400315 | 0.1900005 | 3.163576 | 1.918e-09 | 13.28507 | 6.38e-09
2018-02-27 09:52 | 239574.9 | 3480.0017 | 3 | 24 | 4.400309 | 0.173214 | 3.169621 | 1.918e-09 | 13.31167 | 6.38e-09
2018-02-27 09:54 | 239694.9 | 3600.0017 | 3 | 24 | 4.400264 | 0.1576862 | 3.175146 | 1.918e-09 | 13.33598 | 6.38e-09
2018-02-27 09:56 | 239814.9 | 3720 | 3 | 24 | 4.400302 | 0.1450233 | 3.180195 | 1.918e-09 | 13.3582 | 6.38e-09
2018-02-27 09:58 | 239934.9 | 3840.0013 | 3 | 24 | 4.400293 | 0.1328945 | 3.184826 | 1.918e-09 | 13.37857 | 6.38e-09
2018-02-27 10:00 | 240054.9 | 3960.0001 | 3 | 24 | 4.400291 | 0.1217575 | 3.18907 | 1.918e-09 | 13.39725 | 6.38e-09
2018-02-27 10:02 | 240174.9 | 4080.0017 | 3 | 24 | 4.400288 | 0.111805 | 3.192961 | 1.918e-09 | 13.41437 | 6.38e-09
2018-02-27 10:04 | 240294.9 | 4200.0001 | 3 | 24 | 4.400283 | 0.102499 | 3.196536 | 1.918e-09 | 13.4301 | 6.38e-09
2018-02-27 10:06 | 240414.9 | 4320.0017 | 3 | 24 | 4.400293 | 0.09452248 | 3.199821 | 1.918e-09 | 13.44455 | 6.38e-09
2018-02-27 10:08 | 240534.9 | 4440.0009 | 3 | 24 | 4.400266 | 0.08660316 | 3.202836 | 1.918e-09 | 13.45782 | 6.38e-09
2018-02-27 10:10 | 240633.3 | 4538.4038 | 3 | 24 | 4.400309 | 0.08149719 | 3.205133 | 1.918e-09 | 13.46793 | 6.38e-09
2018-02-27 10:12 | 240753.4 | 119.9999 | 4 | 24 | 4.394199 | 0 | 3.205133 | 1.918e-09 | 13.46793 | 6.38e-09
2018-02-27 10:14 | 240873.4 | 240.0017 | 4 | 24 | 4.393565 | 0 | 3.205133 | 1.918e-09 | 13.46793 | 6.38e-09
2018-02-27 10:15 | 240933.4 | 300.003 | 4 | 24 | 4.393332 | 0 | 3.205133 | 1.918e-09 | 13.46793 | 6.38e-09
2018-02-27 10:17 | 241053.5 | 120.0018 | 5 | 24 | 4.145946 | -3.259834 | 3.205133 | 0.1086542 | 13.46793 | 0.4536431
2018-02-27 10:19 | 241173.5 | 240.0002 | 5 | 24 | 4.106812 | -3.25982 | 3.205133 | 0.2173024 | 13.46793 | 0.9019585
2018-02-27 10:21 | 241293.5 | 360.001 | 5 | 24 | 4.066972 | -3.260052 | 3.205133 | 0.3259597 | 13.46793 | 1.346039
2018-02-27 10:23 | 241413.5 | 480.0009 | 5 | 24 | 4.02619 | -3.26015 | 3.205133 | 0.4346126 | 13.46793 | 1.785716
2018-02-27 10:25 | 241533.5 | 600.0009 | 5 | 24 | 3.985281 | -3.260141 | 3.205133 | 0.5432693 | 13.46793 | 2.220964
2018-02-27 10:27 | 241653.5 | 720.0002 | 5 | 24 | 3.945039 | -3.26017 | 3.205133 | 0.651929 | 13.46793 | 2.651808
2018-02-27 10:29 | 241773.5 | 840.0004 | 5 | 24 | 3.906117 | -3.259785 | 3.205133 | 0.7605844 | 13.46793 | 3.078331
2018-02-27 10:31 | 241893.5 | 960.0003 | 5 | 24 | 3.868779 | -3.259807 | 3.205133 | 0.869242 | 13.46793 | 3.500715
2018-02-27 10:33 | 242013.5 | 1080.0018 | 5 | 24 | 3.833026 | -3.260159 | 3.205133 | 0.9778997 | 13.46793 | 3.919131
2018-02-27 10:35 | 242133.5 | 1200.001 | 5 | 24 | 3.799069 | -3.259875 | 3.205133 | 1.086554 | 13.46793 | 4.333744
2018-02-27 10:37 | 242253.5 | 1320.0002 | 5 | 24 | 3.766909 | -3.259842 | 3.205133 | 1.195214 | 13.46793 | 4.744787
2018-02-27 10:39 | 242373.5 | 1440.0002 | 5 | 24 | 3.73665 | -3.26011 | 3.205133 | 1.30387 | 13.46793 | 5.152422
2018-02-27 10:41 | 242493.5 | 1560.0018 | 5 | 24 | 3.70825 | -3.259919 | 3.205133 | 1.412523 | 13.46793 | 5.556861
2018-02-27 10:43 | 242613.5 | 1680.001 | 5 | 24 | 3.681674 | -3.259855 | 3.205133 | 1.521174 | 13.46793 | 5.958308
2018-02-27 10:45 | 242733.5 | 1800.0002 | 5 | 24 | 3.656878 | -3.259868 | 3.205133 | 1.629829 | 13.46793 | 6.356975
2018-02-27 10:47 | 242853.5 | 1920.0003 | 5 | 24 | 3.633808 | -3.259855 | 3.205133 | 1.738478 | 13.46793 | 6.753022
2018-02-27 10:49 | 242973.5 | 2040.001 | 5 | 24 | 3.612624 | -3.259822 | 3.205133 | 1.847131 | 13.46793 | 7.146678
2018-02-27 10:51 | 243093.5 | 2160.001 | 5 | 24 | 3.593383 | -3.259873 | 3.205133 | 1.955785 | 13.46793 | 7.538138
2018-02-27 10:53 | 243213.5 | 2280.001 | 5 | 24 | 3.576008 | -3.259822 | 3.205133 | 2.06444 | 13.46793 | 7.927619
2018-02-27 10:55 | 243333.5 | 2400.0018 | 5 | 24 | 3.560181 | -3.259842 | 3.205133 | 2.173096 | 13.46793 | 8.3153
2018-02-27 10:57 | 243453.5 | 2520.0003 | 5 | 24 | 3.545337 | -3.260135 | 3.205133 | 2.28175 | 13.46793 | 8.701314
2018-02-27 10:59 | 243573.5 | 2640.0009 | 5 | 24 | 3.531047 | -3.259813 | 3.205133 | 2.390407 | 13.46793 | 9.085759
2018-02-27 11:01 | 243693.5 | 2760.001 | 5 | 24 | 3.516467 | -3.259849 | 3.205133 | 2.499066 | 13.46793 | 9.468657
2018-02-27 11:03 | 243813.5 | 2880.0018 | 5 | 24 | 3.50026 | -3.259845 | 3.205133 | 2.607717 | 13.46793 | 9.849864
2018-02-27 11:05 | 243933.5 | 3000.001 | 5 | 24 | 3.480172 | -3.259815 | 3.205133 | 2.716369 | 13.46793 | 10.22913
2018-02-27 11:07 | 244053.5 | 3120.001 | 5 | 24 | 3.451699 | -3.259845 | 3.205133 | 2.825028 | 13.46793 | 10.60584
2018-02-27 11:09 | 244173.5 | 3240.001 | 5 | 24 | 3.410441 | -3.259815 | 3.205133 | 2.933685 | 13.46793 | 10.97879
2018-02-27 11:11 | 244293.5 | 3360.0002 | 5 | 24 | 3.344055 | -3.26015 | 3.205133 | 3.042341 | 13.46793 | 11.34609
2018-02-27 11:13 | 244413.5 | 3480.0009 | 5 | 24 | 3.195397 | -3.260177 | 3.205133 | 3.150999 | 13.46793 | 11.70278
2018-02-27 11:14 | 244471.7 | 3538.2111 | 5 | 24 | 2.999968 | -3.260117 | 3.205133 | 3.203707 | 13.46793 | 11.86687
2018-02-27 11:16 | 244591.7 | 120.0008 | 6 | 24 | 3.314929 | 0 | 3.205133 | 3.203707 | 13.46793 | 11.86687
2018-02-27 11:18 | 244711.7 | 240 | 6 | 24 | 3.325476 | 0 | 3.205133 | 3.203707 | 13.46793 | 11.86687
2018-02-27 11:19 | 244771.7 | 300.0014 | 6 | 24 | 3.328619 | 0 | 3.205133 | 3.203707 | 13.46793 | 11.86687
2018-02-27 11:19 | 244771.7 | 0.0024 | 7 | 25 | 3.328681 | 0 | 0 | 0 | 0 | 0
2018-02-27 11:21 | 244891.8 | 120.001 | 2 | 25 | 3.964749 | 4.889938 | 0.1622996 | 1.427e-09 | 0.6228731 | 4.749e-09
2018-02-27 11:23 | 245011.8 | 240.0002 | 2 | 25 | 4.010071 | 4.889959 | 0.3252871 | 1.427e-09 | 1.2731 | 4.749e-09
2018-02-27 11:25 | 245131.8 | 360.0019 | 2 | 25 | 4.046624 | 4.889996 | 0.4882714 | 1.427e-09 | 1.929772 | 4.749e-09
2018-02-27 11:27 | 245251.8 | 480.0003 | 2 | 25 | 4.076608 | 4.890003 | 0.6512522 | 1.427e-09 | 2.591793 | 4.749e-09
2018-02-27 11:29 | 245371.8 | 600.0012 | 2 | 25 | 4.102298 | 4.889984 | 0.8142335 | 1.427e-09 | 3.258348 | 4.749e-09
2018-02-27 11:31 | 245491.8 | 720.0019 | 2 | 25 | 4.125253 | 4.889963 | 0.9772232 | 1.427e-09 | 3.928858 | 4.749e-09
2018-02-27 11:33 | 245611.8 | 840.0012 | 2 | 25 | 4.149515 | 4.890005 | 1.140199 | 1.427e-09 | 4.603115 | 4.749e-09
2018-02-27 11:35 | 245731.8 | 960.0012 | 2 | 25 | 4.176394 | 4.89002 | 1.303187 | 1.427e-09 | 5.281588 | 4.749e-09
2018-02-27 11:37 | 245851.8 | 1080.0004 | 2 | 25 | 4.200398 | 4.775953 | 1.465809 | 1.427e-09 | 5.963042 | 4.749e-09
2018-02-27 11:39 | 245971.8 | 1200.0012 | 2 | 25 | 4.20041 | 4.257715 | 1.616237 | 1.427e-09 | 6.5949 | 4.749e-09
2018-02-27 11:41 | 246091.8 | 1320.002 | 2 | 25 | 4.200406 | 3.761787 | 1.749803 | 1.427e-09 | 7.15593 | 4.749e-09
2018-02-27 11:43 | 246211.8 | 1440.0012 | 2 | 25 | 4.200382 | 3.289804 | 1.867229 | 1.427e-09 | 7.649165 | 4.749e-09
2018-02-27 11:43 | 246219.8 | 1448.0032 | 2 | 25 | 4.200386 | 3.259977 | 1.874508 | 1.427e-09 | 7.679739 | 4.749e-09
2018-02-27 11:45 | 246339.9 | 120.0019 | 3 | 25 | 4.228375 | 3.260183 | 1.982729 | 1.619e-09 | 8.135703 | 5.531e-09
2018-02-27 11:47 | 246459.8 | 240.0005 | 3 | 25 | 4.261176 | 3.260153 | 2.091388 | 1.619e-09 | 8.596911 | 5.531e-09
2018-02-27 11:49 | 246579.8 | 360.0003 | 3 | 25 | 4.296518 | 3.260138 | 2.200053 | 1.619e-09 | 9.06185 | 5.531e-09
2018-02-27 11:51 | 246699.9 | 480.0034 | 3 | 25 | 4.334073 | 3.26016 | 2.308712 | 1.619e-09 | 9.530726 | 5.531e-09
2018-02-27 11:53 | 246819.9 | 600.0011 | 3 | 25 | 4.3736 | 3.260111 | 2.41737 | 1.619e-09 | 10.00379 | 5.531e-09
2018-02-27 11:55 | 246939.8 | 720.0003 | 3 | 25 | 4.400405 | 3.019548 | 2.524537 | 1.619e-09 | 10.47441 | 5.531e-09
2018-02-27 11:57 | 247059.9 | 840.0008 | 3 | 25 | 4.400387 | 2.520739 | 2.616514 | 1.619e-09 | 10.87915 | 5.531e-09
2018-02-27 11:59 | 247179.8 | 960.0003 | 3 | 25 | 4.400386 | 2.118944 | 2.693608 | 1.619e-09 | 11.21839 | 5.531e-09
2018-02-27 12:01 | 247299.9 | 1080.0011 | 3 | 25 | 4.400386 | 1.790115 | 2.758568 | 1.619e-09 | 11.50424 | 5.531e-09
2018-02-27 12:03 | 247419.9 | 1200.0011 | 3 | 25 | 4.400387 | 1.522209 | 2.813617 | 1.619e-09 | 11.74647 | 5.531e-09
2018-02-27 12:05 | 247539.9 | 1320.0011 | 3 | 25 | 4.40035 | 1.302441 | 2.860561 | 1.619e-09 | 11.95305 | 5.531e-09
2018-02-27 12:07 | 247659.8 | 1440.0003 | 3 | 25 | 4.400367 | 1.121611 | 2.900857 | 1.619e-09 | 12.13036 | 5.531e-09
2018-02-27 12:09 | 247779.8 | 1560.0003 | 3 | 25 | 4.400363 | 0.9722595 | 2.935672 | 1.619e-09 | 12.28356 | 5.531e-09
2018-02-27 12:11 | 247899.9 | 1680.0011 | 3 | 25 | 4.400362 | 0.8482151 | 2.965945 | 1.619e-09 | 12.41677 | 5.531e-09
2018-02-27 12:13 | 248019.9 | 1800.0019 | 3 | 25 | 4.400334 | 0.7440376 | 2.99243 | 1.619e-09 | 12.53332 | 5.531e-09
2018-02-27 12:15 | 248139.8 | 1920.0003 | 3 | 25 | 4.400342 | 0.6564426 | 3.015736 | 1.619e-09 | 12.63587 | 5.531e-09
2018-02-27 12:17 | 248259.8 | 2040.0003 | 3 | 25 | 4.400314 | 0.5819759 | 3.036351 | 1.619e-09 | 12.72658 | 5.531e-09
2018-02-27 12:19 | 248379.8 | 2160.0004 | 3 | 25 | 4.400334 | 0.519001 | 3.054672 | 1.619e-09 | 12.8072 | 5.531e-09
2018-02-27 12:21 | 248499.8 | 2280.0003 | 3 | 25 | 4.400331 | 0.4637508 | 3.071023 | 1.619e-09 | 12.87915 | 5.531e-09
2018-02-27 12:23 | 248619.8 | 2400.0005 | 3 | 25 | 4.400308 | 0.4157143 | 3.085667 | 1.619e-09 | 12.94359 | 5.531e-09
2018-02-27 12:25 | 248739.8 | 2520.0003 | 3 | 25 | 4.400311 | 0.3743801 | 3.098827 | 1.619e-09 | 13.0015 | 5.531e-09
2018-02-27 12:27 | 248859.9 | 2640.0018 | 3 | 25 | 4.400351 | 0.3384933 | 3.110686 | 1.619e-09 | 13.05368 | 5.531e-09
2018-02-27 12:29 | 248979.9 | 2760.0011 | 3 | 25 | 4.400303 | 0.3056259 | 3.121403 | 1.619e-09 | 13.10084 | 5.531e-09
2018-02-27 12:31 | 249099.9 | 2880.0018 | 3 | 25 | 4.400307 | 0.2771015 | 3.131111 | 1.619e-09 | 13.14356 | 5.531e-09
2018-02-27 12:33 | 249219.8 | 3000.0003 | 3 | 25 | 4.400327 | 0.2522221 | 3.139924 | 1.619e-09 | 13.18234 | 5.531e-09
2018-02-27 12:35 | 249339.8 | 3120.0003 | 3 | 25 | 4.400305 | 0.2289867 | 3.147939 | 1.619e-09 | 13.21761 | 5.531e-09
2018-02-27 12:37 | 249459.8 | 3240.0003 | 3 | 25 | 4.400312 | 0.209259 | 3.15524 | 1.619e-09 | 13.24973 | 5.531e-09
2018-02-27 12:39 | 249579.9 | 3360.0011 | 3 | 25 | 4.400317 | 0.1910248 | 3.161902 | 1.619e-09 | 13.27905 | 5.531e-09
2018-02-27 12:41 | 249699.9 | 3480.0019 | 3 | 25 | 4.400303 | 0.174509 | 3.167987 | 1.619e-09 | 13.30583 | 5.531e-09
2018-02-27 12:43 | 249819.9 | 3600.0019 | 3 | 25 | 4.400317 | 0.1597748 | 3.173549 | 1.619e-09 | 13.3303 | 5.531e-09
2018-02-27 12:45 | 249939.9 | 3720.0019 | 3 | 25 | 4.400297 | 0.1458931 | 3.178644 | 1.619e-09 | 13.35272 | 5.531e-09
2018-02-27 12:47 | 250059.8 | 3840.0002 | 3 | 25 | 4.400302 | 0.1339855 | 3.18331 | 1.619e-09 | 13.37325 | 5.531e-09
2018-02-27 12:49 | 250179.9 | 3960.0019 | 3 | 25 | 4.400302 | 0.1227932 | 3.187586 | 1.619e-09 | 13.39206 | 5.531e-09
2018-02-27 12:51 | 250299.9 | 4080.0018 | 3 | 25 | 4.400318 | 0.1128712 | 3.191513 | 1.619e-09 | 13.40934 | 5.531e-09
2018-02-27 12:53 | 250419.8 | 4200.0003 | 3 | 25 | 4.400273 | 0.1030502 | 3.195117 | 1.619e-09 | 13.42521 | 5.531e-09
2018-02-27 12:55 | 250539.9 | 4320.0019 | 3 | 25 | 4.400301 | 0.09550476 | 3.198431 | 1.619e-09 | 13.43979 | 5.531e-09
2018-02-27 12:57 | 250659.9 | 4440.001 | 3 | 25 | 4.400314 | 0.08805084 | 3.201477 | 1.619e-09 | 13.45319 | 5.531e-09
2018-02-27 12:58 | 250764.4 | 4544.5664 | 3 | 25 | 4.40029 | 0.08149719 | 3.203933 | 1.619e-09 | 13.464 | 5.531e-09
2018-02-27 13:00 | 250884.5 | 120.0011 | 4 | 25 | 4.394166 | 0 | 3.203933 | 1.619e-09 | 13.464 | 5.531e-09
2018-02-27 13:02 | 251004.5 | 240.0003 | 4 | 25 | 4.393545 | 0 | 3.203933 | 1.619e-09 | 13.464 | 5.531e-09
2018-02-27 13:03 | 251064.5 | 300.0048 | 4 | 25 | 4.393312 | 0 | 3.203933 | 1.619e-09 | 13.464 | 5.531e-09
2018-02-27 13:05 | 251184.5 | 120 | 5 | 25 | 4.145428 | -3.260147 | 3.203933 | 0.1086515 | 13.464 | 0.4535848
2018-02-27 13:07 | 251304.5 | 240.0009 | 5 | 25 | 4.106154 | -3.26015 | 3.203933 | 0.2173106 | 13.464 | 0.9018823
2018-02-27 13:09 | 251424.5 | 360.0009 | 5 | 25 | 4.066326 | -3.260154 | 3.203933 | 0.3259692 | 13.464 | 1.345899
2018-02-27 13:11 | 251544.5 | 480.0002 | 5 | 25 | 4.025514 | -3.260177 | 3.203933 | 0.4346355 | 13.464 | 1.785559
2018-02-27 13:13 | 251664.5 | 600.0001 | 5 | 25 | 3.984566 | -3.260156 | 3.203933 | 0.5432848 | 13.464 | 2.220701
2018-02-27 13:15 | 251784.6 | 720.0017 | 5 | 25 | 3.944385 | -3.260143 | 3.203933 | 0.6519589 | 13.464 | 2.651529
2018-02-27 13:17 | 251904.5 | 840.0001 | 5 | 25 | 3.905463 | -3.260108 | 3.203933 | 0.7606183 | 13.464 | 3.077996
2018-02-27 13:19 | 252024.5 | 960.0009 | 5 | 25 | 3.86808 | -3.260133 | 3.203933 | 0.869261 | 13.464 | 3.50025
2018-02-27 13:21 | 252144.6 | 1080.0017 | 5 | 25 | 3.832343 | -3.260141 | 3.203933 | 0.9779407 | 13.464 | 3.918674
2018-02-27 13:23 | 252264.5 | 1200.0009 | 5 | 25 | 3.798393 | -3.260138 | 3.203933 | 1.086596 | 13.464 | 4.333217
2018-02-27 13:25 | 252384.6 | 1320.0017 | 5 | 25 | 3.766229 | -3.26011 | 3.203933 | 1.195259 | 13.464 | 4.744199
2018-02-27 13:27 | 252504.5 | 1440.0009 | 5 | 25 | 3.736012 | -3.260166 | 3.203933 | 1.303923 | 13.464 | 5.151794
2018-02-27 13:29 | 252624.5 | 1560.0009 | 5 | 25 | 3.707605 | -3.260133 | 3.203933 | 1.412583 | 13.464 | 5.556186
2018-02-27 13:31 | 252744.5 | 1680.0001 | 5 | 25 | 3.681047 | -3.259807 | 3.203933 | 1.521237 | 13.464 | 5.957574
2018-02-27 13:33 | 252864.5 | 1800.0001 | 5 | 25 | 3.656182 | -3.259826 | 3.203933 | 1.629895 | 13.464 | 6.356185
2018-02-27 13:35 | 252984.5 | 1920.0009 | 5 | 25 | 3.633124 | -3.259813 | 3.203933 | 1.738553 | 13.464 | 6.752187
2018-02-27 13:37 | 253104.5 | 2040.0009 | 5 | 25 | 3.611965 | -3.25994 | 3.203933 | 1.847212 | 13.464 | 7.145791
2018-02-27 13:39 | 253224.5 | 2160.0009 | 5 | 25 | 3.592728 | -3.260191 | 3.203933 | 1.955865 | 13.464 | 7.537177
2018-02-27 13:41 | 253344.5 | 2280.0009 | 5 | 25 | 3.575377 | -3.259911 | 3.203933 | 2.064527 | 13.464 | 7.926609
2018-02-27 13:43 | 253464.6 | 2400.0017 | 5 | 25 | 3.559545 | -3.260164 | 3.203933 | 2.173181 | 13.464 | 8.314216
2018-02-27 13:45 | 253584.5 | 2520.0002 | 5 | 25 | 3.544756 | -3.260193 | 3.203933 | 2.281841 | 13.464 | 8.700183
2018-02-27 13:47 | 253704.5 | 2640.0009 | 5 | 25 | 3.530545 | -3.259834 | 3.203933 | 2.390499 | 13.464 | 9.084576
2018-02-27 13:49 | 253824.5 | 2760.0009 | 5 | 25 | 3.515939 | -3.260139 | 3.203933 | 2.499162 | 13.464 | 9.467426
2018-02-27 13:51 | 253944.6 | 2880.0017 | 5 | 25 | 3.499748 | -3.260159 | 3.203933 | 2.607825 | 13.464 | 9.848619
2018-02-27 13:53 | 254064.6 | 3000.002 | 5 | 25 | 3.47967 | -3.260145 | 3.203933 | 2.71648 | 13.464 | 10.22785
2018-02-27 13:55 | 254184.5 | 3120.0006 | 5 | 25 | 3.451066 | -3.260098 | 3.203933 | 2.82514 | 13.464 | 10.6045
2018-02-27 13:57 | 254304.5 | 3240.0009 | 5 | 25 | 3.409698 | -3.260118 | 3.203933 | 2.933801 | 13.464 | 10.97738
2018-02-27 13:59 | 254424.5 | 3360.0001 | 5 | 25 | 3.342822 | -3.260083 | 3.203933 | 3.042459 | 13.464 | 11.3446
2018-02-27 14:01 | 254544.5 | 3480.0001 | 5 | 25 | 3.192214 | -3.26012 | 3.203933 | 3.151114 | 13.464 | 11.70105
2018-02-27 14:02 | 254601.4 | 3536.8903 | 5 | 25 | 2.99996 | -3.260129 | 3.203933 | 3.202626 | 13.464 | 11.86132
2018-02-27 14:04 | 254721.5 | 120.0011 | 6 | 25 | 3.315944 | 0 | 3.203933 | 3.202626 | 13.464 | 11.86132
2018-02-27 14:06 | 254841.5 | 240.0011 | 6 | 25 | 3.326496 | 0 | 3.203933 | 3.202626 | 13.464 | 11.86132
2018-02-27 14:07 | 254901.5 | 300.0039 | 6 | 25 | 3.329632 | 0 | 3.203933 | 3.202626 | 13.464 | 11.86132
2018-02-27 14:07 | 254901.5 | 0.0023 | 7 | 26 | 3.329736 | 0 | 0 | 0 | 0 | 0
2018-02-27 14:09 | 255021.6 | 120.001 | 2 | 26 | 3.965258 | 4.889938 | 0.1623068 | 6.84e-10 | 0.623026 | 2.276e-09
2018-02-27 14:11 | 255141.6 | 240.0002 | 2 | 26 | 4.01041 | 4.889923 | 0.325285 | 6.84e-10 | 1.27328 | 2.276e-09
2018-02-27 14:13 | 255261.6 | 360.0017 | 2 | 26 | 4.046895 | 4.889929 | 0.4882656 | 6.84e-10 | 1.929984 | 2.276e-09
2018-02-27 14:15 | 255381.6 | 480.0018 | 2 | 26 | 4.076849 | 4.889904 | 0.6512488 | 6.84e-10 | 2.592058 | 2.276e-09
2018-02-27 14:17 | 255501.6 | 600.0002 | 2 | 26 | 4.102551 | 4.889929 | 0.8142262 | 6.84e-10 | 3.258641 | 2.276e-09
2018-02-27 14:19 | 255621.6 | 720.0018 | 2 | 26 | 4.125525 | 4.889902 | 0.977208 | 6.84e-10 | 3.929162 | 2.276e-09
2018-02-27 14:21 | 255741.6 | 840.0018 | 2 | 26 | 4.149824 | 4.889872 | 1.140191 | 6.84e-10 | 4.603501 | 2.276e-09
2018-02-27 14:23 | 255861.6 | 960.001 | 2 | 26 | 4.176555 | 4.889938 | 1.303167 | 6.84e-10 | 5.281969 | 2.276e-09
2018-02-27 14:25 | 255981.6 | 1080.0018 | 2 | 26 | 4.200402 | 4.773384 | 1.465768 | 6.84e-10 | 5.963355 | 2.276e-09
2018-02-27 14:27 | 256101.6 | 1200.001 | 2 | 26 | 4.200399 | 4.256689 | 1.616143 | 6.84e-10 | 6.594993 | 2.276e-09
2018-02-27 14:29 | 256221.6 | 1320.0018 | 2 | 26 | 4.200393 | 3.760324 | 1.74971 | 6.84e-10 | 7.156025 | 2.276e-09
2018-02-27 14:31 | 256341.6 | 1440.0002 | 2 | 26 | 4.200398 | 3.290688 | 1.867133 | 6.84e-10 | 7.649247 | 2.276e-09
2018-02-27 14:32 | 256349.7 | 1448.0984 | 2 | 26 | 4.200393 | 3.259964 | 1.874501 | 6.84e-10 | 7.680195 | 2.276e-09
2018-02-27 14:34 | 256469.7 | 120.002 | 3 | 26 | 4.228385 | 3.260101 | 1.982722 | 8.45e-10 | 8.13616 | 2.932e-09
2018-02-27 14:36 | 256589.7 | 240.0012 | 3 | 26 | 4.261249 | 3.260067 | 2.091383 | 8.45e-10 | 8.597382 | 2.932e-09
2018-02-27 14:38 | 256709.7 | 360.0004 | 3 | 26 | 4.296569 | 3.260088 | 2.200042 | 8.45e-10 | 9.062305 | 2.932e-09
2018-02-27 14:40 | 256829.7 | 480.0004 | 3 | 26 | 4.334169 | 3.26009 | 2.308701 | 8.45e-10 | 9.531187 | 2.932e-09
2018-02-27 14:42 | 256949.7 | 600.0021 | 3 | 26 | 4.373732 | 3.260067 | 2.417359 | 8.45e-10 | 10.00426 | 2.932e-09
2018-02-27 14:44 | 257069.7 | 720.0009 | 3 | 26 | 4.400394 | 3.01766 | 2.524496 | 8.45e-10 | 10.47476 | 2.932e-09
2018-02-27 14:46 | 257189.7 | 840.0012 | 3 | 26 | 4.400392 | 2.519098 | 2.616428 | 8.45e-10 | 10.8793 | 2.932e-09
2018-02-27 14:48 | 257309.7 | 960.0004 | 3 | 26 | 4.400384 | 2.116503 | 2.693458 | 8.45e-10 | 11.21826 | 2.932e-09
2018-02-27 14:50 | 257429.7 | 1080.0012 | 3 | 26 | 4.400358 | 1.787674 | 2.758348 | 8.45e-10 | 11.5038 | 2.932e-09
2018-02-27 14:52 | 257549.7 | 1200.0012 | 3 | 26 | 4.400358 | 1.519518 | 2.813322 | 8.45e-10 | 11.74571 | 2.932e-09
2018-02-27 14:54 | 257669.7 | 1320.0004 | 3 | 26 | 4.400369 | 1.300135 | 2.860198 | 8.45e-10 | 11.95198 | 2.932e-09
2018-02-27 14:56 | 257789.7 | 1440.002 | 3 | 26 | 4.400349 | 1.119322 | 2.900423 | 8.45e-10 | 12.12898 | 2.932e-09
2018-02-27 14:58 | 257909.7 | 1560.0004 | 3 | 26 | 4.400329 | 0.9699192 | 2.935171 | 8.45e-10 | 12.28189 | 2.932e-09
2018-02-27 15:00 | 258029.7 | 1680.0004 | 3 | 26 | 4.400367 | 0.846653 | 2.965389 | 8.45e-10 | 12.41486 | 2.932e-09
2018-02-27 15:02 | 258149.7 | 1800.002 | 3 | 26 | 4.400358 | 0.7428894 | 2.991827 | 8.45e-10 | 12.53119 | 2.932e-09
2018-02-27 15:04 | 258269.7 | 1920.002 | 3 | 26 | 4.400359 | 0.6559429 | 3.015091 | 8.45e-10 | 12.63356 | 2.932e-09
2018-02-27 15:06 | 258389.7 | 2040.0004 | 3 | 26 | 4.4003 | 0.5804749 | 3.035672 | 8.45e-10 | 12.72412 | 2.932e-09
2018-02-27 15:08 | 258509.7 | 2160.0012 | 3 | 26 | 4.400321 | 0.5178204 | 3.053964 | 8.45e-10 | 12.80462 | 2.932e-09
2018-02-27 15:10 | 258629.7 | 2280.0011 | 3 | 26 | 4.400306 | 0.4629612 | 3.070294 | 8.45e-10 | 12.87648 | 2.932e-09
2018-02-27 15:12 | 258749.7 | 2400.0004 | 3 | 26 | 4.400355 | 0.4162846 | 3.084925 | 8.45e-10 | 12.94086 | 2.932e-09
2018-02-27 15:14 | 258869.7 | 2520.002 | 3 | 26 | 4.400338 | 0.3745708 | 3.098078 | 8.45e-10 | 12.99873 | 2.932e-09
2018-02-27 15:16 | 258989.7 | 2640.0004 | 3 | 26 | 4.400302 | 0.3374023 | 3.109929 | 8.45e-10 | 13.05088 | 2.932e-09
2018-02-27 15:18 | 259109.7 | 2760.0004 | 3 | 26 | 4.40032 | 0.305685 | 3.120639 | 8.45e-10 | 13.09801 | 2.932e-09
2018-02-27 15:20 | 259229.7 | 2880.0011 | 3 | 26 | 4.400321 | 0.2770977 | 3.130338 | 8.45e-10 | 13.14069 | 2.932e-09
2018-02-27 15:22 | 259349.7 | 3000.0004 | 3 | 26 | 4.400315 | 0.251627 | 3.139142 | 8.45e-10 | 13.17943 | 2.932e-09
2018-02-27 15:24 | 259469.7 | 3120.0004 | 3 | 26 | 4.4003 | 0.2289829 | 3.147144 | 8.45e-10 | 13.21464 | 2.932e-09
2018-02-27 15:26 | 259589.7 | 3240.0028 | 3 | 26 | 4.400291 | 0.2085896 | 3.154429 | 8.45e-10 | 13.2467 | 2.932e-09
2018-02-27 15:28 | 259709.7 | 3360.0011 | 3 | 26 | 4.400284 | 0.1902275 | 3.161074 | 8.45e-10 | 13.27593 | 2.932e-09
2018-02-27 15:30 | 259829.7 | 3480.0004 | 3 | 26 | 4.400312 | 0.1741676 | 3.167143 | 8.45e-10 | 13.30264 | 2.932e-09
2018-02-27 15:32 | 259949.7 | 3600.0011 | 3 | 26 | 4.400319 | 0.1595516 | 3.17269 | 8.45e-10 | 13.32705 | 2.932e-09
2018-02-27 15:34 | 260069.7 | 3720.0004 | 3 | 26 | 4.400304 | 0.145771 | 3.177767 | 8.45e-10 | 13.34939 | 2.932e-09
2018-02-27 15:36 | 260189.7 | 3840.0012 | 3 | 26 | 4.400272 | 0.1333237 | 3.182416 | 8.45e-10 | 13.36985 | 2.932e-09
2018-02-27 15:38 | 260309.7 | 3960.0004 | 3 | 26 | 4.400315 | 0.1227436 | 3.186682 | 8.45e-10 | 13.38862 | 2.932e-09
2018-02-27 15:40 | 260429.7 | 4080.0012 | 3 | 26 | 4.400269 | 0.112175 | 3.190594 | 8.45e-10 | 13.40583 | 2.932e-09
2018-02-27 15:42 | 260549.7 | 4200.0004 | 3 | 26 | 4.400313 | 0.1037731 | 3.19419 | 8.45e-10 | 13.42166 | 2.932e-09
2018-02-27 15:44 | 260669.7 | 4320.0004 | 3 | 26 | 4.400286 | 0.09498215 | 3.197498 | 8.45e-10 | 13.43621 | 2.932e-09
2018-02-27 15:46 | 260789.7 | 4440.001 | 3 | 26 | 4.400294 | 0.08768272 | 3.200542 | 8.45e-10 | 13.44961 | 2.932e-09
2018-02-27 15:47 | 260891.1 | 4541.3849 | 3 | 26 | 4.400299 | 0.0814991 | 3.202927 | 8.45e-10 | 13.4601 | 2.932e-09
2018-02-27 15:49 | 261011.1 | 120.0003 | 4 | 26 | 4.394145 | 0 | 3.202927 | 8.45e-10 | 13.4601 | 2.932e-09
2018-02-27 15:51 | 261131.1 | 240.0002 | 4 | 26 | 4.393513 | 0 | 3.202927 | 8.45e-10 | 13.4601 | 2.932e-09
2018-02-27 15:52 | 261191.1 | 300.0025 | 4 | 26 | 4.393287 | 0 | 3.202927 | 8.45e-10 | 13.4601 | 2.932e-09
2018-02-27 15:54 | 261311.2 | 120.0002 | 5 | 26 | 4.145355 | -3.260131 | 3.202927 | 0.1086608 | 13.4601 | 0.4536158
2018-02-27 15:56 | 261431.2 | 240.0002 | 5 | 26 | 4.106127 | -3.260159 | 3.202927 | 0.2173048 | 13.4601 | 0.9018459
2018-02-27 15:58 | 261551.2 | 360.0001 | 5 | 26 | 4.066297 | -3.260156 | 3.202927 | 0.3259764 | 13.4601 | 1.345914
2018-02-27 16:00 | 261671.2 | 480.0009 | 5 | 26 | 4.025559 | -3.260108 | 3.202927 | 0.4346458 | 13.4601 | 1.785587
2018-02-27 16:02 | 261791.2 | 600.001 | 5 | 26 | 3.984703 | -3.260122 | 3.202927 | 0.5433081 | 13.4601 | 2.220789
2018-02-27 16:04 | 261911.2 | 720.0018 | 5 | 26 | 3.94449 | -3.260112 | 3.202927 | 0.6519672 | 13.4601 | 2.651568
2018-02-27 16:06 | 262031.2 | 840.0002 | 5 | 26 | 3.905563 | -3.260162 | 3.202927 | 0.760624 | 13.4601 | 3.078035
2018-02-27 16:08 | 262151.2 | 960.0018 | 5 | 26 | 3.868266 | -3.260152 | 3.202927 | 0.8692884 | 13.4601 | 3.500391
2018-02-27 16:10 | 262271.2 | 1080.0002 | 5 | 26 | 3.832572 | -3.259967 | 3.202927 | 0.9779333 | 13.4601 | 3.918705
2018-02-27 16:12 | 262391.2 | 1200.0026 | 5 | 26 | 3.798663 | -3.259942 | 3.202927 | 1.086608 | 13.4601 | 4.33335
2018-02-27 16:14 | 262511.2 | 1320.0009 | 5 | 26 | 3.766551 | -3.259847 | 3.202927 | 1.195253 | 13.4601 | 4.744294
2018-02-27 16:16 | 262631.2 | 1440.0011 | 5 | 26 | 3.736312 | -3.25984 | 3.202927 | 1.303908 | 13.4601 | 5.15189
2018-02-27 16:18 | 262751.2 | 1560.0011 | 5 | 26 | 3.707912 | -3.259915 | 3.202927 | 1.412557 | 13.4601 | 5.556278
2018-02-27 16:20 | 262871.2 | 1680.0003 | 5 | 26 | 3.681304 | -3.259852 | 3.202927 | 1.521212 | 13.4601 | 5.957698
2018-02-27 16:22 | 262991.2 | 1800.0013 | 5 | 26 | 3.656452 | -3.259842 | 3.202927 | 1.629864 | 13.4601 | 6.356313
2018-02-27 16:24 | 263111.2 | 1920.0018 | 5 | 26 | 3.633425 | -3.259826 | 3.202927 | 1.738513 | 13.4601 | 6.752316
2018-02-27 16:26 | 263231.2 | 2040.001 | 5 | 26 | 3.612229 | -3.259845 | 3.202927 | 1.847163 | 13.4601 | 7.145919
2018-02-27 16:28 | 263351.2 | 2160.0002 | 5 | 26 | 3.592967 | -3.259868 | 3.202927 | 1.955814 | 13.4601 | 7.537326
2018-02-27 16:30 | 263471.2 | 2280.0018 | 5 | 26 | 3.575568 | -3.259865 | 3.202927 | 2.064467 | 13.4601 | 7.926753
2018-02-27 16:32 | 263591.2 | 2400.001 | 5 | 26 | 3.559745 | -3.259903 | 3.202927 | 2.17312 | 13.4601 | 8.314378
2018-02-27 16:34 | 263711.2 | 2520.0018 | 5 | 26 | 3.544996 | -3.259863 | 3.202927 | 2.281774 | 13.4601 | 8.700346
2018-02-27 16:36 | 263831.2 | 2640.0011 | 5 | 26 | 3.530685 | -3.259861 | 3.202927 | 2.390424 | 13.4601 | 9.084732
2018-02-27 16:38 | 263951.2 | 2760.0002 | 5 | 26 | 3.516031 | -3.259822 | 3.202927 | 2.499072 | 13.4601 | 9.467545
2018-02-27 16:40 | 264071.2 | 2880.0018 | 5 | 26 | 3.499741 | -3.259851 | 3.202927 | 2.607726 | 13.4601 | 9.848713
2018-02-27 16:42 | 264191.2 | 3000.001 | 5 | 26 | 3.479494 | -3.25988 | 3.202927 | 2.716377 | 13.4601 | 10.22791
2018-02-27 16:44 | 264311.2 | 3120.0026 | 5 | 26 | 3.450806 | -3.259863 | 3.202927 | 2.825026 | 13.4601 | 10.6045
2018-02-27 16:46 | 264431.2 | 3240.0003 | 5 | 26 | 3.409319 | -3.259907 | 3.202927 | 2.933679 | 13.4601 | 10.97732
2018-02-27 16:48 | 264551.2 | 3360.001 | 5 | 26 | 3.342098 | -3.259849 | 3.202927 | 3.042331 | 13.4601 | 11.34446
2018-02-27 16:50 | 264671.2 | 3480.0018 | 5 | 26 | 3.190306 | -3.259865 | 3.202927 | 3.150979 | 13.4601 | 11.70077
2018-02-27 16:51 | 264727.3 | 3536.0696 | 5 | 26 | 2.99999 | -3.259865 | 3.202927 | 3.201741 | 13.4601 | 11.85863
2018-02-27 16:53 | 264847.3479 | 120.001 | 6 | 26 | 3.316788 | 0 | 3.202927 | 3.201741 | 13.4601 | 11.85863
2018-02-27 16:55 | 264967.3471 | 240.0002 | 6 | 26 | 3.327363 | 0 | 3.202927 | 3.201741 | 13.4601 | 11.85863
2018-02-27 16:56 | 265027.3515 | 300.0046 | 6 | 26 | 3.330517 | 0 | 3.202927 | 3.201741 | 13.4601 | 11.85863
2018-02-27 16:56 | 265027.3 | 0.0023 | 7 | 27 | 3.330454 | 0 | 0 | 0 | 0 | 0
2018-02-27 16:58 | 265147.4 | 120.0003 | 2 | 27 | 3.966033 | 4.890003 | 0.1623139 | 7.2e-10 | 0.6232054 | 2.399e-09
2018-02-27 17:00 | 265267.4 | 240.0003 | 2 | 27 | 4.011086 | 4.890024 | 0.3252986 | 7.2e-10 | 1.273601 | 2.399e-09
2018-02-27 17:02 | 265387.4 | 360.0003 | 2 | 27 | 4.0476 | 4.889986 | 0.4882822 | 7.2e-10 | 1.930433 | 2.399e-09
2018-02-27 17:04 | 265507.4 | 480.0003 | 2 | 27 | 4.077584 | 4.890028 | 0.6512664 | 7.2e-10 | 2.592628 | 2.399e-09
2018-02-27 17:06 | 265627.4 | 600.0019 | 2 | 27 | 4.103274 | 4.890026 | 0.8142511 | 7.2e-10 | 3.259364 | 2.399e-09
2018-02-27 17:08 | 265747.4 | 720.0003 | 2 | 27 | 4.126175 | 4.890007 | 0.9772307 | 7.2e-10 | 3.929986 | 2.399e-09
2018-02-27 17:10 | 265867.4 | 840.0003 | 2 | 27 | 4.15043 | 4.890059 | 1.140221 | 7.2e-10 | 4.604456 | 2.399e-09
2018-02-27 17:12 | 265987.4 | 960.0003 | 2 | 27 | 4.177268 | 4.890041 | 1.303207 | 7.2e-10 | 5.283072 | 2.399e-09
2018-02-27 17:14 | 266107.4 | 1080.0013 | 2 | 27 | 4.200395 | 4.761679 | 1.465718 | 7.2e-10 | 5.96417 | 2.399e-09
2018-02-27 17:16 | 266227.4 | 1200.0006 | 2 | 27 | 4.20041 | 4.247276 | 1.61576 | 7.2e-10 | 6.594405 | 2.399e-09
2018-02-27 17:18 | 266347.4 | 1320.0003 | 2 | 27 | 4.200392 | 3.752306 | 1.749004 | 7.2e-10 | 7.154082 | 2.399e-09
2018-02-27 17:20 | 266467.4 | 1440.0003 | 2 | 27 | 4.200402 | 3.283495 | 1.86616 | 7.2e-10 | 7.646185 | 2.399e-09
2018-02-27 17:20 | 266473.5 | 1446.0335 | 2 | 27 | 4.200369 | 3.259987 | 1.871641 | 7.2e-10 | 7.669205 | 2.399e-09
2018-02-27 17:22 | 266593.4726 | 120.001 | 3 | 27 | 4.228326 | 3.26016 | 1.979859 | 7.2e-10 | 8.125154 | 2.399e-09
2018-02-27 17:24 | 266713.4719 | 240.0003 | 3 | 27 | 4.261096 | 3.259836 | 2.088512 | 7.2e-10 | 8.586329 | 2.399e-09
2018-02-27 17:26 | 266833.4719 | 360.0003 | 3 | 27 | 4.29642 | 3.260191 | 2.197164 | 7.2e-10 | 9.051206 | 2.399e-09
2018-02-27 17:28 | 266953.4719 | 480.0003 | 3 | 27 | 4.333981 | 3.259867 | 2.305823 | 7.2e-10 | 9.520069 | 2.399e-09
2018-02-27 17:30 | 267073.4724 | 600.0008 | 3 | 27 | 4.373497 | 3.260006 | 2.414479 | 7.2e-10 | 9.993111 | 2.399e-09
2018-02-27 17:32 | 267193.4727 | 720.0011 | 3 | 27 | 4.400408 | 3.021664 | 2.521662 | 7.2e-10 | 10.4638 | 2.399e-09
2018-02-27 17:34 | 267313.4719 | 840.0003 | 3 | 27 | 4.400374 | 2.522036 | 2.613697 | 7.2e-10 | 10.86878 | 2.399e-09
2018-02-27 17:36 | 267433.4719 | 960.0003 | 3 | 27 | 4.40037 | 2.120291 | 2.690842 | 7.2e-10 | 11.20825 | 2.399e-09
2018-02-27 17:38 | 267553.4734 | 1080.0018 | 3 | 27 | 4.400382 | 1.792421 | 2.755867 | 7.2e-10 | 11.49439 | 2.399e-09
2018-02-27 17:40 | 267673.4751 | 1200.0035 | 3 | 27 | 4.400384 | 1.52462 | 2.810987 | 7.2e-10 | 11.73694 | 2.399e-09
2018-02-27 17:42 | 267793.4727 | 1320.0011 | 3 | 27 | 4.400355 | 1.304668 | 2.85801 | 7.2e-10 | 11.94385 | 2.399e-09
2018-02-27 17:44 | 267913.4719 | 1440.0003 | 3 | 27 | 4.400371 | 1.124523 | 2.898393 | 7.2e-10 | 12.12156 | 2.399e-09
2018-02-27 17:46 | 268033.4727 | 1560.0011 | 3 | 27 | 4.400351 | 0.9747009 | 2.933295 | 7.2e-10 | 12.27514 | 2.399e-09
2018-02-27 17:48 | 268153.4719 | 1680.0003 | 3 | 27 | 4.40031 | 0.8495255 | 2.96365 | 7.2e-10 | 12.40871 | 2.399e-09
2018-02-27 17:50 | 268273.4734 | 1800.0018 | 3 | 27 | 4.400335 | 0.7460632 | 2.990215 | 7.2e-10 | 12.52561 | 2.399e-09
2018-02-27 17:52 | 268393.4727 | 1920.0011 | 3 | 27 | 4.400328 | 0.6583424 | 3.013592 | 7.2e-10 | 12.62847 | 2.399e-09
2018-02-27 17:54 | 268513.4718 | 2040.0002 | 3 | 27 | 4.400386 | 0.5848675 | 3.034269 | 7.2e-10 | 12.71946 | 2.399e-09
2018-02-27 17:56 | 268633.4727 | 2160.0011 | 3 | 27 | 4.400331 | 0.520668 | 3.052645 | 7.2e-10 | 12.80032 | 2.399e-09
2018-02-27 17:58 | 268753.4719 | 2280.0003 | 3 | 27 | 4.400316 | 0.4647598 | 3.069045 | 7.2e-10 | 12.87248 | 2.399e-09
2018-02-27 18:00 | 268873.475 | 2400.0034 | 3 | 27 | 4.400321 | 0.4171219 | 3.083738 | 7.2e-10 | 12.93714 | 2.399e-09
2018-02-27 18:02 | 268993.4719 | 2520.0003 | 3 | 27 | 4.400297 | 0.3753147 | 3.096937 | 7.2e-10 | 12.99522 | 2.399e-09
2018-02-27 18:04 | 269113.475 | 2640.0034 | 3 | 27 | 4.400343 | 0.339283 | 3.108835 | 7.2e-10 | 13.04757 | 2.399e-09
2018-02-27 18:06 | 269233.4735 | 2760.0019 | 3 | 27 | 4.400316 | 0.3068848 | 3.119584 | 7.2e-10 | 13.09487 | 2.399e-09
2018-02-27 18:08 | 269353.4734 | 2880.0018 | 3 | 27 | 4.400328 | 0.2782669 | 3.129318 | 7.2e-10 | 13.1377 | 2.399e-09
2018-02-27 18:10 | 269473.4726 | 3000.001 | 3 | 27 | 4.400306 | 0.2523003 | 3.138149 | 7.2e-10 | 13.17656 | 2.399e-09
2018-02-27 18:12 | 269593.4719 | 3120.0003 | 3 | 27 | 4.400316 | 0.2297058 | 3.146176 | 7.2e-10 | 13.21189 | 2.399e-09
2018-02-27 18:14 | 269713.4719 | 3240.0003 | 3 | 27 | 4.400314 | 0.209486 | 3.153485 | 7.2e-10 | 13.24405 | 2.399e-09
2018-02-27 18:16 | 269833.4727 | 3360.0011 | 3 | 27 | 4.400305 | 0.1909771 | 3.160148 | 7.2e-10 | 13.27337 | 2.399e-09
2018-02-27 18:18 | 269953.4727 | 3480.0011 | 3 | 27 | 4.400312 | 0.1745911 | 3.16623 | 7.2e-10 | 13.30013 | 2.399e-09
2018-02-27 18:20 | 270073.4726 | 3600.001 | 3 | 27 | 4.400256 | 0.1588097 | 3.171792 | 7.2e-10 | 13.3246 | 2.399e-09
2018-02-27 18:22 | 270193.4718 | 3720.0002 | 3 | 27 | 4.400309 | 0.1464024 | 3.17688 | 7.2e-10 | 13.34699 | 2.399e-09
2018-02-27 18:24 | 270313.4718 | 3840.0002 | 3 | 27 | 4.400303 | 0.1340313 | 3.181543 | 7.2e-10 | 13.36751 | 2.399e-09
2018-02-27 18:26 | 270433.4734 | 3960.0018 | 3 | 27 | 4.400303 | 0.1230698 | 3.185823 | 7.2e-10 | 13.38634 | 2.399e-09
2018-02-27 18:28 | 270553.4718 | 4080.0002 | 3 | 27 | 4.400301 | 0.1128521 | 3.189749 | 7.2e-10 | 13.40362 | 2.399e-09
2018-02-27 18:30 | 270673.4726 | 4200.001 | 3 | 27 | 4.400259 | 0.1033802 | 3.193357 | 7.2e-10 | 13.4195 | 2.399e-09
2018-02-27 18:32 | 270793.472 | 4320.0004 | 3 | 27 | 4.400316 | 0.09604073 | 3.196674 | 7.2e-10 | 13.43409 | 2.399e-09
2018-02-27 18:34 | 270913.4718 | 4440.0002 | 3 | 27 | 4.400293 | 0.08764458 | 3.199721 | 7.2e-10 | 13.4475 | 2.399e-09
2018-02-27 18:36 | 271020.9451 | 4547.4735 | 3 | 27 | 4.400293 | 0.08149719 | 3.202252 | 7.2e-10 | 13.45863 | 2.399e-09
2018-02-27 18:38 | 271141 | 119.9998 | 4 | 27 | 4.39415 | 0 | 3.202252 | 7.2e-10 | 13.45863 | 2.399e-09
2018-02-27 18:40 | 271261 | 240.0014 | 4 | 27 | 4.393526 | 0 | 3.202252 | 7.2e-10 | 13.45863 | 2.399e-09
2018-02-27 18:41 | 271321 | 300.0044 | 4 | 27 | 4.393274 | 0 | 3.202252 | 7.2e-10 | 13.45863 | 2.399e-09
2018-02-27 18:43 | 271441.0878 | 120.0002 | 5 | 27 | 4.145519 | -3.260141 | 3.202252 | 0.1086519 | 13.45863 | 0.4535917
2018-02-27 18:45 | 271561.0881 | 240.0005 | 5 | 27 | 4.106364 | -3.260138 | 3.202252 | 0.2173168 | 13.45863 | 0.9019286
2018-02-27 18:47 | 271681.0877 | 360.0001 | 5 | 27 | 4.066511 | -3.260154 | 3.202252 | 0.3259704 | 13.45863 | 1.345946
2018-02-27 18:49 | 271801.0894 | 480.0018 | 5 | 27 | 4.025746 | -3.26012 | 3.202252 | 0.434635 | 13.45863 | 1.785623
2018-02-27 18:51 | 271921.0887 | 600.0011 | 5 | 27 | 3.984803 | -3.260154 | 3.202252 | 0.5432976 | 13.45863 | 2.220844
2018-02-27 18:53 | 272041.0887 | 720.0011 | 5 | 27 | 3.944632 | -3.260138 | 3.202252 | 0.6519583 | 13.45863 | 2.651645
2018-02-27 18:55 | 272161.0887 | 840.0011 | 5 | 27 | 3.905782 | -3.260122 | 3.202252 | 0.7606191 | 13.45863 | 3.078148
2018-02-27 18:57 | 272281.0894 | 960.0018 | 5 | 27 | 3.868413 | -3.260166 | 3.202252 | 0.8692782 | 13.45863 | 3.500501
2018-02-27 18:59 | 272401.0887 | 1080.0011 | 5 | 27 | 3.832718 | -3.260168 | 3.202252 | 0.9779381 | 13.45863 | 3.918887
2018-02-27 19:01 | 272521.0894 | 1200.0018 | 5 | 27 | 3.798738 | -3.260185 | 3.202252 | 1.086592 | 13.45863 | 4.333466
2018-02-27 19:03 | 272641.0894 | 1320.0018 | 5 | 27 | 3.766593 | -3.260154 | 3.202252 | 1.195254 | 13.45863 | 4.744481
2018-02-27 19:05 | 272761.0887 | 1440.0011 | 5 | 27 | 3.736319 | -3.26017 | 3.202252 | 1.30391 | 13.45863 | 5.152083
2018-02-27 19:07 | 272881.0887 | 1560.0011 | 5 | 27 | 3.707901 | -3.260156 | 3.202252 | 1.412576 | 13.45863 | 5.556533
2018-02-27 19:09 | 273001.0883 | 1680.0007 | 5 | 27 | 3.681299 | -3.260141 | 3.202252 | 1.521231 | 13.45863 | 5.957955
2018-02-27 19:11 | 273121.0894 | 1800.0018 | 5 | 27 | 3.656458 | -3.260159 | 3.202252 | 1.629893 | 13.45863 | 6.356607
2018-02-27 19:13 | 273241.0886 | 1920.001 | 5 | 27 | 3.633447 | -3.259956 | 3.202252 | 1.738551 | 13.45863 | 6.752644
2018-02-27 19:15 | 273361.0894 | 2040.0018 | 5 | 27 | 3.612292 | -3.260193 | 3.202252 | 1.847213 | 13.45863 | 7.146293
2018-02-27 19:17 | 273481.0885 | 2160.0009 | 5 | 27 | 3.593042 | -3.260122 | 3.202252 | 1.955868 | 13.45863 | 7.537724
2018-02-27 19:19 | 273601.0886 | 2280.001 | 5 | 27 | 3.575672 | -3.260162 | 3.202252 | 2.064524 | 13.45863 | 7.927168
2018-02-27 19:21 | 273721.0886 | 2400.001 | 5 | 27 | 3.559836 | -3.260124 | 3.202252 | 2.173188 | 13.45863 | 8.314845
2018-02-27 19:23 | 273841.0885 | 2520.0009 | 5 | 27 | 3.545076 | -3.26012 | 3.202252 | 2.281849 | 13.45863 | 8.70085
2018-02-27 19:25 | 273961.0886 | 2640.001 | 5 | 27 | 3.530756 | -3.260118 | 3.202252 | 2.390506 | 13.45863 | 9.085267
2018-02-27 19:27 | 274081.0885 | 2760.0009 | 5 | 27 | 3.516101 | -3.260122 | 3.202252 | 2.499165 | 13.45863 | 9.468125
2018-02-27 19:29 | 274201.0886 | 2880.001 | 5 | 27 | 3.49987 | -3.260098 | 3.202252 | 2.607824 | 13.45863 | 9.849324
2018-02-27 19:31 | 274321.0894 | 3000.0018 | 5 | 27 | 3.479636 | -3.260145 | 3.202252 | 2.716487 | 13.45863 | 10.22859
2018-02-27 19:33 | 274441.0893 | 3120.0017 | 5 | 27 | 3.45087 | -3.260089 | 3.202252 | 2.825147 | 13.45863 | 10.60522
2018-02-27 19:35 | 274561.0886 | 3240.001 | 5 | 27 | 3.409315 | -3.260115 | 3.202252 | 2.933806 | 13.45863 | 10.97807
2018-02-27 19:37 | 274681.091 | 3360.0034 | 5 | 27 | 3.341944 | -3.260083 | 3.202252 | 3.042468 | 13.45863 | 11.34523
2018-02-27 19:39 | 274801.0879 | 3480.0003 | 5 | 27 | 3.189491 | -3.260156 | 3.202252 | 3.15112 | 13.45863 | 11.70152
2018-02-27 19:40 | 274856.5595 | 3535.4719 | 5 | 27 | 2.999976 | -3.260075 | 3.202252 | 3.201349 | 13.45863 | 11.8577
2018-02-27 19:42 | 274976.6 | 119.9999 | 6 | 27 | 3.315663 | 0 | 3.202252 | 3.201349 | 13.45863 | 11.8577
2018-02-27 19:44 | 275096.6 | 239.9999 | 6 | 27 | 3.326204 | 0 | 3.202252 | 3.201349 | 13.45863 | 11.8577
2018-02-27 19:45 | 275156.6 | 300.0029 | 6 | 27 | 3.329363 | 0 | 3.202252 | 3.201349 | 13.45863 | 11.8577
2018-02-27 19:45 | 275156.6 | 0.0023 | 7 | 28 | 3.329328 | 0 | 0 | 0 | 0 | 0
2018-02-27 19:47 | 275276.7 | 120.0018 | 2 | 28 | 3.965349 | 4.889954 | 0.162299 | 1.148e-09 | 0.6230038 | 3.824e-09
2018-02-27 19:49 | 275396.7 | 240.0013 | 2 | 28 | 4.010471 | 4.889917 | 0.3252813 | 1.148e-09 | 1.273286 | 3.824e-09
2018-02-27 19:51 | 275516.7 | 360.001 | 2 | 28 | 4.047023 | 4.889889 | 0.4882635 | 1.148e-09 | 1.930011 | 3.824e-09
2018-02-27 19:53 | 275636.7 | 480.0018 | 2 | 28 | 4.07699 | 4.889875 | 0.6512512 | 1.148e-09 | 2.592124 | 3.824e-09
2018-02-27 19:55 | 275756.7 | 600.0002 | 2 | 28 | 4.102618 | 4.889915 | 0.8142305 | 1.148e-09 | 3.258733 | 3.824e-09
2018-02-27 19:57 | 275876.7 | 720.0002 | 2 | 28 | 4.125532 | 4.889921 | 0.9772086 | 1.148e-09 | 3.929243 | 3.824e-09
2018-02-27 19:59 | 275996.7 | 840.0002 | 2 | 28 | 4.149715 | 4.889881 | 1.140194 | 1.148e-09 | 4.603581 | 3.824e-09
2018-02-27 20:01 | 276116.7 | 960.001 | 2 | 28 | 4.176516 | 4.889893 | 1.303175 | 1.148e-09 | 5.282051 | 3.824e-09
2018-02-27 20:03 | 276236.7 | 1080.001 | 2 | 28 | 4.200387 | 4.775736 | 1.465799 | 1.148e-09 | 5.963523 | 3.824e-09
2018-02-27 20:05 | 276356.7 | 1200.0002 | 2 | 28 | 4.200393 | 4.256639 | 1.61623 | 1.148e-09 | 6.595394 | 3.824e-09
2018-02-27 20:07 | 276476.7 | 1320.001 | 2 | 28 | 4.200398 | 3.760181 | 1.749783 | 1.148e-09 | 7.156369 | 3.824e-09
2018-02-27 20:09 | 276596.7 | 1440.0018 | 2 | 28 | 4.200397 | 3.288694 | 1.867158 | 1.148e-09 | 7.64939 | 3.824e-09
2018-02-27 20:09 | 276604.3 | 1447.5536 | 2 | 28 | 4.200388 | 3.259926 | 1.874026 | 1.148e-09 | 7.678238 | 3.824e-09
2018-02-27 20:11 | 276724.3 | 120.002 | 3 | 28 | 4.228366 | 3.26009 | 1.982247 | 2.056e-09 | 8.134202 | 7.518e-09
2018-02-27 20:13 | 276844.3 | 240.002 | 3 | 28 | 4.261174 | 3.26012 | 2.090904 | 2.056e-09 | 8.595403 | 7.518e-09
2018-02-27 20:15 | 276964.3 | 360.0003 | 3 | 28 | 4.296484 | 3.260056 | 2.199558 | 2.056e-09 | 9.060296 | 7.518e-09
2018-02-27 20:17 | 277084.3 | 480.0003 | 3 | 28 | 4.334071 | 3.26012 | 2.308213 | 2.056e-09 | 9.529154 | 7.518e-09
2018-02-27 20:19 | 277204.3 | 600.0012 | 3 | 28 | 4.373545 | 3.260052 | 2.416873 | 2.056e-09 | 10.00222 | 7.518e-09
2018-02-27 20:21 | 277324.3 | 720.0004 | 3 | 28 | 4.400411 | 3.020845 | 2.524052 | 2.056e-09 | 10.47289 | 7.518e-09
2018-02-27 20:23 | 277444.3 | 840.0012 | 3 | 28 | 4.400408 | 2.520529 | 2.616048 | 2.056e-09 | 10.87771 | 7.518e-09
2018-02-27 20:25 | 277564.3 | 960.002 | 3 | 28 | 4.40038 | 2.117393 | 2.693114 | 2.056e-09 | 11.21683 | 7.518e-09
2018-02-27 20:27 | 277684.3 | 1080.0004 | 3 | 28 | 4.400375 | 1.788965 | 2.758024 | 2.056e-09 | 11.50246 | 7.518e-09
2018-02-27 20:29 | 277804.3 | 1200.0004 | 3 | 28 | 4.400382 | 1.520504 | 2.813011 | 2.056e-09 | 11.74442 | 7.518e-09
2018-02-27 20:31 | 277924.3 | 1320.002 | 3 | 28 | 4.400353 | 1.300045 | 2.859894 | 2.056e-09 | 11.95072 | 7.518e-09
2018-02-27 20:33 | 278044.3 | 1440.002 | 3 | 28 | 4.400357 | 1.119705 | 2.900126 | 2.056e-09 | 12.12776 | 7.518e-09
2018-02-27 20:35 | 278164.3 | 1560.002 | 3 | 28 | 4.400353 | 0.9703693 | 2.93488 | 2.056e-09 | 12.28069 | 7.518e-09
2018-02-27 20:37 | 278284.3 | 1680.0013 | 3 | 28 | 4.400362 | 0.8468361 | 2.965102 | 2.056e-09 | 12.41368 | 7.518e-09
2018-02-27 20:39 | 278404.3 | 1800.0012 | 3 | 28 | 4.400355 | 0.743248 | 2.991539 | 2.056e-09 | 12.53001 | 7.518e-09
2018-02-27 20:41 | 278524.3 | 1920.0012 | 3 | 28 | 4.400339 | 0.6553059 | 3.014807 | 2.056e-09 | 12.63239 | 7.518e-09
2018-02-27 20:43 | 278644.3 | 2040.0004 | 3 | 28 | 4.400345 | 0.5815964 | 3.035385 | 2.056e-09 | 12.72294 | 7.518e-09
2018-02-27 20:45 | 278764.3 | 2160.0003 | 3 | 28 | 4.400337 | 0.517622 | 3.053677 | 2.056e-09 | 12.80344 | 7.518e-09
2018-02-27 20:47 | 278884.3 | 2280.0003 | 3 | 28 | 4.400342 | 0.4632988 | 3.070002 | 2.056e-09 | 12.87527 | 7.518e-09
2018-02-27 20:49 | 279004.3 | 2400.0012 | 3 | 28 | 4.400302 | 0.4154797 | 3.084625 | 2.056e-09 | 12.93962 | 7.518e-09
2018-02-27 20:51 | 279124.3 | 2520.0003 | 3 | 28 | 4.400342 | 0.374506 | 3.097766 | 2.056e-09 | 12.99744 | 7.518e-09
2018-02-27 20:53 | 279244.3 | 2640.0019 | 3 | 28 | 4.400324 | 0.3376732 | 3.109613 | 2.056e-09 | 13.04957 | 7.518e-09
2018-02-27 20:55 | 279364.3 | 2760.0006 | 3 | 28 | 4.400324 | 0.3054066 | 3.120315 | 2.056e-09 | 13.09667 | 7.518e-09
2018-02-27 20:57 | 279484.3 | 2880.0004 | 3 | 28 | 4.400328 | 0.2770424 | 3.13001 | 2.056e-09 | 13.13933 | 7.518e-09
2018-02-27 20:59 | 279604.3 | 3000.0012 | 3 | 28 | 4.400294 | 0.250843 | 3.138806 | 2.056e-09 | 13.17803 | 7.518e-09
2018-02-27 21:01 | 279724.3 | 3120.002 | 3 | 28 | 4.400318 | 0.228981 | 3.146798 | 2.056e-09 | 13.2132 | 7.518e-09
2018-02-27 21:03 | 279844.3 | 3240.0004 | 3 | 28 | 4.400286 | 0.2081184 | 3.154075 | 2.056e-09 | 13.24522 | 7.518e-09
2018-02-27 21:05 | 279964.3 | 3360.0012 | 3 | 28 | 4.40028 | 0.1895046 | 3.160706 | 2.056e-09 | 13.2744 | 7.518e-09
2018-02-27 21:07 | 280084.3 | 3480.0005 | 3 | 28 | 4.400331 | 0.1741447 | 3.166763 | 2.056e-09 | 13.30105 | 7.518e-09
2018-02-27 21:09 | 280204.3 | 3600.0004 | 3 | 28 | 4.400293 | 0.1583977 | 3.172297 | 2.056e-09 | 13.3254 | 7.518e-09
2018-02-27 21:11 | 280324.3 | 3720.0012 | 3 | 28 | 4.400321 | 0.1456814 | 3.177359 | 2.056e-09 | 13.34768 | 7.518e-09
2018-02-27 21:13 | 280444.3 | 3840.0019 | 3 | 28 | 4.400306 | 0.1333065 | 3.181995 | 2.056e-09 | 13.36808 | 7.518e-09
2018-02-27 21:15 | 280564.3 | 3960.0012 | 3 | 28 | 4.400274 | 0.1215858 | 3.186248 | 2.056e-09 | 13.38679 | 7.518e-09
2018-02-27 21:17 | 280684.3 | 4080.0012 | 3 | 28 | 4.400297 | 0.1121445 | 3.190145 | 2.056e-09 | 13.40394 | 7.518e-09
2018-02-27 21:19 | 280804.3 | 4200.0003 | 3 | 28 | 4.400302 | 0.1030369 | 3.193725 | 2.056e-09 | 13.41969 | 7.518e-09
2018-02-27 21:21 | 280924.3 | 4320.0003 | 3 | 28 | 4.400308 | 0.09496689 | 3.197016 | 2.056e-09 | 13.43417 | 7.518e-09
2018-02-27 21:23 | 281044.3 | 4440.0018 | 3 | 28 | 4.400255 | 0.08658218 | 3.200039 | 2.056e-09 | 13.44747 | 7.518e-09
2018-02-27 21:25 | 281134 | 4529.7568 | 3 | 28 | 4.400279 | 0.08149529 | 3.202144 | 2.056e-09 | 13.45674 | 7.518e-09
2018-02-27 21:27 | 281254.1 | 120.0009 | 4 | 28 | 4.394152 | 0 | 3.202144 | 2.056e-09 | 13.45674 | 7.518e-09
2018-02-27 21:29 | 281374.1 | 240.0002 | 4 | 28 | 4.393525 | 0 | 3.202144 | 2.056e-09 | 13.45674 | 7.518e-09
2018-02-27 21:30 | 281434.1 | 300.0039 | 4 | 28 | 4.393295 | 0 | 3.202144 | 2.056e-09 | 13.45674 | 7.518e-09
2018-02-27 21:32 | 281554.2 | 120.001 | 5 | 28 | 4.146314 | -3.260064 | 3.202144 | 0.108659 | 13.45674 | 0.4536968
2018-02-27 21:34 | 281674.2 | 240.0002 | 5 | 28 | 4.107159 | -3.260018 | 3.202144 | 0.2172924 | 13.45674 | 0.9019905
2018-02-27 21:36 | 281794.2 | 360.0002 | 5 | 28 | 4.067351 | -3.260034 | 3.202144 | 0.3259742 | 13.45674 | 1.346213
2018-02-27 21:38 | 281914.2 | 480.0015 | 5 | 28 | 4.026511 | -3.260037 | 3.202144 | 0.4346302 | 13.45674 | 1.78594
2018-02-27 21:40 | 282034.2 | 600.0011 | 5 | 28 | 3.985642 | -3.260025 | 3.202144 | 0.5432866 | 13.45674 | 2.221223
2018-02-27 21:42 | 282154.2 | 720.0003 | 5 | 28 | 3.94549 | -3.260044 | 3.202144 | 0.6519424 | 13.45674 | 2.652097
2018-02-27 21:44 | 282274.2 | 840.0002 | 5 | 28 | 3.906623 | -3.260048 | 3.202144 | 0.7606048 | 13.45674 | 3.078698
2018-02-27 21:46 | 282394.2 | 960.0002 | 5 | 28 | 3.869223 | -3.260023 | 3.202144 | 0.8692544 | 13.45674 | 3.501105
2018-02-27 21:48 | 282514.2 | 1080.0002 | 5 | 28 | 3.833518 | -3.260102 | 3.202144 | 0.9779144 | 13.45674 | 3.919579
2018-02-27 21:50 | 282634.2 | 1200.0011 | 5 | 28 | 3.799556 | -3.260029 | 3.202144 | 1.086576 | 13.45674 | 4.334274
2018-02-27 21:52 | 282754.2 | 1320.0019 | 5 | 28 | 3.767408 | -3.260089 | 3.202144 | 1.195235 | 13.45674 | 4.745369
2018-02-27 21:54 | 282874.2 | 1440.0011 | 5 | 28 | 3.73717 | -3.260089 | 3.202144 | 1.30389 | 13.45674 | 5.153055
2018-02-27 21:56 | 282994.2 | 1560.0011 | 5 | 28 | 3.708694 | -3.260071 | 3.202144 | 1.412551 | 13.45674 | 5.557575
2018-02-27 21:58 | 283114.2 | 1680.0009 | 5 | 28 | 3.682063 | -3.260099 | 3.202144 | 1.521208 | 13.45674 | 5.959084
2018-02-27 22:00 | 283234.2 | 1800.0003 | 5 | 28 | 3.657258 | -3.260058 | 3.202144 | 1.629869 | 13.45674 | 6.357817
2018-02-27 22:02 | 283354.2 | 1920.0002 | 5 | 28 | 3.634235 | -3.260117 | 3.202144 | 1.738527 | 13.45674 | 6.753939
2018-02-27 22:04 | 283474.2 | 2040.0019 | 5 | 28 | 3.613013 | -3.260106 | 3.202144 | 1.847185 | 13.45674 | 7.14766
2018-02-27 22:06 | 283594.2 | 2160.0011 | 5 | 28 | 3.593833 | -3.26006 | 3.202144 | 1.955843 | 13.45674 | 7.539183
2018-02-27 22:08 | 283714.2 | 2280.0003 | 5 | 28 | 3.57642 | -3.260056 | 3.202144 | 2.064499 | 13.45674 | 7.928713
2018-02-27 22:10 | 283834.2 | 2400.0003 | 5 | 28 | 3.56059 | -3.260069 | 3.202144 | 2.173157 | 13.45674 | 8.316447
2018-02-27 22:12 | 283954.2 | 2520.0018 | 5 | 28 | 3.545785 | -3.260081 | 3.202144 | 2.281819 | 13.45674 | 8.702535
2018-02-27 22:14 | 284074.2 | 2640.001 | 5 | 28 | 3.531486 | -3.260102 | 3.202144 | 2.390476 | 13.45674 | 9.087035
2018-02-27 22:16 | 284194.2 | 2760.0002 | 5 | 28 | 3.516777 | -3.260081 | 3.202144 | 2.499132 | 13.45674 | 9.46996
2018-02-27 22:18 | 284314.2 | 2880.0011 | 5 | 28 | 3.500442 | -3.260133 | 3.202144 | 2.607792 | 13.45674 | 9.851229
2018-02-27 22:20 | 284434.2 | 3000.0003 | 5 | 28 | 3.480049 | -3.260099 | 3.202144 | 2.716449 | 13.45674 | 10.23052
2018-02-27 22:22 | 284554.2 | 3120.0011 | 5 | 28 | 3.451197 | -3.260156 | 3.202144 | 2.825108 | 13.45674 | 10.6072
2018-02-27 22:24 | 284674.2 | 3240.0011 | 5 | 28 | 3.409618 | -3.260117 | 3.202144 | 2.933769 | 13.45674 | 10.98009
2018-02-27 22:26 | 284794.2 | 3360.001 | 5 | 28 | 3.342474 | -3.260159 | 3.202144 | 3.042429 | 13.45674 | 11.34728
2018-02-27 22:28 | 284914.2 | 3480.001 | 5 | 28 | 3.189963 | -3.260156 | 3.202144 | 3.151084 | 13.45674 | 11.70364
2018-02-27 22:29 | 284969.7 | 3535.5304 | 5 | 28 | 2.999985 | -3.260139 | 3.202144 | 3.201363 | 13.45674 | 11.85999
2018-02-27 22:31 | 285089.8 | 120.0001 | 6 | 28 | 3.314349 | 0 | 3.202144 | 3.201363 | 13.45674 | 11.85999
2018-02-27 22:33 | 285209.8 | 240.0008 | 6 | 28 | 3.324941 | 0 | 3.202144 | 3.201363 | 13.45674 | 11.85999
2018-02-27 22:34 | 285269.8 | 300.003 | 6 | 28 | 3.328113 | 0 | 3.202144 | 3.201363 | 13.45674 | 11.85999
2018-02-27 22:34 | 285269.8 | 0.0024 | 7 | 29 | 3.328136 | 0 | 0 | 0 | 0 | 0
2018-02-27 22:36 | 285389.9 | 120.0011 | 2 | 29 | 3.964345 | 4.889889 | 0.1623039 | 3.58e-09 | 0.62282 | 1.1914e-08
2018-02-27 22:38 | 285509.9 | 240.0019 | 2 | 29 | 4.00974 | 4.889799 | 0.3252893 | 3.58e-09 | 1.272985 | 1.1914e-08
2018-02-27 22:40 | 285629.9 | 360.0019 | 2 | 29 | 4.046376 | 4.889856 | 0.4882737 | 3.58e-09 | 1.929607 | 1.1914e-08
2018-02-27 22:42 | 285749.9 | 480.0019 | 2 | 29 | 4.076472 | 4.88986 | 0.651252 | 3.58e-09 | 2.591587 | 1.1914e-08
2018-02-27 22:44 | 285869.9 | 600.0018 | 2 | 29 | 4.102251 | 4.890173 | 0.8142357 | 3.58e-09 | 3.258143 | 1.1914e-08
2018-02-27 22:46 | 285989.9 | 720.0034 | 2 | 29 | 4.125241 | 4.890112 | 0.9772171 | 3.58e-09 | 3.928614 | 1.1914e-08
2018-02-27 22:48 | 286109.9 | 840.0019 | 2 | 29 | 4.149447 | 4.889837 | 1.140201 | 3.58e-09 | 4.602901 | 1.1914e-08
2018-02-27 22:50 | 286229.9 | 960.0018 | 2 | 29 | 4.176364 | 4.889853 | 1.303185 | 3.58e-09 | 5.281351 | 1.1914e-08
2018-02-27 22:52 | 286349.9 | 1080.0003 | 2 | 29 | 4.200409 | 4.775841 | 1.465801 | 3.58e-09 | 5.96278 | 1.1914e-08
2018-02-27 22:54 | 286469.9 | 1200.0003 | 2 | 29 | 4.200391 | 4.256302 | 1.616218 | 3.58e-09 | 6.594592 | 1.1914e-08
2018-02-27 22:56 | 286589.9 | 1320.0002 | 2 | 29 | 4.20039 | 3.759172 | 1.749751 | 3.58e-09 | 7.155483 | 1.1914e-08
2018-02-27 22:58 | 286709.9 | 1440.0003 | 2 | 29 | 4.200393 | 3.286684 | 1.867082 | 3.58e-09 | 7.648317 | 1.1914e-08
2018-02-27 22:58 | 286716.8 | 1446.9319 | 2 | 29 | 4.200384 | 3.259968 | 1.873379 | 3.58e-09 | 7.674768 | 1.1914e-08
2018-02-27 23:00 | 286836.8 | 120.001 | 3 | 29 | 4.228346 | 3.260077 | 1.981599 | 3.58e-09 | 8.130724 | 1.1914e-08
2018-02-27 23:02 | 286956.8 | 240.0026 | 3 | 29 | 4.261213 | 3.260056 | 2.090261 | 3.58e-09 | 8.591946 | 1.1914e-08
2018-02-27 23:04 | 287076.8 | 360.0026 | 3 | 29 | 4.296524 | 3.260101 | 2.198922 | 3.58e-09 | 9.056872 | 1.1914e-08
2018-02-27 23:06 | 287196.8 | 480.0011 | 3 | 29 | 4.334122 | 3.260067 | 2.307582 | 3.58e-09 | 9.525759 | 1.1914e-08
2018-02-27 23:08 | 287316.8 | 600.0018 | 3 | 29 | 4.373717 | 3.260054 | 2.416243 | 3.58e-09 | 9.99884 | 1.1914e-08
2018-02-27 23:10 | 287436.8 | 720.0012 | 3 | 29 | 4.400406 | 3.018593 | 2.52339 | 3.58e-09 | 10.46938 | 1.1914e-08
2018-02-27 23:12 | 287556.8 | 840.002 | 3 | 29 | 4.40038 | 2.519186 | 2.615332 | 3.58e-09 | 10.87396 | 1.1914e-08
2018-02-27 23:14 | 287676.8 | 960.002 | 3 | 29 | 4.400381 | 2.116484 | 2.692361 | 3.58e-09 | 11.21292 | 1.1914e-08
2018-02-27 23:16 | 287796.8 | 1080.002 | 3 | 29 | 4.400389 | 1.787693 | 2.757239 | 3.58e-09 | 11.49841 | 1.1914e-08
2018-02-27 23:18 | 287916.8 | 1200.0028 | 3 | 29 | 4.400379 | 1.519258 | 2.8122 | 3.58e-09 | 11.74026 | 1.1914e-08
2018-02-27 23:20 | 288036.8 | 1320.0014 | 3 | 29 | 4.400387 | 1.3002 | 2.859058 | 3.58e-09 | 11.94645 | 1.1914e-08
2018-02-27 23:22 | 288156.8 | 1440.0012 | 3 | 29 | 4.400348 | 1.11857 | 2.899271 | 3.58e-09 | 12.1234 | 1.1914e-08
2018-02-27 23:24 | 288276.8 | 1560.0019 | 3 | 29 | 4.400345 | 0.9699078 | 2.93401 | 3.58e-09 | 12.27627 | 1.1914e-08
2018-02-27 23:26 | 288396.8 | 1680.0004 | 3 | 29 | 4.400332 | 0.8459835 | 2.964219 | 3.58e-09 | 12.4092 | 1.1914e-08
2018-02-27 23:28 | 288516.8 | 1800.0003 | 3 | 29 | 4.400346 | 0.7427864 | 2.990655 | 3.58e-09 | 12.52553 | 1.1914e-08
2018-02-27 23:30 | 288636.8 | 1920.0012 | 3 | 29 | 4.400336 | 0.6555538 | 3.013919 | 3.58e-09 | 12.6279 | 1.1914e-08
2018-02-27 23:32 | 288756.8 | 2040.0019 | 3 | 29 | 4.400325 | 0.5815353 | 3.034507 | 3.58e-09 | 12.71849 | 1.1914e-08
2018-02-27 23:34 | 288876.8 | 2160.0012 | 3 | 29 | 4.400322 | 0.5179691 | 3.052806 | 3.58e-09 | 12.79901 | 1.1914e-08
2018-02-27 23:36 | 288996.8 | 2280.0019 | 3 | 29 | 4.400338 | 0.4634838 | 3.069142 | 3.58e-09 | 12.87089 | 1.1914e-08
2018-02-27 23:38 | 289116.8 | 2400.0012 | 3 | 29 | 4.400324 | 0.4159126 | 3.083777 | 3.58e-09 | 12.9353 | 1.1914e-08
2018-02-27 23:40 | 289236.8 | 2520.0019 | 3 | 29 | 4.400327 | 0.3745766 | 3.096933 | 3.58e-09 | 12.99318 | 1.1914e-08
2018-02-27 23:42 | 289356.8 | 2640.0021 | 3 | 29 | 4.400321 | 0.3377819 | 3.108792 | 3.58e-09 | 13.04537 | 1.1914e-08
2018-02-27 23:44 | 289476.8 | 2760.0012 | 3 | 29 | 4.400328 | 0.3059826 | 3.119507 | 3.58e-09 | 13.09252 | 1.1914e-08
2018-02-27 23:46 | 289596.8 | 2880.0004 | 3 | 29 | 4.4003 | 0.276804 | 3.129212 | 3.58e-09 | 13.13522 | 1.1914e-08
2018-02-27 23:48 | 289716.8 | 3000.0012 | 3 | 29 | 4.400304 | 0.251606 | 3.138019 | 3.58e-09 | 13.17398 | 1.1914e-08
2018-02-27 23:50 | 289836.8 | 3120.0003 | 3 | 29 | 4.400321 | 0.2289963 | 3.146024 | 3.58e-09 | 13.2092 | 1.1914e-08
2018-02-27 23:52 | 289956.8 | 3240.0019 | 3 | 29 | 4.40027 | 0.2081852 | 3.153311 | 3.58e-09 | 13.24126 | 1.1914e-08
2018-02-27 23:54 | 290076.8 | 3360.0003 | 3 | 29 | 4.400314 | 0.1902637 | 3.159955 | 3.58e-09 | 13.2705 | 1.1914e-08
2018-02-27 23:56 | 290196.8 | 3480.0028 | 3 | 29 | 4.400321 | 0.1741886 | 3.16602 | 3.58e-09 | 13.29719 | 1.1914e-08
2018-02-27 23:58 | 290316.8 | 3600.0011 | 3 | 29 | 4.400304 | 0.1591873 | 3.171566 | 3.58e-09 | 13.32159 | 1.1914e-08
2018-02-28 | 290436.8 | 3720.0019 | 3 | 29 | 4.40029 | 0.1453381 | 3.176641 | 3.58e-09 | 13.34392 | 1.1914e-08
2018-02-28 00:02 | 290556.8 | 3840.0011 | 3 | 29 | 4.400289 | 0.1336594 | 3.181284 | 3.58e-09 | 13.36435 | 1.1914e-08
2018-02-28 00:04 | 290676.8 | 3960.0011 | 3 | 29 | 4.400312 | 0.1226978 | 3.185542 | 3.58e-09 | 13.38309 | 1.1914e-08
2018-02-28 00:06 | 290796.8 | 4080.0018 | 3 | 29 | 4.400292 | 0.1121178 | 3.18945 | 3.58e-09 | 13.40029 | 1.1914e-08
2018-02-28 00:08 | 290916.8 | 4200.0019 | 3 | 29 | 4.400259 | 0.1026726 | 3.193039 | 3.58e-09 | 13.41608 | 1.1914e-08
2018-02-28 00:10 | 291036.8 | 4320.0003 | 3 | 29 | 4.400321 | 0.09533501 | 3.196345 | 3.58e-09 | 13.43063 | 1.1914e-08
2018-02-28 00:12 | 291156.8 | 4440.0011 | 3 | 29 | 4.400283 | 0.08732605 | 3.199383 | 3.58e-09 | 13.444 | 1.1914e-08
2018-02-28 00:13 | 291255 | 4538.2193 | 3 | 29 | 4.400291 | 0.0814991 | 3.20169 | 3.58e-09 | 13.45415 | 1.1914e-08
2018-02-28 00:15 | 291375.1 | 120 | 4 | 29 | 4.394166 | 0 | 3.20169 | 3.58e-09 | 13.45415 | 1.1914e-08
2018-02-28 00:17 | 291495.1 | 240 | 4 | 29 | 4.393538 | 0 | 3.20169 | 3.58e-09 | 13.45415 | 1.1914e-08
2018-02-28 00:18 | 291555.1 | 300.0045 | 4 | 29 | 4.393311 | 0 | 3.20169 | 3.58e-09 | 13.45415 | 1.1914e-08
2018-02-28 00:20 | 291675.1 | 120.0018 | 5 | 29 | 4.145826 | -3.260143 | 3.20169 | 0.1086587 | 13.45415 | 0.4536518
2018-02-28 00:22 | 291795.1 | 240.001 | 5 | 29 | 4.106661 | -3.260131 | 3.20169 | 0.2173142 | 13.45415 | 0.9019825
2018-02-28 00:24 | 291915.1 | 360.0002 | 5 | 29 | 4.066826 | -3.260127 | 3.20169 | 0.325974 | 13.45415 | 1.346059
2018-02-28 00:26 | 292035.1 | 480.0002 | 5 | 29 | 4.026065 | -3.260102 | 3.20169 | 0.4346312 | 13.45415 | 1.785741
2018-02-28 00:28 | 292155.2 | 600.0026 | 5 | 29 | 3.985201 | -3.260102 | 3.20169 | 0.5432945 | 13.45415 | 2.221002
2018-02-28 00:30 | 292275.1 | 720.0002 | 5 | 29 | 3.945081 | -3.260099 | 3.20169 | 0.6519521 | 13.45415 | 2.651834
2018-02-28 00:32 | 292395.1 | 840.0002 | 5 | 29 | 3.906166 | -3.260122 | 3.20169 | 0.7606098 | 13.45415 | 3.07837
2018-02-28 00:34 | 292515.2 | 960.0026 | 5 | 29 | 3.868811 | -3.260092 | 3.20169 | 0.8692733 | 13.45415 | 3.500782
2018-02-28 00:36 | 292635.1 | 1080.0002 | 5 | 29 | 3.833103 | -3.260138 | 3.20169 | 0.9779314 | 13.45415 | 3.919205
2018-02-28 00:38 | 292755.1 | 1200.0019 | 5 | 29 | 3.799152 | -3.260158 | 3.20169 | 1.086593 | 13.45415 | 4.333854
2018-02-28 00:40 | 292875.1 | 1320.0019 | 5 | 29 | 3.767007 | -3.260138 | 3.20169 | 1.195256 | 13.45415 | 4.744917
2018-02-28 00:42 | 292995.1 | 1440.001 | 5 | 29 | 3.73669 | -3.260131 | 3.20169 | 1.303915 | 13.45415 | 5.152576
2018-02-28 00:44 | 293115.2 | 1560.0027 | 5 | 29 | 3.708208 | -3.260173 | 3.20169 | 1.412576 | 13.45415 | 5.557042
2018-02-28 00:46 | 293235.1 | 1680.0002 | 5 | 29 | 3.681619 | -3.260177 | 3.20169 | 1.521233 | 13.45415 | 5.958507
2018-02-28 00:48 | 293355.1 | 1800.0002 | 5 | 29 | 3.656772 | -3.260139 | 3.20169 | 1.629891 | 13.45415 | 6.357175
2018-02-28 00:50 | 293475.1 | 1920.0018 | 5 | 29 | 3.633763 | -3.260112 | 3.20169 | 1.738553 | 13.45415 | 6.753262
2018-02-28 00:52 | 293595.1 | 2040.0018 | 5 | 29 | 3.612657 | -3.260108 | 3.20169 | 1.847211 | 13.45415 | 7.146936
2018-02-28 00:54 | 293715.1 | 2160.001 | 5 | 29 | 3.593475 | -3.260179 | 3.20169 | 1.955872 | 13.45415 | 7.538432
2018-02-28 00:56 | 293835.1 | 2280.001 | 5 | 29 | 3.576121 | -3.260187 | 3.20169 | 2.064529 | 13.45415 | 7.927931
2018-02-28 00:58 | 293955.2 | 2400.0027 | 5 | 29 | 3.560311 | -3.260135 | 3.20169 | 2.173192 | 13.45415 | 8.315652
2018-02-28 01:00 | 294075.1 | 2520.0009 | 5 | 29 | 3.545566 | -3.260106 | 3.20169 | 2.281849 | 13.45415 | 8.701696
2018-02-28 01:02 | 294195.1 | 2640.0002 | 5 | 29 | 3.531266 | -3.260129 | 3.20169 | 2.390508 | 13.45415 | 9.086179
2018-02-28 01:04 | 294315.2 | 2760.0027 | 5 | 29 | 3.516584 | -3.260099 | 3.20169 | 2.499171 | 13.45415 | 9.469109
2018-02-28 01:06 | 294435.1 | 2880.0019 | 5 | 29 | 3.500205 | -3.260104 | 3.20169 | 2.607832 | 13.45415 | 9.850357
2018-02-28 01:08 | 294555.1 | 3000.001 | 5 | 29 | 3.479847 | -3.260162 | 3.20169 | 2.716491 | 13.45415 | 10.22963
2018-02-28 01:10 | 294675.1 | 3120.0002 | 5 | 29 | 3.450912 | -3.26015 | 3.20169 | 2.825149 | 13.45415 | 10.60627
2018-02-28 01:12 | 294795.1 | 3240.0018 | 5 | 29 | 3.409232 | -3.260083 | 3.20169 | 2.933813 | 13.45415 | 10.97914
2018-02-28 01:14 | 294915.1 | 3360.0012 | 5 | 29 | 3.341635 | -3.260067 | 3.20169 | 3.042469 | 13.45415 | 11.34626
2018-02-28 01:16 | 295035.1 | 3480.001 | 5 | 29 | 3.18779 | -3.260112 | 3.20169 | 3.151124 | 13.45415 | 11.70247
2018-02-28 01:17 | 295089.8 | 3534.6304 | 5 | 29 | 2.999989 | -3.260064 | 3.20169 | 3.200588 | 13.45415 | 11.85622
2018-02-28 01:19 | 295209.8 | 120 | 6 | 29 | 3.314766 | 0 | 3.20169 | 3.200588 | 13.45415 | 11.85622
2018-02-28 01:21 | 295329.8 | 240.0016 | 6 | 29 | 3.325372 | 0 | 3.20169 | 3.200588 | 13.45415 | 11.85622
2018-02-28 01:22 | 295389.8 | 300.0022 | 6 | 29 | 3.328552 | 0 | 3.20169 | 3.200588 | 13.45415 | 11.85622
2018-02-28 01:22 | 295389.9 | 0.0025 | 7 | 30 | 3.328597 | 0 | 0 | 0 | 0 | 0
2018-02-28 01:24 | 295509.9 | 120.0035 | 2 | 30 | 3.964904 | 4.889875 | 0.1623052 | 0 | 0.6229296 | 0
2018-02-28 01:26 | 295629.9 | 240.0008 | 2 | 30 | 4.010183 | 4.889912 | 0.3252766 | 0 | 1.273114 | 0
2018-02-28 01:28 | 295749.9 | 360.0019 | 2 | 30 | 4.046807 | 4.889893 | 0.4882594 | 0 | 1.929804 | 0
2018-02-28 01:30 | 295869.9 | 480.0003 | 2 | 30 | 4.076772 | 4.889898 | 0.6512404 | 0 | 2.591857 | 0
2018-02-28 01:32 | 295989.9 | 600.0019 | 2 | 30 | 4.102549 | 4.8899 | 0.8142209 | 0 | 3.258444 | 0
2018-02-28 01:34 | 296109.9 | 720.0002 | 2 | 30 | 4.125511 | 4.889929 | 0.9771985 | 0 | 3.928949 | 0
2018-02-28 01:36 | 296229.9 | 840.0011 | 2 | 30 | 4.149778 | 4.889858 | 1.140184 | 0 | 4.60329 | 0
2018-02-28 01:38 | 296349.9 | 960.0011 | 2 | 30 | 4.176655 | 4.889923 | 1.30317 | 0 | 5.281806 | 0
2018-02-28 01:40 | 296469.9 | 1080.002 | 2 | 30 | 4.200397 | 4.770596 | 1.46575 | 0 | 5.963115 | 0
2018-02-28 01:42 | 296589.9 | 1200.0003 | 2 | 30 | 4.200385 | 4.252779 | 1.616033 | 0 | 6.594364 | 0
2018-02-28 01:44 | 296709.9 | 1320.0003 | 2 | 30 | 4.200403 | 3.756601 | 1.749441 | 0 | 7.154732 | 0
2018-02-28 01:46 | 296829.9 | 1440.0011 | 2 | 30 | 4.200383 | 3.284994 | 1.866709 | 0 | 7.647304 | 0
2018-02-28 01:46 | 296836.5 | 1446.6056 | 2 | 30 | 4.200393 | 3.25997 | 1.872713 | 0 | 7.672523 | 0
2018-02-28 01:48 | 296956.5 | 120.0011 | 3 | 30 | 4.228404 | 3.260077 | 1.980927 | 0 | 8.128458 | 0
2018-02-28 01:50 | 297076.5 | 240.0011 | 3 | 30 | 4.261253 | 3.260057 | 2.089588 | 0 | 8.58968 | 0
2018-02-28 01:52 | 297196.5 | 360.0003 | 3 | 30 | 4.296659 | 3.260103 | 2.198245 | 0 | 9.054598 | 0
2018-02-28 01:54 | 297316.5 | 480.0011 | 3 | 30 | 4.334181 | 3.260077 | 2.306904 | 0 | 9.523487 | 0
2018-02-28 01:56 | 297436.5 | 600.0003 | 3 | 30 | 4.373636 | 3.260065 | 2.41556 | 0 | 9.996547 | 0
2018-02-28 01:58 | 297556.5 | 720.0011 | 3 | 30 | 4.400401 | 3.019228 | 2.522719 | 0 | 10.46714 | 0
2018-02-28 02:00 | 297676.5 | 840.0011 | 3 | 30 | 4.400403 | 2.520208 | 2.614689 | 0 | 10.87184 | 0
2018-02-28 02:02 | 297796.5 | 960.0011 | 3 | 30 | 4.400389 | 2.116823 | 2.691735 | 0 | 11.21087 | 0
2018-02-28 02:04 | 297916.5 | 1080.0011 | 3 | 30 | 4.40037 | 1.788195 | 2.756629 | 0 | 11.49643 | 0
2018-02-28 02:06 | 298036.5 | 1200.0003 | 3 | 30 | 4.400365 | 1.519482 | 2.811611 | 0 | 11.73837 | 0
2018-02-28 02:08 | 298156.5 | 1320.0003 | 3 | 30 | 4.400379 | 1.300341 | 2.858483 | 0 | 11.94463 | 0
2018-02-28 02:10 | 298276.5 | 1440.0002 | 3 | 30 | 4.400368 | 1.119444 | 2.89871 | 0 | 12.12164 | 0
2018-02-28 02:12 | 298396.5 | 1560.0011 | 3 | 30 | 4.40037 | 0.9708862 | 2.93346 | 0 | 12.27455 | 0
2018-02-28 02:14 | 298516.5 | 1680.0026 | 3 | 30 | 4.400334 | 0.8462982 | 2.963675 | 0 | 12.40751 | 0
2018-02-28 02:16 | 298636.5 | 1800.0011 | 3 | 30 | 4.400348 | 0.7429333 | 2.990109 | 0 | 12.52383 | 0
2018-02-28 02:18 | 298756.5 | 1920.0018 | 3 | 30 | 4.400369 | 0.65592 | 3.013368 | 0 | 12.62617 | 0
2018-02-28 02:20 | 298876.5 | 2040.0011 | 3 | 30 | 4.400342 | 0.5811729 | 3.033944 | 0 | 12.71672 | 0
2018-02-28 02:22 | 298996.5 | 2160.0019 | 3 | 30 | 4.400352 | 0.518116 | 3.052232 | 0 | 12.79719 | 0
2018-02-28 02:24 | 299116.5 | 2280.0011 | 3 | 30 | 4.400331 | 0.4631519 | 3.068554 | 0 | 12.86901 | 0
2018-02-28 02:26 | 299236.5 | 2400.0003 | 3 | 30 | 4.400303 | 0.415123 | 3.083179 | 0 | 12.93336 | 0
2018-02-28 02:28 | 299356.5 | 2520.0003 | 3 | 30 | 4.400325 | 0.374054 | 3.096327 | 0 | 12.99122 | 0
2018-02-28 02:30 | 299476.5 | 2640.0002 | 3 | 30 | 4.400281 | 0.3373775 | 3.10818 | 0 | 13.04338 | 0
2018-02-28 02:32 | 299596.5 | 2760.0011 | 3 | 30 | 4.400336 | 0.3060322 | 3.118898 | 0 | 13.09054 | 0
2018-02-28 02:34 | 299716.5 | 2880.0005 | 3 | 30 | 4.400328 | 0.2774353 | 3.1286 | 0 | 13.13323 | 0
2018-02-28 02:36 | 299836.5 | 3000.001 | 3 | 30 | 4.400341 | 0.2521534 | 3.137405 | 0 | 13.17198 | 0
2018-02-28 02:38 | 299956.5 | 3120.0002 | 3 | 30 | 4.40031 | 0.2290001 | 3.145407 | 0 | 13.20719 | 0
2018-02-28 02:40 | 300076.5 | 3240.0011 | 3 | 30 | 4.400293 | 0.2084751 | 3.15269 | 0 | 13.23923 | 0
2018-02-28 02:42 | 300196.5 | 3360.0019 | 3 | 30 | 4.400315 | 0.1906414 | 3.159338 | 0 | 13.26849 | 0
2018-02-28 02:44 | 300316.5 | 3480.0002 | 3 | 30 | 4.400257 | 0.1730442 | 3.165404 | 0 | 13.29518 | 0
2018-02-28 02:46 | 300436.5 | 3600.001 | 3 | 30 | 4.400283 | 0.158783 | 3.17095 | 0 | 13.31959 | 0
2018-02-28 02:48 | 300556.5 | 3720.0011 | 3 | 30 | 4.400292 | 0.1456661 | 3.176026 | 0 | 13.34192 | 0
2018-02-28 02:50 | 300676.5 | 3840.001 | 3 | 30 | 4.400298 | 0.1337242 | 3.180676 | 0 | 13.36238 | 0
2018-02-28 02:52 | 300796.5 | 3960.0002 | 3 | 30 | 4.400291 | 0.1223354 | 3.18494 | 0 | 13.38115 | 0
2018-02-28 02:54 | 300916.5 | 4080.0003 | 3 | 30 | 4.400301 | 0.1124649 | 3.188852 | 0 | 13.39836 | 0
2018-02-28 02:56 | 301036.5 | 4200.001 | 3 | 30 | 4.4003 | 0.1033821 | 3.192445 | 0 | 13.41417 | 0
2018-02-28 02:58 | 301156.5 | 4320.0002 | 3 | 30 | 4.400301 | 0.09529877 | 3.195751 | 0 | 13.42872 | 0
2018-02-28 03:00 | 301276.5 | 4440.0001 | 3 | 30 | 4.400293 | 0.08765411 | 3.198795 | 0 | 13.44211 | 0
2018-02-28 03:02 | 301370.7 | 4534.2063 | 3 | 30 | 4.400267 | 0.08149529 | 3.201013 | 0 | 13.45187 | 0
2018-02-28 03:04 | 301490.8 | 120.0016 | 4 | 30 | 4.394162 | 0 | 3.201013 | 0 | 13.45187 | 0
2018-02-28 03:06 | 301610.8 | 240 | 4 | 30 | 4.393527 | 0 | 3.201013 | 0 | 13.45187 | 0
2018-02-28 03:07 | 301670.8 | 300.0038 | 4 | 30 | 4.39331 | 0 | 3.201013 | 0 | 13.45187 | 0
2018-02-28 03:09 | 301790.9 | 120 | 5 | 30 | 4.146167 | -3.260041 | 3.201013 | 0.1086568 | 13.45187 | 0.4536747
2018-02-28 03:11 | 301910.9 | 240 | 5 | 30 | 4.107006 | -3.260071 | 3.201013 | 0.2173109 | 13.45187 | 0.9020374
2018-02-28 03:13 | 302030.9 | 360.0001 | 5 | 30 | 4.067157 | -3.260062 | 3.201013 | 0.3259727 | 13.45187 | 1.346159
2018-02-28 03:15 | 302150.9 | 480.0009 | 5 | 30 | 4.026323 | -3.260102 | 3.201013 | 0.4346294 | 13.45187 | 1.785869
2018-02-28 03:17 | 302270.9 | 600.0001 | 5 | 30 | 3.985385 | -3.260098 | 3.201013 | 0.5432849 | 13.45187 | 2.221123
2018-02-28 03:19 | 302390.9 | 720.0008 | 5 | 30 | 3.945198 | -3.260044 | 3.201013 | 0.6519419 | 13.45187 | 2.651971
2018-02-28 03:21 | 302510.9 | 840.0009 | 5 | 30 | 3.906264 | -3.260036 | 3.201013 | 0.7605942 | 13.45187 | 3.078498
2018-02-28 03:23 | 302630.9 | 960.0001 | 5 | 30 | 3.868924 | -3.260041 | 3.201013 | 0.8692623 | 13.45187 | 3.500941
2018-02-28 03:25 | 302750.9 | 1080.0009 | 5 | 30 | 3.833189 | -3.260069 | 3.201013 | 0.9779226 | 13.45187 | 3.919383
2018-02-28 03:27 | 302870.9 | 1200.0017 | 5 | 30 | 3.799273 | -3.260098 | 3.201013 | 1.08658 | 13.45187 | 4.334029
2018-02-28 03:29 | 302990.9 | 1320.0001 | 5 | 30 | 3.767119 | -3.260106 | 3.201013 | 1.195237 | 13.45187 | 4.745079
2018-02-28 03:31 | 303110.9 | 1440.0014 | 5 | 30 | 3.736778 | -3.260058 | 3.201013 | 1.303899 | 13.45187 | 5.152754
2018-02-28 03:33 | 303230.9 | 1560.0009 | 5 | 30 | 3.708328 | -3.260096 | 3.201013 | 1.412561 | 13.45187 | 5.557239
2018-02-28 03:35 | 303350.9 | 1680.0001 | 5 | 30 | 3.681685 | -3.260039 | 3.201013 | 1.521219 | 13.45187 | 5.958712
2018-02-28 03:37 | 303470.9 | 1800.0017 | 5 | 30 | 3.656855 | -3.260081 | 3.201013 | 1.629874 | 13.45187 | 6.357382
2018-02-28 03:39 | 303590.9 | 1920.0017 | 5 | 30 | 3.633837 | -3.260079 | 3.201013 | 1.738531 | 13.45187 | 6.753457
2018-02-28 03:41 | 303710.9 | 2040.0016 | 5 | 30 | 3.612703 | -3.260052 | 3.201013 | 1.847192 | 13.45187 | 7.147148
2018-02-28 03:43 | 303830.9 | 2160.0013 | 5 | 30 | 3.593476 | -3.260077 | 3.201013 | 1.955854 | 13.45187 | 7.538647
2018-02-28 03:45 | 303950.9 | 2280.0001 | 5 | 30 | 3.576099 | -3.260058 | 3.201013 | 2.064506 | 13.45187 | 7.928127
2018-02-28 03:47 | 304070.9 | 2400.0001 | 5 | 30 | 3.560236 | -3.260004 | 3.201013 | 2.173168 | 13.45187 | 8.315838
2018-02-28 03:49 | 304190.9 | 2520 | 5 | 30 | 3.545489 | -3.260089 | 3.201013 | 2.281825 | 13.45187 | 8.701878
2018-02-28 03:51 | 304310.9 | 2640.0001 | 5 | 30 | 3.531193 | -3.260081 | 3.201013 | 2.390486 | 13.45187 | 9.086355
2018-02-28 03:53 | 304430.9 | 2760.0001 | 5 | 30 | 3.516481 | -3.260015 | 3.201013 | 2.499141 | 13.45187 | 9.469247
2018-02-28 03:55 | 304550.9 | 2880.0001 | 5 | 30 | 3.500108 | -3.260129 | 3.201013 | 2.607802 | 13.45187 | 9.850483
2018-02-28 03:57 | 304670.9 | 3000.0009 | 5 | 30 | 3.479689 | -3.260073 | 3.201013 | 2.716463 | 13.45187 | 10.22975
2018-02-28 03:59 | 304790.9 | 3120.0001 | 5 | 30 | 3.450696 | -3.260025 | 3.201013 | 2.825125 | 13.45187 | 10.60639
2018-02-28 04:01 | 304910.9 | 3240.001 | 5 | 30 | 3.40888 | -3.260092 | 3.201013 | 2.933782 | 13.45187 | 10.9792
2018-02-28 04:03 | 305030.9 | 3360.0011 | 5 | 30 | 3.34104 | -3.260058 | 3.201013 | 3.042442 | 13.45187 | 11.34628
2018-02-28 04:05 | 305150.9 | 3480.0002 | 5 | 30 | 3.186112 | -3.260081 | 3.201013 | 3.151098 | 13.45187 | 11.70239
2018-02-28 04:06 | 305204.8 | 3533.9719 | 5 | 30 | 2.999969 | -3.260122 | 3.201013 | 3.199968 | 13.45187 | 11.85423
2018-02-28 04:08 | 305324.9 | 120.0002 | 6 | 30 | 3.315255 | 0 | 3.201013 | 3.199968 | 13.45187 | 11.85423
2018-02-28 04:10 | 305444.9 | 240.0002 | 6 | 30 | 3.325877 | 0 | 3.201013 | 3.199968 | 13.45187 | 11.85423
2018-02-28 04:11 | 305504.9 | 300.0023 | 6 | 30 | 3.329057 | 0 | 3.201013 | 3.199968 | 13.45187 | 11.85423
2018-02-28 04:11 | 305504.9 | 0.0023 | 7 | 31 | 3.329093 | 0 | 0 | 0 | 0 | 0
2018-02-28 04:13 | 305625 | 120.0013 | 2 | 31 | 3.965294 | 4.889908 | 0.1623034 | 2.859e-09 | 0.6229995 | 9.517e-09
2018-02-28 04:15 | 305745 | 240.0005 | 2 | 31 | 4.01056 | 4.889935 | 0.325282 | 2.859e-09 | 1.273271 | 9.517e-09
2018-02-28 04:17 | 305865 | 360.0012 | 2 | 31 | 4.047139 | 4.889927 | 0.4882688 | 2.859e-09 | 1.930036 | 9.517e-09
2018-02-28 04:19 | 305985 | 480.002 | 2 | 31 | 4.077194 | 4.889894 | 0.651248 | 2.859e-09 | 2.592143 | 9.517e-09
2018-02-28 04:21 | 306105 | 600.002 | 2 | 31 | 4.102918 | 4.889839 | 0.8142205 | 2.859e-09 | 3.258766 | 9.517e-09
2018-02-28 04:23 | 306225 | 720.002 | 2 | 31 | 4.125791 | 4.889894 | 0.9772004 | 2.859e-09 | 3.929329 | 9.517e-09
2018-02-28 04:25 | 306345 | 840.0013 | 2 | 31 | 4.150115 | 4.889853 | 1.140178 | 2.859e-09 | 4.603689 | 9.517e-09
2018-02-28 04:27 | 306465 | 960.002 | 2 | 31 | 4.177079 | 4.890175 | 1.303161 | 2.859e-09 | 5.28225 | 9.517e-09
2018-02-28 04:29 | 306585 | 1080.0013 | 2 | 31 | 4.200399 | 4.762918 | 1.465673 | 2.859e-09 | 5.963332 | 9.517e-09
2018-02-28 04:31 | 306705 | 1200.0021 | 2 | 31 | 4.200398 | 4.246532 | 1.615742 | 2.859e-09 | 6.593682 | 9.517e-09
2018-02-28 04:33 | 306825 | 1320.0005 | 2 | 31 | 4.200407 | 3.751369 | 1.748969 | 2.859e-09 | 7.153288 | 9.517e-09
2018-02-28 04:35 | 306945 | 1440.0005 | 2 | 31 | 4.200394 | 3.281042 | 1.866079 | 2.859e-09 | 7.645194 | 9.517e-09
2018-02-28 04:35 | 306950.5 | 1445.4938 | 2 | 31 | 4.200403 | 3.259993 | 1.871067 | 2.859e-09 | 7.666146 | 9.517e-09
2018-02-28 04:37 | 307070.5 | 120.0011 | 3 | 31 | 4.228383 | 3.260021 | 1.979282 | 3.712e-09 | 8.122086 | 1.2993e-08
2018-02-28 04:39 | 307190.5 | 240.0002 | 3 | 31 | 4.261204 | 3.260008 | 2.08794 | 3.712e-09 | 8.583291 | 1.2993e-08
2018-02-28 04:41 | 307310.5 | 360.0003 | 3 | 31 | 4.296485 | 3.260048 | 2.196596 | 3.712e-09 | 9.048192 | 1.2993e-08
2018-02-28 04:43 | 307430.5 | 480.0019 | 3 | 31 | 4.334054 | 3.259993 | 2.30526 | 3.712e-09 | 9.517086 | 1.2993e-08
2018-02-28 04:45 | 307550.5 | 600.0011 | 3 | 31 | 4.373602 | 3.260071 | 2.413915 | 3.712e-09 | 9.990136 | 1.2993e-08
2018-02-28 04:47 | 307670.5 | 720.0003 | 3 | 31 | 4.400386 | 3.019552 | 2.521078 | 3.712e-09 | 10.46074 | 1.2993e-08
2018-02-28 04:49 | 307790.5 | 840.0002 | 3 | 31 | 4.400396 | 2.521494 | 2.613077 | 3.712e-09 | 10.86557 | 1.2993e-08
2018-02-28 04:51 | 307910.5 | 960.002 | 3 | 31 | 4.400391 | 2.118933 | 2.690186 | 3.712e-09 | 11.20488 | 1.2993e-08
2018-02-28 04:53 | 308030.5 | 1080.0002 | 3 | 31 | 4.400374 | 1.789696 | 2.75514 | 3.712e-09 | 11.4907 | 1.2993e-08
2018-02-28 04:55 | 308150.5 | 1200.002 | 3 | 31 | 4.400369 | 1.521376 | 2.81017 | 3.712e-09 | 11.73285 | 1.2993e-08
2018-02-28 04:57 | 308270.5 | 1320.0003 | 3 | 31 | 4.400366 | 1.301664 | 2.857092 | 3.712e-09 | 11.93933 | 1.2993e-08
2018-02-28 04:59 | 308390.5 | 1440.0003 | 3 | 31 | 4.400361 | 1.120546 | 2.89736 | 3.712e-09 | 12.11652 | 1.2993e-08
2018-02-28 05:01 | 308510.5 | 1560.0003 | 3 | 31 | 4.400359 | 0.9714432 | 2.932145 | 3.712e-09 | 12.26959 | 1.2993e-08
2018-02-28 05:03 | 308630.5 | 1680.0019 | 3 | 31 | 4.400355 | 0.8473721 | 2.962395 | 3.712e-09 | 12.4027 | 1.2993e-08
2018-02-28 05:05 | 308750.5 | 1800.0019 | 3 | 31 | 4.400352 | 0.7440109 | 2.988861 | 3.712e-09 | 12.51916 | 1.2993e-08
2018-02-28 05:07 | 308870.5 | 1920.0019 | 3 | 31 | 4.400334 | 0.6562366 | 3.012155 | 3.712e-09 | 12.62166 | 1.2993e-08
2018-02-28 05:09 | 308990.5 | 2040.0028 | 3 | 31 | 4.400331 | 0.5818367 | 3.032759 | 3.712e-09 | 12.71233 | 1.2993e-08
2018-02-28 05:11 | 309110.5 | 2160.0019 | 3 | 31 | 4.400325 | 0.5182056 | 3.051077 | 3.712e-09 | 12.79293 | 1.2993e-08
2018-02-28 05:13 | 309230.5 | 2280.0003 | 3 | 31 | 4.400321 | 0.4637184 | 3.067427 | 3.712e-09 | 12.86487 | 1.2993e-08
2018-02-28 05:15 | 309350.5 | 2400.0002 | 3 | 31 | 4.400335 | 0.4163761 | 3.082076 | 3.712e-09 | 12.92934 | 1.2993e-08
2018-02-28 05:17 | 309470.5 | 2520.0011 | 3 | 31 | 4.400341 | 0.3752384 | 3.095246 | 3.712e-09 | 12.98729 | 1.2993e-08
2018-02-28 05:19 | 309590.5 | 2640.0003 | 3 | 31 | 4.400352 | 0.338829 | 3.107118 | 3.712e-09 | 13.03953 | 1.2993e-08
2018-02-28 05:21 | 309710.5 | 2760.0002 | 3 | 31 | 4.400314 | 0.3063316 | 3.117848 | 3.712e-09 | 13.08674 | 1.2993e-08
2018-02-28 05:23 | 309830.5 | 2880.001 | 3 | 31 | 4.400304 | 0.2771034 | 3.127564 | 3.712e-09 | 13.1295 | 1.2993e-08
2018-02-28 05:25 | 309950.5 | 3000.0002 | 3 | 31 | 4.40032 | 0.2523422 | 3.136381 | 3.712e-09 | 13.16829 | 1.2993e-08
2018-02-28 05:27 | 310070.5 | 3120.0011 | 3 | 31 | 4.400307 | 0.2293625 | 3.144392 | 3.712e-09 | 13.20355 | 1.2993e-08
2018-02-28 05:29 | 310190.5 | 3240.0002 | 3 | 31 | 4.400304 | 0.208786 | 3.151689 | 3.712e-09 | 13.23566 | 1.2993e-08
2018-02-28 05:31 | 310310.5 | 3360.0019 | 3 | 31 | 4.400276 | 0.190237 | 3.158343 | 3.712e-09 | 13.26493 | 1.2993e-08
2018-02-28 05:33 | 310430.5 | 3480.0019 | 3 | 31 | 4.400285 | 0.1734428 | 3.164415 | 3.712e-09 | 13.29165 | 1.2993e-08
2018-02-28 05:35 | 310550.5 | 3600.0028 | 3 | 31 | 4.400321 | 0.1599369 | 3.169964 | 3.712e-09 | 13.31607 | 1.2993e-08
2018-02-28 05:37 | 310670.5 | 3720.0019 | 3 | 31 | 4.400283 | 0.1453266 | 3.175038 | 3.712e-09 | 13.3384 | 1.2993e-08
2018-02-28 05:39 | 310790.5 | 3840.0004 | 3 | 31 | 4.400312 | 0.1337795 | 3.179689 | 3.712e-09 | 13.35887 | 1.2993e-08
2018-02-28 05:41 | 310910.5 | 3960.0019 | 3 | 31 | 4.400288 | 0.1224098 | 3.183953 | 3.712e-09 | 13.37763 | 1.2993e-08
2018-02-28 05:43 | 311030.5 | 4080.0009 | 3 | 31 | 4.400313 | 0.1128941 | 3.187867 | 3.712e-09 | 13.39485 | 1.2993e-08
2018-02-28 05:45 | 311150.5 | 4200.0001 | 3 | 31 | 4.400322 | 0.1037827 | 3.191465 | 3.712e-09 | 13.41068 | 1.2993e-08
2018-02-28 05:47 | 311270.5 | 4320.001 | 3 | 31 | 4.400259 | 0.09456444 | 3.194767 | 3.712e-09 | 13.42521 | 1.2993e-08
2018-02-28 05:49 | 311390.5 | 4440.001 | 3 | 31 | 4.40031 | 0.08800697 | 3.197805 | 3.712e-09 | 13.43858 | 1.2993e-08
2018-02-28 05:51 | 311498.6 | 4548.068 | 3 | 31 | 4.400305 | 0.08149719 | 3.200342 | 3.712e-09 | 13.44974 | 1.2993e-08
2018-02-28 05:53 | 311618.6 | 120.0003 | 4 | 31 | 4.394181 | 0 | 3.200342 | 3.712e-09 | 13.44974 | 1.2993e-08
2018-02-28 05:55 | 311738.6 | 240.0002 | 4 | 31 | 4.393562 | 0 | 3.200342 | 3.712e-09 | 13.44974 | 1.2993e-08
2018-02-28 05:56 | 311798.6 | 300.0025 | 4 | 31 | 4.393329 | 0 | 3.200342 | 3.712e-09 | 13.44974 | 1.2993e-08
2018-02-28 05:58 | 311918.7 | 120.0018 | 5 | 31 | 4.145784 | -3.260041 | 3.200342 | 0.1086539 | 13.44974 | 0.4536259
2018-02-28 06:00 | 312038.7 | 240.0018 | 5 | 31 | 4.106628 | -3.260036 | 3.200342 | 0.2173145 | 13.44974 | 0.9019741
2018-02-28 06:02 | 312158.7 | 360.0002 | 5 | 31 | 4.066834 | -3.260054 | 3.200342 | 0.3259739 | 13.44974 | 1.346047
2018-02-28 06:04 | 312278.7 | 480.001 | 5 | 31 | 4.026018 | -3.260075 | 3.200342 | 0.4346292 | 13.44974 | 1.785718
2018-02-28 06:06 | 312398.7 | 600.0009 | 5 | 31 | 3.98514 | -3.260092 | 3.200342 | 0.5432814 | 13.44974 | 2.220932
2018-02-28 06:08 | 312518.7 | 720.0009 | 5 | 31 | 3.944953 | -3.260073 | 3.200342 | 0.6519448 | 13.44974 | 2.65178
2018-02-28 06:10 | 312638.7 | 840.0018 | 5 | 31 | 3.906061 | -3.260115 | 3.200342 | 0.7606052 | 13.44974 | 3.078315
2018-02-28 06:12 | 312758.7 | 960.0003 | 5 | 31 | 3.868641 | -3.260099 | 3.200342 | 0.8692651 | 13.44974 | 3.500699
2018-02-28 06:14 | 312878.7 | 1080.001 | 5 | 31 | 3.832967 | -3.260108 | 3.200342 | 0.9779218 | 13.44974 | 3.919098
2018-02-28 06:16 | 312998.7 | 1200.001 | 5 | 31 | 3.798956 | -3.260133 | 3.200342 | 1.086589 | 13.44974 | 4.33375
2018-02-28 06:18 | 313118.7 | 1320.0002 | 5 | 31 | 3.766753 | -3.260118 | 3.200342 | 1.19525 | 13.44974 | 4.744785
2018-02-28 06:20 | 313238.7 | 1440.0018 | 5 | 31 | 3.73645 | -3.260104 | 3.200342 | 1.303913 | 13.44974 | 5.152429
2018-02-28 06:22 | 313358.7 | 1560.0012 | 5 | 31 | 3.708006 | -3.260203 | 3.200342 | 1.412571 | 13.44974 | 5.556859
2018-02-28 06:24 | 313478.7 | 1680.0018 | 5 | 31 | 3.681418 | -3.260115 | 3.200342 | 1.521232 | 13.44974 | 5.958314
2018-02-28 06:26 | 313598.7 | 1800.0003 | 5 | 31 | 3.656588 | -3.259813 | 3.200342 | 1.629893 | 13.44974 | 6.356973
2018-02-28 06:28 | 313718.7 | 1920.0013 | 5 | 31 | 3.633558 | -3.259776 | 3.200342 | 1.738547 | 13.44974 | 6.753007
2018-02-28 06:30 | 313838.7 | 2040.001 | 5 | 31 | 3.612411 | -3.260067 | 3.200342 | 1.847206 | 13.44974 | 7.146659
2018-02-28 06:32 | 313958.7 | 2160.0003 | 5 | 31 | 3.593231 | -3.259811 | 3.200342 | 1.955867 | 13.44974 | 7.53813
2018-02-28 06:34 | 314078.7 | 2280.0003 | 5 | 31 | 3.575856 | -3.259785 | 3.200342 | 2.064528 | 13.44974 | 7.927612
2018-02-28 06:36 | 314198.7 | 2400.001 | 5 | 31 | 3.559995 | -3.260154 | 3.200342 | 2.173186 | 13.44974 | 8.315283
2018-02-28 06:38 | 314318.7 | 2520.0018 | 5 | 31 | 3.54521 | -3.259852 | 3.200342 | 2.281846 | 13.44974 | 8.701303
2018-02-28 06:40 | 314438.7 | 2640.0018 | 5 | 31 | 3.53086 | -3.259921 | 3.200342 | 2.390494 | 13.44974 | 9.085703
2018-02-28 06:42 | 314558.7 | 2760.0004 | 5 | 31 | 3.516103 | -3.260154 | 3.200342 | 2.499155 | 13.44974 | 9.468573
2018-02-28 06:44 | 314678.7 | 2880.0011 | 5 | 31 | 3.499672 | -3.260099 | 3.200342 | 2.607818 | 13.44974 | 9.849772
2018-02-28 06:46 | 314798.7 | 3000.0003 | 5 | 31 | 3.479245 | -3.260166 | 3.200342 | 2.716478 | 13.44974 | 10.22899
2018-02-28 06:48 | 314918.7 | 3120.0011 | 5 | 31 | 3.450234 | -3.260177 | 3.200342 | 2.82514 | 13.44974 | 10.60559
2018-02-28 06:50 | 315038.7 | 3240.0003 | 5 | 31 | 3.408227 | -3.260147 | 3.200342 | 2.933804 | 13.44974 | 10.97836
2018-02-28 06:52 | 315158.7 | 3360.0003 | 5 | 31 | 3.340014 | -3.260143 | 3.200342 | 3.042463 | 13.44974 | 11.34535
2018-02-28 06:54 | 315278.7 | 3480.0018 | 5 | 31 | 3.183914 | -3.260122 | 3.200342 | 3.15112 | 13.44974 | 11.7013
2018-02-28 06:55 | 315331.8 | 3533.0944 | 5 | 31 | 2.999967 | -3.26012 | 3.200342 | 3.199196 | 13.44974 | 11.85061
2018-02-28 06:57 | 315451.8 | 120.001 | 6 | 31 | 3.316196 | 0 | 3.200342 | 3.199196 | 13.44974 | 11.85061
2018-02-28 06:59 | 315571.8 | 240.0001 | 6 | 31 | 3.326823 | 0 | 3.200342 | 3.199196 | 13.44974 | 11.85061
2018-02-28 07:00 | 315631.8 | 300.0031 | 6 | 31 | 3.330022 | 0 | 3.200342 | 3.199196 | 13.44974 | 11.85061
2018-02-28 07:00 | 315631.8 | 0.0024 | 7 | 32 | 3.330024 | 0 | 0 | 0 | 0 | 0
2018-02-28 07:02 | 315751.9 | 120.0018 | 2 | 32 | 3.965717 | 4.889902 | 0.1623044 | 2.525e-09 | 0.6231058 | 8.407e-09
2018-02-28 07:04 | 315871.9 | 240.001 | 2 | 32 | 4.01093 | 4.889898 | 0.3252852 | 2.525e-09 | 1.273447 | 8.407e-09
2018-02-28 07:06 | 315991.9 | 360.001 | 2 | 32 | 4.047544 | 4.889881 | 0.4882646 | 2.525e-09 | 1.930244 | 8.407e-09
2018-02-28 07:08 | 316111.9 | 480.001 | 2 | 32 | 4.077559 | 4.889872 | 0.6512496 | 2.525e-09 | 2.592436 | 8.407e-09
2018-02-28 07:10 | 316231.9 | 600.001 | 2 | 32 | 4.103292 | 4.889914 | 0.8142293 | 2.525e-09 | 3.259147 | 8.407e-09
2018-02-28 07:12 | 316351.9 | 720.0011 | 2 | 32 | 4.126228 | 4.889883 | 0.9772112 | 2.525e-09 | 3.929787 | 8.407e-09
2018-02-28 07:14 | 316471.9 | 840.0003 | 2 | 32 | 4.150521 | 4.889908 | 1.140193 | 2.525e-09 | 4.604227 | 8.407e-09
2018-02-28 07:16 | 316591.9 | 960.0001 | 2 | 32 | 4.177433 | 4.889889 | 1.303182 | 2.525e-09 | 5.282878 | 8.407e-09
2018-02-28 07:18 | 316711.9 | 1080.0019 | 2 | 32 | 4.200388 | 4.757053 | 1.465657 | 2.525e-09 | 5.963853 | 8.407e-09
2018-02-28 07:20 | 316831.9 | 1200.0019 | 2 | 32 | 4.200396 | 4.242769 | 1.615548 | 2.525e-09 | 6.59345 | 8.407e-09
2018-02-28 07:22 | 316951.9 | 1320.001 | 2 | 32 | 4.200387 | 3.747507 | 1.748644 | 2.525e-09 | 7.152509 | 8.407e-09
2018-02-28 07:24 | 317071.9 | 1440.0009 | 2 | 32 | 4.200387 | 3.279119 | 1.865648 | 2.525e-09 | 7.643972 | 8.407e-09
2018-02-28 07:24 | 317076.9 | 1445.0015 | 2 | 32 | 4.200385 | 3.259995 | 1.870188 | 2.525e-09 | 7.663042 | 8.407e-09
2018-02-28 07:26 | 317197 | 120.0014 | 3 | 32 | 4.228381 | 3.260067 | 1.978413 | 2.957e-09 | 8.119018 | 1.0169e-08
2018-02-28 07:28 | 317317 | 240.0003 | 3 | 32 | 4.261164 | 3.260061 | 2.087069 | 2.957e-09 | 8.580215 | 1.0169e-08
2018-02-28 07:30 | 317437 | 360.0019 | 3 | 32 | 4.296405 | 3.260107 | 2.195729 | 2.957e-09 | 9.04513 | 1.0169e-08
2018-02-28 07:32 | 317557 | 480.0004 | 3 | 32 | 4.333912 | 3.26009 | 2.304387 | 2.957e-09 | 9.513984 | 1.0169e-08
2018-02-28 07:34 | 317677 | 600.0003 | 3 | 32 | 4.373403 | 3.260084 | 2.413043 | 2.957e-09 | 9.987019 | 1.0169e-08
2018-02-28 07:36 | 317797 | 720.0012 | 3 | 32 | 4.400393 | 3.022778 | 2.520258 | 2.957e-09 | 10.45784 | 1.0169e-08
2018-02-28 07:38 | 317917 | 840.0003 | 3 | 32 | 4.400388 | 2.523279 | 2.612335 | 2.957e-09 | 10.86301 | 1.0169e-08
2018-02-28 07:40 | 318037 | 960.0003 | 3 | 32 | 4.400383 | 2.12006 | 2.689495 | 2.957e-09 | 11.20254 | 1.0169e-08
2018-02-28 07:42 | 318157 | 1080.0012 | 3 | 32 | 4.400364 | 1.790661 | 2.754492 | 2.957e-09 | 11.48856 | 1.0169e-08
2018-02-28 07:44 | 318277 | 1200.0011 | 3 | 32 | 4.400362 | 1.521799 | 2.809555 | 2.957e-09 | 11.73085 | 1.0169e-08
2018-02-28 07:46 | 318397 | 1320.0008 | 3 | 32 | 4.400357 | 1.301802 | 2.856499 | 2.957e-09 | 11.93743 | 1.0169e-08
2018-02-28 07:48 | 318517 | 1440.0003 | 3 | 32 | 4.400374 | 1.121634 | 2.896791 | 2.957e-09 | 12.11472 | 1.0169e-08
2018-02-28 07:50 | 318637 | 1560.0002 | 3 | 32 | 4.400347 | 0.9718819 | 2.931602 | 2.957e-09 | 12.2679 | 1.0169e-08
2018-02-28 07:52 | 318757 | 1680.0018 | 3 | 32 | 4.400329 | 0.8472252 | 2.961865 | 2.957e-09 | 12.40107 | 1.0169e-08
2018-02-28 07:54 | 318877 | 1800.0011 | 3 | 32 | 4.400354 | 0.7442646 | 2.988343 | 2.957e-09 | 12.51758 | 1.0169e-08
2018-02-28 07:56 | 318997 | 1920.0011 | 3 | 32 | 4.400365 | 0.656992 | 3.011642 | 2.957e-09 | 12.62011 | 1.0169e-08
2018-02-28 07:58 | 319117 | 2040.0002 | 3 | 32 | 4.400333 | 0.5821381 | 3.032256 | 2.957e-09 | 12.71082 | 1.0169e-08
2018-02-28 08:00 | 319237 | 2160.0002 | 3 | 32 | 4.400341 | 0.5187397 | 3.050574 | 2.957e-09 | 12.79142 | 1.0169e-08
2018-02-28 08:02 | 319357 | 2280.0002 | 3 | 32 | 4.400321 | 0.4637032 | 3.066926 | 2.957e-09 | 12.86338 | 1.0169e-08
2018-02-28 08:04 | 319477 | 2400.0019 | 3 | 32 | 4.400327 | 0.4164028 | 3.081579 | 2.957e-09 | 12.92785 | 1.0169e-08
2018-02-28 08:06 | 319597 | 2520.0002 | 3 | 32 | 4.400321 | 0.3749962 | 3.094748 | 2.957e-09 | 12.9858 | 1.0169e-08
2018-02-28 08:08 | 319717 | 2640.0011 | 3 | 32 | 4.400322 | 0.3385525 | 3.106623 | 2.957e-09 | 13.03806 | 1.0169e-08
2018-02-28 08:10 | 319837 | 2760.0003 | 3 | 32 | 4.400321 | 0.3063278 | 3.117351 | 2.957e-09 | 13.08526 | 1.0169e-08
2018-02-28 08:12 | 319957 | 2880.0012 | 3 | 32 | 4.400317 | 0.277298 | 3.127068 | 2.957e-09 | 13.12802 | 1.0169e-08
2018-02-28 08:14 | 320077 | 3000.0002 | 3 | 32 | 4.400312 | 0.2520199 | 3.135884 | 2.957e-09 | 13.16681 | 1.0169e-08
2018-02-28 08:16 | 320197 | 3120.0018 | 3 | 32 | 4.400299 | 0.2289829 | 3.143899 | 2.957e-09 | 13.20208 | 1.0169e-08
2018-02-28 08:18 | 320317 | 3240.0018 | 3 | 32 | 4.400313 | 0.2089405 | 3.151197 | 2.957e-09 | 13.23419 | 1.0169e-08
2018-02-28 08:20 | 320437 | 3360.0003 | 3 | 32 | 4.400306 | 0.1906452 | 3.15785 | 2.957e-09 | 13.26347 | 1.0169e-08
2018-02-28 08:22 | 320557 | 3480.0002 | 3 | 32 | 4.400301 | 0.1740894 | 3.163923 | 2.957e-09 | 13.29019 | 1.0169e-08
2018-02-28 08:24 | 320677 | 3600.0003 | 3 | 32 | 4.400264 | 0.1584225 | 3.169475 | 2.957e-09 | 13.31462 | 1.0169e-08
2018-02-28 08:26 | 320797 | 3720.0002 | 3 | 32 | 4.400312 | 0.1460247 | 3.174554 | 2.957e-09 | 13.33698 | 1.0169e-08
2018-02-28 08:28 | 320917 | 3840.0018 | 3 | 32 | 4.400253 | 0.132618 | 3.179205 | 2.957e-09 | 13.35744 | 1.0169e-08
2018-02-28 08:30 | 321037 | 3960.0001 | 3 | 32 | 4.400302 | 0.1226158 | 3.183463 | 2.957e-09 | 13.37618 | 1.0169e-08
2018-02-28 08:32 | 321157 | 4080.0035 | 3 | 32 | 4.400283 | 0.1122627 | 3.187376 | 2.957e-09 | 13.3934 | 1.0169e-08
2018-02-28 08:34 | 321277 | 4200.0002 | 3 | 32 | 4.400263 | 0.1026363 | 3.190969 | 2.957e-09 | 13.40921 | 1.0169e-08
2018-02-28 08:36 | 321397 | 4320.0003 | 3 | 32 | 4.400275 | 0.09450531 | 3.194275 | 2.957e-09 | 13.42375 | 1.0169e-08
2018-02-28 08:38 | 321517 | 4440.0002 | 3 | 32 | 4.400248 | 0.08652878 | 3.19731 | 2.957e-09 | 13.43711 | 1.0169e-08
2018-02-28 08:39 | 321616.4 | 4539.4105 | 3 | 32 | 4.400294 | 0.08148956 | 3.199637 | 2.957e-09 | 13.44735 | 1.0169e-08
2018-02-28 08:41 | 321736.4 | 120.0018 | 4 | 32 | 4.39418 | 0 | 3.199637 | 2.957e-09 | 13.44735 | 1.0169e-08
2018-02-28 08:43 | 321856.4 | 240.0003 | 4 | 32 | 4.393539 | 0 | 3.199637 | 2.957e-09 | 13.44735 | 1.0169e-08
2018-02-28 08:44 | 321916.4 | 300.0032 | 4 | 32 | 4.393319 | 0 | 3.199637 | 2.957e-09 | 13.44735 | 1.0169e-08
2018-02-28 08:46 | 322036.5 | 120.001 | 5 | 32 | 4.145842 | -3.260067 | 3.199637 | 0.1086566 | 13.44735 | 0.4536415
2018-02-28 08:48 | 322156.5 | 240.0017 | 5 | 32 | 4.106667 | -3.260029 | 3.199637 | 0.2173183 | 13.44735 | 0.9019987
2018-02-28 08:50 | 322276.5 | 360.0009 | 5 | 32 | 4.066857 | -3.260064 | 3.199637 | 0.3259711 | 13.44735 | 1.34605
2018-02-28 08:52 | 322396.5 | 480.0017 | 5 | 32 | 4.026022 | -3.260083 | 3.199637 | 0.4346294 | 13.44735 | 1.785734
2018-02-28 08:54 | 322516.5 | 600.0001 | 5 | 32 | 3.985142 | -3.260052 | 3.199637 | 0.5432822 | 13.44735 | 2.220949
2018-02-28 08:56 | 322636.5 | 720.0002 | 5 | 32 | 3.944952 | -3.260102 | 3.199637 | 0.6519423 | 13.44735 | 2.651781
2018-02-28 08:58 | 322756.5 | 840.0017 | 5 | 32 | 3.905974 | -3.260081 | 3.199637 | 0.7606017 | 13.44735 | 3.078307
2018-02-28 09:00 | 322876.5 | 960.0026 | 5 | 32 | 3.86856 | -3.260081 | 3.199637 | 0.8692604 | 13.44735 | 3.500678
2018-02-28 09:02 | 322996.5 | 1080.0002 | 5 | 32 | 3.832802 | -3.260085 | 3.199637 | 0.9779171 | 13.44735 | 3.919065
2018-02-28 09:04 | 323116.5 | 1200.0017 | 5 | 32 | 3.798757 | -3.260089 | 3.199637 | 1.086579 | 13.44735 | 4.333677
2018-02-28 09:06 | 323236.5 | 1320.001 | 5 | 32 | 3.766572 | -3.260152 | 3.199637 | 1.195236 | 13.44735 | 4.744673
2018-02-28 09:08 | 323356.5 | 1440.0002 | 5 | 32 | 3.736255 | -3.260099 | 3.199637 | 1.303891 | 13.44735 | 5.152265
2018-02-28 09:10 | 323476.5 | 1560.001 | 5 | 32 | 3.707822 | -3.260096 | 3.199637 | 1.41255 | 13.44735 | 5.556684
2018-02-28 09:12 | 323596.5 | 1680.0002 | 5 | 32 | 3.681263 | -3.260025 | 3.199637 | 1.52121 | 13.44735 | 5.958115
2018-02-28 09:14 | 323716.5 | 1800.0002 | 5 | 32 | 3.656441 | -3.260073 | 3.199637 | 1.629865 | 13.44735 | 6.356737
2018-02-28 09:16 | 323836.5 | 1920.0017 | 5 | 32 | 3.633433 | -3.260089 | 3.199637 | 1.738526 | 13.44735 | 6.752784
2018-02-28 09:18 | 323956.5 | 2040.0001 | 5 | 32 | 3.612346 | -3.260104 | 3.199637 | 1.84718 | 13.44735 | 7.14641
2018-02-28 09:20 | 324076.5 | 2160.0001 | 5 | 32 | 3.593113 | -3.260094 | 3.199637 | 1.955843 | 13.44735 | 7.537874
2018-02-28 09:22 | 324196.5 | 2280.0009 | 5 | 32 | 3.575825 | -3.260062 | 3.199637 | 2.064499 | 13.44735 | 7.927332
2018-02-28 09:24 | 324316.5 | 2400.0009 | 5 | 32 | 3.560014 | -3.260032 | 3.199637 | 2.173152 | 13.44735 | 8.314988
2018-02-28 09:26 | 324436.5 | 2520.0017 | 5 | 32 | 3.545188 | -3.26005 | 3.199637 | 2.281806 | 13.44735 | 8.700989
2018-02-28 09:28 | 324556.5 | 2640.0001 | 5 | 32 | 3.53083 | -3.260018 | 3.199637 | 2.39046 | 13.44735 | 9.085406
2018-02-28 09:30 | 324676.5 | 2760.0017 | 5 | 32 | 3.516083 | -3.260032 | 3.199637 | 2.499121 | 13.44735 | 9.468275
2018-02-28 09:32 | 324796.5 | 2880.0017 | 5 | 32 | 3.499607 | -3.260004 | 3.199637 | 2.60778 | 13.44735 | 9.849456
2018-02-28 09:34 | 324916.5 | 3000.001 | 5 | 32 | 3.479182 | -3.260029 | 3.199637 | 2.716432 | 13.44735 | 10.22864
2018-02-28 09:36 | 325036.5 | 3120.0001 | 5 | 32 | 3.450126 | -3.260037 | 3.199637 | 2.825089 | 13.44735 | 10.6052
2018-02-28 09:38 | 325156.5 | 3240.0001 | 5 | 32 | 3.406746 | -3.260036 | 3.199637 | 2.933749 | 13.44735 | 10.97788
2018-02-28 09:40 | 325276.5 | 3360.0017 | 5 | 32 | 3.33836 | -3.260029 | 3.199637 | 3.042404 | 13.44735 | 11.34469
2018-02-28 09:42 | 325396.5 | 3480.0001 | 5 | 32 | 3.181159 | -3.260013 | 3.199637 | 3.151059 | 13.44735 | 11.70041
2018-02-28 09:43 | 325448.7 | 3532.183 | 5 | 32 | 2.999992 | -3.260034 | 3.199637 | 3.198309 | 13.44735 | 11.84707
2018-02-28 09:45 | 325568.8 | 120.0008 | 6 | 32 | 3.317728 | 0 | 3.199637 | 3.198309 | 13.44735 | 11.84707
2018-02-28 09:47 | 325688.8 | 240.0008 | 6 | 32 | 3.328404 | 0 | 3.199637 | 3.198309 | 13.44735 | 11.84707
2018-02-28 09:48 | 325748.8 | 300.0014 | 6 | 32 | 3.331575 | 0 | 3.199637 | 3.198309 | 13.44735 | 11.84707
2018-02-28 09:48 | 325748.8 | 0.0049 | 7 | 33 | 3.331443 | 0 | 0 | 0 | 0 | 0
2018-02-28 09:50 | 325868.9 | 120.0002 | 2 | 33 | 3.966198 | 4.889898 | 0.1622921 | 1.064e-09 | 0.6232041 | 3.544e-09
2018-02-28 09:52 | 325988.9 | 240.0003 | 2 | 33 | 4.011137 | 4.889843 | 0.3252655 | 1.064e-09 | 1.273567 | 3.544e-09
2018-02-28 09:54 | 326108.9 | 360.0011 | 2 | 33 | 4.047576 | 4.889828 | 0.4882495 | 1.064e-09 | 1.930403 | 3.544e-09
2018-02-28 09:56 | 326228.9 | 480.0018 | 2 | 33 | 4.077483 | 4.889887 | 0.6512303 | 1.064e-09 | 2.592573 | 3.544e-09
2018-02-28 09:58 | 326348.9 | 600.0003 | 2 | 33 | 4.103108 | 4.889853 | 0.8142079 | 1.064e-09 | 3.259254 | 3.544e-09
2018-02-28 10:00 | 326468.9 | 720.0011 | 2 | 33 | 4.12592 | 4.889851 | 0.9771836 | 1.064e-09 | 3.929828 | 3.544e-09
2018-02-28 10:02 | 326588.9 | 840.0002 | 2 | 33 | 4.150087 | 4.88994 | 1.140164 | 1.064e-09 | 4.604206 | 3.544e-09
2018-02-28 10:04 | 326708.9 | 960.0002 | 2 | 33 | 4.176906 | 4.88987 | 1.30315 | 1.064e-09 | 5.282764 | 3.544e-09
2018-02-28 10:06 | 326828.9 | 1080.0003 | 2 | 33 | 4.200397 | 4.765837 | 1.465689 | 1.064e-09 | 5.963941 | 3.544e-09
2018-02-28 10:08 | 326948.9 | 1200.0011 | 2 | 33 | 4.200397 | 4.247948 | 1.615813 | 1.064e-09 | 6.594518 | 3.544e-09
2018-02-28 10:10 | 327068.9 | 1320.0011 | 2 | 33 | 4.20039 | 3.750656 | 1.749054 | 1.064e-09 | 7.154186 | 3.544e-09
2018-02-28 10:12 | 327188.9 | 1440.002 | 2 | 33 | 4.200378 | 3.279461 | 1.866146 | 1.064e-09 | 7.646018 | 3.544e-09
2018-02-28 10:12 | 327194.2 | 1445.3376 | 2 | 33 | 4.2004 | 3.259941 | 1.870988 | 1.064e-09 | 7.666357 | 3.544e-09
2018-02-28 10:14 | 327314.2 | 120.0012 | 3 | 33 | 4.228505 | 3.260149 | 1.979209 | 1.064e-09 | 8.122326 | 3.544e-09
2018-02-28 10:16 | 327434.2 | 240.002 | 3 | 33 | 4.261389 | 3.260077 | 2.087869 | 1.064e-09 | 8.583555 | 3.544e-09
2018-02-28 10:18 | 327554.2 | 360.0019 | 3 | 33 | 4.296738 | 3.260073 | 2.196527 | 1.064e-09 | 9.048493 | 3.544e-09
2018-02-28 10:20 | 327674.2 | 480.0011 | 3 | 33 | 4.334302 | 3.260096 | 2.305183 | 1.064e-09 | 9.51738 | 3.544e-09
2018-02-28 10:22 | 327794.2 | 600.002 | 3 | 33 | 4.373903 | 3.260054 | 2.413838 | 1.064e-09 | 9.990459 | 3.544e-09
2018-02-28 10:24 | 327914.2 | 720.002 | 3 | 33 | 4.400375 | 3.015379 | 2.520947 | 1.064e-09 | 10.46085 | 3.544e-09
2018-02-28 10:26 | 328034.2 | 840.0015 | 3 | 33 | 4.400381 | 2.517195 | 2.612817 | 1.064e-09 | 10.86511 | 3.544e-09
2018-02-28 10:28 | 328154.2 | 960.0012 | 3 | 33 | 4.40038 | 2.114988 | 2.689787 | 1.064e-09 | 11.20381 | 3.544e-09
2018-02-28 10:30 | 328274.2 | 1080.0005 | 3 | 33 | 4.400387 | 1.785978 | 2.754611 | 1.064e-09 | 11.48906 | 3.544e-09
2018-02-28 10:32 | 328394.2 | 1200.0005 | 3 | 33 | 4.400373 | 1.51759 | 2.809514 | 1.064e-09 | 11.73065 | 3.544e-09
2018-02-28 10:34 | 328514.2 | 1320.0012 | 3 | 33 | 4.40037 | 1.297585 | 2.856309 | 1.064e-09 | 11.93657 | 3.544e-09
2018-02-28 10:36 | 328634.2 | 1440.0005 | 3 | 33 | 4.400362 | 1.1173 | 2.896454 | 1.064e-09 | 12.11322 | 3.544e-09
2018-02-28 10:38 | 328754.2 | 1560.002 | 3 | 33 | 4.400361 | 0.9680576 | 2.931123 | 1.064e-09 | 12.26578 | 3.544e-09
2018-02-28 10:40 | 328874.2 | 1680.0004 | 3 | 33 | 4.400331 | 0.8437691 | 2.961261 | 1.064e-09 | 12.39839 | 3.544e-09
2018-02-28 10:42 | 328994.2 | 1800.002 | 3 | 33 | 4.40034 | 0.7404709 | 2.987628 | 1.064e-09 | 12.51442 | 3.544e-09
2018-02-28 10:44 | 329114.2 | 1920.0011 | 3 | 33 | 4.400358 | 0.6542225 | 3.010826 | 1.064e-09 | 12.6165 | 3.544e-09
2018-02-28 10:46 | 329234.2 | 2040.0012 | 3 | 33 | 4.400343 | 0.579958 | 3.031352 | 1.064e-09 | 12.70682 | 3.544e-09
2018-02-28 10:48 | 329354.2 | 2160.0004 | 3 | 33 | 4.400343 | 0.5167904 | 3.049597 | 1.064e-09 | 12.7871 | 3.544e-09
2018-02-28 10:50 | 329474.2 | 2280.0011 | 3 | 33 | 4.400331 | 0.4619827 | 3.065886 | 1.064e-09 | 12.85878 | 3.544e-09
2018-02-28 10:52 | 329594.2 | 2400.0006 | 3 | 33 | 4.400336 | 0.415062 | 3.080483 | 1.064e-09 | 12.92301 | 3.544e-09
2018-02-28 10:54 | 329714.2 | 2520.0006 | 3 | 33 | 4.400303 | 0.3732529 | 3.093611 | 1.064e-09 | 12.98078 | 3.544e-09
2018-02-28 10:56 | 329834.2 | 2640.0011 | 3 | 33 | 4.400342 | 0.3378105 | 3.105452 | 1.064e-09 | 13.03288 | 3.544e-09
2018-02-28 10:58 | 329954.2 | 2760.0004 | 3 | 33 | 4.400349 | 0.3059673 | 3.11615 | 1.064e-09 | 13.07996 | 3.544e-09
2018-02-28 11:00 | 330074.2 | 2880.0008 | 3 | 33 | 4.400339 | 0.2774754 | 3.125838 | 1.064e-09 | 13.12259 | 3.544e-09
2018-02-28 11:02 | 330194.2 | 3000.0004 | 3 | 33 | 4.400309 | 0.2513561 | 3.134631 | 1.064e-09 | 13.16128 | 3.544e-09
2018-02-28 11:04 | 330314.2 | 3120.0012 | 3 | 33 | 4.400311 | 0.2285061 | 3.142623 | 1.064e-09 | 13.19645 | 3.544e-09
2018-02-28 11:06 | 330434.2 | 3240.002 | 3 | 33 | 4.400286 | 0.2079048 | 3.149899 | 1.064e-09 | 13.22846 | 3.544e-09
2018-02-28 11:08 | 330554.2 | 3360.0004 | 3 | 33 | 4.400309 | 0.1902771 | 3.156534 | 1.064e-09 | 13.25766 | 3.544e-09
2018-02-28 11:10 | 330674.2 | 3480.002 | 3 | 33 | 4.400287 | 0.1731014 | 3.162591 | 1.064e-09 | 13.28431 | 3.544e-09
2018-02-28 11:12 | 330794.2 | 3600.0008 | 3 | 33 | 4.400281 | 0.1580296 | 3.168125 | 1.064e-09 | 13.30867 | 3.544e-09
2018-02-28 11:14 | 330914.2 | 3720.0019 | 3 | 33 | 4.400283 | 0.1448803 | 3.173186 | 1.064e-09 | 13.33094 | 3.544e-09
2018-02-28 11:16 | 331034.2 | 3840.0009 | 3 | 33 | 4.400304 | 0.1332932 | 3.17782 | 1.064e-09 | 13.35133 | 3.544e-09
2018-02-28 11:18 | 331154.2 | 3960.002 | 3 | 33 | 4.400306 | 0.1223202 | 3.182071 | 1.064e-09 | 13.37003 | 3.544e-09
2018-02-28 11:20 | 331274.2 | 4080.0019 | 3 | 33 | 4.400276 | 0.1117992 | 3.185973 | 1.064e-09 | 13.3872 | 3.544e-09
2018-02-28 11:22 | 331394.2 | 4200.0012 | 3 | 33 | 4.400296 | 0.103075 | 3.189554 | 1.064e-09 | 13.40296 | 3.544e-09
2018-02-28 11:24 | 331514.2 | 4320.0004 | 3 | 33 | 4.400299 | 0.09491158 | 3.192847 | 1.064e-09 | 13.41745 | 3.544e-09
2018-02-28 11:26 | 331634.2 | 4440.0002 | 3 | 33 | 4.400297 | 0.08737564 | 3.195877 | 1.064e-09 | 13.43078 | 3.544e-09
2018-02-28 11:28 | 331741.7 | 4547.4896 | 3 | 33 | 4.400316 | 0.08149719 | 3.198387 | 1.064e-09 | 13.44183 | 3.544e-09
2018-02-28 11:30 | 331861.7 | 120.001 | 4 | 33 | 4.394172 | 0 | 3.198387 | 1.064e-09 | 13.44183 | 3.544e-09
2018-02-28 11:32 | 331981.7 | 240.0003 | 4 | 33 | 4.393555 | 0 | 3.198387 | 1.064e-09 | 13.44183 | 3.544e-09
2018-02-28 11:33 | 332041.7 | 300.0041 | 4 | 33 | 4.393324 | 0 | 3.198387 | 1.064e-09 | 13.44183 | 3.544e-09
2018-02-28 11:35 | 332161.8 | 120.0018 | 5 | 33 | 4.144993 | -3.260106 | 3.198387 | 0.1086574 | 13.44183 | 0.4535626
2018-02-28 11:37 | 332281.8 | 240.0009 | 5 | 33 | 4.105869 | -3.259996 | 3.198387 | 0.2173144 | 13.44183 | 0.9018109
2018-02-28 11:39 | 332401.8 | 360.0018 | 5 | 33 | 4.066133 | -3.260052 | 3.198387 | 0.325977 | 13.44183 | 1.345818
2018-02-28 11:41 | 332521.8 | 480.0009 | 5 | 33 | 4.025419 | -3.26005 | 3.198387 | 0.4346242 | 13.44183 | 1.785386
2018-02-28 11:43 | 332641.8 | 600.0009 | 5 | 33 | 3.984575 | -3.260083 | 3.198387 | 0.5432831 | 13.44183 | 2.220561
2018-02-28 11:45 | 332761.8 | 720.0017 | 5 | 33 | 3.944424 | -3.260064 | 3.198387 | 0.6519527 | 13.44183 | 2.651371
2018-02-28 11:47 | 332881.8 | 840.0018 | 5 | 33 | 3.905493 | -3.260096 | 3.198387 | 0.7606079 | 13.44183 | 3.077825
2018-02-28 11:49 | 333001.8 | 960.001 | 5 | 33 | 3.868079 | -3.260069 | 3.198387 | 0.8692693 | 13.44183 | 3.500155
2018-02-28 11:51 | 333121.8 | 1080.0018 | 5 | 33 | 3.832304 | -3.260089 | 3.198387 | 0.977928 | 13.44183 | 3.918496
2018-02-28 11:53 | 333241.8 | 1200.001 | 5 | 33 | 3.79833 | -3.260056 | 3.198387 | 1.086586 | 13.44183 | 4.333045
2018-02-28 11:55 | 333361.8 | 1320.0008 | 5 | 33 | 3.766215 | -3.260122 | 3.198387 | 1.195241 | 13.44183 | 4.743989
2018-02-28 11:57 | 333481.8 | 1440.0026 | 5 | 33 | 3.735906 | -3.260152 | 3.198387 | 1.303906 | 13.44183 | 5.151583
2018-02-28 11:59 | 333601.8 | 1560.001 | 5 | 33 | 3.707538 | -3.260099 | 3.198387 | 1.412561 | 13.44183 | 5.555949
2018-02-28 12:01 | 333721.8 | 1680.0018 | 5 | 33 | 3.680925 | -3.260081 | 3.198387 | 1.521219 | 13.44183 | 5.95734
2018-02-28 12:03 | 333841.8 | 1800.0018 | 5 | 33 | 3.656106 | -3.260077 | 3.198387 | 1.629882 | 13.44183 | 6.355955
2018-02-28 12:05 | 333961.8 | 1920.0002 | 5 | 33 | 3.633122 | -3.260129 | 3.198387 | 1.738542 | 13.44183 | 6.751962
2018-02-28 12:07 | 334081.8 | 2040.0018 | 5 | 33 | 3.612011 | -3.260106 | 3.198387 | 1.847203 | 13.44183 | 7.145577
2018-02-28 12:09 | 334201.8 | 2160.0018 | 5 | 33 | 3.592836 | -3.260067 | 3.198387 | 1.955862 | 13.44183 | 7.536993
2018-02-28 12:11 | 334321.8 | 2280.0002 | 5 | 33 | 3.575478 | -3.260118 | 3.198387 | 2.064521 | 13.44183 | 7.926433
2018-02-28 12:13 | 334441.8 | 2400.0001 | 5 | 33 | 3.559631 | -3.260087 | 3.198387 | 2.173176 | 13.44183 | 8.314053
2018-02-28 12:15 | 334561.8 | 2520.0002 | 5 | 33 | 3.544864 | -3.260071 | 3.198387 | 2.281838 | 13.44183 | 8.700042
2018-02-28 12:17 | 334681.8 | 2640.0002 | 5 | 33 | 3.530542 | -3.260108 | 3.198387 | 2.390495 | 13.44183 | 9.084436
2018-02-28 12:19 | 334801.8 | 2760.0002 | 5 | 33 | 3.515829 | -3.260102 | 3.198387 | 2.499153 | 13.44183 | 9.467264
2018-02-28 12:21 | 334921.8 | 2880.0026 | 5 | 33 | 3.499405 | -3.260117 | 3.198387 | 2.607815 | 13.44183 | 9.848433
2018-02-28 12:23 | 335041.8 | 3000.0009 | 5 | 33 | 3.478949 | -3.260073 | 3.198387 | 2.716474 | 13.44183 | 10.22761
2018-02-28 12:25 | 335161.8 | 3120.001 | 5 | 33 | 3.449795 | -3.260106 | 3.198387 | 2.825128 | 13.44183 | 10.60414
2018-02-28 12:27 | 335281.8 | 3240.0025 | 5 | 33 | 3.407637 | -3.260106 | 3.198387 | 2.933786 | 13.44183 | 10.97684
2018-02-28 12:29 | 335401.8 | 3360.0009 | 5 | 33 | 3.339017 | -3.260094 | 3.198387 | 3.042439 | 13.44183 | 11.34373
2018-02-28 12:31 | 335521.8 | 3480.001 | 5 | 33 | 3.180662 | -3.260092 | 3.198387 | 3.151098 | 13.44183 | 11.69949
2018-02-28 12:32 | 335573.5 | 3531.6471 | 5 | 33 | 2.999969 | -3.260025 | 3.198387 | 3.197863 | 13.44183 | 11.84463
2018-02-28 12:34 | 335693.5 | 120.0018 | 6 | 33 | 3.31604 | 0 | 3.198387 | 3.197863 | 13.44183 | 11.84463
2018-02-28 12:36 | 335813.5 | 240.0001 | 6 | 33 | 3.326729 | 0 | 3.198387 | 3.197863 | 13.44183 | 11.84463
2018-02-28 12:37 | 335873.5 | 300.0023 | 6 | 33 | 3.329917 | 0 | 3.198387 | 3.197863 | 13.44183 | 11.84463
2018-02-28 12:37 | 335873.5 | 0.0047 | 7 | 34 | 3.330024 | 0 | 0 | 0 | 0 | 0
2018-02-28 12:39 | 335993.6386 | 120.0004 | 2 | 34 | 3.966085 | 4.889822 | 0.1623009 | 8.6e-11 | 0.6231321 | 2.88e-10
2018-02-28 12:41 | 336113.6392 | 240.001 | 2 | 34 | 4.011341 | 4.889881 | 0.3252752 | 8.6e-11 | 1.273508 | 2.88e-10
2018-02-28 12:43 | 336233.6395 | 360.0013 | 2 | 34 | 4.047965 | 4.889853 | 0.4882589 | 8.6e-11 | 1.930391 | 2.88e-10
2018-02-28 12:45 | 336353.64 | 480.0018 | 2 | 34 | 4.07803 | 4.889877 | 0.6512355 | 8.6e-11 | 2.592627 | 2.88e-10
2018-02-28 12:47 | 336473.64 | 600.0018 | 2 | 34 | 4.103746 | 4.889862 | 0.8142151 | 8.6e-11 | 3.259412 | 2.88e-10
2018-02-28 12:49 | 336593.6385 | 720.0003 | 2 | 34 | 4.126714 | 4.889906 | 0.9771944 | 8.6e-11 | 3.930117 | 2.88e-10
2018-02-28 12:51 | 336713.6384 | 840.0002 | 2 | 34 | 4.150996 | 4.889875 | 1.140175 | 8.6e-11 | 4.604634 | 2.88e-10
2018-02-28 12:53 | 336833.64 | 960.0018 | 2 | 34 | 4.177812 | 4.889893 | 1.303156 | 8.6e-11 | 5.283322 | 2.88e-10
2018-02-28 12:55 | 336953.6409 | 1080.0027 | 2 | 34 | 4.200406 | 4.751926 | 1.465585 | 8.6e-11 | 5.964147 | 2.88e-10
2018-02-28 12:57 | 337073.6384 | 1200.0002 | 2 | 34 | 4.200387 | 4.238312 | 1.615327 | 8.6e-11 | 6.593122 | 2.88e-10
2018-02-28 12:59 | 337193.64 | 1320.0018 | 2 | 34 | 4.200389 | 3.743977 | 1.748306 | 8.6e-11 | 7.151686 | 2.88e-10
2018-02-28 13:01 | 337313.64 | 1440.0018 | 2 | 34 | 4.200386 | 3.274431 | 1.86519 | 8.6e-11 | 7.642641 | 2.88e-10
2018-02-28 13:01 | 337317.611 | 1443.9728 | 2 | 34 | 4.200384 | 3.259981 | 1.868791 | 8.6e-11 | 7.657771 | 2.88e-10
2018-02-28 13:03 | 337437.6 | 120.0018 | 3 | 34 | 4.228466 | 3.260063 | 1.977017 | 3.015e-09 | 8.113758 | 1.2213e-08
2018-02-28 13:05 | 337557.6 | 240.0003 | 3 | 34 | 4.261299 | 3.260044 | 2.085677 | 3.015e-09 | 8.574984 | 1.2213e-08
2018-02-28 13:07 | 337677.6 | 360.0011 | 3 | 34 | 4.296619 | 3.260036 | 2.194332 | 3.015e-09 | 9.039894 | 1.2213e-08
2018-02-28 13:09 | 337797.6 | 480.0018 | 3 | 34 | 4.334201 | 3.260088 | 2.30299 | 3.015e-09 | 9.50878 | 1.2213e-08
2018-02-28 13:11 | 337917.6 | 600.0001 | 3 | 34 | 4.373762 | 3.260118 | 2.411646 | 3.015e-09 | 9.98185 | 1.2213e-08
2018-02-28 13:13 | 338037.6 | 720.0004 | 3 | 34 | 4.400409 | 3.01848 | 2.518786 | 3.015e-09 | 10.45236 | 1.2213e-08
2018-02-28 13:15 | 338157.6 | 840.0011 | 3 | 34 | 4.400376 | 2.519941 | 2.610737 | 3.015e-09 | 10.85698 | 1.2213e-08
2018-02-28 13:17 | 338277.6 | 960.0003 | 3 | 34 | 4.400383 | 2.117781 | 2.687797 | 3.015e-09 | 11.19608 | 1.2213e-08
2018-02-28 13:19 | 338397.6 | 1080.0002 | 3 | 34 | 4.400383 | 1.789186 | 2.75272 | 3.015e-09 | 11.48176 | 1.2213e-08
2018-02-28 13:21 | 338517.6 | 1200.0002 | 3 | 34 | 4.400387 | 1.521036 | 2.807728 | 3.015e-09 | 11.72382 | 1.2213e-08
2018-02-28 13:23 | 338637.6 | 1320.0011 | 3 | 34 | 4.400362 | 1.301111 | 2.854632 | 3.015e-09 | 11.93021 | 1.2213e-08
2018-02-28 13:25 | 338757.6 | 1440.0018 | 3 | 34 | 4.400371 | 1.120319 | 2.894887 | 3.015e-09 | 12.10735 | 1.2213e-08
2018-02-28 13:27 | 338877.6 | 1560.0007 | 3 | 34 | 4.400344 | 0.9710464 | 2.929665 | 3.015e-09 | 12.26038 | 1.2213e-08
2018-02-28 13:29 | 338997.6 | 1680.0002 | 3 | 34 | 4.400362 | 0.8476982 | 2.959909 | 3.015e-09 | 12.39347 | 1.2213e-08
2018-02-28 13:31 | 339117.6 | 1800.0018 | 3 | 34 | 4.40033 | 0.7433434 | 2.986378 | 3.015e-09 | 12.50994 | 1.2213e-08
2018-02-28 13:33 | 339237.6 | 1920.0002 | 3 | 34 | 4.400342 | 0.6565971 | 3.009666 | 3.015e-09 | 12.61242 | 1.2213e-08
2018-02-28 13:35 | 339357.6 | 2040.0018 | 3 | 34 | 4.40034 | 0.5820675 | 3.030276 | 3.015e-09 | 12.70311 | 1.2213e-08
2018-02-28 13:37 | 339477.6 | 2160.0002 | 3 | 34 | 4.400356 | 0.5192795 | 3.048599 | 3.015e-09 | 12.78374 | 1.2213e-08
2018-02-28 13:39 | 339597.6 | 2280.0002 | 3 | 34 | 4.400337 | 0.4641838 | 3.06496 | 3.015e-09 | 12.85573 | 1.2213e-08
2018-02-28 13:41 | 339717.6 | 2400.001 | 3 | 34 | 4.400322 | 0.4165974 | 3.079621 | 3.015e-09 | 12.92024 | 1.2213e-08
2018-02-28 13:43 | 339837.6 | 2520.0002 | 3 | 34 | 4.4003 | 0.3747711 | 3.092801 | 3.015e-09 | 12.97824 | 1.2213e-08
2018-02-28 13:45 | 339957.6 | 2640.0002 | 3 | 34 | 4.400323 | 0.3388462 | 3.104686 | 3.015e-09 | 13.03054 | 1.2213e-08
2018-02-28 13:47 | 340077.6 | 2760.0002 | 3 | 34 | 4.400325 | 0.307085 | 3.115429 | 3.015e-09 | 13.07781 | 1.2213e-08
2018-02-28 13:49 | 340197.6 | 2880.0002 | 3 | 34 | 4.400332 | 0.2783852 | 3.12516 | 3.015e-09 | 13.12063 | 1.2213e-08
2018-02-28 13:51 | 340317.6 | 3000.0002 | 3 | 34 | 4.400321 | 0.2526894 | 3.133997 | 3.015e-09 | 13.15952 | 1.2213e-08
2018-02-28 13:53 | 340437.6 | 3120.0002 | 3 | 34 | 4.40032 | 0.2298431 | 3.142028 | 3.015e-09 | 13.19485 | 1.2213e-08
2018-02-28 13:55 | 340557.6 | 3240.001 | 3 | 34 | 4.400329 | 0.2100105 | 3.149342 | 3.015e-09 | 13.22704 | 1.2213e-08
2018-02-28 13:57 | 340677.6 | 3360.0018 | 3 | 34 | 4.400317 | 0.1913452 | 3.156013 | 3.015e-09 | 13.25639 | 1.2213e-08
2018-02-28 13:59 | 340797.6 | 3480.0002 | 3 | 34 | 4.400319 | 0.1749496 | 3.162104 | 3.015e-09 | 13.28319 | 1.2213e-08
2018-02-28 14:01 | 340917.6 | 3600.0027 | 3 | 34 | 4.400303 | 0.1599312 | 3.167669 | 3.015e-09 | 13.30768 | 1.2213e-08
2018-02-28 14:03 | 341037.6 | 3720.0018 | 3 | 34 | 4.400334 | 0.1468296 | 3.172767 | 3.015e-09 | 13.33011 | 1.2213e-08
2018-02-28 14:05 | 341157.6 | 3840.001 | 3 | 34 | 4.400308 | 0.134407 | 3.177437 | 3.015e-09 | 13.35066 | 1.2213e-08
2018-02-28 14:07 | 341277.6 | 3960.001 | 3 | 34 | 4.400304 | 0.1230965 | 3.181719 | 3.015e-09 | 13.3695 | 1.2213e-08
2018-02-28 14:09 | 341397.6 | 4080.001 | 3 | 34 | 4.400316 | 0.113224 | 3.185656 | 3.015e-09 | 13.38683 | 1.2213e-08
2018-02-28 14:11 | 341517.6 | 4200.0011 | 3 | 34 | 4.400306 | 0.1041622 | 3.189268 | 3.015e-09 | 13.40272 | 1.2213e-08
2018-02-28 14:13 | 341637.6 | 4320.0008 | 3 | 34 | 4.400279 | 0.09528351 | 3.19259 | 3.015e-09 | 13.41734 | 1.2213e-08
2018-02-28 14:15 | 341757.6 | 4440.001 | 3 | 34 | 4.400311 | 0.08841515 | 3.195648 | 3.015e-09 | 13.4308 | 1.2213e-08
2018-02-28 14:17 | 341860.8 | 4543.216 | 3 | 34 | 4.400273 | 0.08149529 | 3.198082 | 3.015e-09 | 13.44151 | 1.2213e-08
2018-02-28 14:19 | 341980.9 | 120.0011 | 4 | 34 | 4.394132 | 0 | 3.198082 | 3.015e-09 | 13.44151 | 1.2213e-08
2018-02-28 14:21 | 342100.9 | 240.0011 | 4 | 34 | 4.393499 | 0 | 3.198082 | 3.015e-09 | 13.44151 | 1.2213e-08
2018-02-28 14:22 | 342160.9 | 300.004 | 4 | 34 | 4.393272 | 0 | 3.198082 | 3.015e-09 | 13.44151 | 1.2213e-08
2018-02-28 14:24 | 342280.9 | 120.001 | 5 | 34 | 4.145167 | -3.260087 | 3.198082 | 0.108659 | 13.44151 | 0.4535863
2018-02-28 14:26 | 342400.9 | 240.0002 | 5 | 34 | 4.106035 | -3.260067 | 3.198082 | 0.217319 | 13.44151 | 0.9018664
2018-02-28 14:28 | 342520.9 | 360.001 | 5 | 34 | 4.066298 | -3.260094 | 3.198082 | 0.325985 | 13.44151 | 1.345905
2018-02-28 14:30 | 342640.9 | 480.001 | 5 | 34 | 4.025514 | -3.260152 | 3.198082 | 0.4346379 | 13.44151 | 1.785509
2018-02-28 14:32 | 342760.9 | 600.0003 | 5 | 34 | 3.984608 | -3.260102 | 3.198082 | 0.5433111 | 13.44151 | 2.220751
2018-02-28 14:34 | 342880.9 | 720.0003 | 5 | 34 | 3.944453 | -3.260099 | 3.198082 | 0.651973 | 13.44151 | 2.651536
2018-02-28 14:36 | 343000.9 | 840.0018 | 5 | 34 | 3.905528 | -3.260002 | 3.198082 | 0.7606317 | 13.44151 | 3.078007
2018-02-28 14:38 | 343120.9 | 960.0002 | 5 | 34 | 3.868147 | -3.260131 | 3.198082 | 0.8692917 | 13.44151 | 3.500336
2018-02-28 14:40 | 343240.9 | 1080.001 | 5 | 34 | 3.83242 | -3.260147 | 3.198082 | 0.9779574 | 13.44151 | 3.918713
2018-02-28 14:42 | 343360.9 | 1200.0002 | 5 | 34 | 3.798458 | -3.260085 | 3.198082 | 1.086619 | 13.44151 | 4.333286
2018-02-28 14:44 | 343480.9 | 1320.0002 | 5 | 34 | 3.766317 | -3.260145 | 3.198082 | 1.19528 | 13.44151 | 4.744267
2018-02-28 14:46 | 343600.9 | 1440.001 | 5 | 34 | 3.736078 | -3.260118 | 3.198082 | 1.303934 | 13.44151 | 5.151834
2018-02-28 14:48 | 343720.9 | 1560.0002 | 5 | 34 | 3.707654 | -3.260075 | 3.198082 | 1.412599 | 13.44151 | 5.556248
2018-02-28 14:50 | 343840.9 | 1680.001 | 5 | 34 | 3.681005 | -3.260087 | 3.198082 | 1.521257 | 13.44151 | 5.957653
2018-02-28 14:52 | 343960.9 | 1800.0003 | 5 | 34 | 3.656219 | -3.260104 | 3.198082 | 1.629916 | 13.44151 | 6.356266
2018-02-28 14:54 | 344080.9 | 1920.0003 | 5 | 34 | 3.633249 | -3.260092 | 3.198082 | 1.738578 | 13.44151 | 6.752293
2018-02-28 14:56 | 344200.9 | 2040.001 | 5 | 34 | 3.612171 | -3.260099 | 3.198082 | 1.847238 | 13.44151 | 7.14592
2018-02-28 14:58 | 344320.9 | 2160.0018 | 5 | 34 | 3.592976 | -3.260064 | 3.198082 | 1.955898 | 13.44151 | 7.537359
2018-02-28 15:00 | 344440.9 | 2280.0019 | 5 | 34 | 3.575633 | -3.260147 | 3.198082 | 2.064556 | 13.44151 | 7.92681
2018-02-28 15:02 | 344560.9 | 2400.001 | 5 | 34 | 3.559832 | -3.260094 | 3.198082 | 2.173213 | 13.44151 | 8.314457
2018-02-28 15:04 | 344680.9 | 2520.0019 | 5 | 34 | 3.545031 | -3.260106 | 3.198082 | 2.28187 | 13.44151 | 8.700445
2018-02-28 15:06 | 344800.9 | 2640.001 | 5 | 34 | 3.530669 | -3.260096 | 3.198082 | 2.390529 | 13.44151 | 9.084865
2018-02-28 15:08 | 344920.9 | 2760.0011 | 5 | 34 | 3.515896 | -3.260077 | 3.198082 | 2.499192 | 13.44151 | 9.467726
2018-02-28 15:10 | 345040.9 | 2880.0003 | 5 | 34 | 3.499474 | -3.26011 | 3.198082 | 2.607847 | 13.44151 | 9.848877
2018-02-28 15:12 | 345160.9 | 3000.0002 | 5 | 34 | 3.478923 | -3.260071 | 3.198082 | 2.716506 | 13.44151 | 10.22807
2018-02-28 15:14 | 345280.9 | 3120.0003 | 5 | 34 | 3.449677 | -3.26006 | 3.198082 | 2.825163 | 13.44151 | 10.60459
2018-02-28 15:16 | 345400.9 | 3240.001 | 5 | 34 | 3.407422 | -3.26012 | 3.198082 | 2.93382 | 13.44151 | 10.97727
2018-02-28 15:18 | 345520.9 | 3360.0005 | 5 | 34 | 3.338498 | -3.260075 | 3.198082 | 3.042476 | 13.44151 | 11.34413
2018-02-28 15:20 | 345640.9 | 3480.001 | 5 | 34 | 3.178975 | -3.260062 | 3.198082 | 3.151134 | 13.44151 | 11.69979
2018-02-28 15:21 | 345691.8 | 3530.8928 | 5 | 34 | 2.999986 | -3.260062 | 3.198082 | 3.197214 | 13.44151 | 11.84275
2018-02-28 15:23 | 345811.9 | 120.0003 | 6 | 34 | 3.315695 | 0 | 3.198082 | 3.197214 | 13.44151 | 11.84275
2018-02-28 15:25 | 345931.9 | 240.0019 | 6 | 34 | 3.326376 | 0 | 3.198082 | 3.197214 | 13.44151 | 11.84275
2018-02-28 15:26 | 345991.9 | 300.0016 | 6 | 34 | 3.329591 | 0 | 3.198082 | 3.197214 | 13.44151 | 11.84275
2018-02-28 15:26 | 345991.9 | 0.0024 | 7 | 35 | 3.329716 | 0 | 0 | 0 | 0 | 0
2018-02-28 15:28 | 346112 | 120.0002 | 2 | 35 | 3.965886 | 4.889856 | 0.1622916 | 2.204e-09 | 0.623051 | 7.338e-09
2018-02-28 15:30 | 346232 | 240.0011 | 2 | 35 | 4.011136 | 4.889898 | 0.3252662 | 2.204e-09 | 1.273401 | 7.338e-09
2018-02-28 15:32 | 346352 | 360.0019 | 2 | 35 | 4.047702 | 4.889853 | 0.4882503 | 2.204e-09 | 1.930248 | 7.338e-09
2018-02-28 15:34 | 346472 | 480.0011 | 2 | 35 | 4.077717 | 4.889881 | 0.6512299 | 2.204e-09 | 2.592446 | 7.338e-09
2018-02-28 15:36 | 346592 | 600.0011 | 2 | 35 | 4.103434 | 4.889811 | 0.8142079 | 2.204e-09 | 3.259173 | 7.338e-09
2018-02-28 15:38 | 346712 | 720.0011 | 2 | 35 | 4.126296 | 4.889883 | 0.9771872 | 2.204e-09 | 3.929819 | 7.338e-09
2018-02-28 15:40 | 346832 | 840.0002 | 2 | 35 | 4.150487 | 4.889805 | 1.140166 | 2.204e-09 | 4.604254 | 7.338e-09
2018-02-28 15:42 | 346952 | 960.0019 | 2 | 35 | 4.177345 | 4.8899 | 1.303151 | 2.204e-09 | 5.282877 | 7.338e-09
2018-02-28 15:44 | 347072 | 1080.0002 | 2 | 35 | 4.200388 | 4.760204 | 1.465648 | 2.204e-09 | 5.963923 | 7.338e-09
2018-02-28 15:46 | 347192 | 1200.0012 | 2 | 35 | 4.2004 | 4.244738 | 1.615631 | 2.204e-09 | 6.593913 | 7.338e-09
2018-02-28 15:48 | 347312 | 1320.0019 | 2 | 35 | 4.200386 | 3.747625 | 1.748764 | 2.204e-09 | 7.153123 | 7.338e-09
2018-02-28 15:50 | 347432 | 1440.0003 | 2 | 35 | 4.200393 | 3.276573 | 1.865729 | 2.204e-09 | 7.644422 | 7.338e-09
2018-02-28 15:50 | 347436.4 | 1444.3944 | 2 | 35 | 4.200392 | 3.259983 | 1.869721 | 2.204e-09 | 7.661189 | 7.338e-09
2018-02-28 15:52 | 347556.4 | 120.0011 | 3 | 35 | 4.228432 | 3.26008 | 1.977939 | 2.204e-09 | 8.117141 | 7.338e-09
2018-02-28 15:54 | 347676.4 | 240.0004 | 3 | 35 | 4.261314 | 3.260084 | 2.086598 | 2.204e-09 | 8.578362 | 7.338e-09
2018-02-28 15:56 | 347796.4 | 360.002 | 3 | 35 | 4.296566 | 3.26009 | 2.195256 | 2.204e-09 | 9.043284 | 7.338e-09
2018-02-28 15:58 | 347916.4 | 480.0011 | 3 | 35 | 4.334152 | 3.260126 | 2.30391 | 2.204e-09 | 9.512144 | 7.338e-09
2018-02-28 16:00 | 348036.4 | 600.0011 | 3 | 35 | 4.373701 | 3.260019 | 2.412568 | 2.204e-09 | 9.985216 | 7.338e-09
2018-02-28 16:02 | 348156.4 | 720.0004 | 3 | 35 | 4.400382 | 3.018248 | 2.519717 | 2.204e-09 | 10.45577 | 7.338e-09
2018-02-28 16:04 | 348276.4 | 840.0014 | 3 | 35 | 4.40037 | 2.517902 | 2.611644 | 2.204e-09 | 10.86028 | 7.338e-09
2018-02-28 16:06 | 348396.4 | 960.0004 | 3 | 35 | 4.40037 | 2.11544 | 2.688648 | 2.204e-09 | 11.19913 | 7.338e-09
2018-02-28 16:08 | 348516.4 | 1080.002 | 3 | 35 | 4.400368 | 1.786469 | 2.753495 | 2.204e-09 | 11.48448 | 7.338e-09
2018-02-28 16:10 | 348636.4 | 1200.0004 | 3 | 35 | 4.400362 | 1.518208 | 2.808417 | 2.204e-09 | 11.72616 | 7.338e-09
2018-02-28 16:12 | 348756.4 | 1320.0004 | 3 | 35 | 4.400351 | 1.298267 | 2.855242 | 2.204e-09 | 11.9322 | 7.338e-09
2018-02-28 16:14 | 348876.4 | 1440.0011 | 3 | 35 | 4.400364 | 1.118441 | 2.895416 | 2.204e-09 | 12.10899 | 7.338e-09
2018-02-28 16:16 | 348996.4 | 1560.0004 | 3 | 35 | 4.400361 | 0.9691906 | 2.930122 | 2.204e-09 | 12.2617 | 7.338e-09
2018-02-28 16:18 | 349116.4 | 1680.0004 | 3 | 35 | 4.400348 | 0.8455257 | 2.960296 | 2.204e-09 | 12.39448 | 7.338e-09
2018-02-28 16:20 | 349236.4 | 1800.0012 | 3 | 35 | 4.400369 | 0.7420845 | 2.986694 | 2.204e-09 | 12.51064 | 7.338e-09
2018-02-28 16:22 | 349356.4 | 1920.0012 | 3 | 35 | 4.400329 | 0.6544285 | 3.00993 | 2.204e-09 | 12.61289 | 7.338e-09
2018-02-28 16:24 | 349476.4 | 2040.002 | 3 | 35 | 4.400342 | 0.5808468 | 3.030488 | 2.204e-09 | 12.70335 | 7.338e-09
2018-02-28 16:26 | 349596.4 | 2160.0011 | 3 | 35 | 4.400336 | 0.5178413 | 3.048766 | 2.204e-09 | 12.78378 | 7.338e-09
2018-02-28 16:28 | 349716.4 | 2280.0004 | 3 | 35 | 4.40034 | 0.4633312 | 3.065092 | 2.204e-09 | 12.85562 | 7.338e-09
2018-02-28 16:30 | 349836.4 | 2400.0004 | 3 | 35 | 4.400315 | 0.4155235 | 3.079722 | 2.204e-09 | 12.91999 | 7.338e-09
2018-02-28 16:32 | 349956.4 | 2520.002 | 3 | 35 | 4.400329 | 0.3745041 | 3.092875 | 2.204e-09 | 12.97787 | 7.338e-09
2018-02-28 16:34 | 350076.4 | 2640.0004 | 3 | 35 | 4.400335 | 0.3381348 | 3.104733 | 2.204e-09 | 13.03005 | 7.338e-09
2018-02-28 16:36 | 350196.4 | 2760.002 | 3 | 35 | 4.400324 | 0.3059711 | 3.115449 | 2.204e-09 | 13.0772 | 7.338e-09
2018-02-28 16:38 | 350316.4 | 2880.002 | 3 | 35 | 4.400308 | 0.2772312 | 3.125153 | 2.204e-09 | 13.1199 | 7.338e-09
2018-02-28 16:40 | 350436.4 | 3000.002 | 3 | 35 | 4.400318 | 0.2522259 | 3.133961 | 2.204e-09 | 13.15866 | 7.338e-09
2018-02-28 16:42 | 350556.4 | 3120.0004 | 3 | 35 | 4.400293 | 0.2285709 | 3.141964 | 2.204e-09 | 13.19388 | 7.338e-09
2018-02-28 16:44 | 350676.4 | 3240.001 | 3 | 35 | 4.400324 | 0.2089176 | 3.149253 | 2.204e-09 | 13.22595 | 7.338e-09
2018-02-28 16:46 | 350796.4 | 3360.0006 | 3 | 35 | 4.400309 | 0.190567 | 3.155895 | 2.204e-09 | 13.25518 | 7.338e-09
2018-02-28 16:48 | 350916.4 | 3480.0004 | 3 | 35 | 4.400297 | 0.17379 | 3.161956 | 2.204e-09 | 13.28185 | 7.338e-09
2018-02-28 16:50 | 351036.4 | 3600.0012 | 3 | 35 | 4.40031 | 0.1591415 | 3.167498 | 2.204e-09 | 13.30624 | 7.338e-09
2018-02-28 16:52 | 351156.4 | 3720.0029 | 3 | 35 | 4.400272 | 0.14501 | 3.172569 | 2.204e-09 | 13.32855 | 7.338e-09
2018-02-28 16:54 | 351276.4 | 3840.0004 | 3 | 35 | 4.40031 | 0.1336079 | 3.177211 | 2.204e-09 | 13.34898 | 7.338e-09
2018-02-28 16:56 | 351396.4 | 3960.002 | 3 | 35 | 4.400268 | 0.1219063 | 3.181473 | 2.204e-09 | 13.36773 | 7.338e-09
2018-02-28 16:58 | 351516.4 | 4080.0011 | 3 | 35 | 4.400283 | 0.1124992 | 3.185383 | 2.204e-09 | 13.38494 | 7.338e-09
2018-02-28 17:00 | 351636.4 | 4200.0003 | 3 | 35 | 4.400289 | 0.103405 | 3.188976 | 2.204e-09 | 13.40075 | 7.338e-09
2018-02-28 17:02 | 351756.4 | 4320.0004 | 3 | 35 | 4.400301 | 0.09537125 | 3.192281 | 2.204e-09 | 13.41529 | 7.338e-09
2018-02-28 17:04 | 351876.4 | 4440.0021 | 3 | 35 | 4.400279 | 0.08728409 | 3.195326 | 2.204e-09 | 13.42869 | 7.338e-09
2018-02-28 17:06 | 351987.2 | 4550.8065 | 3 | 35 | 4.400308 | 0.08149529 | 3.197921 | 2.204e-09 | 13.44011 | 7.338e-09
2018-02-28 17:08 | 352107.2 | 120.0003 | 4 | 35 | 4.394187 | 0 | 3.197921 | 2.204e-09 | 13.44011 | 7.338e-09
2018-02-28 17:10 | 352227.2 | 240.0011 | 4 | 35 | 4.393569 | 0 | 3.197921 | 2.204e-09 | 13.44011 | 7.338e-09
2018-02-28 17:11 | 352287.2 | 300.0017 | 4 | 35 | 4.393327 | 0 | 3.197921 | 2.204e-09 | 13.44011 | 7.338e-09
2018-02-28 17:13 | 352407.4 | 120.0003 | 5 | 35 | 4.145257 | -3.260092 | 3.197921 | 0.108647 | 13.44011 | 0.4535443
2018-02-28 17:15 | 352527.4 | 240.0003 | 5 | 35 | 4.106147 | -3.260099 | 3.197921 | 0.21731 | 13.44011 | 0.9018465
2018-02-28 17:17 | 352647.4 | 360.0003 | 5 | 35 | 4.066357 | -3.260117 | 3.197921 | 0.3259696 | 13.44011 | 1.345868
2018-02-28 17:19 | 352767.4 | 480.0003 | 5 | 35 | 4.025613 | -3.260079 | 3.197921 | 0.4346277 | 13.44011 | 1.785501
2018-02-28 17:21 | 352887.4 | 600.0002 | 5 | 35 | 3.984695 | -3.260062 | 3.197921 | 0.5432864 | 13.44011 | 2.220694
2018-02-28 17:23 | 353007.4 | 720.0002 | 5 | 35 | 3.944489 | -3.260106 | 3.197921 | 0.6519449 | 13.44011 | 2.651472
2018-02-28 17:25 | 353127.4 | 840.0019 | 5 | 35 | 3.905476 | -3.260112 | 3.197921 | 0.7606069 | 13.44011 | 3.077954
2018-02-28 17:27 | 353247.4 | 960.0002 | 5 | 35 | 3.868042 | -3.260098 | 3.197921 | 0.8692654 | 13.44011 | 3.500269
2018-02-28 17:29 | 353367.4 | 1080.001 | 5 | 35 | 3.832356 | -3.260085 | 3.197921 | 0.9779194 | 13.44011 | 3.918593
2018-02-28 17:31 | 353487.4 | 1200.001 | 5 | 35 | 3.79838 | -3.260044 | 3.197921 | 1.086579 | 13.44011 | 4.333152
2018-02-28 17:33 | 353607.4 | 1320.0018 | 5 | 35 | 3.766152 | -3.260077 | 3.197921 | 1.195236 | 13.44011 | 4.744106
2018-02-28 17:35 | 353727.4 | 1440.0003 | 5 | 35 | 3.735912 | -3.260077 | 3.197921 | 1.303896 | 13.44011 | 5.151673
2018-02-28 17:37 | 353847.4 | 1560.0018 | 5 | 35 | 3.707487 | -3.260046 | 3.197921 | 1.412558 | 13.44011 | 5.556065
2018-02-28 17:39 | 353967.4 | 1680.0019 | 5 | 35 | 3.680879 | -3.26006 | 3.197921 | 1.521216 | 13.44011 | 5.957453
2018-02-28 17:41 | 354087.4 | 1800.0003 | 5 | 35 | 3.656081 | -3.260085 | 3.197921 | 1.629869 | 13.44011 | 6.356028
2018-02-28 17:43 | 354207.4 | 1920.0014 | 5 | 35 | 3.633068 | -3.260015 | 3.197921 | 1.738531 | 13.44011 | 6.752035
2018-02-28 17:45 | 354327.4 | 2040.0018 | 5 | 35 | 3.61194 | -3.260098 | 3.197921 | 1.847188 | 13.44011 | 7.145629
2018-02-28 17:47 | 354447.4 | 2160.0008 | 5 | 35 | 3.59275 | -3.260075 | 3.197921 | 1.955845 | 13.44011 | 7.537031
2018-02-28 17:49 | 354567.4 | 2280.0018 | 5 | 35 | 3.575377 | -3.260073 | 3.197921 | 2.064508 | 13.44011 | 7.926473
2018-02-28 17:51 | 354687.4 | 2400.001 | 5 | 35 | 3.559493 | -3.260122 | 3.197921 | 2.173165 | 13.44011 | 8.314085
2018-02-28 17:53 | 354807.4 | 2520.0002 | 5 | 35 | 3.544715 | -3.26006 | 3.197921 | 2.281818 | 13.44011 | 8.700027
2018-02-28 17:55 | 354927.4 | 2640.0002 | 5 | 35 | 3.530301 | -3.260062 | 3.197921 | 2.390478 | 13.44011 | 9.08441
2018-02-28 17:57 | 355047.4 | 2760.001 | 5 | 35 | 3.51553 | -3.26011 | 3.197921 | 2.49914 | 13.44011 | 9.467226
2018-02-28 17:59 | 355167.4 | 2880.0019 | 5 | 35 | 3.499041 | -3.260058 | 3.197921 | 2.607799 | 13.44011 | 9.84835
2018-02-28 18:01 | 355287.4 | 3000.0019 | 5 | 35 | 3.478461 | -3.260044 | 3.197921 | 2.716458 | 13.44011 | 10.22749
2018-02-28 18:03 | 355407.4 | 3120.0019 | 5 | 35 | 3.449235 | -3.260069 | 3.197921 | 2.825117 | 13.44011 | 10.60397
2018-02-28 18:05 | 355527.4 | 3240.001 | 5 | 35 | 3.406929 | -3.260087 | 3.197921 | 2.933775 | 13.44011 | 10.9766
2018-02-28 18:07 | 355647.4 | 3360.0019 | 5 | 35 | 3.337827 | -3.260044 | 3.197921 | 3.042432 | 13.44011 | 11.34341
2018-02-28 18:09 | 355767.4 | 3480.001 | 5 | 35 | 3.177727 | -3.260062 | 3.197921 | 3.151086 | 13.44011 | 11.69896
2018-02-28 18:09 | 355817.8 | 3530.4624 | 5 | 35 | 2.999979 | -3.260052 | 3.197921 | 3.196777 | 13.44011 | 11.84068
2018-02-28 18:11 | 355937.9 | 120.0019 | 6 | 35 | 3.316838 | 0 | 3.197921 | 3.196784 | 13.44011 | 11.8407
2018-02-28 18:13 | 356057.8 | 240.0003 | 6 | 35 | 3.327545 | 0 | 3.197921 | 3.196784 | 13.44011 | 11.8407
2018-02-28 18:14 | 356117.9 | 300.0023 | 6 | 35 | 3.33076 | 0 | 3.197921 | 3.196784 | 13.44011 | 11.8407
2018-02-28 18:14 | 356117.8 | 0.0039 | 7 | 36 | 3.330719 | 0 | 0 | 0 | 0 | 0
2018-02-28 18:16 | 356237.9 | 120.0002 | 2 | 36 | 3.966457 | 4.889908 | 0.162296 | 3.018e-09 | 0.6232072 | 1.0054e-08
2018-02-28 18:18 | 356357.9 | 240.0002 | 2 | 36 | 4.011602 | 4.889915 | 0.3252793 | 3.018e-09 | 1.273669 | 1.0054e-08
2018-02-28 18:20 | 356477.9 | 360.0019 | 2 | 36 | 4.048201 | 4.889931 | 0.4882582 | 3.018e-09 | 1.930569 | 1.0054e-08
2018-02-28 18:22 | 356597.9 | 480.001 | 2 | 36 | 4.07828 | 4.889862 | 0.6512359 | 3.018e-09 | 2.592847 | 1.0054e-08
2018-02-28 18:24 | 356717.9 | 600.0005 | 2 | 36 | 4.103965 | 4.889845 | 0.8142199 | 3.018e-09 | 3.259687 | 1.0054e-08
2018-02-28 18:26 | 356837.9 | 720.0003 | 2 | 36 | 4.126887 | 4.889898 | 0.9771989 | 3.018e-09 | 3.930421 | 1.0054e-08
2018-02-28 18:28 | 356957.9 | 840.0003 | 2 | 36 | 4.151185 | 4.889879 | 1.140186 | 3.018e-09 | 4.604999 | 1.0054e-08
2018-02-28 18:30 | 357077.9 | 960.0018 | 2 | 36 | 4.178108 | 4.889839 | 1.303162 | 3.018e-09 | 5.283707 | 1.0054e-08
2018-02-28 18:32 | 357197.9 | 1080.0019 | 2 | 36 | 4.200401 | 4.743259 | 1.465513 | 3.018e-09 | 5.964253 | 1.0054e-08
2018-02-28 18:34 | 357317.9 | 1200.0002 | 2 | 36 | 4.20039 | 4.230925 | 1.614986 | 3.018e-09 | 6.592096 | 1.0054e-08
2018-02-28 18:36 | 357437.9 | 1320.0019 | 2 | 36 | 4.200412 | 3.738333 | 1.747743 | 3.018e-09 | 7.149731 | 1.0054e-08
2018-02-28 18:38 | 357557.9 | 1440.0002 | 2 | 36 | 4.20039 | 3.269848 | 1.864449 | 3.018e-09 | 7.639938 | 1.0054e-08
2018-02-28 18:38 | 357560.6 | 1442.6863 | 2 | 36 | 4.200392 | 3.259991 | 1.866885 | 3.018e-09 | 7.65017 | 1.0054e-08
2018-02-28 18:40 | 357680.6 | 120.001 | 3 | 36 | 4.228418 | 3.260042 | 1.975101 | 3.018e-09 | 8.106114 | 1.0054e-08
2018-02-28 18:42 | 357800.6 | 240.001 | 3 | 36 | 4.261258 | 3.260048 | 2.083759 | 3.018e-09 | 8.567327 | 1.0054e-08
2018-02-28 18:44 | 357920.6 | 360.0005 | 3 | 36 | 4.296581 | 3.260042 | 2.192412 | 3.018e-09 | 9.032226 | 1.0054e-08
2018-02-28 18:46 | 358040.6 | 480.0003 | 3 | 36 | 4.334184 | 3.260052 | 2.301071 | 3.018e-09 | 9.501109 | 1.0054e-08
2018-02-28 18:48 | 358160.6 | 600.0003 | 3 | 36 | 4.373744 | 3.260015 | 2.409728 | 3.018e-09 | 9.974183 | 1.0054e-08
2018-02-28 18:50 | 358280.6 | 720.0005 | 3 | 36 | 4.400396 | 3.018089 | 2.516871 | 3.018e-09 | 10.44471 | 1.0054e-08
2018-02-28 18:52 | 358400.6 | 840.001 | 3 | 36 | 4.400381 | 2.519991 | 2.608825 | 3.018e-09 | 10.84934 | 1.0054e-08
2018-02-28 18:54 | 358520.6 | 960.0003 | 3 | 36 | 4.40037 | 2.11751 | 2.68589 | 3.018e-09 | 11.18846 | 1.0054e-08
2018-02-28 18:56 | 358640.6 | 1080.001 | 3 | 36 | 4.400368 | 1.788755 | 2.750813 | 3.018e-09 | 11.47414 | 1.0054e-08
2018-02-28 18:58 | 358760.6 | 1200.0002 | 3 | 36 | 4.400365 | 1.520334 | 2.805815 | 3.018e-09 | 11.71617 | 1.0054e-08
2018-02-28 19:00 | 358880.6 | 1320.0003 | 3 | 36 | 4.400354 | 1.300898 | 2.852716 | 3.018e-09 | 11.92255 | 1.0054e-08
2018-02-28 19:02 | 359000.6 | 1440.0018 | 3 | 36 | 4.400354 | 1.120464 | 2.892974 | 3.018e-09 | 12.0997 | 1.0054e-08
2018-02-28 19:04 | 359120.6 | 1560.0011 | 3 | 36 | 4.40035 | 0.9713573 | 2.927761 | 3.018e-09 | 12.25278 | 1.0054e-08
2018-02-28 19:06 | 359240.6 | 1680.0011 | 3 | 36 | 4.400369 | 0.8480511 | 2.958013 | 3.018e-09 | 12.3859 | 1.0054e-08
2018-02-28 19:08 | 359360.6 | 1800.0004 | 3 | 36 | 4.400335 | 0.7440777 | 2.984484 | 3.018e-09 | 12.50238 | 1.0054e-08
2018-02-28 19:10 | 359480.6 | 1920.0019 | 3 | 36 | 4.400351 | 0.6567802 | 3.007785 | 3.018e-09 | 12.60491 | 1.0054e-08
2018-02-28 19:12 | 359600.6 | 2040.0019 | 3 | 36 | 4.400323 | 0.5820503 | 3.028402 | 3.018e-09 | 12.69563 | 1.0054e-08
2018-02-28 19:14 | 359720.6 | 2160.0003 | 3 | 36 | 4.400344 | 0.5190983 | 3.046734 | 3.018e-09 | 12.7763 | 1.0054e-08
2018-02-28 19:16 | 359840.6 | 2280.0003 | 3 | 36 | 4.400342 | 0.4650497 | 3.063109 | 3.018e-09 | 12.84836 | 1.0054e-08
2018-02-28 19:18 | 359960.6 | 2400.0003 | 3 | 36 | 4.400325 | 0.4169807 | 3.077786 | 3.018e-09 | 12.91294 | 1.0054e-08
2018-02-28 19:20 | 360080.6 | 2520.0014 | 3 | 36 | 4.400312 | 0.3754826 | 3.090981 | 3.018e-09 | 12.971 | 1.0054e-08
2018-02-28 19:22 | 360200.6 | 2640.0003 | 3 | 36 | 4.400321 | 0.3392982 | 3.102878 | 3.018e-09 | 13.02335 | 1.0054e-08
2018-02-28 19:24 | 360320.6 | 2760.0013 | 3 | 36 | 4.400298 | 0.3066235 | 3.113635 | 3.018e-09 | 13.07069 | 1.0054e-08
2018-02-28 19:26 | 360440.6 | 2880.0012 | 3 | 36 | 4.400321 | 0.2783051 | 3.123371 | 3.018e-09 | 13.11353 | 1.0054e-08
2018-02-28 19:28 | 360560.6 | 3000.0003 | 3 | 36 | 4.400295 | 0.2522049 | 3.13221 | 3.018e-09 | 13.15242 | 1.0054e-08
2018-02-28 19:30 | 360680.6 | 3120.0002 | 3 | 36 | 4.4003 | 0.2297211 | 3.140244 | 3.018e-09 | 13.18778 | 1.0054e-08
2018-02-28 19:32 | 360800.6 | 3240.001 | 3 | 36 | 4.400327 | 0.2100239 | 3.147561 | 3.018e-09 | 13.21997 | 1.0054e-08
2018-02-28 19:34 | 360920.6 | 3360.0002 | 3 | 36 | 4.400291 | 0.190609 | 3.154231 | 3.018e-09 | 13.24932 | 1.0054e-08
2018-02-28 19:36 | 361040.6 | 3480.001 | 3 | 36 | 4.400331 | 0.1752415 | 3.160318 | 3.018e-09 | 13.27611 | 1.0054e-08
2018-02-28 19:38 | 361160.6 | 3600.0018 | 3 | 36 | 4.400295 | 0.1595821 | 3.165889 | 3.018e-09 | 13.30062 | 1.0054e-08
2018-02-28 19:40 | 361280.6 | 3720.0018 | 3 | 36 | 4.400293 | 0.1464462 | 3.170983 | 3.018e-09 | 13.32304 | 1.0054e-08
2018-02-28 19:42 | 361400.6 | 3840.001 | 3 | 36 | 4.400304 | 0.134409 | 3.175654 | 3.018e-09 | 13.34359 | 1.0054e-08
2018-02-28 19:44 | 361520.6 | 3960.0018 | 3 | 36 | 4.400306 | 0.1234684 | 3.179937 | 3.018e-09 | 13.36244 | 1.0054e-08
2018-02-28 19:46 | 361640.6 | 4080.001 | 3 | 36 | 4.400299 | 0.1132393 | 3.183867 | 3.018e-09 | 13.37973 | 1.0054e-08
2018-02-28 19:48 | 361760.6 | 4200.0001 | 3 | 36 | 4.400266 | 0.1034698 | 3.187481 | 3.018e-09 | 13.39563 | 1.0054e-08
2018-02-28 19:50 | 361880.6 | 4320.0009 | 3 | 36 | 4.400282 | 0.0957737 | 3.190809 | 3.018e-09 | 13.41028 | 1.0054e-08
2018-02-28 19:52 | 362000.6 | 4440.0002 | 3 | 36 | 4.400301 | 0.08841705 | 3.193868 | 3.018e-09 | 13.42374 | 1.0054e-08
2018-02-28 19:54 | 362114.3 | 4553.7311 | 3 | 36 | 4.400283 | 0.0814991 | 3.196548 | 3.018e-09 | 13.43553 | 1.0054e-08
2018-02-28 19:56 | 362234.4 | 120.0002 | 4 | 36 | 4.394127 | 0 | 3.196548 | 3.018e-09 | 13.43553 | 1.0054e-08
2018-02-28 19:58 | 362354.4 | 240.0017 | 4 | 36 | 4.393504 | 0 | 3.196548 | 3.018e-09 | 13.43553 | 1.0054e-08
2018-02-28 19:59 | 362414.4 | 300.0024 | 4 | 36 | 4.393279 | 0 | 3.196548 | 3.018e-09 | 13.43553 | 1.0054e-08
2018-02-28 20:01 | 362534.5 | 120.0018 | 5 | 36 | 4.144331 | -3.260087 | 3.196548 | 0.1086579 | 13.43553 | 0.4535007
2018-02-28 20:03 | 362654.5 | 240.0012 | 5 | 36 | 4.105195 | -3.260025 | 3.196548 | 0.2173155 | 13.43553 | 0.9016796
2018-02-28 20:05 | 362774.5 | 360.0018 | 5 | 36 | 4.065439 | -3.260092 | 3.196548 | 0.3259803 | 13.43553 | 1.34562
2018-02-28 20:07 | 362894.5 | 480.0002 | 5 | 36 | 4.024688 | -3.260085 | 3.196548 | 0.4346355 | 13.43553 | 1.785141
2018-02-28 20:09 | 363014.5 | 600.0018 | 5 | 36 | 3.983813 | -3.260147 | 3.196548 | 0.5432978 | 13.43553 | 2.220249
2018-02-28 20:11 | 363134.5 | 720.0002 | 5 | 36 | 3.943614 | -3.26011 | 3.196548 | 0.6519555 | 13.43553 | 2.650928
2018-02-28 20:13 | 363254.5 | 840.0002 | 5 | 36 | 3.904615 | -3.260085 | 3.196548 | 0.7606142 | 13.43553 | 3.077305
2018-02-28 20:15 | 363374.5 | 960.001 | 5 | 36 | 3.867245 | -3.260092 | 3.196548 | 0.8692719 | 13.43553 | 3.499527
2018-02-28 20:17 | 363494.5 | 1080.0001 | 5 | 36 | 3.831563 | -3.26005 | 3.196548 | 0.9779284 | 13.43553 | 3.917774
2018-02-28 20:19 | 363614.5 | 1200.0018 | 5 | 36 | 3.79764 | -3.260135 | 3.196548 | 1.086591 | 13.43553 | 4.332263
2018-02-28 20:21 | 363734.5 | 1320.0002 | 5 | 36 | 3.765536 | -3.260083 | 3.196548 | 1.195243 | 13.43553 | 4.743123
2018-02-28 20:23 | 363854.5 | 1440.0002 | 5 | 36 | 3.735297 | -3.260098 | 3.196548 | 1.303903 | 13.43553 | 5.150626
2018-02-28 20:25 | 363974.5 | 1560.001 | 5 | 36 | 3.706946 | -3.260099 | 3.196548 | 1.412565 | 13.43553 | 5.55495
2018-02-28 20:27 | 364094.5 | 1680.0018 | 5 | 36 | 3.680414 | -3.260094 | 3.196548 | 1.52123 | 13.43553 | 5.95631
2018-02-28 20:29 | 364214.5 | 1800.0009 | 5 | 36 | 3.655597 | -3.260143 | 3.196548 | 1.629888 | 13.43553 | 6.354851
2018-02-28 20:31 | 364334.5 | 1920.0009 | 5 | 36 | 3.632611 | -3.260131 | 3.196548 | 1.738545 | 13.43553 | 6.750794
2018-02-28 20:33 | 364454.5 | 2040.0011 | 5 | 36 | 3.611508 | -3.2602 | 3.196548 | 1.847207 | 13.43553 | 7.144356
2018-02-28 20:35 | 364574.5 | 2160.0002 | 5 | 36 | 3.59233 | -3.260147 | 3.196548 | 1.955871 | 13.43553 | 7.53574
2018-02-28 20:37 | 364694.5 | 2280.0002 | 5 | 36 | 3.574948 | -3.259915 | 3.196548 | 2.064527 | 13.43553 | 7.925107
2018-02-28 20:39 | 364814.5 | 2400.0012 | 5 | 36 | 3.559103 | -3.260069 | 3.196548 | 2.173185 | 13.43553 | 8.312681
2018-02-28 20:41 | 364934.5 | 2520.0002 | 5 | 36 | 3.54424 | -3.260156 | 3.196548 | 2.281843 | 13.43553 | 8.698591
2018-02-28 20:43 | 365054.5 | 2640.0019 | 5 | 36 | 3.529782 | -3.260135 | 3.196548 | 2.390506 | 13.43553 | 9.082934
2018-02-28 20:45 | 365174.5 | 2760.0011 | 5 | 36 | 3.514995 | -3.260177 | 3.196548 | 2.499169 | 13.43553 | 9.465696
2018-02-28 20:47 | 365294.5 | 2880.0002 | 5 | 36 | 3.498512 | -3.259815 | 3.196548 | 2.607829 | 13.43553 | 9.846762
2018-02-28 20:49 | 365414.5 | 3000.0003 | 5 | 36 | 3.477892 | -3.260175 | 3.196548 | 2.716487 | 13.43553 | 10.22584
2018-02-28 20:51 | 365534.5 | 3120.0019 | 5 | 36 | 3.448565 | -3.259807 | 3.196548 | 2.825149 | 13.43553 | 10.60226
2018-02-28 20:53 | 365654.5 | 3240.0002 | 5 | 36 | 3.406014 | -3.26015 | 3.196548 | 2.933803 | 13.43553 | 10.97479
2018-02-28 20:55 | 365774.5 | 3360.0002 | 5 | 36 | 3.336268 | -3.260164 | 3.196548 | 3.042465 | 13.43553 | 11.34149
2018-02-28 20:57 | 365894.5 | 3480.0019 | 5 | 36 | 3.173566 | -3.26012 | 3.196548 | 3.151125 | 13.43553 | 11.69679
2018-02-28 20:58 | 365943.4 | 3528.8616 | 5 | 36 | 2.99997 | -3.260133 | 3.196548 | 3.19537 | 13.43553 | 11.8339
2018-02-28 21:00 | 366063.4 | 120.0019 | 6 | 36 | 3.318136 | 0 | 3.196548 | 3.19537 | 13.43553 | 11.8339
2018-02-28 21:02 | 366183.4 | 240.0002 | 6 | 36 | 3.328874 | 0 | 3.196548 | 3.19537 | 13.43553 | 11.8339
2018-02-28 21:03 | 366243.4 | 300.0024 | 6 | 36 | 3.332084 | 0 | 3.196548 | 3.19537 | 13.43553 | 11.8339
2018-02-28 21:03 | 366243.4 | 0.0049 | 7 | 37 | 3.332038 | 0 | 0 | 0 | 0 | 0
2018-02-28 21:05 | 366363.5 | 120.0011 | 2 | 37 | 3.967449 | 4.88991 | 0.1622987 | 2.213e-09 | 0.6234255 | 7.372e-09
2018-02-28 21:07 | 366483.5 | 240.0018 | 2 | 37 | 4.01247 | 4.889893 | 0.3252755 | 2.213e-09 | 1.274007 | 7.372e-09
2018-02-28 21:09 | 366603.5 | 360.0018 | 2 | 37 | 4.049113 | 4.889908 | 0.4882619 | 2.213e-09 | 1.931085 | 7.372e-09
2018-02-28 21:11 | 366723.5 | 480.0018 | 2 | 37 | 4.079146 | 4.8899 | 0.6512357 | 2.213e-09 | 2.593488 | 7.372e-09
2018-02-28 21:13 | 366843.5 | 600.0002 | 2 | 37 | 4.104842 | 4.889965 | 0.8142205 | 2.213e-09 | 3.260473 | 7.372e-09
2018-02-28 21:15 | 366963.5 | 720.0018 | 2 | 37 | 4.127722 | 4.88994 | 0.9772022 | 2.213e-09 | 3.931362 | 7.372e-09
2018-02-28 21:17 | 367083.5 | 840.0018 | 2 | 37 | 4.152017 | 4.88991 | 1.140189 | 2.213e-09 | 4.606071 | 7.372e-09
2018-02-28 21:19 | 367203.5 | 960.0011 | 2 | 37 | 4.178853 | 4.889906 | 1.30317 | 2.213e-09 | 5.284924 | 7.372e-09
2018-02-28 21:21 | 367323.5 | 1080.0018 | 2 | 37 | 4.200403 | 4.732973 | 1.465423 | 2.213e-09 | 5.965143 | 7.372e-09
2018-02-28 21:23 | 367443.5 | 1200.0011 | 2 | 37 | 4.200396 | 4.224644 | 1.614618 | 2.213e-09 | 6.591819 | 7.372e-09
2018-02-28 21:25 | 367563.5 | 1320.0003 | 2 | 37 | 4.200387 | 3.731813 | 1.747156 | 2.213e-09 | 7.14853 | 7.372e-09
2018-02-28 21:27 | 367683.5 | 1440.0018 | 2 | 37 | 4.200389 | 3.265203 | 1.863682 | 2.213e-09 | 7.637985 | 7.372e-09
2018-02-28 21:27 | 367684.9 | 1441.3896 | 2 | 37 | 4.2004 | 3.259995 | 1.86494 | 2.213e-09 | 7.643269 | 7.372e-09
2018-02-28 21:29 | 367804.9 | 120.0018 | 3 | 37 | 4.22839 | 3.260149 | 1.973156 | 2.213e-09 | 8.099211 | 7.372e-09
2018-02-28 21:31 | 367924.9 | 240.0004 | 3 | 37 | 4.261207 | 3.260071 | 2.081815 | 2.213e-09 | 8.560423 | 7.372e-09
2018-02-28 21:33 | 368044.9 | 360.0003 | 3 | 37 | 4.296484 | 3.260128 | 2.190473 | 2.213e-09 | 9.025335 | 7.372e-09
2018-02-28 21:35 | 368164.9 | 480.0003 | 3 | 37 | 4.334093 | 3.26016 | 2.299132 | 2.213e-09 | 9.49421 | 7.372e-09
2018-02-28 21:37 | 368284.9 | 600.0018 | 3 | 37 | 4.373642 | 3.260092 | 2.407795 | 2.213e-09 | 9.967297 | 7.372e-09
2018-02-28 21:39 | 368404.9 | 720.0003 | 3 | 37 | 4.400411 | 3.021318 | 2.51497 | 2.213e-09 | 10.43795 | 7.372e-09
2018-02-28 21:41 | 368524.9 | 840.0003 | 3 | 37 | 4.400393 | 2.522303 | 2.607007 | 2.213e-09 | 10.84295 | 7.372e-09
2018-02-28 21:43 | 368644.9 | 960.001 | 3 | 37 | 4.400362 | 2.119183 | 2.684141 | 2.213e-09 | 11.18237 | 7.372e-09
2018-02-28 21:45 | 368764.9 | 1080.001 | 3 | 37 | 4.40038 | 1.791227 | 2.749136 | 2.213e-09 | 11.46838 | 7.372e-09
2018-02-28 21:47 | 368884.9 | 1200.0003 | 3 | 37 | 4.400364 | 1.522406 | 2.804205 | 2.213e-09 | 11.7107 | 7.372e-09
2018-02-28 21:49 | 369004.9 | 1320.0019 | 3 | 37 | 4.400349 | 1.302437 | 2.85117 | 2.213e-09 | 11.91736 | 7.372e-09
2018-02-28 21:51 | 369124.9 | 1440.0019 | 3 | 37 | 4.400365 | 1.122183 | 2.891484 | 2.213e-09 | 12.09476 | 7.372e-09
2018-02-28 21:53 | 369244.9 | 1560.0003 | 3 | 37 | 4.40037 | 0.9732037 | 2.926322 | 2.213e-09 | 12.24806 | 7.372e-09
2018-02-28 21:55 | 369364.9 | 1680.0003 | 3 | 37 | 4.400351 | 0.8489704 | 2.956618 | 2.213e-09 | 12.38137 | 7.372e-09
2018-02-28 21:57 | 369484.9 | 1800.0003 | 3 | 37 | 4.400326 | 0.7448215 | 2.983135 | 2.213e-09 | 12.49806 | 7.372e-09
2018-02-28 21:59 | 369604.9 | 1920.0018 | 3 | 37 | 4.400343 | 0.6579361 | 3.006478 | 2.213e-09 | 12.60077 | 7.372e-09
2018-02-28 22:01 | 369724.9 | 2040.0012 | 3 | 37 | 4.400353 | 0.5840302 | 3.027138 | 2.213e-09 | 12.69168 | 7.372e-09
2018-02-28 22:03 | 369844.9 | 2160.0019 | 3 | 37 | 4.400351 | 0.5203571 | 3.04551 | 2.213e-09 | 12.77253 | 7.372e-09
2018-02-28 22:05 | 369964.9 | 2280.0019 | 3 | 37 | 4.400367 | 0.4661369 | 3.061914 | 2.213e-09 | 12.84471 | 7.372e-09
2018-02-28 22:07 | 370084.9 | 2400.0019 | 3 | 37 | 4.400324 | 0.4177742 | 3.076619 | 2.213e-09 | 12.90942 | 7.372e-09
2018-02-28 22:09 | 370204.9 | 2520.0003 | 3 | 37 | 4.400331 | 0.3763199 | 3.089839 | 2.213e-09 | 12.96759 | 7.372e-09
2018-02-28 22:11 | 370324.9 | 2640.0011 | 3 | 37 | 4.400327 | 0.3401184 | 3.101758 | 2.213e-09 | 13.02004 | 7.372e-09
2018-02-28 22:13 | 370444.9 | 2760.0003 | 3 | 37 | 4.400342 | 0.3078098 | 3.112533 | 2.213e-09 | 13.06745 | 7.372e-09
2018-02-28 22:15 | 370564.9 | 2880.0003 | 3 | 37 | 4.400307 | 0.278553 | 3.122293 | 2.213e-09 | 13.1104 | 7.372e-09
2018-02-28 22:17 | 370684.9 | 3000.0008 | 3 | 37 | 4.400334 | 0.2538052 | 3.131152 | 2.213e-09 | 13.14938 | 7.372e-09
2018-02-28 22:19 | 370804.9 | 3120.0004 | 3 | 37 | 4.400312 | 0.2306881 | 3.139209 | 2.213e-09 | 13.18483 | 7.372e-09
2018-02-28 22:21 | 370924.9 | 3240.0004 | 3 | 37 | 4.400311 | 0.2104416 | 3.146547 | 2.213e-09 | 13.21712 | 7.372e-09
2018-02-28 22:23 | 371044.9 | 3360.0011 | 3 | 37 | 4.400306 | 0.1916752 | 3.153241 | 2.213e-09 | 13.24658 | 7.372e-09
2018-02-28 22:25 | 371164.9 | 3480.0011 | 3 | 37 | 4.400293 | 0.1752987 | 3.159347 | 2.213e-09 | 13.27345 | 7.372e-09
2018-02-28 22:27 | 371284.9 | 3600.002 | 3 | 37 | 4.400322 | 0.1606083 | 3.164939 | 2.213e-09 | 13.29805 | 7.372e-09
2018-02-28 22:29 | 371404.9 | 3720.0011 | 3 | 37 | 4.400276 | 0.1467648 | 3.170056 | 2.213e-09 | 13.32057 | 7.372e-09
2018-02-28 22:31 | 371524.9 | 3840.0004 | 3 | 37 | 4.400301 | 0.1347637 | 3.174744 | 2.213e-09 | 13.3412 | 7.372e-09
2018-02-28 22:33 | 371644.9 | 3960.0004 | 3 | 37 | 4.400257 | 0.1227226 | 3.179049 | 2.213e-09 | 13.36014 | 7.372e-09
2018-02-28 22:35 | 371764.9 | 4080.0004 | 3 | 37 | 4.400302 | 0.1135426 | 3.183 | 2.213e-09 | 13.37753 | 7.372e-09
2018-02-28 22:37 | 371884.9 | 4200.0004 | 3 | 37 | 4.400309 | 0.104908 | 3.186637 | 2.213e-09 | 13.39353 | 7.372e-09
2018-02-28 22:39 | 372004.9 | 4320.0011 | 3 | 37 | 4.400318 | 0.0967598 | 3.189981 | 2.213e-09 | 13.40824 | 7.372e-09
2018-02-28 22:41 | 372124.9 | 4440.0003 | 3 | 37 | 4.400311 | 0.08903503 | 3.193062 | 2.213e-09 | 13.4218 | 7.372e-09
2018-02-28 22:43 | 372244.9 | 4560.0004 | 3 | 37 | 4.400267 | 0.08174706 | 3.195897 | 2.213e-09 | 13.43428 | 7.372e-09
2018-02-28 22:43 | 372250.9 | 4566.0241 | 3 | 37 | 4.400295 | 0.08150291 | 3.196033 | 2.213e-09 | 13.43488 | 7.372e-09
2018-02-28 22:45 | 372371 | 120.0016 | 4 | 37 | 4.394147 | 0 | 3.196033 | 2.213e-09 | 13.43488 | 7.372e-09
2018-02-28 22:47 | 372491 | 240.0008 | 4 | 37 | 4.393529 | 0 | 3.196033 | 2.213e-09 | 13.43488 | 7.372e-09
2018-02-28 22:48 | 372551 | 300.0022 | 4 | 37 | 4.393295 | 0 | 3.196033 | 2.213e-09 | 13.43488 | 7.372e-09
2018-02-28 22:50 | 372671.1 | 120.0012 | 5 | 37 | 4.144833 | -3.260143 | 3.196033 | 0.1086534 | 13.43488 | 0.4535306
2018-02-28 22:52 | 372791.1 | 240.0012 | 5 | 37 | 4.105665 | -3.260071 | 3.196033 | 0.2173141 | 13.43488 | 0.9017746
2018-02-28 22:54 | 372911.1 | 360.0012 | 5 | 37 | 4.065894 | -3.260127 | 3.196033 | 0.3259756 | 13.43488 | 1.345754
2018-02-28 22:56 | 373031.1 | 480.0012 | 5 | 37 | 4.025133 | -3.260118 | 3.196033 | 0.434632 | 13.43488 | 1.785332
2018-02-28 22:58 | 373151.1 | 600.0011 | 5 | 37 | 3.984232 | -3.260099 | 3.196033 | 0.5432904 | 13.43488 | 2.220472
2018-02-28 23:00 | 373271.1 | 720.0011 | 5 | 37 | 3.944006 | -3.260141 | 3.196033 | 0.6519524 | 13.43488 | 2.651212
2018-02-28 23:02 | 373391.1 | 840.0013 | 5 | 37 | 3.905016 | -3.260112 | 3.196033 | 0.7606111 | 13.43488 | 3.07763
2018-02-28 23:04 | 373511.1 | 960.0019 | 5 | 37 | 3.86764 | -3.260081 | 3.196033 | 0.8692725 | 13.43488 | 3.49991
2018-02-28 23:06 | 373631.1 | 1080.0003 | 5 | 37 | 3.831959 | -3.260073 | 3.196033 | 0.9779295 | 13.43488 | 3.918201
2018-02-28 23:08 | 373751.1 | 1200.0004 | 5 | 37 | 3.798072 | -3.260108 | 3.196033 | 1.08659 | 13.43488 | 4.332729
2018-02-28 23:10 | 373871.1 | 1320.0004 | 5 | 37 | 3.765926 | -3.260104 | 3.196033 | 1.19525 | 13.43488 | 4.743663
2018-02-28 23:12 | 373991.1 | 1440.0013 | 5 | 37 | 3.735681 | -3.260131 | 3.196033 | 1.303908 | 13.43488 | 5.151202
2018-02-28 23:14 | 374111.1 | 1560.002 | 5 | 37 | 3.707263 | -3.260145 | 3.196033 | 1.412569 | 13.43488 | 5.555565
2018-02-28 23:16 | 374231.1 | 1680.002 | 5 | 37 | 3.680697 | -3.26012 | 3.196033 | 1.52123 | 13.43488 | 5.956938
2018-02-28 23:18 | 374351.1 | 1800.0012 | 5 | 37 | 3.655915 | -3.260138 | 3.196033 | 1.629887 | 13.43488 | 6.355511
2018-02-28 23:20 | 374471.1 | 1920.0012 | 5 | 37 | 3.632909 | -3.260115 | 3.196033 | 1.738546 | 13.43488 | 6.751493
2018-02-28 23:22 | 374591.1 | 2040.0012 | 5 | 37 | 3.611785 | -3.260145 | 3.196033 | 1.847208 | 13.43488 | 7.145088
2018-02-28 23:24 | 374711.1 | 2160.0027 | 5 | 37 | 3.592555 | -3.260102 | 3.196033 | 1.955869 | 13.43488 | 7.536486
2018-02-28 23:26 | 374831.1 | 2280.0012 | 5 | 37 | 3.57515 | -3.260108 | 3.196033 | 2.064525 | 13.43488 | 7.925879
2018-02-28 23:28 | 374951.1 | 2400.0012 | 5 | 37 | 3.559266 | -3.260104 | 3.196033 | 2.173182 | 13.43488 | 8.313468
2018-02-28 23:30 | 375071.1 | 2520.0003 | 5 | 37 | 3.544389 | -3.26006 | 3.196033 | 2.281839 | 13.43488 | 8.699395
2018-02-28 23:32 | 375191.1 | 2640.0019 | 5 | 37 | 3.529947 | -3.260112 | 3.196033 | 2.3905 | 13.43488 | 9.083744
2018-02-28 23:34 | 375311.1 | 2760.0003 | 5 | 37 | 3.515076 | -3.260089 | 3.196033 | 2.499155 | 13.43488 | 9.466489
2018-02-28 23:36 | 375431.1 | 2880.0011 | 5 | 37 | 3.498579 | -3.260106 | 3.196033 | 2.607811 | 13.43488 | 9.84755
2018-02-28 23:38 | 375551.1 | 3000.0019 | 5 | 37 | 3.477963 | -3.260052 | 3.196033 | 2.716472 | 13.43488 | 10.22664
2018-02-28 23:40 | 375671.1 | 3120.0002 | 5 | 37 | 3.448545 | -3.260108 | 3.196033 | 2.825127 | 13.43488 | 10.60305
2018-02-28 23:42 | 375791.1 | 3240.0011 | 5 | 37 | 3.405948 | -3.260077 | 3.196033 | 2.933787 | 13.43488 | 10.9756
2018-02-28 23:44 | 375911.1 | 3360.0002 | 5 | 37 | 3.336188 | -3.260079 | 3.196033 | 3.042445 | 13.43488 | 11.34228
2018-02-28 23:46 | 376031.1 | 3480.0012 | 5 | 37 | 3.173011 | -3.260079 | 3.196033 | 3.151103 | 13.43488 | 11.69754
2018-02-28 23:47 | 376079.6 | 3528.5608 | 5 | 37 | 2.999966 | -3.260067 | 3.196033 | 3.195073 | 13.43488 | 11.83379
2018-02-28 23:49 | 376199.7 | 120.0008 | 6 | 37 | 3.317656 | 0 | 3.196033 | 3.195073 | 13.43488 | 11.83379
2018-02-28 23:51 | 376319.7 | 240 | 6 | 37 | 3.328479 | 0 | 3.196033 | 3.195073 | 13.43488 | 11.83379
2018-02-28 23:52 | 376379.7 | 300.003 | 6 | 37 | 3.331727 | 0 | 3.196033 | 3.195073 | 13.43488 | 11.83379
2018-02-28 23:52 | 376379.7 | 0.0023 | 7 | 38 | 3.331769 | 0 | 0 | 0 | 0 | 0
2018-02-28 23:54 | 376499.8 | 120.0002 | 2 | 38 | 3.96702 | 4.889891 | 0.1623064 | 2.318e-09 | 0.6233843 | 7.725e-09
2018-02-28 23:56 | 376619.8 | 240.0003 | 2 | 38 | 4.012006 | 4.889908 | 0.3252851 | 2.318e-09 | 1.273902 | 7.725e-09
2018-02-28 23:58 | 376739.8 | 360.001 | 2 | 38 | 4.048552 | 4.889915 | 0.4882652 | 2.318e-09 | 1.930869 | 7.725e-09
2018-03-01 | 376859.8 | 480.001 | 2 | 38 | 4.078508 | 4.889908 | 0.65125 | 2.318e-09 | 2.593224 | 7.725e-09
2018-03-01 00:02 | 376979.8 | 600.0011 | 2 | 38 | 4.104099 | 4.889908 | 0.8142276 | 2.318e-09 | 3.26007 | 7.725e-09
2018-03-01 00:04 | 377099.8 | 720.0011 | 2 | 38 | 4.126999 | 4.889929 | 0.977209 | 2.318e-09 | 3.930837 | 7.725e-09
2018-03-01 00:06 | 377219.8 | 840.0011 | 2 | 38 | 4.151267 | 4.889957 | 1.14019 | 2.318e-09 | 4.605403 | 7.725e-09
2018-03-01 00:08 | 377339.8 | 960.0011 | 2 | 38 | 4.178073 | 4.889973 | 1.303171 | 2.318e-09 | 5.284128 | 7.725e-09
2018-03-01 00:10 | 377459.8 | 1080.0018 | 2 | 38 | 4.20039 | 4.747375 | 1.465562 | 2.318e-09 | 5.964823 | 7.725e-09
2018-03-01 00:12 | 377579.8 | 1200.0011 | 2 | 38 | 4.200395 | 4.233925 | 1.615162 | 2.318e-09 | 6.593204 | 7.725e-09
2018-03-01 00:14 | 377699.8 | 1320.0018 | 2 | 38 | 4.200406 | 3.739105 | 1.747964 | 2.318e-09 | 7.151024 | 7.725e-09
2018-03-01 00:16 | 377819.8 | 1440.0011 | 2 | 38 | 4.200395 | 3.269989 | 1.864678 | 2.318e-09 | 7.641268 | 7.725e-09
2018-03-01 00:16 | 377822.4 | 1442.5976 | 2 | 38 | 4.200407 | 3.259996 | 1.867035 | 2.318e-09 | 7.651168 | 7.725e-09
2018-03-01 00:18 | 377942.4128 | 120.0004 | 3 | 38 | 4.228464 | 3.26008 | 1.975254 | 2.318e-09 | 8.10713 | 7.725e-09
2018-03-01 00:20 | 378062.4135 | 240.0011 | 3 | 38 | 4.261277 | 3.260118 | 2.083916 | 2.318e-09 | 8.568362 | 7.725e-09
2018-03-01 00:22 | 378182.4127 | 360.0003 | 3 | 38 | 4.296594 | 3.260109 | 2.192575 | 2.318e-09 | 9.033288 | 7.725e-09
2018-03-01 00:24 | 378302.4127 | 480.0003 | 3 | 38 | 4.334195 | 3.260077 | 2.301234 | 2.318e-09 | 9.502172 | 7.725e-09
2018-03-01 00:26 | 378422.4134 | 600.001 | 3 | 38 | 4.373752 | 3.260063 | 2.409899 | 2.318e-09 | 9.975279 | 7.725e-09
2018-03-01 00:28 | 378542.4125 | 720.0001 | 3 | 38 | 4.400412 | 3.017689 | 2.517033 | 2.318e-09 | 10.44577 | 7.725e-09
2018-03-01 00:30 | 378662.4127 | 840.0003 | 3 | 38 | 4.400373 | 2.5187 | 2.608955 | 2.318e-09 | 10.85026 | 7.725e-09
2018-03-01 00:32 | 378782.4136 | 960.0012 | 3 | 38 | 4.400383 | 2.115707 | 2.68597 | 2.318e-09 | 11.18916 | 7.725e-09
2018-03-01 00:34 | 378902.4134 | 1080.001 | 3 | 38 | 4.40038 | 1.787327 | 2.750831 | 2.318e-09 | 11.47457 | 7.725e-09
2018-03-01 00:36 | 379022.4127 | 1200.0003 | 3 | 38 | 4.400378 | 1.518904 | 2.805773 | 2.318e-09 | 11.71634 | 7.725e-09
2018-03-01 00:38 | 379142.4134 | 1320.001 | 3 | 38 | 4.400375 | 1.299196 | 2.852607 | 2.318e-09 | 11.92242 | 7.725e-09
2018-03-01 00:40 | 379262.4127 | 1440.0003 | 3 | 38 | 4.400361 | 1.118832 | 2.892799 | 2.318e-09 | 12.09928 | 7.725e-09
2018-03-01 00:42 | 379382.4134 | 1560.001 | 3 | 38 | 4.400359 | 0.9696522 | 2.927519 | 2.318e-09 | 12.25206 | 7.725e-09
2018-03-01 00:44 | 379502.4124 | 1680 | 3 | 38 | 4.400346 | 0.8457146 | 2.957707 | 2.318e-09 | 12.3849 | 7.725e-09
2018-03-01 00:46 | 379622.4135 | 1800.0011 | 3 | 38 | 4.400338 | 0.7423019 | 2.984126 | 2.318e-09 | 12.50115 | 7.725e-09
2018-03-01 00:48 | 379742.4127 | 1920.0003 | 3 | 38 | 4.400366 | 0.6559067 | 3.007384 | 2.318e-09 | 12.60349 | 7.725e-09
2018-03-01 00:50 | 379862.4143 | 2040.0019 | 3 | 38 | 4.400335 | 0.5815811 | 3.02797 | 2.318e-09 | 12.69408 | 7.725e-09
2018-03-01 00:52 | 379982.4127 | 2160.0003 | 3 | 38 | 4.400346 | 0.5187988 | 3.046278 | 2.318e-09 | 12.77464 | 7.725e-09
2018-03-01 00:54 | 380102.4125 | 2280.0001 | 3 | 38 | 4.400342 | 0.4640999 | 3.062624 | 2.318e-09 | 12.84657 | 7.725e-09
2018-03-01 00:56 | 380222.4127 | 2400.0003 | 3 | 38 | 4.400339 | 0.4165936 | 3.077277 | 2.318e-09 | 12.91105 | 7.725e-09
2018-03-01 00:58 | 380342.4127 | 2520.0003 | 3 | 38 | 4.4003 | 0.3742981 | 3.090447 | 2.318e-09 | 12.969 | 7.725e-09
2018-03-01 01:00 | 380462.4134 | 2640.001 | 3 | 38 | 4.400331 | 0.3388805 | 3.102319 | 2.318e-09 | 13.02124 | 7.725e-09
2018-03-01 01:02 | 380582.4134 | 2760.001 | 3 | 38 | 4.400331 | 0.3063049 | 3.11305 | 2.318e-09 | 13.06846 | 7.725e-09
2018-03-01 01:04 | 380702.4143 | 2880.0019 | 3 | 38 | 4.400335 | 0.2777958 | 3.122763 | 2.318e-09 | 13.1112 | 7.725e-09
2018-03-01 01:06 | 380822.4134 | 3000.001 | 3 | 38 | 4.400321 | 0.2522411 | 3.131578 | 2.318e-09 | 13.14999 | 7.725e-09
2018-03-01 01:08 | 380942.4151 | 3120.0027 | 3 | 38 | 4.400302 | 0.2289486 | 3.139589 | 2.318e-09 | 13.18524 | 7.725e-09
2018-03-01 01:10 | 381062.4143 | 3240.0019 | 3 | 38 | 4.400314 | 0.2088642 | 3.146881 | 2.318e-09 | 13.21733 | 7.725e-09
2018-03-01 01:12 | 381182.4127 | 3360.0003 | 3 | 38 | 4.400283 | 0.1902218 | 3.15353 | 2.318e-09 | 13.24659 | 7.725e-09
2018-03-01 01:14 | 381302.4135 | 3480.0011 | 3 | 38 | 4.400323 | 0.1742115 | 3.159602 | 2.318e-09 | 13.2733 | 7.725e-09
2018-03-01 01:16 | 381422.4129 | 3600.0005 | 3 | 38 | 4.400307 | 0.159193 | 3.16515 | 2.318e-09 | 13.29772 | 7.725e-09
2018-03-01 01:18 | 381542.4135 | 3720.0011 | 3 | 38 | 4.400293 | 0.1456661 | 3.170225 | 2.318e-09 | 13.32005 | 7.725e-09
2018-03-01 01:20 | 381662.4127 | 3840.0003 | 3 | 38 | 4.400302 | 0.1336117 | 3.174877 | 2.318e-09 | 13.34052 | 7.725e-09
2018-03-01 01:22 | 381782.4127 | 3960.0003 | 3 | 38 | 4.400276 | 0.1223431 | 3.179139 | 2.318e-09 | 13.35927 | 7.725e-09
2018-03-01 01:24 | 381902.4134 | 4080.001 | 3 | 38 | 4.400308 | 0.1128941 | 3.183055 | 2.318e-09 | 13.3765 | 7.725e-09
2018-03-01 01:26 | 382022.4143 | 4200.0019 | 3 | 38 | 4.400264 | 0.1030598 | 3.18665 | 2.318e-09 | 13.39232 | 7.725e-09
2018-03-01 01:28 | 382142.4143 | 4320.0019 | 3 | 38 | 4.400285 | 0.09495163 | 3.189959 | 2.318e-09 | 13.40689 | 7.725e-09
2018-03-01 01:30 | 382262.4134 | 4440.001 | 3 | 38 | 4.400302 | 0.08766747 | 3.193003 | 2.318e-09 | 13.42028 | 7.725e-09
2018-03-01 01:32 | 382369.9507 | 4547.5383 | 3 | 38 | 4.400302 | 0.08149529 | 3.19553 | 2.318e-09 | 13.4314 | 7.725e-09
2018-03-01 01:34 | 382490 | 120.0002 | 4 | 38 | 4.394164 | 0 | 3.19553 | 2.318e-09 | 13.4314 | 7.725e-09
2018-03-01 01:36 | 382610 | 240.0005 | 4 | 38 | 4.39354 | 0 | 3.19553 | 2.318e-09 | 13.4314 | 7.725e-09
2018-03-01 01:37 | 382670 | 300.0016 | 4 | 38 | 4.393304 | 0 | 3.19553 | 2.318e-09 | 13.4314 | 7.725e-09
2018-03-01 01:39 | 382790.1 | 120.0002 | 5 | 38 | 4.144804 | -3.260069 | 3.19553 | 0.1086527 | 13.4314 | 0.4535252
2018-03-01 01:41 | 382910.1 | 240.0006 | 5 | 38 | 4.105622 | -3.260058 | 3.19553 | 0.2173157 | 13.4314 | 0.9017742
2018-03-01 01:43 | 383030.1 | 360.0019 | 5 | 38 | 4.065828 | -3.260127 | 3.19553 | 0.3259763 | 13.4314 | 1.345744
2018-03-01 01:45 | 383150.1 | 480.0019 | 5 | 38 | 4.024998 | -3.260131 | 3.19553 | 0.4346297 | 13.4314 | 1.785299
2018-03-01 01:47 | 383270.1 | 600.0011 | 5 | 38 | 3.984027 | -3.260135 | 3.19553 | 0.5432888 | 13.4314 | 2.220423
2018-03-01 01:49 | 383390.1 | 720.001 | 5 | 38 | 3.943733 | -3.260098 | 3.19553 | 0.6519473 | 13.4314 | 2.651123
2018-03-01 01:51 | 383510.1 | 840.0012 | 5 | 38 | 3.904767 | -3.260056 | 3.19553 | 0.7606042 | 13.4314 | 3.077509
2018-03-01 01:53 | 383630.1 | 960.0006 | 5 | 38 | 3.867409 | -3.260087 | 3.19553 | 0.8692617 | 13.4314 | 3.499748
2018-03-01 01:55 | 383750.1 | 1080.001 | 5 | 38 | 3.831686 | -3.260102 | 3.19553 | 0.9779201 | 13.4314 | 3.918019
2018-03-01 01:57 | 383870.1 | 1200.0019 | 5 | 38 | 3.797738 | -3.260122 | 3.19553 | 1.086579 | 13.4314 | 4.332504
2018-03-01 01:59 | 383990.1 | 1320.0019 | 5 | 38 | 3.765619 | -3.260166 | 3.19553 | 1.195234 | 13.4314 | 4.743387
2018-03-01 02:01 | 384110.1 | 1440.0011 | 5 | 38 | 3.735363 | -3.260127 | 3.19553 | 1.303891 | 13.4314 | 5.150889
2018-03-01 02:03 | 384230.1 | 1560.0003 | 5 | 38 | 3.706982 | -3.260118 | 3.19553 | 1.412549 | 13.4314 | 5.555208
2018-03-01 02:05 | 384350.1 | 1680.0011 | 5 | 38 | 3.68038 | -3.260131 | 3.19553 | 1.521211 | 13.4314 | 5.956555
2018-03-01 02:07 | 384470.1 | 1800.0002 | 5 | 38 | 3.655628 | -3.260104 | 3.19553 | 1.629864 | 13.4314 | 6.355078
2018-03-01 02:09 | 384590.1 | 1920.0011 | 5 | 38 | 3.632603 | -3.260087 | 3.19553 | 1.738528 | 13.4314 | 6.751046
2018-03-01 02:11 | 384710.1 | 2040.0003 | 5 | 38 | 3.611515 | -3.26006 | 3.19553 | 1.847188 | 13.4314 | 7.144601
2018-03-01 02:13 | 384830.1 | 2160.0003 | 5 | 38 | 3.592284 | -3.260079 | 3.19553 | 1.955846 | 13.4314 | 7.535957
2018-03-01 02:15 | 384950.1 | 2280.0019 | 5 | 38 | 3.574897 | -3.260054 | 3.19553 | 2.064501 | 13.4314 | 7.925316
2018-03-01 02:17 | 385070.1 | 2400.0005 | 5 | 38 | 3.559019 | -3.260058 | 3.19553 | 2.173156 | 13.4314 | 8.31287
2018-03-01 02:19 | 385190.1 | 2520.0009 | 5 | 38 | 3.544153 | -3.260073 | 3.19553 | 2.281817 | 13.4314 | 8.698784
2018-03-01 02:21 | 385310.1 | 2640.0003 | 5 | 38 | 3.529741 | -3.260058 | 3.19553 | 2.390476 | 13.4314 | 9.083103
2018-03-01 02:23 | 385430.1 | 2760.0011 | 5 | 38 | 3.514974 | -3.260133 | 3.19553 | 2.499134 | 13.4314 | 9.465844
2018-03-01 02:25 | 385550.1 | 2880.0004 | 5 | 38 | 3.498453 | -3.260102 | 3.19553 | 2.607791 | 13.4314 | 9.846896
2018-03-01 02:27 | 385670.1 | 3000.0004 | 5 | 38 | 3.477779 | -3.260075 | 3.19553 | 2.716451 | 13.4314 | 10.22597
2018-03-01 02:29 | 385790.1 | 3120.0004 | 5 | 38 | 3.44832 | -3.260056 | 3.19553 | 2.825111 | 13.4314 | 10.60237
2018-03-01 02:31 | 385910.1 | 3240.0019 | 5 | 38 | 3.405629 | -3.260104 | 3.19553 | 2.933771 | 13.4314 | 10.97489
2018-03-01 02:33 | 386030.1 | 3360.0003 | 5 | 38 | 3.33567 | -3.260185 | 3.19553 | 3.042425 | 13.4314 | 11.34151
2018-03-01 02:35 | 386150.1 | 3480.0003 | 5 | 38 | 3.171572 | -3.260166 | 3.19553 | 3.15108 | 13.4314 | 11.69667
2018-03-01 02:36 | 386198.1 | 3527.9825 | 5 | 38 | 2.999978 | -3.260131 | 3.19553 | 3.19453 | 13.4314 | 11.83126
2018-03-01 02:38 | 386318.1 | 120.0008 | 6 | 38 | 3.317825 | 0 | 3.19553 | 3.19453 | 13.4314 | 11.83126
2018-03-01 02:40 | 386438.1 | 240.0009 | 6 | 38 | 3.32869 | 0 | 3.19553 | 3.19453 | 13.4314 | 11.83126
2018-03-01 02:41 | 386498.1 | 300.003 | 6 | 38 | 3.331935 | 0 | 3.19553 | 3.19453 | 13.4314 | 11.83126
2018-03-01 02:41 | 386498.1 | 0.0023 | 7 | 39 | 3.332094 | 0 | 0 | 0 | 0 | 0
2018-03-01 02:43 | 386618.2 | 120.001 | 2 | 39 | 3.967176 | 4.889908 | 0.1623028 | 4.821e-09 | 0.6234028 | 1.6063e-08
2018-03-01 02:45 | 386738.2 | 240.0017 | 2 | 39 | 4.012153 | 4.889887 | 0.3252855 | 4.821e-09 | 1.273957 | 1.6063e-08
2018-03-01 02:47 | 386858.2 | 360.0009 | 2 | 39 | 4.048673 | 4.889881 | 0.4882606 | 4.821e-09 | 1.930924 | 1.6063e-08
2018-03-01 02:49 | 386978.2 | 480.0009 | 2 | 39 | 4.078603 | 4.889835 | 0.6512394 | 4.821e-09 | 2.59327 | 1.6063e-08
2018-03-01 02:51 | 387098.2 | 600.0001 | 2 | 39 | 4.104248 | 4.889872 | 0.8142142 | 4.821e-09 | 3.260122 | 1.6063e-08
2018-03-01 02:53 | 387218.2 | 720.0017 | 2 | 39 | 4.1271 | 4.889824 | 0.9771993 | 4.821e-09 | 3.930924 | 1.6063e-08
2018-03-01 02:55 | 387338.2 | 840.0018 | 2 | 39 | 4.151343 | 4.889811 | 1.140179 | 4.821e-09 | 4.605499 | 1.6063e-08
2018-03-01 02:57 | 387458.2 | 960 | 2 | 39 | 4.178201 | 4.890223 | 1.303147 | 4.821e-09 | 5.284193 | 1.6063e-08
2018-03-01 02:59 | 387578.2 | 1080.0017 | 2 | 39 | 4.200405 | 4.745247 | 1.465518 | 4.821e-09 | 5.964821 | 1.6063e-08
2018-03-01 03:01 | 387698.2 | 1200.0009 | 2 | 39 | 4.200414 | 4.233355 | 1.615068 | 4.821e-09 | 6.59299 | 1.6063e-08
2018-03-01 03:03 | 387818.2 | 1320.0001 | 2 | 39 | 4.200388 | 3.738636 | 1.747869 | 4.821e-09 | 7.150805 | 1.6063e-08
2018-03-01 03:05 | 387938.2 | 1440.0001 | 2 | 39 | 4.200369 | 3.26825 | 1.864553 | 4.821e-09 | 7.640927 | 1.6063e-08
2018-03-01 03:05 | 387940.5 | 1442.3438 | 2 | 39 | 4.200393 | 3.259979 | 1.866681 | 4.821e-09 | 7.649863 | 1.6063e-08
2018-03-01 03:07 | 388060.5 | 120.0009 | 3 | 39 | 4.22844 | 3.26001 | 1.974899 | 4.821e-09 | 8.105818 | 1.6063e-08
2018-03-01 03:09 | 388180.6 | 240.0017 | 3 | 39 | 4.261318 | 3.26005 | 2.083554 | 4.821e-09 | 8.567023 | 1.6063e-08
2018-03-01 03:11 | 388300.5 | 360.0009 | 3 | 39 | 4.296642 | 3.260031 | 2.192215 | 4.821e-09 | 9.031962 | 1.6063e-08
2018-03-01 03:13 | 388420.5 | 480.001 | 3 | 39 | 4.334248 | 3.260036 | 2.300874 | 4.821e-09 | 9.500853 | 1.6063e-08
2018-03-01 03:15 | 388540.6 | 600.0026 | 3 | 39 | 4.3739 | 3.260059 | 2.409532 | 4.821e-09 | 9.973942 | 1.6063e-08
2018-03-01 03:17 | 388660.5 | 720.0003 | 3 | 39 | 4.400403 | 3.015213 | 2.516629 | 4.821e-09 | 10.44427 | 1.6063e-08
2018-03-01 03:19 | 388780.5 | 840.001 | 3 | 39 | 4.400377 | 2.515703 | 2.608469 | 4.821e-09 | 10.84841 | 1.6063e-08
2018-03-01 03:21 | 388900.5 | 960.0011 | 3 | 39 | 4.400361 | 2.113813 | 2.685417 | 4.821e-09 | 11.18701 | 1.6063e-08
2018-03-01 03:23 | 389020.5 | 1080.0016 | 3 | 39 | 4.400383 | 1.785744 | 2.750223 | 4.821e-09 | 11.47218 | 1.6063e-08
2018-03-01 03:25 | 389140.5 | 1200.0009 | 3 | 39 | 4.400365 | 1.517254 | 2.80511 | 4.821e-09 | 11.7137 | 1.6063e-08
2018-03-01 03:27 | 389260.5 | 1320.001 | 3 | 39 | 4.400366 | 1.297886 | 2.851902 | 4.821e-09 | 11.91961 | 1.6063e-08
2018-03-01 03:29 | 389380.5 | 1440.0002 | 3 | 39 | 4.400378 | 1.117741 | 2.892063 | 4.821e-09 | 12.09633 | 1.6063e-08
2018-03-01 03:31 | 389500.5 | 1560.0004 | 3 | 39 | 4.400336 | 0.9685593 | 2.926757 | 4.821e-09 | 12.24899 | 1.6063e-08
2018-03-01 03:33 | 389620.5 | 1680 | 3 | 39 | 4.400356 | 0.845417 | 2.956926 | 4.821e-09 | 12.38175 | 1.6063e-08
2018-03-01 03:35 | 389740.5 | 1800.0001 | 3 | 39 | 4.400374 | 0.7426567 | 2.98333 | 4.821e-09 | 12.49794 | 1.6063e-08
2018-03-01 03:37 | 389860.5 | 1920.0001 | 3 | 39 | 4.400356 | 0.6553135 | 3.006573 | 4.821e-09 | 12.60021 | 1.6063e-08
2018-03-01 03:39 | 389980.5 | 2040.001 | 3 | 39 | 4.40037 | 0.5818939 | 3.027145 | 4.821e-09 | 12.69074 | 1.6063e-08
2018-03-01 03:41 | 390100.5 | 2160.001 | 3 | 39 | 4.400329 | 0.5178204 | 3.04544 | 4.821e-09 | 12.77124 | 1.6063e-08
2018-03-01 03:43 | 390220.5 | 2280.001 | 3 | 39 | 4.400343 | 0.4640732 | 3.061775 | 4.821e-09 | 12.84312 | 1.6063e-08
2018-03-01 03:45 | 390340.5 | 2400.001 | 3 | 39 | 4.400317 | 0.4159641 | 3.076423 | 4.821e-09 | 12.90757 | 1.6063e-08
2018-03-01 03:47 | 390460.5 | 2520.001 | 3 | 39 | 4.400319 | 0.3746262 | 3.089593 | 4.821e-09 | 12.96553 | 1.6063e-08
2018-03-01 03:49 | 390580.5 | 2640.001 | 3 | 39 | 4.400316 | 0.338728 | 3.101471 | 4.821e-09 | 13.01779 | 1.6063e-08
2018-03-01 03:51 | 390700.5 | 2760.0004 | 3 | 39 | 4.40031 | 0.3059692 | 3.112209 | 4.821e-09 | 13.06505 | 1.6063e-08
2018-03-01 03:53 | 390820.5 | 2880.001 | 3 | 39 | 4.400326 | 0.2782555 | 3.121937 | 4.821e-09 | 13.10785 | 1.6063e-08
2018-03-01 03:55 | 390940.5 | 3000.0001 | 3 | 39 | 4.400326 | 0.2526722 | 3.130765 | 4.821e-09 | 13.1467 | 1.6063e-08
2018-03-01 03:57 | 391060.5 | 3120.0001 | 3 | 39 | 4.400319 | 0.2295151 | 3.138789 | 4.821e-09 | 13.182 | 1.6063e-08
2018-03-01 03:59 | 391180.5 | 3240.0001 | 3 | 39 | 4.400296 | 0.2089024 | 3.146094 | 4.821e-09 | 13.21415 | 1.6063e-08
2018-03-01 04:01 | 391300.6 | 3360.0017 | 3 | 39 | 4.400299 | 0.190588 | 3.152756 | 4.821e-09 | 13.24347 | 1.6063e-08
2018-03-01 04:03 | 391420.5 | 3480.0001 | 3 | 39 | 4.400328 | 0.1749172 | 3.158837 | 4.821e-09 | 13.27022 | 1.6063e-08
2018-03-01 04:05 | 391540.5 | 3600.001 | 3 | 39 | 4.400309 | 0.159565 | 3.164391 | 4.821e-09 | 13.29466 | 1.6063e-08
2018-03-01 04:07 | 391660.6 | 3720.0017 | 3 | 39 | 4.40032 | 0.1461315 | 3.169473 | 4.821e-09 | 13.31703 | 1.6063e-08
2018-03-01 04:09 | 391780.5 | 3840.0001 | 3 | 39 | 4.400292 | 0.1334934 | 3.174129 | 4.821e-09 | 13.33752 | 1.6063e-08
2018-03-01 04:11 | 391900.5 | 3960.0001 | 3 | 39 | 4.400302 | 0.1227131 | 3.178398 | 4.821e-09 | 13.3563 | 1.6063e-08
2018-03-01 04:13 | 392020.5 | 4080.0009 | 3 | 39 | 4.400268 | 0.1121368 | 3.182315 | 4.821e-09 | 13.37353 | 1.6063e-08
2018-03-01 04:15 | 392140.5 | 4200.0001 | 3 | 39 | 4.40029 | 0.1034508 | 3.185912 | 4.821e-09 | 13.38936 | 1.6063e-08
2018-03-01 04:17 | 392260.6 | 4320.0017 | 3 | 39 | 4.400306 | 0.09542465 | 3.189223 | 4.821e-09 | 13.40393 | 1.6063e-08
2018-03-01 04:19 | 392380.5 | 4440.0001 | 3 | 39 | 4.400278 | 0.08729362 | 3.192268 | 4.821e-09 | 13.41733 | 1.6063e-08
2018-03-01 04:21 | 392489.7 | 4549.1479 | 3 | 39 | 4.400293 | 0.08149529 | 3.194824 | 4.821e-09 | 13.42857 | 1.6063e-08
2018-03-01 04:23 | 392609.8 | 120.0018 | 4 | 39 | 4.394158 | 0 | 3.194824 | 4.821e-09 | 13.42857 | 1.6063e-08
2018-03-01 04:25 | 392729.8 | 240.0001 | 4 | 39 | 4.393526 | 0 | 3.194824 | 4.821e-09 | 13.42857 | 1.6063e-08
2018-03-01 04:26 | 392789.8 | 300.0016 | 4 | 39 | 4.393296 | 0 | 3.194824 | 4.821e-09 | 13.42857 | 1.6063e-08
2018-03-01 04:28 | 392909.8 | 120.0001 | 5 | 39 | 4.144526 | -3.260141 | 3.194824 | 0.1086551 | 13.42857 | 0.4535079
2018-03-01 04:30 | 393029.8 | 240.0002 | 5 | 39 | 4.105332 | -3.260129 | 3.194824 | 0.2173227 | 13.42857 | 0.9017454
2018-03-01 04:32 | 393149.8 | 360.0009 | 5 | 39 | 4.065471 | -3.260118 | 3.194824 | 0.3259788 | 13.42857 | 1.345661
2018-03-01 04:34 | 393269.8 | 480.0009 | 5 | 39 | 4.024599 | -3.260201 | 3.194824 | 0.4346415 | 13.42857 | 1.785211
2018-03-01 04:36 | 393389.8 | 600.001 | 5 | 39 | 3.983601 | -3.260117 | 3.194824 | 0.5433016 | 13.42857 | 2.220294
2018-03-01 04:38 | 393509.8 | 720.001 | 5 | 39 | 3.943331 | -3.260118 | 3.194824 | 0.6519637 | 13.42857 | 2.650962
2018-03-01 04:40 | 393629.8 | 840.0018 | 5 | 39 | 3.904367 | -3.260112 | 3.194824 | 0.7606277 | 13.42857 | 3.07733
2018-03-01 04:42 | 393749.8 | 960.0012 | 5 | 39 | 3.866987 | -3.260131 | 3.194824 | 0.8692867 | 13.42857 | 3.49953
2018-03-01 04:44 | 393869.8 | 1080.0019 | 5 | 39 | 3.831277 | -3.260158 | 3.194824 | 0.9779528 | 13.42857 | 3.917787
2018-03-01 04:46 | 393989.8 | 1200.0003 | 5 | 39 | 3.797364 | -3.260118 | 3.194824 | 1.08661 | 13.42857 | 4.332224
2018-03-01 04:48 | 394109.8 | 1320.0018 | 5 | 39 | 3.765269 | -3.260168 | 3.194824 | 1.195273 | 13.42857 | 4.743096
2018-03-01 04:50 | 394229.8 | 1440.0011 | 5 | 39 | 3.735008 | -3.260154 | 3.194824 | 1.303936 | 13.42857 | 5.150578
2018-03-01 04:52 | 394349.8 | 1560.0003 | 5 | 39 | 3.706664 | -3.260062 | 3.194824 | 1.412591 | 13.42857 | 5.554852
2018-03-01 04:54 | 394469.8 | 1680.0019 | 5 | 39 | 3.68014 | -3.260147 | 3.194824 | 1.521257 | 13.42857 | 5.956182
2018-03-01 04:56 | 394589.8 | 1800.001 | 5 | 39 | 3.655389 | -3.260166 | 3.194824 | 1.629918 | 13.42857 | 6.354707
2018-03-01 04:58 | 394709.8 | 1920.0011 | 5 | 39 | 3.632375 | -3.260182 | 3.194824 | 1.738577 | 13.42857 | 6.750632
2018-03-01 05:00 | 394829.8 | 2040.001 | 5 | 39 | 3.611276 | -3.260175 | 3.194824 | 1.847238 | 13.42857 | 7.144165
2018-03-01 05:02 | 394949.8 | 2160.0018 | 5 | 39 | 3.592073 | -3.260159 | 3.194824 | 1.9559 | 13.42857 | 7.535512
2018-03-01 05:04 | 395069.8 | 2280.0004 | 5 | 39 | 3.574703 | -3.260166 | 3.194824 | 2.064559 | 13.42857 | 7.924864
2018-03-01 05:06 | 395189.8 | 2400.002 | 5 | 39 | 3.558831 | -3.260127 | 3.194824 | 2.173216 | 13.42857 | 8.312405
2018-03-01 05:08 | 395309.8 | 2520.0012 | 5 | 39 | 3.543999 | -3.260162 | 3.194824 | 2.281878 | 13.42857 | 8.698303
2018-03-01 05:10 | 395429.8 | 2640.0012 | 5 | 39 | 3.529557 | -3.260156 | 3.194824 | 2.39054 | 13.42857 | 9.082616
2018-03-01 05:12 | 395549.8 | 2760.0012 | 5 | 39 | 3.514762 | -3.260118 | 3.194824 | 2.499201 | 13.42857 | 9.465345
2018-03-01 05:14 | 395669.8 | 2880.0004 | 5 | 39 | 3.498196 | -3.26012 | 3.194824 | 2.607856 | 13.42857 | 9.846367
2018-03-01 05:16 | 395789.8 | 3000.0005 | 5 | 39 | 3.477487 | -3.260131 | 3.194824 | 2.716522 | 13.42857 | 10.22543
2018-03-01 05:18 | 395909.8 | 3120.0011 | 5 | 39 | 3.44793 | -3.260138 | 3.194824 | 2.825183 | 13.42857 | 10.60179
2018-03-01 05:20 | 396029.8 | 3240.0004 | 5 | 39 | 3.40513 | -3.260145 | 3.194824 | 2.933836 | 13.42857 | 10.97424
2018-03-01 05:22 | 396149.8 | 3360.002 | 5 | 39 | 3.33472 | -3.26011 | 3.194824 | 3.042499 | 13.42857 | 11.34082
2018-03-01 05:24 | 396269.8 | 3480.0011 | 5 | 39 | 3.169201 | -3.260112 | 3.194824 | 3.151157 | 13.42857 | 11.69583
2018-03-01 05:24 | 396316.9 | 3527.0809 | 5 | 39 | 2.999965 | -3.260092 | 3.194824 | 3.193784 | 13.42857 | 11.82781
2018-03-01 05:26 | 396437 | 120.0009 | 6 | 39 | 3.318671 | 0 | 3.194824 | 3.193784 | 13.42857 | 11.82781
2018-03-01 05:28 | 396557 | 240.0018 | 6 | 39 | 3.329566 | 0 | 3.194824 | 3.193784 | 13.42857 | 11.82781
2018-03-01 05:29 | 396617 | 300.0031 | 6 | 39 | 3.332807 | 0 | 3.194824 | 3.193784 | 13.42857 | 11.82781
2018-03-01 05:29 | 396617 | 0.0024 | 7 | 40 | 3.332784 | 0 | 0 | 0 | 0 | 0
2018-03-01 05:31 | 396737.1 | 120.0011 | 2 | 40 | 3.967868 | 4.889946 | 0.1622976 | 3.085e-09 | 0.6235204 | 1.0282e-08
2018-03-01 05:33 | 396857.1 | 240.0008 | 2 | 40 | 4.012749 | 4.8899 | 0.3252772 | 3.085e-09 | 1.274163 | 1.0282e-08
2018-03-01 05:35 | 396977.1 | 360.0019 | 2 | 40 | 4.049381 | 4.889904 | 0.4882666 | 3.085e-09 | 1.931297 | 1.0282e-08
2018-03-01 05:37 | 397097.1 | 480.0027 | 2 | 40 | 4.079445 | 4.8899 | 0.651246 | 3.085e-09 | 2.593771 | 1.0282e-08
2018-03-01 05:39 | 397217.1 | 600.0005 | 2 | 40 | 4.105075 | 4.8899 | 0.8142202 | 3.085e-09 | 3.260756 | 1.0282e-08
2018-03-01 05:41 | 397337.1 | 720.0003 | 2 | 40 | 4.127918 | 4.889902 | 0.9772018 | 3.085e-09 | 3.931677 | 1.0282e-08
2018-03-01 05:43 | 397457.1 | 840.0003 | 2 | 40 | 4.152224 | 4.889894 | 1.140185 | 3.085e-09 | 4.606402 | 1.0282e-08
2018-03-01 05:45 | 397577.1 | 960.0009 | 2 | 40 | 4.179106 | 4.889906 | 1.30316 | 3.085e-09 | 5.285269 | 1.0282e-08
2018-03-01 05:47 | 397697.1 | 1080.0019 | 2 | 40 | 4.20039 | 4.727474 | 1.465364 | 3.085e-09 | 5.965311 | 1.0282e-08
2018-03-01 05:49 | 397817.1 | 1200.0004 | 2 | 40 | 4.200391 | 4.219061 | 1.614389 | 3.085e-09 | 6.591277 | 1.0282e-08
2018-03-01 05:51 | 397937.1 | 1320.0019 | 2 | 40 | 4.200405 | 3.72805 | 1.746783 | 3.085e-09 | 7.147383 | 1.0282e-08
2018-03-01 05:53 | 398057.1 | 1440.0011 | 2 | 40 | 4.200394 | 3.261806 | 1.863185 | 3.085e-09 | 7.636317 | 1.0282e-08
2018-03-01 05:53 | 398057.6 | 1440.5192 | 2 | 40 | 4.200413 | 3.259979 | 1.863654 | 3.085e-09 | 7.638286 | 1.0282e-08
2018-03-01 05:55 | 398177.6 | 120.0003 | 3 | 40 | 4.228399 | 3.260101 | 1.97188 | 3.085e-09 | 8.094273 | 1.0282e-08
2018-03-01 05:57 | 398297.6 | 240.0011 | 3 | 40 | 4.261211 | 3.260126 | 2.080539 | 3.085e-09 | 8.555489 | 1.0282e-08
2018-03-01 05:59 | 398417.6 | 360.0019 | 3 | 40 | 4.296526 | 3.26009 | 2.189201 | 3.085e-09 | 9.020414 | 1.0282e-08
2018-03-01 06:01 | 398537.6 | 480.0003 | 3 | 40 | 4.33406 | 3.260103 | 2.297858 | 3.085e-09 | 9.489281 | 1.0282e-08
2018-03-01 06:03 | 398657.6 | 600.0003 | 3 | 40 | 4.373584 | 3.260096 | 2.406517 | 3.085e-09 | 9.962346 | 1.0282e-08
2018-03-01 06:05 | 398777.6 | 720.0003 | 3 | 40 | 4.400379 | 3.020147 | 2.513694 | 3.085e-09 | 10.43301 | 1.0282e-08
2018-03-01 06:07 | 398897.6 | 840.0019 | 3 | 40 | 4.400389 | 2.521795 | 2.605718 | 3.085e-09 | 10.83795 | 1.0282e-08
2018-03-01 06:09 | 399017.6 | 960.0019 | 3 | 40 | 4.400386 | 2.119516 | 2.68284 | 3.085e-09 | 11.17732 | 1.0282e-08
2018-03-01 06:11 | 399137.6 | 1080.0003 | 3 | 40 | 4.40037 | 1.790272 | 2.747816 | 3.085e-09 | 11.46324 | 1.0282e-08
2018-03-01 06:13 | 399257.6 | 1200.0003 | 3 | 40 | 4.400361 | 1.521891 | 2.802871 | 3.085e-09 | 11.7055 | 1.0282e-08
2018-03-01 06:15 | 399377.6 | 1320.0003 | 3 | 40 | 4.400371 | 1.302521 | 2.849818 | 3.085e-09 | 11.91209 | 1.0282e-08
2018-03-01 06:17 | 399497.6 | 1440.0019 | 3 | 40 | 4.40038 | 1.121956 | 2.890113 | 3.085e-09 | 12.0894 | 1.0282e-08
2018-03-01 06:19 | 399617.6 | 1560.0003 | 3 | 40 | 4.40038 | 0.9726467 | 2.92493 | 3.085e-09 | 12.2426 | 1.0282e-08
2018-03-01 06:21 | 399737.6 | 1680.0004 | 3 | 40 | 4.40037 | 0.8490276 | 2.95521 | 3.085e-09 | 12.37585 | 1.0282e-08
2018-03-01 06:23 | 399857.6 | 1800.0011 | 3 | 40 | 4.400347 | 0.7446995 | 2.981713 | 3.085e-09 | 12.49247 | 1.0282e-08
2018-03-01 06:25 | 399977.6 | 1920.0003 | 3 | 40 | 4.400318 | 0.6571751 | 3.005043 | 3.085e-09 | 12.59513 | 1.0282e-08
2018-03-01 06:27 | 400097.6 | 2040.0003 | 3 | 40 | 4.40037 | 0.5839558 | 3.02569 | 3.085e-09 | 12.68598 | 1.0282e-08
2018-03-01 06:29 | 400217.6 | 2160.0011 | 3 | 40 | 4.400312 | 0.5195732 | 3.044051 | 3.085e-09 | 12.76678 | 1.0282e-08
2018-03-01 06:31 | 400337.6 | 2280.0003 | 3 | 40 | 4.400353 | 0.4654789 | 3.060446 | 3.085e-09 | 12.83892 | 1.0282e-08
2018-03-01 06:33 | 400457.6 | 2400.0003 | 3 | 40 | 4.400337 | 0.4175739 | 3.075139 | 3.085e-09 | 12.90358 | 1.0282e-08
2018-03-01 06:35 | 400577.6 | 2520.0003 | 3 | 40 | 4.400331 | 0.3760052 | 3.088347 | 3.085e-09 | 12.9617 | 1.0282e-08
2018-03-01 06:37 | 400697.6 | 2640.0011 | 3 | 40 | 4.400344 | 0.3399563 | 3.100253 | 3.085e-09 | 13.01408 | 1.0282e-08
2018-03-01 06:39 | 400817.6 | 2760.0019 | 3 | 40 | 4.400302 | 0.3063965 | 3.111014 | 3.085e-09 | 13.06144 | 1.0282e-08
2018-03-01 06:41 | 400937.6 | 2880.0011 | 3 | 40 | 4.400334 | 0.2785873 | 3.120757 | 3.085e-09 | 13.10431 | 1.0282e-08
2018-03-01 06:43 | 401057.6 | 3000.0003 | 3 | 40 | 4.400331 | 0.2529774 | 3.129599 | 3.085e-09 | 13.14322 | 1.0282e-08
2018-03-01 06:45 | 401177.6 | 3120.0003 | 3 | 40 | 4.400302 | 0.2296848 | 3.137636 | 3.085e-09 | 13.17858 | 1.0282e-08
2018-03-01 06:47 | 401297.6 | 3240.0002 | 3 | 40 | 4.400297 | 0.2092037 | 3.144951 | 3.085e-09 | 13.21077 | 1.0282e-08
2018-03-01 06:49 | 401417.6 | 3360.0003 | 3 | 40 | 4.400304 | 0.1910515 | 3.15162 | 3.085e-09 | 13.24012 | 1.0282e-08
2018-03-01 06:51 | 401537.6 | 3480.0003 | 3 | 40 | 4.400302 | 0.1744537 | 3.157712 | 3.085e-09 | 13.26692 | 1.0282e-08
2018-03-01 06:53 | 401657.6 | 3600.0019 | 3 | 40 | 4.40029 | 0.1596012 | 3.163278 | 3.085e-09 | 13.29142 | 1.0282e-08
2018-03-01 06:55 | 401777.6 | 3720.0019 | 3 | 40 | 4.400296 | 0.1463966 | 3.168371 | 3.085e-09 | 13.31383 | 1.0282e-08
2018-03-01 06:57 | 401897.6 | 3840.0019 | 3 | 40 | 4.400262 | 0.1336193 | 3.173042 | 3.085e-09 | 13.33438 | 1.0282e-08
2018-03-01 06:59 | 402017.6 | 3960.0019 | 3 | 40 | 4.400325 | 0.1236382 | 3.177328 | 3.085e-09 | 13.35324 | 1.0282e-08
2018-03-01 07:01 | 402137.6 | 4080.0003 | 3 | 40 | 4.400298 | 0.1131573 | 3.181265 | 3.085e-09 | 13.37056 | 1.0282e-08
2018-03-01 07:03 | 402257.6 | 4200.0018 | 3 | 40 | 4.400301 | 0.1041508 | 3.18489 | 3.085e-09 | 13.38651 | 1.0282e-08
2018-03-01 07:05 | 402377.6 | 4320.0003 | 3 | 40 | 4.400288 | 0.09599876 | 3.18822 | 3.085e-09 | 13.40117 | 1.0282e-08
2018-03-01 07:07 | 402497.6 | 4440.0002 | 3 | 40 | 4.40028 | 0.08809853 | 3.191286 | 3.085e-09 | 13.41466 | 1.0282e-08
2018-03-01 07:09 | 402603.9 | 4546.3056 | 3 | 40 | 4.400262 | 0.0814991 | 3.193802 | 3.085e-09 | 13.42573 | 1.0282e-08
2018-03-01 07:11 | 402723.9 | 120.0001 | 4 | 40 | 4.394076 | 0 | 3.193802 | 3.085e-09 | 13.42573 | 1.0282e-08
2018-03-01 07:13 | 402843.9 | 240.0005 | 4 | 40 | 4.393446 | 0 | 3.193802 | 3.085e-09 | 13.42573 | 1.0282e-08
2018-03-01 07:14 | 402903.9 | 300.0031 | 4 | 40 | 4.393212 | 0 | 3.193802 | 3.085e-09 | 13.42573 | 1.0282e-08
2018-03-01 07:16 | 403024 | 120.0005 | 5 | 40 | 4.144357 | -3.26017 | 3.193802 | 0.1086554 | 13.42573 | 0.453492
2018-03-01 07:18 | 403144 | 240.0002 | 5 | 40 | 4.105158 | -3.260143 | 3.193802 | 0.2173143 | 13.42573 | 0.9016761
2018-03-01 07:20 | 403264 | 360.0002 | 5 | 40 | 4.065259 | -3.260127 | 3.193802 | 0.3259752 | 13.42573 | 1.345591
2018-03-01 07:22 | 403384 | 480.001 | 5 | 40 | 4.024481 | -3.260081 | 3.193802 | 0.4346342 | 13.42573 | 1.785107
2018-03-01 07:24 | 403504 | 600.0011 | 5 | 40 | 3.983511 | -3.260106 | 3.193802 | 0.5432945 | 13.42573 | 2.220181
2018-03-01 07:26 | 403624 | 720.0011 | 5 | 40 | 3.943298 | -3.260104 | 3.193802 | 0.651957 | 13.42573 | 2.650844
2018-03-01 07:28 | 403744 | 840.0026 | 5 | 40 | 3.904341 | -3.260141 | 3.193802 | 0.7606179 | 13.42573 | 3.077197
2018-03-01 07:30 | 403864 | 960.0003 | 5 | 40 | 3.86693 | -3.260117 | 3.193802 | 0.8692742 | 13.42573 | 3.49938
2018-03-01 07:32 | 403984 | 1080.0003 | 5 | 40 | 3.831254 | -3.260127 | 3.193802 | 0.977932 | 13.42573 | 3.9176
2018-03-01 07:34 | 404104 | 1200.0003 | 5 | 40 | 3.79734 | -3.260099 | 3.193802 | 1.086591 | 13.42573 | 4.332042
2018-03-01 07:36 | 404224 | 1320.0003 | 5 | 40 | 3.765262 | -3.260112 | 3.193802 | 1.195249 | 13.42573 | 4.742895
2018-03-01 07:38 | 404344 | 1440.0026 | 5 | 40 | 3.735049 | -3.260131 | 3.193802 | 1.303908 | 13.42573 | 5.150365
2018-03-01 07:40 | 404464 | 1560.0003 | 5 | 40 | 3.706729 | -3.260052 | 3.193802 | 1.412565 | 13.42573 | 5.554647
2018-03-01 07:42 | 404584 | 1680.001 | 5 | 40 | 3.680144 | -3.260098 | 3.193802 | 1.521227 | 13.42573 | 5.95597
2018-03-01 07:44 | 404704 | 1800.0019 | 5 | 40 | 3.655331 | -3.260039 | 3.193802 | 1.629889 | 13.42573 | 6.354496
2018-03-01 07:46 | 404824 | 1920.0003 | 5 | 40 | 3.632314 | -3.260067 | 3.193802 | 1.738544 | 13.42573 | 6.750402
2018-03-01 07:48 | 404944 | 2040.0003 | 5 | 40 | 3.611151 | -3.260089 | 3.193802 | 1.847207 | 13.42573 | 7.143931
2018-03-01 07:50 | 405064 | 2160.0018 | 5 | 40 | 3.591972 | -3.260115 | 3.193802 | 1.955865 | 13.42573 | 7.535253
2018-03-01 07:52 | 405184 | 2280.0003 | 5 | 40 | 3.574606 | -3.260096 | 3.193802 | 2.064521 | 13.42573 | 7.924582
2018-03-01 07:54 | 405304 | 2400.001 | 5 | 40 | 3.558719 | -3.260099 | 3.193802 | 2.173179 | 13.42573 | 8.312119
2018-03-01 07:56 | 405424 | 2520.0018 | 5 | 40 | 3.543861 | -3.260092 | 3.193802 | 2.281839 | 13.42573 | 8.697996
2018-03-01 07:58 | 405544 | 2640.001 | 5 | 40 | 3.529424 | -3.260073 | 3.193802 | 2.390497 | 13.42573 | 9.082279
2018-03-01 08:00 | 405664 | 2760.0003 | 5 | 40 | 3.514586 | -3.260027 | 3.193802 | 2.499156 | 13.42573 | 9.464985
2018-03-01 08:02 | 405784 | 2880.001 | 5 | 40 | 3.498005 | -3.26011 | 3.193802 | 2.607815 | 13.42573 | 9.845997
2018-03-01 08:04 | 405904 | 3000.0009 | 5 | 40 | 3.47725 | -3.260079 | 3.193802 | 2.716473 | 13.42573 | 10.22501
2018-03-01 08:06 | 406024 | 3120.001 | 5 | 40 | 3.447632 | -3.260092 | 3.193802 | 2.825136 | 13.42573 | 10.60135
2018-03-01 08:08 | 406144 | 3240.0018 | 5 | 40 | 3.404618 | -3.260096 | 3.193802 | 2.933796 | 13.42573 | 10.97378
2018-03-01 08:10 | 406264 | 3360.0018 | 5 | 40 | 3.333829 | -3.260089 | 3.193802 | 3.042453 | 13.42573 | 11.34027
2018-03-01 08:12 | 406384 | 3480.001 | 5 | 40 | 3.166678 | -3.260089 | 3.193802 | 3.15111 | 13.42573 | 11.69512
2018-03-01 08:13 | 406430.2 | 3526.1335 | 5 | 40 | 2.999948 | -3.260083 | 3.193802 | 3.192878 | 13.42573 | 11.82437
2018-03-01 08:15 | 406550.2 | 120.0007 | 6 | 40 | 3.318795 | 0 | 3.193802 | 3.192878 | 13.42573 | 11.82437
2018-03-01 08:17 | 406670.2 | 240.0015 | 6 | 40 | 3.329702 | 0 | 3.193802 | 3.192878 | 13.42573 | 11.82437
2018-03-01 08:18 | 406730.2 | 300.0029 | 6 | 40 | 3.332964 | 0 | 3.193802 | 3.192878 | 13.42573 | 11.82437
2018-03-01 08:18 | 406730.2 | 0.0023 | 7 | 41 | 3.332873 | 0 | 0 | 0 | 0 | 0
2018-03-01 08:20 | 406850.3 | 120.0019 | 2 | 41 | 3.967673 | 4.889923 | 0.1622982 | 2.218e-09 | 0.6235105 | 7.391e-09
2018-03-01 08:22 | 406970.3 | 240.0003 | 2 | 41 | 4.012548 | 4.889894 | 0.3252743 | 2.218e-09 | 1.274108 | 7.391e-09
2018-03-01 08:24 | 407090.3 | 360.0003 | 2 | 41 | 4.049061 | 4.889854 | 0.4882536 | 2.218e-09 | 1.931158 | 7.391e-09
2018-03-01 08:26 | 407210.3 | 480.0003 | 2 | 41 | 4.079084 | 4.889841 | 0.6512408 | 2.218e-09 | 2.593607 | 7.391e-09
2018-03-01 08:28 | 407330.3 | 600.0003 | 2 | 41 | 4.104697 | 4.88987 | 0.8142162 | 2.218e-09 | 3.260538 | 7.391e-09
2018-03-01 08:30 | 407450.3 | 720.0019 | 2 | 41 | 4.127526 | 4.889856 | 0.9772023 | 2.218e-09 | 3.931412 | 7.391e-09
2018-03-01 08:32 | 407570.3 | 840.0012 | 2 | 41 | 4.15185 | 4.889902 | 1.140182 | 2.218e-09 | 4.606063 | 7.391e-09
2018-03-01 08:34 | 407690.3 | 960.002 | 2 | 41 | 4.178696 | 4.889883 | 1.303155 | 2.218e-09 | 5.284863 | 7.391e-09
2018-03-01 08:36 | 407810.3 | 1080.0011 | 2 | 41 | 4.200381 | 4.734316 | 1.465416 | 2.218e-09 | 5.965096 | 7.391e-09
2018-03-01 08:38 | 407930.3 | 1200.0012 | 2 | 41 | 4.200403 | 4.223955 | 1.614636 | 2.218e-09 | 6.591878 | 7.391e-09
2018-03-01 08:40 | 408050.3 | 1320.002 | 2 | 41 | 4.200396 | 3.7302 | 1.747134 | 2.218e-09 | 7.148421 | 7.391e-09
2018-03-01 08:42 | 408170.3 | 1440.002 | 2 | 41 | 4.200403 | 3.26186 | 1.863562 | 2.218e-09 | 7.637464 | 7.391e-09
2018-03-01 08:42 | 408170.9 | 1440.5536 | 2 | 41 | 4.200403 | 3.259991 | 1.864064 | 2.218e-09 | 7.639574 | 7.391e-09
2018-03-01 08:44 | 408290.9 | 120.0002 | 3 | 41 | 4.228402 | 3.260025 | 1.972286 | 2.218e-09 | 8.095542 | 7.391e-09
2018-03-01 08:46 | 408410.9 | 240.0001 | 3 | 41 | 4.261249 | 3.260004 | 2.080942 | 2.218e-09 | 8.556743 | 7.391e-09
2018-03-01 08:48 | 408530.9 | 360.0009 | 3 | 41 | 4.296535 | 3.260036 | 2.189604 | 2.218e-09 | 9.021673 | 7.391e-09
2018-03-01 08:50 | 408650.9 | 480.0018 | 3 | 41 | 4.334135 | 3.260052 | 2.298261 | 2.218e-09 | 9.490549 | 7.391e-09
2018-03-01 08:52 | 408770.9 | 600.0003 | 3 | 41 | 4.373689 | 3.26001 | 2.406924 | 2.218e-09 | 9.963641 | 7.391e-09
2018-03-01 08:54 | 408890.9 | 720.0019 | 3 | 41 | 4.400402 | 3.018353 | 2.514068 | 2.218e-09 | 10.43417 | 7.391e-09
2018-03-01 08:56 | 409010.9 | 840.001 | 3 | 41 | 4.400382 | 2.519382 | 2.606014 | 2.218e-09 | 10.83877 | 7.391e-09
2018-03-01 08:58 | 409130.9 | 960.0011 | 3 | 41 | 4.40037 | 2.116812 | 2.68306 | 2.218e-09 | 11.1778 | 7.391e-09
2018-03-01 09:00 | 409250.9 | 1080.0019 | 3 | 41 | 4.400378 | 1.78833 | 2.74796 | 2.218e-09 | 11.46339 | 7.391e-09
2018-03-01 09:02 | 409370.9 | 1200.0011 | 3 | 41 | 4.400373 | 1.519894 | 2.802939 | 2.218e-09 | 11.70531 | 7.391e-09
2018-03-01 09:04 | 409490.9 | 1320.0011 | 3 | 41 | 4.400373 | 1.300051 | 2.849809 | 2.218e-09 | 11.91156 | 7.391e-09
2018-03-01 09:06 | 409610.9 | 1440.001 | 3 | 41 | 4.40034 | 1.119076 | 2.890029 | 2.218e-09 | 12.08854 | 7.391e-09
2018-03-01 09:08 | 409730.9 | 1560.0004 | 3 | 41 | 4.40037 | 0.9708557 | 2.924779 | 2.218e-09 | 12.24145 | 7.391e-09
2018-03-01 09:10 | 409850.9 | 1680.0011 | 3 | 41 | 4.400351 | 0.8469009 | 2.955 | 2.218e-09 | 12.37444 | 7.391e-09
2018-03-01 09:12 | 409970.9 | 1800 | 3 | 41 | 4.400345 | 0.7433815 | 2.981445 | 2.218e-09 | 12.4908 | 7.391e-09
2018-03-01 09:14 | 410090.9 | 1920.0011 | 3 | 41 | 4.400339 | 0.6558762 | 3.004722 | 2.218e-09 | 12.59323 | 7.391e-09
2018-03-01 09:16 | 410210.9 | 2040.0019 | 3 | 41 | 4.400342 | 0.5820427 | 3.02532 | 2.218e-09 | 12.68387 | 7.391e-09
2018-03-01 09:18 | 410330.9 | 2160.0001 | 3 | 41 | 4.400359 | 0.5192318 | 3.043632 | 2.218e-09 | 12.76444 | 7.391e-09
2018-03-01 09:20 | 410450.9 | 2280.0003 | 3 | 41 | 4.400292 | 0.4633427 | 3.059982 | 2.218e-09 | 12.83639 | 7.391e-09
2018-03-01 09:22 | 410570.9 | 2400.0003 | 3 | 41 | 4.400336 | 0.4166584 | 3.074633 | 2.218e-09 | 12.90086 | 7.391e-09
2018-03-01 09:24 | 410690.9 | 2520.0011 | 3 | 41 | 4.400331 | 0.3749561 | 3.087806 | 2.218e-09 | 12.95883 | 7.391e-09
2018-03-01 09:26 | 410810.9 | 2640.0011 | 3 | 41 | 4.400349 | 0.3388863 | 3.099678 | 2.218e-09 | 13.01107 | 7.391e-09
2018-03-01 09:28 | 410930.9 | 2760.0019 | 3 | 41 | 4.400339 | 0.3066978 | 3.110407 | 2.218e-09 | 13.05828 | 7.391e-09
2018-03-01 09:30 | 411050.9 | 2880.001 | 3 | 41 | 4.400319 | 0.2775097 | 3.120126 | 2.218e-09 | 13.10105 | 7.391e-09
2018-03-01 09:32 | 411170.9 | 3000 | 3 | 41 | 4.400322 | 0.2523155 | 3.128945 | 2.218e-09 | 13.13985 | 7.391e-09
2018-03-01 09:34 | 411290.9 | 3120.0011 | 3 | 41 | 4.400283 | 0.2290344 | 3.136962 | 2.218e-09 | 13.17513 | 7.391e-09
2018-03-01 09:36 | 411410.9 | 3240.0018 | 3 | 41 | 4.400305 | 0.2089138 | 3.144264 | 2.218e-09 | 13.20726 | 7.391e-09
2018-03-01 09:38 | 411530.9 | 3360.001 | 3 | 41 | 4.400295 | 0.1906834 | 3.150918 | 2.218e-09 | 13.23654 | 7.391e-09
2018-03-01 09:40 | 411650.9 | 3480.001 | 3 | 41 | 4.400305 | 0.174202 | 3.156997 | 2.218e-09 | 13.26329 | 7.391e-09
2018-03-01 09:42 | 411770.9 | 3600.001 | 3 | 41 | 4.400309 | 0.1595554 | 3.162554 | 2.218e-09 | 13.28774 | 7.391e-09
2018-03-01 09:44 | 411890.9 | 3720.001 | 3 | 41 | 4.400313 | 0.146101 | 3.167642 | 2.218e-09 | 13.31013 | 7.391e-09
2018-03-01 09:46 | 412010.9 | 3840.001 | 3 | 41 | 4.400299 | 0.1340637 | 3.172303 | 2.218e-09 | 13.33064 | 7.391e-09
2018-03-01 09:48 | 412130.9 | 3960.0018 | 3 | 41 | 4.400302 | 0.1230965 | 3.176579 | 2.218e-09 | 13.34946 | 7.391e-09
2018-03-01 09:50 | 412250.9 | 4080.001 | 3 | 41 | 4.400298 | 0.1129189 | 3.180507 | 2.218e-09 | 13.36674 | 7.391e-09
2018-03-01 09:52 | 412370.9 | 4200.001 | 3 | 41 | 4.40029 | 0.1038437 | 3.184116 | 2.218e-09 | 13.38262 | 7.391e-09
2018-03-01 09:54 | 412490.9 | 4320.001 | 3 | 41 | 4.400277 | 0.09532547 | 3.187431 | 2.218e-09 | 13.39721 | 7.391e-09
2018-03-01 09:56 | 412610.9 | 4440.0002 | 3 | 41 | 4.400291 | 0.08841133 | 3.190484 | 2.218e-09 | 13.41064 | 7.391e-09
2018-03-01 09:58 | 412729 | 4558.1095 | 3 | 41 | 4.400301 | 0.08149719 | 3.193267 | 2.218e-09 | 13.42289 | 7.391e-09
2018-03-01 10:00 | 412849 | 119.9999 | 4 | 41 | 4.394138 | 0 | 3.193267 | 2.218e-09 | 13.42289 | 7.391e-09
2018-03-01 10:02 | 412969 | 240.0016 | 4 | 41 | 4.3935 | 0 | 3.193267 | 2.218e-09 | 13.42289 | 7.391e-09
2018-03-01 10:03 | 413029 | 300.0006 | 4 | 41 | 4.393269 | 0 | 3.193267 | 2.218e-09 | 13.42289 | 7.391e-09
2018-03-01 10:05 | 413149.1 | 120.001 | 5 | 41 | 4.14384 | -3.260098 | 3.193267 | 0.1086552 | 13.42289 | 0.4534416
2018-03-01 10:07 | 413269.1 | 240.0004 | 5 | 41 | 4.104622 | -3.260129 | 3.193267 | 0.2173142 | 13.42289 | 0.9015669
2018-03-01 10:09 | 413389.1 | 360.0026 | 5 | 41 | 4.064709 | -3.260085 | 3.193267 | 0.3259706 | 13.42289 | 1.345404
2018-03-01 10:11 | 413509.1 | 480.0009 | 5 | 41 | 4.02388 | -3.260077 | 3.193267 | 0.434633 | 13.42289 | 1.784873
2018-03-01 10:13 | 413629.1 | 600.0002 | 5 | 41 | 3.982961 | -3.260073 | 3.193267 | 0.543288 | 13.42289 | 2.219862
2018-03-01 10:15 | 413749.1 | 720.0014 | 5 | 41 | 3.942763 | -3.260058 | 3.193267 | 0.6519461 | 13.42289 | 2.650449
2018-03-01 10:17 | 413869.1 | 840.0006 | 5 | 41 | 3.903841 | -3.260069 | 3.193267 | 0.7606046 | 13.42289 | 3.076735
2018-03-01 10:19 | 413989.1 | 960.0018 | 5 | 41 | 3.866519 | -3.260069 | 3.193267 | 0.8692615 | 13.42289 | 3.498871
2018-03-01 10:21 | 414109.1 | 1080.0003 | 5 | 41 | 3.83089 | -3.260032 | 3.193267 | 0.9779208 | 13.42289 | 3.917053
2018-03-01 10:23 | 414229.1 | 1200.0018 | 5 | 41 | 3.797019 | -3.260156 | 3.193267 | 1.08658 | 13.42289 | 4.331457
2018-03-01 10:25 | 414349.1 | 1320.0002 | 5 | 41 | 3.764946 | -3.260067 | 3.193267 | 1.195242 | 13.42289 | 4.742291
2018-03-01 10:27 | 414469.1 | 1440.0002 | 5 | 41 | 3.734734 | -3.260102 | 3.193267 | 1.303899 | 13.42289 | 5.149721
2018-03-01 10:29 | 414589.1 | 1560.0018 | 5 | 41 | 3.706377 | -3.260129 | 3.193267 | 1.412561 | 13.42289 | 5.553987
2018-03-01 10:31 | 414709.1 | 1680.0018 | 5 | 41 | 3.679842 | -3.260112 | 3.193267 | 1.521222 | 13.42289 | 5.955268
2018-03-01 10:33 | 414829.1 | 1800.0018 | 5 | 41 | 3.655005 | -3.260085 | 3.193267 | 1.629881 | 13.42289 | 6.353748
2018-03-01 10:35 | 414949.1 | 1920.0018 | 5 | 41 | 3.632012 | -3.260096 | 3.193267 | 1.738541 | 13.42289 | 6.749639
2018-03-01 10:37 | 415069.1 | 2040.0009 | 5 | 41 | 3.610858 | -3.260085 | 3.193267 | 1.847197 | 13.42289 | 7.143112
2018-03-01 10:39 | 415189.1 | 2160.0009 | 5 | 41 | 3.591669 | -3.260152 | 3.193267 | 1.955852 | 13.42289 | 7.534388
2018-03-01 10:41 | 415309.1 | 2280.0012 | 5 | 41 | 3.574294 | -3.260162 | 3.193267 | 2.064512 | 13.42289 | 7.923701
2018-03-01 10:43 | 415429.1 | 2400.0002 | 5 | 41 | 3.558476 | -3.260117 | 3.193267 | 2.17317 | 13.42289 | 8.311206
2018-03-01 10:45 | 415549.1 | 2520.0018 | 5 | 41 | 3.54365 | -3.260131 | 3.193267 | 2.281832 | 13.42289 | 8.697069
2018-03-01 10:47 | 415669.1 | 2640.001 | 5 | 41 | 3.529202 | -3.26011 | 3.193267 | 2.390494 | 13.42289 | 9.081342
2018-03-01 10:49 | 415789.1 | 2760.0003 | 5 | 41 | 3.514336 | -3.260129 | 3.193267 | 2.499153 | 13.42289 | 9.464023
2018-03-01 10:51 | 415909.1 | 2880.0002 | 5 | 41 | 3.497744 | -3.260141 | 3.193267 | 2.607814 | 13.42289 | 9.845018
2018-03-01 10:53 | 416029.1 | 3000.0019 | 5 | 41 | 3.476955 | -3.260096 | 3.193267 | 2.716478 | 13.42289 | 10.22402
2018-03-01 10:55 | 416149.1 | 3120.0005 | 5 | 41 | 3.447328 | -3.260096 | 3.193267 | 2.825133 | 13.42289 | 10.60031
2018-03-01 10:57 | 416269.1 | 3240.0018 | 5 | 41 | 3.404264 | -3.260124 | 3.193267 | 2.933796 | 13.42289 | 10.97271
2018-03-01 10:59 | 416389.1 | 3360.0018 | 5 | 41 | 3.333249 | -3.260115 | 3.193267 | 3.042458 | 13.42289 | 11.33916
2018-03-01 11:01 | 416509.1 | 3480.0003 | 5 | 41 | 3.165143 | -3.260112 | 3.193267 | 3.151111 | 13.42289 | 11.69389
2018-03-01 11:02 | 416554.6 | 3525.504 | 5 | 41 | 2.999971 | -3.260118 | 3.193267 | 3.192313 | 13.42289 | 11.82135
2018-03-01 11:04 | 416674.6 | 119.9999 | 6 | 41 | 3.319135 | 0 | 3.193267 | 3.192313 | 13.42289 | 11.82135
2018-03-01 11:06 | 416794.6 | 240.0008 | 6 | 41 | 3.330093 | 0 | 3.193267 | 3.192313 | 13.42289 | 11.82135
2018-03-01 11:07 | 416854.6 | 300.0021 | 6 | 41 | 3.333344 | 0 | 3.193267 | 3.192313 | 13.42289 | 11.82135
2018-03-01 11:07 | 416854.7 | 0.0025 | 7 | 42 | 3.333442 | 0 | 0 | 0 | 0 | 0
2018-03-01 11:09 | 416974.7 | 120.0002 | 2 | 42 | 3.968158 | 4.889877 | 0.162299 | 0 | 0.6235979 | 0
2018-03-01 11:11 | 417094.7 | 240.0027 | 2 | 42 | 4.013013 | 4.889877 | 0.3252915 | 0 | 1.274333 | 0
2018-03-01 11:13 | 417214.7 | 360.0011 | 2 | 42 | 4.04957 | 4.889893 | 0.488274 | 0 | 1.931477 | 0
2018-03-01 11:15 | 417334.7 | 480.0011 | 2 | 42 | 4.079593 | 4.889938 | 0.6512557 | 0 | 2.593986 | 0
2018-03-01 11:17 | 417454.7 | 600.0019 | 2 | 42 | 4.105212 | 4.889915 | 0.8142369 | 0 | 3.261026 | 0
2018-03-01 11:19 | 417574.7 | 720.0002 | 2 | 42 | 4.128082 | 4.889915 | 0.9772198 | 0 | 3.931975 | 0
2018-03-01 11:21 | 417694.7 | 840.0018 | 2 | 42 | 4.152447 | 4.889883 | 1.140195 | 0 | 4.606699 | 0
2018-03-01 11:23 | 417814.7 | 960.0002 | 2 | 42 | 4.179318 | 4.889868 | 1.303179 | 0 | 5.28564 | 0
2018-03-01 11:25 | 417934.7 | 1080.0011 | 2 | 42 | 4.200404 | 4.723856 | 1.465335 | 0 | 5.965506 | 0
2018-03-01 11:27 | 418054.7 | 1200.0018 | 2 | 42 | 4.200398 | 4.215322 | 1.614242 | 0 | 6.590973 | 0
2018-03-01 11:29 | 418174.7 | 1320.0003 | 2 | 42 | 4.200411 | 3.725044 | 1.746523 | 0 | 7.146605 | 0
2018-03-01 11:31 | 418294.2 | 1439.4728 | 2 | 42 | 4.200394 | 3.259972 | 1.862319 | 0 | 7.632993 | 0
2018-03-01 11:33 | 418414.2 | 120.002 | 3 | 42 | 4.228425 | 3.260113 | 1.970536 | 0 | 8.088945 | 0
2018-03-01 11:35 | 418534.2 | 240.002 | 3 | 42 | 4.261294 | 3.260084 | 2.079198 | 0 | 8.550178 | 0
2018-03-01 11:37 | 418654.2 | 360.0004 | 3 | 42 | 4.296587 | 3.260107 | 2.187858 | 0 | 9.015101 | 0
2018-03-01 11:39 | 418774.2 | 480.002 | 3 | 42 | 4.334172 | 3.260075 | 2.296512 | 0 | 9.483967 | 0
2018-03-01 11:41 | 418894.2 | 600.0004 | 3 | 42 | 4.373762 | 3.260122 | 2.405172 | 0 | 9.957052 | 0
2018-03-01 11:43 | 419014.2 | 720.002 | 3 | 42 | 4.400408 | 3.01878 | 2.512313 | 0 | 10.42757 | 0
2018-03-01 11:45 | 419134.2 | 840.002 | 3 | 42 | 4.400404 | 2.520382 | 2.604268 | 0 | 10.83221 | 0
2018-03-01 11:47 | 419254.2 | 960.002 | 3 | 42 | 4.400371 | 2.117769 | 2.681332 | 0 | 11.17132 | 0
2018-03-01 11:49 | 419374.2 | 1080.002 | 3 | 42 | 4.400371 | 1.789244 | 2.746262 | 0 | 11.45704 | 0
2018-03-01 11:51 | 419494.2 | 1200.0004 | 3 | 42 | 4.400383 | 1.521521 | 2.801278 | 0 | 11.69913 | 0
2018-03-01 11:53 | 419614.2 | 1320.0029 | 3 | 42 | 4.400368 | 1.30159 | 2.848202 | 0 | 11.90561 | 0
2018-03-01 11:55 | 419734.2 | 1440.0004 | 3 | 42 | 4.40036 | 1.12174 | 2.888484 | 0 | 12.08286 | 0
2018-03-01 11:57 | 419854.2 | 1560.002 | 3 | 42 | 4.400309 | 0.9713097 | 2.923294 | 0 | 12.23604 | 0
2018-03-01 11:59 | 419974.2 | 1680.0012 | 3 | 42 | 4.400324 | 0.8480778 | 2.953578 | 0 | 12.36931 | 0
2018-03-01 12:01 | 420094.2 | 1800.0005 | 3 | 42 | 4.400361 | 0.7455578 | 2.98009 | 0 | 12.48596 | 0
2018-03-01 12:03 | 420214.2 | 1920.0009 | 3 | 42 | 4.400332 | 0.6579418 | 3.003436 | 0 | 12.5887 | 0
2018-03-01 12:05 | 420334.2 | 2040.0004 | 3 | 42 | 4.400342 | 0.5839577 | 3.024104 | 0 | 12.67964 | 0
2018-03-01 12:07 | 420454.2 | 2160.0004 | 3 | 42 | 4.400353 | 0.5207424 | 3.042483 | 0 | 12.76052 | 0
2018-03-01 12:09 | 420574.2 | 2280.0012 | 3 | 42 | 4.400357 | 0.4659519 | 3.058898 | 0 | 12.83275 | 0
2018-03-01 12:11 | 420694.2 | 2400.002 | 3 | 42 | 4.400293 | 0.417345 | 3.07361 | 0 | 12.89748 | 0
2018-03-01 12:13 | 420814.2 | 2520.0012 | 3 | 42 | 4.400321 | 0.3764114 | 3.086836 | 0 | 12.95568 | 0
2018-03-01 12:15 | 420934.2 | 2640.0014 | 3 | 42 | 4.400321 | 0.3398037 | 3.098765 | 0 | 13.00817 | 0
2018-03-01 12:17 | 421054.2 | 2760.0004 | 3 | 42 | 4.40032 | 0.3078156 | 3.109546 | 0 | 13.05562 | 0
2018-03-01 12:19 | 421174.2 | 2880.002 | 3 | 42 | 4.400301 | 0.2786083 | 3.119312 | 0 | 13.09859 | 0
2018-03-01 12:21 | 421294.2 | 3000.002 | 3 | 42 | 4.400308 | 0.2532825 | 3.128173 | 0 | 13.13758 | 0
2018-03-01 12:23 | 421414.2 | 3120.0012 | 3 | 42 | 4.40028 | 0.2303944 | 3.136228 | 0 | 13.17303 | 0
2018-03-01 12:25 | 421534.2 | 3240.0005 | 3 | 42 | 4.400303 | 0.2099876 | 3.143564 | 0 | 13.2053 | 0
2018-03-01 12:27 | 421654.2 | 3360.0004 | 3 | 42 | 4.400312 | 0.1920242 | 3.150258 | 0 | 13.23476 | 0
2018-03-01 12:29 | 421774.2 | 3480.002 | 3 | 42 | 4.400288 | 0.1749268 | 3.156369 | 0 | 13.26165 | 0
2018-03-01 12:31 | 421894.2 | 3600.002 | 3 | 42 | 4.400319 | 0.1605186 | 3.161958 | 0 | 13.28624 | 0
2018-03-01 12:33 | 422014.2 | 3720.0004 | 3 | 42 | 4.400291 | 0.1467896 | 3.167072 | 0 | 13.30875 | 0
2018-03-01 12:35 | 422134.2 | 3840.002 | 3 | 42 | 4.400276 | 0.1343803 | 3.171758 | 0 | 13.32937 | 0
2018-03-01 12:37 | 422254.2 | 3960.0004 | 3 | 42 | 4.400302 | 0.1237907 | 3.176054 | 0 | 13.34827 | 0
2018-03-01 12:39 | 422374.2 | 4080.0028 | 3 | 42 | 4.400273 | 0.1132069 | 3.180002 | 0 | 13.36564 | 0
2018-03-01 12:41 | 422494.2 | 4200.002 | 3 | 42 | 4.400255 | 0.103775 | 3.183635 | 0 | 13.38163 | 0
2018-03-01 12:43 | 422614.2 | 4320.0004 | 3 | 42 | 4.400289 | 0.0959568 | 3.186972 | 0 | 13.39631 | 0
2018-03-01 12:45 | 422734.2 | 4440.002 | 3 | 42 | 4.400277 | 0.08830643 | 3.190043 | 0 | 13.40983 | 0
2018-03-01 12:47 | 422849.9 | 4555.7018 | 3 | 42 | 4.400279 | 0.0814991 | 3.192777 | 0 | 13.42186 | 0
2018-03-01 12:49 | 422970 | 120.0001 | 4 | 42 | 4.394111 | 0 | 3.192777 | 0 | 13.42186 | 0
2018-03-01 12:51 | 423090 | 240.0009 | 4 | 42 | 4.393487 | 0 | 3.192777 | 0 | 13.42186 | 0
2018-03-01 12:52 | 423150 | 300.0007 | 4 | 42 | 4.393242 | 0 | 3.192777 | 0 | 13.42186 | 0
2018-03-01 12:54 | 423270.1 | 120.0009 | 5 | 42 | 4.144277 | -3.260152 | 3.192777 | 0.1086569 | 13.42186 | 0.4534927
2018-03-01 12:56 | 423390.1 | 240.0001 | 5 | 42 | 4.105058 | -3.260156 | 3.192777 | 0.2173163 | 13.42186 | 0.9016684
2018-03-01 12:58 | 423510.1 | 360.0001 | 5 | 42 | 4.065179 | -3.260164 | 3.192777 | 0.3259768 | 13.42186 | 1.34557
2018-03-01 13:00 | 423630.1 | 480.0017 | 5 | 42 | 4.024335 | -3.260158 | 3.192777 | 0.4346389 | 13.42186 | 1.785088
2018-03-01 13:02 | 423750.1 | 600.0018 | 5 | 42 | 3.983381 | -3.260129 | 3.192777 | 0.5433016 | 13.42186 | 2.220154
2018-03-01 13:04 | 423870.1 | 720.0001 | 5 | 42 | 3.943148 | -3.260102 | 3.192777 | 0.6519598 | 13.42186 | 2.650784
2018-03-01 13:06 | 423990.1 | 840.0009 | 5 | 42 | 3.904236 | -3.26012 | 3.192777 | 0.7606201 | 13.42186 | 3.07712
2018-03-01 13:08 | 424110.1 | 960.0009 | 5 | 42 | 3.86691 | -3.260143 | 3.192777 | 0.8692782 | 13.42186 | 3.499305
2018-03-01 13:10 | 424230.1 | 1080.0001 | 5 | 42 | 3.831259 | -3.260133 | 3.192777 | 0.9779399 | 13.42186 | 3.917537
2018-03-01 13:12 | 424350.1 | 1200.0001 | 5 | 42 | 3.797338 | -3.260129 | 3.192777 | 1.086602 | 13.42186 | 4.331991
2018-03-01 13:14 | 424470.1 | 1320.0011 | 5 | 42 | 3.765231 | -3.260175 | 3.192777 | 1.195267 | 13.42186 | 4.742868
2018-03-01 13:16 | 424590.1 | 1440.0018 | 5 | 42 | 3.735046 | -3.260122 | 3.192777 | 1.303928 | 13.42186 | 5.150343
2018-03-01 13:18 | 424710.1 | 1560.0003 | 5 | 42 | 3.706618 | -3.260154 | 3.192777 | 1.412587 | 13.42186 | 5.55463
2018-03-01 13:20 | 424830.1 | 1680.0003 | 5 | 42 | 3.68001 | -3.260143 | 3.192777 | 1.521247 | 13.42186 | 5.955929
2018-03-01 13:22 | 424950.1 | 1800.0011 | 5 | 42 | 3.65518 | -3.260127 | 3.192777 | 1.629907 | 13.42186 | 6.354437
2018-03-01 13:24 | 425070.1 | 1920.0013 | 5 | 42 | 3.632177 | -3.260164 | 3.192777 | 1.738565 | 13.42186 | 6.750332
2018-03-01 13:26 | 425190.1 | 2040.0011 | 5 | 42 | 3.611035 | -3.260145 | 3.192777 | 1.847226 | 13.42186 | 7.143843
2018-03-01 13:28 | 425310.1 | 2160.0001 | 5 | 42 | 3.591792 | -3.260094 | 3.192777 | 1.955881 | 13.42186 | 7.535137
2018-03-01 13:30 | 425430.1 | 2280.0002 | 5 | 42 | 3.574375 | -3.260141 | 3.192777 | 2.064539 | 13.42186 | 7.924454
2018-03-01 13:32 | 425550.1 | 2400.0009 | 5 | 42 | 3.558527 | -3.260098 | 3.192777 | 2.1732 | 13.42186 | 8.311975
2018-03-01 13:34 | 425670.1 | 2520.0002 | 5 | 42 | 3.543663 | -3.260083 | 3.192777 | 2.281863 | 13.42186 | 8.697843
2018-03-01 13:36 | 425790.1 | 2640.0003 | 5 | 42 | 3.529178 | -3.260062 | 3.192777 | 2.390519 | 13.42186 | 9.082096
2018-03-01 13:38 | 425910.1 | 2760.0002 | 5 | 42 | 3.514335 | -3.260108 | 3.192777 | 2.499182 | 13.42186 | 9.464789
2018-03-01 13:40 | 426030.1 | 2880.001 | 5 | 42 | 3.497713 | -3.260122 | 3.192777 | 2.607842 | 13.42186 | 9.845777
2018-03-01 13:42 | 426150.1 | 3000.001 | 5 | 42 | 3.476852 | -3.260106 | 3.192777 | 2.716502 | 13.42186 | 10.22476
2018-03-01 13:44 | 426270.1 | 3120.0002 | 5 | 42 | 3.447137 | -3.260052 | 3.192777 | 2.825162 | 13.42186 | 10.60104
2018-03-01 13:46 | 426390.1 | 3240.0002 | 5 | 42 | 3.404036 | -3.260077 | 3.192777 | 2.933818 | 13.42186 | 10.97341
2018-03-01 13:48 | 426510.1 | 3360.0002 | 5 | 42 | 3.332775 | -3.260089 | 3.192777 | 3.042477 | 13.42186 | 11.33981
2018-03-01 13:50 | 426630.1 | 3480.001 | 5 | 42 | 3.163757 | -3.260064 | 3.192777 | 3.151134 | 13.42186 | 11.69447
2018-03-01 13:50 | 426675.1 | 3524.9776 | 5 | 42 | 2.999971 | -3.260079 | 3.192777 | 3.191857 | 13.42186 | 11.82041
2018-03-01 13:52 | 426795.1 | 120 | 6 | 42 | 3.319467 | 0 | 3.192777 | 3.191864 | 13.42186 | 11.82043
2018-03-01 13:54 | 426915.1 | 240 | 6 | 42 | 3.330407 | 0 | 3.192777 | 3.191864 | 13.42186 | 11.82043
2018-03-01 13:55 | 426975.1 | 300.0013 | 6 | 42 | 3.333673 | 0 | 3.192777 | 3.191864 | 13.42186 | 11.82043
2018-03-01 13:55 | 426975.1 | 0.0024 | 7 | 43 | 3.333723 | 0 | 0 | 0 | 0 | 0
2018-03-01 13:57 | 427095.2321 | 120.0004 | 2 | 43 | 3.968256 | 4.889915 | 0.1623053 | 1.805e-09 | 0.6236596 | 6.019e-09
2018-03-01 13:59 | 427215.2336 | 240.0019 | 2 | 43 | 4.012997 | 4.889858 | 0.3252839 | 1.805e-09 | 1.274344 | 6.019e-09
2018-03-01 14:01 | 427335.232 | 360.0003 | 2 | 43 | 4.049549 | 4.889887 | 0.4882658 | 1.805e-09 | 1.931482 | 6.019e-09
2018-03-01 14:03 | 427455.2321 | 480.0004 | 2 | 43 | 4.07956 | 4.889891 | 0.6512476 | 1.805e-09 | 2.593992 | 6.019e-09
2018-03-01 14:05 | 427575.232 | 600.0003 | 2 | 43 | 4.105197 | 4.8899 | 0.8142259 | 1.805e-09 | 3.261017 | 6.019e-09
2018-03-01 14:07 | 427695.232 | 720.0003 | 2 | 43 | 4.128063 | 4.8899 | 0.977203 | 1.805e-09 | 3.93194 | 6.019e-09
2018-03-01 14:09 | 427815.2327 | 840.001 | 2 | 43 | 4.152428 | 4.889894 | 1.140177 | 1.805e-09 | 4.606656 | 6.019e-09
2018-03-01 14:11 | 427935.2327 | 960.001 | 2 | 43 | 4.179245 | 4.889881 | 1.30316 | 1.805e-09 | 5.285578 | 6.019e-09
2018-03-01 14:13 | 428055.232 | 1080.0003 | 2 | 43 | 4.200393 | 4.72743 | 1.46535 | 1.805e-09 | 5.965575 | 6.019e-09
2018-03-01 14:15 | 428175.2328 | 1200.0011 | 2 | 43 | 4.200393 | 4.217752 | 1.614364 | 1.805e-09 | 6.591492 | 6.019e-09
2018-03-01 14:17 | 428295.232 | 1320.0003 | 2 | 43 | 4.200399 | 3.725233 | 1.746678 | 1.805e-09 | 7.147263 | 6.019e-09
2018-03-01 14:19 | 428414.8749 | 1439.6432 | 2 | 43 | 4.200403 | 3.259968 | 1.862651 | 1.805e-09 | 7.634394 | 6.019e-09
2018-03-01 14:21 | 428534.9 | 120.0008 | 3 | 43 | 4.228489 | 3.260065 | 1.970865 | 1.844e-09 | 8.090335 | 6.174e-09
2018-03-01 14:23 | 428654.9 | 240.0011 | 3 | 43 | 4.261273 | 3.260099 | 2.079527 | 1.844e-09 | 8.551565 | 6.174e-09
2018-03-01 14:25 | 428774.9 | 360.0002 | 3 | 43 | 4.29664 | 3.260098 | 2.188184 | 1.844e-09 | 9.016484 | 6.174e-09
2018-03-01 14:27 | 428894.9 | 480.0011 | 3 | 43 | 4.334218 | 3.260061 | 2.296848 | 1.844e-09 | 9.485396 | 6.174e-09
2018-03-01 14:29 | 429014.9 | 600 | 3 | 43 | 4.373775 | 3.260059 | 2.405504 | 1.844e-09 | 9.958465 | 6.174e-09
2018-03-01 14:31 | 429134.9 | 720.001 | 3 | 43 | 4.400407 | 3.017735 | 2.512635 | 1.844e-09 | 10.42894 | 6.174e-09
2018-03-01 14:33 | 429254.9 | 840.0019 | 3 | 43 | 4.400389 | 2.519695 | 2.604573 | 1.844e-09 | 10.83351 | 6.174e-09
2018-03-01 14:35 | 429374.9 | 960.0011 | 3 | 43 | 4.400383 | 2.117289 | 2.681626 | 1.844e-09 | 11.17257 | 6.174e-09
2018-03-01 14:37 | 429494.9 | 1080.0003 | 3 | 43 | 4.400368 | 1.788307 | 2.746531 | 1.844e-09 | 11.45818 | 6.174e-09
2018-03-01 14:39 | 429614.9 | 1200.0002 | 3 | 43 | 4.400373 | 1.520258 | 2.801524 | 1.844e-09 | 11.70017 | 6.174e-09
2018-03-01 14:41 | 429734.9 | 1320.001 | 3 | 43 | 4.400382 | 1.301119 | 2.848415 | 1.844e-09 | 11.9065 | 6.174e-09
2018-03-01 14:43 | 429854.9 | 1440.0011 | 3 | 43 | 4.400366 | 1.120853 | 2.888672 | 1.844e-09 | 12.08365 | 6.174e-09
2018-03-01 14:45 | 429974.9 | 1560.0013 | 3 | 43 | 4.400355 | 0.9714394 | 2.923463 | 1.844e-09 | 12.23674 | 6.174e-09
2018-03-01 14:47 | 430094.9 | 1680.0011 | 3 | 43 | 4.400353 | 0.8477001 | 2.953724 | 1.844e-09 | 12.3699 | 6.174e-09
2018-03-01 14:49 | 430214.9 | 1800.001 | 3 | 43 | 4.400361 | 0.7447758 | 2.980212 | 1.844e-09 | 12.48645 | 6.174e-09
2018-03-01 14:51 | 430334.9 | 1920.0019 | 3 | 43 | 4.400357 | 0.6574535 | 3.003528 | 1.844e-09 | 12.58906 | 6.174e-09
2018-03-01 14:53 | 430454.9 | 2040.0003 | 3 | 43 | 4.400331 | 0.5827732 | 3.024165 | 1.844e-09 | 12.67986 | 6.174e-09
2018-03-01 14:55 | 430574.9 | 2160.0019 | 3 | 43 | 4.40034 | 0.5198917 | 3.042516 | 1.844e-09 | 12.76062 | 6.174e-09
2018-03-01 14:57 | 430694.9 | 2280.0003 | 3 | 43 | 4.400336 | 0.4647064 | 3.0589 | 1.844e-09 | 12.83271 | 6.174e-09
2018-03-01 14:59 | 430814.9 | 2400.0004 | 3 | 43 | 4.400309 | 0.4169407 | 3.073585 | 1.844e-09 | 12.89733 | 6.174e-09
2018-03-01 15:01 | 430934.9 | 2520.0019 | 3 | 43 | 4.400316 | 0.3756313 | 3.086784 | 1.844e-09 | 12.95541 | 6.174e-09
2018-03-01 15:03 | 431054.9 | 2640.0003 | 3 | 43 | 4.400331 | 0.3391914 | 3.098684 | 1.844e-09 | 13.00777 | 6.174e-09
2018-03-01 15:05 | 431174.9 | 2760.0001 | 3 | 43 | 4.400302 | 0.3067112 | 3.109439 | 1.844e-09 | 13.0551 | 6.174e-09
2018-03-01 15:07 | 431294.9 | 2880.0019 | 3 | 43 | 4.400331 | 0.2783318 | 3.119179 | 1.844e-09 | 13.09796 | 6.174e-09
2018-03-01 15:09 | 431414.9 | 3000.0011 | 3 | 43 | 4.400296 | 0.2522678 | 3.128016 | 1.844e-09 | 13.13684 | 6.174e-09
2018-03-01 15:11 | 431534.9 | 3120.002 | 3 | 43 | 4.40031 | 0.2300777 | 3.13605 | 1.844e-09 | 13.17219 | 6.174e-09
2018-03-01 15:13 | 431654.9 | 3240.001 | 3 | 43 | 4.400307 | 0.2096252 | 3.143366 | 1.844e-09 | 13.20439 | 6.174e-09
2018-03-01 15:15 | 431774.9 | 3360.002 | 3 | 43 | 4.400334 | 0.1917114 | 3.150036 | 1.844e-09 | 13.23374 | 6.174e-09
2018-03-01 15:17 | 431894.9 | 3480.0011 | 3 | 43 | 4.400321 | 0.1748981 | 3.156131 | 1.844e-09 | 13.26056 | 6.174e-09
2018-03-01 15:19 | 432014.9 | 3600.0004 | 3 | 43 | 4.400292 | 0.1595364 | 3.161697 | 1.844e-09 | 13.28505 | 6.174e-09
2018-03-01 15:21 | 432134.9 | 3720.0008 | 3 | 43 | 4.400321 | 0.1467304 | 3.166793 | 1.844e-09 | 13.30747 | 6.174e-09
2018-03-01 15:23 | 432254.9 | 3840.0011 | 3 | 43 | 4.400314 | 0.134388 | 3.171461 | 1.844e-09 | 13.32802 | 6.174e-09
2018-03-01 15:25 | 432374.9 | 3960.0019 | 3 | 43 | 4.400275 | 0.1226654 | 3.175746 | 1.844e-09 | 13.34687 | 6.174e-09
2018-03-01 15:27 | 432494.9 | 4080.0019 | 3 | 43 | 4.400328 | 0.1132755 | 3.179674 | 1.844e-09 | 13.36415 | 6.174e-09
2018-03-01 15:29 | 432614.9 | 4200.0004 | 3 | 43 | 4.400288 | 0.1037769 | 3.183288 | 1.844e-09 | 13.38005 | 6.174e-09
2018-03-01 15:31 | 432734.9 | 4320.002 | 3 | 43 | 4.40026 | 0.09532166 | 3.186608 | 1.844e-09 | 13.39466 | 6.174e-09
2018-03-01 15:33 | 432854.9 | 4440.0003 | 3 | 43 | 4.400283 | 0.08802032 | 3.189667 | 1.844e-09 | 13.40812 | 6.174e-09
2018-03-01 15:35 | 432962.8 | 4547.9847 | 3 | 43 | 4.400256 | 0.0814991 | 3.192216 | 1.844e-09 | 13.41934 | 6.174e-09
2018-03-01 15:37 | 433082.9 | 120.0009 | 4 | 43 | 4.394104 | 0 | 3.192216 | 1.844e-09 | 13.41934 | 6.174e-09
2018-03-01 15:39 | 433202.9 | 240.0009 | 4 | 43 | 4.393478 | 0 | 3.192216 | 1.844e-09 | 13.41934 | 6.174e-09
2018-03-01 15:40 | 433262.9 | 300.003 | 4 | 43 | 4.393257 | 0 | 3.192216 | 1.844e-09 | 13.41934 | 6.174e-09
2018-03-01 15:42 | 433383 | 120.001 | 5 | 43 | 4.144313 | -3.260039 | 3.192216 | 0.1086532 | 13.41934 | 0.4534809
2018-03-01 15:44 | 433503 | 240.001 | 5 | 43 | 4.105084 | -3.260081 | 3.192216 | 0.2173097 | 13.41934 | 0.9016492
2018-03-01 15:46 | 433623 | 360.0018 | 5 | 43 | 4.06518 | -3.260071 | 3.192216 | 0.3259673 | 13.41934 | 1.345542
2018-03-01 15:48 | 433743 | 480.0002 | 5 | 43 | 4.024312 | -3.260016 | 3.192216 | 0.4346244 | 13.41934 | 1.785038
2018-03-01 15:50 | 433863 | 600.0006 | 5 | 43 | 3.98333 | -3.260104 | 3.192216 | 0.5432825 | 13.41934 | 2.220083
2018-03-01 15:52 | 433983 | 720.0019 | 5 | 43 | 3.943035 | -3.260023 | 3.192216 | 0.6519428 | 13.41934 | 2.650712
2018-03-01 15:54 | 434103 | 840.0002 | 5 | 43 | 3.904112 | -3.260048 | 3.192216 | 0.7605988 | 13.41934 | 3.07702
2018-03-01 15:56 | 434223 | 960.0011 | 5 | 43 | 3.866726 | -3.260027 | 3.192216 | 0.869257 | 13.41934 | 3.499189
2018-03-01 15:58 | 434343 | 1080.0019 | 5 | 43 | 3.831106 | -3.260052 | 3.192216 | 0.977919 | 13.41934 | 3.917404
2018-03-01 16:00 | 434463 | 1200.0011 | 5 | 43 | 3.79718 | -3.260025 | 3.192216 | 1.086576 | 13.41934 | 4.331821
2018-03-01 16:02 | 434583 | 1320.0011 | 5 | 43 | 3.765044 | -3.259994 | 3.192216 | 1.195234 | 13.41934 | 4.74265
2018-03-01 16:04 | 434703 | 1440.001 | 5 | 43 | 3.734853 | -3.259996 | 3.192216 | 1.303891 | 13.41934 | 5.150095
2018-03-01 16:06 | 434823 | 1560.0019 | 5 | 43 | 3.706493 | -3.260009 | 3.192216 | 1.412548 | 13.41934 | 5.554355
2018-03-01 16:08 | 434943 | 1680.0005 | 5 | 43 | 3.679953 | -3.260021 | 3.192216 | 1.521205 | 13.41934 | 5.955632
2018-03-01 16:10 | 435063 | 1800.0019 | 5 | 43 | 3.655114 | -3.260027 | 3.192216 | 1.629862 | 13.41934 | 6.354123
2018-03-01 16:12 | 435183 | 1920.0008 | 5 | 43 | 3.632124 | -3.260009 | 3.192216 | 1.738518 | 13.41934 | 6.750006
2018-03-01 16:14 | 435303 | 2040.001 | 5 | 43 | 3.610977 | -3.260037 | 3.192216 | 1.847178 | 13.41934 | 7.143507
2018-03-01 16:16 | 435423 | 2160.0003 | 5 | 43 | 3.591753 | -3.260027 | 3.192216 | 1.955835 | 13.41934 | 7.534804
2018-03-01 16:18 | 435543 | 2280.0002 | 5 | 43 | 3.574421 | -3.26 | 3.192216 | 2.064493 | 13.41934 | 7.92412
2018-03-01 16:20 | 435663 | 2400.0011 | 5 | 43 | 3.558575 | -3.260011 | 3.192216 | 2.173148 | 13.41934 | 8.311628
2018-03-01 16:22 | 435783 | 2520.0018 | 5 | 43 | 3.543729 | -3.260009 | 3.192216 | 2.281805 | 13.41934 | 8.697477
2018-03-01 16:24 | 435903 | 2640.0018 | 5 | 43 | 3.529301 | -3.260021 | 3.192216 | 2.39046 | 13.41934 | 9.081737
2018-03-01 16:26 | 436023 | 2760.0019 | 5 | 43 | 3.514434 | -3.259986 | 3.192216 | 2.499119 | 13.41934 | 9.464427
2018-03-01 16:28 | 436143 | 2880.0003 | 5 | 43 | 3.497839 | -3.260021 | 3.192216 | 2.607775 | 13.41934 | 9.845411
2018-03-01 16:30 | 436263 | 3000.0019 | 5 | 43 | 3.476948 | -3.260052 | 3.192216 | 2.716434 | 13.41934 | 10.2244
2018-03-01 16:32 | 436383 | 3120.001 | 5 | 43 | 3.447292 | -3.260044 | 3.192216 | 2.825086 | 13.41934 | 10.60068
2018-03-01 16:34 | 436503 | 3240.0002 | 5 | 43 | 3.404206 | -3.260009 | 3.192216 | 2.933748 | 13.41934 | 10.97307
2018-03-01 16:36 | 436623 | 3360.0011 | 5 | 43 | 3.332977 | -3.260021 | 3.192216 | 3.042405 | 13.41934 | 11.33949
2018-03-01 16:38 | 436743 | 3480.0011 | 5 | 43 | 3.16345 | -3.260067 | 3.192216 | 3.151058 | 13.41934 | 11.69414
2018-03-01 16:39 | 436787.7 | 3524.7559 | 5 | 43 | 2.99999 | -3.26005 | 3.192216 | 3.191583 | 13.41934 | 11.81946
2018-03-01 16:41 | 436907.8 | 120.0018 | 6 | 43 | 3.318552 | 0 | 3.192216 | 3.191583 | 13.41934 | 11.81946
2018-03-01 16:43 | 437027.8 | 240.0018 | 6 | 43 | 3.329496 | 0 | 3.192216 | 3.191583 | 13.41934 | 11.81946
2018-03-01 16:44 | 437087.8 | 300.0032 | 6 | 43 | 3.332758 | 0 | 3.192216 | 3.191583 | 13.41934 | 11.81946
2018-03-01 16:44 | 437087.8 | 0.0023 | 7 | 44 | 3.332799 | 0 | 0 | 0 | 0 | 0
2018-03-01 16:46 | 437207.9 | 120.0019 | 2 | 44 | 3.967663 | 4.889835 | 0.1623062 | 1.504e-09 | 0.6235365 | 5.011e-09
2018-03-01 16:48 | 437327.9 | 240.0003 | 2 | 44 | 4.012552 | 4.889883 | 0.3252873 | 1.504e-09 | 1.274155 | 5.011e-09
2018-03-01 16:50 | 437447.9 | 360.0019 | 2 | 44 | 4.049075 | 4.889847 | 0.4882707 | 1.504e-09 | 1.931227 | 5.011e-09
2018-03-01 16:52 | 437567.9 | 480.0003 | 2 | 44 | 4.07914 | 4.889809 | 0.6512545 | 1.504e-09 | 2.59367 | 5.011e-09
2018-03-01 16:54 | 437687.9 | 600.0009 | 2 | 44 | 4.104753 | 4.889841 | 0.8142328 | 1.504e-09 | 3.260625 | 5.011e-09
2018-03-01 16:56 | 437807.9 | 720.0003 | 2 | 44 | 4.127605 | 4.889843 | 0.9772156 | 1.504e-09 | 3.931499 | 5.011e-09
2018-03-01 16:58 | 437927.9 | 840.001 | 2 | 44 | 4.151939 | 4.889818 | 1.140201 | 1.504e-09 | 4.606188 | 5.011e-09
2018-03-01 17:00 | 438047.9 | 960.0011 | 2 | 44 | 4.17882 | 4.889816 | 1.303181 | 1.504e-09 | 5.285027 | 5.011e-09
2018-03-01 17:02 | 438167.9 | 1080.0019 | 2 | 44 | 4.200403 | 4.732378 | 1.465423 | 1.504e-09 | 5.965197 | 5.011e-09
2018-03-01 17:04 | 438287.9 | 1200.0019 | 2 | 44 | 4.200401 | 4.220955 | 1.61457 | 1.504e-09 | 6.591673 | 5.011e-09
2018-03-01 17:06 | 438407.9 | 1320.0003 | 2 | 44 | 4.200399 | 3.727163 | 1.746962 | 1.504e-09 | 7.147771 | 5.011e-09
2018-03-01 17:08 | 438527.6 | 1439.72 | 2 | 44 | 4.20039 | 3.259966 | 1.863036 | 1.504e-09 | 7.635327 | 5.011e-09
2018-03-01 17:10 | 438647.6 | 120.0007 | 3 | 44 | 4.228435 | 3.260063 | 1.971254 | 1.504e-09 | 8.091282 | 5.011e-09
2018-03-01 17:12 | 438767.6 | 240.001 | 3 | 44 | 4.261221 | 3.260057 | 2.079913 | 1.504e-09 | 8.5525 | 5.011e-09
2018-03-01 17:14 | 438887.6 | 360.0019 | 3 | 44 | 4.296531 | 3.260056 | 2.188572 | 1.504e-09 | 9.017415 | 5.011e-09
2018-03-01 17:16 | 439007.6 | 480.0003 | 3 | 44 | 4.33414 | 3.260044 | 2.297234 | 1.504e-09 | 9.486308 | 5.011e-09
2018-03-01 17:18 | 439127.6 | 600.0018 | 3 | 44 | 4.373693 | 3.260042 | 2.405891 | 1.504e-09 | 9.959376 | 5.011e-09
2018-03-01 17:20 | 439247.6 | 720.0019 | 3 | 44 | 4.40041 | 3.018684 | 2.513041 | 1.504e-09 | 10.42993 | 5.011e-09
2018-03-01 17:22 | 439367.6 | 840.001 | 3 | 44 | 4.40037 | 2.519384 | 2.604995 | 1.504e-09 | 10.83457 | 5.011e-09
2018-03-01 17:24 | 439487.6 | 960.0003 | 3 | 44 | 4.400396 | 2.117062 | 2.682037 | 1.504e-09 | 11.17358 | 5.011e-09
2018-03-01 17:26 | 439607.6 | 1080.0011 | 3 | 44 | 4.400383 | 1.788044 | 2.746922 | 1.504e-09 | 11.4591 | 5.011e-09
2018-03-01 17:28 | 439727.6 | 1200.0003 | 3 | 44 | 4.400371 | 1.519548 | 2.801891 | 1.504e-09 | 11.70098 | 5.011e-09
2018-03-01 17:30 | 439847.6 | 1320.0011 | 3 | 44 | 4.400351 | 1.299561 | 2.848754 | 1.504e-09 | 11.9072 | 5.011e-09
2018-03-01 17:32 | 439967.6 | 1440.001 | 3 | 44 | 4.40036 | 1.11961 | 2.888979 | 1.504e-09 | 12.0842 | 5.011e-09
2018-03-01 17:34 | 440087.6 | 1560.0003 | 3 | 44 | 4.400351 | 0.9708195 | 2.923737 | 1.504e-09 | 12.23715 | 5.011e-09
2018-03-01 17:36 | 440207.6 | 1680.001 | 3 | 44 | 4.400365 | 0.8472919 | 2.953968 | 1.504e-09 | 12.37017 | 5.011e-09
2018-03-01 17:38 | 440327.6 | 1800.0019 | 3 | 44 | 4.400352 | 0.7436466 | 2.980425 | 1.504e-09 | 12.4866 | 5.011e-09
2018-03-01 17:40 | 440447.6 | 1920.0003 | 3 | 44 | 4.400358 | 0.6566505 | 3.003712 | 1.504e-09 | 12.58906 | 5.011e-09
2018-03-01 17:42 | 440567.6 | 2040.001 | 3 | 44 | 4.400313 | 0.5816555 | 3.024318 | 1.504e-09 | 12.67974 | 5.011e-09
2018-03-01 17:44 | 440687.6 | 2160.0019 | 3 | 44 | 4.400327 | 0.5187969 | 3.042637 | 1.504e-09 | 12.76035 | 5.011e-09
2018-03-01 17:46 | 440807.6 | 2280.0018 | 3 | 44 | 4.400313 | 0.4637184 | 3.058991 | 1.504e-09 | 12.83231 | 5.011e-09
2018-03-01 17:48 | 440927.6 | 2400.001 | 3 | 44 | 4.400347 | 0.4165173 | 3.073642 | 1.504e-09 | 12.89678 | 5.011e-09
2018-03-01 17:50 | 441047.6 | 2520.001 | 3 | 44 | 4.400346 | 0.3753033 | 3.08681 | 1.504e-09 | 12.95472 | 5.011e-09
2018-03-01 17:52 | 441167.6 | 2640.0003 | 3 | 44 | 4.400335 | 0.3385353 | 3.09868 | 1.504e-09 | 13.00696 | 5.011e-09
2018-03-01 17:54 | 441287.6 | 2760.0019 | 3 | 44 | 4.400302 | 0.305994 | 3.109412 | 1.504e-09 | 13.05418 | 5.011e-09
2018-03-01 17:56 | 441407.6 | 2880.001 | 3 | 44 | 4.400288 | 0.2771492 | 3.119131 | 1.504e-09 | 13.09694 | 5.011e-09
2018-03-01 17:58 | 441527.6 | 3000.0019 | 3 | 44 | 4.400325 | 0.2520428 | 3.127941 | 1.504e-09 | 13.13571 | 5.011e-09
2018-03-01 18:00 | 441647.6 | 3120.0002 | 3 | 44 | 4.400312 | 0.2292385 | 3.135947 | 1.504e-09 | 13.17094 | 5.011e-09
2018-03-01 18:02 | 441767.6 | 3240.0013 | 3 | 44 | 4.40034 | 0.2092972 | 3.143243 | 1.504e-09 | 13.20305 | 5.011e-09
2018-03-01 18:04 | 441887.6 | 3360.001 | 3 | 44 | 4.400297 | 0.19063 | 3.1499 | 1.504e-09 | 13.23234 | 5.011e-09
2018-03-01 18:06 | 442007.6 | 3480.001 | 3 | 44 | 4.400322 | 0.1745625 | 3.155984 | 1.504e-09 | 13.25911 | 5.011e-09
2018-03-01 18:08 | 442127.6 | 3600.0002 | 3 | 44 | 4.400316 | 0.1599083 | 3.161546 | 1.504e-09 | 13.28358 | 5.011e-09
2018-03-01 18:10 | 442247.6 | 3720.0019 | 3 | 44 | 4.400311 | 0.1464806 | 3.166638 | 1.504e-09 | 13.30599 | 5.011e-09
2018-03-01 18:12 | 442367.6 | 3840.0018 | 3 | 44 | 4.400307 | 0.1339893 | 3.171303 | 1.504e-09 | 13.32652 | 5.011e-09
2018-03-01 18:14 | 442487.6 | 3960.0027 | 3 | 44 | 4.400316 | 0.1231594 | 3.175588 | 1.504e-09 | 13.34537 | 5.011e-09
2018-03-01 18:16 | 442607.6 | 4080.0002 | 3 | 44 | 4.400298 | 0.1132736 | 3.179517 | 1.504e-09 | 13.36266 | 5.011e-09
2018-03-01 18:18 | 442727.6 | 4200.0018 | 3 | 44 | 4.400282 | 0.1038647 | 3.183131 | 1.504e-09 | 13.37857 | 5.011e-09
2018-03-01 18:20 | 442847.6 | 4320.0002 | 3 | 44 | 4.400275 | 0.09532928 | 3.186454 | 1.504e-09 | 13.39319 | 5.011e-09
2018-03-01 18:22 | 442967.6 | 4440.0001 | 3 | 44 | 4.4003 | 0.08844566 | 3.189515 | 1.504e-09 | 13.40666 | 5.011e-09
2018-03-01 18:24 | 443082 | 4554.4103 | 3 | 44 | 4.400298 | 0.08149719 | 3.192214 | 1.504e-09 | 13.41853 | 5.011e-09
2018-03-01 18:26 | 443202 | 120.0008 | 4 | 44 | 4.39415 | 0 | 3.192214 | 1.504e-09 | 13.41853 | 5.011e-09
2018-03-01 18:28 | 443322 | 240 | 4 | 44 | 4.39354 | 0 | 3.192214 | 1.504e-09 | 13.41853 | 5.011e-09
2018-03-01 18:29 | 443382 | 300.0022 | 4 | 44 | 4.393293 | 0 | 3.192214 | 1.504e-09 | 13.41853 | 5.011e-09
2018-03-01 18:31 | 443502.1704 | 120.001 | 5 | 44 | 4.144617 | -3.260046 | 3.192214 | 0.1086564 | 13.41853 | 0.4535272
2018-03-01 18:33 | 443622.1704 | 240.001 | 5 | 44 | 4.105343 | -3.260034 | 3.192214 | 0.2173149 | 13.41853 | 0.901733
2018-03-01 18:35 | 443742.1703 | 360.0009 | 5 | 44 | 4.065506 | -3.259967 | 3.192214 | 0.3259666 | 13.41853 | 1.345633
2018-03-01 18:37 | 443862.1696 | 480.0002 | 5 | 44 | 4.024666 | -3.26006 | 3.192214 | 0.4346297 | 13.41853 | 1.785189
2018-03-01 18:39 | 443982.1696 | 600.0002 | 5 | 44 | 3.983699 | -3.260004 | 3.192214 | 0.543287 | 13.41853 | 2.220269
2018-03-01 18:41 | 444102.1696 | 720.0002 | 5 | 44 | 3.943488 | -3.260037 | 3.192214 | 0.6519432 | 13.41853 | 2.650929
2018-03-01 18:43 | 444222.1705 | 840.0011 | 5 | 44 | 3.904549 | -3.260037 | 3.192214 | 0.7606025 | 13.41853 | 3.077297
2018-03-01 18:45 | 444342.1696 | 960.0002 | 5 | 44 | 3.867221 | -3.260081 | 3.192214 | 0.8692641 | 13.41853 | 3.49953
2018-03-01 18:47 | 444462.1712 | 1080.0018 | 5 | 44 | 3.831541 | -3.260046 | 3.192214 | 0.977923 | 13.41853 | 3.917783
2018-03-01 18:49 | 444582.1696 | 1200.0002 | 5 | 44 | 3.797631 | -3.260041 | 3.192214 | 1.086583 | 13.41853 | 4.332263
2018-03-01 18:51 | 444702.1696 | 1320.0002 | 5 | 44 | 3.765591 | -3.260079 | 3.192214 | 1.195242 | 13.41853 | 4.743153
2018-03-01 18:53 | 444822.1704 | 1440.001 | 5 | 44 | 3.73534 | -3.26005 | 3.192214 | 1.303901 | 13.41853 | 5.150658
2018-03-01 18:55 | 444942.1696 | 1560.0002 | 5 | 44 | 3.706944 | -3.260071 | 3.192214 | 1.412559 | 13.41853 | 5.554972
2018-03-01 18:57 | 445062.1712 | 1680.0018 | 5 | 44 | 3.680327 | -3.260087 | 3.192214 | 1.521218 | 13.41853 | 5.956304
2018-03-01 18:59 | 445182.1696 | 1800.0002 | 5 | 44 | 3.655454 | -3.260067 | 3.192214 | 1.629872 | 13.41853 | 6.354821
2018-03-01 19:01 | 445302.1696 | 1920.0002 | 5 | 44 | 3.632414 | -3.260073 | 3.192214 | 1.738528 | 13.41853 | 6.750741
2018-03-01 19:03 | 445422.17 | 2040.0006 | 5 | 44 | 3.611227 | -3.260085 | 3.192214 | 1.847185 | 13.41853 | 7.144258
2018-03-01 19:05 | 445542.1712 | 2160.0018 | 5 | 44 | 3.591983 | -3.260064 | 3.192214 | 1.955839 | 13.41853 | 7.53557
2018-03-01 19:07 | 445662.1704 | 2280.001 | 5 | 44 | 3.574584 | -3.260071 | 3.192214 | 2.064502 | 13.41853 | 7.924924
2018-03-01 19:09 | 445782.1704 | 2400.001 | 5 | 44 | 3.558634 | -3.260069 | 3.192214 | 2.17316 | 13.41853 | 8.312449
2018-03-01 19:11 | 445902.1704 | 2520.001 | 5 | 44 | 3.543759 | -3.260032 | 3.192214 | 2.2818 | 13.41853 | 8.698244
2018-03-01 19:13 | 446022.1695 | 2640.0001 | 5 | 44 | 3.529312 | -3.260077 | 3.192214 | 2.390471 | 13.41853 | 9.082563
2018-03-01 19:15 | 446142.1704 | 2760.001 | 5 | 44 | 3.514368 | -3.260058 | 3.192214 | 2.499127 | 13.41853 | 9.46524
2018-03-01 19:17 | 446262.1712 | 2880.0018 | 5 | 44 | 3.497739 | -3.260064 | 3.192214 | 2.60781 | 13.41853 | 9.846313
2018-03-01 19:19 | 446382.1703 | 3000.0009 | 5 | 44 | 3.476875 | -3.260067 | 3.192214 | 2.716459 | 13.41853 | 10.22526
2018-03-01 19:21 | 446502.17 | 3120.0006 | 5 | 44 | 3.447125 | -3.260036 | 3.192214 | 2.825121 | 13.41853 | 10.60156
2018-03-01 19:23 | 446622.1705 | 3240.0011 | 5 | 44 | 3.40397 | -3.260027 | 3.192214 | 2.933799 | 13.41853 | 10.97398
2018-03-01 19:25 | 446742.1704 | 3360.001 | 5 | 44 | 3.332527 | -3.260013 | 3.192214 | 3.04246 | 13.41853 | 11.34038
2018-03-01 19:27 | 446862.1721 | 3480.0027 | 5 | 44 | 3.162902 | -3.260056 | 3.192214 | 3.151122 | 13.41853 | 11.69501
2018-03-01 19:28 | 446906.7527 | 3524.5833 | 5 | 44 | 2.999974 | -3.26005 | 3.192214 | 3.191492 | 13.41853 | 11.81984
2018-03-01 19:30 | 447026.8 | 120.0007 | 6 | 44 | 3.318505 | 0 | 3.192214 | 3.191492 | 13.41853 | 11.81984
2018-03-01 19:32 | 447146.8 | 240.0007 | 6 | 44 | 3.329481 | 0 | 3.192214 | 3.191492 | 13.41853 | 11.81984
2018-03-01 19:33 | 447206.8 | 300.0037 | 6 | 44 | 3.332765 | 0 | 3.192214 | 3.191492 | 13.41853 | 11.81984
2018-03-01 19:33 | 447206.8 | 0.0025 | 7 | 45 | 3.332656 | 0 | 0 | 0 | 0 | 0
2018-03-01 19:35 | 447326.9 | 120.0003 | 2 | 45 | 3.967567 | 4.889854 | 0.1622881 | 1.35e-10 | 0.6234565 | 4.49e-10
2018-03-01 19:37 | 447446.9 | 240.0011 | 2 | 45 | 4.012416 | 4.889923 | 0.3252843 | 1.35e-10 | 1.274112 | 4.49e-10
2018-03-01 19:39 | 447566.9 | 360.0007 | 2 | 45 | 4.048979 | 4.889858 | 0.4882665 | 1.35e-10 | 1.931158 | 4.49e-10
2018-03-01 19:41 | 447686.9 | 480.0011 | 2 | 45 | 4.079 | 4.889872 | 0.6512551 | 1.35e-10 | 2.5936 | 4.49e-10
2018-03-01 19:43 | 447806.9 | 600.0011 | 2 | 45 | 4.104651 | 4.889906 | 0.8142402 | 1.35e-10 | 3.26056 | 4.49e-10
2018-03-01 19:45 | 447926.9 | 720.0011 | 2 | 45 | 4.127574 | 4.889822 | 0.9772243 | 1.35e-10 | 3.931425 | 4.49e-10
2018-03-01 19:47 | 448046.9 | 840.0011 | 2 | 45 | 4.15188 | 4.889881 | 1.140205 | 1.35e-10 | 4.606087 | 4.49e-10
2018-03-01 19:49 | 448166.9 | 960.0011 | 2 | 45 | 4.178841 | 4.889858 | 1.30319 | 1.35e-10 | 5.284943 | 4.49e-10
2018-03-01 19:51 | 448286.9 | 1080.0002 | 2 | 45 | 4.200396 | 4.732445 | 1.465438 | 1.35e-10 | 5.965143 | 4.49e-10
2018-03-01 19:53 | 448406.9 | 1200.0019 | 2 | 45 | 4.200398 | 4.221144 | 1.614584 | 1.35e-10 | 6.591615 | 4.49e-10
2018-03-01 19:55 | 448526.9 | 1320.0012 | 2 | 45 | 4.200399 | 3.726368 | 1.74696 | 1.35e-10 | 7.147646 | 4.49e-10
2018-03-01 19:57 | 448646.5 | 1439.6513 | 2 | 45 | 4.200382 | 3.259987 | 1.862969 | 1.35e-10 | 7.634929 | 4.49e-10
2018-03-01 19:59 | 448766.6 | 120.001 | 3 | 45 | 4.228507 | 3.260056 | 1.971179 | 1.35e-10 | 8.090852 | 4.49e-10
2018-03-01 20:01 | 448886.6 | 240.001 | 3 | 45 | 4.261337 | 3.260136 | 2.079845 | 1.35e-10 | 8.552106 | 4.49e-10
2018-03-01 20:03 | 449006.6 | 360.0019 | 3 | 45 | 4.296639 | 3.260044 | 2.188503 | 1.35e-10 | 9.017034 | 4.49e-10
2018-03-01 20:05 | 449126.6 | 480.002 | 3 | 45 | 4.334233 | 3.260113 | 2.29716 | 1.35e-10 | 9.485916 | 4.49e-10
2018-03-01 20:07 | 449246.6 | 600.0018 | 3 | 45 | 4.373778 | 3.260134 | 2.405817 | 1.35e-10 | 9.958991 | 4.49e-10
2018-03-01 20:09 | 449366.6 | 720.0002 | 3 | 45 | 4.400408 | 3.017832 | 2.512954 | 1.35e-10 | 10.42949 | 4.49e-10
2018-03-01 20:11 | 449486.6 | 840.0004 | 3 | 45 | 4.400384 | 2.518761 | 2.60488 | 1.35e-10 | 10.83401 | 4.49e-10
2018-03-01 20:13 | 449606.6 | 960.0003 | 3 | 45 | 4.400387 | 2.115894 | 2.681895 | 1.35e-10 | 11.1729 | 4.49e-10
2018-03-01 20:15 | 449726.6 | 1080.0018 | 3 | 45 | 4.400385 | 1.78739 | 2.746752 | 1.35e-10 | 11.45829 | 4.49e-10
2018-03-01 20:17 | 449846.6 | 1200.0003 | 3 | 45 | 4.400349 | 1.5186 | 2.801708 | 1.35e-10 | 11.70012 | 4.49e-10
2018-03-01 20:19 | 449966.6 | 1320.0003 | 3 | 45 | 4.400346 | 1.298937 | 2.848561 | 1.35e-10 | 11.90629 | 4.49e-10
2018-03-01 20:21 | 450086.6 | 1440.0007 | 3 | 45 | 4.400361 | 1.119164 | 2.888753 | 1.35e-10 | 12.08315 | 4.49e-10
2018-03-01 20:23 | 450206.6 | 1560.0003 | 3 | 45 | 4.400356 | 0.970192 | 2.9235 | 1.35e-10 | 12.23605 | 4.49e-10
2018-03-01 20:25 | 450326.6 | 1680.0009 | 3 | 45 | 4.400362 | 0.8466606 | 2.953712 | 1.35e-10 | 12.369 | 4.49e-10
2018-03-01 20:27 | 450446.6 | 1800.0004 | 3 | 45 | 4.40033 | 0.7426891 | 2.980152 | 1.35e-10 | 12.48534 | 4.49e-10
2018-03-01 20:29 | 450566.6 | 1920.0003 | 3 | 45 | 4.400376 | 0.6568146 | 3.003424 | 1.35e-10 | 12.58775 | 4.49e-10
2018-03-01 20:31 | 450686.6 | 2040.0002 | 3 | 45 | 4.400335 | 0.5819111 | 3.024024 | 1.35e-10 | 12.67839 | 4.49e-10
2018-03-01 20:33 | 450806.6 | 2160.0003 | 3 | 45 | 4.400327 | 0.5183277 | 3.042333 | 1.35e-10 | 12.75896 | 4.49e-10
2018-03-01 20:35 | 450926.6 | 2280.0002 | 3 | 45 | 4.400351 | 0.4640751 | 3.058679 | 1.35e-10 | 12.83089 | 4.49e-10
2018-03-01 20:37 | 451046.6 | 2400.0002 | 3 | 45 | 4.400315 | 0.4161777 | 3.073328 | 1.35e-10 | 12.89535 | 4.49e-10
2018-03-01 20:39 | 451166.6 | 2520.0019 | 3 | 45 | 4.400306 | 0.3745728 | 3.0865 | 1.35e-10 | 12.95331 | 4.49e-10
2018-03-01 20:41 | 451286.6 | 2640.0019 | 3 | 45 | 4.400325 | 0.3384399 | 3.098373 | 1.35e-10 | 13.00555 | 4.49e-10
2018-03-01 20:43 | 451406.6 | 2760.0003 | 3 | 45 | 4.400332 | 0.3063698 | 3.109101 | 1.35e-10 | 13.05276 | 4.49e-10
2018-03-01 20:45 | 451526.6 | 2880.0018 | 3 | 45 | 4.400311 | 0.2774868 | 3.118819 | 1.35e-10 | 13.09552 | 4.49e-10
2018-03-01 20:47 | 451646.6 | 3000.0019 | 3 | 45 | 4.40028 | 0.2513332 | 3.127638 | 1.35e-10 | 13.13433 | 4.49e-10
2018-03-01 20:49 | 451766.6 | 3120.0003 | 3 | 45 | 4.400321 | 0.2293587 | 3.135654 | 1.35e-10 | 13.1696 | 4.49e-10
2018-03-01 20:51 | 451886.6 | 3240.0002 | 3 | 45 | 4.400306 | 0.2092552 | 3.142953 | 1.35e-10 | 13.20172 | 4.49e-10
2018-03-01 20:53 | 452006.6 | 3360.0002 | 3 | 45 | 4.400304 | 0.1905804 | 3.149611 | 1.35e-10 | 13.23101 | 4.49e-10
2018-03-01 20:55 | 452126.6 | 3480.0003 | 3 | 45 | 4.400311 | 0.1745262 | 3.15569 | 1.35e-10 | 13.25776 | 4.49e-10
2018-03-01 20:57 | 452246.6 | 3600.0003 | 3 | 45 | 4.400305 | 0.1595039 | 3.161248 | 1.35e-10 | 13.28222 | 4.49e-10
2018-03-01 20:59 | 452366.6 | 3720.0003 | 3 | 45 | 4.40031 | 0.1459942 | 3.166339 | 1.35e-10 | 13.30462 | 4.49e-10
2018-03-01 21:01 | 452486.6 | 3840.0027 | 3 | 45 | 4.400314 | 0.1339989 | 3.171003 | 1.35e-10 | 13.32515 | 4.49e-10
2018-03-01 21:03 | 452606.6 | 3960.0009 | 3 | 45 | 4.400265 | 0.1223278 | 3.175279 | 1.35e-10 | 13.34396 | 4.49e-10
2018-03-01 21:05 | 452726.6 | 4080.0011 | 3 | 45 | 4.400304 | 0.1129036 | 3.179204 | 1.35e-10 | 13.36124 | 4.49e-10
2018-03-01 21:07 | 452846.6 | 4200.0005 | 3 | 45 | 4.40028 | 0.1037846 | 3.18281 | 1.35e-10 | 13.3771 | 4.49e-10
2018-03-01 21:09 | 452966.6 | 4320.0002 | 3 | 45 | 4.400283 | 0.09527588 | 3.186132 | 1.35e-10 | 13.39172 | 4.49e-10
2018-03-01 21:11 | 453086.6 | 4440.001 | 3 | 45 | 4.400295 | 0.08805275 | 3.189183 | 1.35e-10 | 13.40515 | 4.49e-10
2018-03-01 21:12 | 453204.5 | 4557.9248 | 3 | 45 | 4.400302 | 0.0814991 | 3.19195 | 1.35e-10 | 13.41732 | 4.49e-10
2018-03-01 21:14 | 453324.5 | 120.0002 | 4 | 45 | 4.39416 | 0 | 3.19195 | 1.35e-10 | 13.41732 | 4.49e-10
2018-03-01 21:16 | 453444.5 | 240.0002 | 4 | 45 | 4.393547 | 0 | 3.19195 | 1.35e-10 | 13.41732 | 4.49e-10
2018-03-01 21:17 | 453504.5 | 300.0032 | 4 | 45 | 4.39332 | 0 | 3.19195 | 1.35e-10 | 13.41732 | 4.49e-10
2018-03-01 21:19 | 453624.6 | 120.0017 | 5 | 45 | 4.144567 | -3.260062 | 3.19195 | 0.1086517 | 13.41732 | 0.4534993
2018-03-01 21:21 | 453744.6 | 240.0001 | 5 | 45 | 4.105347 | -3.260037 | 3.19195 | 0.2173179 | 13.41732 | 0.9017345
2018-03-01 21:23 | 453864.6 | 360.0017 | 5 | 45 | 4.065526 | -3.260036 | 3.19195 | 0.3259964 | 13.41732 | 1.345746
2018-03-01 21:25 | 453984.6 | 480.0005 | 5 | 45 | 4.024687 | -3.260079 | 3.19195 | 0.4346389 | 13.41732 | 1.785222
2018-03-01 21:27 | 454104.6 | 600.0021 | 5 | 45 | 3.983799 | -3.260044 | 3.19195 | 0.5433241 | 13.41732 | 2.220421
2018-03-01 21:29 | 454224.6 | 720.0009 | 5 | 45 | 3.943593 | -3.260018 | 3.19195 | 0.6519845 | 13.41732 | 2.651108
2018-03-01 21:31 | 454344.6 | 840.0017 | 5 | 45 | 3.904685 | -3.260077 | 3.19195 | 0.7606475 | 13.41732 | 3.077503
2018-03-01 21:33 | 454464.6 | 960.0002 | 5 | 45 | 3.867319 | -3.260077 | 3.19195 | 0.8693151 | 13.41732 | 3.499772
2018-03-01 21:35 | 454584.6 | 1080.0018 | 5 | 45 | 3.83164 | -3.26005 | 3.19195 | 0.9779637 | 13.41732 | 3.917997
2018-03-01 21:37 | 454704.6 | 1200.0018 | 5 | 45 | 3.797723 | -3.260027 | 3.19195 | 1.086639 | 13.41732 | 4.332542
2018-03-01 21:39 | 454824.6 | 1320.0009 | 5 | 45 | 3.765598 | -3.25999 | 3.19195 | 1.195301 | 13.41732 | 4.743449
2018-03-01 21:41 | 454944.6 | 1440.0005 | 5 | 45 | 3.735388 | -3.260077 | 3.19195 | 1.303975 | 13.41732 | 5.151013
2018-03-01 21:43 | 455064.6 | 1560.0005 | 5 | 45 | 3.706944 | -3.260069 | 3.19195 | 1.412639 | 13.41732 | 5.555351
2018-03-01 21:45 | 455184.6 | 1680.0017 | 5 | 45 | 3.680308 | -3.260048 | 3.19195 | 1.521306 | 13.41732 | 5.956712
2018-03-01 21:47 | 455304.6 | 1800.0009 | 5 | 45 | 3.655455 | -3.259996 | 3.19195 | 1.629963 | 13.41732 | 6.355236
2018-03-01 21:49 | 455424.6 | 1920.001 | 5 | 45 | 3.632388 | -3.260052 | 3.19195 | 1.738631 | 13.41732 | 6.751196
2018-03-01 21:51 | 455544.6 | 2040.0018 | 5 | 45 | 3.611233 | -3.260025 | 3.19195 | 1.847287 | 13.41732 | 7.144711
2018-03-01 21:53 | 455664.6 | 2160.0001 | 5 | 45 | 3.591974 | -3.260023 | 3.19195 | 1.955963 | 13.41732 | 7.536103
2018-03-01 21:55 | 455784.6 | 2280.0001 | 5 | 45 | 3.574584 | -3.260032 | 3.19195 | 2.064607 | 13.41732 | 7.925389
2018-03-01 21:57 | 455904.6 | 2400.001 | 5 | 45 | 3.558754 | -3.260056 | 3.19195 | 2.173296 | 13.41732 | 8.313034
2018-03-01 21:59 | 456024.6 | 2520.0018 | 5 | 45 | 3.543912 | -3.26005 | 3.19195 | 2.281939 | 13.41732 | 8.698854
2018-03-01 22:01 | 456144.6 | 2640.0018 | 5 | 45 | 3.529431 | -3.260021 | 3.19195 | 2.390613 | 13.41732 | 9.083198
2018-03-01 22:03 | 456264.6 | 2760.0001 | 5 | 45 | 3.514521 | -3.260032 | 3.19195 | 2.499276 | 13.41732 | 9.465918
2018-03-01 22:05 | 456384.6 | 2880.0017 | 5 | 45 | 3.497895 | -3.260023 | 3.19195 | 2.607954 | 13.41732 | 9.846987
2018-03-01 22:07 | 456504.6 | 3000.0009 | 5 | 45 | 3.476996 | -3.260064 | 3.19195 | 2.716604 | 13.41732 | 10.22595
2018-03-01 22:09 | 456624.6 | 3120.0001 | 5 | 45 | 3.44725 | -3.260023 | 3.19195 | 2.825264 | 13.41732 | 10.60225
2018-03-01 22:11 | 456744.6 | 3240.0018 | 5 | 45 | 3.404139 | -3.260009 | 3.19195 | 2.93394 | 13.41732 | 10.97469
2018-03-01 22:13 | 456864.6 | 3360.0001 | 5 | 45 | 3.332777 | -3.260041 | 3.19195 | 3.042591 | 13.41732 | 11.34107
2018-03-01 22:15 | 456984.6 | 3480.001 | 5 | 45 | 3.162717 | -3.260016 | 3.19195 | 3.151262 | 13.41732 | 11.69574
2018-03-01 22:16 | 457029 | 3524.4319 | 5 | 45 | 2.999981 | -3.260062 | 3.19195 | 3.191492 | 13.41732 | 11.82013
2018-03-01 22:18 | 457149.1 | 120.0001 | 6 | 45 | 3.317922 | 0 | 3.19195 | 3.191492 | 13.41732 | 11.82013
2018-03-01 22:20 | 457269.1 | 240.0001 | 6 | 45 | 3.328896 | 0 | 3.19195 | 3.191492 | 13.41732 | 11.82013
2018-03-01 22:21 | 457329.1 | 300.0031 | 6 | 45 | 3.332172 | 0 | 3.19195 | 3.191492 | 13.41732 | 11.82013
2018-03-01 22:21 | 457329.1 | 0.0025 | 7 | 46 | 3.332174 | 0 | 0 | 0 | 0 | 0
2018-03-01 22:23 | 457449.1 | 120.0008 | 2 | 46 | 3.967408 | 4.889856 | 0.1622777 | 1.218e-09 | 0.6233692 | 4.058e-09
2018-03-01 22:25 | 457569.1 | 240.0011 | 2 | 46 | 4.012324 | 4.889866 | 0.3252781 | 1.218e-09 | 1.274026 | 4.058e-09
2018-03-01 22:27 | 457689.1 | 360.0012 | 2 | 46 | 4.048827 | 4.88986 | 0.4882722 | 1.218e-09 | 1.931098 | 4.058e-09
2018-03-01 22:29 | 457809.1 | 480.0008 | 2 | 46 | 4.078787 | 4.889839 | 0.6512603 | 1.218e-09 | 2.593511 | 4.058e-09
2018-03-01 22:31 | 457929.1 | 600.0004 | 2 | 46 | 4.1044 | 4.88986 | 0.8142467 | 1.218e-09 | 3.26044 | 4.058e-09
2018-03-01 22:33 | 458049.1 | 720.0011 | 2 | 46 | 4.127336 | 4.889833 | 0.9772171 | 1.218e-09 | 3.931211 | 4.058e-09
2018-03-01 22:35 | 458169.1 | 840.0011 | 2 | 46 | 4.151716 | 4.889864 | 1.140193 | 1.218e-09 | 4.605818 | 4.058e-09
2018-03-01 22:37 | 458289.1 | 960.0011 | 2 | 46 | 4.178569 | 4.889828 | 1.303209 | 1.218e-09 | 5.28477 | 4.058e-09
2018-03-01 22:39 | 458409.1 | 1080.0012 | 2 | 46 | 4.200411 | 4.736753 | 1.465517 | 1.218e-09 | 5.965187 | 4.058e-09
2018-03-01 22:41 | 458529.1 | 1200.0012 | 2 | 46 | 4.200407 | 4.224508 | 1.614777 | 1.218e-09 | 6.592139 | 4.058e-09
2018-03-01 22:43 | 458649.1 | 1320.0008 | 2 | 46 | 4.200389 | 3.728765 | 1.747242 | 1.218e-09 | 7.148544 | 4.058e-09
2018-03-01 22:45 | 458769 | 1439.8281 | 2 | 46 | 4.200392 | 3.259989 | 1.863481 | 1.218e-09 | 7.636794 | 4.058e-09
2018-03-01 22:47 | 458889 | 120.001 | 3 | 46 | 4.228442 | 3.26009 | 1.971678 | 1.821e-09 | 8.092661 | 6.515e-09
2018-03-01 22:49 | 459009 | 240.0003 | 3 | 46 | 4.261302 | 3.26004 | 2.08035 | 1.821e-09 | 8.553935 | 6.515e-09
2018-03-01 22:51 | 459129 | 360.0003 | 3 | 46 | 4.296628 | 3.26008 | 2.189029 | 1.821e-09 | 9.018949 | 6.515e-09
2018-03-01 22:53 | 459249 | 480.0006 | 3 | 46 | 4.334212 | 3.260078 | 2.297685 | 1.821e-09 | 9.487825 | 6.515e-09
2018-03-01 22:55 | 459369 | 600.0002 | 3 | 46 | 4.373781 | 3.260008 | 2.406352 | 1.821e-09 | 9.960944 | 6.515e-09
2018-03-01 22:57 | 459489 | 720.0003 | 3 | 46 | 4.400389 | 3.017044 | 2.513489 | 1.821e-09 | 10.43145 | 6.515e-09
2018-03-01 22:59 | 459609 | 840.001 | 3 | 46 | 4.400399 | 2.517965 | 2.60539 | 1.821e-09 | 10.83585 | 6.515e-09
2018-03-01 23:01 | 459729 | 960.0002 | 3 | 46 | 4.40037 | 2.114311 | 2.68236 | 1.821e-09 | 11.17455 | 6.515e-09
2018-03-01 23:03 | 459849 | 1080.0002 | 3 | 46 | 4.400364 | 1.785921 | 2.747181 | 1.821e-09 | 11.45978 | 6.515e-09
2018-03-01 23:05 | 459969 | 1200.002 | 3 | 46 | 4.400344 | 1.517056 | 2.802096 | 1.821e-09 | 11.70143 | 6.515e-09
2018-03-01 23:07 | 460089 | 1320.0011 | 3 | 46 | 4.400341 | 1.297781 | 2.848897 | 1.821e-09 | 11.90737 | 6.515e-09
2018-03-01 23:09 | 460209 | 1440.0003 | 3 | 46 | 4.400365 | 1.117954 | 2.889063 | 1.821e-09 | 12.08412 | 6.515e-09
2018-03-01 23:11 | 460329 | 1560.0003 | 3 | 46 | 4.400356 | 0.9693298 | 2.923773 | 1.821e-09 | 12.23685 | 6.515e-09
2018-03-01 23:13 | 460449 | 1680.0011 | 3 | 46 | 4.400324 | 0.845005 | 2.953957 | 1.821e-09 | 12.36967 | 6.515e-09
2018-03-01 23:15 | 460569 | 1800.0019 | 3 | 46 | 4.400366 | 0.7425327 | 2.980368 | 1.821e-09 | 12.48589 | 6.515e-09
2018-03-01 23:17 | 460689 | 1920.0003 | 3 | 46 | 4.400341 | 0.6553116 | 3.003613 | 1.821e-09 | 12.58817 | 6.515e-09
2018-03-01 23:19 | 460809 | 2040.001 | 3 | 46 | 4.400339 | 0.580965 | 3.024183 | 1.821e-09 | 12.67869 | 6.515e-09
2018-03-01 23:21 | 460929 | 2160.001 | 3 | 46 | 4.400362 | 0.5182705 | 3.042466 | 1.821e-09 | 12.75914 | 6.515e-09
2018-03-01 23:23 | 461049 | 2280.0002 | 3 | 46 | 4.400341 | 0.4633694 | 3.058787 | 1.821e-09 | 12.83096 | 6.515e-09
2018-03-01 23:25 | 461169 | 2400.0002 | 3 | 46 | 4.40033 | 0.415884 | 3.073413 | 1.821e-09 | 12.89532 | 6.515e-09
2018-03-01 23:27 | 461289 | 2520.0002 | 3 | 46 | 4.400345 | 0.3742733 | 3.086559 | 1.821e-09 | 12.95317 | 6.515e-09
2018-03-01 23:29 | 461409 | 2640.0011 | 3 | 46 | 4.400321 | 0.3373699 | 3.098405 | 1.821e-09 | 13.00529 | 6.515e-09
2018-03-01 23:31 | 461529 | 2760.0002 | 3 | 46 | 4.400322 | 0.3054905 | 3.109112 | 1.821e-09 | 13.05241 | 6.515e-09
2018-03-01 23:33 | 461649 | 2880.0003 | 3 | 46 | 4.400307 | 0.2768288 | 3.118805 | 1.821e-09 | 13.09506 | 6.515e-09
2018-03-01 23:35 | 461769 | 3000.0001 | 3 | 46 | 4.400314 | 0.2515411 | 3.127604 | 1.821e-09 | 13.13378 | 6.515e-09
2018-03-01 23:37 | 461889 | 3120.0002 | 3 | 46 | 4.400291 | 0.2286282 | 3.135599 | 1.821e-09 | 13.16896 | 6.515e-09
2018-03-01 23:39 | 462009 | 3240.001 | 3 | 46 | 4.400314 | 0.208519 | 3.142887 | 1.821e-09 | 13.20103 | 6.515e-09
2018-03-01 23:41 | 462129 | 3360.0002 | 3 | 46 | 4.400332 | 0.1906185 | 3.149528 | 1.821e-09 | 13.23025 | 6.515e-09
2018-03-01 23:43 | 462249 | 3480.001 | 3 | 46 | 4.400293 | 0.1734371 | 3.155591 | 1.821e-09 | 13.25693 | 6.515e-09
2018-03-01 23:45 | 462369 | 3600.0011 | 3 | 46 | 4.400298 | 0.1588039 | 3.161132 | 1.821e-09 | 13.28131 | 6.515e-09
2018-03-01 23:47 | 462489 | 3720.001 | 3 | 46 | 4.40028 | 0.1449451 | 3.166205 | 1.821e-09 | 13.30363 | 6.515e-09
2018-03-01 23:49 | 462609 | 3840.0002 | 3 | 46 | 4.400301 | 0.1335964 | 3.170849 | 1.821e-09 | 13.32407 | 6.515e-09
2018-03-01 23:51 | 462729 | 3960.0011 | 3 | 46 | 4.400295 | 0.1223202 | 3.17511 | 1.821e-09 | 13.34282 | 6.515e-09
2018-03-01 23:53 | 462849 | 4080.0019 | 3 | 46 | 4.400311 | 0.1128578 | 3.179024 | 1.821e-09 | 13.36004 | 6.515e-09
2018-03-01 23:55 | 462969 | 4200.0011 | 3 | 46 | 4.400301 | 0.1037254 | 3.18262 | 1.821e-09 | 13.37586 | 6.515e-09
2018-03-01 23:57 | 463089 | 4320.0002 | 3 | 46 | 4.40031 | 0.09547806 | 3.185929 | 1.821e-09 | 13.39043 | 6.515e-09
2018-03-01 23:59 | 463209 | 4440.001 | 3 | 46 | 4.400311 | 0.08799553 | 3.188977 | 1.821e-09 | 13.40384 | 6.515e-09
2018-03-02 00:01 | 463318.9 | 4549.8752 | 3 | 46 | 4.400293 | 0.0814991 | 3.191555 | 1.821e-09 | 13.41518 | 6.515e-09
2018-03-02 00:03 | 463438.9 | 120.0008 | 4 | 46 | 4.394148 | 0 | 3.191555 | 1.821e-09 | 13.41518 | 6.515e-09
2018-03-02 00:05 | 463558.9 | 240.0004 | 4 | 46 | 4.393533 | 0 | 3.191555 | 1.821e-09 | 13.41518 | 6.515e-09
2018-03-02 00:06 | 463618.9 | 300.0022 | 4 | 46 | 4.393295 | 0 | 3.191555 | 1.821e-09 | 13.41518 | 6.515e-09
2018-03-02 00:08 | 463739 | 120.001 | 5 | 46 | 4.144341 | -3.260143 | 3.191555 | 0.1086444 | 13.41518 | 0.4534469
2018-03-02 00:10 | 463859 | 240.0002 | 5 | 46 | 4.105127 | -3.260075 | 3.191555 | 0.2173177 | 13.41518 | 0.9016868
2018-03-02 00:12 | 463979 | 360.001 | 5 | 46 | 4.065264 | -3.260099 | 3.191555 | 0.3259918 | 13.41518 | 1.345654
2018-03-02 00:14 | 464099 | 480.001 | 5 | 46 | 4.02446 | -3.260096 | 3.191555 | 0.4346634 | 13.41518 | 1.785221
2018-03-02 00:16 | 464219 | 600.001 | 5 | 46 | 3.983566 | -3.260096 | 3.191555 | 0.5433078 | 13.41518 | 2.220231
2018-03-02 00:18 | 464339 | 720.0006 | 5 | 46 | 3.943331 | -3.260089 | 3.191555 | 0.6519811 | 13.41518 | 2.650942
2018-03-02 00:20 | 464459 | 840.0002 | 5 | 46 | 3.904405 | -3.260118 | 3.191555 | 0.7606418 | 13.41518 | 3.0773
2018-03-02 00:22 | 464579 | 960.0002 | 5 | 46 | 3.867039 | -3.260037 | 3.191555 | 0.8693177 | 13.41518 | 3.499569
2018-03-02 00:24 | 464699 | 1080.0006 | 5 | 46 | 3.831362 | -3.260046 | 3.191555 | 0.9779715 | 13.41518 | 3.917783
2018-03-02 00:26 | 464819 | 1200.0007 | 5 | 46 | 3.797482 | -3.260096 | 3.191555 | 1.086656 | 13.41518 | 4.332339
2018-03-02 00:28 | 464939 | 1320.0002 | 5 | 46 | 3.765375 | -3.260129 | 3.191555 | 1.195312 | 13.41518 | 4.743196
2018-03-02 00:30 | 465059 | 1440.0006 | 5 | 46 | 3.735107 | -3.260127 | 3.191555 | 1.303975 | 13.41518 | 5.150692
2018-03-02 00:32 | 465179 | 1560.0007 | 5 | 46 | 3.706698 | -3.260108 | 3.191555 | 1.41265 | 13.41518 | 5.555044
2018-03-02 00:34 | 465299 | 1680.0002 | 5 | 46 | 3.680113 | -3.260087 | 3.191555 | 1.521311 | 13.41518 | 5.956358
2018-03-02 00:36 | 465419 | 1800.0001 | 5 | 46 | 3.655242 | -3.260099 | 3.191555 | 1.629988 | 13.41518 | 6.354932
2018-03-02 00:38 | 465539 | 1920.0007 | 5 | 46 | 3.632143 | -3.260102 | 3.191555 | 1.738638 | 13.41518 | 6.750805
2018-03-02 00:40 | 465659 | 2040.0009 | 5 | 46 | 3.610961 | -3.260069 | 3.191555 | 1.84732 | 13.41518 | 7.144386
2018-03-02 00:42 | 465779 | 2160.0002 | 5 | 46 | 3.591752 | -3.260069 | 3.191555 | 1.955986 | 13.41518 | 7.535712
2018-03-02 00:44 | 465899 | 2280.0007 | 5 | 46 | 3.574355 | -3.260106 | 3.191555 | 2.064643 | 13.41518 | 7.925019
2018-03-02 00:46 | 466019 | 2400.0002 | 5 | 46 | 3.558465 | -3.26006 | 3.191555 | 2.173297 | 13.41518 | 8.312511
2018-03-02 00:48 | 466139 | 2520.001 | 5 | 46 | 3.543585 | -3.260127 | 3.191555 | 2.281975 | 13.41518 | 8.698423
2018-03-02 00:50 | 466259 | 2640.0002 | 5 | 46 | 3.529106 | -3.260098 | 3.191555 | 2.390648 | 13.41518 | 9.082726
2018-03-02 00:52 | 466379 | 2760.0009 | 5 | 46 | 3.514244 | -3.260071 | 3.191555 | 2.499297 | 13.41518 | 9.465364
2018-03-02 00:54 | 466499 | 2880.001 | 5 | 46 | 3.49756 | -3.260054 | 3.191555 | 2.60797 | 13.41518 | 9.846381
2018-03-02 00:56 | 466619 | 3000.0001 | 5 | 46 | 3.476716 | -3.260052 | 3.191555 | 2.716625 | 13.41518 | 10.22533
2018-03-02 00:58 | 466739 | 3120.0009 | 5 | 46 | 3.446836 | -3.260027 | 3.191555 | 2.82529 | 13.41518 | 10.60161
2018-03-02 01:00 | 466859 | 3240.0002 | 5 | 46 | 3.40341 | -3.260052 | 3.191555 | 2.933966 | 13.41518 | 10.97399
2018-03-02 01:02 | 466979 | 3360.0002 | 5 | 46 | 3.331663 | -3.260064 | 3.191555 | 3.042617 | 13.41518 | 11.34028
2018-03-02 01:04 | 467099 | 3480.0009 | 5 | 46 | 3.159982 | -3.260037 | 3.191555 | 3.151289 | 13.41518 | 11.69476
2018-03-02 01:05 | 467142.5 | 3523.4728 | 5 | 46 | 2.999975 | -3.260016 | 3.191555 | 3.190648 | 13.41518 | 11.81639
2018-03-02 01:07 | 467262.5 | 119.9999 | 6 | 46 | 3.319047 | 0 | 3.191555 | 3.190648 | 13.41518 | 11.81639
2018-03-02 01:09 | 467382.5 | 240.0016 | 6 | 46 | 3.330035 | 0 | 3.191555 | 3.190648 | 13.41518 | 11.81639
2018-03-02 01:10 | 467442.5 | 300.0014 | 6 | 46 | 3.333303 | 0 | 3.191555 | 3.190648 | 13.41518 | 11.81639
2018-03-02 01:10 | 467442.5 | 0.0024 | 7 | 47 | 3.333486 | 0 | 0 | 0 | 0 | 0
2018-03-02 01:12 | 467562.6 | 120.001 | 2 | 47 | 3.96805 | 4.889862 | 0.1622971 | 3.087e-09 | 0.6235898 | 1.0289e-08
2018-03-02 01:14 | 467682.6 | 240.001 | 2 | 47 | 4.012841 | 4.889879 | 0.3253057 | 3.087e-09 | 1.274369 | 1.0289e-08
2018-03-02 01:16 | 467802.6 | 360.0012 | 2 | 47 | 4.049423 | 4.889894 | 0.4882969 | 3.087e-09 | 1.931525 | 1.0289e-08
2018-03-02 01:18 | 467922.6 | 480.001 | 2 | 47 | 4.079479 | 4.889853 | 0.6512673 | 3.087e-09 | 2.593971 | 1.0289e-08
2018-03-02 01:20 | 468042.6 | 600.001 | 2 | 47 | 4.105126 | 4.889862 | 0.8142673 | 3.087e-09 | 3.26107 | 1.0289e-08
2018-03-02 01:22 | 468162.6 | 720.001 | 2 | 47 | 4.127875 | 4.889841 | 0.9772604 | 3.087e-09 | 3.932038 | 1.0289e-08
2018-03-02 01:24 | 468282.6 | 840.001 | 2 | 47 | 4.152265 | 4.889904 | 1.140251 | 3.087e-09 | 4.606798 | 1.0289e-08
2018-03-02 01:26 | 468402.6 | 960.001 | 2 | 47 | 4.179121 | 4.889843 | 1.303239 | 3.087e-09 | 5.285721 | 1.0289e-08
2018-03-02 01:28 | 468522.6 | 1080.001 | 2 | 47 | 4.200404 | 4.727203 | 1.465392 | 3.087e-09 | 5.965552 | 1.0289e-08
2018-03-02 01:30 | 468642.6 | 1200.0002 | 2 | 47 | 4.200381 | 4.21595 | 1.614395 | 3.087e-09 | 6.591426 | 1.0289e-08
2018-03-02 01:32 | 468762.6 | 1320.0019 | 2 | 47 | 4.200373 | 3.722952 | 1.74667 | 3.087e-09 | 7.14703 | 1.0289e-08
2018-03-02 01:34 | 468881.2 | 1438.6104 | 2 | 47 | 4.200388 | 3.259993 | 1.861613 | 3.087e-09 | 7.629836 | 1.0289e-08
2018-03-02 01:36 | 469001.2 | 120.0002 | 3 | 47 | 4.228444 | 3.260098 | 1.969835 | 3.775e-09 | 8.085808 | 1.3094e-08
2018-03-02 01:38 | 469121.2 | 240.0003 | 3 | 47 | 4.261259 | 3.260115 | 2.078519 | 3.775e-09 | 8.547131 | 1.3094e-08
2018-03-02 01:40 | 469241.2 | 360.001 | 3 | 47 | 4.296567 | 3.260096 | 2.187172 | 3.775e-09 | 9.012027 | 1.3094e-08
2018-03-02 01:42 | 469361.2 | 480.0002 | 3 | 47 | 4.334169 | 3.26004 | 2.295855 | 3.775e-09 | 9.481015 | 1.3094e-08
2018-03-02 01:44 | 469481.2 | 600.0002 | 3 | 47 | 4.373681 | 3.26008 | 2.404516 | 3.775e-09 | 9.954099 | 1.3094e-08
2018-03-02 01:46 | 469601.2 | 720.0027 | 3 | 47 | 4.400408 | 3.019033 | 2.511673 | 3.775e-09 | 10.42469 | 1.3094e-08
2018-03-02 01:48 | 469721.2 | 840.0011 | 3 | 47 | 4.400383 | 2.519854 | 2.603637 | 3.775e-09 | 10.82936 | 1.3094e-08
2018-03-02 01:50 | 469841.2 | 960.0002 | 3 | 47 | 4.400383 | 2.117132 | 2.680679 | 3.775e-09 | 11.16837 | 1.3094e-08
2018-03-02 01:52 | 469961.2 | 1080.001 | 3 | 47 | 4.400361 | 1.787849 | 2.74558 | 3.775e-09 | 11.45396 | 1.3094e-08
2018-03-02 01:54 | 470081.2 | 1200.0002 | 3 | 47 | 4.400383 | 1.519844 | 2.800546 | 3.775e-09 | 11.69584 | 1.3094e-08
2018-03-02 01:56 | 470201.2 | 1320.0002 | 3 | 47 | 4.400385 | 1.300611 | 2.847419 | 3.775e-09 | 11.90209 | 1.3094e-08
2018-03-02 01:58 | 470321.2 | 1440.0002 | 3 | 47 | 4.40035 | 1.119341 | 2.887648 | 3.775e-09 | 12.07912 | 1.3094e-08
2018-03-02 02:00 | 470441.2 | 1560.0002 | 3 | 47 | 4.400366 | 0.9712067 | 2.9224 | 3.775e-09 | 12.23204 | 1.3094e-08
2018-03-02 02:02 | 470561.2 | 1680.0002 | 3 | 47 | 4.400358 | 0.8470516 | 2.952644 | 3.775e-09 | 12.36512 | 1.3094e-08
2018-03-02 02:04 | 470681.2 | 1800.0002 | 3 | 47 | 4.400352 | 0.7434654 | 2.9791 | 3.775e-09 | 12.48154 | 1.3094e-08
2018-03-02 02:06 | 470801.2 | 1920.001 | 3 | 47 | 4.400355 | 0.6564598 | 3.002385 | 3.775e-09 | 12.584 | 1.3094e-08
2018-03-02 02:08 | 470921.2 | 2040.0011 | 3 | 47 | 4.40033 | 0.5819225 | 3.022988 | 3.775e-09 | 12.67466 | 1.3094e-08
2018-03-02 02:10 | 471041.2 | 2160.0027 | 3 | 47 | 4.400337 | 0.5184536 | 3.041301 | 3.775e-09 | 12.75524 | 1.3094e-08
2018-03-02 02:12 | 471161.2 | 2280.0011 | 3 | 47 | 4.400321 | 0.4636936 | 3.057652 | 3.775e-09 | 12.8272 | 1.3094e-08
2018-03-02 02:14 | 471281.2 | 2400.001 | 3 | 47 | 4.400318 | 0.4160976 | 3.072301 | 3.775e-09 | 12.89165 | 1.3094e-08
2018-03-02 02:16 | 471401.2 | 2520.0027 | 3 | 47 | 4.400313 | 0.3745728 | 3.085464 | 3.775e-09 | 12.94958 | 1.3094e-08
2018-03-02 02:18 | 471521.2 | 2640.001 | 3 | 47 | 4.400327 | 0.3380756 | 3.097331 | 3.775e-09 | 13.00179 | 1.3094e-08
2018-03-02 02:20 | 471641.2 | 2760.0002 | 3 | 47 | 4.400325 | 0.3059769 | 3.108052 | 3.775e-09 | 13.04897 | 1.3094e-08
2018-03-02 02:22 | 471761.2 | 2880.0002 | 3 | 47 | 4.400307 | 0.2769299 | 3.117763 | 3.775e-09 | 13.0917 | 1.3094e-08
2018-03-02 02:24 | 471881.2 | 3000.001 | 3 | 47 | 4.400302 | 0.2514515 | 3.126574 | 3.775e-09 | 13.13047 | 1.3094e-08
2018-03-02 02:26 | 472001.2 | 3120.0019 | 3 | 47 | 4.400324 | 0.2293415 | 3.134582 | 3.775e-09 | 13.16571 | 1.3094e-08
2018-03-02 02:28 | 472121.2 | 3240.0002 | 3 | 47 | 4.400312 | 0.2087898 | 3.141871 | 3.775e-09 | 13.19779 | 1.3094e-08
2018-03-02 02:30 | 472241.2 | 3360.0011 | 3 | 47 | 4.400279 | 0.1898899 | 3.148518 | 3.775e-09 | 13.22703 | 1.3094e-08
2018-03-02 02:32 | 472361.2 | 3480.0011 | 3 | 47 | 4.400283 | 0.173418 | 3.154587 | 3.775e-09 | 13.25374 | 1.3094e-08
2018-03-02 02:34 | 472481.2 | 3600.0018 | 3 | 47 | 4.400309 | 0.1595459 | 3.160139 | 3.775e-09 | 13.27817 | 1.3094e-08
2018-03-02 02:36 | 472601.2 | 3720.0003 | 3 | 47 | 4.40028 | 0.1456566 | 3.165218 | 3.775e-09 | 13.30052 | 1.3094e-08
2018-03-02 02:38 | 472721.2 | 3840.0003 | 3 | 47 | 4.400331 | 0.1347637 | 3.169877 | 3.775e-09 | 13.32102 | 1.3094e-08
2018-03-02 02:40 | 472841.2 | 3960.0011 | 3 | 47 | 4.400321 | 0.1234913 | 3.174152 | 3.775e-09 | 13.33983 | 1.3094e-08
2018-03-02 02:42 | 472961.2 | 4080.0002 | 3 | 47 | 4.400271 | 0.1125031 | 3.178072 | 3.775e-09 | 13.35708 | 1.3094e-08
2018-03-02 02:44 | 473081.2 | 4200.0002 | 3 | 47 | 4.400272 | 0.1033936 | 3.181671 | 3.775e-09 | 13.37291 | 1.3094e-08
2018-03-02 02:46 | 473201.2 | 4320.0006 | 3 | 47 | 4.400298 | 0.09559822 | 3.184984 | 3.775e-09 | 13.38749 | 1.3094e-08
2018-03-02 02:48 | 473321.2 | 4440.0006 | 3 | 47 | 4.400284 | 0.08804131 | 3.188033 | 3.775e-09 | 13.40091 | 1.3094e-08
2018-03-02 02:50 | 473431.4 | 4550.1248 | 3 | 47 | 4.400283 | 0.08149338 | 3.190625 | 3.775e-09 | 13.41232 | 1.3094e-08
2018-03-02 02:52 | 473551.4 | 120.0001 | 4 | 47 | 4.394131 | 0 | 3.190625 | 3.775e-09 | 13.41232 | 1.3094e-08
2018-03-02 02:54 | 473671.4 | 240.0002 | 4 | 47 | 4.393497 | 0 | 3.190625 | 3.775e-09 | 13.41232 | 1.3094e-08
2018-03-02 02:55 | 473731.4 | 300.0024 | 4 | 47 | 4.393275 | 0 | 3.190625 | 3.775e-09 | 13.41232 | 1.3094e-08
2018-03-02 02:57 | 473851.5 | 120.0009 | 5 | 47 | 4.143866 | -3.260102 | 3.190625 | 0.1086573 | 13.41232 | 0.4534533
2018-03-02 02:59 | 473971.5 | 240.0009 | 5 | 47 | 4.104603 | -3.260071 | 3.190625 | 0.2173189 | 13.41232 | 0.9015921
2018-03-02 03:01 | 474091.5 | 360.0003 | 5 | 47 | 4.064775 | -3.260081 | 3.190625 | 0.3259954 | 13.41232 | 1.345514
2018-03-02 03:03 | 474211.5 | 480.0007 | 5 | 47 | 4.02398 | -3.260046 | 3.190625 | 0.4346525 | 13.41232 | 1.78497
2018-03-02 03:05 | 474331.5 | 600.0003 | 5 | 47 | 3.983079 | -3.260071 | 3.190625 | 0.5433232 | 13.41232 | 2.220034
2018-03-02 03:07 | 474451.5 | 720.0009 | 5 | 47 | 3.942926 | -3.260067 | 3.190625 | 0.6519784 | 13.41232 | 2.650626
2018-03-02 03:09 | 474571.5 | 840.0002 | 5 | 47 | 3.903936 | -3.260075 | 3.190625 | 0.7606536 | 13.41232 | 3.076993
2018-03-02 03:11 | 474691.5 | 960.0002 | 5 | 47 | 3.866531 | -3.260089 | 3.190625 | 0.8693229 | 13.41232 | 3.499184
2018-03-02 03:13 | 474811.5 | 1080.0009 | 5 | 47 | 3.830858 | -3.260073 | 3.190625 | 0.97799 | 13.41232 | 3.917396
2018-03-02 03:15 | 474931.5 | 1200.0002 | 5 | 47 | 3.796946 | -3.26006 | 3.190625 | 1.086654 | 13.41232 | 4.331814
2018-03-02 03:17 | 475051.5 | 1320.0001 | 5 | 47 | 3.764804 | -3.260071 | 3.190625 | 1.195314 | 13.41232 | 4.742624
2018-03-02 03:19 | 475171.5 | 1440.0009 | 5 | 47 | 3.734527 | -3.260018 | 3.190625 | 1.303977 | 13.41232 | 5.150058
2018-03-02 03:21 | 475291.5 | 1560.0002 | 5 | 47 | 3.706124 | -3.260064 | 3.190625 | 1.412642 | 13.41232 | 5.554311
2018-03-02 03:23 | 475411.5 | 1680.0009 | 5 | 47 | 3.679468 | -3.260108 | 3.190625 | 1.521314 | 13.41232 | 5.955603
2018-03-02 03:25 | 475531.5 | 1800.0007 | 5 | 47 | 3.654619 | -3.260064 | 3.190625 | 1.629978 | 13.41232 | 6.354061
2018-03-02 03:27 | 475651.5 | 1920.0001 | 5 | 47 | 3.631593 | -3.260106 | 3.190625 | 1.738642 | 13.41232 | 6.74992
2018-03-02 03:29 | 475771.5 | 2040.0009 | 5 | 47 | 3.610428 | -3.260129 | 3.190625 | 1.847296 | 13.41232 | 7.143341
2018-03-02 03:31 | 475891.5 | 2160.0009 | 5 | 47 | 3.591218 | -3.260085 | 3.190625 | 1.95597 | 13.41232 | 7.534638
2018-03-02 03:33 | 476011.5 | 2280.0009 | 5 | 47 | 3.573817 | -3.260041 | 3.190625 | 2.064646 | 13.41232 | 7.923956
2018-03-02 03:35 | 476131.5 | 2400.0009 | 5 | 47 | 3.557934 | -3.260058 | 3.190625 | 2.173306 | 13.41232 | 8.311414
2018-03-02 03:37 | 476251.5 | 2520.0009 | 5 | 47 | 3.543087 | -3.260087 | 3.190625 | 2.281972 | 13.41232 | 8.697226
2018-03-02 03:39 | 476371.5 | 2640.0009 | 5 | 47 | 3.528629 | -3.26012 | 3.190625 | 2.390615 | 13.41232 | 9.081373
2018-03-02 03:41 | 476491.5 | 2760.0002 | 5 | 47 | 3.513707 | -3.260052 | 3.190625 | 2.499294 | 13.41232 | 9.464057
2018-03-02 03:43 | 476611.5 | 2880.0009 | 5 | 47 | 3.497019 | -3.260077 | 3.190625 | 2.60796 | 13.41232 | 9.844997
2018-03-02 03:45 | 476731.5 | 3000.0002 | 5 | 47 | 3.476114 | -3.26005 | 3.190625 | 2.716612 | 13.41232 | 10.22388
2018-03-02 03:47 | 476851.5 | 3120.001 | 5 | 47 | 3.446168 | -3.260041 | 3.190625 | 2.825301 | 13.41232 | 10.60017
2018-03-02 03:49 | 476971.5 | 3240.0017 | 5 | 47 | 3.402687 | -3.260079 | 3.190625 | 2.933952 | 13.41232 | 10.97239
2018-03-02 03:51 | 477091.5 | 3360.0007 | 5 | 47 | 3.330425 | -3.260052 | 3.190625 | 3.042608 | 13.41232 | 11.33859
2018-03-02 03:53 | 477211.5 | 3480.0009 | 5 | 47 | 3.156923 | -3.260118 | 3.190625 | 3.151294 | 13.41232 | 11.69292
2018-03-02 03:53 | 477253.9 | 3522.4104 | 5 | 47 | 2.999979 | -3.260077 | 3.190625 | 3.189695 | 13.41232 | 11.81151
2018-03-02 03:55 | 477373.9 | 120.0008 | 6 | 47 | 3.32012 | 0 | 3.190625 | 3.189695 | 13.41232 | 11.81151
2018-03-02 03:57 | 477493.9 | 240.0008 | 6 | 47 | 3.331153 | 0 | 3.190625 | 3.189695 | 13.41232 | 11.81151
2018-03-02 03:58 | 477553.9 | 300.0014 | 6 | 47 | 3.33444 | 0 | 3.190625 | 3.189695 | 13.41232 | 11.81151
2018-03-02 03:58 | 477554 | 0.0024 | 7 | 48 | 3.334386 | 0 | 0 | 0 | 0 | 0
2018-03-02 04:00 | 477674 | 120.001 | 2 | 48 | 3.968648 | 4.88987 | 0.1623087 | 4.28e-10 | 0.6237754 | 1.428e-09
2018-03-02 04:02 | 477794 | 240.0007 | 2 | 48 | 4.013298 | 4.889835 | 0.3252751 | 4.28e-10 | 1.274465 | 1.428e-09
2018-03-02 04:04 | 477914 | 360.0007 | 2 | 48 | 4.049747 | 4.889877 | 0.4882766 | 4.28e-10 | 1.931722 | 1.428e-09
2018-03-02 04:06 | 478034 | 480.0016 | 2 | 48 | 4.079759 | 4.889843 | 0.6512545 | 4.28e-10 | 2.594249 | 1.428e-09
2018-03-02 04:08 | 478154 | 600.0011 | 2 | 48 | 4.105428 | 4.889877 | 0.8142712 | 4.28e-10 | 3.261464 | 1.428e-09
2018-03-02 04:10 | 478274 | 720.0011 | 2 | 48 | 4.128296 | 4.889877 | 0.9772599 | 4.28e-10 | 3.932472 | 1.428e-09
2018-03-02 04:12 | 478394 | 840.0034 | 2 | 48 | 4.152658 | 4.889843 | 1.140252 | 4.28e-10 | 4.607305 | 1.428e-09
2018-03-02 04:14 | 478514 | 960.001 | 2 | 48 | 4.179546 | 4.889853 | 1.303216 | 4.28e-10 | 5.286196 | 1.428e-09
2018-03-02 04:16 | 478634 | 1080.0003 | 2 | 48 | 4.200402 | 4.71879 | 1.465344 | 4.28e-10 | 5.965973 | 1.428e-09
2018-03-02 04:18 | 478754 | 1200.0011 | 2 | 48 | 4.200384 | 4.208961 | 1.614093 | 4.28e-10 | 6.590779 | 1.428e-09
2018-03-02 04:20 | 478874 | 1320.0009 | 2 | 48 | 4.200404 | 3.717682 | 1.74612 | 4.28e-10 | 7.145344 | 1.428e-09
2018-03-02 04:22 | 478991.6 | 1437.6256 | 2 | 48 | 4.200403 | 3.259985 | 1.860021 | 4.28e-10 | 7.623774 | 1.428e-09
2018-03-02 04:24 | 479111.7 | 120.0002 | 3 | 48 | 4.228442 | 3.260038 | 1.968245 | 4.28e-10 | 8.079752 | 1.428e-09
2018-03-02 04:26 | 479231.7 | 240.0018 | 3 | 48 | 4.261273 | 3.260067 | 2.076915 | 4.28e-10 | 8.541019 | 1.428e-09
2018-03-02 04:28 | 479351.7 | 360.0002 | 3 | 48 | 4.296537 | 3.260054 | 2.18558 | 4.28e-10 | 9.005964 | 1.428e-09
2018-03-02 04:30 | 479471.7 | 480.0011 | 3 | 48 | 4.334105 | 3.260019 | 2.29424 | 4.28e-10 | 9.474846 | 1.428e-09
2018-03-02 04:32 | 479591.7 | 600.0011 | 3 | 48 | 4.373672 | 3.260075 | 2.402898 | 4.28e-10 | 9.947915 | 1.428e-09
2018-03-02 04:34 | 479711.7 | 720.0018 | 3 | 48 | 4.40038 | 3.018541 | 2.510074 | 4.28e-10 | 10.41858 | 1.428e-09
2018-03-02 04:36 | 479831.7 | 840.0002 | 3 | 48 | 4.400381 | 2.520428 | 2.602044 | 4.28e-10 | 10.82329 | 1.428e-09
2018-03-02 04:38 | 479951.7 | 960.0018 | 3 | 48 | 4.400366 | 2.117983 | 2.679128 | 4.28e-10 | 11.16249 | 1.428e-09
2018-03-02 04:40 | 480071.7 | 1080.0002 | 3 | 48 | 4.400379 | 1.789576 | 2.744061 | 4.28e-10 | 11.44822 | 1.428e-09
2018-03-02 04:42 | 480191.7 | 1200.0018 | 3 | 48 | 4.400388 | 1.521698 | 2.799088 | 4.28e-10 | 11.69036 | 1.428e-09
2018-03-02 04:44 | 480311.7 | 1320.001 | 3 | 48 | 4.400361 | 1.30147 | 2.846009 | 4.28e-10 | 11.89683 | 1.428e-09
2018-03-02 04:46 | 480431.7 | 1440.0018 | 3 | 48 | 4.400363 | 1.121008 | 2.886278 | 4.28e-10 | 12.07403 | 1.428e-09
2018-03-02 04:48 | 480551.7 | 1560.0002 | 3 | 48 | 4.400363 | 0.9719677 | 2.921089 | 4.28e-10 | 12.2272 | 1.428e-09
2018-03-02 04:50 | 480671.7 | 1680.001 | 3 | 48 | 4.400351 | 0.847826 | 2.951355 | 4.28e-10 | 12.36039 | 1.428e-09
2018-03-02 04:52 | 480791.7 | 1800.0011 | 3 | 48 | 4.400355 | 0.7444496 | 2.977848 | 4.28e-10 | 12.47696 | 1.428e-09
2018-03-02 04:54 | 480911.7 | 1920.001 | 3 | 48 | 4.400333 | 0.6571732 | 3.00116 | 4.28e-10 | 12.57955 | 1.428e-09
2018-03-02 04:56 | 481031.7 | 2040.0002 | 3 | 48 | 4.400341 | 0.582901 | 3.021793 | 4.28e-10 | 12.67033 | 1.428e-09
2018-03-02 04:58 | 481151.7 | 2160.0002 | 3 | 48 | 4.400326 | 0.5192032 | 3.04014 | 4.28e-10 | 12.75107 | 1.428e-09
2018-03-02 05:00 | 481271.7 | 2280.0002 | 3 | 48 | 4.400325 | 0.4647388 | 3.056516 | 4.28e-10 | 12.82313 | 1.428e-09
2018-03-02 05:02 | 481391.7 | 2400.0018 | 3 | 48 | 4.400333 | 0.417366 | 3.071194 | 4.28e-10 | 12.88772 | 1.428e-09
2018-03-02 05:04 | 481511.7 | 2520.0003 | 3 | 48 | 4.400317 | 0.3756237 | 3.084388 | 4.28e-10 | 12.94578 | 1.428e-09
2018-03-02 05:06 | 481631.7 | 2640.0002 | 3 | 48 | 4.400325 | 0.3387775 | 3.096282 | 4.28e-10 | 12.99811 | 1.428e-09
2018-03-02 05:08 | 481751.7 | 2760.0001 | 3 | 48 | 4.400294 | 0.3063354 | 3.107028 | 4.28e-10 | 13.0454 | 1.428e-09
2018-03-02 05:10 | 481871.7 | 2880.0002 | 3 | 48 | 4.400342 | 0.2784557 | 3.11676 | 4.28e-10 | 13.08822 | 1.428e-09
2018-03-02 05:12 | 481991.7 | 3000.0002 | 3 | 48 | 4.400326 | 0.252737 | 3.125589 | 4.28e-10 | 13.12708 | 1.428e-09
2018-03-02 05:14 | 482111.7 | 3120.0026 | 3 | 48 | 4.400304 | 0.2297039 | 3.133618 | 4.28e-10 | 13.1624 | 1.428e-09
2018-03-02 05:16 | 482231.7 | 3240.0018 | 3 | 48 | 4.400309 | 0.2092514 | 3.140929 | 4.28e-10 | 13.19457 | 1.428e-09
2018-03-02 05:18 | 482351.7 | 3360.0018 | 3 | 48 | 4.400271 | 0.1902142 | 3.147594 | 4.28e-10 | 13.2239 | 1.428e-09
2018-03-02 05:20 | 482471.7 | 3480.0002 | 3 | 48 | 4.400295 | 0.1741371 | 3.153679 | 4.28e-10 | 13.25068 | 1.428e-09
2018-03-02 05:22 | 482591.7 | 3600.0002 | 3 | 48 | 4.400275 | 0.1587944 | 3.159243 | 4.28e-10 | 13.27516 | 1.428e-09
2018-03-02 05:24 | 482711.7 | 3720.001 | 3 | 48 | 4.400331 | 0.1467514 | 3.164334 | 4.28e-10 | 13.29756 | 1.428e-09
2018-03-02 05:26 | 482831.7 | 3840.0002 | 3 | 48 | 4.400298 | 0.1340828 | 3.168997 | 4.28e-10 | 13.31808 | 1.428e-09
2018-03-02 05:28 | 482951.7 | 3960.0003 | 3 | 48 | 4.400314 | 0.1231041 | 3.173275 | 4.28e-10 | 13.3369 | 1.428e-09
2018-03-02 05:30 | 483071.7 | 4080.0018 | 3 | 48 | 4.40029 | 0.1128654 | 3.177204 | 4.28e-10 | 13.3542 | 1.428e-09
2018-03-02 05:32 | 483191.7 | 4200.001 | 3 | 48 | 4.40032 | 0.1044979 | 3.18082 | 4.28e-10 | 13.37011 | 1.428e-09
2018-03-02 05:34 | 483311.7 | 4320.0002 | 3 | 48 | 4.400281 | 0.09555244 | 3.184148 | 4.28e-10 | 13.38475 | 1.428e-09
2018-03-02 05:36 | 483431.7 | 4440.0007 | 3 | 48 | 4.400292 | 0.08843422 | 3.187204 | 4.28e-10 | 13.3982 | 1.428e-09
2018-03-02 05:38 | 483543.2 | 4551.5384 | 3 | 48 | 4.400274 | 0.08149338 | 3.189836 | 4.28e-10 | 13.40978 | 1.428e-09
2018-03-02 05:40 | 483663.3 | 120.0016 | 4 | 48 | 4.394113 | 0 | 3.189836 | 4.28e-10 | 13.40978 | 1.428e-09
2018-03-02 05:42 | 483783.3 | 240 | 4 | 48 | 4.393498 | 0 | 3.189836 | 4.28e-10 | 13.40978 | 1.428e-09
2018-03-02 05:43 | 483843.3 | 300.0014 | 4 | 48 | 4.393265 | 0 | 3.189836 | 4.28e-10 | 13.40978 | 1.428e-09
2018-03-02 05:45 | 483963.3 | 120.0002 | 5 | 48 | 4.14375 | -3.260118 | 3.189836 | 0.1086453 | 13.40978 | 0.453393
2018-03-02 05:47 | 484083.3 | 240.0002 | 5 | 48 | 4.104487 | -3.260133 | 3.189836 | 0.2173281 | 13.40978 | 0.9016058
2018-03-02 05:49 | 484203.3 | 360.001 | 5 | 48 | 4.064651 | -3.260131 | 3.189836 | 0.3259941 | 13.40978 | 1.345472
2018-03-02 05:51 | 484323.3 | 480.0018 | 5 | 48 | 4.023851 | -3.260064 | 3.189836 | 0.4346544 | 13.40978 | 1.784926
2018-03-02 05:53 | 484443.3 | 600.0007 | 5 | 48 | 3.982913 | -3.260077 | 3.189836 | 0.5433325 | 13.40978 | 2.220004
2018-03-02 05:55 | 484563.3 | 720.001 | 5 | 48 | 3.942721 | -3.260117 | 3.189836 | 0.6519976 | 13.40978 | 2.650614
2018-03-02 05:57 | 484683.3 | 840.0003 | 5 | 48 | 3.903697 | -3.26011 | 3.189836 | 0.7606633 | 13.40978 | 3.076919
2018-03-02 05:59 | 484803.3 | 960.0002 | 5 | 48 | 3.866377 | -3.260099 | 3.189836 | 0.8693233 | 13.40978 | 3.499052
2018-03-02 06:01 | 484923.3 | 1080.0017 | 5 | 48 | 3.830683 | -3.260069 | 3.189836 | 0.9779943 | 13.40978 | 3.917259
2018-03-02 06:03 | 485043.3 | 1200.0018 | 5 | 48 | 3.796807 | -3.260075 | 3.189836 | 1.086667 | 13.40978 | 4.331695
2018-03-02 06:05 | 485163.3 | 1320.001 | 5 | 48 | 3.764672 | -3.260118 | 3.189836 | 1.195324 | 13.40978 | 4.742481
2018-03-02 06:07 | 485283.3 | 1440.001 | 5 | 48 | 3.734422 | -3.260036 | 3.189836 | 1.303979 | 13.40978 | 5.14987
2018-03-02 06:09 | 485403.3 | 1560.001 | 5 | 48 | 3.706031 | -3.260087 | 3.189836 | 1.41266 | 13.40978 | 5.55417
2018-03-02 06:11 | 485523.3 | 1680.0017 | 5 | 48 | 3.679436 | -3.260067 | 3.189836 | 1.521318 | 13.40978 | 5.9554
2018-03-02 06:13 | 485643.3 | 1800.0002 | 5 | 48 | 3.654561 | -3.260108 | 3.189836 | 1.629983 | 13.40978 | 6.353859
2018-03-02 06:15 | 485763.3 | 1920.0002 | 5 | 48 | 3.631484 | -3.260104 | 3.189836 | 1.738648 | 13.40978 | 6.749713
2018-03-02 06:17 | 485883.3 | 2040.0007 | 5 | 48 | 3.610314 | -3.260083 | 3.189836 | 1.847327 | 13.40978 | 7.14321
2018-03-02 06:19 | 486003.3 | 2160.0018 | 5 | 48 | 3.591091 | -3.260079 | 3.189836 | 1.955979 | 13.40978 | 7.534413
2018-03-02 06:21 | 486123.3 | 2280.0026 | 5 | 48 | 3.573666 | -3.260064 | 3.189836 | 2.064662 | 13.40978 | 7.923742
2018-03-02 06:23 | 486243.3 | 2400.0002 | 5 | 48 | 3.557807 | -3.260054 | 3.189836 | 2.173307 | 13.40978 | 8.31113
2018-03-02 06:25 | 486363.3 | 2520.001 | 5 | 48 | 3.542922 | -3.260075 | 3.189836 | 2.281983 | 13.40978 | 8.696963
2018-03-02 06:27 | 486483.3 | 2640 | 5 | 48 | 3.528463 | -3.260062 | 3.189836 | 2.390654 | 13.40978 | 9.081189
2018-03-02 06:29 | 486603.3 | 2760.0004 | 5 | 48 | 3.513527 | -3.260085 | 3.189836 | 2.499319 | 13.40978 | 9.463807
2018-03-02 06:31 | 486723.3 | 2880.0011 | 5 | 48 | 3.496845 | -3.260039 | 3.189836 | 2.607969 | 13.40978 | 9.844667
2018-03-02 06:33 | 486843.3 | 3000.0004 | 5 | 48 | 3.475933 | -3.260077 | 3.189836 | 2.716647 | 13.40978 | 10.22362
2018-03-02 06:35 | 486963.3 | 3120.0004 | 5 | 48 | 3.445987 | -3.260029 | 3.189836 | 2.825311 | 13.40978 | 10.59981
2018-03-02 06:37 | 487083.3 | 3240.0011 | 5 | 48 | 3.402392 | -3.260054 | 3.189836 | 2.933969 | 13.40978 | 10.97202
2018-03-02 06:39 | 487203.3 | 3360.0011 | 5 | 48 | 3.329898 | -3.26005 | 3.189836 | 3.042627 | 13.40978 | 11.33819
2018-03-02 06:41 | 487323.3 | 3480.0003 | 5 | 48 | 3.155307 | -3.260062 | 3.189836 | 3.151297 | 13.40978 | 11.69236
2018-03-02 06:42 | 487365.1 | 3521.7985 | 5 | 48 | 3 | -3.260067 | 3.189836 | 3.189156 | 13.40978 | 11.80924
2018-03-02 06:44 | 487485.2 | 120.0006 | 6 | 48 | 3.320109 | 0 | 3.189836 | 3.189156 | 13.40978 | 11.80924
2018-03-02 06:46 | 487605.2 | 240.0017 | 6 | 48 | 3.331192 | 0 | 3.189836 | 3.189156 | 13.40978 | 11.80924
2018-03-02 06:47 | 487665.2 | 300.0023 | 6 | 48 | 3.334458 | 0 | 3.189836 | 3.189156 | 13.40978 | 11.80924
2018-03-02 06:47 | 487665.2 | 0.0025 | 7 | 49 | 3.334429 | 0 | 0 | 0 | 0 | 0
2018-03-02 06:49 | 487785.3 | 120.0002 | 2 | 49 | 3.968866 | 4.88986 | 0.1623138 | 1.179e-09 | 0.6238321 | 3.93e-09
2018-03-02 06:51 | 487905.3 | 240.0003 | 2 | 49 | 4.013513 | 4.889832 | 0.3252966 | 1.179e-09 | 1.274622 | 3.93e-09
2018-03-02 06:53 | 488025.3 | 360.0003 | 2 | 49 | 4.049986 | 4.88982 | 0.488288 | 1.179e-09 | 1.931877 | 3.93e-09
2018-03-02 06:55 | 488145.3 | 480.0003 | 2 | 49 | 4.080021 | 4.890171 | 0.6512572 | 1.179e-09 | 2.594406 | 3.93e-09
2018-03-02 06:57 | 488265.3 | 600.0002 | 2 | 49 | 4.105694 | 4.889854 | 0.8142439 | 1.179e-09 | 3.261542 | 3.93e-09
2018-03-02 06:59 | 488385.3 | 720.0004 | 2 | 49 | 4.128582 | 4.890099 | 0.9772378 | 1.179e-09 | 3.932617 | 3.93e-09
2018-03-02 07:01 | 488505.3 | 840.0004 | 2 | 49 | 4.152876 | 4.889816 | 1.140231 | 1.179e-09 | 4.607496 | 3.93e-09
2018-03-02 07:03 | 488625.3 | 960.0003 | 2 | 49 | 4.179772 | 4.889893 | 1.303216 | 1.179e-09 | 5.286508 | 3.93e-09
2018-03-02 07:05 | 488745.3 | 1080.0011 | 2 | 49 | 4.200409 | 4.717392 | 1.465301 | 1.179e-09 | 5.96613 | 3.93e-09
2018-03-02 07:07 | 488865.3 | 1200.0001 | 2 | 49 | 4.2004 | 4.209173 | 1.614005 | 1.179e-09 | 6.590743 | 3.93e-09
2018-03-02 07:09 | 488985.3 | 1320.0013 | 2 | 49 | 4.200395 | 3.716091 | 1.746014 | 1.179e-09 | 7.145236 | 3.93e-09
2018-03-02 07:11 | 489102.4 | 1437.1312 | 2 | 49 | 4.200384 | 3.259981 | 1.859431 | 1.179e-09 | 7.62163 | 3.93e-09
2018-03-02 07:13 | 489222.4 | 120.0003 | 3 | 49 | 4.228418 | 3.260086 | 1.967644 | 1.179e-09 | 8.077565 | 3.93e-09
2018-03-02 07:15 | 489342.4 | 240.0003 | 3 | 49 | 4.261213 | 3.260056 | 2.076317 | 1.179e-09 | 8.538834 | 3.93e-09
2018-03-02 07:17 | 489462.4 | 360.0002 | 3 | 49 | 4.296524 | 3.260017 | 2.184961 | 1.179e-09 | 9.003689 | 3.93e-09
2018-03-02 07:19 | 489582.4 | 480.0006 | 3 | 49 | 4.334061 | 3.260031 | 2.293636 | 1.179e-09 | 9.472631 | 3.93e-09
2018-03-02 07:21 | 489702.4 | 600.0002 | 3 | 49 | 4.373574 | 3.260101 | 2.402307 | 1.179e-09 | 9.94575 | 3.93e-09
2018-03-02 07:23 | 489822.4 | 720.0003 | 3 | 49 | 4.400408 | 3.020872 | 2.509478 | 1.179e-09 | 10.41639 | 3.93e-09
2018-03-02 07:25 | 489942.4 | 840.0003 | 3 | 49 | 4.400391 | 2.522219 | 2.601517 | 1.179e-09 | 10.8214 | 3.93e-09
2018-03-02 07:27 | 490062.4 | 960.0003 | 3 | 49 | 4.400356 | 2.118307 | 2.678635 | 1.179e-09 | 11.16074 | 3.93e-09
2018-03-02 07:29 | 490182.4 | 1080.0003 | 3 | 49 | 4.400382 | 1.790085 | 2.743595 | 1.179e-09 | 11.44659 | 3.93e-09
2018-03-02 07:31 | 490302.4 | 1200.0011 | 3 | 49 | 4.400358 | 1.521284 | 2.798645 | 1.179e-09 | 11.68884 | 3.93e-09
2018-03-02 07:33 | 490422.4 | 1320.0011 | 3 | 49 | 4.400354 | 1.301861 | 2.845586 | 1.179e-09 | 11.89539 | 3.93e-09
2018-03-02 07:35 | 490542.4 | 1440.0003 | 3 | 49 | 4.400352 | 1.121298 | 2.885876 | 1.179e-09 | 12.07268 | 3.93e-09
2018-03-02 07:37 | 490662.4 | 1560.0003 | 3 | 49 | 4.40036 | 0.972332 | 2.920689 | 1.179e-09 | 12.22587 | 3.93e-09
2018-03-02 07:39 | 490782.4 | 1680.001 | 3 | 49 | 4.400355 | 0.848238 | 2.95096 | 1.179e-09 | 12.35907 | 3.93e-09
2018-03-02 07:41 | 490902.4 | 1800.0003 | 3 | 49 | 4.400351 | 0.7444439 | 2.977445 | 1.179e-09 | 12.47562 | 3.93e-09
2018-03-02 07:43 | 491022.4 | 1920.0003 | 3 | 49 | 4.400368 | 0.6574574 | 3.000749 | 1.179e-09 | 12.57816 | 3.93e-09
2018-03-02 07:45 | 491142.4 | 2040.0019 | 3 | 49 | 4.400348 | 0.5827999 | 3.021378 | 1.179e-09 | 12.66894 | 3.93e-09
2018-03-02 07:47 | 491262.4 | 2160.0011 | 3 | 49 | 4.400329 | 0.5191517 | 3.039715 | 1.179e-09 | 12.74963 | 3.93e-09
2018-03-02 07:49 | 491382.4 | 2280.0003 | 3 | 49 | 4.400312 | 0.4639683 | 3.056079 | 1.179e-09 | 12.82164 | 3.93e-09
2018-03-02 07:51 | 491502.4 | 2400.0011 | 3 | 49 | 4.400326 | 0.416975 | 3.070749 | 1.179e-09 | 12.88619 | 3.93e-09
2018-03-02 07:53 | 491622.4 | 2520.0011 | 3 | 49 | 4.400317 | 0.375309 | 3.083935 | 1.179e-09 | 12.94421 | 3.93e-09
2018-03-02 07:55 | 491742.4 | 2640.0003 | 3 | 49 | 4.400332 | 0.338892 | 3.095817 | 1.179e-09 | 12.99649 | 3.93e-09
2018-03-02 07:57 | 491862.4 | 2760.0003 | 3 | 49 | 4.40031 | 0.3063641 | 3.106558 | 1.179e-09 | 13.04376 | 3.93e-09
2018-03-02 07:59 | 491982.4 | 2880.0003 | 3 | 49 | 4.400302 | 0.2778435 | 3.116282 | 1.179e-09 | 13.08655 | 3.93e-09
2018-03-02 08:01 | 492102.4 | 3000.0019 | 3 | 49 | 4.400305 | 0.2519302 | 3.125108 | 1.179e-09 | 13.12538 | 3.93e-09
2018-03-02 08:03 | 492222.4 | 3120.0011 | 3 | 49 | 4.400308 | 0.2294921875 | 3.13313 | 1.179e-09 | 13.16069 | 3.93e-09
2018-03-02 08:05 | 492342.4 | 3240.0003 | 3 | 49 | 4.400315 | 0.2092209 | 3.140436 | 1.179e-09 | 13.19283 | 3.93e-09
2018-03-02 08:07 | 492462.4 | 3360.0003 | 3 | 49 | 4.400291 | 0.1908073 | 3.147097 | 1.179e-09 | 13.22214 | 3.93e-09
2018-03-02 08:09 | 492582.4 | 3480.0003 | 3 | 49 | 4.400308 | 0.1748295 | 3.153184 | 1.179e-09 | 13.24893 | 3.93e-09
2018-03-02 08:11 | 492702.4 | 3600.0003 | 3 | 49 | 4.400322 | 0.1598434 | 3.158753 | 1.179e-09 | 13.27343 | 3.93e-09
2018-03-02 08:13 | 492822.4 | 3720.0011 | 3 | 49 | 4.400293 | 0.1460495 | 3.163847 | 1.179e-09 | 13.29585 | 3.93e-09
2018-03-02 08:15 | 492942.4 | 3840.0003 | 3 | 49 | 4.400274 | 0.1335926 | 3.168519 | 1.179e-09 | 13.3164 | 3.93e-09
2018-03-02 08:17 | 493062.4 | 3960.0011 | 3 | 49 | 4.400284 | 0.1230392 | 3.1728 | 1.179e-09 | 13.33524 | 3.93e-09
2018-03-02 08:19 | 493182.4 | 4080.0002 | 3 | 49 | 4.400276 | 0.1128178 | 3.176737 | 1.179e-09 | 13.35257 | 3.93e-09
2018-03-02 08:21 | 493302.4 | 4200.0011 | 3 | 49 | 4.4003 | 0.1041718 | 3.180351 | 1.179e-09 | 13.36847 | 3.93e-09
2018-03-02 08:23 | 493422.4 | 4320.0011 | 3 | 49 | 4.400288 | 0.09567451 | 3.183677 | 1.179e-09 | 13.38311 | 3.93e-09
2018-03-02 08:25 | 493542.4 | 4440.0003 | 3 | 49 | 4.400302 | 0.08862877 | 3.186743 | 1.179e-09 | 13.3966 | 3.93e-09
2018-03-02 08:27 | 493662.4 | 4560.0007 | 3 | 49 | 4.400305 | 0.08174706 | 3.189562 | 1.179e-09 | 13.409 | 3.93e-09
2018-03-02 08:27 | 493668.4 | 4566.0032 | 3 | 49 | 4.400323 | 0.08148956 | 3.189698 | 1.179e-09 | 13.4096 | 3.93e-09
2018-03-02 08:29 | 493788.5 | 120.0017 | 4 | 49 | 4.39417 | 0 | 3.189698 | 1.179e-09 | 13.4096 | 3.93e-09
2018-03-02 08:31 | 493908.5 | 240.0001 | 4 | 49 | 4.393554 | 0 | 3.189698 | 1.179e-09 | 13.4096 | 3.93e-09
2018-03-02 08:32 | 493968.5 | 300.0016 | 4 | 49 | 4.393317 | 0 | 3.189698 | 1.179e-09 | 13.4096 | 3.93e-09
2018-03-02 08:34 | 494088.5 | 120.0002 | 5 | 49 | 4.143857 | -3.260062 | 3.189698 | 0.1086442 | 13.4096 | 0.4533988
2018-03-02 08:36 | 494208.5 | 240.0009 | 5 | 49 | 4.104637 | -3.260044 | 3.189698 | 0.217328 | 13.4096 | 0.901629
2018-03-02 08:38 | 494328.5 | 360.0006 | 5 | 49 | 4.064753 | -3.260064 | 3.189698 | 0.3259931 | 13.4096 | 1.345505
2018-03-02 08:40 | 494448.5 | 480.0009 | 5 | 49 | 4.023939 | -3.260083 | 3.189698 | 0.4346432 | 13.4096 | 1.784931
2018-03-02 08:42 | 494568.5 | 600.0009 | 5 | 49 | 3.982977 | -3.260075 | 3.189698 | 0.5433272 | 13.4096 | 2.22004
2018-03-02 08:44 | 494688.5 | 720.0006 | 5 | 49 | 3.942767 | -3.260062 | 3.189698 | 0.6519718 | 13.4096 | 2.650576
2018-03-02 08:46 | 494808.5 | 840.0002 | 5 | 49 | 3.903838 | -3.260041 | 3.189698 | 0.7606606 | 13.4096 | 3.07698
2018-03-02 08:48 | 494928.5 | 960.0002 | 5 | 49 | 3.866464 | -3.260087 | 3.189698 | 0.8693148 | 13.4096 | 3.499104
2018-03-02 08:50 | 495048.5 | 1080.0017 | 5 | 49 | 3.830769 | -3.260096 | 3.189698 | 0.9779892 | 13.4096 | 3.917336
2018-03-02 08:52 | 495168.5 | 1200.0017 | 5 | 49 | 3.796835 | -3.260098 | 3.189698 | 1.086659 | 13.4096 | 4.331766
2018-03-02 08:54 | 495288.5 | 1320.0002 | 5 | 49 | 3.764714 | -3.260089 | 3.189698 | 1.195326 | 13.4096 | 4.742593
2018-03-02 08:56 | 495408.5 | 1440.0006 | 5 | 49 | 3.73443 | -3.260052 | 3.189698 | 1.303989 | 13.4096 | 5.150015
2018-03-02 08:58 | 495528.5 | 1560.0017 | 5 | 49 | 3.705974 | -3.260062 | 3.189698 | 1.412656 | 13.4096 | 5.554261
2018-03-02 09:00 | 495648.5 | 1680.001 | 5 | 49 | 3.679356 | -3.260056 | 3.189698 | 1.521323 | 13.4096 | 5.955517
2018-03-02 09:02 | 495768.5 | 1800.0006 | 5 | 49 | 3.654513 | -3.260054 | 3.189698 | 1.629985 | 13.4096 | 6.353958
2018-03-02 09:04 | 495888.5 | 1920.0002 | 5 | 49 | 3.631424 | -3.260108 | 3.189698 | 1.73866 | 13.4096 | 6.749842
2018-03-02 09:06 | 496008.5 | 2040.001 | 5 | 49 | 3.61028 | -3.260052 | 3.189698 | 1.847323 | 13.4096 | 7.143277
2018-03-02 09:08 | 496128.5 | 2160.0002 | 5 | 49 | 3.591019 | -3.260122 | 3.189698 | 1.955979 | 13.4096 | 7.534491
2018-03-02 09:10 | 496248.5 | 2280.0009 | 5 | 49 | 3.573555 | -3.260058 | 3.189698 | 2.064644 | 13.4096 | 7.923741
2018-03-02 09:12 | 496368.5 | 2400.0002 | 5 | 49 | 3.557603 | -3.260056 | 3.189698 | 2.173298 | 13.4096 | 8.311145
2018-03-02 09:14 | 496488.5 | 2520.0002 | 5 | 49 | 3.541238 | -3.260073 | 3.189698 | 2.281977 | 13.4096 | 8.696885
2018-03-02 09:16 | 496608.5 | 2640.0002 | 5 | 49 | 3.526692 | -3.260054 | 3.189698 | 2.39064 | 13.4096 | 9.080894
2018-03-02 09:18 | 496728.5 | 2760.0002 | 5 | 49 | 3.511789 | -3.260048 | 3.189698 | 2.499316 | 13.4096 | 9.463357
2018-03-02 09:20 | 496848.5 | 2880.001 | 5 | 49 | 3.495151 | -3.260064 | 3.189698 | 2.607971 | 13.4096 | 9.844052
2018-03-02 09:22 | 496968.5 | 3000.0002 | 5 | 49 | 3.474297 | -3.260098 | 3.189698 | 2.716634 | 13.4096 | 10.22277
2018-03-02 09:24 | 497088.5 | 3120.0018 | 5 | 49 | 3.444544 | -3.260094 | 3.189698 | 2.825314 | 13.4096 | 10.59884
2018-03-02 09:26 | 497208.5 | 3240.0009 | 5 | 49 | 3.400909 | -3.260087 | 3.189698 | 2.933969 | 13.4096 | 10.9709
2018-03-02 09:28 | 497328.5 | 3360.0009 | 5 | 49 | 3.327929 | -3.260099 | 3.189698 | 3.042624 | 13.4096 | 11.33687
2018-03-02 09:30 | 497448.5 | 3480.0002 | 5 | 49 | 3.151715 | -3.26011 | 3.189698 | 3.15131 | 13.4096 | 11.69081
2018-03-02 09:31 | 497489.3 | 3520.7983 | 5 | 49 | 2.999978 | -3.260135 | 3.189698 | 3.188239 | 13.4096 | 11.80474
2018-03-02 09:33 | 497609.4 | 120 | 6 | 49 | 3.323451 | 0 | 3.189698 | 3.188239 | 13.4096 | 11.80474
2018-03-02 09:35 | 497729.4 | 240.0013 | 6 | 49 | 3.334629 | 0 | 3.189698 | 3.188239 | 13.4096 | 11.80474
2018-03-02 09:36 | 497789.4 | 300.0038 | 6 | 49 | 3.337899 | 0 | 3.189698 | 3.188239 | 13.4096 | 11.80474
2018-03-02 09:36 | 497789.4 | 0.0024 | 7 | 50 | 3.337881 | 0 | 0 | 0 | 0 | 0
2018-03-02 09:38 | 497909.5 | 120.0003 | 2 | 50 | 3.969965 | 4.889841 | 0.1623025 | 2.74e-10 | 0.6241125 | 9.15e-10
2018-03-02 09:40 | 498029.5 | 240.0003 | 2 | 50 | 4.014165 | 4.889891 | 0.3252579 | 2.74e-10 | 1.274919 | 9.15e-10
2018-03-02 09:42 | 498149.5 | 360.0019 | 2 | 50 | 4.050522 | 4.889868 | 0.4882981 | 2.74e-10 | 1.932466 | 9.15e-10
2018-03-02 09:44 | 498269.5 | 480.0003 | 2 | 50 | 4.080492 | 4.889841 | 0.6512796 | 2.74e-10 | 2.595129 | 9.15e-10
2018-03-02 09:46 | 498389.5 | 600.0002 | 2 | 50 | 4.105949 | 4.890165 | 0.8142663 | 2.74e-10 | 3.262325 | 9.15e-10
2018-03-02 09:48 | 498509.5 | 720.0003 | 2 | 50 | 4.128785 | 4.889858 | 0.977253 | 2.74e-10 | 3.933404 | 9.15e-10
2018-03-02 09:50 | 498629.5 | 840.0002 | 2 | 50 | 4.153115 | 4.889845 | 1.140225 | 2.74e-10 | 4.608227 | 9.15e-10
2018-03-02 09:52 | 498749.5 | 960.0002 | 2 | 50 | 4.179972 | 4.889833 | 1.303224 | 2.74e-10 | 5.287335 | 9.15e-10
2018-03-02 09:54 | 498869.5 | 1080.0003 | 2 | 50 | 4.200406 | 4.714298 | 1.465291 | 2.74e-10 | 5.966903 | 9.15e-10
2018-03-02 09:56 | 498989.5 | 1200.001 | 2 | 50 | 4.200389 | 4.20529 | 1.613878 | 2.74e-10 | 6.591025 | 9.15e-10
2018-03-02 09:58 | 499109.5 | 1320.0003 | 2 | 50 | 4.200393 | 3.714025 | 1.7458 | 2.74e-10 | 7.145153 | 9.15e-10
2018-03-02 10:00 | 499225.9 | 1436.4496 | 2 | 50 | 4.200395 | 3.259995 | 1.858493 | 2.74e-10 | 7.618505 | 9.15e-10
2018-03-02 10:02 | 499346 | 120.0011 | 3 | 50 | 4.228474 | 3.260035 | 1.966735 | 2.74e-10 | 8.074564 | 9.15e-10
2018-03-02 10:04 | 499466 | 240.0006 | 3 | 50 | 4.261341 | 3.260035 | 2.075395 | 2.74e-10 | 8.535793 | 9.15e-10
2018-03-02 10:06 | 499586 | 360.001 | 3 | 50 | 4.296676 | 3.260056 | 2.184053 | 2.74e-10 | 9.000719 | 9.15e-10
2018-03-02 10:08 | 499706 | 480.0002 | 3 | 50 | 4.334239 | 3.260035 | 2.29273 | 2.74e-10 | 9.469691 | 9.15e-10
2018-03-02 10:10 | 499826 | 600.0002 | 3 | 50 | 4.373849 | 3.260063 | 2.40138 | 2.74e-10 | 9.942744 | 9.15e-10
2018-03-02 10:12 | 499946 | 720.0011 | 3 | 50 | 4.400399 | 3.016659 | 2.508506 | 2.74e-10 | 10.4132 | 9.15e-10
2018-03-02 10:14 | 500066 | 840.0011 | 3 | 50 | 4.400395 | 2.518703 | 2.600411 | 2.74e-10 | 10.81762 | 9.15e-10
2018-03-02 10:16 | 500186 | 960.001 | 3 | 50 | 4.400388 | 2.116545 | 2.677426 | 2.74e-10 | 11.15652 | 9.15e-10
2018-03-02 10:18 | 500306 | 1080.0008 | 3 | 50 | 4.400388 | 1.788431 | 2.742325 | 2.74e-10 | 11.4421 | 9.15e-10
2018-03-02 10:20 | 500426 | 1200.0012 | 3 | 50 | 4.400377 | 1.519846 | 2.797302 | 2.74e-10 | 11.68402 | 9.15e-10
2018-03-02 10:22 | 500546 | 1320.0027 | 3 | 50 | 4.40038 | 1.300678 | 2.844185 | 2.74e-10 | 11.89032 | 9.15e-10
2018-03-02 10:24 | 500666 | 1440.0007 | 3 | 50 | 4.400373 | 1.120159 | 2.88442 | 2.74e-10 | 12.06737 | 9.15e-10
2018-03-02 10:26 | 500786 | 1560.0002 | 3 | 50 | 4.400362 | 0.9711819 | 2.919193 | 2.74e-10 | 12.22038 | 9.15e-10
2018-03-02 10:28 | 500906 | 1680.001 | 3 | 50 | 4.400348 | 0.8470459 | 2.949428 | 2.74e-10 | 12.35343 | 9.15e-10
2018-03-02 10:30 | 501026 | 1800.001 | 3 | 50 | 4.400353 | 0.7438889 | 2.975885 | 2.74e-10 | 12.46985 | 9.15e-10
2018-03-02 10:32 | 501146 | 1920.0011 | 3 | 50 | 4.400346 | 0.6565113 | 2.999186 | 2.74e-10 | 12.57238 | 9.15e-10
2018-03-02 10:34 | 501266 | 2040.001 | 3 | 50 | 4.400342 | 0.5824528 | 3.019799 | 2.74e-10 | 12.66308 | 9.15e-10
2018-03-02 10:36 | 501386 | 2160 | 3 | 50 | 4.400336 | 0.5191936 | 3.038125 | 2.74e-10 | 12.74372 | 9.15e-10
2018-03-02 10:38 | 501506 | 2280.001 | 3 | 50 | 4.400311 | 0.4638329 | 3.054492 | 2.74e-10 | 12.81574 | 9.15e-10
2018-03-02 10:40 | 501626 | 2400.001 | 3 | 50 | 4.400337 | 0.4169559 | 3.069163 | 2.74e-10 | 12.8803 | 9.15e-10
2018-03-02 10:42 | 501746 | 2520.0011 | 3 | 50 | 4.400329 | 0.3751888 | 3.082351 | 2.74e-10 | 12.93833 | 9.15e-10
2018-03-02 10:44 | 501866 | 2640.0002 | 3 | 50 | 4.400331 | 0.3389473 | 3.094238 | 2.74e-10 | 12.99064 | 9.15e-10
2018-03-02 10:46 | 501986 | 2760.001 | 3 | 50 | 4.400322 | 0.3065338 | 3.10498 | 2.74e-10 | 13.03791 | 9.15e-10
2018-03-02 10:48 | 502106 | 2880.0002 | 3 | 50 | 4.400342 | 0.2785931 | 3.114712 | 2.74e-10 | 13.08073 | 9.15e-10
2018-03-02 10:50 | 502226 | 3000.0001 | 3 | 50 | 4.400308 | 0.2525654 | 3.123548 | 2.74e-10 | 13.11961 | 9.15e-10
2018-03-02 10:52 | 502346 | 3120.001 | 3 | 50 | 4.400304 | 0.2297306 | 3.131579 | 2.74e-10 | 13.15495 | 9.15e-10
2018-03-02 10:54 | 502466 | 3240.001 | 3 | 50 | 4.400319 | 0.2095871 | 3.138892 | 2.74e-10 | 13.18713 | 9.15e-10
2018-03-02 10:56 | 502586 | 3360.001 | 3 | 50 | 4.400313 | 0.1913624 | 3.145565 | 2.74e-10 | 13.21649 | 9.15e-10
2018-03-02 10:58 | 502706 | 3480.0002 | 3 | 50 | 4.400312 | 0.1748848 | 3.151661 | 2.74e-10 | 13.24332 | 9.15e-10
2018-03-02 11:00 | 502826 | 3600.001 | 3 | 50 | 4.400309 | 0.1602859 | 3.157233 | 2.74e-10 | 13.26784 | 9.15e-10
2018-03-02 11:02 | 502946 | 3720.0006 | 3 | 50 | 4.400294 | 0.1467896 | 3.162338 | 2.74e-10 | 13.2903 | 9.15e-10
2018-03-02 11:04 | 503066 | 3840.001 | 3 | 50 | 4.400284 | 0.134428 | 3.167023 | 2.74e-10 | 13.31091 | 9.15e-10
2018-03-02 11:06 | 503186 | 3960.001 | 3 | 50 | 4.400308 | 0.1238117 | 3.171322 | 2.74e-10 | 13.32983 | 9.15e-10
2018-03-02 11:08 | 503306 | 4080.001 | 3 | 50 | 4.400298 | 0.1132565 | 3.175271 | 2.74e-10 | 13.34721 | 9.15e-10
2018-03-02 11:10 | 503426 | 4200.0006 | 3 | 50 | 4.400287 | 0.1040859 | 3.178898 | 2.74e-10 | 13.36317 | 9.15e-10
2018-03-02 11:12 | 503546 | 4320.001 | 3 | 50 | 4.400246 | 0.09565163 | 3.182232 | 2.74e-10 | 13.37784 | 9.15e-10
2018-03-02 11:14 | 503666 | 4440.001 | 3 | 50 | 4.400308 | 0.08868217 | 3.185306 | 2.74e-10 | 13.39136 | 9.15e-10
2018-03-02 11:16 | 503786 | 4560.0006 | 3 | 50 | 4.400321 | 0.08179474 | 3.188144 | 2.74e-10 | 13.40386 | 9.15e-10
2018-03-02 11:16 | 503798.1 | 4572.1744 | 3 | 50 | 4.400326 | 0.08149719 | 3.188421 | 2.74e-10 | 13.40507 | 9.15e-10
2018-03-02 11:18 | 503918.1702 | 120.0007 | 4 | 50 | 4.39417 | 0 | 3.188421 | 2.74e-10 | 13.40507 | 9.15e-10
2018-03-02 11:20 | 504038.1702 | 240.0007 | 4 | 50 | 4.39356 | 0 | 3.188421 | 2.74e-10 | 13.40507 | 9.15e-10
2018-03-02 11:21 | 504098.1709 | 300.0014 | 4 | 50 | 4.39332 | 0 | 3.188421 | 2.74e-10 | 13.40507 | 9.15e-10
2018-03-02 11:23 | 504218.2 | 120.0002 | 5 | 50 | 4.143647 | -3.260069 | 3.188421 | 0.1086506 | 13.40507 | 0.453407
2018-03-02 11:25 | 504338.2 | 240.0002 | 5 | 50 | 4.10442 | -3.260044 | 3.188421 | 0.2173257 | 13.40507 | 0.9015791
2018-03-02 11:27 | 504458.2 | 360.0002 | 5 | 50 | 4.064588 | -3.260052 | 3.188421 | 0.3259871 | 13.40507 | 1.345419
2018-03-02 11:29 | 504578.2 | 480.0002 | 5 | 50 | 4.023742 | -3.260044 | 3.188421 | 0.4346459 | 13.40507 | 1.784858
2018-03-02 11:31 | 504698.2 | 600.0015 | 5 | 50 | 3.982806 | -3.260048 | 3.188421 | 0.5433184 | 13.40507 | 2.219901
2018-03-02 11:33 | 504818.2 | 720.0002 | 5 | 50 | 3.942523 | -3.260006 | 3.188421 | 0.6519766 | 13.40507 | 2.650468
2018-03-02 11:35 | 504938.2 | 840.0002 | 5 | 50 | 3.90357 | -3.260002 | 3.188421 | 0.7606457 | 13.40507 | 3.076766
2018-03-02 11:37 | 505058.2 | 960.001 | 5 | 50 | 3.866168 | -3.260089 | 3.188421 | 0.8693082 | 13.40507 | 3.498889
2018-03-02 11:39 | 505178.2 | 1080.001 | 5 | 50 | 3.830469 | -3.26006 | 3.188421 | 0.9779732 | 13.40507 | 3.917051
2018-03-02 11:41 | 505298.2 | 1200.0002 | 5 | 50 | 3.796526 | -3.260011 | 3.188421 | 1.086641 | 13.40507 | 4.331438
2018-03-02 11:43 | 505418.2 | 1320.001 | 5 | 50 | 3.764405 | -3.259998 | 3.188421 | 1.195296 | 13.40507 | 4.742188
2018-03-02 11:45 | 505538.2 | 1440.0002 | 5 | 50 | 3.734158 | -3.260048 | 3.188421 | 1.303959 | 13.40507 | 5.14958
2018-03-02 11:47 | 505658.2 | 1560.0002 | 5 | 50 | 3.705788 | -3.260015 | 3.188421 | 1.412629 | 13.40507 | 5.553812
2018-03-02 11:49 | 505778.2 | 1680.0015 | 5 | 50 | 3.679171 | -3.260006 | 3.188421 | 1.521288 | 13.40507 | 5.955018
2018-03-02 11:51 | 505898.2 | 1800.0002 | 5 | 50 | 3.654368 | -3.26005 | 3.188421 | 1.629947 | 13.40507 | 6.353431
2018-03-02 11:53 | 506018.2 | 1920.0018 | 5 | 50 | 3.631332 | -3.260054 | 3.188421 | 1.738608 | 13.40507 | 6.749246
2018-03-02 11:55 | 506138.2 | 2040.0015 | 5 | 50 | 3.610198 | -3.260015 | 3.188421 | 1.847269 | 13.40507 | 7.142666
2018-03-02 11:57 | 506258.2 | 2160.0002 | 5 | 50 | 3.591007 | -3.260079 | 3.188421 | 1.955925 | 13.40507 | 7.533877
2018-03-02 11:59 | 506378.2 | 2280.0007 | 5 | 50 | 3.573609 | -3.260032 | 3.188421 | 2.064585 | 13.40507 | 7.923116
2018-03-02 12:01 | 506498.2 | 2400.0002 | 5 | 50 | 3.557735 | -3.260025 | 3.188421 | 2.173248 | 13.40507 | 8.310558
2018-03-02 12:03 | 506618.2 | 2520.001 | 5 | 50 | 3.542917 | -3.260062 | 3.188421 | 2.281905 | 13.40507 | 8.69632
2018-03-02 12:05 | 506738.2 | 2640.0016 | 5 | 50 | 3.528399 | -3.260039 | 3.188421 | 2.390571 | 13.40507 | 9.080523
2018-03-02 12:07 | 506858.2 | 2760.001 | 5 | 50 | 3.513505 | -3.260013 | 3.188421 | 2.499231 | 13.40507 | 9.46312
2018-03-02 12:09 | 506978.2 | 2880.0018 | 5 | 50 | 3.496783 | -3.260073 | 3.188421 | 2.607888 | 13.40507 | 9.844004
2018-03-02 12:11 | 507098.2 | 3000.001 | 5 | 50 | 3.475775 | -3.259996 | 3.188421 | 2.716548 | 13.40507 | 10.22288
2018-03-02 12:13 | 507218.2 | 3120.0002 | 5 | 50 | 3.445827 | -3.26 | 3.188421 | 2.825208 | 13.40507 | 10.59903
2018-03-02 12:15 | 507338.2 | 3240.001 | 5 | 50 | 3.402174 | -3.260058 | 3.188421 | 2.933875 | 13.40507 | 10.97126
2018-03-02 12:17 | 507458.2 | 3360.0002 | 5 | 50 | 3.329443 | -3.260023 | 3.188421 | 3.042533 | 13.40507 | 11.3374
2018-03-02 12:19 | 507578.2 | 3480.0002 | 5 | 50 | 3.153528 | -3.260015 | 3.188421 | 3.151187 | 13.40507 | 11.69142
2018-03-02 12:19 | 507619.3 | 3521.1161 | 5 | 50 | 2.999971 | -3.260032 | 3.188421 | 3.188418 | 13.40507 | 11.80632
2018-03-02 12:21 | 507739.4 | 119.9999 | 6 | 50 | 3.320177 | 0 | 3.188421 | 3.188418 | 13.40507 | 11.80632
2018-03-02 12:23 | 507859.4 | 240.0004 | 6 | 50 | 3.331319 | 0 | 3.188421 | 3.188418 | 13.40507 | 11.80632
2018-03-02 12:24 | 507919.4 | 300.0023 | 6 | 50 | 3.33461 | 0 | 3.188421 | 3.188418 | 13.40507 | 11.80632
2018-03-02 12:24 | 507919.4 | 0.0025 | 7 | 51 | 3.334658 | 0 | 0 | 0 | 0 | 0
2018-03-02 12:26 | 508039.5 | 120.0001 | 8 | 51 | 3.824172 | 3.26004 | 0.1086524 | 0 | 0.4022089 | 0
2018-03-02 12:28 | 508159.5 | 240.0015 | 8 | 51 | 3.892229 | 3.259993 | 0.2173073 | 0 | 0.8227161 | 0
2018-03-02 12:30 | 508279.5 | 360.0009 | 8 | 51 | 3.91594 | 3.260027 | 0.3259615 | 0 | 1.246896 | 0
2018-03-02 12:32 | 508399.5 | 480.0001 | 8 | 51 | 3.939507 | 3.260027 | 0.4346127 | 0 | 1.673654 | 0
2018-03-02 12:34 | 508519.5 | 600.0006 | 8 | 51 | 3.962425 | 3.260038 | 0.5432655 | 0 | 2.102948 | 0
2018-03-02 12:36 | 508639.5 | 720.0001 | 8 | 51 | 3.982766 | 3.26005 | 0.6519148 | 0 | 2.5346 | 0
2018-03-02 12:38 | 508759.5 | 840.0009 | 8 | 51 | 3.999377 | 3.260014 | 0.7605699 | 0 | 2.968279 | 0
2018-03-02 12:40 | 508879.5 | 960.0013 | 8 | 51 | 4.013782 | 3.260048 | 0.8692195 | 0 | 3.403607 | 0
2018-03-02 12:42 | 508999.5 | 1080.0001 | 8 | 51 | 4.027348 | 3.260004 | 0.9778707 | 0 | 3.840442 | 0
2018-03-02 12:44 | 509119.5 | 1200.0001 | 8 | 51 | 4.042013 | 3.260038 | 1.086523 | 0 | 4.278804 | 0
2018-03-02 12:46 | 509239.5 | 1320.0001 | 8 | 51 | 4.058392 | 3.260056 | 1.195177 | 0 | 4.718859 | 0
2018-03-02 12:48 | 509359.5 | 1440.0013 | 8 | 51 | 4.07656 | 3.260036 | 1.303831 | 0 | 5.160791 | 0
2018-03-02 12:50 | 509479.5 | 1560.0009 | 8 | 51 | 4.096195 | 3.260071 | 1.412486 | 0 | 5.604783 | 0
2018-03-02 12:52 | 509599.5 | 1680.0001 | 8 | 51 | 4.117337 | 3.26001 | 1.521139 | 0 | 6.050983 | 0
2018-03-02 12:54 | 509719.5 | 1800.0001 | 8 | 51 | 4.140337 | 3.260052 | 1.62978 | 0 | 6.499523 | 0
2018-03-02 12:56 | 509839.5 | 1920.0009 | 8 | 51 | 4.165575 | 3.260014 | 1.738422 | 0 | 6.950688 | 0
2018-03-02 12:58 | 509959.5 | 2040.0009 | 8 | 51 | 4.193229 | 3.260021 | 1.84706 | 0 | 7.404704 | 0
2018-03-02 12:59 | 509987.4 | 2067.8872 | 8 | 51 | 4.200002 | 3.260017 | 1.872306 | 0 | 7.510653 | 0

## Statistics_68
Date_Time | Test_Time(s) | Step_Time(s) | Step_Index | Cycle_Index | Voltage(V) | Current(A) | Charge_Capacity(Ah) | Discharge_Capacity(Ah) | Charge_Energy(Wh) | Discharge_Energy(Wh) | ACR(Ohm) | Internal Resistance(Ohm)
2018-02-24 18:36 | 11810.66 | 300.0028 | 6 | 1 | 3.322891 | 0 | 3.173705 | 3.225958 | 13.35807 | 11.96484
2018-02-24 21:23 | 21842.1 | 300.0037 | 6 | 2 | 3.318251 | 0 | 3.228122 | 3.226859 | 13.54445 | 11.97252
2018-02-25 00:10 | 31878.46226 | 300.0022 | 6 | 3 | 3.321815 | 0 | 3.227634 | 3.225451 | 13.53936 | 11.96404
2018-02-25 02:57 | 41900.24626 | 300.0006 | 6 | 4 | 3.319526 | 0 | 3.225518 | 3.22507 | 13.53263 | 11.96473
2018-02-25 05:45 | 51928.41 | 300.0022 | 6 | 5 | 3.32094 | 0 | 3.22488 | 3.223825 | 13.5286 | 11.95781
2018-02-25 08:32 | 61959.36 | 300.0022 | 6 | 6 | 3.321524 | 0 | 3.223404 | 3.222647 | 13.52483 | 11.95248
2018-02-25 11:19 | 71991.91 | 300.0022 | 6 | 7 | 3.323095 | 0 | 3.222191 | 3.221239 | 13.52073 | 11.94578
2018-02-25 14:06 | 82025.11 | 300.0028 | 6 | 8 | 3.323136 | 0 | 3.22116 | 3.220521 | 13.5169 | 11.94057
2018-02-25 16:53 | 92061.81 | 300.0046 | 6 | 9 | 3.324474 | 0 | 3.220233 | 3.219557 | 13.51298 | 11.9384
2018-02-25 19:41 | 102089.8 | 300.004 | 6 | 10 | 3.32511 | 0 | 3.219008 | 3.218513 | 13.50886 | 11.93412
2018-02-25 22:28 | 112132.2 | 300.0038 | 6 | 11 | 3.323892 | 0 | 3.218703 | 3.218534 | 13.50834 | 11.93609
2018-02-26 01:15 | 122168.5 | 300.0036 | 6 | 12 | 3.324195 | 0 | 3.218196 | 3.217787 | 13.50535 | 11.93287
2018-02-26 04:02 | 132203.3 | 300.0038 | 6 | 13 | 3.32478 | 0 | 3.217417 | 3.217004 | 13.50261 | 11.929
2018-02-26 06:50 | 142233.6 | 300.0004 | 6 | 14 | 3.325196 | 0 | 3.216478 | 3.216107 | 13.49885 | 11.92538
2018-02-26 09:37 | 152250.7 | 300.0016 | 6 | 15 | 3.328436 | 0 | 3.215446 | 3.214533 | 13.4948 | 11.91694
2018-02-26 12:24 | 162289.1 | 300.0013 | 6 | 16 | 3.3275 | 0 | 3.214439 | 3.214297 | 13.49248 | 11.91652
2018-02-26 15:11 | 172323.7 | 300.0046 | 6 | 17 | 3.329319 | 0 | 3.213634 | 3.213146 | 13.48879 | 11.91122
2018-02-26 17:58 | 182363.2 | 300.0013 | 6 | 18 | 3.328251 | 0 | 3.212797 | 3.212894 | 13.48677 | 11.911
2018-02-26 20:46 | 192385.9 | 300.0015 | 6 | 19 | 3.327477 | 0 | 3.212251 | 3.212312 | 13.48351 | 11.90933
2018-02-26 23:32 | 202403.8 | 300.0022 | 6 | 20 | 3.327765 | 0 | 3.211972 | 3.211796 | 13.48149 | 11.90675
2018-02-27 02:19 | 212418.2 | 300.0024 | 6 | 21 | 3.326597 | 0 | 3.211795 | 3.211939 | 13.48052 | 11.9092
2018-02-27 05:06 | 222433.3 | 300.002 | 6 | 22 | 3.32871 | 0 | 3.211592 | 3.211103 | 13.4781 | 11.90597
2018-02-27 07:54 | 232467.8 | 300.0012 | 6 | 23 | 3.328717 | 0 | 3.210777 | 3.210766 | 13.4769 | 11.90384
2018-02-27 10:41 | 242498.8 | 300.0006 | 6 | 24 | 3.331869 | 0 | 3.209795 | 3.209107 | 13.4729 | 11.89534
2018-02-27 13:28 | 252536 | 300.0014 | 6 | 25 | 3.333525 | 0 | 3.208408 | 3.208054 | 13.46986 | 11.89008
2018-02-27 16:15 | 262559.2 | 300.0031 | 6 | 26 | 3.333253 | 0 | 3.207239 | 3.20731 | 13.46644 | 11.88673
2018-02-27 19:03 | 272611.4 | 300.0013 | 6 | 27 | 3.333102 | 0 | 3.207155 | 3.207105 | 13.4659 | 11.88593
2018-02-27 21:50 | 282646.6 | 300.0032 | 6 | 28 | 3.331659 | 0 | 3.206977 | 3.207241 | 13.46483 | 11.88849
2018-02-28 00:37 | 292667.5685 | 300.0038 | 6 | 29 | 3.333226 | 0 | 3.206417 | 3.206118 | 13.46056 | 11.88282
2018-02-28 03:24 | 302701.3 | 300.0031 | 6 | 30 | 3.33334 | 0 | 3.20587 | 3.20585 | 13.45935 | 11.88235
2018-02-28 06:11 | 312732.3 | 300.0047 | 6 | 31 | 3.334239 | 0 | 3.20513 | 3.205075 | 13.45637 | 11.87799
2018-02-28 08:58 | 322765.8 | 300.0058 | 6 | 32 | 3.33458 | 0 | 3.204586 | 3.204501 | 13.45495 | 11.87645
2018-02-28 11:46 | 332796.4 | 300.0025 | 6 | 33 | 3.335713 | 0 | 3.203706 | 3.203601 | 13.45162 | 11.87168
2018-02-28 14:33 | 342830.8 | 300.004 | 6 | 34 | 3.335303 | 0 | 3.202837 | 3.203038 | 13.44873 | 11.86936
2018-02-28 17:20 | 352868.4 | 300.0025 | 6 | 35 | 3.335614 | 0 | 3.202902 | 3.202862 | 13.44863 | 11.86923
2018-02-28 20:07 | 362902.2 | 300.0024 | 6 | 36 | 3.338161 | 0 | 3.201779 | 3.201351 | 13.44464 | 11.86077
2018-02-28 22:55 | 372947.6 | 300.0022 | 6 | 37 | 3.33739 | 0 | 3.200794 | 3.200999 | 13.44205 | 11.85919
2018-03-01 01:42 | 382983.1 | 300.0021 | 6 | 38 | 3.337824 | 0 | 3.200758 | 3.200729 | 13.44125 | 11.85968
2018-03-01 04:30 | 393026.9 | 300.0015 | 6 | 39 | 3.338417 | 0 | 3.200388 | 3.200324 | 13.44044 | 11.85747
2018-03-01 07:17 | 403074.4 | 300.0036 | 6 | 40 | 3.339005 | 0 | 3.199534 | 3.199405 | 13.43756 | 11.85284
2018-03-01 10:04 | 413107.6 | 300.0024 | 6 | 41 | 3.340809 | 0 | 3.198778 | 3.19848 | 13.43453 | 11.84829
2018-03-01 12:51 | 423144.2 | 300.0021 | 6 | 42 | 3.339197 | 0 | 3.197737 | 3.198205 | 13.43146 | 11.84792
2018-03-01 15:39 | 433185.3 | 300.0028 | 6 | 43 | 3.337236 | 0 | 3.197973 | 3.198529 | 13.43126 | 11.85163
2018-03-01 18:26 | 443235.3 | 300.0032 | 6 | 44 | 3.339263 | 0 | 3.19831 | 3.197944 | 13.43288 | 11.84736
2018-03-01 21:14 | 453278.7 | 300.0007 | 6 | 45 | 3.339632 | 0 | 3.197235 | 3.197411 | 13.42883 | 11.8453
2018-03-02 00:01 | 463319.5 | 300.0014 | 6 | 46 | 3.34052 | 0 | 3.19703 | 3.196923 | 13.42857 | 11.84353
2018-03-02 02:49 | 473367.4 | 300.0021 | 6 | 47 | 3.34196 | 0 | 3.196319 | 3.196058 | 13.42614 | 11.83921
2018-03-02 05:36 | 483426.4 | 300.0038 | 6 | 48 | 3.342469 | 0 | 3.195531 | 3.195447 | 13.42454 | 11.83618
2018-03-02 08:24 | 493476.6 | 300.0038 | 6 | 49 | 3.342572 | 0 | 3.194785 | 3.194799 | 13.42211 | 11.83342
2018-03-02 11:11 | 503544.6 | 300.0022 | 6 | 50 | 3.343371 | 0 | 3.194179 | 3.194104 | 13.41977 | 11.82945
2018-03-02 11:46 | 505629 | 2084.3855 | 8 | 51 | 4.2 | 3.259855 | 1.887376 | 0 | 7.569861 | 0

## Channel_68_1
Date_Time | Test_Time(s) | Step_Time(s) | Step_Index | Cycle_Index | Voltage(V) | Current(A) | Charge_Capacity(Ah) | Discharge_Capacity(Ah) | Charge_Energy(Wh) | Discharge_Energy(Wh) | ACR(Ohm) | Internal Resistance(Ohm) | dV/dt(V/s) | dI/dt(A/s)
2018-02-24 15:21 | 130.0003 | 130 | 1 | 1 | 3.521692 | 0 | 0 | 0 | 0 | 0
2018-02-24 15:23 | 260.0006 | 260.0003 | 1 | 1 | 3.521793 | 0 | 0 | 0 | 0 | 0
2018-02-24 15:26 | 390.0002 | 389.9999 | 1 | 1 | 3.521901 | 0 | 0 | 0 | 0 | 0
2018-02-24 15:28 | 520.001 | 520.0007 | 1 | 1 | 3.522026 | 0 | 0 | 0 | 0 | 0
2018-02-24 15:30 | 650.0002 | 649.9999 | 1 | 1 | 3.522128 | 0 | 0 | 0 | 0 | 0
2018-02-24 15:32 | 780.0003 | 780 | 1 | 1 | 3.522234 | 0 | 0 | 0 | 0 | 0
2018-02-24 15:34 | 910.0012 | 910.0009 | 1 | 1 | 3.522348 | 0 | 0 | 0 | 0 | 0
2018-02-24 15:36 | 1040.0003 | 1040 | 1 | 1 | 3.522449 | 0 | 0 | 0 | 0 | 0
2018-02-24 15:39 | 1170.0012 | 1170.0009 | 1 | 1 | 3.522542 | 0 | 0 | 0 | 0 | 0
2018-02-24 15:41 | 1300.0012 | 1300.0009 | 1 | 1 | 3.522646 | 0 | 0 | 0 | 0 | 0
2018-02-24 15:43 | 1430.0003 | 1430 | 1 | 1 | 3.522758 | 0 | 0 | 0 | 0 | 0
2018-02-24 15:45 | 1560.0003 | 1560 | 1 | 1 | 3.52285 | 0 | 0 | 0 | 0 | 0
2018-02-24 15:47 | 1690.0003 | 1690 | 1 | 1 | 3.52294 | 0 | 0 | 0 | 0 | 0
2018-02-24 15:49 | 1810.0026 | 1810.0023 | 1 | 1 | 3.523026 | 0 | 0 | 0 | 0 | 0
2018-02-24 15:51 | 1930.083644 | 120.001 | 2 | 1 | 3.987258 | 4.890148 | 0.1622998 | 0 | 0.6371968 | 0
2018-02-24 15:53 | 2050.083644 | 240.001 | 2 | 1 | 4.024457 | 4.890097 | 0.3252964 | 0 | 1.290107 | 0
2018-02-24 15:55 | 2170.082944 | 360.0003 | 2 | 1 | 4.057033 | 4.890129 | 0.48828 | 0 | 1.948781 | 0
2018-02-24 15:57 | 2290.083044 | 480.0004 | 2 | 1 | 4.08432 | 4.890137 | 0.6512727 | 0 | 2.612328 | 0
2018-02-24 15:59 | 2410.083644 | 600.001 | 2 | 1 | 4.107767 | 4.890142 | 0.8142664 | 0 | 3.280001 | 0
2018-02-24 16:01 | 2530.083644 | 720.001 | 2 | 1 | 4.129654 | 4.890093 | 0.9772567 | 0 | 3.951303 | 0
2018-02-24 16:03 | 2650.082944 | 840.0003 | 2 | 1 | 4.153403 | 4.890129 | 1.140239 | 0 | 4.626269 | 0
2018-02-24 16:05 | 2770.083144 | 960.0005 | 2 | 1 | 4.179465 | 4.89012 | 1.303225 | 0 | 5.305306 | 0
2018-02-24 16:07 | 2890.084544 | 1080.0019 | 2 | 1 | 4.200403 | 4.72858 | 1.465464 | 0 | 5.985508 | 0
2018-02-24 16:09 | 3010.084544 | 1200.0019 | 2 | 1 | 4.200397 | 4.210314 | 1.614359 | 0 | 6.610925 | 0
2018-02-24 16:11 | 3130.083044 | 1320.0004 | 2 | 1 | 4.200402 | 3.7085 | 1.74628 | 0 | 7.165046 | 0
2018-02-24 16:13 | 3243.376244 | 1433.2936 | 2 | 1 | 4.200375 | 3.259977 | 1.855857 | 0 | 7.625314 | 0
2018-02-24 16:15 | 3363.391032 | 120.0002 | 3 | 1 | 4.22801 | 3.25988 | 1.964074 | 0 | 8.081239 | 0
2018-02-24 16:17 | 3483.392732 | 240.0019 | 3 | 1 | 4.260535 | 3.259924 | 2.072725 | 0 | 8.542357 | 0
2018-02-24 16:19 | 3603.391032 | 360.0002 | 3 | 1 | 4.295563 | 3.25992 | 2.181376 | 0 | 9.00715 | 0
2018-02-24 16:21 | 3723.391132 | 480.0003 | 3 | 1 | 4.332836 | 3.259882 | 2.290029 | 0 | 9.475883 | 0
2018-02-24 16:23 | 3843.393532 | 600.0027 | 3 | 1 | 4.372022 | 3.259872 | 2.398684 | 0 | 9.94878 | 0
2018-02-24 16:25 | 3963.391132 | 720.0003 | 3 | 1 | 4.400401 | 3.041281 | 2.506155 | 0 | 10.42061 | 0
2018-02-24 16:27 | 4083.391932 | 840.0011 | 3 | 1 | 4.400382 | 2.528561 | 2.598591 | 0 | 10.82737 | 0
2018-02-24 16:29 | 4203.392732 | 960.0019 | 3 | 1 | 4.400382 | 2.120245 | 2.675841 | 0 | 11.1673 | 0
2018-02-24 16:31 | 4323.392732 | 1080.0019 | 3 | 1 | 4.400348 | 1.786375 | 2.740766 | 0 | 11.45299 | 0
2018-02-24 16:33 | 4443.392732 | 1200.0019 | 3 | 1 | 4.40037 | 1.515432 | 2.795658 | 0 | 11.69454 | 0
2018-02-24 16:35 | 4563.391932 | 1320.0011 | 3 | 1 | 4.400381 | 1.294939 | 2.842369 | 0 | 11.90008 | 0
2018-02-24 16:37 | 4683.392732 | 1440.0019 | 3 | 1 | 4.40039 | 1.113052 | 2.882384 | 0 | 12.07617 | 0
2018-02-24 16:39 | 4803.391932 | 1560.0011 | 3 | 1 | 4.400364 | 0.9629688 | 2.916894 | 0 | 12.22802 | 0
2018-02-24 16:41 | 4923.391132 | 1680.0003 | 3 | 1 | 4.400356 | 0.8384361 | 2.946843 | 0 | 12.35981 | 0
2018-02-24 16:43 | 5043.392732 | 1800.0019 | 3 | 1 | 4.400323 | 0.7336483 | 2.972996 | 0 | 12.47489 | 0
2018-02-24 16:45 | 5163.392732 | 1920.0019 | 3 | 1 | 4.400363 | 0.6469002 | 2.99596 | 0 | 12.57594 | 0
2018-02-24 16:47 | 5283.391932 | 2040.0011 | 3 | 1 | 4.400339 | 0.5719051 | 3.016231 | 0 | 12.66514 | 0
2018-02-24 16:49 | 5403.392032 | 2160.0012 | 3 | 1 | 4.400339 | 0.5083942 | 3.034205 | 0 | 12.74423 | 0
2018-02-24 16:51 | 5523.391932 | 2280.0011 | 3 | 1 | 4.400337 | 0.4535103 | 3.050212 | 0 | 12.81466 | 0
2018-02-24 16:53 | 5643.392032 | 2400.0012 | 3 | 1 | 4.400325 | 0.4055939 | 3.06451 | 0 | 12.87758 | 0
2018-02-24 16:55 | 5763.390932 | 2520.0001 | 3 | 1 | 4.400323 | 0.363945 | 3.07732 | 0 | 12.93395 | 0
2018-02-24 16:57 | 5883.392032 | 2640.0012 | 3 | 1 | 4.400313 | 0.3269997 | 3.08883 | 0 | 12.98459 | 0
2018-02-24 16:59 | 6003.392732 | 2760.0019 | 3 | 1 | 4.400325 | 0.2950211 | 3.099192 | 0 | 13.03019 | 0
2018-02-24 17:01 | 6123.392732 | 2880.0019 | 3 | 1 | 4.400303 | 0.2662411 | 3.108539 | 0 | 13.07132 | 0
2018-02-24 17:03 | 6243.392732 | 3000.0019 | 3 | 1 | 4.400312 | 0.2408733 | 3.116987 | 0 | 13.1085 | 0
2018-02-24 17:05 | 6363.391932 | 3120.0011 | 3 | 1 | 4.400331 | 0.2184258 | 3.124634 | 0 | 13.14215 | 0
2018-02-24 17:07 | 6483.391932 | 3240.0011 | 3 | 1 | 4.40029 | 0.1974411 | 3.13157 | 0 | 13.17267 | 0
2018-02-24 17:09 | 6603.390932 | 3360.0001 | 3 | 1 | 4.400287 | 0.1797466 | 3.137861 | 0 | 13.20035 | 0
2018-02-24 17:11 | 6723.392732 | 3480.0019 | 3 | 1 | 4.400296 | 0.1635303 | 3.143584 | 0 | 13.22553 | 0
2018-02-24 17:13 | 6843.391232 | 3600.0004 | 3 | 1 | 4.400318 | 0.1494656 | 3.148788 | 0 | 13.24843 | 0
2018-02-24 17:15 | 6963.392732 | 3720.0019 | 3 | 1 | 4.400317 | 0.1359653 | 3.153533 | 0 | 13.26931 | 0
2018-02-24 17:17 | 7083.392732 | 3840.0019 | 3 | 1 | 4.400281 | 0.1236687 | 3.157856 | 0 | 13.28833 | 0
2018-02-24 17:19 | 7203.392732 | 3960.0019 | 3 | 1 | 4.400315 | 0.1137409 | 3.161802 | 0 | 13.3057 | 0
2018-02-24 17:21 | 7323.392732 | 4080.0019 | 3 | 1 | 4.400288 | 0.1034565 | 3.165409 | 0 | 13.32157 | 0
2018-02-24 17:23 | 7443.392732 | 4200.0019 | 3 | 1 | 4.400287 | 0.09462357 | 3.168715 | 0 | 13.33611 | 0
2018-02-24 17:25 | 7563.391332 | 4320.0005 | 3 | 1 | 4.400302 | 0.08687592 | 3.171731 | 0 | 13.34939 | 0
2018-02-24 17:27 | 7647.830732 | 4404.4399 | 3 | 1 | 4.40028 | 0.0814991 | 3.173705 | 0 | 13.35807 | 0
2018-02-24 17:29 | 7767.879156 | 120.0006 | 4 | 1 | 4.394216 | 0 | 3.173705 | 0 | 13.35807 | 0
2018-02-24 17:31 | 7887.879156 | 240.0006 | 4 | 1 | 4.393579 | 0 | 3.173705 | 0 | 13.35807 | 0
2018-02-24 17:32 | 7947.882156 | 300.0036 | 4 | 1 | 4.39335 | 0 | 3.173705 | 0 | 13.35807 | 0
2018-02-24 17:34 | 8067.96112 | 120.0011 | 5 | 1 | 4.149474 | -3.260063 | 3.173705 | 0.1086561 | 13.35807 | 0.4540066
2018-02-24 17:36 | 8187.96112 | 240.0011 | 5 | 1 | 4.110754 | -3.260089 | 3.173705 | 0.2173157 | 13.35807 | 0.902774
2018-02-24 17:38 | 8307.96112 | 360.0011 | 5 | 1 | 4.071354 | -3.260059 | 3.173705 | 0.3259752 | 13.35807 | 1.347317
2018-02-24 17:40 | 8427.96022 | 480.0002 | 5 | 1 | 4.03095 | -3.259979 | 3.173705 | 0.4346263 | 13.35807 | 1.787484
2018-02-24 17:42 | 8547.96032 | 600.0003 | 5 | 1 | 3.990441 | -3.260053 | 3.173705 | 0.5432938 | 13.35807 | 2.223315
2018-02-24 17:44 | 8667.96192 | 720.0019 | 5 | 1 | 3.950565 | -3.260038 | 3.173705 | 0.6519559 | 13.35807 | 2.654749
2018-02-24 17:46 | 8787.96112 | 840.0011 | 5 | 1 | 3.911936 | -3.260014 | 3.173705 | 0.7606174 | 13.35807 | 3.081912
2018-02-24 17:48 | 8907.96272 | 960.0027 | 5 | 1 | 3.874763 | -3.260095 | 3.173705 | 0.8692735 | 13.35807 | 3.504933
2018-02-24 17:50 | 9027.96112 | 1080.0011 | 5 | 1 | 3.839228 | -3.260059 | 3.173705 | 0.9779378 | 13.35807 | 3.924036
2018-02-24 17:52 | 9147.96112 | 1200.0011 | 5 | 1 | 3.805472 | -3.260034 | 3.173705 | 1.086595 | 13.35807 | 4.339346
2018-02-24 17:54 | 9267.96032 | 1320.0003 | 5 | 1 | 3.773495 | -3.260015 | 3.173705 | 1.195256 | 13.35807 | 4.751097
2018-02-24 17:56 | 9387.96122 | 1440.0012 | 5 | 1 | 3.743423 | -3.26003 | 3.173705 | 1.303917 | 13.35807 | 5.159475
2018-02-24 17:58 | 9507.96032 | 1560.0003 | 5 | 1 | 3.715234 | -3.259975 | 3.173705 | 1.412576 | 13.35807 | 5.564684
2018-02-24 18:00 | 9627.96112 | 1680.0011 | 5 | 1 | 3.688836 | -3.260038 | 3.173705 | 1.521237 | 13.35807 | 5.966935
2018-02-24 18:02 | 9747.96032 | 1800.0003 | 5 | 1 | 3.664242 | -3.260024 | 3.173705 | 1.629899 | 13.35807 | 6.366416
2018-02-24 18:04 | 9867.96192 | 1920.0019 | 5 | 1 | 3.64145 | -3.260024 | 3.173705 | 1.738556 | 13.35807 | 6.763307
2018-02-24 18:06 | 9987.96112 | 2040.0011 | 5 | 1 | 3.620559 | -3.260057 | 3.173705 | 1.847204 | 13.35807 | 7.157794
2018-02-24 18:08 | 10107.96192 | 2160.0019 | 5 | 1 | 3.601527 | -3.26004 | 3.173705 | 1.955878 | 13.35807 | 7.5502
2018-02-24 18:10 | 10227.96112 | 2280.0011 | 5 | 1 | 3.584266 | -3.260034 | 3.173705 | 2.064533 | 13.35807 | 7.940572
2018-02-24 18:12 | 10347.96042 | 2400.0004 | 5 | 1 | 3.568515 | -3.260024 | 3.173705 | 2.173191 | 13.35807 | 8.329163
2018-02-24 18:14 | 10467.96032 | 2520.0003 | 5 | 1 | 3.553761 | -3.260068 | 3.173705 | 2.281851 | 13.35807 | 8.716107
2018-02-24 18:16 | 10587.96112 | 2640.0011 | 5 | 1 | 3.539389 | -3.260047 | 3.173705 | 2.390507 | 13.35807 | 9.10146
2018-02-24 18:18 | 10707.96032 | 2760.0003 | 5 | 1 | 3.52492 | -3.26003 | 3.173705 | 2.499168 | 13.35807 | 9.485274
2018-02-24 18:20 | 10827.96112 | 2880.0011 | 5 | 1 | 3.509166 | -3.260042 | 3.173705 | 2.607821 | 13.35807 | 9.867433
2018-02-24 18:22 | 10947.96022 | 3000.0002 | 5 | 1 | 3.489824 | -3.260034 | 3.173705 | 2.716475 | 13.35807 | 10.24772
2018-02-24 18:24 | 11067.96112 | 3120.0011 | 5 | 1 | 3.462039 | -3.260044 | 3.173705 | 2.82514 | 13.35807 | 10.62552
2018-02-24 18:26 | 11187.96132 | 3240.0013 | 5 | 1 | 3.423934 | -3.26004 | 3.173705 | 2.933797 | 13.35807 | 10.99973
2018-02-24 18:28 | 11307.96192 | 3360.0019 | 5 | 1 | 3.365857 | -3.260019 | 3.173705 | 3.042458 | 13.35807 | 11.3689
2018-02-24 18:30 | 11427.96102 | 3480.001 | 5 | 1 | 3.246705 | -3.260055 | 3.173705 | 3.151109 | 13.35807 | 11.72912
2018-02-24 18:31 | 11510.60892 | 3562.6489 | 5 | 1 | 2.999966 | -3.260021 | 3.173705 | 3.225951 | 13.35807 | 11.96482
2018-02-24 18:33 | 11630.66 | 120.0023 | 6 | 1 | 3.306867 | 0 | 3.173705 | 3.225958 | 13.35807 | 11.96484
2018-02-24 18:35 | 11750.65 | 240.0006 | 6 | 1 | 3.319269 | 0 | 3.173705 | 3.225958 | 13.35807 | 11.96484
2018-02-24 18:36 | 11810.66 | 300.0028 | 6 | 1 | 3.322891 | 0 | 3.173705 | 3.225958 | 13.35807 | 11.96484
2018-02-24 18:36 | 11810.67 | 0.0024 | 7 | 2 | 3.322939 | 0 | 0 | 0 | 0 | 0
2018-02-24 18:38 | 11930.75 | 120.0002 | 2 | 2 | 3.953882 | 4.890106 | 0.1622934 | 5.59e-10 | 0.6212637 | 1.858e-09
2018-02-24 18:40 | 12050.75 | 240.0021 | 2 | 2 | 3.99904 | 4.890047 | 0.3252804 | 5.59e-10 | 1.269732 | 1.858e-09
2018-02-24 18:42 | 12170.75 | 360.0013 | 2 | 2 | 4.034962 | 4.890038 | 0.4882658 | 5.59e-10 | 1.924557 | 1.858e-09
2018-02-24 18:44 | 12290.75 | 480.002 | 2 | 2 | 4.064454 | 4.890049 | 0.6512482 | 5.59e-10 | 2.584641 | 1.858e-09
2018-02-24 18:46 | 12410.75 | 600.0004 | 2 | 2 | 4.090152 | 4.890085 | 0.8142338 | 5.59e-10 | 3.249232 | 1.858e-09
2018-02-24 18:48 | 12530.75 | 720.002 | 2 | 2 | 4.11305 | 4.890072 | 0.9772201 | 5.59e-10 | 3.917753 | 1.858e-09
2018-02-24 18:50 | 12650.75 | 840.0013 | 2 | 2 | 4.136991 | 4.890093 | 1.140202 | 5.59e-10 | 4.590027 | 1.858e-09
2018-02-24 18:52 | 12770.75 | 960.0012 | 2 | 2 | 4.16341 | 4.890121 | 1.303193 | 5.59e-10 | 5.266439 | 1.858e-09
2018-02-24 18:54 | 12890.75 | 1080.001 | 2 | 2 | 4.192638 | 4.890015 | 1.46618 | 5.59e-10 | 5.947356 | 1.858e-09
2018-02-24 18:56 | 13010.75 | 1200.0014 | 2 | 2 | 4.200403 | 4.446117 | 1.623321 | 5.59e-10 | 6.607253 | 1.858e-09
2018-02-24 18:58 | 13130.75 | 1320.0021 | 2 | 2 | 4.200379 | 3.912205 | 1.762553 | 5.59e-10 | 7.192086 | 1.858e-09
2018-02-24 19:00 | 13250.75 | 1440.0005 | 2 | 2 | 4.200394 | 3.40955 | 1.884472 | 5.59e-10 | 7.704191 | 1.858e-09
2018-02-24 19:01 | 13288.21 | 1477.4626 | 2 | 2 | 4.200394 | 3.259977 | 1.919172 | 5.59e-10 | 7.849947 | 1.858e-09
2018-02-24 19:03 | 13408.22332 | 120.001 | 3 | 2 | 4.228602 | 3.259892 | 2.027382 | 5.59e-10 | 8.305875 | 1.858e-09
2018-02-24 19:05 | 13528.22272 | 240.0004 | 3 | 2 | 4.261644 | 3.259871 | 2.136034 | 5.59e-10 | 8.767091 | 1.858e-09
2018-02-24 19:07 | 13648.22332 | 360.001 | 3 | 2 | 4.297153 | 3.259863 | 2.244686 | 5.59e-10 | 9.232034 | 1.858e-09
2018-02-24 19:09 | 13768.22412 | 480.0018 | 3 | 2 | 4.334884 | 3.259926 | 2.353339 | 5.59e-10 | 9.700963 | 1.858e-09
2018-02-24 19:11 | 13888.22252 | 600.0002 | 3 | 2 | 4.374478 | 3.259882 | 2.46199 | 5.59e-10 | 10.17409 | 1.858e-09
2018-02-24 19:13 | 14008.22352 | 720.0012 | 3 | 2 | 4.400403 | 3.001907 | 2.568949 | 5.59e-10 | 10.64386 | 1.858e-09
2018-02-24 19:15 | 14128.22422 | 840.0019 | 3 | 2 | 4.400395 | 2.497272 | 2.660233 | 5.59e-10 | 11.04554 | 1.858e-09
2018-02-24 19:17 | 14248.22262 | 960.0003 | 3 | 2 | 4.400379 | 2.092304 | 2.736481 | 5.59e-10 | 11.38106 | 1.858e-09
2018-02-24 19:19 | 14368.22262 | 1080.0003 | 3 | 2 | 4.40037 | 1.763512 | 2.800552 | 5.59e-10 | 11.663 | 1.858e-09
2018-02-24 19:21 | 14488.22262 | 1200.0003 | 3 | 2 | 4.400392 | 1.496294 | 2.85472 | 5.59e-10 | 11.90136 | 1.858e-09
2018-02-24 19:23 | 14608.22342 | 1320.0011 | 3 | 2 | 4.400371 | 1.27737 | 2.900814 | 5.59e-10 | 12.10419 | 1.858e-09
2018-02-24 19:25 | 14728.22262 | 1440.0003 | 3 | 2 | 4.400368 | 1.098265 | 2.9403 | 5.59e-10 | 12.27794 | 1.858e-09
2018-02-24 19:27 | 14848.22262 | 1560.0003 | 3 | 2 | 4.400359 | 0.9500122 | 2.974358 | 5.59e-10 | 12.42781 | 1.858e-09
2018-02-24 19:29 | 14968.22252 | 1680.0002 | 3 | 2 | 4.400353 | 0.8273792 | 3.003918 | 5.59e-10 | 12.55789 | 1.858e-09
2018-02-24 19:31 | 15088.22342 | 1800.0011 | 3 | 2 | 4.400348 | 0.7245808 | 3.029737 | 5.59e-10 | 12.67149 | 1.858e-09
2018-02-24 19:33 | 15208.22342 | 1920.0011 | 3 | 2 | 4.400356 | 0.6388836 | 3.052413 | 5.59e-10 | 12.77128 | 1.858e-09
2018-02-24 19:35 | 15328.22412 | 2040.0018 | 3 | 2 | 4.400349 | 0.5652122 | 3.072438 | 5.59e-10 | 12.8594 | 1.858e-09
2018-02-24 19:37 | 15448.22342 | 2160.0011 | 3 | 2 | 4.40034 | 0.5022888 | 3.090199 | 5.59e-10 | 12.93755 | 1.858e-09
2018-02-24 19:39 | 15568.22412 | 2280.0018 | 3 | 2 | 4.400337 | 0.448143 | 3.106015 | 5.59e-10 | 13.00714 | 1.858e-09
2018-02-24 19:41 | 15688.22332 | 2400.001 | 3 | 2 | 4.400345 | 0.4015579 | 3.120153 | 5.59e-10 | 13.06936 | 1.858e-09
2018-02-24 19:43 | 15808.22262 | 2520.0003 | 3 | 2 | 4.40033 | 0.3599186 | 3.132823 | 5.59e-10 | 13.12511 | 1.858e-09
2018-02-24 19:45 | 15928.22252 | 2640.0002 | 3 | 2 | 4.400329 | 0.3240528 | 3.144212 | 5.59e-10 | 13.17522 | 1.858e-09
2018-02-24 19:47 | 16048.22342 | 2760.0011 | 3 | 2 | 4.400314 | 0.2921257 | 3.154469 | 5.59e-10 | 13.22036 | 1.858e-09
2018-02-24 19:49 | 16168.22332 | 2880.001 | 3 | 2 | 4.400313 | 0.2640972 | 3.163728 | 5.59e-10 | 13.2611 | 1.858e-09
2018-02-24 19:51 | 16288.22252 | 3000.0002 | 3 | 2 | 4.400286 | 0.2384796 | 3.1721 | 5.59e-10 | 13.29794 | 1.858e-09
2018-02-24 19:53 | 16408.22422 | 3120.0019 | 3 | 2 | 4.400292 | 0.2166538 | 3.1796875 | 5.59e-10 | 13.33133 | 1.858e-09
2018-02-24 19:55 | 16528.22252 | 3240.0002 | 3 | 2 | 4.400314 | 0.1970768 | 3.186574 | 5.59e-10 | 13.36163 | 1.858e-09
2018-02-24 19:57 | 16648.22412 | 3360.0018 | 3 | 2 | 4.400286 | 0.1782646 | 3.192827 | 5.59e-10 | 13.38915 | 1.858e-09
2018-02-24 19:59 | 16768.22412 | 3480.0018 | 3 | 2 | 4.40029 | 0.162384 | 3.198514 | 5.59e-10 | 13.41417 | 1.858e-09
2018-02-24 20:01 | 16888.22252 | 3600.0002 | 3 | 2 | 4.400324 | 0.14851 | 3.203691 | 5.59e-10 | 13.43695 | 1.858e-09
2018-02-24 20:03 | 17008.22422 | 3720.0019 | 3 | 2 | 4.400287 | 0.1348171 | 3.208405 | 5.59e-10 | 13.45769 | 1.858e-09
2018-02-24 20:05 | 17128.22252 | 3840.0002 | 3 | 2 | 4.400333 | 0.1239624 | 3.212706 | 5.59e-10 | 13.47662 | 1.858e-09
2018-02-24 20:07 | 17248.22412 | 3960.0018 | 3 | 2 | 4.400312 | 0.1131096 | 3.216634 | 5.59e-10 | 13.4939 | 1.858e-09
2018-02-24 20:09 | 17368.22252 | 4080.0002 | 3 | 2 | 4.400302 | 0.1029606 | 3.220218 | 5.59e-10 | 13.50968 | 1.858e-09
2018-02-24 20:11 | 17488.22412 | 4200.0018 | 3 | 2 | 4.400272 | 0.0937767 | 3.223487 | 5.59e-10 | 13.52406 | 1.858e-09
2018-02-24 20:13 | 17608.22252 | 4320.0002 | 3 | 2 | 4.400288 | 0.08614731 | 3.226487 | 5.59e-10 | 13.53726 | 1.858e-09
2018-02-24 20:14 | 17678.31342 | 4390.0911 | 3 | 2 | 4.400277 | 0.0814991 | 3.228122 | 5.59e-10 | 13.54445 | 1.858e-09
2018-02-24 20:16 | 17798.36 | 120.001 | 4 | 2 | 4.394222 | 0 | 3.228122 | 5.59e-10 | 13.54445 | 1.858e-09
2018-02-24 20:18 | 17918.36 | 240.0009 | 4 | 2 | 4.393584 | 0 | 3.228122 | 5.59e-10 | 13.54445 | 1.858e-09
2018-02-24 20:19 | 17978.36 | 300.0023 | 4 | 2 | 4.393347 | 0 | 3.228122 | 5.59e-10 | 13.54445 | 1.858e-09
2018-02-24 20:21 | 18098.44 | 120.001 | 5 | 2 | 4.151108 | -3.260021 | 3.228122 | 0.1086519 | 13.54445 | 0.4541413
2018-02-24 20:23 | 18218.44 | 240.0011 | 5 | 2 | 4.112498 | -3.26004 | 3.228122 | 0.2173175 | 13.54445 | 0.9031179
2018-02-24 20:25 | 18338.44 | 360.0003 | 5 | 2 | 4.073137 | -3.260014 | 3.228122 | 0.3259743 | 13.54445 | 1.347843
2018-02-24 20:27 | 18458.44 | 480.0002 | 5 | 2 | 4.032784 | -3.260014 | 3.228122 | 0.4346207 | 13.54445 | 1.78819
2018-02-24 20:29 | 18578.44 | 600.0011 | 5 | 2 | 3.992238 | -3.260036 | 3.228122 | 0.5432936 | 13.54445 | 2.22424
2018-02-24 20:31 | 18698.44 | 720.0002 | 5 | 2 | 3.952387 | -3.259984 | 3.228122 | 0.6519501 | 13.54445 | 2.655849
2018-02-24 20:33 | 18818.44 | 840.0018 | 5 | 2 | 3.913721 | -3.260019 | 3.228122 | 0.7606118 | 13.54445 | 3.083207
2018-02-24 20:35 | 18938.44 | 960.0011 | 5 | 2 | 3.876567 | -3.26003 | 3.228122 | 0.8692719 | 13.54445 | 3.506439
2018-02-24 20:37 | 19058.44 | 1080.0011 | 5 | 2 | 3.841019 | -3.26004 | 3.228122 | 0.9779291 | 13.54445 | 3.925709
2018-02-24 20:39 | 19178.44 | 1200.0018 | 5 | 2 | 3.807246 | -3.260014 | 3.228122 | 1.086592 | 13.54445 | 4.341233
2018-02-24 20:41 | 19298.44 | 1320.0002 | 5 | 2 | 3.775244 | -3.260051 | 3.228122 | 1.19525 | 13.54445 | 4.753164
2018-02-24 20:43 | 19418.44 | 1440.0011 | 5 | 2 | 3.745163 | -3.260009 | 3.228122 | 1.303909 | 13.54445 | 5.161729
2018-02-24 20:45 | 19538.44 | 1560.0011 | 5 | 2 | 3.716925 | -3.260011 | 3.228122 | 1.412569 | 13.54445 | 5.567124
2018-02-24 20:47 | 19658.44 | 1680.0002 | 5 | 2 | 3.690503 | -3.260042 | 3.228122 | 1.521222 | 13.54445 | 5.969527
2018-02-24 20:49 | 19778.44 | 1800.0018 | 5 | 2 | 3.665856 | -3.260047 | 3.228122 | 1.629887 | 13.54445 | 6.369199
2018-02-24 20:51 | 19898.44 | 1920.0011 | 5 | 2 | 3.643022 | -3.260057 | 3.228122 | 1.738547 | 13.54445 | 6.766274
2018-02-24 20:53 | 20018.44 | 2040.0002 | 5 | 2 | 3.622029 | -3.260032 | 3.228122 | 1.847205 | 13.54445 | 7.160961
2018-02-24 20:55 | 20138.44 | 2160.0018 | 5 | 2 | 3.602936 | -3.260078 | 3.228122 | 1.95587 | 13.54445 | 7.553493
2018-02-24 20:57 | 20258.44 | 2280.0019 | 5 | 2 | 3.585577 | -3.260038 | 3.228122 | 2.064529 | 13.54445 | 7.944027
2018-02-24 20:59 | 20378.44 | 2400.0014 | 5 | 2 | 3.569739 | -3.260063 | 3.228122 | 2.173187 | 13.54445 | 8.332755
2018-02-24 21:01 | 20498.44 | 2520.0018 | 5 | 2 | 3.554874 | -3.260074 | 3.228122 | 2.281847 | 13.54445 | 8.71983
2018-02-24 21:03 | 20618.44 | 2640.0018 | 5 | 2 | 3.540503 | -3.260068 | 3.228122 | 2.390509 | 13.54445 | 9.105326
2018-02-24 21:05 | 20738.44 | 2760.0002 | 5 | 2 | 3.526011 | -3.260101 | 3.228122 | 2.499157 | 13.54445 | 9.489213
2018-02-24 21:07 | 20858.44 | 2880.0002 | 5 | 2 | 3.510213 | -3.260028 | 3.228122 | 2.60782 | 13.54445 | 9.871519
2018-02-24 21:09 | 20978.44 | 3000.0009 | 5 | 2 | 3.490846 | -3.26007 | 3.228122 | 2.716477 | 13.54445 | 10.25193
2018-02-24 21:11 | 21098.44 | 3120.001 | 5 | 2 | 3.463049 | -3.26007 | 3.228122 | 2.825149 | 13.54445 | 10.62986
2018-02-24 21:13 | 21218.44 | 3240.001 | 5 | 2 | 3.424951 | -3.26008 | 3.228122 | 2.933799 | 13.54445 | 11.00416
2018-02-24 21:15 | 21338.44 | 3360.0017 | 5 | 2 | 3.367084 | -3.260021 | 3.228122 | 3.042484 | 13.54445 | 11.37354
2018-02-24 21:17 | 21458.44 | 3480.001 | 5 | 2 | 3.248864 | -3.26003 | 3.228122 | 3.151148 | 13.54445 | 11.73397
2018-02-24 21:18 | 21542.06 | 3563.616 | 5 | 2 | 2.999975 | -3.260017 | 3.228122 | 3.226859 | 13.54445 | 11.97252
2018-02-24 21:20 | 21662.1 | 119.9998 | 6 | 2 | 3.302798 | 0 | 3.228122 | 3.226859 | 13.54445 | 11.97252
2018-02-24 21:22 | 21782.1 | 240.0006 | 6 | 2 | 3.314639 | 0 | 3.228122 | 3.226859 | 13.54445 | 11.97252
2018-02-24 21:23 | 21842.1 | 300.0037 | 6 | 2 | 3.318251 | 0 | 3.228122 | 3.226859 | 13.54445 | 11.97252
2018-02-24 21:23 | 21842.11 | 0.0024 | 7 | 3 | 3.318299 | 0 | 0 | 0 | 0 | 0
2018-02-24 21:25 | 21962.19 | 120.0002 | 2 | 3 | 3.951818 | 4.890093 | 0.1623176 | 7.1e-10 | 0.6208289 | 2.356e-09
2018-02-24 21:27 | 22082.2 | 240.001 | 2 | 3 | 3.997455 | 4.890095 | 0.325295 | 7.1e-10 | 1.268986 | 2.356e-09
2018-02-24 21:29 | 22202.2 | 360.001 | 2 | 3 | 4.03334 | 4.890081 | 0.4883136 | 7.1e-10 | 1.923679 | 2.356e-09
2018-02-24 21:31 | 22322.2 | 480.0022 | 2 | 3 | 4.06286 | 4.890093 | 0.6513131 | 7.1e-10 | 2.583568 | 2.356e-09
2018-02-24 21:33 | 22442.19 | 600.0002 | 2 | 3 | 4.088583 | 4.890068 | 0.8143039 | 7.1e-10 | 3.247925 | 2.356e-09
2018-02-24 21:35 | 22562.2 | 720.001 | 2 | 3 | 4.111431 | 4.890078 | 0.9772886 | 7.1e-10 | 3.916179 | 2.356e-09
2018-02-24 21:37 | 22682.19 | 840.0002 | 2 | 3 | 4.135333 | 4.89007 | 1.1403 | 7.1e-10 | 4.588303 | 2.356e-09
2018-02-24 21:39 | 22802.19 | 960.0002 | 2 | 3 | 4.161739 | 4.890078 | 1.303289 | 7.1e-10 | 5.264437 | 2.356e-09
2018-02-24 21:41 | 22922.19 | 1080.0002 | 2 | 3 | 4.191007 | 4.890095 | 1.466283 | 7.1e-10 | 5.945113 | 2.356e-09
2018-02-24 21:43 | 23042.19 | 1200.0002 | 2 | 3 | 4.200414 | 4.469213 | 1.62412 | 7.1e-10 | 6.607867 | 2.356e-09
2018-02-24 21:45 | 23162.19 | 1320.0002 | 2 | 3 | 4.200383 | 3.927717 | 1.763974 | 7.1e-10 | 7.195309 | 2.356e-09
2018-02-24 21:47 | 23282.19 | 1440.0002 | 2 | 3 | 4.200388 | 3.418793 | 1.886319 | 7.1e-10 | 7.709205 | 2.356e-09
2018-02-24 21:48 | 23321.63 | 1479.4408 | 2 | 3 | 4.200374 | 3.259983 | 1.922899 | 7.1e-10 | 7.862857 | 2.356e-09
2018-02-24 21:50 | 23441.65 | 120.0003 | 3 | 3 | 4.228731 | 3.259859 | 2.031111 | 1.661e-09 | 8.318804 | 6.233e-09
2018-02-24 21:52 | 23561.65 | 240.0002 | 3 | 3 | 4.261937 | 3.259859 | 2.139765 | 1.661e-09 | 8.78005 | 6.233e-09
2018-02-24 21:54 | 23681.65 | 360.001 | 3 | 3 | 4.297531 | 3.259855 | 2.248419 | 1.661e-09 | 9.24504 | 6.233e-09
2018-02-24 21:56 | 23801.65 | 480.0002 | 3 | 3 | 4.336694 | 3.259823 | 2.357083 | 1.661e-09 | 9.714162 | 6.233e-09
2018-02-24 21:58 | 23921.65 | 600.0002 | 3 | 3 | 4.376335 | 3.259832 | 2.465728 | 1.661e-09 | 10.18746 | 6.233e-09
2018-02-24 22:00 | 24041.65 | 720.0002 | 3 | 3 | 4.400382 | 2.974174 | 2.572263 | 1.661e-09 | 10.65549 | 6.233e-09
2018-02-24 22:02 | 24161.65 | 840.0004 | 3 | 3 | 4.400393 | 2.476301 | 2.662776 | 1.661e-09 | 11.05378 | 6.233e-09
2018-02-24 22:04 | 24281.65 | 960.0013 | 3 | 3 | 4.400390625 | 2.076365 | 2.738415 | 1.661e-09 | 11.38662 | 6.233e-09
2018-02-24 22:06 | 24401.65 | 1080.0004 | 3 | 3 | 4.40039 | 1.750776 | 2.802 | 1.661e-09 | 11.66642 | 6.233e-09
2018-02-24 22:08 | 24521.65 | 1200.0003 | 3 | 3 | 4.400356 | 1.485327 | 2.855766 | 1.661e-09 | 11.90301 | 6.233e-09
2018-02-24 22:10 | 24641.65 | 1320.0003 | 3 | 3 | 4.400347 | 1.269014 | 2.901567 | 1.661e-09 | 12.10455 | 6.233e-09
2018-02-24 22:12 | 24761.65 | 1440.0014 | 3 | 3 | 4.400355 | 1.091551 | 2.940816 | 1.661e-09 | 12.27726 | 6.233e-09
2018-02-24 22:14 | 24881.65 | 1560.0011 | 3 | 3 | 4.400367 | 0.9450016 | 2.974677 | 1.661e-09 | 12.42626 | 6.233e-09
2018-02-24 22:16 | 25001.65 | 1680.0003 | 3 | 3 | 4.400339 | 0.8231049 | 3.004081 | 1.661e-09 | 12.55565 | 6.233e-09
2018-02-24 22:18 | 25121.65 | 1800.0003 | 3 | 3 | 4.400331 | 0.7210579 | 3.029771 | 1.661e-09 | 12.66869 | 6.233e-09
2018-02-24 22:20 | 25241.65 | 1920.0003 | 3 | 3 | 4.400341 | 0.6357746 | 3.052342 | 1.661e-09 | 12.76801 | 6.233e-09
2018-02-24 22:22 | 25361.65 | 2040.0004 | 3 | 3 | 4.400336 | 0.5629349 | 3.072284 | 1.661e-09 | 12.85577 | 6.233e-09
2018-02-24 22:24 | 25481.65 | 2160.0003 | 3 | 3 | 4.400331 | 0.5003643 | 3.089973 | 1.661e-09 | 12.9336 | 6.233e-09
2018-02-24 22:26 | 25601.65 | 2280.0004 | 3 | 3 | 4.400332 | 0.4467525 | 3.105738 | 1.661e-09 | 13.00297 | 6.233e-09
2018-02-24 22:28 | 25721.65 | 2400.0003 | 3 | 3 | 4.400326 | 0.400156 | 3.119823 | 1.661e-09 | 13.06495 | 6.233e-09
2018-02-24 22:30 | 25841.65 | 2520.001 | 3 | 3 | 4.400323 | 0.3587551 | 3.132456 | 1.661e-09 | 13.12054 | 6.233e-09
2018-02-24 22:32 | 25961.65 | 2640.0011 | 3 | 3 | 4.400332 | 0.3234119 | 3.143811 | 1.661e-09 | 13.17051 | 6.233e-09
2018-02-24 22:34 | 26081.65 | 2760.0019 | 3 | 3 | 4.400312 | 0.2912998 | 3.154042 | 1.661e-09 | 13.21553 | 6.233e-09
2018-02-24 22:36 | 26201.65 | 2880.0011 | 3 | 3 | 4.400327 | 0.2637959 | 3.163281 | 1.661e-09 | 13.25618 | 6.233e-09
2018-02-24 22:38 | 26321.65 | 3000.0019 | 3 | 3 | 4.400318 | 0.2388058 | 3.171639 | 1.661e-09 | 13.29296 | 6.233e-09
2018-02-24 22:40 | 26441.65 | 3120.0019 | 3 | 3 | 4.400315 | 0.2162552 | 3.179213 | 1.661e-09 | 13.32629 | 6.233e-09
2018-02-24 22:42 | 26561.65 | 3240.0004 | 3 | 3 | 4.400327 | 0.1966724 | 3.186082 | 1.661e-09 | 13.35651 | 6.233e-09
2018-02-24 22:44 | 26681.65 | 3360.0003 | 3 | 3 | 4.400325 | 0.1789455 | 3.192319 | 1.661e-09 | 13.38396 | 6.233e-09
2018-02-24 22:46 | 26801.65 | 3480.0004 | 3 | 3 | 4.400308 | 0.162365 | 3.197996 | 1.661e-09 | 13.40894 | 6.233e-09
2018-02-24 22:48 | 26921.65 | 3600.0004 | 3 | 3 | 4.400294 | 0.1477299 | 3.203157 | 1.661e-09 | 13.43165 | 6.233e-09
2018-02-24 22:50 | 27041.65 | 3720.0003 | 3 | 3 | 4.400325 | 0.1351395 | 3.207861 | 1.661e-09 | 13.45235 | 6.233e-09
2018-02-24 22:52 | 27161.65 | 3840.0004 | 3 | 3 | 4.40034 | 0.1232014 | 3.212152 | 1.661e-09 | 13.47123 | 6.233e-09
2018-02-24 22:54 | 27281.65 | 3960.0004 | 3 | 3 | 4.400301 | 0.1123104 | 3.216069 | 1.661e-09 | 13.48847 | 6.233e-09
2018-02-24 22:56 | 27401.65 | 4080.0003 | 3 | 3 | 4.400285 | 0.1023388 | 3.219643 | 1.661e-09 | 13.50419 | 6.233e-09
2018-02-24 22:58 | 27521.65 | 4200.0004 | 3 | 3 | 4.400321 | 0.09427643 | 3.222914 | 1.661e-09 | 13.51859 | 6.233e-09
2018-02-24 23:00 | 27641.65 | 4320.0011 | 3 | 3 | 4.400279 | 0.08538437 | 3.225904 | 1.661e-09 | 13.53174 | 6.233e-09
2018-02-24 23:01 | 27716.35 | 4394.7016 | 3 | 3 | 4.400307 | 0.08149719 | 3.227634 | 1.661e-09 | 13.53936 | 6.233e-09
2018-02-24 23:03 | 27836.39296 | 120.0002 | 4 | 3 | 4.394297 | 0 | 3.227634 | 1.661e-09 | 13.53936 | 6.233e-09
2018-02-24 23:05 | 27956.39336 | 240.0006 | 4 | 3 | 4.393653 | 0 | 3.227634 | 1.661e-09 | 13.53936 | 6.233e-09
2018-02-24 23:06 | 28016.39406 | 300.0013 | 4 | 3 | 4.39341 | 0 | 3.227634 | 1.661e-09 | 13.53936 | 6.233e-09
2018-02-24 23:08 | 28136.47 | 120.001 | 5 | 3 | 4.150623 | -3.260084 | 3.227634 | 0.1086561 | 13.53936 | 0.4541144
2018-02-24 23:10 | 28256.47 | 240.0002 | 5 | 3 | 4.111869 | -3.260059 | 3.227634 | 0.2173075 | 13.53936 | 0.9029713
2018-02-24 23:12 | 28376.47 | 360.001 | 5 | 3 | 4.072405 | -3.260072 | 3.227634 | 0.3259623 | 13.53936 | 1.347613
2018-02-24 23:14 | 28496.47 | 480.001 | 5 | 3 | 4.03195 | -3.260065 | 3.227634 | 0.434645 | 13.53936 | 1.78802
2018-02-24 23:16 | 28616.47 | 600.001 | 5 | 3 | 3.991307 | -3.26004 | 3.227634 | 0.5432929 | 13.53936 | 2.223874
2018-02-24 23:18 | 28736.47 | 720.001 | 5 | 3 | 3.951347 | -3.26007 | 3.227634 | 0.651975 | 13.53936 | 2.655479
2018-02-24 23:20 | 28856.47 | 840.001 | 5 | 3 | 3.912644 | -3.260086 | 3.227634 | 0.7606205 | 13.53936 | 3.082659
2018-02-24 23:22 | 28976.47 | 960.001 | 5 | 3 | 3.875446 | -3.260061 | 3.227634 | 0.8692956 | 13.53936 | 3.50583
2018-02-24 23:24 | 29096.47 | 1080.001 | 5 | 3 | 3.839886 | -3.260084 | 3.227634 | 0.9779604 | 13.53936 | 3.925009
2018-02-24 23:26 | 29216.47 | 1200.001 | 5 | 3 | 3.806054 | -3.260061 | 3.227634 | 1.086616 | 13.53936 | 4.340378
2018-02-24 23:28 | 29336.47 | 1320.0001 | 5 | 3 | 3.774056 | -3.260074 | 3.227634 | 1.195276 | 13.53936 | 4.752188
2018-02-24 23:30 | 29456.47 | 1440.001 | 5 | 3 | 3.74392 | -3.260019 | 3.227634 | 1.303963 | 13.53936 | 5.160725
2018-02-24 23:32 | 29576.47 | 1560.0002 | 5 | 3 | 3.715657 | -3.260044 | 3.227634 | 1.412619 | 13.53936 | 5.565971
2018-02-24 23:34 | 29696.47 | 1680.0001 | 5 | 3 | 3.689267 | -3.260072 | 3.227634 | 1.521272 | 13.53936 | 5.968236
2018-02-24 23:36 | 29816.47 | 1800.001 | 5 | 3 | 3.664648 | -3.260074 | 3.227634 | 1.629951 | 13.53936 | 6.367829
2018-02-24 23:38 | 29936.47 | 1920.001 | 5 | 3 | 3.641783 | -3.260103 | 3.227634 | 1.738611 | 13.53936 | 6.76477
2018-02-24 23:40 | 30056.47 | 2040.0002 | 5 | 3 | 3.620784 | -3.260049 | 3.227634 | 1.847269 | 13.53936 | 7.159323
2018-02-24 23:42 | 30176.47 | 2160.0002 | 5 | 3 | 3.60172 | -3.260082 | 3.227634 | 1.955931 | 13.53936 | 7.551712
2018-02-24 23:44 | 30296.47 | 2280.001 | 5 | 3 | 3.584377 | -3.260032 | 3.227634 | 2.0646 | 13.53936 | 7.942147
2018-02-24 23:46 | 30416.47 | 2400.0002 | 5 | 3 | 3.568522 | -3.260057 | 3.227634 | 2.173273 | 13.53936 | 8.3308
2018-02-24 23:48 | 30536.47 | 2520.001 | 5 | 3 | 3.553678 | -3.260089 | 3.227634 | 2.281931 | 13.53936 | 8.717738
2018-02-24 23:50 | 30656.48 | 2640.0012 | 5 | 3 | 3.539242 | -3.260044 | 3.227634 | 2.390607 | 13.53936 | 9.103148
2018-02-24 23:52 | 30776.47 | 2760.0011 | 5 | 3 | 3.5247 | -3.260032 | 3.227634 | 2.499254 | 13.53936 | 9.486893
2018-02-24 23:54 | 30896.47 | 2880.0011 | 5 | 3 | 3.508858 | -3.260026 | 3.227634 | 2.607923 | 13.53936 | 9.869075
2018-02-24 23:56 | 31016.47 | 3000.0011 | 5 | 3 | 3.489403 | -3.260036 | 3.227634 | 2.71659 | 13.53936 | 10.24937
2018-02-24 23:58 | 31136.47 | 3120.0011 | 5 | 3 | 3.461641 | -3.260021 | 3.227634 | 2.825242 | 13.53936 | 10.62708
2018-02-25 | 31256.47 | 3240.0011 | 5 | 3 | 3.423293 | -3.260091 | 3.227634 | 2.933913 | 13.53936 | 11.00129
2018-02-25 00:02 | 31376.47 | 3360.0003 | 5 | 3 | 3.364657 | -3.26008 | 3.227634 | 3.042578 | 13.53936 | 11.37038
2018-02-25 00:04 | 31496.48 | 3480.0012 | 5 | 3 | 3.244454 | -3.260053 | 3.227634 | 3.151236 | 13.53936 | 11.73044
2018-02-25 00:05 | 31578.42 | 3561.9433 | 5 | 3 | 2.999997 | -3.260061 | 3.227634 | 3.225443 | 13.53936 | 11.96402
2018-02-25 00:07 | 31698.46086 | 120.0008 | 6 | 3 | 3.306454 | 0 | 3.227634 | 3.225451 | 13.53936 | 11.96404
2018-02-25 00:09 | 31818.46076 | 240.0007 | 6 | 3 | 3.318196 | 0 | 3.227634 | 3.225451 | 13.53936 | 11.96404
2018-02-25 00:10 | 31878.46226 | 300.0022 | 6 | 3 | 3.321815 | 0 | 3.227634 | 3.225451 | 13.53936 | 11.96404
2018-02-25 00:10 | 31878.47378 | 0.0024 | 7 | 4 | 3.321924 | 0 | 0 | 0 | 0 | 0
2018-02-25 00:12 | 31998.55 | 120.0002 | 2 | 4 | 3.954014 | 4.890068 | 0.1623024 | 0 | 0.6212608 | 0
2018-02-25 00:14 | 32118.55 | 240.0001 | 2 | 4 | 3.999053 | 4.890106 | 0.3252926 | 0 | 1.269752 | 0
2018-02-25 00:16 | 32238.55 | 360.0013 | 2 | 4 | 4.034819 | 4.890074 | 0.4882937 | 0 | 1.924629 | 0
2018-02-25 00:18 | 32358.55 | 480.0018 | 2 | 4 | 4.064139 | 4.890051 | 0.6512684 | 0 | 2.584646 | 0
2018-02-25 00:20 | 32478.55 | 600.0009 | 2 | 4 | 4.089793 | 4.89002 | 0.8142632 | 0 | 3.249218 | 0
2018-02-25 00:22 | 32598.55 | 720.0009 | 2 | 4 | 4.112564 | 4.890003 | 0.9772456 | 0 | 3.917652 | 0
2018-02-25 00:24 | 32718.55 | 840.0009 | 2 | 4 | 4.136339 | 4.890011 | 1.140259 | 0 | 4.589962 | 0
2018-02-25 00:26 | 32838.55 | 960.0009 | 2 | 4 | 4.162728 | 4.890005 | 1.303238 | 0 | 5.266214 | 0
2018-02-25 00:28 | 32958.55 | 1080.0009 | 2 | 4 | 4.192056 | 4.890041 | 1.466209 | 0 | 5.946957 | 0
2018-02-25 00:30 | 33078.55 | 1200.0002 | 2 | 4 | 4.200411 | 4.452581 | 1.623602 | 0 | 6.607891 | 0
2018-02-25 00:32 | 33198.55 | 1320.0003 | 2 | 4 | 4.200394 | 3.915285 | 1.762985 | 0 | 7.193357 | 0
2018-02-25 00:34 | 33318.55 | 1440.0003 | 2 | 4 | 4.200398 | 3.408461 | 1.884933 | 0 | 7.705585 | 0
2018-02-25 00:35 | 33355.57 | 1477.0168 | 2 | 4 | 4.200397 | 3.259989 | 1.919207 | 0 | 7.84955 | 0
2018-02-25 00:37 | 33475.58284 | 120.0018 | 3 | 4 | 4.228752 | 3.259838 | 2.027416 | 7.53e-10 | 8.305485 | 3.072e-09
2018-02-25 00:39 | 33595.58274 | 240.0017 | 3 | 4 | 4.26192 | 3.259876 | 2.136066 | 7.53e-10 | 8.766718 | 3.072e-09
2018-02-25 00:41 | 33715.58114 | 360.0001 | 3 | 4 | 4.297506 | 3.259832 | 2.244715 | 7.53e-10 | 9.231685 | 3.072e-09
2018-02-25 00:43 | 33835.58114 | 480.0001 | 3 | 4 | 4.335258 | 3.259848 | 2.353367 | 7.53e-10 | 9.70065 | 3.072e-09
2018-02-25 00:45 | 33955.58124 | 600.0002 | 3 | 4 | 4.37487 | 3.259895 | 2.462023 | 7.53e-10 | 10.17384 | 3.072e-09
2018-02-25 00:47 | 34075.58134 | 720.0003 | 3 | 4 | 4.4004 | 2.995596 | 2.568904 | 7.53e-10 | 10.64329 | 3.072e-09
2018-02-25 00:49 | 34195.58144 | 840.0004 | 3 | 4 | 4.400403 | 2.491608 | 2.659995 | 7.53e-10 | 11.04413 | 3.072e-09
2018-02-25 00:51 | 34315.58214 | 960.0011 | 3 | 4 | 4.400383 | 2.086535 | 2.736053 | 7.53e-10 | 11.37881 | 3.072e-09
2018-02-25 00:53 | 34435.58284 | 1080.0018 | 3 | 4 | 4.400375 | 1.758331 | 2.799938 | 7.53e-10 | 11.65993 | 3.072e-09
2018-02-25 00:55 | 34555.58204 | 1200.001 | 3 | 4 | 4.400375 | 1.490582 | 2.853931 | 7.53e-10 | 11.89752 | 3.072e-09
2018-02-25 00:57 | 34675.58134 | 1320.0003 | 3 | 4 | 4.400369 | 1.272823 | 2.899862 | 7.53e-10 | 12.09963 | 3.072e-09
2018-02-25 00:59 | 34795.58204 | 1440.001 | 3 | 4 | 4.400354 | 1.093567 | 2.939202 | 7.53e-10 | 12.27274 | 3.072e-09
2018-02-25 01:01 | 34915.58124 | 1560.0002 | 3 | 4 | 4.400358 | 0.9463673 | 2.973122 | 7.53e-10 | 12.422 | 3.072e-09
2018-02-25 01:03 | 35035.58294 | 1680.0019 | 3 | 4 | 4.400367 | 0.8242645 | 3.002559 | 7.53e-10 | 12.55153 | 3.072e-09
2018-02-25 01:05 | 35155.58134 | 1800.0003 | 3 | 4 | 4.400325 | 0.7213936 | 3.028268 | 7.53e-10 | 12.66466 | 3.072e-09
2018-02-25 01:07 | 35275.58204 | 1920.001 | 3 | 4 | 4.40035 | 0.6360836 | 3.050853 | 7.53e-10 | 12.76404 | 3.072e-09
2018-02-25 01:09 | 35395.58244 | 2040.0014 | 3 | 4 | 4.400354 | 0.5630684 | 3.070795 | 7.53e-10 | 12.8518 | 3.072e-09
2018-02-25 01:11 | 35515.58204 | 2160.001 | 3 | 4 | 4.400336 | 0.5002842 | 3.088479 | 7.53e-10 | 12.92961 | 3.072e-09
2018-02-25 01:13 | 35635.58124 | 2280.0002 | 3 | 4 | 4.400322 | 0.4460869 | 3.104231 | 7.53e-10 | 12.99893 | 3.072e-09
2018-02-25 01:15 | 35755.58134 | 2400.0003 | 3 | 4 | 4.400337 | 0.3996029 | 3.118305 | 7.53e-10 | 13.06086 | 3.072e-09
2018-02-25 01:17 | 35875.58214 | 2520.0011 | 3 | 4 | 4.400322 | 0.3584042 | 3.130916 | 7.53e-10 | 13.11635 | 3.072e-09
2018-02-25 01:19 | 35995.58214 | 2640.0011 | 3 | 4 | 4.400349 | 0.3228817 | 3.142248 | 7.53e-10 | 13.16621 | 3.072e-09
2018-02-25 01:21 | 36115.58204 | 2760.001 | 3 | 4 | 4.400319 | 0.2907887 | 3.152453 | 7.53e-10 | 13.21112 | 3.072e-09
2018-02-25 01:23 | 36235.58294 | 2880.0019 | 3 | 4 | 4.400326 | 0.2626934 | 3.161666 | 7.53e-10 | 13.25166 | 3.072e-09
2018-02-25 01:25 | 36355.58134 | 3000.0003 | 3 | 4 | 4.400299 | 0.2372379 | 3.169994 | 7.53e-10 | 13.2883 | 3.072e-09
2018-02-25 01:27 | 36475.58134 | 3120.0003 | 3 | 4 | 4.400274 | 0.2147293 | 3.177535 | 7.53e-10 | 13.32149 | 3.072e-09
2018-02-25 01:29 | 36595.58124 | 3240.0002 | 3 | 4 | 4.400283 | 0.194828 | 3.184376 | 7.53e-10 | 13.35159 | 3.072e-09
2018-02-25 01:31 | 36715.58374 | 3360.0027 | 3 | 4 | 4.400261 | 0.1770954 | 3.190584 | 7.53e-10 | 13.3789 | 3.072e-09
2018-02-25 01:33 | 36835.58294 | 3480.0019 | 3 | 4 | 4.400327 | 0.1619625 | 3.19623 | 7.53e-10 | 13.40375 | 3.072e-09
2018-02-25 01:35 | 36955.58204 | 3600.001 | 3 | 4 | 4.40031 | 0.1472816 | 3.201367 | 7.53e-10 | 13.42636 | 3.072e-09
2018-02-25 01:37 | 37075.58204 | 3720.001 | 3 | 4 | 4.400306 | 0.1344051 | 3.206056 | 7.53e-10 | 13.44699 | 3.072e-09
2018-02-25 01:39 | 37195.58124 | 3840.0002 | 3 | 4 | 4.400325 | 0.1229782 | 3.210333 | 7.53e-10 | 13.46581 | 3.072e-09
2018-02-25 01:41 | 37315.58214 | 3960.0011 | 3 | 4 | 4.400291 | 0.1119022 | 3.214235 | 7.53e-10 | 13.48298 | 3.072e-09
2018-02-25 01:43 | 37435.58204 | 4080.001 | 3 | 4 | 4.400293 | 0.1024895 | 3.2178 | 7.53e-10 | 13.49866 | 3.072e-09
2018-02-25 01:45 | 37555.58204 | 4200.001 | 3 | 4 | 4.400302 | 0.09378433 | 3.221066 | 7.53e-10 | 13.51303 | 3.072e-09
2018-02-25 01:47 | 37675.58204 | 4320.001 | 3 | 4 | 4.400308 | 0.08575249 | 3.224051 | 7.53e-10 | 13.52617 | 3.072e-09
2018-02-25 01:48 | 37738.57784 | 4382.9968 | 3 | 4 | 4.400278 | 0.08149338 | 3.225518 | 7.53e-10 | 13.53263 | 3.072e-09
2018-02-25 01:50 | 37858.62 | 120.0017 | 4 | 4 | 4.394237 | 0 | 3.225518 | 7.53e-10 | 13.53263 | 3.072e-09
2018-02-25 01:52 | 37978.62 | 240.0009 | 4 | 4 | 4.393607 | 0 | 3.225518 | 7.53e-10 | 13.53263 | 3.072e-09
2018-02-25 01:53 | 38038.63 | 300.0023 | 4 | 4 | 4.393368 | 0 | 3.225518 | 7.53e-10 | 13.53263 | 3.072e-09
2018-02-25 01:55 | 38158.7 | 120.0009 | 5 | 4 | 4.151078 | -3.260082 | 3.225518 | 0.1086578 | 13.53263 | 0.4541632
2018-02-25 01:57 | 38278.7 | 240.0001 | 5 | 4 | 4.112394 | -3.26003 | 3.225518 | 0.2173176 | 13.53263 | 0.9031101
2018-02-25 01:59 | 38398.7 | 360.0001 | 5 | 4 | 4.072948 | -3.260049 | 3.225518 | 0.3259687 | 13.53263 | 1.347796
2018-02-25 02:01 | 38518.7 | 480.0009 | 5 | 4 | 4.032497 | -3.260078 | 3.225518 | 0.4346322 | 13.53263 | 1.788185
2018-02-25 02:03 | 38638.7 | 600.0009 | 5 | 4 | 3.991865 | -3.260089 | 3.225518 | 0.5433084 | 13.53263 | 2.22421
2018-02-25 02:05 | 38758.7 | 720.0001 | 5 | 4 | 3.951921 | -3.26004 | 3.225518 | 0.6519613 | 13.53263 | 2.655759
2018-02-25 02:07 | 38878.7 | 840.0001 | 5 | 4 | 3.913212 | -3.260053 | 3.225518 | 0.7606227 | 13.53263 | 3.083065
2018-02-25 02:09 | 38998.7 | 960.0002 | 5 | 4 | 3.876055 | -3.26004 | 3.225518 | 0.8692945 | 13.53263 | 3.506289
2018-02-25 02:11 | 39118.7 | 1080.001 | 5 | 4 | 3.840516 | -3.26008 | 3.225518 | 0.9779614 | 13.53263 | 3.925541
2018-02-25 02:13 | 39238.7 | 1200.0001 | 5 | 4 | 3.80668 | -3.260065 | 3.225518 | 1.086615 | 13.53263 | 4.340973
2018-02-25 02:15 | 39358.7 | 1320.0002 | 5 | 4 | 3.774705 | -3.260053 | 3.225518 | 1.195297 | 13.53263 | 4.752935
2018-02-25 02:17 | 39478.7 | 1440.0001 | 5 | 4 | 3.744615 | -3.260007 | 3.225518 | 1.303949 | 13.53263 | 5.161415
2018-02-25 02:19 | 39598.7 | 1560.0001 | 5 | 4 | 3.716351 | -3.260026 | 3.225518 | 1.412631 | 13.53263 | 5.566833
2018-02-25 02:21 | 39718.7 | 1680.0001 | 5 | 4 | 3.689916 | -3.260042 | 3.225518 | 1.521288 | 13.53263 | 5.969188
2018-02-25 02:23 | 39838.7 | 1800.0009 | 5 | 4 | 3.665305 | -3.260063 | 3.225518 | 1.62996 | 13.53263 | 6.368824
2018-02-25 02:25 | 39958.7 | 1920.0001 | 5 | 4 | 3.642479 | -3.260089 | 3.225518 | 1.738624 | 13.53263 | 6.765856
2018-02-25 02:27 | 40078.7 | 2040.0009 | 5 | 4 | 3.621496 | -3.260026 | 3.225518 | 1.847289 | 13.53263 | 7.160506
2018-02-25 02:29 | 40198.7 | 2160.0009 | 5 | 4 | 3.602397 | -3.26003 | 3.225518 | 1.955959 | 13.53263 | 7.553002
2018-02-25 02:31 | 40318.7 | 2280.0001 | 5 | 4 | 3.585064 | -3.260065 | 3.225518 | 2.06461 | 13.53263 | 7.943447
2018-02-25 02:33 | 40438.7 | 2400.0009 | 5 | 4 | 3.569246 | -3.260042 | 3.225518 | 2.173281 | 13.53263 | 8.332169
2018-02-25 02:35 | 40558.7 | 2520.0001 | 5 | 4 | 3.554393 | -3.260072 | 3.225518 | 2.281937 | 13.53263 | 8.719177
2018-02-25 02:37 | 40678.7 | 2640.0001 | 5 | 4 | 3.539965 | -3.260074 | 3.225518 | 2.390605 | 13.53263 | 9.104641
2018-02-25 02:39 | 40798.7 | 2760.001 | 5 | 4 | 3.525367 | -3.260051 | 3.225518 | 2.499273 | 13.53263 | 9.488531
2018-02-25 02:41 | 40918.7 | 2880.0009 | 5 | 4 | 3.509485 | -3.26004 | 3.225518 | 2.607934 | 13.53263 | 9.870757
2018-02-25 02:43 | 41038.7 | 3000.0001 | 5 | 4 | 3.490034 | -3.260032 | 3.225518 | 2.716603 | 13.53263 | 10.25112
2018-02-25 02:45 | 41158.7 | 3120.0001 | 5 | 4 | 3.462195 | -3.260044 | 3.225518 | 2.825267 | 13.53263 | 10.62895
2018-02-25 02:47 | 41278.7 | 3240.0001 | 5 | 4 | 3.423697 | -3.26004 | 3.225518 | 2.933935 | 13.53263 | 11.00319
2018-02-25 02:49 | 41398.7 | 3360.0001 | 5 | 4 | 3.364942 | -3.259998 | 3.225518 | 3.0426 | 13.53263 | 11.37232
2018-02-25 02:51 | 41518.7 | 3480.0009 | 5 | 4 | 3.24445 | -3.260068 | 3.225518 | 3.15127 | 13.53263 | 11.73244
2018-02-25 02:52 | 41600.2 | 3561.5007 | 5 | 4 | 2.999988 | -3.260036 | 3.225518 | 3.22507 | 13.53263 | 11.96473
2018-02-25 02:54 | 41720.24566 | 120 | 6 | 4 | 3.304174 | 0 | 3.225518 | 3.22507 | 13.53263 | 11.96473
2018-02-25 02:56 | 41840.24646 | 240.0008 | 6 | 4 | 3.315874 | 0 | 3.225518 | 3.22507 | 13.53263 | 11.96473
2018-02-25 02:57 | 41900.24626 | 300.0006 | 6 | 4 | 3.319526 | 0 | 3.225518 | 3.22507 | 13.53263 | 11.96473
2018-02-25 02:57 | 41900.26 | 0.0024 | 7 | 5 | 3.319592 | 0 | 0 | 0 | 0 | 0
2018-02-25 02:59 | 42020.34 | 120.001 | 2 | 5 | 3.953219 | 4.890038 | 0.1623125 | 0 | 0.6210902 | 0
2018-02-25 03:01 | 42140.34 | 240.0002 | 2 | 5 | 3.998358 | 4.890062 | 0.3252998 | 0 | 1.269459 | 0
2018-02-25 03:03 | 42260.34 | 360.0011 | 2 | 5 | 4.033998 | 4.890097 | 0.4882782 | 0 | 1.924119 | 0
2018-02-25 03:05 | 42380.34 | 480.001 | 2 | 5 | 4.06334 | 4.890057 | 0.6512642 | 0 | 2.584048 | 0
2018-02-25 03:07 | 42500.34 | 600.0011 | 2 | 5 | 4.089 | 4.890074 | 0.8142902 | 0 | 3.248621 | 0
2018-02-25 03:09 | 42620.34 | 720.0003 | 2 | 5 | 4.111787 | 4.89003 | 0.977284 | 0 | 3.916974 | 0
2018-02-25 03:11 | 42740.34 | 840.0002 | 2 | 5 | 4.135648 | 4.890064 | 1.140249 | 0 | 4.588962 | 0
2018-02-25 03:13 | 42860.34 | 960.001 | 2 | 5 | 4.162112 | 4.890018 | 1.303245 | 0 | 5.265176 | 0
2018-02-25 03:15 | 42980.34 | 1080.0003 | 2 | 5 | 4.191451 | 4.890009 | 1.466272 | 0 | 5.946059 | 0
2018-02-25 03:17 | 43100.34 | 1200.0003 | 2 | 5 | 4.200396 | 4.459436 | 1.623847 | 0 | 6.607729 | 0
2018-02-25 03:19 | 43220.34 | 1320.0011 | 2 | 5 | 4.200385 | 3.919977 | 1.763445 | 0 | 7.194095 | 0
2018-02-25 03:21 | 43340.34 | 1440.0011 | 2 | 5 | 4.200397 | 3.409786 | 1.885479 | 0 | 7.70669 | 0
2018-02-25 03:22 | 43377.37 | 1477.0385 | 2 | 5 | 4.200383 | 3.259998 | 1.919795 | 0 | 7.85083 | 0
2018-02-25 03:24 | 43497.39 | 120.0014 | 3 | 5 | 4.228827 | 3.259989 | 2.027995 | 0 | 8.306731 | 0
2018-02-25 03:26 | 43617.39 | 240.0003 | 3 | 5 | 4.262064 | 3.259851 | 2.136647 | 0 | 8.767984 | 0
2018-02-25 03:28 | 43737.39 | 360.001 | 3 | 5 | 4.297663 | 3.259855 | 2.245284 | 0 | 9.232912 | 0
2018-02-25 03:30 | 43857.39 | 480.0011 | 3 | 5 | 4.335458 | 3.259878 | 2.353961 | 0 | 9.702002 | 0
2018-02-25 03:32 | 43977.39 | 600.0011 | 3 | 5 | 4.375118 | 3.259857 | 2.462617 | 0 | 10.17522 | 0
2018-02-25 03:34 | 44097.39 | 720.0011 | 3 | 5 | 4.400398 | 2.991238 | 2.569411 | 0 | 10.6443 | 0
2018-02-25 03:36 | 44217.39 | 840.0003 | 3 | 5 | 4.400399 | 2.487099 | 2.660383 | 0 | 11.04461 | 0
2018-02-25 03:38 | 44337.39 | 960.0012 | 3 | 5 | 4.400379 | 2.082455 | 2.73631 | 0 | 11.37872 | 0
2018-02-25 03:40 | 44457.39 | 1080.0003 | 3 | 5 | 4.40039 | 1.754299 | 2.800056 | 0 | 11.65923 | 0
2018-02-25 03:42 | 44577.39 | 1200.0012 | 3 | 5 | 4.400359 | 1.486992 | 2.853921 | 0 | 11.89625 | 0
2018-02-25 03:44 | 44697.39 | 1320.0004 | 3 | 5 | 4.40036 | 1.269518 | 2.899739 | 0 | 12.09787 | 0
2018-02-25 03:46 | 44817.39 | 1440.0004 | 3 | 5 | 4.400338 | 1.090525 | 2.938979 | 0 | 12.27054 | 0
2018-02-25 03:48 | 44937.39 | 1560.0004 | 3 | 5 | 4.40038 | 0.9445419 | 2.972812 | 0 | 12.41942 | 0
2018-02-25 03:50 | 45057.39 | 1680.0012 | 3 | 5 | 4.400336 | 0.8212395 | 3.002177 | 0 | 12.54863 | 0
2018-02-25 03:52 | 45177.39 | 1800.0011 | 3 | 5 | 4.400341 | 0.7198467 | 3.027819 | 0 | 12.66147 | 0
2018-02-25 03:54 | 45297.39 | 1920.0003 | 3 | 5 | 4.400348 | 0.6344051 | 3.050347 | 0 | 12.7606 | 0
2018-02-25 03:56 | 45417.39 | 2040.0004 | 3 | 5 | 4.400338 | 0.5610943 | 3.070232 | 0 | 12.8481 | 0
2018-02-25 03:58 | 45537.39 | 2160.0012 | 3 | 5 | 4.400353 | 0.4992142 | 3.087873 | 0 | 12.92572 | 0
2018-02-25 04:00 | 45657.39 | 2280.0003 | 3 | 5 | 4.400319 | 0.4447308 | 3.103581 | 0 | 12.99485 | 0
2018-02-25 04:02 | 45777.39 | 2400.0011 | 3 | 5 | 4.400336 | 0.3984489 | 3.117622 | 0 | 13.05663 | 0
2018-02-25 04:04 | 45897.39 | 2520.0004 | 3 | 5 | 4.400352 | 0.3584251 | 3.13021 | 0 | 13.11202 | 0
2018-02-25 04:06 | 46017.39 | 2640.0011 | 3 | 5 | 4.400357 | 0.3226795 | 3.141522 | 0 | 13.1618 | 0
2018-02-25 04:08 | 46137.39 | 2760.0011 | 3 | 5 | 4.400306 | 0.2902069 | 3.15172 | 0 | 13.20667 | 0
2018-02-25 04:10 | 46257.39 | 2880.0013 | 3 | 5 | 4.400313 | 0.2623501 | 3.160917 | 0 | 13.24714 | 0
2018-02-25 04:12 | 46377.39 | 3000.0028 | 3 | 5 | 4.400296 | 0.2372665 | 3.169237 | 0 | 13.28376 | 0
2018-02-25 04:14 | 46497.39 | 3120.0004 | 3 | 5 | 4.400292 | 0.2147694 | 3.176775 | 0 | 13.31693 | 0
2018-02-25 04:16 | 46617.39 | 3240.0004 | 3 | 5 | 4.400308 | 0.195528 | 3.183613 | 0 | 13.34701 | 0
2018-02-25 04:18 | 46737.39 | 3360.0011 | 3 | 5 | 4.400314 | 0.1775017 | 3.189826 | 0 | 13.37435 | 0
2018-02-25 04:20 | 46857.39 | 3480.0013 | 3 | 5 | 4.400316 | 0.1617928 | 3.195471 | 0 | 13.39919 | 0
2018-02-25 04:22 | 46977.39 | 3600.0011 | 3 | 5 | 4.400298 | 0.1468945 | 3.200604 | 0 | 13.42178 | 0
2018-02-25 04:24 | 47097.39 | 3720.0003 | 3 | 5 | 4.400312 | 0.134264 | 3.205289 | 0 | 13.44239 | 0
2018-02-25 04:26 | 47217.39 | 3840.0005 | 3 | 5 | 4.400323 | 0.1225739 | 3.209557 | 0 | 13.46117 | 0
2018-02-25 04:28 | 47337.39 | 3960.0004 | 3 | 5 | 4.400272 | 0.1111794 | 3.213453 | 0 | 13.47832 | 0
2018-02-25 04:30 | 47457.39 | 4080.0003 | 3 | 5 | 4.40029 | 0.1019459 | 3.217013 | 0 | 13.49399 | 0
2018-02-25 04:32 | 47577.39 | 4200.0004 | 3 | 5 | 4.400292 | 0.0934639 | 3.220266 | 0 | 13.5083 | 0
2018-02-25 04:34 | 47697.39 | 4320.0013 | 3 | 5 | 4.400274 | 0.0850029 | 3.223244 | 0 | 13.5214 | 0
2018-02-25 04:35 | 47768.13 | 4390.7481 | 3 | 5 | 4.400305 | 0.0814991 | 3.22488 | 0 | 13.5286 | 0
2018-02-25 04:37 | 47888.18 | 120.0015 | 4 | 5 | 4.394262 | 0 | 3.22488 | 0 | 13.5286 | 0
2018-02-25 04:39 | 48008.18 | 239.9999 | 4 | 5 | 4.393636 | 0 | 3.22488 | 0 | 13.5286 | 0
2018-02-25 04:40 | 48068.18 | 300.0028 | 4 | 5 | 4.393403 | 0 | 3.22488 | 0 | 13.5286 | 0
2018-02-25 04:42 | 48188.26054 | 120.001 | 5 | 5 | 4.150134 | -3.260072 | 3.22488 | 0.1086626 | 13.5286 | 0.4540928
2018-02-25 04:44 | 48308.26054 | 240.001 | 5 | 5 | 4.111411 | -3.26008 | 3.22488 | 0.2173214 | 13.5286 | 0.9029288
2018-02-25 04:46 | 48428.26054 | 360.001 | 5 | 5 | 4.071931 | -3.260053 | 3.22488 | 0.325981 | 13.5286 | 1.347539
2018-02-25 04:48 | 48548.26084 | 480.0013 | 5 | 5 | 4.031444 | -3.260049 | 3.22488 | 0.4346437 | 13.5286 | 1.787811
2018-02-25 04:50 | 48668.26054 | 600.001 | 5 | 5 | 3.990851 | -3.26007 | 3.22488 | 0.5433154 | 13.5286 | 2.223707
2018-02-25 04:52 | 48788.25974 | 720.0002 | 5 | 5 | 3.950923 | -3.260084 | 3.22488 | 0.6519746 | 13.5286 | 2.655172
2018-02-25 04:54 | 48908.26054 | 840.001 | 5 | 5 | 3.91224 | -3.260065 | 3.22488 | 0.7606325 | 13.5286 | 3.082357
2018-02-25 04:56 | 49028.26054 | 960.001 | 5 | 5 | 3.875128 | -3.260074 | 3.22488 | 0.8693023 | 13.5286 | 3.505468
2018-02-25 04:58 | 49148.26054 | 1080.001 | 5 | 5 | 3.839638 | -3.260061 | 3.22488 | 0.9779626 | 13.5286 | 3.924597
2018-02-25 05:00 | 49268.26054 | 1200.001 | 5 | 5 | 3.805859 | -3.260101 | 3.22488 | 1.086632 | 13.5286 | 4.339999
2018-02-25 05:02 | 49388.26054 | 1320.001 | 5 | 5 | 3.773849 | -3.260011 | 3.22488 | 1.195307 | 13.5286 | 4.751842
2018-02-25 05:04 | 49508.26054 | 1440.001 | 5 | 5 | 3.743722 | -3.260055 | 3.22488 | 1.303959 | 13.5286 | 5.160225
2018-02-25 05:06 | 49628.26054 | 1560.001 | 5 | 5 | 3.715493 | -3.260095 | 3.22488 | 1.412634 | 13.5286 | 5.565524
2018-02-25 05:08 | 49748.26054 | 1680.001 | 5 | 5 | 3.689121 | -3.260068 | 3.22488 | 1.521293 | 13.5286 | 5.967794
2018-02-25 05:10 | 49868.25974 | 1800.0002 | 5 | 5 | 3.66447 | -3.260074 | 3.22488 | 1.629968 | 13.5286 | 6.367354
2018-02-25 05:12 | 49988.26054 | 1920.001 | 5 | 5 | 3.641624 | -3.260072 | 3.22488 | 1.738627 | 13.5286 | 6.764275
2018-02-25 05:14 | 50108.25974 | 2040.0002 | 5 | 5 | 3.620634 | -3.26003 | 3.22488 | 1.847294 | 13.5286 | 7.158841
2018-02-25 05:16 | 50228.25974 | 2160.0002 | 5 | 5 | 3.601602 | -3.260061 | 3.22488 | 1.955963 | 13.5286 | 7.55124
2018-02-25 05:18 | 50348.26054 | 2280.001 | 5 | 5 | 3.584314 | -3.26003 | 3.22488 | 2.064623 | 13.5286 | 7.941637
2018-02-25 05:20 | 50468.25964 | 2400.0001 | 5 | 5 | 3.56848 | -3.260059 | 3.22488 | 2.173278 | 13.5286 | 8.330217
2018-02-25 05:22 | 50588.26054 | 2520.001 | 5 | 5 | 3.553603 | -3.260038 | 3.22488 | 2.28196 | 13.5286 | 8.717232
2018-02-25 05:24 | 50708.25964 | 2640.0001 | 5 | 5 | 3.539151 | -3.260053 | 3.22488 | 2.390619 | 13.5286 | 9.102577
2018-02-25 05:26 | 50828.26054 | 2760.001 | 5 | 5 | 3.524583 | -3.259986 | 3.22488 | 2.499287 | 13.5286 | 9.486384
2018-02-25 05:28 | 50948.26054 | 2880.001 | 5 | 5 | 3.508754 | -3.260047 | 3.22488 | 2.607949 | 13.5286 | 9.86853
2018-02-25 05:30 | 51068.26054 | 3000.001 | 5 | 5 | 3.489283 | -3.260089 | 3.22488 | 2.716623 | 13.5286 | 10.24884
2018-02-25 05:32 | 51188.26054 | 3120.001 | 5 | 5 | 3.461391 | -3.26004 | 3.22488 | 2.825289 | 13.5286 | 10.62658
2018-02-25 05:34 | 51308.25964 | 3240.0001 | 5 | 5 | 3.422837 | -3.260055 | 3.22488 | 2.933953 | 13.5286 | 11.00072
2018-02-25 05:36 | 51428.26054 | 3360.001 | 5 | 5 | 3.363666 | -3.260049 | 3.22488 | 3.042614 | 13.5286 | 11.36973
2018-02-25 05:38 | 51548.25964 | 3480.0001 | 5 | 5 | 3.241575 | -3.260078 | 3.22488 | 3.151269 | 13.5286 | 11.72959
2018-02-25 05:40 | 51628.36114 | 3560.1016 | 5 | 5 | 2.99999 | -3.260024 | 3.22488 | 3.223812 | 13.5286 | 11.95777
2018-02-25 05:42 | 51748.41 | 120.0008 | 6 | 5 | 3.305578 | 0 | 3.22488 | 3.223825 | 13.5286 | 11.95781
2018-02-25 05:44 | 51868.41 | 240.0008 | 6 | 5 | 3.317286 | 0 | 3.22488 | 3.223825 | 13.5286 | 11.95781
2018-02-25 05:45 | 51928.41 | 300.0022 | 6 | 5 | 3.32094 | 0 | 3.22488 | 3.223825 | 13.5286 | 11.95781
2018-02-25 05:45 | 51928.41426 | 0.0024 | 7 | 6 | 3.320945 | 0 | 0 | 0 | 0 | 0
2018-02-25 05:47 | 52048.49488 | 120.0011 | 2 | 6 | 3.954397 | 4.890076 | 0.1623233 | 1.28e-10 | 0.6213601 | 4.24e-10
2018-02-25 05:49 | 52168.49488 | 240.0011 | 2 | 6 | 3.999379 | 4.890108 | 0.3253186 | 1.28e-10 | 1.269932 | 4.24e-10
2018-02-25 05:51 | 52288.49408 | 360.0003 | 2 | 6 | 4.035254 | 4.89012 | 0.4882987 | 1.28e-10 | 1.924783 | 4.24e-10
2018-02-25 05:53 | 52408.49408 | 480.0003 | 2 | 6 | 4.064649 | 4.890116 | 0.6513097 | 1.28e-10 | 2.585021 | 4.24e-10
2018-02-25 05:55 | 52528.49408 | 600.0003 | 2 | 6 | 4.090341 | 4.890112 | 0.814291 | 1.28e-10 | 3.249625 | 4.24e-10
2018-02-25 05:57 | 52648.49488 | 720.0011 | 2 | 6 | 4.113227 | 4.890097 | 0.9772997 | 1.28e-10 | 3.918266 | 4.24e-10
2018-02-25 05:59 | 52768.49568 | 840.0019 | 2 | 6 | 4.13713 | 4.890078 | 1.140305 | 1.28e-10 | 4.590657 | 4.24e-10
2018-02-25 06:01 | 52888.49408 | 960.0003 | 2 | 6 | 4.163643 | 4.890114 | 1.303301 | 1.28e-10 | 5.267119 | 4.24e-10
2018-02-25 06:03 | 53008.49408 | 1080.0003 | 2 | 6 | 4.192977 | 4.890074 | 1.466262 | 1.28e-10 | 5.947974 | 4.24e-10
2018-02-25 06:05 | 53128.49408 | 1200.0003 | 2 | 6 | 4.200405 | 4.438173 | 1.623229 | 1.28e-10 | 6.607158 | 4.24e-10
2018-02-25 06:07 | 53248.49418 | 1320.0004 | 2 | 6 | 4.200389 | 3.904274 | 1.762221 | 1.28e-10 | 7.190978 | 4.24e-10
2018-02-25 06:09 | 53368.49408 | 1440.0003 | 2 | 6 | 4.200393 | 3.399038 | 1.883868 | 1.28e-10 | 7.701947 | 4.24e-10
2018-02-25 06:09 | 53403.24748 | 1474.7537 | 2 | 6 | 4.200384 | 3.259995 | 1.916009 | 1.28e-10 | 7.836949 | 4.24e-10
2018-02-25 06:11 | 53523.26 | 120.001 | 3 | 6 | 4.228749 | 3.25984 | 2.024214 | 1.041e-09 | 8.292867 | 4.147e-09
2018-02-25 06:13 | 53643.26 | 240.0003 | 3 | 6 | 4.261966 | 3.259836 | 2.132869 | 1.041e-09 | 8.754125 | 4.147e-09
2018-02-25 06:15 | 53763.26 | 360.0006 | 3 | 6 | 4.297536 | 3.259865 | 2.241509 | 1.041e-09 | 9.219053 | 4.147e-09
2018-02-25 06:17 | 53883.26 | 480.0002 | 3 | 6 | 4.335349 | 3.259884 | 2.350165 | 1.041e-09 | 9.688042 | 4.147e-09
2018-02-25 06:19 | 54003.26 | 600.001 | 3 | 6 | 4.37498 | 3.259886 | 2.45882 | 1.041e-09 | 10.16124 | 4.147e-09
2018-02-25 06:21 | 54123.26 | 720.001 | 3 | 6 | 4.400382 | 2.993513 | 2.565686 | 1.041e-09 | 10.63063 | 4.147e-09
2018-02-25 06:23 | 54243.26 | 840.0011 | 3 | 6 | 4.400389 | 2.491226 | 2.656728 | 1.041e-09 | 11.03125 | 4.147e-09
2018-02-25 06:25 | 54363.26 | 960.0011 | 3 | 6 | 4.400376 | 2.087402 | 2.732821 | 1.041e-09 | 11.36609 | 4.147e-09
2018-02-25 06:27 | 54483.26 | 1080.0003 | 3 | 6 | 4.400379 | 1.759104 | 2.79674 | 1.041e-09 | 11.64735 | 4.147e-09
2018-02-25 06:29 | 54603.26 | 1200.0004 | 3 | 6 | 4.400374 | 1.492413 | 2.850769 | 1.041e-09 | 11.8851 | 4.147e-09
2018-02-25 06:31 | 54723.26 | 1320.0003 | 3 | 6 | 4.400343 | 1.273691 | 2.896754 | 1.041e-09 | 12.08746 | 4.147e-09
2018-02-25 06:33 | 54843.26 | 1440.0011 | 3 | 6 | 4.400352 | 1.095318 | 2.936142 | 1.041e-09 | 12.26078 | 4.147e-09
2018-02-25 06:35 | 54963.26 | 1560.002 | 3 | 6 | 4.400383 | 0.9484501 | 2.97012 | 1.041e-09 | 12.41029 | 4.147e-09
2018-02-25 06:37 | 55083.26 | 1680.002 | 3 | 6 | 4.400361 | 0.8253002 | 2.999606 | 1.041e-09 | 12.54004 | 4.147e-09
2018-02-25 06:39 | 55203.26 | 1800.0011 | 3 | 6 | 4.40034 | 0.7229595 | 3.025355 | 1.041e-09 | 12.65334 | 4.147e-09
2018-02-25 06:41 | 55323.26 | 1920.0003 | 3 | 6 | 4.400326 | 0.6364193 | 3.047979 | 1.041e-09 | 12.7529 | 4.147e-09
2018-02-25 06:43 | 55443.26 | 2040.002 | 3 | 6 | 4.400367 | 0.5639648 | 3.06795 | 1.041e-09 | 12.84078 | 4.147e-09
2018-02-25 06:45 | 55563.26 | 2160.0013 | 3 | 6 | 4.400346 | 0.5010014 | 3.085663 | 1.041e-09 | 12.91872 | 4.147e-09
2018-02-25 06:47 | 55683.26 | 2280.0014 | 3 | 6 | 4.400324 | 0.4468899 | 3.101437 | 1.041e-09 | 12.98813 | 4.147e-09
2018-02-25 06:49 | 55803.26 | 2400.0012 | 3 | 6 | 4.400338 | 0.4002876 | 3.115533 | 1.041e-09 | 13.05016 | 4.147e-09
2018-02-25 06:51 | 55923.26 | 2520.002 | 3 | 6 | 4.400331 | 0.3592358 | 3.128167 | 1.041e-09 | 13.10575 | 4.147e-09
2018-02-25 06:53 | 56043.26 | 2640.002 | 3 | 6 | 4.400299 | 0.322628 | 3.139522 | 1.041e-09 | 13.15572 | 4.147e-09
2018-02-25 06:55 | 56163.26 | 2760.001 | 3 | 6 | 4.400326 | 0.2916927 | 3.149756 | 1.041e-09 | 13.20075 | 4.147e-09
2018-02-25 06:57 | 56283.26 | 2880.0003 | 3 | 6 | 4.400348 | 0.2640572 | 3.158994 | 1.041e-09 | 13.2414 | 4.147e-09
2018-02-25 06:59 | 56403.26 | 3000.0011 | 3 | 6 | 4.400303 | 0.2382965 | 3.167349 | 1.041e-09 | 13.27817 | 4.147e-09
2018-02-25 07:01 | 56523.26 | 3120.0011 | 3 | 6 | 4.400305 | 0.2158279 | 3.174911 | 1.041e-09 | 13.31144 | 4.147e-09
2018-02-25 07:03 | 56643.26 | 3240.0012 | 3 | 6 | 4.400308 | 0.1963062 | 3.181776 | 1.041e-09 | 13.34165 | 4.147e-09
2018-02-25 07:05 | 56763.26 | 3360.0011 | 3 | 6 | 4.400284 | 0.1780472 | 3.18801 | 1.041e-09 | 13.36908 | 4.147e-09
2018-02-25 07:07 | 56883.26 | 3480.0012 | 3 | 6 | 4.400286 | 0.1620007 | 3.193684 | 1.041e-09 | 13.39405 | 4.147e-09
2018-02-25 07:09 | 57003.26 | 3600.0003 | 3 | 6 | 4.400272 | 0.1472607 | 3.198847 | 1.041e-09 | 13.41677 | 4.147e-09
2018-02-25 07:11 | 57123.26 | 3720.002 | 3 | 6 | 4.400264 | 0.1340504 | 3.203551 | 1.041e-09 | 13.43747 | 4.147e-09
2018-02-25 07:13 | 57243.26 | 3840.0003 | 3 | 6 | 4.400307 | 0.123046875 | 3.207842 | 1.041e-09 | 13.45635 | 4.147e-09
2018-02-25 07:15 | 57363.26 | 3960.001 | 3 | 6 | 4.400262 | 0.1119061 | 3.211762 | 1.041e-09 | 13.4736 | 4.147e-09
2018-02-25 07:17 | 57483.26 | 4080.0011 | 3 | 6 | 4.400258 | 0.1020241 | 3.215344 | 1.041e-09 | 13.48936 | 4.147e-09
2018-02-25 07:19 | 57603.26 | 4200.0011 | 3 | 6 | 4.4003 | 0.09417915 | 3.21862 | 1.041e-09 | 13.50377 | 4.147e-09
2018-02-25 07:21 | 57723.26 | 4320.001 | 3 | 6 | 4.400274 | 0.08574867 | 3.221616 | 1.041e-09 | 13.51696 | 4.147e-09
2018-02-25 07:22 | 57800.34 | 4397.076 | 3 | 6 | 4.400294 | 0.08149529 | 3.223404 | 1.041e-09 | 13.52483 | 4.147e-09
2018-02-25 07:24 | 57920.38 | 120.0008 | 4 | 6 | 4.394224 | 0 | 3.223404 | 1.041e-09 | 13.52483 | 4.147e-09
2018-02-25 07:26 | 58040.38 | 240.0008 | 4 | 6 | 4.393612 | 0 | 3.223404 | 1.041e-09 | 13.52483 | 4.147e-09
2018-02-25 07:27 | 58100.38 | 300.0038 | 4 | 6 | 4.393371 | 0 | 3.223404 | 1.041e-09 | 13.52483 | 4.147e-09
2018-02-25 07:29 | 58220.47 | 120.0002 | 5 | 6 | 4.149679 | -3.26004 | 3.223404 | 0.1086607 | 13.52483 | 0.4540397
2018-02-25 07:31 | 58340.47 | 240.0001 | 5 | 6 | 4.110875 | -3.260003 | 3.223404 | 0.2173246 | 13.52483 | 0.902844
2018-02-25 07:33 | 58460.47 | 360.0009 | 5 | 6 | 4.071414 | -3.260055 | 3.223404 | 0.3259859 | 13.52483 | 1.347405
2018-02-25 07:35 | 58580.47 | 480.001 | 5 | 6 | 4.03088 | -3.260084 | 3.223404 | 0.4346386 | 13.52483 | 1.787579
2018-02-25 07:37 | 58700.47 | 600.0001 | 5 | 6 | 3.990268 | -3.26007 | 3.223404 | 0.5433165 | 13.52483 | 2.223437
2018-02-25 07:39 | 58820.47 | 720.0001 | 5 | 6 | 3.950338 | -3.260021 | 3.223404 | 0.6519783 | 13.52483 | 2.654848
2018-02-25 07:41 | 58940.47 | 840.0009 | 5 | 6 | 3.911644 | -3.260026 | 3.223404 | 0.7606366 | 13.52483 | 3.08197
2018-02-25 07:43 | 59060.47 | 960.0002 | 5 | 6 | 3.874474 | -3.260089 | 3.223404 | 0.8692933 | 13.52483 | 3.504961
2018-02-25 07:45 | 59180.47 | 1080.0001 | 5 | 6 | 3.838975 | -3.260003 | 3.223404 | 0.9779739 | 13.52483 | 3.924097
2018-02-25 07:47 | 59300.47 | 1200.0002 | 5 | 6 | 3.805213 | -3.260009 | 3.223404 | 1.08664 | 13.52483 | 4.339412
2018-02-25 07:49 | 59420.47 | 1320.0001 | 5 | 6 | 3.773275 | -3.26 | 3.223404 | 1.1953 | 13.52483 | 4.751133
2018-02-25 07:51 | 59540.47 | 1440.001 | 5 | 6 | 3.743198 | -3.260015 | 3.223404 | 1.303967 | 13.52483 | 5.159515
2018-02-25 07:53 | 59660.47 | 1560.0002 | 5 | 6 | 3.715022 | -3.260026 | 3.223404 | 1.41262 | 13.52483 | 5.564676
2018-02-25 07:55 | 59780.47 | 1680.0001 | 5 | 6 | 3.68865 | -3.260036 | 3.223404 | 1.52128 | 13.52483 | 5.966901
2018-02-25 07:57 | 59900.47 | 1800.0002 | 5 | 6 | 3.664047 | -3.259963 | 3.223404 | 1.62995 | 13.52483 | 6.366395
2018-02-25 07:59 | 60020.47 | 1920.001 | 5 | 6 | 3.641238 | -3.260019 | 3.223404 | 1.738617 | 13.52483 | 6.763301
2018-02-25 08:01 | 60140.47 | 2040.0002 | 5 | 6 | 3.620331 | -3.260055 | 3.223404 | 1.847284 | 13.52483 | 7.157832
2018-02-25 08:03 | 60260.47 | 2160.0002 | 5 | 6 | 3.601254 | -3.260047 | 3.223404 | 1.955937 | 13.52483 | 7.550138
2018-02-25 08:05 | 60380.47 | 2280.0009 | 5 | 6 | 3.584001 | -3.260038 | 3.223404 | 2.064609 | 13.52483 | 7.940542
2018-02-25 08:07 | 60500.47 | 2400.0002 | 5 | 6 | 3.568195 | -3.260024 | 3.223404 | 2.17327 | 13.52483 | 8.329113
2018-02-25 08:09 | 60620.47 | 2520.0009 | 5 | 6 | 3.553383 | -3.26003 | 3.223404 | 2.281932 | 13.52483 | 8.716026
2018-02-25 08:11 | 60740.47 | 2640.001 | 5 | 6 | 3.538993 | -3.260011 | 3.223404 | 2.390597 | 13.52483 | 9.101372
2018-02-25 08:13 | 60860.47 | 2760.0009 | 5 | 6 | 3.524384 | -3.260089 | 3.223404 | 2.499256 | 13.52483 | 9.485126
2018-02-25 08:15 | 60980.47 | 2880.0002 | 5 | 6 | 3.508521 | -3.260011 | 3.223404 | 2.607935 | 13.52483 | 9.867308
2018-02-25 08:17 | 61100.47 | 3000.0002 | 5 | 6 | 3.489028 | -3.260061 | 3.223404 | 2.716584 | 13.52483 | 10.2475
2018-02-25 08:19 | 61220.47 | 3120.0002 | 5 | 6 | 3.461077 | -3.259993 | 3.223404 | 2.825248 | 13.52483 | 10.62521
2018-02-25 08:21 | 61340.47 | 3240.001 | 5 | 6 | 3.422325 | -3.260003 | 3.223404 | 2.933929 | 13.52483 | 10.99937
2018-02-25 08:23 | 61460.47 | 3360.0009 | 5 | 6 | 3.36267 | -3.260059 | 3.223404 | 3.042583 | 13.52483 | 11.36827
2018-02-25 08:25 | 61580.47 | 3480.0001 | 5 | 6 | 3.239313 | -3.260007 | 3.223404 | 3.151252 | 13.52483 | 11.72802
2018-02-25 08:27 | 61659.31 | 3558.8433 | 5 | 6 | 2.999991 | -3.260042 | 3.223404 | 3.222647 | 13.52483 | 11.95248
2018-02-25 08:29 | 61779.35 | 120.0008 | 6 | 6 | 3.306161 | 0 | 3.223404 | 3.222647 | 13.52483 | 11.95248
2018-02-25 08:31 | 61899.35 | 240.0008 | 6 | 6 | 3.317871 | 0 | 3.223404 | 3.222647 | 13.52483 | 11.95248
2018-02-25 08:32 | 61959.36 | 300.0022 | 6 | 6 | 3.321524 | 0 | 3.223404 | 3.222647 | 13.52483 | 11.95248
2018-02-25 08:32 | 61959.36 | 0.0024 | 7 | 7 | 3.321552 | 0 | 0 | 0 | 0 | 0
2018-02-25 08:34 | 62079.44 | 120.0002 | 2 | 7 | 3.954904 | 4.890085 | 0.1623274 | 1.668e-09 | 0.6214746 | 5.54e-09
2018-02-25 08:36 | 62199.44 | 240.001 | 2 | 7 | 3.999885 | 4.890091 | 0.325324 | 1.668e-09 | 1.270132 | 5.54e-09
2018-02-25 08:38 | 62319.44 | 360.0002 | 2 | 7 | 4.035588 | 4.8901 | 0.4883105 | 1.668e-09 | 1.925081 | 5.54e-09
2018-02-25 08:40 | 62439.44 | 480.001 | 2 | 7 | 4.064981 | 4.8901 | 0.651304 | 1.668e-09 | 2.585304 | 5.54e-09
2018-02-25 08:42 | 62559.44 | 600.001 | 2 | 7 | 4.090622 | 4.890091 | 0.8143067 | 1.668e-09 | 3.250045 | 5.54e-09
2018-02-25 08:44 | 62679.44 | 720.0002 | 2 | 7 | 4.113512 | 4.890137 | 0.9772941 | 1.668e-09 | 3.918646 | 5.54e-09
2018-02-25 08:46 | 62799.44 | 840.001 | 2 | 7 | 4.137548 | 4.890076 | 1.140308 | 1.668e-09 | 4.591128 | 5.54e-09
2018-02-25 08:48 | 62919.44 | 960.001 | 2 | 7 | 4.164123 | 4.890051 | 1.303276 | 1.668e-09 | 5.267552 | 5.54e-09
2018-02-25 08:50 | 63039.44 | 1080.0002 | 2 | 7 | 4.193538 | 4.890018 | 1.466276 | 1.668e-09 | 5.948654 | 5.54e-09
2018-02-25 08:52 | 63159.44 | 1200.001 | 2 | 7 | 4.200405 | 4.42872 | 1.622995 | 1.668e-09 | 6.606814 | 5.54e-09
2018-02-25 08:54 | 63279.44 | 1320.001 | 2 | 7 | 4.200401 | 3.894022 | 1.761616 | 1.668e-09 | 7.189077 | 5.54e-09
2018-02-25 08:56 | 63399.44 | 1440.001 | 2 | 7 | 4.200404 | 3.390137 | 1.882891 | 1.668e-09 | 7.698481 | 5.54e-09
2018-02-25 08:56 | 63432.04 | 1472.596 | 2 | 7 | 4.200409 | 3.259998 | 1.912988 | 1.668e-09 | 7.824902 | 5.54e-09
2018-02-25 08:58 | 63552.04854 | 120.0001 | 3 | 7 | 4.228806 | 3.259844 | 2.021203 | 1.668e-09 | 8.280863 | 5.54e-09
2018-02-25 09:00 | 63672.04934 | 240.0009 | 3 | 7 | 4.262003 | 3.25988 | 2.129891 | 1.668e-09 | 8.742263 | 5.54e-09
2018-02-25 09:02 | 63792.04934 | 360.0009 | 3 | 7 | 4.297554 | 3.259829 | 2.238541 | 1.668e-09 | 9.207243 | 5.54e-09
2018-02-25 09:04 | 63912.04934 | 480.0009 | 3 | 7 | 4.335324 | 3.259861 | 2.347182 | 1.668e-09 | 9.676167 | 5.54e-09
2018-02-25 09:06 | 64032.04854 | 600.0001 | 3 | 7 | 4.374939 | 3.25985 | 2.455845 | 1.668e-09 | 10.14939 | 5.54e-09
2018-02-25 09:08 | 64152.04934 | 720.0009 | 3 | 7 | 4.400386 | 2.995256 | 2.562719 | 1.668e-09 | 10.61882 | 5.54e-09
2018-02-25 09:10 | 64272.04934 | 840.0009 | 3 | 7 | 4.400385 | 2.493568 | 2.653845 | 1.668e-09 | 11.01981 | 5.54e-09
2018-02-25 09:12 | 64392.05064 | 960.0022 | 3 | 7 | 4.400393 | 2.090031 | 2.729996 | 1.668e-09 | 11.3549 | 5.54e-09
2018-02-25 09:14 | 64512.04944 | 1080.001 | 3 | 7 | 4.400388 | 1.762251 | 2.794012 | 1.668e-09 | 11.63659 | 5.54e-09
2018-02-25 09:16 | 64632.04944 | 1200.001 | 3 | 7 | 4.400375 | 1.494972 | 2.848135 | 1.668e-09 | 11.87476 | 5.54e-09
2018-02-25 09:18 | 64752.04944 | 1320.001 | 3 | 7 | 4.40036 | 1.276537 | 2.894208 | 1.668e-09 | 12.0775 | 5.54e-09
2018-02-25 09:20 | 64872.04864 | 1440.0002 | 3 | 7 | 4.400371 | 1.097906 | 2.933689 | 1.668e-09 | 12.25123 | 5.54e-09
2018-02-25 09:22 | 64992.04964 | 1560.0012 | 3 | 7 | 4.400341 | 0.9499969 | 2.967742 | 1.668e-09 | 12.40107 | 5.54e-09
2018-02-25 09:24 | 65112.04944 | 1680.001 | 3 | 7 | 4.400353 | 0.8276596 | 2.99731 | 1.668e-09 | 12.53118 | 5.54e-09
2018-02-25 09:26 | 65232.04864 | 1800.0002 | 3 | 7 | 4.400362 | 0.7257519 | 3.023142 | 1.668e-09 | 12.64485 | 5.54e-09
2018-02-25 09:28 | 65352.04944 | 1920.001 | 3 | 7 | 4.400347 | 0.6394329 | 3.045838 | 1.668e-09 | 12.74472 | 5.54e-09
2018-02-25 09:30 | 65472.04944 | 2040.001 | 3 | 7 | 4.400349 | 0.5660114 | 3.065888 | 1.668e-09 | 12.83295 | 5.54e-09
2018-02-25 09:32 | 65592.04944 | 2160.001 | 3 | 7 | 4.400335 | 0.5030327 | 3.083678 | 1.668e-09 | 12.91123 | 5.54e-09
2018-02-25 09:34 | 65712.04944 | 2280.001 | 3 | 7 | 4.400311 | 0.4486561 | 3.099523 | 1.668e-09 | 12.98095 | 5.54e-09
2018-02-25 09:36 | 65832.04964 | 2400.0012 | 3 | 7 | 4.400342 | 0.4023132 | 3.113684 | 1.668e-09 | 13.04327 | 5.54e-09
2018-02-25 09:38 | 65952.04874 | 2520.0003 | 3 | 7 | 4.400307 | 0.3588257 | 3.126361 | 1.668e-09 | 13.09905 | 5.54e-09
2018-02-25 09:40 | 66072.04944 | 2640.001 | 3 | 7 | 4.400312 | 0.32341 | 3.137726 | 1.668e-09 | 13.14906 | 5.54e-09
2018-02-25 09:42 | 66192.04864 | 2760.0002 | 3 | 7 | 4.400321 | 0.2917023 | 3.147968 | 1.668e-09 | 13.19413 | 5.54e-09
2018-02-25 09:44 | 66312.04944 | 2880.001 | 3 | 7 | 4.40034 | 0.2641315 | 3.157218 | 1.668e-09 | 13.23483 | 5.54e-09
2018-02-25 09:46 | 66432.05034 | 3000.0019 | 3 | 7 | 4.400303 | 0.2387085 | 3.16559 | 1.668e-09 | 13.27167 | 5.54e-09
2018-02-25 09:48 | 66552.04864 | 3120.0002 | 3 | 7 | 4.400309 | 0.2169666 | 3.173177 | 1.668e-09 | 13.30506 | 5.54e-09
2018-02-25 09:50 | 66672.04864 | 3240.0002 | 3 | 7 | 4.400331 | 0.1976299 | 3.180075 | 1.668e-09 | 13.33541 | 5.54e-09
2018-02-25 09:52 | 66792.04874 | 3360.0003 | 3 | 7 | 4.400318 | 0.1797562 | 3.186344 | 1.668e-09 | 13.36299 | 5.54e-09
2018-02-25 09:54 | 66912.04864 | 3480.0002 | 3 | 7 | 4.400288 | 0.1629524 | 3.192051 | 1.668e-09 | 13.38811 | 5.54e-09
2018-02-25 09:56 | 67032.05024 | 3600.0018 | 3 | 7 | 4.40028 | 0.1484909 | 3.197255 | 1.668e-09 | 13.411 | 5.54e-09
2018-02-25 09:58 | 67152.04944 | 3720.001 | 3 | 7 | 4.400292 | 0.1359768 | 3.201997 | 1.668e-09 | 13.43187 | 5.54e-09
2018-02-25 10:00 | 67272.05114 | 3840.0027 | 3 | 7 | 4.400302 | 0.1240997 | 3.20633 | 1.668e-09 | 13.45094 | 5.54e-09
2018-02-25 10:02 | 67392.04884 | 3960.0004 | 3 | 7 | 4.400292 | 0.1134644 | 3.21029 | 1.668e-09 | 13.46836 | 5.54e-09
2018-02-25 10:04 | 67512.05024 | 4080.0018 | 3 | 7 | 4.400289 | 0.1038475 | 3.213914 | 1.668e-09 | 13.48431 | 5.54e-09
2018-02-25 10:06 | 67632.05024 | 4200.0018 | 3 | 7 | 4.40027 | 0.0945797 | 3.217226 | 1.668e-09 | 13.49888 | 5.54e-09
2018-02-25 10:08 | 67752.04864 | 4320.0002 | 3 | 7 | 4.400293 | 0.08726501 | 3.220259 | 1.668e-09 | 13.51223 | 5.54e-09
2018-02-25 10:10 | 67834.40604 | 4402.3576 | 3 | 7 | 4.400272 | 0.0814991 | 3.222191 | 1.668e-09 | 13.52073 | 5.54e-09
2018-02-25 10:12 | 67954.45 | 120.0007 | 4 | 7 | 4.394196 | 0 | 3.222191 | 1.668e-09 | 13.52073 | 5.54e-09
2018-02-25 10:14 | 68074.45 | 240.0008 | 4 | 7 | 4.393561 | 0 | 3.222191 | 1.668e-09 | 13.52073 | 5.54e-09
2018-02-25 10:15 | 68134.45 | 300.0021 | 4 | 7 | 4.393331 | 0 | 3.222191 | 1.668e-09 | 13.52073 | 5.54e-09
2018-02-25 10:17 | 68254.53 | 120.001 | 5 | 7 | 4.14943 | -3.260032 | 3.222191 | 0.1086504 | 13.52073 | 0.4539789
2018-02-25 10:19 | 68374.53 | 240.001 | 5 | 7 | 4.110498 | -3.260074 | 3.222191 | 0.2173163 | 13.52073 | 0.9027575
2018-02-25 10:21 | 68494.53 | 360.0002 | 5 | 7 | 4.070833 | -3.260026 | 3.222191 | 0.3259822 | 13.52073 | 1.347285
2018-02-25 10:23 | 68614.53 | 480.001 | 5 | 7 | 4.03028 | -3.260074 | 3.222191 | 0.4346387 | 13.52073 | 1.78741
2018-02-25 10:25 | 68734.53 | 600.0002 | 5 | 7 | 3.989573 | -3.26003 | 3.222191 | 0.5432974 | 13.52073 | 2.223122
2018-02-25 10:27 | 68854.53 | 720.001 | 5 | 7 | 3.949636 | -3.26 | 3.222191 | 0.6519663 | 13.52073 | 2.654485
2018-02-25 10:29 | 68974.53 | 840.0002 | 5 | 7 | 3.910884 | -3.260003 | 3.222191 | 0.7606227 | 13.52073 | 3.081521
2018-02-25 10:31 | 69094.53 | 960.0002 | 5 | 7 | 3.873691 | -3.260021 | 3.222191 | 0.8692871 | 13.52073 | 3.504461
2018-02-25 10:33 | 69214.53 | 1080.0011 | 5 | 7 | 3.838196 | -3.260034 | 3.222191 | 0.9779528 | 13.52073 | 3.923455
2018-02-25 10:35 | 69334.53 | 1200.0003 | 5 | 7 | 3.80446 | -3.260055 | 3.222191 | 1.086617 | 13.52073 | 4.338682
2018-02-25 10:37 | 69454.53 | 1320.0002 | 5 | 7 | 3.772534 | -3.260049 | 3.222191 | 1.195285 | 13.52073 | 4.750352
2018-02-25 10:39 | 69574.53 | 1440.0002 | 5 | 7 | 3.742541 | -3.259972 | 3.222191 | 1.303948 | 13.52073 | 5.158638
2018-02-25 10:41 | 69694.53 | 1560.0002 | 5 | 7 | 3.714355 | -3.25999 | 3.222191 | 1.41261 | 13.52073 | 5.563762
2018-02-25 10:43 | 69814.53 | 1680.001 | 5 | 7 | 3.688025 | -3.260036 | 3.222191 | 1.521263 | 13.52073 | 5.965893
2018-02-25 10:45 | 69934.53 | 1800.0002 | 5 | 7 | 3.663482 | -3.260032 | 3.222191 | 1.629936 | 13.52073 | 6.365329
2018-02-25 10:47 | 70054.53 | 1920.0002 | 5 | 7 | 3.640718 | -3.260011 | 3.222191 | 1.738587 | 13.52073 | 6.762119
2018-02-25 10:49 | 70174.53 | 2040.0002 | 5 | 7 | 3.619847 | -3.260042 | 3.222191 | 1.847261 | 13.52073 | 7.156619
2018-02-25 10:51 | 70294.53 | 2160.001 | 5 | 7 | 3.600776 | -3.260014 | 3.222191 | 1.955922 | 13.52073 | 7.5489
2018-02-25 10:53 | 70414.53 | 2280.0002 | 5 | 7 | 3.583485 | -3.26 | 3.222191 | 2.064574 | 13.52073 | 7.939179
2018-02-25 10:55 | 70534.53 | 2400.0002 | 5 | 7 | 3.567682 | -3.260007 | 3.222191 | 2.173243 | 13.52073 | 8.327721
2018-02-25 10:57 | 70654.53 | 2520.001 | 5 | 7 | 3.552835 | -3.259993 | 3.222191 | 2.281902 | 13.52073 | 8.71457
2018-02-25 10:59 | 70774.53 | 2640.0013 | 5 | 7 | 3.538479 | -3.260089 | 3.222191 | 2.390577 | 13.52073 | 9.099892
2018-02-25 11:01 | 70894.53 | 2760.0002 | 5 | 7 | 3.523864 | -3.260068 | 3.222191 | 2.499236 | 13.52073 | 9.483591
2018-02-25 11:03 | 71014.53 | 2880.0002 | 5 | 7 | 3.507944 | -3.26003 | 3.222191 | 2.607903 | 13.52073 | 9.865674
2018-02-25 11:05 | 71134.53 | 3000.001 | 5 | 7 | 3.488461 | -3.260019 | 3.222191 | 2.716565 | 13.52073 | 10.24585
2018-02-25 11:07 | 71254.53 | 3120.0002 | 5 | 7 | 3.460358 | -3.260024 | 3.222191 | 2.825234 | 13.52073 | 10.62351
2018-02-25 11:09 | 71374.53 | 3240.001 | 5 | 7 | 3.421402 | -3.260042 | 3.222191 | 2.933887 | 13.52073 | 10.99748
2018-02-25 11:11 | 71494.53 | 3360.001 | 5 | 7 | 3.361243 | -3.259988 | 3.222191 | 3.042555 | 13.52073 | 11.36631
2018-02-25 11:13 | 71614.53 | 3480.001 | 5 | 7 | 3.236107 | -3.260034 | 3.222191 | 3.151211 | 13.52073 | 11.72579
2018-02-25 11:14 | 71691.86 | 3557.3321 | 5 | 7 | 2.999994 | -3.260049 | 3.222191 | 3.221239 | 13.52073 | 11.94578
2018-02-25 11:16 | 71811.9 | 119.9999 | 6 | 7 | 3.307714 | 0 | 3.222191 | 3.221239 | 13.52073 | 11.94578
2018-02-25 11:18 | 71931.9 | 240.0007 | 6 | 7 | 3.319422 | 0 | 3.222191 | 3.221239 | 13.52073 | 11.94578
2018-02-25 11:19 | 71991.91 | 300.0022 | 6 | 7 | 3.323095 | 0 | 3.222191 | 3.221239 | 13.52073 | 11.94578
2018-02-25 11:19 | 71991.9125 | 0.0024 | 7 | 8 | 3.323203 | 0 | 0 | 0 | 0 | 0
2018-02-25 11:21 | 72112 | 120.001 | 2 | 8 | 3.955487 | 4.890091 | 0.1623255 | 0 | 0.621635 | 0
2018-02-25 11:23 | 72232 | 240.001 | 2 | 8 | 4.000198 | 4.890108 | 0.3253177 | 0 | 1.270339 | 0
2018-02-25 11:25 | 72352 | 360.001 | 2 | 8 | 4.035832 | 4.890102 | 0.4883163 | 0 | 1.925382 | 0
2018-02-25 11:27 | 72472 | 480.001 | 2 | 8 | 4.065185 | 4.890085 | 0.6513144 | 0 | 2.585659 | 0
2018-02-25 11:29 | 72592 | 600.0011 | 2 | 8 | 4.090866 | 4.89006 | 0.8143016 | 0 | 3.250371 | 0
2018-02-25 11:31 | 72712 | 720.0004 | 2 | 8 | 4.113699 | 4.89007 | 0.9772804 | 0 | 3.918971 | 0
2018-02-25 11:33 | 72832 | 840.0002 | 2 | 8 | 4.137686 | 4.890055 | 1.140299 | 0 | 4.591501 | 0
2018-02-25 11:35 | 72952 | 960.0002 | 2 | 8 | 4.16435 | 4.890043 | 1.303277 | 0 | 5.267987 | 0
2018-02-25 11:37 | 73072 | 1080.0002 | 2 | 8 | 4.193821 | 4.890074 | 1.466274 | 0 | 5.949124 | 0
2018-02-25 11:39 | 73192 | 1200.0003 | 2 | 8 | 4.200387 | 4.425056 | 1.622873 | 0 | 6.606791 | 0
2018-02-25 11:41 | 73312 | 1320.0003 | 2 | 8 | 4.200396 | 3.889471 | 1.761362 | 0 | 7.188498 | 0
2018-02-25 11:43 | 73432 | 1440.0003 | 2 | 8 | 4.2004 | 3.386017 | 1.882533 | 0 | 7.697463 | 0
2018-02-25 11:43 | 73463.66 | 1471.6561 | 2 | 8 | 4.200377 | 3.259995 | 1.911737 | 0 | 7.820134 | 0
2018-02-25 11:45 | 73583.66 | 120.0001 | 3 | 8 | 4.22874 | 3.259914 | 2.019943 | 0 | 8.276055 | 0
2018-02-25 11:47 | 73703.66 | 240.001 | 3 | 8 | 4.261937 | 3.259895 | 2.128604 | 0 | 8.737332 | 0
2018-02-25 11:49 | 73823.66 | 360.0002 | 3 | 8 | 4.297486 | 3.259861 | 2.237281 | 0 | 9.202417 | 0
2018-02-25 11:51 | 73943.66 | 480.0002 | 3 | 8 | 4.335285 | 3.259872 | 2.345934 | 0 | 9.671387 | 0
2018-02-25 11:53 | 74063.66 | 600.001 | 3 | 8 | 4.374861 | 3.259874 | 2.454587 | 0 | 10.14456 | 0
2018-02-25 11:55 | 74183.66 | 720.001 | 3 | 8 | 4.400385 | 2.995857 | 2.561447 | 0 | 10.61392 | 0
2018-02-25 11:57 | 74303.66 | 840.001 | 3 | 8 | 4.400389 | 2.493294 | 2.6526 | 0 | 11.01503 | 0
2018-02-25 11:59 | 74423.66 | 960.001 | 3 | 8 | 4.400369 | 2.089331 | 2.728745 | 0 | 11.3501 | 0
2018-02-25 12:01 | 74543.66 | 1080.0011 | 3 | 8 | 4.400369 | 1.761526 | 2.792748 | 0 | 11.63174 | 0
2018-02-25 12:03 | 74663.66 | 1200.0012 | 3 | 8 | 4.400354 | 1.494165 | 2.846859 | 0 | 11.86985 | 0
2018-02-25 12:05 | 74783.66 | 1320.0019 | 3 | 8 | 4.400385 | 1.277065 | 2.892918 | 0 | 12.07252 | 0
2018-02-25 12:07 | 74903.66 | 1440.001 | 3 | 8 | 4.40034 | 1.096859 | 2.932382 | 0 | 12.24618 | 0
2018-02-25 12:09 | 75023.66 | 1560.001 | 3 | 8 | 4.400363 | 0.9500961 | 2.966428 | 0 | 12.39599 | 0
2018-02-25 12:11 | 75143.66 | 1680.0011 | 3 | 8 | 4.400369 | 0.8277893 | 2.995989 | 0 | 12.52607 | 0
2018-02-25 12:13 | 75263.66 | 1800.0003 | 3 | 8 | 4.400345 | 0.7249088 | 3.021812 | 0 | 12.6397 | 0
2018-02-25 12:15 | 75383.66 | 1920.001 | 3 | 8 | 4.400353 | 0.6392498 | 3.044505 | 0 | 12.73956 | 0
2018-02-25 12:17 | 75503.66 | 2040.0002 | 3 | 8 | 4.400327 | 0.5653992 | 3.064548 | 0 | 12.82775 | 0
2018-02-25 12:19 | 75623.66 | 2160.0011 | 3 | 8 | 4.40034 | 0.5032806 | 3.082337 | 0 | 12.90604 | 0
2018-02-25 12:21 | 75743.66 | 2280.0011 | 3 | 8 | 4.400321 | 0.4489574 | 3.098186 | 0 | 12.97577 | 0
2018-02-25 12:23 | 75863.66 | 2400.001 | 3 | 8 | 4.400345 | 0.4024601 | 3.112353 | 0 | 13.03811 | 0
2018-02-25 12:25 | 75983.66 | 2520.0019 | 3 | 8 | 4.400319 | 0.3610325 | 3.125063 | 0 | 13.09404 | 0
2018-02-25 12:27 | 76103.66 | 2640.0019 | 3 | 8 | 4.400352 | 0.3256283 | 3.13649 | 0 | 13.14432 | 0
2018-02-25 12:29 | 76223.66 | 2760.0003 | 3 | 8 | 4.400332 | 0.293602 | 3.146788 | 0 | 13.18964 | 0
2018-02-25 12:31 | 76343.66 | 2880.0011 | 3 | 8 | 4.400309 | 0.2649002 | 3.156089 | 0 | 13.23056 | 0
2018-02-25 12:33 | 76463.66 | 3000.001 | 3 | 8 | 4.400313 | 0.2402096 | 3.164501 | 0 | 13.26758 | 0
2018-02-25 12:35 | 76583.66 | 3120.0002 | 3 | 8 | 4.400334 | 0.2179871 | 3.172125 | 0 | 13.30113 | 0
2018-02-25 12:37 | 76703.66 | 3240.0002 | 3 | 8 | 4.40027 | 0.1967831 | 3.17904 | 0 | 13.33156 | 0
2018-02-25 12:39 | 76823.66 | 3360.0011 | 3 | 8 | 4.400297 | 0.1796093 | 3.185324 | 0 | 13.35921 | 0
2018-02-25 12:41 | 76943.66 | 3480.0011 | 3 | 8 | 4.400326 | 0.163929 | 3.191038 | 0 | 13.38435 | 0
2018-02-25 12:43 | 77063.66 | 3600.0011 | 3 | 8 | 4.400305 | 0.1489315 | 3.196242 | 0 | 13.40725 | 0
2018-02-25 12:45 | 77183.66 | 3720.0011 | 3 | 8 | 4.40028 | 0.1355457 | 3.200983 | 0 | 13.42811 | 0
2018-02-25 12:47 | 77303.66 | 3840.0011 | 3 | 8 | 4.400294 | 0.123745 | 3.205303 | 0 | 13.44712 | 0
2018-02-25 12:49 | 77423.66 | 3960.0002 | 3 | 8 | 4.400273 | 0.1123772 | 3.209254 | 0 | 13.46451 | 0
2018-02-25 12:51 | 77543.66 | 4080.0019 | 3 | 8 | 4.400311 | 0.1038818 | 3.212856 | 0 | 13.48036 | 0
2018-02-25 12:53 | 77663.66 | 4200.001 | 3 | 8 | 4.400282 | 0.0946064 | 3.21616 | 0 | 13.4949 | 0
2018-02-25 12:55 | 77783.66 | 4320.0009 | 3 | 8 | 4.400292 | 0.08653259 | 3.219183 | 0 | 13.5082 | 0
2018-02-25 12:57 | 77868.3 | 4404.6423 | 3 | 8 | 4.400289 | 0.0814991 | 3.22116 | 0 | 13.5169 | 0
2018-02-25 12:59 | 77988.35 | 120.0011 | 4 | 8 | 4.394241 | 0 | 3.22116 | 0 | 13.5169 | 0
2018-02-25 13:01 | 78108.35 | 240.0003 | 4 | 8 | 4.3936 | 0 | 3.22116 | 0 | 13.5169 | 0
2018-02-25 13:02 | 78168.35 | 300.0032 | 4 | 8 | 4.393363 | 0 | 3.22116 | 0 | 13.5169 | 0
2018-02-25 13:04 | 78288.43264 | 120.0003 | 5 | 8 | 4.149191 | -3.260036 | 3.22116 | 0.1086515 | 13.5169 | 0.4539591
2018-02-25 13:06 | 78408.43264 | 240.0003 | 5 | 8 | 4.110248 | -3.260038 | 3.22116 | 0.2173162 | 13.5169 | 0.9027055
2018-02-25 13:08 | 78528.43254 | 360.0002 | 5 | 8 | 4.070167 | -3.260009 | 3.22116 | 0.3259853 | 13.5169 | 1.34722
2018-02-25 13:10 | 78648.43264 | 480.0003 | 5 | 8 | 4.028403 | -3.260063 | 3.22116 | 0.4346444 | 13.5169 | 1.787187
2018-02-25 13:12 | 78768.43264 | 600.0003 | 5 | 8 | 3.987777 | -3.260049 | 3.22116 | 0.5433032 | 13.5169 | 2.222697
2018-02-25 13:14 | 78888.43264 | 720.0003 | 5 | 8 | 3.94787 | -3.260042 | 3.22116 | 0.6519465 | 13.5169 | 2.653765
2018-02-25 13:16 | 79008.43424 | 840.0019 | 5 | 8 | 3.909234 | -3.260017 | 3.22116 | 0.7606294 | 13.5169 | 3.080718
2018-02-25 13:18 | 79128.43264 | 960.0003 | 5 | 8 | 3.872206 | -3.260019 | 3.22116 | 0.869283 | 13.5169 | 3.503442
2018-02-25 13:20 | 79248.43344 | 1080.0011 | 5 | 8 | 3.836804 | -3.260049 | 3.22116 | 0.9779514 | 13.5169 | 3.922289
2018-02-25 13:22 | 79368.43344 | 1200.0011 | 5 | 8 | 3.803144 | -3.259995 | 3.22116 | 1.086614 | 13.5169 | 4.337362
2018-02-25 13:24 | 79488.43264 | 1320.0003 | 5 | 8 | 3.771286 | -3.260044 | 3.22116 | 1.195244 | 13.5169 | 4.74875
2018-02-25 13:26 | 79608.43264 | 1440.0003 | 5 | 8 | 3.741327 | -3.260053 | 3.22116 | 1.303929 | 13.5169 | 5.156988
2018-02-25 13:28 | 79728.43344 | 1560.0011 | 5 | 8 | 3.713249 | -3.260024 | 3.22116 | 1.412597 | 13.5169 | 5.562007
2018-02-25 13:30 | 79848.43264 | 1680.0003 | 5 | 8 | 3.686998 | -3.259975 | 3.22116 | 1.521249 | 13.5169 | 5.964018
2018-02-25 13:32 | 79968.43264 | 1800.0003 | 5 | 8 | 3.662483 | -3.260038 | 3.22116 | 1.629924 | 13.5169 | 6.363351
2018-02-25 13:34 | 80088.43264 | 1920.0003 | 5 | 8 | 3.639821 | -3.26003 | 3.22116 | 1.738579 | 13.5169 | 6.760052
2018-02-25 13:36 | 80208.43374 | 2040.0014 | 5 | 8 | 3.618975 | -3.260019 | 3.22116 | 1.847247 | 13.5169 | 7.154432
2018-02-25 13:38 | 80328.43344 | 2160.0011 | 5 | 8 | 3.60003 | -3.260026 | 3.22116 | 1.955907 | 13.5169 | 7.546626
2018-02-25 13:40 | 80448.43264 | 2280.0003 | 5 | 8 | 3.582811 | -3.260038 | 3.22116 | 2.064569 | 13.5169 | 7.936861
2018-02-25 13:42 | 80568.43344 | 2400.0011 | 5 | 8 | 3.567024 | -3.260042 | 3.22116 | 2.173228 | 13.5169 | 8.325294
2018-02-25 13:44 | 80688.43264 | 2520.0003 | 5 | 8 | 3.552258 | -3.260065 | 3.22116 | 2.281879 | 13.5169 | 8.712049
2018-02-25 13:46 | 80808.43424 | 2640.0019 | 5 | 8 | 3.537928 | -3.260078 | 3.22116 | 2.390541 | 13.5169 | 9.097262
2018-02-25 13:48 | 80928.43264 | 2760.0003 | 5 | 8 | 3.523407 | -3.260059 | 3.22116 | 2.499193 | 13.5169 | 9.480885
2018-02-25 13:50 | 81048.43264 | 2880.0003 | 5 | 8 | 3.507532 | -3.260051 | 3.22116 | 2.60785 | 13.5169 | 9.86288
2018-02-25 13:52 | 81168.43344 | 3000.0011 | 5 | 8 | 3.48806 | -3.26008 | 3.22116 | 2.71651 | 13.5169 | 10.243
2018-02-25 13:54 | 81288.43344 | 3120.0011 | 5 | 8 | 3.460028 | -3.260061 | 3.22116 | 2.825168 | 13.5169 | 10.62058
2018-02-25 13:56 | 81408.43344 | 3240.0011 | 5 | 8 | 3.421013 | -3.26008 | 3.22116 | 2.933825 | 13.5169 | 10.99453
2018-02-25 13:58 | 81528.43264 | 3360.0003 | 5 | 8 | 3.36072 | -3.260011 | 3.22116 | 3.042475 | 13.5169 | 11.36325
2018-02-25 14:00 | 81648.43374 | 3480.0014 | 5 | 8 | 3.234875 | -3.260099 | 3.22116 | 3.151142 | 13.5169 | 11.72268
2018-02-25 14:01 | 81725.05564 | 3556.6233 | 5 | 8 | 2.999988 | -3.260032 | 3.22116 | 3.220521 | 13.5169 | 11.94057
2018-02-25 14:03 | 81845.11 | 120.0022 | 6 | 8 | 3.307697 | 0 | 3.22116 | 3.220521 | 13.5169 | 11.94057
2018-02-25 14:05 | 81965.1 | 240.0006 | 6 | 8 | 3.319451 | 0 | 3.22116 | 3.220521 | 13.5169 | 11.94057
2018-02-25 14:06 | 82025.11 | 300.0028 | 6 | 8 | 3.323136 | 0 | 3.22116 | 3.220521 | 13.5169 | 11.94057
2018-02-25 14:06 | 82025.11 | 0.0025 | 7 | 9 | 3.323122 | 0 | 0 | 0 | 0 | 0
2018-02-25 14:08 | 82145.19 | 120.0003 | 2 | 9 | 3.955408 | 4.890095 | 0.1623015 | 0 | 0.6215343 | 0
2018-02-25 14:10 | 82265.19 | 240.0011 | 2 | 9 | 4.000204 | 4.890085 | 0.3252827 | 0 | 1.270188 | 0
2018-02-25 14:12 | 82385.19 | 360.0011 | 2 | 9 | 4.035877 | 4.890135 | 0.4882667 | 0 | 1.925174 | 0
2018-02-25 14:14 | 82505.19 | 480.0001 | 2 | 9 | 4.065219 | 4.890093 | 0.6512574 | 0 | 2.585427 | 0
2018-02-25 14:16 | 82625.19 | 600.0004 | 2 | 9 | 4.090811 | 4.890079 | 0.8142346 | 0 | 3.2501 | 0
2018-02-25 14:18 | 82745.19 | 720.0004 | 2 | 9 | 4.113619 | 4.890142 | 0.9772155 | 0 | 3.918699 | 0
2018-02-25 14:20 | 82865.19 | 840.0012 | 2 | 9 | 4.137609 | 4.890089 | 1.140201 | 0 | 4.591076 | 0
2018-02-25 14:22 | 82985.19 | 960.0019 | 2 | 9 | 4.164233 | 4.890072 | 1.303185 | 0 | 5.267576 | 0
2018-02-25 14:24 | 83105.19 | 1080.0012 | 2 | 9 | 4.193747 | 4.890049 | 1.466174 | 0 | 5.948655 | 0
2018-02-25 14:26 | 83225.19 | 1200.0004 | 2 | 9 | 4.200394 | 4.422142 | 1.622707 | 0 | 6.606046 | 0
2018-02-25 14:28 | 83345.19 | 1320.0012 | 2 | 9 | 4.200393 | 3.887529 | 1.761117 | 0 | 7.187421 | 0
2018-02-25 14:30 | 83465.19 | 1440.0012 | 2 | 9 | 4.200386 | 3.384411 | 1.882211 | 0 | 7.696064 | 0
2018-02-25 14:31 | 83496.37 | 1471.1721 | 2 | 9 | 4.200391 | 3.259993 | 1.910971 | 0 | 7.816867 | 0
2018-02-25 14:33 | 83616.38726 | 120.001 | 3 | 9 | 4.228783 | 3.259851 | 2.019186 | 1.18e-09 | 8.272827 | 4.81e-09
2018-02-25 14:35 | 83736.38806 | 240.0018 | 3 | 9 | 4.26199 | 3.259869 | 2.127839 | 1.18e-09 | 8.734081 | 4.81e-09
2018-02-25 14:37 | 83856.38886 | 360.0026 | 3 | 9 | 4.29762 | 3.259859 | 2.23649 | 1.18e-09 | 9.199065 | 4.81e-09
2018-02-25 14:39 | 83976.38636 | 480.0001 | 3 | 9 | 4.335382 | 3.259899 | 2.345135 | 1.18e-09 | 9.668011 | 4.81e-09
2018-02-25 14:41 | 84096.38646 | 600.0002 | 3 | 9 | 4.375002 | 3.259914 | 2.453787 | 1.18e-09 | 10.1412 | 4.81e-09
2018-02-25 14:43 | 84216.38706 | 720.0008 | 3 | 9 | 4.400378 | 2.99415 | 2.560627 | 1.18e-09 | 10.61048 | 4.81e-09
2018-02-25 14:45 | 84336.38806 | 840.0018 | 3 | 9 | 4.400390625 | 2.492485 | 2.651729 | 1.18e-09 | 11.01136 | 4.81e-09
2018-02-25 14:47 | 84456.38716 | 960.0009 | 3 | 9 | 4.400399 | 2.089367 | 2.727846 | 1.18e-09 | 11.3463 | 4.81e-09
2018-02-25 14:49 | 84576.38636 | 1080.0001 | 3 | 9 | 4.400373 | 1.760672 | 2.791816 | 1.18e-09 | 11.6278 | 4.81e-09
2018-02-25 14:51 | 84696.38636 | 1200.0001 | 3 | 9 | 4.400372 | 1.494064 | 2.845907 | 1.18e-09 | 11.86582 | 4.81e-09
2018-02-25 14:53 | 84816.38716 | 1320.0009 | 3 | 9 | 4.400369 | 1.275885 | 2.891944 | 1.18e-09 | 12.0684 | 4.81e-09
2018-02-25 14:55 | 84936.38726 | 1440.001 | 3 | 9 | 4.400364 | 1.096943 | 2.931391 | 1.18e-09 | 12.24198 | 4.81e-09
2018-02-25 14:57 | 85056.38646 | 1560.0002 | 3 | 9 | 4.400365 | 0.9495049 | 2.96542 | 1.18e-09 | 12.39172 | 4.81e-09
2018-02-25 14:59 | 85176.38646 | 1680.0002 | 3 | 9 | 4.400356 | 0.8270321 | 2.994965 | 1.18e-09 | 12.52173 | 4.81e-09
2018-02-25 15:01 | 85296.38646 | 1800.0002 | 3 | 9 | 4.400376 | 0.725687 | 3.02078 | 1.18e-09 | 12.63532 | 4.81e-09
2018-02-25 15:03 | 85416.38636 | 1920.0001 | 3 | 9 | 4.400338 | 0.6385231 | 3.043463 | 1.18e-09 | 12.73514 | 4.81e-09
2018-02-25 15:05 | 85536.38726 | 2040.001 | 3 | 9 | 4.400317 | 0.5649929 | 3.0635 | 1.18e-09 | 12.8233 | 4.81e-09
2018-02-25 15:07 | 85656.38726 | 2160.001 | 3 | 9 | 4.40032 | 0.5025806 | 3.08128 | 1.18e-09 | 12.90154 | 4.81e-09
2018-02-25 15:09 | 85776.38636 | 2280.0001 | 3 | 9 | 4.400333 | 0.449295 | 3.097122 | 1.18e-09 | 12.97125 | 4.81e-09
2018-02-25 15:11 | 85896.38646 | 2400.0002 | 3 | 9 | 4.400332 | 0.4022427 | 3.111287 | 1.18e-09 | 13.03358 | 4.81e-09
2018-02-25 15:13 | 86016.38676 | 2520.0005 | 3 | 9 | 4.400349 | 0.3615723 | 3.12399 | 1.18e-09 | 13.08948 | 4.81e-09
2018-02-25 15:15 | 86136.38806 | 2640.0018 | 3 | 9 | 4.400314 | 0.3249378 | 3.135413 | 1.18e-09 | 13.13975 | 4.81e-09
2018-02-25 15:17 | 86256.38716 | 2760.0009 | 3 | 9 | 4.400314 | 0.2931538 | 3.145708 | 1.18e-09 | 13.18505 | 4.81e-09
2018-02-25 15:19 | 86376.38806 | 2880.0018 | 3 | 9 | 4.400321 | 0.265173 | 3.155006 | 1.18e-09 | 13.22596 | 4.81e-09
2018-02-25 15:21 | 86496.38636 | 3000.0001 | 3 | 9 | 4.400318 | 0.2401867 | 3.163418 | 1.18e-09 | 13.26298 | 4.81e-09
2018-02-25 15:23 | 86616.38716 | 3120.0009 | 3 | 9 | 4.400338 | 0.2181339 | 3.171036 | 1.18e-09 | 13.2965 | 4.81e-09
2018-02-25 15:25 | 86736.38716 | 3240.0009 | 3 | 9 | 4.400334 | 0.1981163 | 3.177954 | 1.18e-09 | 13.32694 | 4.81e-09
2018-02-25 15:27 | 86856.38806 | 3360.0018 | 3 | 9 | 4.400323 | 0.1801243 | 3.184237 | 1.18e-09 | 13.35459 | 4.81e-09
2018-02-25 15:29 | 86976.38716 | 3480.0009 | 3 | 9 | 4.40031 | 0.1637363 | 3.189954 | 1.18e-09 | 13.37974 | 4.81e-09
2018-02-25 15:31 | 87096.38806 | 3600.0018 | 3 | 9 | 4.400317 | 0.1492043 | 3.195158 | 1.18e-09 | 13.40264 | 4.81e-09
2018-02-25 15:33 | 87216.38726 | 3720.001 | 3 | 9 | 4.400328 | 0.1363544 | 3.199906 | 1.18e-09 | 13.42353 | 4.81e-09
2018-02-25 15:35 | 87336.38636 | 3840.0001 | 3 | 9 | 4.400296 | 0.1241055 | 3.204239 | 1.18e-09 | 13.4426 | 4.81e-09
2018-02-25 15:37 | 87456.38636 | 3960.0001 | 3 | 9 | 4.400313 | 0.1135464 | 3.208193 | 1.18e-09 | 13.46 | 4.81e-09
2018-02-25 15:39 | 87576.38886 | 4080.0026 | 3 | 9 | 4.400298 | 0.1038589 | 3.211809 | 1.18e-09 | 13.47591 | 4.81e-09
2018-02-25 15:41 | 87696.38796 | 4200.0017 | 3 | 9 | 4.400288 | 0.09455872 | 3.215113 | 1.18e-09 | 13.49045 | 4.81e-09
2018-02-25 15:43 | 87816.38716 | 4320.0009 | 3 | 9 | 4.400291 | 0.08683968 | 3.21814 | 1.18e-09 | 13.50377 | 4.81e-09
2018-02-25 15:44 | 87906.00286 | 4409.6166 | 3 | 9 | 4.400297 | 0.08149719 | 3.220233 | 1.18e-09 | 13.51298 | 4.81e-09
2018-02-25 15:46 | 88026.05 | 120.0016 | 4 | 9 | 4.394236 | 0 | 3.220233 | 1.18e-09 | 13.51298 | 4.81e-09
2018-02-25 15:48 | 88146.05 | 239.9999 | 4 | 9 | 4.393596 | 0 | 3.220233 | 1.18e-09 | 13.51298 | 4.81e-09
2018-02-25 15:49 | 88206.05 | 300.0029 | 4 | 9 | 4.393372 | 0 | 3.220233 | 1.18e-09 | 13.51298 | 4.81e-09
2018-02-25 15:51 | 88326.14 | 120.0026 | 5 | 9 | 4.149219 | -3.260122 | 3.220233 | 0.108657 | 13.51298 | 0.4539885
2018-02-25 15:53 | 88446.14 | 240.001 | 5 | 9 | 4.110306 | -3.260122 | 3.220233 | 0.2173188 | 13.51298 | 0.9027278
2018-02-25 15:55 | 88566.14 | 360.0002 | 5 | 9 | 4.070697 | -3.260089 | 3.220233 | 0.3259728 | 13.51298 | 1.34719
2018-02-25 15:57 | 88686.14 | 480.001 | 5 | 9 | 4.030149 | -3.260091 | 3.220233 | 0.4346291 | 13.51298 | 1.787299
2018-02-25 15:59 | 88806.14 | 600.0008 | 5 | 9 | 3.989442 | -3.260084 | 3.220233 | 0.5432859 | 13.51298 | 2.222988
2018-02-25 16:01 | 88926.14 | 720.0018 | 5 | 9 | 3.949444 | -3.260095 | 3.220233 | 0.6519454 | 13.51298 | 2.654296
2018-02-25 16:03 | 89046.14 | 840.0003 | 5 | 9 | 3.910696 | -3.260093 | 3.220233 | 0.7606042 | 13.51298 | 3.081319
2018-02-25 16:05 | 89166.14 | 960.0018 | 5 | 9 | 3.873488 | -3.260074 | 3.220233 | 0.8692607 | 13.51298 | 3.504205
2018-02-25 16:07 | 89286.14 | 1080.0004 | 5 | 9 | 3.837945 | -3.260063 | 3.220233 | 0.9779225 | 13.51298 | 3.923159
2018-02-25 16:09 | 89406.14 | 1200.001 | 5 | 9 | 3.804176 | -3.260021 | 3.220233 | 1.086578 | 13.51298 | 4.338323
2018-02-25 16:11 | 89526.14 | 1320.0003 | 5 | 9 | 3.772184 | -3.260089 | 3.220233 | 1.195235 | 13.51298 | 4.749918
2018-02-25 16:13 | 89646.14 | 1440.0002 | 5 | 9 | 3.742076 | -3.260007 | 3.220233 | 1.303889 | 13.51298 | 5.158129
2018-02-25 16:15 | 89766.14 | 1560.0018 | 5 | 9 | 3.71385 | -3.26004 | 3.220233 | 1.412545 | 13.51298 | 5.563177
2018-02-25 16:17 | 89886.14 | 1680.0018 | 5 | 9 | 3.687477 | -3.260049 | 3.220233 | 1.521206 | 13.51298 | 5.965281
2018-02-25 16:19 | 90006.14 | 1800.0008 | 5 | 9 | 3.66287 | -3.260061 | 3.220233 | 1.629861 | 13.51298 | 6.364594
2018-02-25 16:21 | 90126.14 | 1920.0018 | 5 | 9 | 3.640089 | -3.260032 | 3.220233 | 1.738521 | 13.51298 | 6.761343
2018-02-25 16:23 | 90246.14 | 2040.0018 | 5 | 9 | 3.619132 | -3.260011 | 3.220233 | 1.847178 | 13.51298 | 7.155708
2018-02-25 16:25 | 90366.14 | 2160.0018 | 5 | 9 | 3.600079 | -3.260051 | 3.220233 | 1.955839 | 13.51298 | 7.547915
2018-02-25 16:27 | 90486.14 | 2280.0003 | 5 | 9 | 3.582787 | -3.260063 | 3.220233 | 2.0645 | 13.51298 | 7.938153
2018-02-25 16:29 | 90606.14 | 2400.0018 | 5 | 9 | 3.56697 | -3.260072 | 3.220233 | 2.173159 | 13.51298 | 8.326582
2018-02-25 16:31 | 90726.14 | 2520.0018 | 5 | 9 | 3.552109 | -3.260072 | 3.220233 | 2.281819 | 13.51298 | 8.713355
2018-02-25 16:33 | 90846.14 | 2640.0003 | 5 | 9 | 3.537686 | -3.260051 | 3.220233 | 2.390477 | 13.51298 | 9.098536
2018-02-25 16:35 | 90966.14 | 2760.0034 | 5 | 9 | 3.523069 | -3.260032 | 3.220233 | 2.499132 | 13.51298 | 9.482138
2018-02-25 16:37 | 91086.14 | 2880.0026 | 5 | 9 | 3.507114 | -3.260057 | 3.220233 | 2.607792 | 13.51298 | 9.864105
2018-02-25 16:39 | 91206.14 | 3000.0009 | 5 | 9 | 3.487579 | -3.260057 | 3.220233 | 2.716453 | 13.51298 | 10.24418
2018-02-25 16:41 | 91326.14 | 3120.001 | 5 | 9 | 3.459475 | -3.260032 | 3.220233 | 2.825102 | 13.51298 | 10.62167
2018-02-25 16:43 | 91446.14 | 3240.0002 | 5 | 9 | 3.420284 | -3.260059 | 3.220233 | 2.933779 | 13.51298 | 10.99563
2018-02-25 16:45 | 91566.14 | 3360.0017 | 5 | 9 | 3.35953 | -3.260042 | 3.220233 | 3.042438 | 13.51298 | 11.36427
2018-02-25 16:47 | 91686.14 | 3480.0009 | 5 | 9 | 3.232555 | -3.260034 | 3.220233 | 3.151098 | 13.51298 | 11.7235
2018-02-25 16:48 | 91761.76 | 3555.6183 | 5 | 9 | 2.999988 | -3.260003 | 3.220233 | 3.219557 | 13.51298 | 11.9384
2018-02-25 16:50 | 91881.8 | 120.0002 | 6 | 9 | 3.308975 | 0 | 3.220233 | 3.219557 | 13.51298 | 11.9384
2018-02-25 16:52 | 92001.8 | 240.0009 | 6 | 9 | 3.320805 | 0 | 3.220233 | 3.219557 | 13.51298 | 11.9384
2018-02-25 16:53 | 92061.81 | 300.0046 | 6 | 9 | 3.324474 | 0 | 3.220233 | 3.219557 | 13.51298 | 11.9384
2018-02-25 16:53 | 92061.81 | 0.0024 | 7 | 10 | 3.324557 | 0 | 0 | 0 | 0 | 0
2018-02-25 16:55 | 92181.9023 | 120.0018 | 2 | 10 | 3.956439 | 4.890133 | 0.1623147 | 2.56e-10 | 0.6217981 | 8.51e-10
2018-02-25 16:57 | 92301.9008 | 240.0003 | 2 | 10 | 4.001 | 4.890156 | 0.3252977 | 2.56e-10 | 1.270602 | 8.51e-10
2018-02-25 16:59 | 92421.9023 | 360.0018 | 2 | 10 | 4.036598 | 4.890104 | 0.4882931 | 2.56e-10 | 1.92576 | 8.51e-10
2018-02-25 17:01 | 92541.9006 | 480.0001 | 2 | 10 | 4.065865 | 4.890182 | 0.6512722 | 2.56e-10 | 2.586077 | 8.51e-10
2018-02-25 17:03 | 92661.9007 | 600.0002 | 2 | 10 | 4.091381 | 4.890125 | 0.8142667 | 2.56e-10 | 3.250918 | 8.51e-10
2018-02-25 17:05 | 92781.9007 | 720.0002 | 2 | 10 | 4.114138 | 4.890123 | 0.9772602 | 2.56e-10 | 3.919652 | 8.51e-10
2018-02-25 17:07 | 92901.9023 | 840.0018 | 2 | 10 | 4.138118 | 4.890127 | 1.140244 | 2.56e-10 | 4.592111 | 8.51e-10
2018-02-25 17:09 | 93021.9023 | 960.0018 | 2 | 10 | 4.164621 | 4.890078 | 1.303237 | 2.56e-10 | 5.268719 | 8.51e-10
2018-02-25 17:11 | 93141.9023 | 1080.0018 | 2 | 10 | 4.194161 | 4.890133 | 1.466225 | 2.56e-10 | 5.949859 | 8.51e-10
2018-02-25 17:13 | 93261.9015 | 1200.001 | 2 | 10 | 4.200415 | 4.418076 | 1.622597 | 2.56e-10 | 6.606585 | 8.51e-10
2018-02-25 17:15 | 93381.9007 | 1320.0002 | 2 | 10 | 4.200394 | 3.88422 | 1.76086 | 2.56e-10 | 7.187346 | 8.51e-10
2018-02-25 17:17 | 93501.9015 | 1440.001 | 2 | 10 | 4.200397 | 3.38056 | 1.881827 | 2.56e-10 | 7.695454 | 8.51e-10
2018-02-25 17:18 | 93532.0493 | 1470.1488 | 2 | 10 | 4.200383 | 3.259979 | 1.909629 | 2.56e-10 | 7.812232 | 8.51e-10
2018-02-25 17:20 | 93652.06 | 120.001 | 3 | 10 | 4.228807 | 3.259872 | 2.017846 | 5.8e-10 | 8.268206 | 2.173e-09
2018-02-25 17:22 | 93772.06 | 240.001 | 3 | 10 | 4.261997 | 3.259895 | 2.126498 | 5.8e-10 | 8.729455 | 2.173e-09
2018-02-25 17:24 | 93892.06 | 360.0003 | 3 | 10 | 4.297612 | 3.25993 | 2.23515 | 5.8e-10 | 9.194446 | 2.173e-09
2018-02-25 17:26 | 94012.06 | 480.001 | 3 | 10 | 4.335405 | 3.259912 | 2.343805 | 5.8e-10 | 9.663435 | 2.173e-09
2018-02-25 17:28 | 94132.06 | 600.001 | 3 | 10 | 4.374964 | 3.259918 | 2.452457 | 5.8e-10 | 10.13662 | 2.173e-09
2018-02-25 17:30 | 94252.06 | 720.0003 | 3 | 10 | 4.400389 | 2.995377 | 2.559314 | 5.8e-10 | 10.60597 | 2.173e-09
2018-02-25 17:32 | 94372.06 | 840.0002 | 3 | 10 | 4.400405 | 2.493282 | 2.65043 | 5.8e-10 | 11.00692 | 2.173e-09
2018-02-25 17:34 | 94492.06 | 960.001 | 3 | 10 | 4.400394 | 2.090031 | 2.726579 | 5.8e-10 | 11.342 | 2.173e-09
2018-02-25 17:36 | 94612.06 | 1080.0013 | 3 | 10 | 4.400365 | 1.761663 | 2.790585 | 5.8e-10 | 11.62365 | 2.173e-09
2018-02-25 17:38 | 94732.06 | 1200.0002 | 3 | 10 | 4.400379 | 1.49509 | 2.844711 | 5.8e-10 | 11.86183 | 2.173e-09
2018-02-25 17:40 | 94852.06 | 1320.0002 | 3 | 10 | 4.400372 | 1.276808 | 2.890781 | 5.8e-10 | 12.06455 | 2.173e-09
2018-02-25 17:42 | 94972.06 | 1440.0018 | 3 | 10 | 4.400358 | 1.09767 | 2.930259 | 5.8e-10 | 12.23827 | 2.173e-09
2018-02-25 17:44 | 95092.06 | 1560.0003 | 3 | 10 | 4.400371 | 0.9504147 | 2.964313 | 5.8e-10 | 12.38812 | 2.173e-09
2018-02-25 17:46 | 95212.06 | 1680.001 | 3 | 10 | 4.400346 | 0.8276768 | 2.993879 | 5.8e-10 | 12.51822 | 2.173e-09
2018-02-25 17:48 | 95332.06 | 1800.001 | 3 | 10 | 4.400359 | 0.7255478 | 3.019713 | 5.8e-10 | 12.6319 | 2.173e-09
2018-02-25 17:50 | 95452.06 | 1920.0018 | 3 | 10 | 4.400321 | 0.6381645 | 3.042405 | 5.8e-10 | 12.73175 | 2.173e-09
2018-02-25 17:52 | 95572.06 | 2040.0019 | 3 | 10 | 4.400353 | 0.5658493 | 3.062449 | 5.8e-10 | 12.81995 | 2.173e-09
2018-02-25 17:54 | 95692.06 | 2160.0011 | 3 | 10 | 4.400345 | 0.5028248 | 3.080225 | 5.8e-10 | 12.89817 | 2.173e-09
2018-02-25 17:56 | 95812.06 | 2280.0004 | 3 | 10 | 4.400312 | 0.4483929 | 3.096062 | 5.8e-10 | 12.96786 | 2.173e-09
2018-02-25 17:58 | 95932.06 | 2400.0011 | 3 | 10 | 4.400309 | 0.4012413 | 3.110216 | 5.8e-10 | 13.03014 | 2.173e-09
2018-02-25 18:00 | 96052.06 | 2520.0003 | 3 | 10 | 4.400321 | 0.361002 | 3.122908 | 5.8e-10 | 13.08599 | 2.173e-09
2018-02-25 18:02 | 96172.06 | 2640.0012 | 3 | 10 | 4.400344 | 0.3252449 | 3.134324 | 5.8e-10 | 13.13622 | 2.173e-09
2018-02-25 18:04 | 96292.06 | 2760.0005 | 3 | 10 | 4.400295 | 0.2923603 | 3.144613 | 5.8e-10 | 13.1815 | 2.173e-09
2018-02-25 18:06 | 96412.06 | 2880.0004 | 3 | 10 | 4.400324 | 0.2651653 | 3.153904 | 5.8e-10 | 13.22238 | 2.173e-09
2018-02-25 18:08 | 96532.06 | 3000.0011 | 3 | 10 | 4.400326 | 0.2401581 | 3.16231 | 5.8e-10 | 13.25937 | 2.173e-09
2018-02-25 18:10 | 96652.06 | 3120.0004 | 3 | 10 | 4.400293 | 0.2173233 | 3.169928 | 5.8e-10 | 13.2929 | 2.173e-09
2018-02-25 18:12 | 96772.06 | 3240.0003 | 3 | 10 | 4.400293 | 0.1974201 | 3.176844 | 5.8e-10 | 13.32333 | 2.173e-09
2018-02-25 18:14 | 96892.06 | 3360.0004 | 3 | 10 | 4.400299 | 0.1797371 | 3.183131 | 5.8e-10 | 13.35099 | 2.173e-09
2018-02-25 18:16 | 97012.06 | 3480.0011 | 3 | 10 | 4.400319 | 0.1638966 | 3.188848 | 5.8e-10 | 13.37615 | 2.173e-09
2018-02-25 18:18 | 97132.06 | 3600.0011 | 3 | 10 | 4.400324 | 0.1494961 | 3.194052 | 5.8e-10 | 13.39905 | 2.173e-09
2018-02-25 18:20 | 97252.06 | 3720.0012 | 3 | 10 | 4.400295 | 0.136013 | 3.1988 | 5.8e-10 | 13.41994 | 2.173e-09
2018-02-25 18:22 | 97372.06 | 3840.0012 | 3 | 10 | 4.400275 | 0.1240845 | 3.203134 | 5.8e-10 | 13.43901 | 2.173e-09
2018-02-25 18:24 | 97492.06 | 3960.0004 | 3 | 10 | 4.400275 | 0.1134758 | 3.207092 | 5.8e-10 | 13.45643 | 2.173e-09
2018-02-25 18:26 | 97612.06 | 4080.0028 | 3 | 10 | 4.400283 | 0.1034889 | 3.210711 | 5.8e-10 | 13.47235 | 2.173e-09
2018-02-25 18:28 | 97732.06 | 4200.0012 | 3 | 10 | 4.400326 | 0.09571075 | 3.214025 | 5.8e-10 | 13.48694 | 2.173e-09
2018-02-25 18:30 | 97852.06 | 4320.0004 | 3 | 10 | 4.400286 | 0.08688927 | 3.21706 | 5.8e-10 | 13.50029 | 2.173e-09
2018-02-25 18:31 | 97935.16 | 4403.0961 | 3 | 10 | 4.400278 | 0.0814991 | 3.219008 | 5.8e-10 | 13.50886 | 2.173e-09
2018-02-25 18:33 | 98055.2 | 120.0003 | 4 | 10 | 4.394178 | 0 | 3.219008 | 5.8e-10 | 13.50886 | 2.173e-09
2018-02-25 18:35 | 98175.2 | 240.0003 | 4 | 10 | 4.393548 | 0 | 3.219008 | 5.8e-10 | 13.50886 | 2.173e-09
2018-02-25 18:36 | 98235.21 | 300.0024 | 4 | 10 | 4.393312 | 0 | 3.219008 | 5.8e-10 | 13.50886 | 2.173e-09
2018-02-25 18:38 | 98355.29 | 120.0011 | 5 | 10 | 4.149139 | -3.260032 | 3.219008 | 0.1086573 | 13.50886 | 0.4539801
2018-02-25 18:40 | 98475.29 | 240.001 | 5 | 10 | 4.110202 | -3.260007 | 3.219008 | 0.2173124 | 13.50886 | 0.9026815
2018-02-25 18:42 | 98595.29 | 360.001 | 5 | 10 | 4.070568 | -3.260011 | 3.219008 | 0.3259691 | 13.50886 | 1.347141
2018-02-25 18:44 | 98715.29 | 480.0002 | 5 | 10 | 4.029991 | -3.260011 | 3.219008 | 0.4346204 | 13.50886 | 1.787213
2018-02-25 18:46 | 98835.29 | 600.0001 | 5 | 10 | 3.989258 | -3.260026 | 3.219008 | 0.5432752 | 13.50886 | 2.222873
2018-02-25 18:48 | 98955.29 | 720.0009 | 5 | 10 | 3.949243 | -3.260021 | 3.219008 | 0.6519396 | 13.50886 | 2.654182
2018-02-25 18:50 | 99075.29 | 840.001 | 5 | 10 | 3.910465 | -3.260024 | 3.219008 | 0.7606011 | 13.50886 | 3.081192
2018-02-25 18:52 | 99195.29 | 960.0017 | 5 | 10 | 3.873267 | -3.259998 | 3.219008 | 0.8692613 | 13.50886 | 3.504068
2018-02-25 18:54 | 99315.29 | 1080.0001 | 5 | 10 | 3.837691 | -3.259972 | 3.219008 | 0.9779176 | 13.50886 | 3.922973
2018-02-25 18:56 | 99435.29 | 1200.0009 | 5 | 10 | 3.803861 | -3.259975 | 3.219008 | 1.086575 | 13.50886 | 4.338111
2018-02-25 18:58 | 99555.29 | 1320.0013 | 5 | 10 | 3.771872 | -3.259998 | 3.219008 | 1.195234 | 13.50886 | 4.74968
2018-02-25 19:00 | 99675.29 | 1440.0001 | 5 | 10 | 3.741763 | -3.259993 | 3.219008 | 1.303887 | 13.50886 | 5.157855
2018-02-25 19:02 | 99795.3 | 1560.0018 | 5 | 10 | 3.713513 | -3.260021 | 3.219008 | 1.412551 | 13.50886 | 5.562894
2018-02-25 19:04 | 99915.29 | 1680.0017 | 5 | 10 | 3.687206 | -3.260036 | 3.219008 | 1.521207 | 13.50886 | 5.964943
2018-02-25 19:06 | 100035.3 | 1800.0002 | 5 | 10 | 3.662601 | -3.260051 | 3.219008 | 1.629857 | 13.50886 | 6.364207
2018-02-25 19:08 | 100155.3 | 1920.0009 | 5 | 10 | 3.639822 | -3.259984 | 3.219008 | 1.738528 | 13.50886 | 6.76097
2018-02-25 19:10 | 100275.3 | 2040.0017 | 5 | 10 | 3.618913 | -3.260038 | 3.219008 | 1.847186 | 13.50886 | 7.155311
2018-02-25 19:12 | 100395.3 | 2160.0017 | 5 | 10 | 3.599844 | -3.260026 | 3.219008 | 1.955846 | 13.50886 | 7.547488
2018-02-25 19:14 | 100515.3 | 2280.0009 | 5 | 10 | 3.582567 | -3.260014 | 3.219008 | 2.064503 | 13.50886 | 7.937686
2018-02-25 19:16 | 100635.3 | 2400.0009 | 5 | 10 | 3.566772 | -3.260015 | 3.219008 | 2.173158 | 13.50886 | 8.326078
2018-02-25 19:18 | 100755.3 | 2520.0009 | 5 | 10 | 3.551944 | -3.260026 | 3.219008 | 2.28182 | 13.50886 | 8.712837
2018-02-25 19:20 | 100875.3 | 2640.0017 | 5 | 10 | 3.537562 | -3.260059 | 3.219008 | 2.390476 | 13.50886 | 9.097995
2018-02-25 19:22 | 100995.3 | 2760.0017 | 5 | 10 | 3.522899 | -3.259996 | 3.219008 | 2.499135 | 13.50886 | 9.481594
2018-02-25 19:24 | 101115.3 | 2880.0002 | 5 | 10 | 3.50695 | -3.260024 | 3.219008 | 2.607788 | 13.50886 | 9.863521
2018-02-25 19:26 | 101235.3 | 3000.0001 | 5 | 10 | 3.487325 | -3.260017 | 3.219008 | 2.716452 | 13.50886 | 10.24359
2018-02-25 19:28 | 101355.3 | 3120.0002 | 5 | 10 | 3.459105 | -3.260049 | 3.219008 | 2.82511 | 13.50886 | 10.62108
2018-02-25 19:30 | 101475.3 | 3240.0018 | 5 | 10 | 3.419766 | -3.260028 | 3.219008 | 2.933768 | 13.50886 | 10.99491
2018-02-25 19:32 | 101595.3 | 3360.0001 | 5 | 10 | 3.358659 | -3.260051 | 3.219008 | 3.042434 | 13.50886 | 11.36351
2018-02-25 19:34 | 101715.3 | 3480.0017 | 5 | 10 | 3.230351 | -3.260015 | 3.219008 | 3.151092 | 13.50886 | 11.72259
2018-02-25 19:36 | 101789.8 | 3554.4687 | 5 | 10 | 2.999977 | -3.260044 | 3.219008 | 3.218513 | 13.50886 | 11.93412
2018-02-25 19:38 | 101909.8 | 120.0026 | 6 | 10 | 3.309569 | 0 | 3.219008 | 3.218513 | 13.50886 | 11.93412
2018-02-25 19:40 | 102029.8 | 240.0002 | 6 | 10 | 3.321404 | 0 | 3.219008 | 3.218513 | 13.50886 | 11.93412
2018-02-25 19:41 | 102089.8 | 300.004 | 6 | 10 | 3.32511 | 0 | 3.219008 | 3.218513 | 13.50886 | 11.93412
2018-02-25 19:41 | 102089.8 | 0.0024 | 7 | 11 | 3.32504 | 0 | 0 | 0 | 0 | 0
2018-02-25 19:43 | 102209.9 | 120.0011 | 2 | 11 | 3.956919 | 4.890089 | 0.1623117 | 9.859999e-10 | 0.621887 | 3.277e-09
2018-02-25 19:45 | 102329.9 | 240.0019 | 2 | 11 | 4.001406 | 4.890064 | 0.3253055 | 9.859999e-10 | 1.270801 | 3.277e-09
2018-02-25 19:47 | 102449.9 | 360.0019 | 2 | 11 | 4.037078 | 4.890137 | 0.4882866 | 9.859999e-10 | 1.925973 | 3.277e-09
2018-02-25 19:49 | 102569.9 | 480.0003 | 2 | 11 | 4.066379 | 4.890097 | 0.6512671 | 9.859999e-10 | 2.586379 | 3.277e-09
2018-02-25 19:51 | 102689.9 | 600.0019 | 2 | 11 | 4.091889 | 4.890095 | 0.8142647 | 9.859999e-10 | 3.25132 | 3.277e-09
2018-02-25 19:53 | 102809.9 | 720.0018 | 2 | 11 | 4.114578 | 4.89007 | 0.9772453 | 9.859999e-10 | 3.920079 | 3.277e-09
2018-02-25 19:55 | 102929.9 | 840.0003 | 2 | 11 | 4.138521 | 4.890078 | 1.140224 | 9.859999e-10 | 4.592583 | 3.277e-09
2018-02-25 19:57 | 103049.9 | 960.0004 | 2 | 11 | 4.165093 | 4.890032 | 1.303216 | 9.859999e-10 | 5.269258 | 3.277e-09
2018-02-25 19:59 | 103169.9 | 1080.0003 | 2 | 11 | 4.194602 | 4.8901 | 1.466205 | 9.859999e-10 | 5.950478 | 3.277e-09
2018-02-25 20:01 | 103289.9 | 1200.0004 | 2 | 11 | 4.200417 | 4.412977 | 1.622427 | 9.859999e-10 | 6.606583 | 3.277e-09
2018-02-25 20:03 | 103409.9 | 1320.0005 | 2 | 11 | 4.200392 | 3.879578 | 1.760548 | 9.859999e-10 | 7.186749 | 3.277e-09
2018-02-25 20:05 | 103529.9 | 1440.0012 | 2 | 11 | 4.200384 | 3.377584 | 1.881398 | 9.859999e-10 | 7.694364 | 3.277e-09
2018-02-25 20:05 | 103559.6 | 1469.7128 | 2 | 11 | 4.200409 | 3.259972 | 1.908787 | 9.859999e-10 | 7.809412 | 3.277e-09
2018-02-25 20:07 | 103679.6 | 120.0002 | 3 | 11 | 4.228734 | 3.259865 | 2.017009 | 1.373e-09 | 8.265398 | 4.858e-09
2018-02-25 20:09 | 103799.6 | 240.0001 | 3 | 11 | 4.261891 | 3.259811 | 2.125662 | 1.373e-09 | 8.726642 | 4.858e-09
2018-02-25 20:11 | 103919.6 | 360.0025 | 3 | 11 | 4.297501 | 3.259851 | 2.234316 | 1.373e-09 | 9.191628 | 4.858e-09
2018-02-25 20:13 | 104039.6 | 480.0009 | 3 | 11 | 4.335245 | 3.25988 | 2.342967 | 1.373e-09 | 9.660589 | 4.858e-09
2018-02-25 20:15 | 104159.6 | 600.0009 | 3 | 11 | 4.374847 | 3.259851 | 2.451621 | 1.373e-09 | 10.13377 | 4.858e-09
2018-02-25 20:17 | 104279.6 | 720.0001 | 3 | 11 | 4.400401 | 2.996914 | 2.558498 | 1.373e-09 | 10.6032 | 4.858e-09
2018-02-25 20:19 | 104399.6 | 840.0001 | 3 | 11 | 4.400373 | 2.493944 | 2.649655 | 1.373e-09 | 11.00433 | 4.858e-09
2018-02-25 20:21 | 104519.6 | 960.0027 | 3 | 11 | 4.400375 | 2.090502 | 2.725831 | 1.373e-09 | 11.33953 | 4.858e-09
2018-02-25 20:23 | 104639.6 | 1080.0002 | 3 | 11 | 4.400382 | 1.763163 | 2.789865 | 1.373e-09 | 11.6213 | 4.858e-09
2018-02-25 20:25 | 104759.6 | 1200.0011 | 3 | 11 | 4.400392 | 1.495892 | 2.844014 | 1.373e-09 | 11.85958 | 4.858e-09
2018-02-25 20:27 | 104879.6 | 1320.0002 | 3 | 11 | 4.400371 | 1.277185 | 2.890096 | 1.373e-09 | 12.06236 | 4.858e-09
2018-02-25 20:29 | 104999.6 | 1440.0011 | 3 | 11 | 4.400377 | 1.098423 | 2.929585 | 1.373e-09 | 12.23612 | 4.858e-09
2018-02-25 20:31 | 105119.6 | 1560.0002 | 3 | 11 | 4.400356 | 0.9502678 | 2.963642 | 1.373e-09 | 12.38598 | 4.858e-09
2018-02-25 20:33 | 105239.6 | 1680.0011 | 3 | 11 | 4.40035 | 0.8280888 | 2.993215 | 1.373e-09 | 12.51612 | 4.858e-09
2018-02-25 20:35 | 105359.6 | 1800.0011 | 3 | 11 | 4.400345 | 0.725174 | 3.019053 | 1.373e-09 | 12.62981 | 4.858e-09
2018-02-25 20:37 | 105479.6 | 1920.0002 | 3 | 11 | 4.400362 | 0.6394119 | 3.041756 | 1.373e-09 | 12.72971 | 4.858e-09
2018-02-25 20:39 | 105599.6 | 2040.0002 | 3 | 11 | 4.400327 | 0.5657845 | 3.061807 | 1.373e-09 | 12.81795 | 4.858e-09
2018-02-25 20:41 | 105719.6 | 2160.0001 | 3 | 11 | 4.400344 | 0.5032978 | 3.079602 | 1.373e-09 | 12.89625 | 4.858e-09
2018-02-25 20:43 | 105839.6 | 2280.0001 | 3 | 11 | 4.400302 | 0.4484825 | 3.095452 | 1.373e-09 | 12.96599 | 4.858e-09
2018-02-25 20:45 | 105959.6 | 2400.0018 | 3 | 11 | 4.400314 | 0.40168 | 3.109621 | 1.373e-09 | 13.02834 | 4.858e-09
2018-02-25 20:47 | 106079.6 | 2520.0009 | 3 | 11 | 4.400357 | 0.3614788 | 3.122322 | 1.373e-09 | 13.08423 | 4.858e-09
2018-02-25 20:49 | 106199.6 | 2640.0027 | 3 | 11 | 4.400325 | 0.3248253 | 3.133736 | 1.373e-09 | 13.13445 | 4.858e-09
2018-02-25 20:51 | 106319.6 | 2760.0002 | 3 | 11 | 4.400312 | 0.2924824 | 3.144017 | 1.373e-09 | 13.1797 | 4.858e-09
2018-02-25 20:53 | 106439.6 | 2880.0018 | 3 | 11 | 4.400341 | 0.265213 | 3.153303 | 1.373e-09 | 13.22056 | 4.858e-09
2018-02-25 20:55 | 106559.6 | 3000.0018 | 3 | 11 | 4.400273 | 0.2390308 | 3.161702 | 1.373e-09 | 13.25751 | 4.858e-09
2018-02-25 20:57 | 106679.6 | 3120.001 | 3 | 11 | 4.400301 | 0.2169781 | 3.16931 | 1.373e-09 | 13.29099 | 4.858e-09
2018-02-25 20:59 | 106799.6 | 3240.001 | 3 | 11 | 4.400349 | 0.1982098 | 3.176214 | 1.373e-09 | 13.32138 | 4.858e-09
2018-02-25 21:01 | 106919.6 | 3360.0018 | 3 | 11 | 4.400323 | 0.1797504 | 3.182493 | 1.373e-09 | 13.349 | 4.858e-09
2018-02-25 21:03 | 107039.6 | 3480.0009 | 3 | 11 | 4.400302 | 0.163559 | 3.188203 | 1.373e-09 | 13.37413 | 4.858e-09
2018-02-25 21:05 | 107159.6 | 3600.001 | 3 | 11 | 4.400313 | 0.1491089 | 3.193408 | 1.373e-09 | 13.39703 | 4.858e-09
2018-02-25 21:07 | 107279.6 | 3720.0002 | 3 | 11 | 4.400285 | 0.1356754 | 3.198155 | 1.373e-09 | 13.41792 | 4.858e-09
2018-02-25 21:09 | 107399.6 | 3840.001 | 3 | 11 | 4.400302 | 0.1241207 | 3.202487 | 1.373e-09 | 13.43698 | 4.858e-09
2018-02-25 21:11 | 107519.6 | 3960.0002 | 3 | 11 | 4.400288 | 0.11343 | 3.206445 | 1.373e-09 | 13.4544 | 4.858e-09
2018-02-25 21:13 | 107639.6 | 4080.001 | 3 | 11 | 4.400298 | 0.1038551 | 3.210063 | 1.373e-09 | 13.47032 | 4.858e-09
2018-02-25 21:15 | 107759.6 | 4200.001 | 3 | 11 | 4.400291 | 0.09531403 | 3.213378 | 1.373e-09 | 13.48491 | 4.858e-09
2018-02-25 21:17 | 107879.6 | 4320.0002 | 3 | 11 | 4.400316 | 0.08763313 | 3.216416 | 1.373e-09 | 13.49827 | 4.858e-09
2018-02-25 21:19 | 107977.5 | 4417.8799 | 3 | 11 | 4.400311 | 0.08149719 | 3.218703 | 1.373e-09 | 13.50834 | 4.858e-09
2018-02-25 21:21 | 108097.6 | 120.0001 | 4 | 11 | 4.394239 | 0 | 3.218703 | 1.373e-09 | 13.50834 | 4.858e-09
2018-02-25 21:23 | 108217.6 | 240.0002 | 4 | 11 | 4.393618 | 0 | 3.218703 | 1.373e-09 | 13.50834 | 4.858e-09
2018-02-25 21:24 | 108277.6 | 300.0031 | 4 | 11 | 4.393383 | 0 | 3.218703 | 1.373e-09 | 13.50834 | 4.858e-09
2018-02-25 21:26 | 108397.6 | 120.0018 | 5 | 11 | 4.149841 | -3.260044 | 3.218703 | 0.1086537 | 13.50834 | 0.4540339
2018-02-25 21:28 | 108517.6 | 240.0019 | 5 | 11 | 4.110925 | -3.26007 | 3.218703 | 0.2173139 | 13.50834 | 0.9028334
2018-02-25 21:30 | 108637.6 | 360.0002 | 5 | 11 | 4.071301 | -3.260053 | 3.218703 | 0.3259673 | 13.50834 | 1.347359
2018-02-25 21:32 | 108757.6 | 480.0019 | 5 | 11 | 4.030726 | -3.260034 | 3.218703 | 0.4346253 | 13.50834 | 1.787539
2018-02-25 21:34 | 108877.6 | 600.0009 | 5 | 11 | 3.99006 | -3.260034 | 3.218703 | 0.5432671 | 13.50834 | 2.223231
2018-02-25 21:36 | 108997.6 | 720.0009 | 5 | 11 | 3.950016 | -3.259996 | 3.218703 | 0.6519315 | 13.50834 | 2.654625
2018-02-25 21:38 | 109117.6 | 840.0009 | 5 | 11 | 3.911232 | -3.259998 | 3.218703 | 0.7605948 | 13.50834 | 3.081727
2018-02-25 21:40 | 109237.6 | 960.001 | 5 | 11 | 3.873975 | -3.25999 | 3.218703 | 0.8692342 | 13.50834 | 3.504604
2018-02-25 21:42 | 109357.6 | 1080.0002 | 5 | 11 | 3.838408 | -3.260044 | 3.218703 | 0.9779148 | 13.50834 | 3.923682
2018-02-25 21:44 | 109477.6 | 1200.001 | 5 | 11 | 3.804586 | -3.259995 | 3.218703 | 1.086578 | 13.50834 | 4.338923
2018-02-25 21:46 | 109597.6 | 1320.0002 | 5 | 11 | 3.772552 | -3.260034 | 3.218703 | 1.195236 | 13.50834 | 4.750565
2018-02-25 21:48 | 109717.6 | 1440.001 | 5 | 11 | 3.742373 | -3.260051 | 3.218703 | 1.303894 | 13.50834 | 5.158827
2018-02-25 21:50 | 109837.6 | 1560.001 | 5 | 11 | 3.714109 | -3.260011 | 3.218703 | 1.412552 | 13.50834 | 5.563914
2018-02-25 21:52 | 109957.6 | 1680.0018 | 5 | 11 | 3.687711 | -3.26003 | 3.218703 | 1.52121 | 13.50834 | 5.966032
2018-02-25 21:54 | 110077.6 | 1800.0018 | 5 | 11 | 3.663119 | -3.260053 | 3.218703 | 1.629869 | 13.50834 | 6.365385
2018-02-25 21:56 | 110197.6 | 1920.001 | 5 | 11 | 3.640279 | -3.260072 | 3.218703 | 1.738525 | 13.50834 | 6.762146
2018-02-25 21:58 | 110317.6 | 2040.001 | 5 | 11 | 3.619328 | -3.260074 | 3.218703 | 1.847184 | 13.50834 | 7.156538
2018-02-25 22:00 | 110437.6 | 2160.001 | 5 | 11 | 3.600294 | -3.260038 | 3.218703 | 1.955842 | 13.50834 | 7.548754
2018-02-25 22:02 | 110557.6 | 2280.0018 | 5 | 11 | 3.583048 | -3.260084 | 3.218703 | 2.064502 | 13.50834 | 7.93901
2018-02-25 22:04 | 110677.6 | 2400.0003 | 5 | 11 | 3.567302 | -3.260047 | 3.218703 | 2.173156 | 13.50834 | 8.327455
2018-02-25 22:06 | 110797.6 | 2520.0018 | 5 | 11 | 3.552507 | -3.260028 | 3.218703 | 2.281816 | 13.50834 | 8.71427
2018-02-25 22:08 | 110917.6 | 2640.001 | 5 | 11 | 3.538096 | -3.260082 | 3.218703 | 2.390474 | 13.50834 | 9.099494
2018-02-25 22:10 | 111037.6 | 2760.001 | 5 | 11 | 3.523489 | -3.260086 | 3.218703 | 2.499128 | 13.50834 | 9.483132
2018-02-25 22:12 | 111157.6 | 2880.001 | 5 | 11 | 3.507498 | -3.260095 | 3.218703 | 2.607787 | 13.50834 | 9.865142
2018-02-25 22:14 | 111277.6 | 3000.0018 | 5 | 11 | 3.487884 | -3.260061 | 3.218703 | 2.716446 | 13.50834 | 10.24525
2018-02-25 22:16 | 111397.6 | 3120 | 5 | 11 | 3.459585 | -3.260072 | 3.218703 | 2.8251 | 13.50834 | 10.62278
2018-02-25 22:18 | 111517.6 | 3240.001 | 5 | 11 | 3.420159 | -3.260017 | 3.218703 | 2.933758 | 13.50834 | 10.99667
2018-02-25 22:20 | 111637.6 | 3360.0018 | 5 | 11 | 3.359101 | -3.260032 | 3.218703 | 3.042417 | 13.50834 | 11.36529
2018-02-25 22:22 | 111757.6 | 3480.0002 | 5 | 11 | 3.230922 | -3.260055 | 3.218703 | 3.151073 | 13.50834 | 11.72441
2018-02-25 22:23 | 111832.1 | 3554.5047 | 5 | 11 | 2.999984 | -3.260074 | 3.218703 | 3.218534 | 13.50834 | 11.93609
2018-02-25 22:25 | 111952.2 | 120.0001 | 6 | 11 | 3.308327 | 0 | 3.218703 | 3.218534 | 13.50834 | 11.93609
2018-02-25 22:27 | 112072.2 | 240.0009 | 6 | 11 | 3.320178 | 0 | 3.218703 | 3.218534 | 13.50834 | 11.93609
2018-02-25 22:28 | 112132.2 | 300.0038 | 6 | 11 | 3.323892 | 0 | 3.218703 | 3.218534 | 13.50834 | 11.93609
2018-02-25 22:28 | 112132.2 | 0.0026 | 7 | 12 | 3.323923 | 0 | 0 | 0 | 0 | 0
2018-02-25 22:30 | 112252.3006 | 120.0001 | 2 | 12 | 3.956233 | 4.890091 | 0.1623056 | 6e-12 | 0.6217088 | 2.1e-11
2018-02-25 22:32 | 112372.3023 | 240.0018 | 2 | 12 | 4.000936 | 4.890074 | 0.3252962 | 6e-12 | 1.270525 | 2.1e-11
2018-02-25 22:34 | 112492.3014 | 360.0009 | 2 | 12 | 4.03653 | 4.890068 | 0.4882751 | 6e-12 | 1.925607 | 2.1e-11
2018-02-25 22:36 | 112612.3014 | 480.0009 | 2 | 12 | 4.065784 | 4.890074 | 0.6512597 | 6e-12 | 2.585937 | 2.1e-11
2018-02-25 22:38 | 112732.3006 | 600.0001 | 2 | 12 | 4.091286 | 4.890097 | 0.8142436 | 6e-12 | 3.250724 | 2.1e-11
2018-02-25 22:40 | 112852.3014 | 720.0009 | 2 | 12 | 4.11407 | 4.890034 | 0.9772204 | 6e-12 | 3.919378 | 2.1e-11
2018-02-25 22:42 | 112972.3022 | 840.0017 | 2 | 12 | 4.138028 | 4.890072 | 1.1402 | 6e-12 | 4.591804 | 2.1e-11
2018-02-25 22:44 | 113092.3015 | 960.001 | 2 | 12 | 4.164571 | 4.890108 | 1.303188 | 6e-12 | 5.268377 | 2.1e-11
2018-02-25 22:46 | 113212.303 | 1080.0025 | 2 | 12 | 4.194098 | 4.890039 | 1.466173 | 6e-12 | 5.949504 | 2.1e-11
2018-02-25 22:48 | 113332.3023 | 1200.0018 | 2 | 12 | 4.200401 | 4.417555 | 1.622567 | 6e-12 | 6.606319 | 2.1e-11
2018-02-25 22:50 | 113452.3022 | 1320.0017 | 2 | 12 | 4.200392 | 3.881971 | 1.760817 | 6e-12 | 7.187024 | 2.1e-11
2018-02-25 22:52 | 113572.3014 | 1440.0009 | 2 | 12 | 4.200397 | 3.377733 | 1.881706 | 6e-12 | 7.694805 | 2.1e-11
2018-02-25 22:52 | 113601.7852 | 1469.4847 | 2 | 12 | 4.200382 | 3.259983 | 1.908888 | 6e-12 | 7.80898 | 2.1e-11
2018-02-25 22:54 | 113721.8 | 120.0004 | 3 | 12 | 4.228832 | 3.259899 | 2.017101 | 6e-12 | 8.264935 | 2.1e-11
2018-02-25 22:56 | 113841.8 | 240.0018 | 3 | 12 | 4.262076 | 3.259853 | 2.125755 | 6e-12 | 8.726199 | 2.1e-11
2018-02-25 22:58 | 113961.8 | 360.0011 | 3 | 12 | 4.297718 | 3.259897 | 2.234406 | 6e-12 | 9.191194 | 2.1e-11
2018-02-25 23:00 | 114081.8 | 480.0003 | 3 | 12 | 4.335501 | 3.25992 | 2.343061 | 6e-12 | 9.660193 | 2.1e-11
2018-02-25 23:02 | 114201.8 | 600.0003 | 3 | 12 | 4.375131 | 3.259926 | 2.451709 | 6e-12 | 10.13338 | 2.1e-11
2018-02-25 23:04 | 114321.8 | 720.0012 | 3 | 12 | 4.400399 | 2.994038 | 2.558544 | 6e-12 | 10.60264 | 2.1e-11
2018-02-25 23:06 | 114441.8 | 840.0018 | 3 | 12 | 4.40039 | 2.492464 | 2.649627 | 6e-12 | 11.00344 | 2.1e-11
2018-02-25 23:08 | 114561.8 | 960.0018 | 3 | 12 | 4.400373 | 2.088938 | 2.725756 | 6e-12 | 11.33844 | 2.1e-11
2018-02-25 23:10 | 114681.8 | 1080 | 3 | 12 | 4.400375 | 1.760984 | 2.789731 | 6e-12 | 11.61995 | 2.1e-11
2018-02-25 23:12 | 114801.8 | 1200.0018 | 3 | 12 | 4.400387 | 1.494156 | 2.843825 | 6e-12 | 11.85799 | 2.1e-11
2018-02-25 23:14 | 114921.8 | 1320.0026 | 3 | 12 | 4.40038 | 1.276035 | 2.889864 | 6e-12 | 12.06058 | 2.1e-11
2018-02-25 23:16 | 115041.8 | 1440.0026 | 3 | 12 | 4.400344 | 1.09667 | 2.929313 | 6e-12 | 12.23417 | 2.1e-11
2018-02-25 23:18 | 115161.8 | 1560.0026 | 3 | 12 | 4.400359 | 0.94981 | 2.963346 | 6e-12 | 12.38392 | 2.1e-11
2018-02-25 23:20 | 115281.8 | 1680.0011 | 3 | 12 | 4.400359 | 0.8275757 | 2.992898 | 6e-12 | 12.51396 | 2.1e-11
2018-02-25 23:22 | 115401.8 | 1800.0019 | 3 | 12 | 4.400335 | 0.7245293 | 3.018713 | 6e-12 | 12.62756 | 2.1e-11
2018-02-25 23:24 | 115521.8 | 1920.0011 | 3 | 12 | 4.400345 | 0.6388054 | 3.041399 | 6e-12 | 12.72738 | 2.1e-11
2018-02-25 23:26 | 115641.8 | 2040.0019 | 3 | 12 | 4.400335 | 0.5653381 | 3.061436 | 6e-12 | 12.81555 | 2.1e-11
2018-02-25 23:28 | 115761.8 | 2160.0003 | 3 | 12 | 4.400322 | 0.5025349 | 3.079213 | 6e-12 | 12.89378 | 2.1e-11
2018-02-25 23:30 | 115881.8 | 2280.0002 | 3 | 12 | 4.400327 | 0.448494 | 3.095048 | 6e-12 | 12.96346 | 2.1e-11
2018-02-25 23:32 | 116001.8 | 2400.0011 | 3 | 12 | 4.400327 | 0.4015198 | 3.109207 | 6e-12 | 13.02576 | 2.1e-11
2018-02-25 23:34 | 116121.8 | 2520.0019 | 3 | 12 | 4.4003 | 0.3605804 | 3.1219 | 6e-12 | 13.08162 | 2.1e-11
2018-02-25 23:36 | 116241.8 | 2640.0011 | 3 | 12 | 4.400328 | 0.3249931 | 3.133313 | 6e-12 | 13.13184 | 2.1e-11
2018-02-25 23:38 | 116361.8 | 2760.0012 | 3 | 12 | 4.400346 | 0.2933521 | 3.143599 | 6e-12 | 13.1771 | 2.1e-11
2018-02-25 23:40 | 116481.8 | 2880.0009 | 3 | 12 | 4.400315 | 0.2648659 | 3.152889 | 6e-12 | 13.21798 | 2.1e-11
2018-02-25 23:42 | 116601.8 | 3000.0011 | 3 | 12 | 4.400302 | 0.2398491 | 3.161296 | 6e-12 | 13.25497 | 2.1e-11
2018-02-25 23:44 | 116721.8 | 3120.0011 | 3 | 12 | 4.400318 | 0.2177925 | 3.168916 | 6e-12 | 13.2885 | 2.1e-11
2018-02-25 23:46 | 116841.8 | 3240.0018 | 3 | 12 | 4.400326 | 0.1978474 | 3.175829 | 6e-12 | 13.31892 | 2.1e-11
2018-02-25 23:48 | 116961.8 | 3360.0003 | 3 | 12 | 4.40031 | 0.179369 | 3.18211 | 6e-12 | 13.34656 | 2.1e-11
2018-02-25 23:50 | 117081.8 | 3480.0019 | 3 | 12 | 4.400286 | 0.1631813 | 3.187821 | 6e-12 | 13.37169 | 2.1e-11
2018-02-25 23:52 | 117201.8 | 3600.0019 | 3 | 12 | 4.40031 | 0.1491222 | 3.193024 | 6e-12 | 13.39458 | 2.1e-11
2018-02-25 23:54 | 117321.8 | 3720.0003 | 3 | 12 | 4.400338 | 0.1366463 | 3.197774 | 6e-12 | 13.41548 | 2.1e-11
2018-02-25 23:56 | 117441.8 | 3840.0019 | 3 | 12 | 4.400296 | 0.1241398 | 3.202102 | 6e-12 | 13.43453 | 2.1e-11
2018-02-25 23:58 | 117561.8 | 3960.0019 | 3 | 12 | 4.400296 | 0.1134758 | 3.20606 | 6e-12 | 13.45195 | 2.1e-11
2018-02-26 | 117681.8 | 4080.0012 | 3 | 12 | 4.400287 | 0.1034565 | 3.209679 | 6e-12 | 13.46787 | 2.1e-11
2018-02-26 00:02 | 117801.8 | 4200.0011 | 3 | 12 | 4.400309 | 0.09529305 | 3.21299 | 6e-12 | 13.48244 | 2.1e-11
2018-02-26 00:04 | 117921.8 | 4320.0011 | 3 | 12 | 4.400294 | 0.08722496 | 3.21602 | 6e-12 | 13.49577 | 2.1e-11
2018-02-26 00:06 | 118014.6 | 4412.8064 | 3 | 12 | 4.400297 | 0.08149338 | 3.218196 | 6e-12 | 13.50535 | 2.1e-11
2018-02-26 00:08 | 118134.7 | 120.0018 | 4 | 12 | 4.394242 | 0 | 3.218196 | 6e-12 | 13.50535 | 2.1e-11
2018-02-26 00:10 | 118254.7 | 240.0009 | 4 | 12 | 4.393608 | 0 | 3.218196 | 6e-12 | 13.50535 | 2.1e-11
2018-02-26 00:11 | 118314.7 | 300.0015 | 4 | 12 | 4.393374 | 0 | 3.218196 | 6e-12 | 13.50535 | 2.1e-11
2018-02-26 00:13 | 118434.7 | 120.0018 | 5 | 12 | 4.149681 | -3.260024 | 3.218196 | 0.1086506 | 13.50535 | 0.4540021
2018-02-26 00:15 | 118554.7 | 240.0002 | 5 | 12 | 4.110723 | -3.260036 | 3.218196 | 0.2173081 | 13.50535 | 0.9027718
2018-02-26 00:17 | 118674.7 | 360.0018 | 5 | 12 | 4.071163 | -3.26 | 3.218196 | 0.325965 | 13.50535 | 1.347292
2018-02-26 00:19 | 118794.7 | 480.0002 | 5 | 12 | 4.030589 | -3.26004 | 3.218196 | 0.4346206 | 13.50535 | 1.787447
2018-02-26 00:21 | 118914.7 | 600.0002 | 5 | 12 | 3.98987 | -3.26007 | 3.218196 | 0.5432726 | 13.50535 | 2.223164
2018-02-26 00:23 | 119034.7 | 720.0001 | 5 | 12 | 3.949811 | -3.260032 | 3.218196 | 0.6519201 | 13.50535 | 2.654468
2018-02-26 00:25 | 119154.7 | 840.0017 | 5 | 12 | 3.911032 | -3.260059 | 3.218196 | 0.7605832 | 13.50535 | 3.081546
2018-02-26 00:27 | 119274.7 | 960.0009 | 5 | 12 | 3.873741 | -3.260059 | 3.218196 | 0.8692371 | 13.50535 | 3.504453
2018-02-26 00:29 | 119394.7 | 1080.0017 | 5 | 12 | 3.838125 | -3.260091 | 3.218196 | 0.9778937 | 13.50535 | 3.923409
2018-02-26 00:31 | 119514.7 | 1200.0017 | 5 | 12 | 3.804273 | -3.259988 | 3.218196 | 1.086548 | 13.50535 | 4.338586
2018-02-26 00:33 | 119634.7 | 1320.0017 | 5 | 12 | 3.772281 | -3.260017 | 3.218196 | 1.195206 | 13.50535 | 4.750195
2018-02-26 00:35 | 119754.7 | 1440.0017 | 5 | 12 | 3.742129 | -3.260074 | 3.218196 | 1.303859 | 13.50535 | 5.158409
2018-02-26 00:37 | 119874.7 | 1560.0017 | 5 | 12 | 3.713896 | -3.26004 | 3.218196 | 1.412517 | 13.50535 | 5.563466
2018-02-26 00:39 | 119994.7 | 1680.0009 | 5 | 12 | 3.687518 | -3.260028 | 3.218196 | 1.52117 | 13.50535 | 5.965543
2018-02-26 00:41 | 120114.7 | 1800.001 | 5 | 12 | 3.662928 | -3.259979 | 3.218196 | 1.62983 | 13.50535 | 6.364877
2018-02-26 00:43 | 120234.7 | 1920.001 | 5 | 12 | 3.640145 | -3.260019 | 3.218196 | 1.73848 | 13.50535 | 6.761601
2018-02-26 00:45 | 120354.7 | 2040 | 5 | 12 | 3.61922 | -3.260015 | 3.218196 | 1.847144 | 13.50535 | 7.155999
2018-02-26 00:47 | 120474.7 | 2160.0016 | 5 | 12 | 3.600183 | -3.260011 | 3.218196 | 1.955788 | 13.50535 | 7.548155
2018-02-26 00:49 | 120594.7 | 2280.0016 | 5 | 12 | 3.582891 | -3.259961 | 3.218196 | 2.064459 | 13.50535 | 7.938436
2018-02-26 00:51 | 120714.7 | 2400.0001 | 5 | 12 | 3.56712 | -3.260007 | 3.218196 | 2.173117 | 13.50535 | 8.32688
2018-02-26 00:53 | 120834.7 | 2520.0001 | 5 | 12 | 3.552303 | -3.260007 | 3.218196 | 2.281775 | 13.50535 | 8.713666
2018-02-26 00:55 | 120954.7 | 2640.0001 | 5 | 12 | 3.537858 | -3.26003 | 3.218196 | 2.390435 | 13.50535 | 9.098871
2018-02-26 00:57 | 121074.7 | 2760.0001 | 5 | 12 | 3.523209 | -3.260063 | 3.218196 | 2.499077 | 13.50535 | 9.482441
2018-02-26 00:59 | 121194.7 | 2880.0009 | 5 | 12 | 3.50723 | -3.259995 | 3.218196 | 2.607747 | 13.50535 | 9.864459
2018-02-26 01:01 | 121314.7 | 3000.0001 | 5 | 12 | 3.48756 | -3.26004 | 3.218196 | 2.716403 | 13.50535 | 10.24453
2018-02-26 01:03 | 121434.7 | 3120.0004 | 5 | 12 | 3.459291 | -3.260003 | 3.218196 | 2.825061 | 13.50535 | 10.62203
2018-02-26 01:05 | 121554.7 | 3240.0001 | 5 | 12 | 3.419831 | -3.259993 | 3.218196 | 2.93372 | 13.50535 | 10.99589
2018-02-26 01:07 | 121674.7 | 3360.002 | 5 | 12 | 3.35854 | -3.260024 | 3.218196 | 3.042377 | 13.50535 | 11.36446
2018-02-26 01:09 | 121794.7 | 3480.0009 | 5 | 12 | 3.229465 | -3.26 | 3.218196 | 3.151031 | 13.50535 | 11.72348
2018-02-26 01:10 | 121868.5 | 3553.7198 | 5 | 12 | 2.999985 | -3.260015 | 3.218196 | 3.217787 | 13.50535 | 11.93287
2018-02-26 01:12 | 121988.5 | 120.0007 | 6 | 12 | 3.308574 | 0 | 3.218196 | 3.217787 | 13.50535 | 11.93287
2018-02-26 01:14 | 122108.5 | 239.9999 | 6 | 12 | 3.320474 | 0 | 3.218196 | 3.217787 | 13.50535 | 11.93287
2018-02-26 01:15 | 122168.5 | 300.0036 | 6 | 12 | 3.324195 | 0 | 3.218196 | 3.217787 | 13.50535 | 11.93287
2018-02-26 01:15 | 122168.5 | 0.0025 | 7 | 13 | 3.324214 | 0 | 0 | 0 | 0 | 0
2018-02-26 01:17 | 122288.6 | 120.0018 | 2 | 13 | 3.956556 | 4.890104 | 0.1622976 | 3.34e-10 | 0.6217414 | 1.11e-09
2018-02-26 01:19 | 122408.6 | 240.0018 | 2 | 13 | 4.001227 | 4.890112 | 0.3252882 | 3.34e-10 | 1.270603 | 1.11e-09
2018-02-26 01:21 | 122528.6 | 360.0002 | 2 | 13 | 4.036963 | 4.89012 | 0.4882706 | 3.34e-10 | 1.925756 | 1.11e-09
2018-02-26 01:23 | 122648.6 | 480.0018 | 2 | 13 | 4.066254 | 4.89012 | 0.6512629 | 3.34e-10 | 2.586189 | 1.11e-09
2018-02-26 01:25 | 122768.6 | 600.0002 | 2 | 13 | 4.09176 | 4.890076 | 0.8142417 | 3.34e-10 | 3.251028 | 1.11e-09
2018-02-26 01:27 | 122888.6 | 720.0009 | 2 | 13 | 4.114464 | 4.890144 | 0.977234 | 3.34e-10 | 3.919816 | 1.11e-09
2018-02-26 01:29 | 123008.6 | 840.001 | 2 | 13 | 4.13837 | 4.890076 | 1.140223 | 3.34e-10 | 4.592338 | 1.11e-09
2018-02-26 01:31 | 123128.6 | 960.001 | 2 | 13 | 4.164918 | 4.890163 | 1.303203 | 3.34e-10 | 5.268939 | 1.11e-09
2018-02-26 01:33 | 123248.6 | 1080.001 | 2 | 13 | 4.194376 | 4.890146 | 1.46619 | 3.34e-10 | 5.950115 | 1.11e-09
2018-02-26 01:35 | 123368.6 | 1200.0019 | 2 | 13 | 4.200407 | 4.414957 | 1.622477 | 3.34e-10 | 6.606488 | 1.11e-09
2018-02-26 01:37 | 123488.6 | 1320.0027 | 2 | 13 | 4.200408 | 3.880741 | 1.760641 | 3.34e-10 | 7.186834 | 1.11e-09
2018-02-26 01:39 | 123608.6 | 1440.0011 | 2 | 13 | 4.200397 | 3.376581 | 1.881477 | 3.34e-10 | 7.694393 | 1.11e-09
2018-02-26 01:40 | 123637.8 | 1469.1608 | 2 | 13 | 4.20039 | 3.259985 | 1.908354 | 3.34e-10 | 7.807284 | 1.11e-09
2018-02-26 01:42 | 123757.8 | 120.0003 | 3 | 13 | 4.228814 | 3.25988 | 2.016575 | 3.34e-10 | 8.263274 | 1.11e-09
2018-02-26 01:44 | 123877.8 | 240.001 | 3 | 13 | 4.262078 | 3.259844 | 2.125227 | 3.34e-10 | 8.724528 | 1.11e-09
2018-02-26 01:46 | 123997.8 | 360.0018 | 3 | 13 | 4.297776 | 3.259857 | 2.233874 | 3.34e-10 | 9.189507 | 1.11e-09
2018-02-26 01:48 | 124117.8 | 480.0002 | 3 | 13 | 4.335593 | 3.25993 | 2.342524 | 3.34e-10 | 9.658494 | 1.11e-09
2018-02-26 01:50 | 124237.8 | 600.0005 | 3 | 13 | 4.37527 | 3.259886 | 2.451173 | 3.34e-10 | 10.13169 | 1.11e-09
2018-02-26 01:52 | 124357.8 | 720.0019 | 3 | 13 | 4.400393 | 2.99053 | 2.557956 | 3.34e-10 | 10.60074 | 1.11e-09
2018-02-26 01:54 | 124477.8 | 840.0004 | 3 | 13 | 4.400381 | 2.489672 | 2.64894 | 3.34e-10 | 11.0011 | 1.11e-09
2018-02-26 01:56 | 124597.8 | 960.0011 | 3 | 13 | 4.400385 | 2.087463 | 2.724985 | 3.34e-10 | 11.33573 | 1.11e-09
2018-02-26 01:58 | 124717.8 | 1080.001 | 3 | 13 | 4.400372 | 1.760517 | 2.788922 | 3.34e-10 | 11.61708 | 1.11e-09
2018-02-26 02:00 | 124837.8 | 1200.0012 | 3 | 13 | 4.400359 | 1.493896 | 2.843011 | 3.34e-10 | 11.85509 | 1.11e-09
2018-02-26 02:02 | 124957.8 | 1320.0003 | 3 | 13 | 4.40037 | 1.2768 | 2.889064 | 3.34e-10 | 12.05774 | 1.11e-09
2018-02-26 02:04 | 125077.8 | 1440.0019 | 3 | 13 | 4.400347 | 1.097721 | 2.928542 | 3.34e-10 | 12.23146 | 1.11e-09
2018-02-26 02:06 | 125197.8 | 1560.002 | 3 | 13 | 4.400369 | 0.9509182 | 2.962607 | 3.34e-10 | 12.38136 | 1.11e-09
2018-02-26 02:08 | 125317.8 | 1680.0004 | 3 | 13 | 4.400353 | 0.8282204 | 2.99219 | 3.34e-10 | 12.51153 | 1.11e-09
2018-02-26 02:10 | 125437.8 | 1800.0004 | 3 | 13 | 4.400331 | 0.7253284 | 3.018034 | 3.34e-10 | 12.62525 | 1.11e-09
2018-02-26 02:12 | 125557.8 | 1920.0012 | 3 | 13 | 4.400322 | 0.6388855 | 3.040741 | 3.34e-10 | 12.72517 | 1.11e-09
2018-02-26 02:14 | 125677.8 | 2040.0011 | 3 | 13 | 4.400357 | 0.5663013 | 3.060795 | 3.34e-10 | 12.81342 | 1.11e-09
2018-02-26 02:16 | 125797.8 | 2160.0003 | 3 | 13 | 4.400312 | 0.5025177 | 3.078582 | 3.34e-10 | 12.89169 | 1.11e-09
2018-02-26 02:18 | 125917.8 | 2280.0028 | 3 | 13 | 4.400309 | 0.4482689 | 3.094424 | 3.34e-10 | 12.9614 | 1.11e-09
2018-02-26 02:20 | 126037.8 | 2400.0019 | 3 | 13 | 4.40031 | 0.4015293 | 3.108579 | 3.34e-10 | 13.02369 | 1.11e-09
2018-02-26 02:22 | 126157.8 | 2520.0011 | 3 | 13 | 4.40034 | 0.360693 | 3.121269 | 3.34e-10 | 13.07952 | 1.11e-09
2018-02-26 02:24 | 126277.8 | 2640.0012 | 3 | 13 | 4.400344 | 0.3248787 | 3.132673 | 3.34e-10 | 13.12971 | 1.11e-09
2018-02-26 02:26 | 126397.8 | 2760.0004 | 3 | 13 | 4.400338 | 0.2927322 | 3.142951 | 3.34e-10 | 13.17493 | 1.11e-09
2018-02-26 02:28 | 126517.8 | 2880.0012 | 3 | 13 | 4.400307 | 0.2640972 | 3.152226 | 3.34e-10 | 13.21575 | 1.11e-09
2018-02-26 02:30 | 126637.8 | 3000.0008 | 3 | 13 | 4.400308 | 0.2394257 | 3.160618 | 3.34e-10 | 13.25267 | 1.11e-09
2018-02-26 02:32 | 126757.8 | 3120.0001 | 3 | 13 | 4.400296 | 0.2169876 | 3.168221 | 3.34e-10 | 13.28613 | 1.11e-09
2018-02-26 02:34 | 126877.8 | 3240.0021 | 3 | 13 | 4.400298 | 0.1970787 | 3.175122 | 3.34e-10 | 13.31649 | 1.11e-09
2018-02-26 02:36 | 126997.8 | 3360.0012 | 3 | 13 | 4.400311 | 0.1793976 | 3.181396 | 3.34e-10 | 13.3441 | 1.11e-09
2018-02-26 02:38 | 127117.8 | 3480.0021 | 3 | 13 | 4.400331 | 0.1638794 | 3.187105 | 3.34e-10 | 13.36922 | 1.11e-09
2018-02-26 02:40 | 127237.8 | 3600.0004 | 3 | 13 | 4.400279 | 0.1485138 | 3.192303 | 3.34e-10 | 13.3921 | 1.11e-09
2018-02-26 02:42 | 127357.8 | 3720.0021 | 3 | 13 | 4.400302 | 0.1356506 | 3.197044 | 3.34e-10 | 13.41296 | 1.11e-09
2018-02-26 02:44 | 127477.8 | 3840.0014 | 3 | 13 | 4.4003 | 0.1241302 | 3.201366 | 3.34e-10 | 13.43198 | 1.11e-09
2018-02-26 02:46 | 127597.8 | 3960.0011 | 3 | 13 | 4.400333 | 0.1140614 | 3.20532 | 3.34e-10 | 13.44937 | 1.11e-09
2018-02-26 02:48 | 127717.8 | 4080.0003 | 3 | 13 | 4.400297 | 0.1034851 | 3.208934 | 3.34e-10 | 13.46528 | 1.11e-09
2018-02-26 02:50 | 127837.8 | 4200.0011 | 3 | 13 | 4.400297 | 0.09496689 | 3.212238 | 3.34e-10 | 13.47982 | 1.11e-09
2018-02-26 02:52 | 127957.8 | 4320.0012 | 3 | 13 | 4.400302 | 0.08694649 | 3.215261 | 3.34e-10 | 13.49312 | 1.11e-09
2018-02-26 02:53 | 128050.3 | 4412.5176 | 3 | 13 | 4.400306 | 0.08149719 | 3.217417 | 3.34e-10 | 13.50261 | 1.11e-09
2018-02-26 02:55 | 128170.3 | 120.0009 | 4 | 13 | 4.39423 | 0 | 3.217417 | 3.34e-10 | 13.50261 | 1.11e-09
2018-02-26 02:57 | 128290.3 | 240.0003 | 4 | 13 | 4.393615 | 0 | 3.217417 | 3.34e-10 | 13.50261 | 1.11e-09
2018-02-26 02:58 | 128350.3 | 300.0007 | 4 | 13 | 4.393393 | 0 | 3.217417 | 3.34e-10 | 13.50261 | 1.11e-09
2018-02-26 03:00 | 128470.4 | 120.0011 | 5 | 13 | 4.149166 | -3.260021 | 3.217417 | 0.1086564 | 13.50261 | 0.453983
2018-02-26 03:02 | 128590.4 | 240.0018 | 5 | 13 | 4.11014 | -3.260003 | 3.217417 | 0.2173133 | 13.50261 | 0.9026892
2018-02-26 03:04 | 128710.4 | 360.0018 | 5 | 13 | 4.070487 | -3.260005 | 3.217417 | 0.325974 | 13.50261 | 1.347156
2018-02-26 03:06 | 128830.4 | 480.001 | 5 | 13 | 4.029892 | -3.259996 | 3.217417 | 0.4346336 | 13.50261 | 1.787254
2018-02-26 03:08 | 128950.4 | 600.001 | 5 | 13 | 3.989139 | -3.26003 | 3.217417 | 0.5432869 | 13.50261 | 2.222899
2018-02-26 03:10 | 129070.4 | 720.0018 | 5 | 13 | 3.949136 | -3.260017 | 3.217417 | 0.6519434 | 13.50261 | 2.654161
2018-02-26 03:12 | 129190.4 | 840.0002 | 5 | 13 | 3.910374 | -3.260024 | 3.217417 | 0.7605997 | 13.50261 | 3.081139
2018-02-26 03:14 | 129310.4 | 960.0009 | 5 | 13 | 3.87316 | -3.25999 | 3.217417 | 0.8692598 | 13.50261 | 3.504004
2018-02-26 03:16 | 129430.4 | 1080.0008 | 5 | 13 | 3.837665 | -3.260007 | 3.217417 | 0.9779146 | 13.50261 | 3.922897
2018-02-26 03:18 | 129550.4 | 1200.0017 | 5 | 13 | 3.803815 | -3.259993 | 3.217417 | 1.086574 | 13.50261 | 4.338038
2018-02-26 03:20 | 129670.4 | 1320.0002 | 5 | 13 | 3.771856 | -3.259969 | 3.217417 | 1.195218 | 13.50261 | 4.749547
2018-02-26 03:22 | 129790.4 | 1440.0002 | 5 | 13 | 3.741768 | -3.260034 | 3.217417 | 1.303884 | 13.50261 | 5.157769
2018-02-26 03:24 | 129910.4 | 1560.0002 | 5 | 13 | 3.713563 | -3.260032 | 3.217417 | 1.41255 | 13.50261 | 5.562822
2018-02-26 03:26 | 130030.4 | 1680.0002 | 5 | 13 | 3.687189 | -3.259972 | 3.217417 | 1.52121 | 13.50261 | 5.96489
2018-02-26 03:28 | 130150.4 | 1800.001 | 5 | 13 | 3.662639 | -3.260003 | 3.217417 | 1.629873 | 13.50261 | 6.364202
2018-02-26 03:30 | 130270.4 | 1920.0002 | 5 | 13 | 3.639852 | -3.259984 | 3.217417 | 1.738523 | 13.50261 | 6.760892
2018-02-26 03:32 | 130390.4 | 2040.0002 | 5 | 13 | 3.618935 | -3.260009 | 3.217417 | 1.847187 | 13.50261 | 7.15526
2018-02-26 03:34 | 130510.4 | 2160.0002 | 5 | 13 | 3.599931 | -3.260024 | 3.217417 | 1.955843 | 13.50261 | 7.547428
2018-02-26 03:36 | 130630.4 | 2280.0003 | 5 | 13 | 3.582695 | -3.260047 | 3.217417 | 2.064499 | 13.50261 | 7.937633
2018-02-26 03:38 | 130750.4 | 2400.001 | 5 | 13 | 3.566911 | -3.260047 | 3.217417 | 2.173156 | 13.50261 | 8.326047
2018-02-26 03:40 | 130870.4 | 2520.0002 | 5 | 13 | 3.552057 | -3.260021 | 3.217417 | 2.281801 | 13.50261 | 8.712759
2018-02-26 03:42 | 130990.4 | 2640.0018 | 5 | 13 | 3.537644 | -3.260036 | 3.217417 | 2.390467 | 13.50261 | 9.097965
2018-02-26 03:44 | 131110.4 | 2760.0007 | 5 | 13 | 3.522982 | -3.26003 | 3.217417 | 2.499125 | 13.50261 | 9.481565
2018-02-26 03:46 | 131230.4 | 2880.0002 | 5 | 13 | 3.506992 | -3.259998 | 3.217417 | 2.607772 | 13.50261 | 9.863477
2018-02-26 03:48 | 131350.4 | 3000.0002 | 5 | 13 | 3.487324 | -3.260042 | 3.217417 | 2.716442 | 13.50261 | 10.24357
2018-02-26 03:50 | 131470.4 | 3120.0018 | 5 | 13 | 3.458947 | -3.260065 | 3.217417 | 2.825104 | 13.50261 | 10.62106
2018-02-26 03:52 | 131590.4 | 3240.001 | 5 | 13 | 3.419428 | -3.260026 | 3.217417 | 2.93376 | 13.50261 | 10.99487
2018-02-26 03:54 | 131710.4 | 3360.0018 | 5 | 13 | 3.357777 | -3.260068 | 3.217417 | 3.042418 | 13.50261 | 11.36338
2018-02-26 03:56 | 131830.4 | 3480.0027 | 5 | 13 | 3.227729 | -3.260032 | 3.217417 | 3.151075 | 13.50261 | 11.72229
2018-02-26 03:57 | 131903.2 | 3552.8136 | 5 | 13 | 2.999968 | -3.260047 | 3.217417 | 3.217004 | 13.50261 | 11.929
2018-02-26 03:59 | 132023.3 | 120 | 6 | 13 | 3.309093 | 0 | 3.217417 | 3.217004 | 13.50261 | 11.929
2018-02-26 04:01 | 132143.3 | 240.0001 | 6 | 13 | 3.321021 | 0 | 3.217417 | 3.217004 | 13.50261 | 11.929
2018-02-26 04:02 | 132203.3 | 300.0038 | 6 | 13 | 3.32478 | 0 | 3.217417 | 3.217004 | 13.50261 | 11.929
2018-02-26 04:02 | 132203.3 | 0.0049 | 7 | 14 | 3.324774 | 0 | 0 | 0 | 0 | 0
2018-02-26 04:04 | 132323.4 | 120.0017 | 2 | 14 | 3.956745 | 4.890091 | 0.1623112 | 1.3e-10 | 0.6218534 | 4.32e-10
2018-02-26 04:06 | 132443.4 | 240.0001 | 2 | 14 | 4.001374 | 4.890095 | 0.3252889 | 1.3e-10 | 1.270689 | 4.32e-10
2018-02-26 04:08 | 132563.4 | 360.0001 | 2 | 14 | 4.03702 | 4.890108 | 0.4882863 | 1.3e-10 | 1.92592 | 4.32e-10
2018-02-26 04:10 | 132683.4 | 480.0009 | 2 | 14 | 4.06636 | 4.890097 | 0.6512693 | 1.3e-10 | 2.586327 | 4.32e-10
2018-02-26 04:12 | 132803.4 | 600.0017 | 2 | 14 | 4.091909 | 4.890133 | 0.8142489 | 1.3e-10 | 3.251194 | 4.32e-10
2018-02-26 04:14 | 132923.4 | 720.0017 | 2 | 14 | 4.114553 | 4.890085 | 0.9772371 | 1.3e-10 | 3.919988 | 4.32e-10
2018-02-26 04:16 | 133043.4 | 840.0017 | 2 | 14 | 4.138368 | 4.890133 | 1.140219 | 1.3e-10 | 4.592491 | 4.32e-10
2018-02-26 04:18 | 133163.4 | 960.001 | 2 | 14 | 4.16487 | 4.890089 | 1.303197 | 1.3e-10 | 5.269084 | 4.32e-10
2018-02-26 04:20 | 133283.4 | 1080.001 | 2 | 14 | 4.194358 | 4.89007 | 1.466175 | 1.3e-10 | 5.95022 | 4.32e-10
2018-02-26 04:22 | 133403.4 | 1200.0001 | 2 | 14 | 4.200393 | 4.414244 | 1.622459 | 1.3e-10 | 6.60658 | 4.32e-10
2018-02-26 04:24 | 133523.4 | 1320.0001 | 2 | 14 | 4.200392 | 3.878565 | 1.760592 | 1.3e-10 | 7.186793 | 4.32e-10
2018-02-26 04:26 | 133643.4 | 1440.0001 | 2 | 14 | 4.200377 | 3.374142 | 1.88136 | 1.3e-10 | 7.694069 | 4.32e-10
2018-02-26 04:27 | 133671.9 | 1468.4943 | 2 | 14 | 4.200395 | 3.259993 | 1.907613 | 1.3e-10 | 7.804341 | 4.32e-10
2018-02-26 04:29 | 133791.9 | 120.0001 | 3 | 14 | 4.228896 | 3.259817 | 2.015821 | 1.833e-09 | 8.260278 | 7.375e-09
2018-02-26 04:31 | 133911.9 | 240.0009 | 3 | 14 | 4.262198 | 3.259901 | 2.124474 | 1.833e-09 | 8.721545 | 7.375e-09
2018-02-26 04:33 | 134031.9 | 360.0008 | 3 | 14 | 4.297873 | 3.259865 | 2.233129 | 1.833e-09 | 9.186572 | 7.375e-09
2018-02-26 04:35 | 134151.9 | 480.0001 | 3 | 14 | 4.335673 | 3.259863 | 2.341779 | 1.833e-09 | 9.655571 | 7.375e-09
2018-02-26 04:37 | 134271.9 | 600.0009 | 3 | 14 | 4.375366 | 3.259863 | 2.450432 | 1.833e-09 | 10.1288 | 7.375e-09
2018-02-26 04:39 | 134391.9 | 720.0018 | 3 | 14 | 4.400413 | 2.989666 | 2.557186 | 1.833e-09 | 10.59772 | 7.375e-09
2018-02-26 04:41 | 134511.9 | 840.0009 | 3 | 14 | 4.400382 | 2.488661 | 2.648137 | 1.833e-09 | 10.99794 | 7.375e-09
2018-02-26 04:43 | 134631.9 | 960.0018 | 3 | 14 | 4.400392 | 2.086714 | 2.724152 | 1.833e-09 | 11.33244 | 7.375e-09
2018-02-26 04:45 | 134751.9 | 1080.0009 | 3 | 14 | 4.400386 | 1.759468 | 2.788056 | 1.833e-09 | 11.61364 | 7.375e-09
2018-02-26 04:47 | 134871.9 | 1200.0017 | 3 | 14 | 4.400357 | 1.492586 | 2.842106 | 1.833e-09 | 11.85148 | 7.375e-09
2018-02-26 04:49 | 134991.9 | 1320.0005 | 3 | 14 | 4.400373 | 1.275591 | 2.888117 | 1.833e-09 | 12.05395 | 7.375e-09
2018-02-26 04:51 | 135111.9 | 1440.0017 | 3 | 14 | 4.400362 | 1.096933 | 2.927556 | 1.833e-09 | 12.22749 | 7.375e-09
2018-02-26 04:53 | 135231.9 | 1560.0017 | 3 | 14 | 4.400374 | 0.949688 | 2.961585 | 1.833e-09 | 12.37723 | 7.375e-09
2018-02-26 04:55 | 135351.9 | 1680.0017 | 3 | 14 | 4.400352 | 0.827446 | 2.991135 | 1.833e-09 | 12.50726 | 7.375e-09
2018-02-26 04:57 | 135471.9 | 1800.0009 | 3 | 14 | 4.400353 | 0.725174 | 3.016959 | 1.833e-09 | 12.6209 | 7.375e-09
2018-02-26 04:59 | 135591.9 | 1920.0005 | 3 | 14 | 4.400342 | 0.6391773 | 3.039657 | 1.833e-09 | 12.72078 | 7.375e-09
2018-02-26 05:01 | 135711.9 | 2040.0018 | 3 | 14 | 4.400321 | 0.5657005 | 3.059708 | 1.833e-09 | 12.80901 | 7.375e-09
2018-02-26 05:03 | 135831.9 | 2160.0009 | 3 | 14 | 4.400321 | 0.5033913 | 3.077501 | 1.833e-09 | 12.8873 | 7.375e-09
2018-02-26 05:05 | 135951.9 | 2280.0001 | 3 | 14 | 4.400312 | 0.4491329 | 3.093356 | 1.833e-09 | 12.95707 | 7.375e-09
2018-02-26 05:07 | 136071.9 | 2400.001 | 3 | 14 | 4.400329 | 0.402235 | 3.107534 | 1.833e-09 | 13.01946 | 7.375e-09
2018-02-26 05:09 | 136191.9 | 2520.0001 | 3 | 14 | 4.400337 | 0.361515 | 3.120247 | 1.833e-09 | 13.0754 | 7.375e-09
2018-02-26 05:11 | 136311.9 | 2640.0009 | 3 | 14 | 4.400326 | 0.3253212 | 3.131677 | 1.833e-09 | 13.1257 | 7.375e-09
2018-02-26 05:13 | 136431.9 | 2760.0001 | 3 | 14 | 4.400303 | 0.2928543 | 3.141973 | 1.833e-09 | 13.171 | 7.375e-09
2018-02-26 05:15 | 136551.9 | 2880.0018 | 3 | 14 | 4.400311 | 0.2645302 | 3.151268 | 1.833e-09 | 13.2119 | 7.375e-09
2018-02-26 05:17 | 136671.9 | 3000.0018 | 3 | 14 | 4.400331 | 0.2399063 | 3.15967 | 1.833e-09 | 13.24887 | 7.375e-09
2018-02-26 05:19 | 136791.9 | 3120.0017 | 3 | 14 | 4.400296 | 0.2170429 | 3.167283 | 1.833e-09 | 13.28237 | 7.375e-09
2018-02-26 05:21 | 136911.9 | 3240.0009 | 3 | 14 | 4.400321 | 0.1978779 | 3.174188 | 1.833e-09 | 13.31275 | 7.375e-09
2018-02-26 05:23 | 137031.9 | 3360.0018 | 3 | 14 | 4.400311 | 0.1793995 | 3.180468 | 1.833e-09 | 13.34039 | 7.375e-09
2018-02-26 05:25 | 137151.9 | 3480.0007 | 3 | 14 | 4.400306 | 0.1632004 | 3.186179 | 1.833e-09 | 13.36552 | 7.375e-09
2018-02-26 05:27 | 137271.9 | 3600.0018 | 3 | 14 | 4.400275 | 0.1485634 | 3.191375 | 1.833e-09 | 13.38839 | 7.375e-09
2018-02-26 05:29 | 137391.9 | 3720.0018 | 3 | 14 | 4.400314 | 0.1360168 | 3.196118 | 1.833e-09 | 13.40926 | 7.375e-09
2018-02-26 05:31 | 137511.9 | 3840.0009 | 3 | 14 | 4.400305 | 0.1245556 | 3.200453 | 1.833e-09 | 13.42833 | 7.375e-09
2018-02-26 05:33 | 137631.9 | 3960.0018 | 3 | 14 | 4.400276 | 0.1131496 | 3.204409 | 1.833e-09 | 13.44574 | 7.375e-09
2018-02-26 05:35 | 137751.9 | 4080.0009 | 3 | 14 | 4.400277 | 0.1035137 | 3.208029 | 1.833e-09 | 13.46167 | 7.375e-09
2018-02-26 05:37 | 137871.9 | 4200.0009 | 3 | 14 | 4.400291 | 0.09502983 | 3.211341 | 1.833e-09 | 13.47624 | 7.375e-09
2018-02-26 05:39 | 137991.9 | 4320.001 | 3 | 14 | 4.40029 | 0.08732033 | 3.214376 | 1.833e-09 | 13.48959 | 7.375e-09
2018-02-26 05:40 | 138081.5 | 4409.6319 | 3 | 14 | 4.40029 | 0.08149147 | 3.216478 | 1.833e-09 | 13.49885 | 7.375e-09
2018-02-26 05:42 | 138201.6 | 120 | 4 | 14 | 4.394216 | 0 | 3.216478 | 1.833e-09 | 13.49885 | 7.375e-09
2018-02-26 05:44 | 138321.6 | 240.0001 | 4 | 14 | 4.393576 | 0 | 3.216478 | 1.833e-09 | 13.49885 | 7.375e-09
2018-02-26 05:45 | 138381.6 | 300.0029 | 4 | 14 | 4.393345 | 0 | 3.216478 | 1.833e-09 | 13.49885 | 7.375e-09
2018-02-26 05:47 | 138501.7 | 120.0002 | 5 | 14 | 4.14924 | -3.26004 | 3.216478 | 0.1086548 | 13.49885 | 0.4539806
2018-02-26 05:49 | 138621.7 | 240.0018 | 5 | 14 | 4.110265 | -3.260019 | 3.216478 | 0.2173109 | 13.49885 | 0.9026937
2018-02-26 05:51 | 138741.7 | 360.0019 | 5 | 14 | 4.070581 | -3.260049 | 3.216478 | 0.3259665 | 13.49885 | 1.347153
2018-02-26 05:53 | 138861.7 | 480.0019 | 5 | 14 | 4.029929 | -3.26003 | 3.216478 | 0.4346186 | 13.49885 | 1.787226
2018-02-26 05:55 | 138981.7 | 600.0004 | 5 | 14 | 3.989193 | -3.259972 | 3.216478 | 0.543274 | 13.49885 | 2.222883
2018-02-26 05:57 | 139101.7 | 720.001 | 5 | 14 | 3.94916 | -3.26014 | 3.216478 | 0.6519287 | 13.49885 | 2.654141
2018-02-26 05:59 | 139221.7 | 840.001 | 5 | 14 | 3.91035 | -3.260047 | 3.216478 | 0.7605847 | 13.49885 | 3.081121
2018-02-26 06:01 | 139341.7 | 960.0002 | 5 | 14 | 3.8731 | -3.260082 | 3.216478 | 0.8692382 | 13.49885 | 3.503957
2018-02-26 06:03 | 139461.7 | 1080.0018 | 5 | 14 | 3.837517 | -3.260068 | 3.216478 | 0.9778962 | 13.49885 | 3.922852
2018-02-26 06:05 | 139581.7 | 1200.0018 | 5 | 14 | 3.803685 | -3.260063 | 3.216478 | 1.086552 | 13.49885 | 4.337966
2018-02-26 06:07 | 139701.7 | 1320.001 | 5 | 14 | 3.771657 | -3.260024 | 3.216478 | 1.195202 | 13.49885 | 4.749481
2018-02-26 06:09 | 139821.7 | 1440.0018 | 5 | 14 | 3.741559 | -3.260057 | 3.216478 | 1.303862 | 13.49885 | 5.157656
2018-02-26 06:11 | 139941.7 | 1560.0011 | 5 | 14 | 3.713267 | -3.260042 | 3.216478 | 1.412518 | 13.49885 | 5.56264
2018-02-26 06:13 | 140061.7 | 1680.0019 | 5 | 14 | 3.686886 | -3.260019 | 3.216478 | 1.521174 | 13.49885 | 5.964662
2018-02-26 06:15 | 140181.7 | 1800.001 | 5 | 14 | 3.662293 | -3.260028 | 3.216478 | 1.629832 | 13.49885 | 6.363916
2018-02-26 06:17 | 140301.7 | 1920.0002 | 5 | 14 | 3.639519 | -3.260036 | 3.216478 | 1.738486 | 13.49885 | 6.76059
2018-02-26 06:19 | 140421.7 | 2040.0003 | 5 | 14 | 3.618594 | -3.260028 | 3.216478 | 1.847145 | 13.49885 | 7.1549
2018-02-26 06:21 | 140541.7 | 2160.0019 | 5 | 14 | 3.599617 | -3.26004 | 3.216478 | 1.955803 | 13.49885 | 7.547043
2018-02-26 06:23 | 140661.7 | 2280.0018 | 5 | 14 | 3.582397 | -3.26 | 3.216478 | 2.064459 | 13.49885 | 7.937211
2018-02-26 06:25 | 140781.7 | 2400.0002 | 5 | 14 | 3.566628 | -3.26004 | 3.216478 | 2.173113 | 13.49885 | 8.325582
2018-02-26 06:27 | 140901.7 | 2520.0002 | 5 | 14 | 3.551829 | -3.260055 | 3.216478 | 2.28177 | 13.49885 | 8.712315
2018-02-26 06:29 | 141021.7 | 2640.001 | 5 | 14 | 3.537384 | -3.259977 | 3.216478 | 2.390429 | 13.49885 | 9.097465
2018-02-26 06:31 | 141141.7 | 2760.001 | 5 | 14 | 3.522794 | -3.260065 | 3.216478 | 2.499085 | 13.49885 | 9.481037
2018-02-26 06:33 | 141261.7 | 2880.0019 | 5 | 14 | 3.506763 | -3.260021 | 3.216478 | 2.607745 | 13.49885 | 9.862973
2018-02-26 06:35 | 141381.7 | 3000.0018 | 5 | 14 | 3.487073 | -3.260021 | 3.216478 | 2.716404 | 13.49885 | 10.243
2018-02-26 06:37 | 141501.7 | 3120.0002 | 5 | 14 | 3.458632 | -3.260026 | 3.216478 | 2.825059 | 13.49885 | 10.62044
2018-02-26 06:39 | 141621.7 | 3240 | 5 | 14 | 3.418936 | -3.260009 | 3.216478 | 2.933717 | 13.49885 | 10.99421
2018-02-26 06:41 | 141741.7 | 3360.0002 | 5 | 14 | 3.357003 | -3.260015 | 3.216478 | 3.042368 | 13.49885 | 11.36263
2018-02-26 06:43 | 141861.7 | 3480.0018 | 5 | 14 | 3.225831 | -3.260053 | 3.216478 | 3.151034 | 13.49885 | 11.72143
2018-02-26 06:45 | 141933.5 | 3551.8696 | 5 | 14 | 2.999971 | -3.260005 | 3.216478 | 3.216107 | 13.49885 | 11.92538
2018-02-26 06:47 | 142053.6 | 120.001 | 6 | 14 | 3.309471 | 0 | 3.216478 | 3.216107 | 13.49885 | 11.92538
2018-02-26 06:49 | 142173.6 | 239.9998 | 6 | 14 | 3.321457 | 0 | 3.216478 | 3.216107 | 13.49885 | 11.92538
2018-02-26 06:50 | 142233.6 | 300.0004 | 6 | 14 | 3.325196 | 0 | 3.216478 | 3.216107 | 13.49885 | 11.92538
2018-02-26 06:50 | 142233.602 | 0.0024 | 7 | 15 | 3.325222 | 0 | 0 | 0 | 0 | 0
2018-02-26 06:52 | 142353.7 | 120.0003 | 2 | 15 | 3.957026 | 4.890188 | 0.1623081 | 1.134e-09 | 0.6219037 | 3.772e-09
2018-02-26 06:54 | 142473.7 | 240.0019 | 2 | 15 | 4.001631 | 4.890177 | 0.3252921 | 1.134e-09 | 1.270806 | 3.772e-09
2018-02-26 06:56 | 142593.7 | 360.0003 | 2 | 15 | 4.03729 | 4.889856 | 0.4882741 | 1.134e-09 | 1.926016 | 3.772e-09
2018-02-26 06:58 | 142713.7 | 480.0019 | 2 | 15 | 4.06654 | 4.889818 | 0.6512598 | 1.134e-09 | 2.586477 | 3.772e-09
2018-02-26 07:00 | 142833.7 | 600.0009 | 2 | 15 | 4.092049 | 4.89019 | 0.8142377 | 1.134e-09 | 3.251361 | 3.772e-09
2018-02-26 07:02 | 142953.7 | 720.001 | 2 | 15 | 4.114806 | 4.88982 | 0.9772254 | 1.134e-09 | 3.920183 | 3.772e-09
2018-02-26 07:04 | 143073.7 | 840.0019 | 2 | 15 | 4.138721 | 4.889835 | 1.140207 | 1.134e-09 | 4.592735 | 3.772e-09
2018-02-26 07:06 | 143193.7 | 960.0019 | 2 | 15 | 4.165206 | 4.890093 | 1.303182 | 1.134e-09 | 5.269364 | 3.772e-09
2018-02-26 07:08 | 143313.7 | 1080.0011 | 2 | 15 | 4.194679 | 4.889814 | 1.466161 | 1.134e-09 | 5.95056 | 3.772e-09
2018-02-26 07:10 | 143433.7 | 1200.001 | 2 | 15 | 4.200384 | 4.409552 | 1.622307 | 1.134e-09 | 6.60635 | 3.772e-09
2018-02-26 07:12 | 143553.7 | 1320.0011 | 2 | 15 | 4.200396 | 3.876574 | 1.760328 | 1.134e-09 | 7.186093 | 3.772e-09
2018-02-26 07:14 | 143673.7 | 1440.0004 | 2 | 15 | 4.200398 | 3.372429 | 1.881029 | 1.134e-09 | 7.693086 | 3.772e-09
2018-02-26 07:14 | 143702 | 1468.3017 | 2 | 15 | 4.200416 | 3.259972 | 1.907096 | 1.134e-09 | 7.802575 | 3.772e-09
2018-02-26 07:16 | 143822 | 120.001 | 3 | 15 | 4.228928 | 3.259907 | 2.015308 | 1.134e-09 | 8.258534 | 3.772e-09
2018-02-26 07:18 | 143942 | 240.0018 | 3 | 15 | 4.262156 | 3.259909 | 2.123962 | 1.134e-09 | 8.719807 | 3.772e-09
2018-02-26 07:20 | 144062 | 360.001 | 3 | 15 | 4.297814 | 3.259907 | 2.232614 | 1.134e-09 | 9.184814 | 3.772e-09
2018-02-26 07:22 | 144182 | 480.0018 | 3 | 15 | 4.335669 | 3.259914 | 2.34127 | 1.134e-09 | 9.65384 | 3.772e-09
2018-02-26 07:24 | 144302 | 600.0018 | 3 | 15 | 4.375315 | 3.259907 | 2.449922 | 1.134e-09 | 10.12705 | 3.772e-09
2018-02-26 07:26 | 144422 | 720.0018 | 3 | 15 | 4.400393 | 2.989708 | 2.556688 | 1.134e-09 | 10.59603 | 3.772e-09
2018-02-26 07:28 | 144542 | 840 | 3 | 15 | 4.400406 | 2.489229 | 2.647638 | 1.134e-09 | 10.99624 | 3.772e-09
2018-02-26 07:30 | 144662 | 960.0018 | 3 | 15 | 4.400393 | 2.086351 | 2.723658 | 1.134e-09 | 11.33076 | 3.772e-09
2018-02-26 07:32 | 144782 | 1080.0027 | 3 | 15 | 4.400359 | 1.758532 | 2.787551 | 1.134e-09 | 11.61192 | 3.772e-09
2018-02-26 07:34 | 144902 | 1200.001 | 3 | 15 | 4.400362 | 1.492496 | 2.841585 | 1.134e-09 | 11.84969 | 3.772e-09
2018-02-26 07:36 | 145022 | 1320.0018 | 3 | 15 | 4.400371 | 1.275475 | 2.88759 | 1.134e-09 | 12.05212 | 3.772e-09
2018-02-26 07:38 | 145142 | 1440.0018 | 3 | 15 | 4.400353 | 1.096592 | 2.92702 | 1.134e-09 | 12.22563 | 3.772e-09
2018-02-26 07:40 | 145262 | 1560.0026 | 3 | 15 | 4.400355 | 0.9492569 | 2.961038 | 1.134e-09 | 12.37532 | 3.772e-09
2018-02-26 07:42 | 145382 | 1680.0027 | 3 | 15 | 4.400373 | 0.8273106 | 2.99058 | 1.134e-09 | 12.50532 | 3.772e-09
2018-02-26 07:44 | 145502 | 1800.0018 | 3 | 15 | 4.400362 | 0.7250137 | 3.016394 | 1.134e-09 | 12.61891 | 3.772e-09
2018-02-26 07:46 | 145622 | 1920.001 | 3 | 15 | 4.400334 | 0.638773 | 3.039076 | 1.134e-09 | 12.71872 | 3.772e-09
2018-02-26 07:48 | 145742 | 2040.0018 | 3 | 15 | 4.400323 | 0.5652409 | 3.059114 | 1.134e-09 | 12.80689 | 3.772e-09
2018-02-26 07:50 | 145862 | 2160.001 | 3 | 15 | 4.400346 | 0.5034542 | 3.0769 | 1.134e-09 | 12.88515 | 3.772e-09
2018-02-26 07:52 | 145982 | 2280.0002 | 3 | 15 | 4.400331 | 0.4491653 | 3.092746 | 1.134e-09 | 12.95488 | 3.772e-09
2018-02-26 07:54 | 146102 | 2400.001 | 3 | 15 | 4.400331 | 0.4022408 | 3.106915 | 1.134e-09 | 13.01723 | 3.772e-09
2018-02-26 07:56 | 146222 | 2520.0002 | 3 | 15 | 4.400338 | 0.3615227 | 3.119619 | 1.134e-09 | 13.07313 | 3.772e-09
2018-02-26 07:58 | 146342 | 2640.0018 | 3 | 15 | 4.400331 | 0.325119 | 3.131043 | 1.134e-09 | 13.1234 | 3.772e-09
2018-02-26 08:00 | 146462 | 2760.0011 | 3 | 15 | 4.400348 | 0.2936001 | 3.141338 | 1.134e-09 | 13.1687 | 3.772e-09
2018-02-26 08:02 | 146582 | 2880.0011 | 3 | 15 | 4.40032 | 0.2648201 | 3.150627 | 1.134e-09 | 13.20958 | 3.772e-09
2018-02-26 08:04 | 146702 | 3000.0019 | 3 | 15 | 4.400325 | 0.2398262 | 3.159025 | 1.134e-09 | 13.24653 | 3.772e-09
2018-02-26 08:06 | 146822 | 3120.0018 | 3 | 15 | 4.400319 | 0.2174587 | 3.166636 | 1.134e-09 | 13.28002 | 3.772e-09
2018-02-26 08:08 | 146942 | 3240.001 | 3 | 15 | 4.400334 | 0.1978073 | 3.173541 | 1.134e-09 | 13.31041 | 3.772e-09
2018-02-26 08:10 | 147062 | 3360.0005 | 3 | 15 | 4.40033 | 0.1797352 | 3.179811 | 1.134e-09 | 13.338 | 3.772e-09
2018-02-26 08:12 | 147182 | 3480.0011 | 3 | 15 | 4.400299 | 0.1628933 | 3.185511 | 1.134e-09 | 13.36308 | 3.772e-09
2018-02-26 08:14 | 147302 | 3600.0019 | 3 | 15 | 4.400333 | 0.149168 | 3.190704 | 1.134e-09 | 13.38593 | 3.772e-09
2018-02-26 08:16 | 147422 | 3720.0011 | 3 | 15 | 4.400303 | 0.1355247 | 3.195439 | 1.134e-09 | 13.40677 | 3.772e-09
2018-02-26 08:18 | 147542 | 3840.0003 | 3 | 15 | 4.400308 | 0.1237354 | 3.199756 | 1.134e-09 | 13.42576 | 3.772e-09
2018-02-26 08:20 | 147662 | 3960.0018 | 3 | 15 | 4.400294 | 0.1127529 | 3.203699 | 1.134e-09 | 13.44311 | 3.772e-09
2018-02-26 08:22 | 147782 | 4080.0018 | 3 | 15 | 4.400313 | 0.1038456 | 3.207297 | 1.134e-09 | 13.45895 | 3.772e-09
2018-02-26 08:24 | 147902 | 4200.0011 | 3 | 15 | 4.400289 | 0.09425545 | 3.210598 | 1.134e-09 | 13.47347 | 3.772e-09
2018-02-26 08:26 | 148022 | 4320.0004 | 3 | 15 | 4.400295 | 0.08655548 | 3.213614 | 1.134e-09 | 13.48674 | 3.772e-09
2018-02-26 08:27 | 148100.4 | 4398.3792 | 3 | 15 | 4.40028 | 0.08149529 | 3.215446 | 1.134e-09 | 13.4948 | 3.772e-09
2018-02-26 08:29 | 148220.4 | 120.0016 | 4 | 15 | 4.394204 | 0 | 3.215446 | 1.134e-09 | 13.4948 | 3.772e-09
2018-02-26 08:31 | 148340.4 | 240.0009 | 4 | 15 | 4.393543 | 0 | 3.215446 | 1.134e-09 | 13.4948 | 3.772e-09
2018-02-26 08:32 | 148400.4 | 300.003 | 4 | 15 | 4.393318 | 0 | 3.215446 | 1.134e-09 | 13.4948 | 3.772e-09
2018-02-26 08:34 | 148520.5 | 120.0002 | 5 | 15 | 4.148392 | -3.260026 | 3.215446 | 0.108651 | 13.4948 | 0.4538852
2018-02-26 08:36 | 148640.5 | 240.0011 | 5 | 15 | 4.109348 | -3.260014 | 3.215446 | 0.2173072 | 13.4948 | 0.9025036
2018-02-26 08:38 | 148760.5 | 360.0017 | 5 | 15 | 4.069666 | -3.260053 | 3.215446 | 0.3259659 | 13.4948 | 1.346876
2018-02-26 08:40 | 148880.5 | 480.0002 | 5 | 15 | 4.029034 | -3.260024 | 3.215446 | 0.4346226 | 13.4948 | 1.786872
2018-02-26 08:42 | 149000.5 | 600.0002 | 5 | 15 | 3.988282 | -3.260072 | 3.215446 | 0.5432811 | 13.4948 | 2.222444
2018-02-26 08:44 | 149120.5 | 720.0004 | 5 | 15 | 3.948241 | -3.260009 | 3.215446 | 0.6519345 | 13.4948 | 2.653599
2018-02-26 08:46 | 149240.5 | 840.0017 | 5 | 15 | 3.909418 | -3.260044 | 3.215446 | 0.7605922 | 13.4948 | 3.080485
2018-02-26 08:48 | 149360.5 | 960.0017 | 5 | 15 | 3.87219 | -3.260049 | 3.215446 | 0.8692473 | 13.4948 | 3.503227
2018-02-26 08:50 | 149480.5 | 1080.0009 | 5 | 15 | 3.836654 | -3.259998 | 3.215446 | 0.9778975 | 13.4948 | 3.921995
2018-02-26 08:52 | 149600.5 | 1200 | 5 | 15 | 3.802774 | -3.259984 | 3.215446 | 1.086556 | 13.4948 | 4.337024
2018-02-26 08:54 | 149720.5 | 1320.0016 | 5 | 15 | 3.77073 | -3.260034 | 3.215446 | 1.195218 | 13.4948 | 4.748481
2018-02-26 08:56 | 149840.5 | 1440.0001 | 5 | 15 | 3.74065 | -3.260003 | 3.215446 | 1.303874 | 13.4948 | 5.15654
2018-02-26 08:58 | 149960.5 | 1560.0001 | 5 | 15 | 3.712426 | -3.259995 | 3.215446 | 1.412528 | 13.4948 | 5.561427
2018-02-26 09:00 | 150080.5 | 1680.0004 | 5 | 15 | 3.686047 | -3.260005 | 3.215446 | 1.521192 | 13.4948 | 5.963384
2018-02-26 09:02 | 150200.5 | 1800.0001 | 5 | 15 | 3.661447 | -3.260019 | 3.215446 | 1.629844 | 13.4948 | 6.362528
2018-02-26 09:04 | 150320.5 | 1920.0001 | 5 | 15 | 3.63864 | -3.26003 | 3.215446 | 1.738503 | 13.4948 | 6.759122
2018-02-26 09:06 | 150440.5 | 2040.001 | 5 | 15 | 3.617755 | -3.260011 | 3.215446 | 1.847158 | 13.4948 | 7.153326
2018-02-26 09:08 | 150560.5 | 2160.0017 | 5 | 15 | 3.598785 | -3.260042 | 3.215446 | 1.955817 | 13.4948 | 7.545381
2018-02-26 09:10 | 150680.5 | 2280.0001 | 5 | 15 | 3.581498 | -3.260038 | 3.215446 | 2.064472 | 13.4948 | 7.935452
2018-02-26 09:12 | 150800.5 | 2400.001 | 5 | 15 | 3.565674 | -3.260065 | 3.215446 | 2.173131 | 13.4948 | 8.32374
2018-02-26 09:14 | 150920.5 | 2520.0009 | 5 | 15 | 3.550817 | -3.260034 | 3.215446 | 2.281788 | 13.4948 | 8.710364
2018-02-26 09:16 | 151040.5 | 2640.0017 | 5 | 15 | 3.536347 | -3.260017 | 3.215446 | 2.390445 | 13.4948 | 9.095397
2018-02-26 09:18 | 151160.5 | 2760.0017 | 5 | 15 | 3.521713 | -3.260007 | 3.215446 | 2.499101 | 13.4948 | 9.478853
2018-02-26 09:20 | 151280.5 | 2880.0017 | 5 | 15 | 3.505624 | -3.25999 | 3.215446 | 2.607754 | 13.4948 | 9.860644
2018-02-26 09:22 | 151400.5 | 3000.0001 | 5 | 15 | 3.485835 | -3.260044 | 3.215446 | 2.716414 | 13.4948 | 10.24055
2018-02-26 09:24 | 151520.5 | 3120.0012 | 5 | 15 | 3.45729 | -3.259998 | 3.215446 | 2.825073 | 13.4948 | 10.61786
2018-02-26 09:26 | 151640.5 | 3240.0001 | 5 | 15 | 3.417384 | -3.259993 | 3.215446 | 2.933731 | 13.4948 | 10.99147
2018-02-26 09:28 | 151760.5 | 3360.0009 | 5 | 15 | 3.354726 | -3.259965 | 3.215446 | 3.042382 | 13.4948 | 11.35969
2018-02-26 09:30 | 151880.5 | 3480.0009 | 5 | 15 | 3.221436 | -3.259993 | 3.215446 | 3.151046 | 13.4948 | 11.71815
2018-02-26 09:32 | 151950.6 | 3550.1151 | 5 | 15 | 2.999975 | -3.260011 | 3.215446 | 3.214533 | 13.4948 | 11.91694
2018-02-26 09:34 | 152070.7 | 120.001 | 6 | 15 | 3.312623 | 0 | 3.215446 | 3.214533 | 13.4948 | 11.91694
2018-02-26 09:36 | 152190.7 | 240.0002 | 6 | 15 | 3.324684 | 0 | 3.215446 | 3.214533 | 13.4948 | 11.91694
2018-02-26 09:37 | 152250.7 | 300.0016 | 6 | 15 | 3.328436 | 0 | 3.215446 | 3.214533 | 13.4948 | 11.91694
2018-02-26 09:37 | 152250.7 | 0.0024 | 7 | 16 | 3.328392 | 0 | 0 | 0 | 0 | 0
2018-02-26 09:39 | 152370.8 | 120.0011 | 2 | 16 | 3.95855 | 4.890125 | 0.1623093 | 4.25e-10 | 0.6222918 | 1.416e-09
2018-02-26 09:41 | 152490.8 | 240.0003 | 2 | 16 | 4.002735 | 4.890133 | 0.3253038 | 4.25e-10 | 1.271432 | 1.416e-09
2018-02-26 09:43 | 152610.8 | 360.0003 | 2 | 16 | 4.038253 | 4.890154 | 0.4882949 | 4.25e-10 | 1.926843 | 1.416e-09
2018-02-26 09:45 | 152730.8 | 480.0003 | 2 | 16 | 4.067411 | 4.889818 | 0.6512924 | 4.25e-10 | 2.587498 | 1.416e-09
2018-02-26 09:47 | 152850.8 | 600.0003 | 2 | 16 | 4.092841 | 4.890146 | 0.8142806 | 4.25e-10 | 3.252562 | 1.416e-09
2018-02-26 09:49 | 152970.8 | 720.0003 | 2 | 16 | 4.115575 | 4.890179 | 0.977274 | 4.25e-10 | 3.921534 | 1.416e-09
2018-02-26 09:51 | 153090.8 | 840.001 | 2 | 16 | 4.139478 | 4.890121 | 1.140257 | 4.25e-10 | 4.594219 | 1.416e-09
2018-02-26 09:53 | 153210.8 | 960.0011 | 2 | 16 | 4.166037 | 4.890162 | 1.303252 | 4.25e-10 | 5.271063 | 1.416e-09
2018-02-26 09:55 | 153330.8 | 1080.001 | 2 | 16 | 4.195496 | 4.890125 | 1.46624 | 4.25e-10 | 5.952428 | 1.416e-09
2018-02-26 09:57 | 153450.8 | 1200.001 | 2 | 16 | 4.200409 | 4.39782 | 1.622009 | 4.25e-10 | 6.606658 | 1.416e-09
2018-02-26 09:59 | 153570.8 | 1320.0011 | 2 | 16 | 4.200384 | 3.865843 | 1.759662 | 4.25e-10 | 7.184856 | 1.416e-09
2018-02-26 10:01 | 153690.8 | 1440.0004 | 2 | 16 | 4.200405 | 3.365158 | 1.880067 | 4.25e-10 | 7.690604 | 1.416e-09
2018-02-26 10:01 | 153717.2 | 1466.4585 | 2 | 16 | 4.200406 | 3.259989 | 1.904407 | 4.25e-10 | 7.792844 | 1.416e-09
2018-02-26 10:03 | 153837.2 | 120.001 | 3 | 16 | 4.228851 | 3.259876 | 2.012623 | 4.46e-10 | 8.248812 | 1.502e-09
2018-02-26 10:05 | 153957.2 | 240.001 | 3 | 16 | 4.262111 | 3.259851 | 2.121276 | 4.46e-10 | 8.710074 | 1.502e-09
2018-02-26 10:07 | 154077.2 | 360.0018 | 3 | 16 | 4.297817 | 3.259842 | 2.229928 | 4.46e-10 | 9.175079 | 1.502e-09
2018-02-26 10:09 | 154197.2 | 480.0011 | 3 | 16 | 4.335692 | 3.259838 | 2.338581 | 4.46e-10 | 9.644093 | 1.502e-09
2018-02-26 10:11 | 154317.2 | 600.0018 | 3 | 16 | 4.37548 | 3.259836 | 2.447234 | 4.46e-10 | 10.11732 | 1.502e-09
2018-02-26 10:13 | 154437.2 | 720.0002 | 3 | 16 | 4.400414 | 2.988123 | 2.55396 | 4.46e-10 | 10.58613 | 1.502e-09
2018-02-26 10:15 | 154557.2 | 840.0003 | 3 | 16 | 4.400379 | 2.488049 | 2.644884 | 4.46e-10 | 10.98624 | 1.502e-09
2018-02-26 10:17 | 154677.2 | 960.002 | 3 | 16 | 4.400392 | 2.086212 | 2.72088 | 4.46e-10 | 11.32065 | 1.502e-09
2018-02-26 10:19 | 154797.2 | 1080.0011 | 3 | 16 | 4.400385 | 1.759319 | 2.784777 | 4.46e-10 | 11.60182 | 1.502e-09
2018-02-26 10:21 | 154917.2 | 1200.0003 | 3 | 16 | 4.400367 | 1.493349 | 2.838835 | 4.46e-10 | 11.83969 | 1.502e-09
2018-02-26 10:23 | 155037.2 | 1320.0018 | 3 | 16 | 4.4004 | 1.276772 | 2.884873 | 4.46e-10 | 12.04228 | 1.502e-09
2018-02-26 10:25 | 155157.2 | 1440.0019 | 3 | 16 | 4.400359 | 1.09824 | 2.92435 | 4.46e-10 | 12.21599 | 1.502e-09
2018-02-26 10:27 | 155277.2 | 1560.0003 | 3 | 16 | 4.400366 | 0.9510612 | 2.958425 | 4.46e-10 | 12.36594 | 1.502e-09
2018-02-26 10:29 | 155397.2 | 1680.0018 | 3 | 16 | 4.400343 | 0.8284035 | 2.988028 | 4.46e-10 | 12.4962 | 1.502e-09
2018-02-26 10:31 | 155517.2 | 1800.0019 | 3 | 16 | 4.400337 | 0.7265263 | 3.013901 | 4.46e-10 | 12.61005 | 1.502e-09
2018-02-26 10:33 | 155637.2 | 1920.0011 | 3 | 16 | 4.40035 | 0.640707 | 3.036645 | 4.46e-10 | 12.71013 | 1.502e-09
2018-02-26 10:35 | 155757.2 | 2040.0012 | 3 | 16 | 4.400352 | 0.5674915 | 3.05674 | 4.46e-10 | 12.79855 | 1.502e-09
2018-02-26 10:37 | 155877.2 | 2160.0003 | 3 | 16 | 4.400363 | 0.5049572 | 3.074575 | 4.46e-10 | 12.87704 | 1.502e-09
2018-02-26 10:39 | 155997.2 | 2280.0028 | 3 | 16 | 4.400343 | 0.4508934 | 3.090472 | 4.46e-10 | 12.94699 | 1.502e-09
2018-02-26 10:41 | 156117.2 | 2400.0019 | 3 | 16 | 4.400311 | 0.4027767 | 3.104686 | 4.46e-10 | 13.00953 | 1.502e-09
2018-02-26 10:43 | 156237.2 | 2520.0004 | 3 | 16 | 4.400319 | 0.3623371 | 3.117435 | 4.46e-10 | 13.06563 | 1.502e-09
2018-02-26 10:45 | 156357.2 | 2640.002 | 3 | 16 | 4.400331 | 0.3265095 | 3.128901 | 4.46e-10 | 13.11608 | 1.502e-09
2018-02-26 10:47 | 156477.2 | 2760.0003 | 3 | 16 | 4.400316 | 0.2941456 | 3.139236 | 4.46e-10 | 13.16156 | 1.502e-09
2018-02-26 10:49 | 156597.2 | 2880.0004 | 3 | 16 | 4.400309 | 0.2663231 | 3.14857 | 4.46e-10 | 13.20263 | 1.502e-09
2018-02-26 10:51 | 156717.2 | 3000.0019 | 3 | 16 | 4.400296 | 0.2409554 | 3.157012 | 4.46e-10 | 13.23978 | 1.502e-09
2018-02-26 10:53 | 156837.2 | 3120.0027 | 3 | 16 | 4.400326 | 0.2188206 | 3.164667 | 4.46e-10 | 13.27347 | 1.502e-09
2018-02-26 10:55 | 156957.2 | 3240.0003 | 3 | 16 | 4.400302 | 0.1986313 | 3.171617 | 4.46e-10 | 13.30405 | 1.502e-09
2018-02-26 10:57 | 157077.2 | 3360.0011 | 3 | 16 | 4.400334 | 0.1808491 | 3.177932 | 4.46e-10 | 13.33184 | 1.502e-09
2018-02-26 10:59 | 157197.2 | 3480.0003 | 3 | 16 | 4.400324 | 0.1647053 | 3.183674 | 4.46e-10 | 13.3571 | 1.502e-09
2018-02-26 11:01 | 157317.2 | 3600.0003 | 3 | 16 | 4.400312 | 0.1499615 | 3.18891 | 4.46e-10 | 13.38014 | 1.502e-09
2018-02-26 11:03 | 157437.2 | 3720.0004 | 3 | 16 | 4.400298 | 0.1366787 | 3.193678 | 4.46e-10 | 13.40113 | 1.502e-09
2018-02-26 11:05 | 157557.2 | 3840.0012 | 3 | 16 | 4.400291 | 0.1249352 | 3.198033 | 4.46e-10 | 13.42029 | 1.502e-09
2018-02-26 11:07 | 157677.2 | 3960.0019 | 3 | 16 | 4.400314 | 0.1146717 | 3.202019 | 4.46e-10 | 13.43783 | 1.502e-09
2018-02-26 11:09 | 157797.2 | 4080.0012 | 3 | 16 | 4.400282 | 0.10429 | 3.205661 | 4.46e-10 | 13.45385 | 1.502e-09
2018-02-26 11:11 | 157917.2 | 4200.0004 | 3 | 16 | 4.400277 | 0.09539604 | 3.208993 | 4.46e-10 | 13.46852 | 1.502e-09
2018-02-26 11:13 | 158037.2 | 4320.0004 | 3 | 16 | 4.400297 | 0.08764458 | 3.212048 | 4.46e-10 | 13.48196 | 1.502e-09
2018-02-26 11:15 | 158139 | 4421.7874 | 3 | 16 | 4.400305 | 0.0814991 | 3.214439 | 4.46e-10 | 13.49248 | 1.502e-09
2018-02-26 11:17 | 158259.1 | 120.0019 | 4 | 16 | 4.394211 | 0 | 3.214439 | 4.46e-10 | 13.49248 | 1.502e-09
2018-02-26 11:19 | 158379.1 | 240.0008 | 4 | 16 | 4.393586 | 0 | 3.214439 | 4.46e-10 | 13.49248 | 1.502e-09
2018-02-26 11:20 | 158439.1 | 300.0024 | 4 | 16 | 4.39335 | 0 | 3.214439 | 4.46e-10 | 13.49248 | 1.502e-09
2018-02-26 11:22 | 158559.2 | 120.0004 | 5 | 16 | 4.148461 | -3.259995 | 3.214439 | 0.1086521 | 13.49248 | 0.4538971
2018-02-26 11:24 | 158679.2 | 240.0028 | 5 | 16 | 4.109415 | -3.259998 | 3.214439 | 0.2173128 | 13.49248 | 0.9025428
2018-02-26 11:26 | 158799.2 | 360.0028 | 5 | 16 | 4.069735 | -3.259988 | 3.214439 | 0.3259688 | 13.49248 | 1.346911
2018-02-26 11:28 | 158919.2 | 480.002 | 5 | 16 | 4.029102 | -3.260017 | 3.214439 | 0.4346229 | 13.49248 | 1.7869
2018-02-26 11:30 | 159039.2 | 600.0027 | 5 | 16 | 3.988344 | -3.260047 | 3.214439 | 0.5432795 | 13.49248 | 2.222471
2018-02-26 11:32 | 159159.2 | 720.0012 | 5 | 16 | 3.948343 | -3.260005 | 3.214439 | 0.6519293 | 13.49248 | 2.653621
2018-02-26 11:34 | 159279.2 | 840.0005 | 5 | 16 | 3.909592 | -3.260009 | 3.214439 | 0.760583 | 13.49248 | 3.080504
2018-02-26 11:36 | 159399.2 | 960.0012 | 5 | 16 | 3.872335 | -3.260028 | 3.214439 | 0.8692397 | 13.49248 | 3.503269
2018-02-26 11:38 | 159519.2 | 1080.0006 | 5 | 16 | 3.836769 | -3.260009 | 3.214439 | 0.9778961 | 13.49248 | 3.922074
2018-02-26 11:40 | 159639.2 | 1200.0028 | 5 | 16 | 3.802945 | -3.259993 | 3.214439 | 1.086551 | 13.49248 | 4.337107
2018-02-26 11:42 | 159759.2 | 1320.0022 | 5 | 16 | 3.770921 | -3.259995 | 3.214439 | 1.195212 | 13.49248 | 4.748581
2018-02-26 11:44 | 159879.2 | 1440.0011 | 5 | 16 | 3.740771 | -3.260049 | 3.214439 | 1.303869 | 13.49248 | 5.156662
2018-02-26 11:46 | 159999.2 | 1560.0002 | 5 | 16 | 3.712507 | -3.260007 | 3.214439 | 1.412525 | 13.49248 | 5.561568
2018-02-26 11:48 | 160119.2 | 1680.0003 | 5 | 16 | 3.686089 | -3.260026 | 3.214439 | 1.521187 | 13.49248 | 5.963525
2018-02-26 11:50 | 160239.2 | 1800.0003 | 5 | 16 | 3.661419 | -3.260059 | 3.214439 | 1.629847 | 13.49248 | 6.362697
2018-02-26 11:52 | 160359.2 | 1920.0011 | 5 | 16 | 3.638602 | -3.26003 | 3.214439 | 1.738505 | 13.49248 | 6.759286
2018-02-26 11:54 | 160479.2 | 2040.0009 | 5 | 16 | 3.617718 | -3.260021 | 3.214439 | 1.847159 | 13.49248 | 7.153481
2018-02-26 11:56 | 160599.2 | 2160.0004 | 5 | 16 | 3.598701 | -3.260074 | 3.214439 | 1.955829 | 13.49248 | 7.545568
2018-02-26 11:58 | 160719.2 | 2280.0003 | 5 | 16 | 3.581441 | -3.260042 | 3.214439 | 2.064486 | 13.49248 | 7.935637
2018-02-26 12:00 | 160839.2 | 2400.0027 | 5 | 16 | 3.565678 | -3.26003 | 3.214439 | 2.173145 | 13.49248 | 8.323927
2018-02-26 12:02 | 160959.2 | 2520.0011 | 5 | 16 | 3.550886 | -3.260047 | 3.214439 | 2.281798 | 13.49248 | 8.71054
2018-02-26 12:04 | 161079.2 | 2640.0004 | 5 | 16 | 3.536481 | -3.260063 | 3.214439 | 2.390452 | 13.49248 | 9.095574
2018-02-26 12:06 | 161199.2 | 2760.0004 | 5 | 16 | 3.521861 | -3.260093 | 3.214439 | 2.499107 | 13.49248 | 9.479043
2018-02-26 12:08 | 161319.2 | 2880.0011 | 5 | 16 | 3.505864 | -3.260072 | 3.214439 | 2.607762 | 13.49248 | 9.86086
2018-02-26 12:10 | 161439.2 | 3000.0011 | 5 | 16 | 3.486144 | -3.260078 | 3.214439 | 2.71642 | 13.49248 | 10.24079
2018-02-26 12:12 | 161559.2 | 3120.0019 | 5 | 16 | 3.457584 | -3.26004 | 3.214439 | 2.825078 | 13.49248 | 10.61813
2018-02-26 12:14 | 161679.2 | 3240.0019 | 5 | 16 | 3.417603 | -3.260028 | 3.214439 | 2.933735 | 13.49248 | 10.99177
2018-02-26 12:16 | 161799.2 | 3360.0007 | 5 | 16 | 3.355004 | -3.260063 | 3.214439 | 3.042387 | 13.49248 | 11.36001
2018-02-26 12:18 | 161919.2 | 3480.0003 | 5 | 16 | 3.221403 | -3.260061 | 3.214439 | 3.151043 | 13.49248 | 11.71847
2018-02-26 12:19 | 161989 | 3549.8594 | 5 | 16 | 2.999987 | -3.260036 | 3.214439 | 3.214297 | 13.49248 | 11.91652
2018-02-26 12:21 | 162109.1 | 119.9999 | 6 | 16 | 3.311647 | 0 | 3.214439 | 3.214297 | 13.49248 | 11.91652
2018-02-26 12:23 | 162229.1 | 239.9998 | 6 | 16 | 3.32375 | 0 | 3.214439 | 3.214297 | 13.49248 | 11.91652
2018-02-26 12:24 | 162289.1 | 300.0013 | 6 | 16 | 3.3275 | 0 | 3.214439 | 3.214297 | 13.49248 | 11.91652
2018-02-26 12:24 | 162289.1 | 0.0048 | 7 | 17 | 3.327639 | 0 | 0 | 0 | 0 | 0
2018-02-26 12:26 | 162409.2 | 120.0001 | 2 | 17 | 3.958284 | 4.890123 | 0.162306 | 0 | 0.6221986 | 0
2018-02-26 12:28 | 162529.2 | 240.0002 | 2 | 17 | 4.002564 | 4.890038 | 0.3252909 | 0 | 1.271271 | 0
2018-02-26 12:30 | 162649.2 | 360.0001 | 2 | 17 | 4.038156 | 4.890089 | 0.4882695 | 0 | 1.926615 | 0
2018-02-26 12:32 | 162769.2 | 480.0026 | 2 | 17 | 4.067356 | 4.890076 | 0.6512616 | 0 | 2.58724 | 0
2018-02-26 12:34 | 162889.2 | 600.001 | 2 | 17 | 4.092751 | 4.890106 | 0.8142458 | 0 | 3.252272 | 0
2018-02-26 12:36 | 163009.2 | 720.0018 | 2 | 17 | 4.115445 | 4.890078 | 0.9772301 | 0 | 3.921186 | 0
2018-02-26 12:38 | 163129.2 | 840.0001 | 2 | 17 | 4.139331 | 4.890112 | 1.140206 | 0 | 4.593819 | 0
2018-02-26 12:40 | 163249.2 | 960.0001 | 2 | 17 | 4.165868 | 4.890076 | 1.303195 | 0 | 5.270614 | 0
2018-02-26 12:42 | 163369.2 | 1080.0026 | 2 | 17 | 4.195362 | 4.890089 | 1.466178 | 0 | 5.951933 | 0
2018-02-26 12:44 | 163489.2 | 1200.0026 | 2 | 17 | 4.200391 | 4.399961 | 1.622002 | 0 | 6.606393 | 0
2018-02-26 12:46 | 163609.2 | 1320.0001 | 2 | 17 | 4.200385 | 3.866117 | 1.759691 | 0 | 7.184739 | 0
2018-02-26 12:48 | 163729.2 | 1440.0001 | 2 | 17 | 4.200384 | 3.364597 | 1.8801 | 0 | 7.690506 | 0
2018-02-26 12:48 | 163755.4 | 1466.2463 | 2 | 17 | 4.2004 | 3.259983 | 1.904246 | 0 | 7.791929 | 0
2018-02-26 12:50 | 163875.4 | 120.0002 | 3 | 17 | 4.228885 | 3.259872 | 2.012457 | 1.652e-09 | 8.247877 | 6.736e-09
2018-02-26 12:52 | 163995.4 | 240.0002 | 3 | 17 | 4.262219 | 3.259918 | 2.121104 | 1.652e-09 | 8.709122 | 6.736e-09
2018-02-26 12:54 | 164115.4 | 360.0001 | 3 | 17 | 4.297951 | 3.259874 | 2.22976 | 1.652e-09 | 9.174158 | 6.736e-09
2018-02-26 12:56 | 164235.4 | 480.0012 | 3 | 17 | 4.33585 | 3.259924 | 2.338411 | 1.652e-09 | 9.643172 | 6.736e-09
2018-02-26 12:58 | 164355.4 | 600.0011 | 3 | 17 | 4.375585 | 3.259956 | 2.447058 | 1.652e-09 | 10.1164 | 6.736e-09
2018-02-26 13:00 | 164475.4 | 720.0009 | 3 | 17 | 4.400398 | 2.98555 | 2.553757 | 1.652e-09 | 10.58509 | 6.736e-09
2018-02-26 13:02 | 164595.4 | 840.0002 | 3 | 17 | 4.400389 | 2.48563 | 2.644593 | 1.652e-09 | 10.98481 | 6.736e-09
2018-02-26 13:04 | 164715.4 | 960.0001 | 3 | 17 | 4.400388 | 2.084396 | 2.72052 | 1.652e-09 | 11.31892 | 6.736e-09
2018-02-26 13:06 | 164835.4 | 1080.0018 | 3 | 17 | 4.400364 | 1.757664 | 2.784367 | 1.652e-09 | 11.59987 | 6.736e-09
2018-02-26 13:08 | 164955.4 | 1200.001 | 3 | 17 | 4.400388 | 1.49259 | 2.838378 | 1.652e-09 | 11.83753 | 6.736e-09
2018-02-26 13:10 | 165075.4 | 1320.0002 | 3 | 17 | 4.400375 | 1.275826 | 2.884378 | 1.652e-09 | 12.03995 | 6.736e-09
2018-02-26 13:12 | 165195.4 | 1440.0001 | 3 | 17 | 4.400359 | 1.097366 | 2.92382 | 1.652e-09 | 12.21351 | 6.736e-09
2018-02-26 13:14 | 165315.4 | 1560.0001 | 3 | 17 | 4.40036 | 0.9504166 | 2.957868 | 1.652e-09 | 12.36334 | 6.736e-09
2018-02-26 13:16 | 165435.4 | 1680.0009 | 3 | 17 | 4.400353 | 0.8281078 | 2.987447 | 1.652e-09 | 12.49349 | 6.736e-09
2018-02-26 13:18 | 165555.4 | 1800.0002 | 3 | 17 | 4.400358 | 0.7265472 | 3.013299 | 1.652e-09 | 12.60725 | 6.736e-09
2018-02-26 13:20 | 165675.4 | 1920.0002 | 3 | 17 | 4.400331 | 0.6400204 | 3.036028 | 1.652e-09 | 12.70726 | 6.736e-09
2018-02-26 13:22 | 165795.4 | 2040.0002 | 3 | 17 | 4.400348 | 0.5670738 | 3.056113 | 1.652e-09 | 12.79564 | 6.736e-09
2018-02-26 13:24 | 165915.4 | 2160.0009 | 3 | 17 | 4.400311 | 0.5037498 | 3.073937 | 1.652e-09 | 12.87408 | 6.736e-09
2018-02-26 13:26 | 166035.4 | 2280.0002 | 3 | 17 | 4.400323 | 0.450058 | 3.089827 | 1.652e-09 | 12.944 | 6.736e-09
2018-02-26 13:28 | 166155.4 | 2400.0009 | 3 | 17 | 4.40034 | 0.4034081 | 3.104032 | 1.652e-09 | 13.00651 | 6.736e-09
2018-02-26 13:30 | 166275.4 | 2520.0017 | 3 | 17 | 4.400312 | 0.3619728 | 3.116777 | 1.652e-09 | 13.06259 | 6.736e-09
2018-02-26 13:32 | 166395.4 | 2640.001 | 3 | 17 | 4.40032 | 0.3260479 | 3.128233 | 1.652e-09 | 13.113 | 6.736e-09
2018-02-26 13:34 | 166515.4 | 2760.0009 | 3 | 17 | 4.40031 | 0.2940655 | 3.138564 | 1.652e-09 | 13.15846 | 6.736e-09
2018-02-26 13:36 | 166635.4 | 2880.0017 | 3 | 17 | 4.4003 | 0.2656097 | 3.14789 | 1.652e-09 | 13.1995 | 6.736e-09
2018-02-26 13:38 | 166755.4 | 3000.0017 | 3 | 17 | 4.400319 | 0.2409477 | 3.156329 | 1.652e-09 | 13.23663 | 6.736e-09
2018-02-26 13:40 | 166875.4 | 3120.0002 | 3 | 17 | 4.400331 | 0.2188931 | 3.163976 | 1.652e-09 | 13.27028 | 6.736e-09
2018-02-26 13:42 | 166995.4 | 3240.0002 | 3 | 17 | 4.400338 | 0.1989594 | 3.170915 | 1.652e-09 | 13.30081 | 6.736e-09
2018-02-26 13:44 | 167115.4 | 3360.0009 | 3 | 17 | 4.400309 | 0.1801033 | 3.177218 | 1.652e-09 | 13.32855 | 6.736e-09
2018-02-26 13:46 | 167235.4 | 3480.0002 | 3 | 17 | 4.400306 | 0.1642437 | 3.182955 | 1.652e-09 | 13.35379 | 6.736e-09
2018-02-26 13:48 | 167355.4 | 3600.0009 | 3 | 17 | 4.400298 | 0.149519 | 3.18818 | 1.652e-09 | 13.37678 | 6.736e-09
2018-02-26 13:50 | 167475.4 | 3720.0002 | 3 | 17 | 4.40027 | 0.1363792 | 3.192942 | 1.652e-09 | 13.39774 | 6.736e-09
2018-02-26 13:52 | 167595.4 | 3840.0009 | 3 | 17 | 4.400294 | 0.1248646 | 3.197295 | 1.652e-09 | 13.41689 | 6.736e-09
2018-02-26 13:54 | 167715.4 | 3960.0017 | 3 | 17 | 4.400266 | 0.113203 | 3.201274 | 1.652e-09 | 13.4344 | 6.736e-09
2018-02-26 13:56 | 167835.4 | 4080.0001 | 3 | 17 | 4.400292 | 0.1042233 | 3.204916 | 1.652e-09 | 13.45043 | 6.736e-09
2018-02-26 13:58 | 167955.4 | 4200.0002 | 3 | 17 | 4.40027 | 0.09528923 | 3.208244 | 1.652e-09 | 13.46507 | 6.736e-09
2018-02-26 14:00 | 168075.4 | 4320.0017 | 3 | 17 | 4.4003 | 0.08759308 | 3.211296 | 1.652e-09 | 13.4785 | 6.736e-09
2018-02-26 14:02 | 168175 | 4419.5383 | 3 | 17 | 4.400292 | 0.08149719 | 3.213634 | 1.652e-09 | 13.48879 | 6.736e-09
2018-02-26 14:04 | 168295 | 120.0016 | 4 | 17 | 4.39421 | 0 | 3.213634 | 1.652e-09 | 13.48879 | 6.736e-09
2018-02-26 14:06 | 168415 | 240.0007 | 4 | 17 | 4.393566 | 0 | 3.213634 | 1.652e-09 | 13.48879 | 6.736e-09
2018-02-26 14:07 | 168475 | 300.0029 | 4 | 17 | 4.393324 | 0 | 3.213634 | 1.652e-09 | 13.48879 | 6.736e-09
2018-02-26 14:09 | 168595.1 | 120.0011 | 5 | 17 | 4.148227 | -3.260078 | 3.213634 | 0.1086575 | 13.48879 | 0.4538931
2018-02-26 14:11 | 168715.1 | 240.0011 | 5 | 17 | 4.109181 | -3.26004 | 3.213634 | 0.2173166 | 13.48879 | 0.9025072
2018-02-26 14:13 | 168835.1 | 360.0003 | 5 | 17 | 4.069532 | -3.260061 | 3.213634 | 0.3259728 | 13.48879 | 1.346851
2018-02-26 14:15 | 168955.1 | 480.0003 | 5 | 17 | 4.028883 | -3.260053 | 3.213634 | 0.4346311 | 13.48879 | 1.786836
2018-02-26 14:17 | 169075.1 | 600.0019 | 5 | 17 | 3.988126 | -3.26003 | 3.213634 | 0.5432905 | 13.48879 | 2.222392
2018-02-26 14:19 | 169195.1 | 720.0002 | 5 | 17 | 3.948064 | -3.260076 | 3.213634 | 0.6519462 | 13.48879 | 2.65354
2018-02-26 14:21 | 169315.1 | 840.0002 | 5 | 17 | 3.909237 | -3.260072 | 3.213634 | 0.7606059 | 13.48879 | 3.080412
2018-02-26 14:23 | 169435.1 | 960.0011 | 5 | 17 | 3.871936 | -3.260105 | 3.213634 | 0.8692649 | 13.48879 | 3.503144
2018-02-26 14:25 | 169555.1 | 1080.0002 | 5 | 17 | 3.836364 | -3.260017 | 3.213634 | 0.9779233 | 13.48879 | 3.921913
2018-02-26 14:27 | 169675.1 | 1200.0001 | 5 | 17 | 3.802511 | -3.260089 | 3.213634 | 1.086558 | 13.48879 | 4.336821
2018-02-26 14:29 | 169795.1 | 1320.001 | 5 | 17 | 3.77047 | -3.260133 | 3.213634 | 1.195237 | 13.48879 | 4.748314
2018-02-26 14:31 | 169915.1 | 1440.0009 | 5 | 17 | 3.740307 | -3.260063 | 3.213634 | 1.303891 | 13.48879 | 5.156336
2018-02-26 14:33 | 170035.1 | 1560.0011 | 5 | 17 | 3.712076 | -3.260061 | 3.213634 | 1.412554 | 13.48879 | 5.561215
2018-02-26 14:35 | 170155.1 | 1680.0002 | 5 | 17 | 3.685706 | -3.26008 | 3.213634 | 1.521208 | 13.48879 | 5.963101
2018-02-26 14:37 | 170275.1 | 1800.0011 | 5 | 17 | 3.661022 | -3.260044 | 3.213634 | 1.629869 | 13.48879 | 6.362235
2018-02-26 14:39 | 170395.1 | 1920.0019 | 5 | 17 | 3.638206 | -3.260047 | 3.213634 | 1.738528 | 13.48879 | 6.758783
2018-02-26 14:41 | 170515.1 | 2040.0018 | 5 | 17 | 3.617279 | -3.260078 | 3.213634 | 1.84719 | 13.48879 | 7.152964
2018-02-26 14:43 | 170635.1 | 2160.0001 | 5 | 17 | 3.598275 | -3.260015 | 3.213634 | 1.955844 | 13.48879 | 7.544946
2018-02-26 14:45 | 170755.1 | 2280.001 | 5 | 17 | 3.581025 | -3.260011 | 3.213634 | 2.064501 | 13.48879 | 7.934968
2018-02-26 14:47 | 170875.1 | 2400.0001 | 5 | 17 | 3.565246 | -3.260032 | 3.213634 | 2.173157 | 13.48879 | 8.323201
2018-02-26 14:49 | 170995.1 | 2520.0018 | 5 | 17 | 3.550441 | -3.260042 | 3.213634 | 2.281819 | 13.48879 | 8.709797
2018-02-26 14:51 | 171115.1 | 2640.0001 | 5 | 17 | 3.535967 | -3.260072 | 3.213634 | 2.390479 | 13.48879 | 9.094803
2018-02-26 14:53 | 171235.1 | 2760.0018 | 5 | 17 | 3.521312 | -3.260068 | 3.213634 | 2.499136 | 13.48879 | 9.478218
2018-02-26 14:55 | 171355.1 | 2880.0011 | 5 | 17 | 3.505237 | -3.260105 | 3.213634 | 2.607797 | 13.48879 | 9.859994
2018-02-26 14:57 | 171475.1 | 3000.0001 | 5 | 17 | 3.485434 | -3.26012 | 3.213634 | 2.716458 | 13.48879 | 10.23985
2018-02-26 14:59 | 171595.1 | 3120.001 | 5 | 17 | 3.456802 | -3.260024 | 3.213634 | 2.825117 | 13.48879 | 10.61712
2018-02-26 15:01 | 171715.1 | 3240.0001 | 5 | 17 | 3.416688 | -3.259996 | 3.213634 | 2.933773 | 13.48879 | 10.99066
2018-02-26 15:03 | 171835.1 | 3360.001 | 5 | 17 | 3.353507 | -3.260007 | 3.213634 | 3.042429 | 13.48879 | 11.3588
2018-02-26 15:05 | 171955.1 | 3480.0018 | 5 | 17 | 3.218372 | -3.260021 | 3.213634 | 3.151089 | 13.48879 | 11.71705
2018-02-26 15:06 | 172023.7 | 3548.5376 | 5 | 17 | 2.999971 | -3.260065 | 3.213634 | 3.213146 | 13.48879 | 11.91122
2018-02-26 15:08 | 172143.7 | 120.0008 | 6 | 17 | 3.31337 | 0 | 3.213634 | 3.213146 | 13.48879 | 11.91122
2018-02-26 15:10 | 172263.7 | 240.0007 | 6 | 17 | 3.325541 | 0 | 3.213634 | 3.213146 | 13.48879 | 11.91122
2018-02-26 15:11 | 172323.7 | 300.0046 | 6 | 17 | 3.329319 | 0 | 3.213634 | 3.213146 | 13.48879 | 11.91122
2018-02-26 15:11 | 172323.7 | 0.0024 | 7 | 18 | 3.329251 | 0 | 0 | 0 | 0 | 0
2018-02-26 15:13 | 172443.8 | 120.0017 | 2 | 18 | 3.959417 | 4.890112 | 0.1623009 | 1.325e-09 | 0.62243 | 4.412e-09
2018-02-26 15:15 | 172563.8 | 240.0017 | 2 | 18 | 4.003506 | 4.890125 | 0.3252925 | 1.325e-09 | 1.271687 | 4.412e-09
2018-02-26 15:17 | 172683.8 | 360.0001 | 2 | 18 | 4.039013 | 4.890179 | 0.488272 | 1.325e-09 | 1.927181 | 4.412e-09
2018-02-26 15:19 | 172803.8 | 480.0001 | 2 | 18 | 4.068245 | 4.890144 | 0.6512634 | 1.325e-09 | 2.58794 | 4.412e-09
2018-02-26 15:21 | 172923.8 | 600.001 | 2 | 18 | 4.09363 | 4.890121 | 0.8142534 | 1.325e-09 | 3.253143 | 4.412e-09
2018-02-26 15:23 | 173043.8 | 720.0001 | 2 | 18 | 4.116328 | 4.890112 | 0.977239 | 1.325e-09 | 3.92221 | 4.412e-09
2018-02-26 15:25 | 173163.8 | 840.001 | 2 | 18 | 4.140273 | 4.890162 | 1.14022 | 1.325e-09 | 4.595009 | 4.412e-09
2018-02-26 15:27 | 173283.8 | 960.0011 | 2 | 18 | 4.16673 | 4.89007 | 1.303206 | 1.325e-09 | 5.271935 | 4.412e-09
2018-02-26 15:29 | 173403.8 | 1080.0001 | 2 | 18 | 4.19617 | 4.890129 | 1.466192 | 1.325e-09 | 5.953408 | 4.412e-09
2018-02-26 15:31 | 173523.8 | 1200.001 | 2 | 18 | 4.200398 | 4.388821 | 1.621651 | 1.325e-09 | 6.606351 | 4.412e-09
2018-02-26 15:33 | 173643.8 | 1320.0002 | 2 | 18 | 4.200387 | 3.859882 | 1.759054 | 1.325e-09 | 7.183498 | 4.412e-09
2018-02-26 15:35 | 173763.8 | 1440.001 | 2 | 18 | 4.200409 | 3.360903 | 1.879297 | 1.325e-09 | 7.688566 | 4.412e-09
2018-02-26 15:36 | 173789.2 | 1465.4184 | 2 | 18 | 4.200398 | 3.259981 | 1.902666 | 1.325e-09 | 7.786724 | 4.412e-09
2018-02-26 15:38 | 173909.2 | 120.0019 | 3 | 18 | 4.228843 | 3.259918 | 2.010868 | 1.696e-09 | 8.242632 | 5.925e-09
2018-02-26 15:40 | 174029.2 | 240.0019 | 3 | 18 | 4.262101 | 3.259914 | 2.119519 | 1.696e-09 | 8.703885 | 5.925e-09
2018-02-26 15:42 | 174149.2 | 360.0011 | 3 | 18 | 4.297735 | 3.259882 | 2.22817 | 1.696e-09 | 9.168884 | 5.925e-09
2018-02-26 15:44 | 174269.2 | 480.0019 | 3 | 18 | 4.335636 | 3.259876 | 2.336828 | 1.696e-09 | 9.637909 | 5.925e-09
2018-02-26 15:46 | 174389.2 | 600.0011 | 3 | 18 | 4.375374 | 3.259888 | 2.445477 | 1.696e-09 | 10.11111 | 5.925e-09
2018-02-26 15:48 | 174509.2 | 720.0019 | 3 | 18 | 4.40041 | 2.989084 | 2.55223 | 1.696e-09 | 10.58004 | 5.925e-09
2018-02-26 15:50 | 174629.2 | 840.0006 | 3 | 18 | 4.400412 | 2.489004 | 2.643168 | 1.696e-09 | 10.9802 | 5.925e-09
2018-02-26 15:52 | 174749.2 | 960.0003 | 3 | 18 | 4.400375 | 2.086063 | 2.719183 | 1.696e-09 | 11.31469 | 5.925e-09
2018-02-26 15:54 | 174869.2 | 1080.0019 | 3 | 18 | 4.400357 | 1.758997 | 2.783092 | 1.696e-09 | 11.59592 | 5.925e-09
2018-02-26 15:56 | 174989.2 | 1200.0019 | 3 | 18 | 4.400384 | 1.493441 | 2.837151 | 1.696e-09 | 11.8338 | 5.925e-09
2018-02-26 15:58 | 175109.2 | 1320.0003 | 3 | 18 | 4.400373 | 1.276443 | 2.883183 | 1.696e-09 | 12.03635 | 5.925e-09
2018-02-26 16:00 | 175229.2 | 1440.0019 | 3 | 18 | 4.400335 | 1.097252 | 2.922653 | 1.696e-09 | 12.21004 | 5.925e-09
2018-02-26 16:02 | 175349.2 | 1560.0019 | 3 | 18 | 4.400356 | 0.950592 | 2.956716 | 1.696e-09 | 12.35993 | 5.925e-09
2018-02-26 16:04 | 175469.2 | 1680.0019 | 3 | 18 | 4.400344 | 0.8286076 | 2.986309 | 1.696e-09 | 12.49015 | 5.925e-09
2018-02-26 16:06 | 175589.2 | 1800.0008 | 3 | 18 | 4.400321 | 0.7260647 | 3.012181 | 1.696e-09 | 12.60399 | 5.925e-09
2018-02-26 16:08 | 175709.2 | 1920.0003 | 3 | 18 | 4.40035 | 0.6405163 | 3.034922 | 1.696e-09 | 12.70406 | 5.925e-09
2018-02-26 16:10 | 175829.2 | 2040.0004 | 3 | 18 | 4.400344 | 0.5671215 | 3.055014 | 1.696e-09 | 12.79247 | 5.925e-09
2018-02-26 16:12 | 175949.2 | 2160.0011 | 3 | 18 | 4.400351 | 0.5047722 | 3.072846 | 1.696e-09 | 12.87094 | 5.925e-09
2018-02-26 16:14 | 176069.2 | 2280.002 | 3 | 18 | 4.40036 | 0.4508381 | 3.088735 | 1.696e-09 | 12.94086 | 5.925e-09
2018-02-26 16:16 | 176189.2 | 2400.0019 | 3 | 18 | 4.400341 | 0.4037476 | 3.102943 | 1.696e-09 | 13.00338 | 5.925e-09
2018-02-26 16:18 | 176309.2 | 2520.002 | 3 | 18 | 4.400334 | 0.3624706 | 3.11569 | 1.696e-09 | 13.05947 | 5.925e-09
2018-02-26 16:20 | 176429.2 | 2640.0004 | 3 | 18 | 4.400356 | 0.3267632 | 3.127154 | 1.696e-09 | 13.10991 | 5.925e-09
2018-02-26 16:22 | 176549.2 | 2760.0002 | 3 | 18 | 4.400344 | 0.2947292 | 3.137487 | 1.696e-09 | 13.15538 | 5.925e-09
2018-02-26 16:24 | 176669.2 | 2880.0011 | 3 | 18 | 4.400308 | 0.2659702 | 3.14682 | 1.696e-09 | 13.19645 | 5.925e-09
2018-02-26 16:26 | 176789.2 | 3000.0008 | 3 | 18 | 4.40032 | 0.2412758 | 3.155267 | 1.696e-09 | 13.23362 | 5.925e-09
2018-02-26 16:28 | 176909.2 | 3120.0019 | 3 | 18 | 4.400298 | 0.2184067 | 3.162923 | 1.696e-09 | 13.26731 | 5.925e-09
2018-02-26 16:30 | 177029.2 | 3240.0004 | 3 | 18 | 4.400315 | 0.1989193 | 3.169871 | 1.696e-09 | 13.29788 | 5.925e-09
2018-02-26 16:32 | 177149.2 | 3360.0004 | 3 | 18 | 4.400306 | 0.1808758 | 3.176189 | 1.696e-09 | 13.32568 | 5.925e-09
2018-02-26 16:34 | 177269.2 | 3480.0012 | 3 | 18 | 4.400307 | 0.1645012 | 3.181936 | 1.696e-09 | 13.35097 | 5.925e-09
2018-02-26 16:36 | 177389.2 | 3600.002 | 3 | 18 | 4.400321 | 0.150219 | 3.187175 | 1.696e-09 | 13.37402 | 5.925e-09
2018-02-26 16:38 | 177509.2 | 3720.0012 | 3 | 18 | 4.400284 | 0.1366291 | 3.191951 | 1.696e-09 | 13.39504 | 5.925e-09
2018-02-26 16:40 | 177629.2 | 3840.0004 | 3 | 18 | 4.400335 | 0.1255989 | 3.196314 | 1.696e-09 | 13.41424 | 5.925e-09
2018-02-26 16:42 | 177749.2 | 3960.0012 | 3 | 18 | 4.400284 | 0.1141758 | 3.200297 | 1.696e-09 | 13.43176 | 5.925e-09
2018-02-26 16:44 | 177869.2 | 4080.001 | 3 | 18 | 4.400296 | 0.1045971 | 3.203939 | 1.696e-09 | 13.44779 | 5.925e-09
2018-02-26 16:46 | 177989.2 | 4200.0013 | 3 | 18 | 4.400286 | 0.09532547 | 3.207274 | 1.696e-09 | 13.46247 | 5.925e-09
2018-02-26 16:48 | 178109.2 | 4320.0004 | 3 | 18 | 4.400272 | 0.08728981 | 3.210325 | 1.696e-09 | 13.47589 | 5.925e-09
2018-02-26 16:49 | 178214.7 | 4425.4641 | 3 | 18 | 4.400301 | 0.08149719 | 3.212797 | 1.696e-09 | 13.48677 | 5.925e-09
2018-02-26 16:51 | 178334.7 | 120.0015 | 4 | 18 | 4.394218 | 0 | 3.212797 | 1.696e-09 | 13.48677 | 5.925e-09
2018-02-26 16:53 | 178454.7 | 240 | 4 | 18 | 4.393588 | 0 | 3.212797 | 1.696e-09 | 13.48677 | 5.925e-09
2018-02-26 16:54 | 178514.7 | 300.002 | 4 | 18 | 4.393346 | 0 | 3.212797 | 1.696e-09 | 13.48677 | 5.925e-09
2018-02-26 16:56 | 178634.8 | 120.0009 | 5 | 18 | 4.148153 | -3.260005 | 3.212797 | 0.1086533 | 13.48677 | 0.4538666
2018-02-26 16:58 | 178754.8 | 240.0017 | 5 | 18 | 4.109184 | -3.259969 | 3.212797 | 0.217307 | 13.48677 | 0.9024529
2018-02-26 17:00 | 178874.8 | 360.0001 | 5 | 18 | 4.069513 | -3.26 | 3.212797 | 0.3259583 | 13.48677 | 1.346778
2018-02-26 17:02 | 178994.8 | 480.0001 | 5 | 18 | 4.028939 | -3.260021 | 3.212797 | 0.4346187 | 13.48677 | 1.786773
2018-02-26 17:04 | 179114.8 | 600.0001 | 5 | 18 | 3.988258 | -3.259951 | 3.212797 | 0.5432758 | 13.48677 | 2.222335
2018-02-26 17:06 | 179234.8 | 720.0018 | 5 | 18 | 3.948234 | -3.260011 | 3.212797 | 0.6519355 | 13.48677 | 2.653513
2018-02-26 17:08 | 179354.8 | 840.0018 | 5 | 18 | 3.909455 | -3.26003 | 3.212797 | 0.7605926 | 13.48677 | 3.080397
2018-02-26 17:10 | 179474.8 | 960.0018 | 5 | 18 | 3.872204 | -3.260042 | 3.212797 | 0.8692466 | 13.48677 | 3.503137
2018-02-26 17:12 | 179594.8 | 1080.0018 | 5 | 18 | 3.836629 | -3.260028 | 3.212797 | 0.9779019 | 13.48677 | 3.921925
2018-02-26 17:14 | 179714.8 | 1200.0008 | 5 | 18 | 3.802829 | -3.259986 | 3.212797 | 1.086555 | 13.48677 | 4.336934
2018-02-26 17:16 | 179834.8 | 1320.0008 | 5 | 18 | 3.77078 | -3.260028 | 3.212797 | 1.195213 | 13.48677 | 4.748384
2018-02-26 17:18 | 179954.8 | 1440.0008 | 5 | 18 | 3.740633 | -3.260003 | 3.212797 | 1.303872 | 13.48677 | 5.156457
2018-02-26 17:20 | 180074.8 | 1560.0006 | 5 | 18 | 3.712363 | -3.259974 | 3.212797 | 1.412532 | 13.48677 | 5.561362
2018-02-26 17:22 | 180194.8 | 1680.0008 | 5 | 18 | 3.685929 | -3.259969 | 3.212797 | 1.521186 | 13.48677 | 5.963275
2018-02-26 17:24 | 180314.8 | 1800.0006 | 5 | 18 | 3.661293 | -3.259969 | 3.212797 | 1.629846 | 13.48677 | 6.362431
2018-02-26 17:26 | 180434.8 | 1920.0017 | 5 | 18 | 3.638459 | -3.26 | 3.212797 | 1.738509 | 13.48677 | 6.759023
2018-02-26 17:28 | 180554.8 | 2040.0017 | 5 | 18 | 3.617492 | -3.260011 | 3.212797 | 1.847167 | 13.48677 | 7.153214
2018-02-26 17:30 | 180674.8 | 2160 | 5 | 18 | 3.59844 | -3.260015 | 3.212797 | 1.955806 | 13.48677 | 7.545165
2018-02-26 17:32 | 180794.8 | 2280.0001 | 5 | 18 | 3.581204 | -3.260019 | 3.212797 | 2.064482 | 13.48677 | 7.935278
2018-02-26 17:34 | 180914.8 | 2400.0008 | 5 | 18 | 3.565439 | -3.259988 | 3.212797 | 2.17314 | 13.48677 | 8.323535
2018-02-26 17:36 | 181034.8 | 2520.0001 | 5 | 18 | 3.550637 | -3.259965 | 3.212797 | 2.281797 | 13.48677 | 8.710135
2018-02-26 17:38 | 181154.8 | 2640.0008 | 5 | 18 | 3.536188 | -3.259975 | 3.212797 | 2.390455 | 13.48677 | 9.095153
2018-02-26 17:40 | 181274.8 | 2760 | 5 | 18 | 3.521546 | -3.259948 | 3.212797 | 2.499106 | 13.48677 | 9.478575
2018-02-26 17:42 | 181394.8 | 2880 | 5 | 18 | 3.505473 | -3.259996 | 3.212797 | 2.607771 | 13.48677 | 9.86039
2018-02-26 17:44 | 181514.8 | 3000.0008 | 5 | 18 | 3.485653 | -3.260014 | 3.212797 | 2.716425 | 13.48677 | 10.24025
2018-02-26 17:46 | 181634.8 | 3120.0008 | 5 | 18 | 3.457033 | -3.260009 | 3.212797 | 2.825076 | 13.48677 | 10.61751
2018-02-26 17:48 | 181754.8 | 3240.0008 | 5 | 18 | 3.416906 | -3.259998 | 3.212797 | 2.933739 | 13.48677 | 10.9911
2018-02-26 17:50 | 181874.8 | 3360.0001 | 5 | 18 | 3.353685 | -3.260009 | 3.212797 | 3.042396 | 13.48677 | 11.35926
2018-02-26 17:52 | 181994.8 | 3480.0008 | 5 | 18 | 3.218254 | -3.259969 | 3.212797 | 3.151055 | 13.48677 | 11.71751
2018-02-26 17:53 | 182063.1 | 3548.2975 | 5 | 18 | 3 | -3.259967 | 3.212797 | 3.212894 | 13.48677 | 11.911
2018-02-26 17:55 | 182183.2 | 120.0008 | 6 | 18 | 3.312279 | 0 | 3.212797 | 3.212894 | 13.48677 | 11.911
2018-02-26 17:57 | 182303.2 | 239.9999 | 6 | 18 | 3.324467 | 0 | 3.212797 | 3.212894 | 13.48677 | 11.911
2018-02-26 17:58 | 182363.2 | 300.0013 | 6 | 18 | 3.328251 | 0 | 3.212797 | 3.212894 | 13.48677 | 11.911
2018-02-26 17:58 | 182363.2 | 0.0025 | 7 | 19 | 3.328307 | 0 | 0 | 0 | 0 | 0
2018-02-26 18:00 | 182483.3 | 120.0019 | 2 | 19 | 3.958559 | 4.890089 | 0.1623106 | 0 | 0.6223018 | 0
2018-02-26 18:02 | 182603.3 | 240.0019 | 2 | 19 | 4.002718 | 4.890091 | 0.3252975 | 0 | 1.271414 | 0
2018-02-26 18:04 | 182723.3 | 360.0011 | 2 | 19 | 4.038317 | 4.890093 | 0.4882834 | 0 | 1.926812 | 0
2018-02-26 18:06 | 182843.3 | 480.0019 | 2 | 19 | 4.067616 | 4.890097 | 0.6512669 | 0 | 2.587428 | 0
2018-02-26 18:08 | 182963.3 | 600.0011 | 2 | 19 | 4.093114 | 4.890072 | 0.814254 | 0 | 3.252522 | 0
2018-02-26 18:10 | 183083.3 | 720.0011 | 2 | 19 | 4.11591 | 4.890097 | 0.9772416 | 0 | 3.921517 | 0
2018-02-26 18:12 | 183203.3 | 840.0003 | 2 | 19 | 4.139836 | 4.890068 | 1.140224 | 0 | 4.594255 | 0
2018-02-26 18:14 | 183323.3 | 960.0019 | 2 | 19 | 4.166428 | 4.890112 | 1.303212 | 0 | 5.271124 | 0
2018-02-26 18:16 | 183443.3 | 1080.0002 | 2 | 19 | 4.195909 | 4.890057 | 1.46619 | 0 | 5.952519 | 0
2018-02-26 18:18 | 183563.3 | 1200.0019 | 2 | 19 | 4.200392 | 4.392355 | 1.621773 | 0 | 6.605978 | 0
2018-02-26 18:20 | 183683.3 | 1320.0004 | 2 | 19 | 4.200398 | 3.861254 | 1.759242 | 0 | 7.183403 | 0
2018-02-26 18:22 | 183803.3 | 1440.0019 | 2 | 19 | 4.200398 | 3.360741 | 1.879488 | 0 | 7.688483 | 0
2018-02-26 18:23 | 183828.7 | 1465.4049 | 2 | 19 | 4.200409 | 3.259979 | 1.902843 | 0 | 7.786583 | 0
2018-02-26 18:25 | 183948.7 | 120.0002 | 3 | 19 | 4.228879 | 3.259892 | 2.011056 | 0 | 8.242539 | 0
2018-02-26 18:27 | 184068.7 | 240.0002 | 3 | 19 | 4.262184 | 3.259869 | 2.119704 | 0 | 8.703781 | 0
2018-02-26 18:29 | 184188.7 | 360.0002 | 3 | 19 | 4.29787 | 3.260187 | 2.228355 | 0 | 9.168793 | 0
2018-02-26 18:31 | 184308.7 | 480.0018 | 3 | 19 | 4.335817 | 3.259876 | 2.337009 | 0 | 9.637815 | 0
2018-02-26 18:33 | 184428.7 | 600.0004 | 3 | 19 | 4.375545 | 3.25984 | 2.445661 | 0 | 10.11105 | 0
2018-02-26 18:35 | 184548.7 | 720.001 | 3 | 19 | 4.400416 | 2.986443 | 2.55237 | 0 | 10.57979 | 0
2018-02-26 18:37 | 184668.7 | 840.0002 | 3 | 19 | 4.400403 | 2.486692 | 2.643235 | 0 | 10.97964 | 0
2018-02-26 18:39 | 184788.7 | 960.0019 | 3 | 19 | 4.400354 | 2.083996 | 2.719185 | 0 | 11.31385 | 0
2018-02-26 18:41 | 184908.7 | 1080.0019 | 3 | 19 | 4.400387 | 1.758341 | 2.783038 | 0 | 11.59482 | 0
2018-02-26 18:43 | 185028.7 | 1200.0019 | 3 | 19 | 4.400368 | 1.492207 | 2.837057 | 0 | 11.83253 | 0
2018-02-26 18:45 | 185148.7 | 1320.0011 | 3 | 19 | 4.400365 | 1.275593 | 2.883064 | 0 | 12.03497 | 0
2018-02-26 18:47 | 185268.7 | 1440.0011 | 3 | 19 | 4.400367 | 1.097565 | 2.922515 | 0 | 12.20857 | 0
2018-02-26 18:49 | 185388.7 | 1560.0002 | 3 | 19 | 4.400334 | 0.9505634 | 2.956576 | 0 | 12.35845 | 0
2018-02-26 18:51 | 185508.7 | 1680.0021 | 3 | 19 | 4.40034 | 0.828331 | 2.986168 | 0 | 12.48867 | 0
2018-02-26 18:53 | 185628.7 | 1800.0013 | 3 | 19 | 4.40032 | 0.7259865 | 3.012036 | 0 | 12.6025 | 0
2018-02-26 18:55 | 185748.7 | 1920.0002 | 3 | 19 | 4.400336 | 0.639986 | 3.034775 | 0 | 12.70256 | 0
2018-02-26 18:57 | 185868.7 | 2040.0002 | 3 | 19 | 4.400332 | 0.5668354 | 3.054866 | 0 | 12.79096 | 0
2018-02-26 18:59 | 185988.7 | 2160.0018 | 3 | 19 | 4.400316 | 0.5043907 | 3.072695 | 0 | 12.86942 | 0
2018-02-26 19:01 | 186108.7 | 2280.0006 | 3 | 19 | 4.40033 | 0.450573 | 3.088588 | 0 | 12.93935 | 0
2018-02-26 19:03 | 186228.7 | 2400.001 | 3 | 19 | 4.400325 | 0.4034481 | 3.1028 | 0 | 13.00189 | 0
2018-02-26 19:05 | 186348.7 | 2520.0002 | 3 | 19 | 4.400314 | 0.362154 | 3.115548 | 0 | 13.05798 | 0
2018-02-26 19:07 | 186468.7 | 2640.001 | 3 | 19 | 4.400328 | 0.326437 | 3.127015 | 0 | 13.10844 | 0
2018-02-26 19:09 | 186588.7 | 2760.0002 | 3 | 19 | 4.400351 | 0.2954407 | 3.13735 | 0 | 13.15392 | 0
2018-02-26 19:11 | 186708.7 | 2880.001 | 3 | 19 | 4.400296 | 0.2659645 | 3.146691 | 0 | 13.19502 | 0
2018-02-26 19:13 | 186828.7 | 3000.0002 | 3 | 19 | 4.400275 | 0.240234375 | 3.155138 | 0 | 13.23219 | 0
2018-02-26 19:15 | 186948.7 | 3120.0002 | 3 | 19 | 4.400299 | 0.2185135 | 3.162791 | 0 | 13.26587 | 0
2018-02-26 19:17 | 187068.7 | 3240.0002 | 3 | 19 | 4.400285 | 0.1981583 | 3.169738 | 0 | 13.29644 | 0
2018-02-26 19:19 | 187188.7 | 3360.0004 | 3 | 19 | 4.400274 | 0.1797638 | 3.176053 | 0 | 13.32422 | 0
2018-02-26 19:21 | 187308.7 | 3480.001 | 3 | 19 | 4.400311 | 0.1647034 | 3.181798 | 0 | 13.34951 | 0
2018-02-26 19:23 | 187428.7 | 3600.0018 | 3 | 19 | 4.400311 | 0.1499176 | 3.187029 | 0 | 13.37252 | 0
2018-02-26 19:25 | 187548.7 | 3720.0002 | 3 | 19 | 4.400318 | 0.1370106 | 3.1918 | 0 | 13.39352 | 0
2018-02-26 19:27 | 187668.7 | 3840.0021 | 3 | 19 | 4.40029 | 0.1245022 | 3.196156 | 0 | 13.41268 | 0
2018-02-26 19:29 | 187788.7 | 3960.0002 | 3 | 19 | 4.400299 | 0.1141777 | 3.20013 | 0 | 13.43017 | 0
2018-02-26 19:31 | 187908.7 | 4080.001 | 3 | 19 | 4.400287 | 0.1038418 | 3.203767 | 0 | 13.44617 | 0
2018-02-26 19:33 | 188028.7 | 4200.001 | 3 | 19 | 4.40032 | 0.09607124 | 3.207095 | 0 | 13.46082 | 0
2018-02-26 19:35 | 188148.7 | 4320.0005 | 3 | 19 | 4.40029 | 0.08777809 | 3.210143 | 0 | 13.47423 | 0
2018-02-26 19:36 | 188238.1 | 4409.4448 | 3 | 19 | 4.400258 | 0.08149719 | 3.212251 | 0 | 13.48351 | 0
2018-02-26 19:38 | 188358.2 | 120.0011 | 4 | 19 | 4.394164 | 0 | 3.212251 | 0 | 13.48351 | 0
2018-02-26 19:40 | 188478.2 | 240 | 4 | 19 | 4.39352 | 0 | 3.212251 | 0 | 13.48351 | 0
2018-02-26 19:41 | 188538.2 | 300.003 | 4 | 19 | 4.393287 | 0 | 3.212251 | 0 | 13.48351 | 0
2018-02-26 19:43 | 188658.3 | 120.0009 | 5 | 19 | 4.14817 | -3.260021 | 3.212251 | 0.1086557 | 13.48351 | 0.4538792
2018-02-26 19:45 | 188778.3 | 240.0009 | 5 | 19 | 4.109158 | -3.260009 | 3.212251 | 0.2173168 | 13.48351 | 0.9024966
2018-02-26 19:47 | 188898.3 | 360.001 | 5 | 19 | 4.06947 | -3.260026 | 3.212251 | 0.3259742 | 13.48351 | 1.346842
2018-02-26 19:49 | 189018.3 | 480.001 | 5 | 19 | 4.028845 | -3.260014 | 3.212251 | 0.434631 | 13.48351 | 1.786816
2018-02-26 19:51 | 189138.3 | 600.0009 | 5 | 19 | 3.988061 | -3.260014 | 3.212251 | 0.5432872 | 13.48351 | 2.222356
2018-02-26 19:53 | 189258.3 | 720.0006 | 5 | 19 | 3.948051 | -3.260042 | 3.212251 | 0.6519446 | 13.48351 | 2.653504
2018-02-26 19:55 | 189378.3 | 840.0008 | 5 | 19 | 3.909308 | -3.260051 | 3.212251 | 0.7606052 | 13.48351 | 3.080382
2018-02-26 19:57 | 189498.3 | 960.0012 | 5 | 19 | 3.872091 | -3.260026 | 3.212251 | 0.8692604 | 13.48351 | 3.503111
2018-02-26 19:59 | 189618.3 | 1080.0009 | 5 | 19 | 3.836539 | -3.260097 | 3.212251 | 0.9779179 | 13.48351 | 3.921896
2018-02-26 20:01 | 189738.3 | 1200.0001 | 5 | 19 | 3.802694 | -3.260049 | 3.212251 | 1.086572 | 13.48351 | 4.336896
2018-02-26 20:03 | 189858.3 | 1320.0002 | 5 | 19 | 3.770678 | -3.26004 | 3.212251 | 1.195232 | 13.48351 | 4.748342
2018-02-26 20:05 | 189978.3 | 1440.0001 | 5 | 19 | 3.74057 | -3.260074 | 3.212251 | 1.303884 | 13.48351 | 5.156381
2018-02-26 20:07 | 190098.3 | 1560.0001 | 5 | 19 | 3.712342 | -3.260047 | 3.212251 | 1.412531 | 13.48351 | 5.561233
2018-02-26 20:09 | 190218.3 | 1680.0009 | 5 | 19 | 3.686006 | -3.260078 | 3.212251 | 1.521201 | 13.48351 | 5.963206
2018-02-26 20:11 | 190338.3 | 1800.0008 | 5 | 19 | 3.661422 | -3.260068 | 3.212251 | 1.629857 | 13.48351 | 6.362362
2018-02-26 20:13 | 190458.3 | 1920 | 5 | 19 | 3.63861 | -3.260014 | 3.212251 | 1.738515 | 13.48351 | 6.758949
2018-02-26 20:15 | 190578.3 | 2040.0001 | 5 | 19 | 3.617723 | -3.26003 | 3.212251 | 1.847178 | 13.48351 | 7.15318
2018-02-26 20:17 | 190698.3 | 2160.0009 | 5 | 19 | 3.59872 | -3.260065 | 3.212251 | 1.955838 | 13.48351 | 7.545231
2018-02-26 20:19 | 190818.3 | 2280.001 | 5 | 19 | 3.581513 | -3.260032 | 3.212251 | 2.064496 | 13.48351 | 7.935313
2018-02-26 20:21 | 190938.3 | 2400 | 5 | 19 | 3.565743 | -3.260009 | 3.212251 | 2.173154 | 13.48351 | 8.323606
2018-02-26 20:23 | 191058.3 | 2520.0009 | 5 | 19 | 3.550961 | -3.260036 | 3.212251 | 2.28181 | 13.48351 | 8.710237
2018-02-26 20:25 | 191178.3 | 2640.0002 | 5 | 19 | 3.53655 | -3.260028 | 3.212251 | 2.390476 | 13.48351 | 9.095322
2018-02-26 20:27 | 191298.3 | 2760.0001 | 5 | 19 | 3.521876 | -3.260049 | 3.212251 | 2.499132 | 13.48351 | 9.478797
2018-02-26 20:29 | 191418.3 | 2880.0009 | 5 | 19 | 3.505784 | -3.260038 | 3.212251 | 2.607787 | 13.48351 | 9.86061
2018-02-26 20:31 | 191538.3 | 3000.0001 | 5 | 19 | 3.485922 | -3.260059 | 3.212251 | 2.716454 | 13.48351 | 10.24055
2018-02-26 20:33 | 191658.3 | 3120.0001 | 5 | 19 | 3.457194 | -3.260057 | 3.212251 | 2.825118 | 13.48351 | 10.61788
2018-02-26 20:35 | 191778.3 | 3240.0009 | 5 | 19 | 3.416935 | -3.260038 | 3.212251 | 2.933781 | 13.48351 | 10.99148
2018-02-26 20:37 | 191898.3 | 3360.0002 | 5 | 19 | 3.353538 | -3.260047 | 3.212251 | 3.042437 | 13.48351 | 11.35964
2018-02-26 20:39 | 192018.3 | 3480.0026 | 5 | 19 | 3.217259 | -3.260021 | 3.212251 | 3.151099 | 13.48351 | 11.71785
2018-02-26 20:41 | 192085.9 | 3547.6064 | 5 | 19 | 2.999967 | -3.260028 | 3.212251 | 3.212312 | 13.48351 | 11.90933
2018-02-26 20:43 | 192205.9 | 120 | 6 | 19 | 3.311476 | 0 | 3.212251 | 3.212312 | 13.48351 | 11.90933
2018-02-26 20:45 | 192325.9 | 240 | 6 | 19 | 3.323681 | 0 | 3.212251 | 3.212312 | 13.48351 | 11.90933
2018-02-26 20:46 | 192385.9 | 300.0015 | 6 | 19 | 3.327477 | 0 | 3.212251 | 3.212312 | 13.48351 | 11.90933
2018-02-26 20:46 | 192385.9 | 0.0023 | 7 | 20 | 3.327498 | 0 | 0 | 0 | 0 | 0
2018-02-26 20:48 | 192506 | 120.0004 | 2 | 20 | 3.958035 | 4.890112 | 0.1623094 | 5.96e-10 | 0.6221912 | 1.982e-09
2018-02-26 20:50 | 192626 | 240.001 | 2 | 20 | 4.002293 | 4.890079 | 0.3253023 | 5.96e-10 | 1.271255 | 1.982e-09
2018-02-26 20:52 | 192746 | 360.0002 | 2 | 20 | 4.037914 | 4.890104 | 0.4882898 | 5.96e-10 | 1.926591 | 1.982e-09
2018-02-26 20:54 | 192866 | 480.0011 | 2 | 20 | 4.067096 | 4.890116 | 0.6512784 | 5.96e-10 | 2.587154 | 1.982e-09
2018-02-26 20:56 | 192986 | 600.0004 | 2 | 20 | 4.092662 | 4.890118 | 0.8142685 | 5.96e-10 | 3.252184 | 1.982e-09
2018-02-26 20:58 | 193106 | 720.0004 | 2 | 20 | 4.11542 | 4.89012 | 0.9772566 | 5.96e-10 | 3.921105 | 1.982e-09
2018-02-26 21:00 | 193226 | 840.0012 | 2 | 20 | 4.139463 | 4.8901 | 1.140241 | 5.96e-10 | 4.593782 | 1.982e-09
2018-02-26 21:02 | 193346 | 960.0011 | 2 | 20 | 4.166095 | 4.890091 | 1.303233 | 5.96e-10 | 5.270616 | 1.982e-09
2018-02-26 21:04 | 193466 | 1080.0003 | 2 | 20 | 4.195624 | 4.890133 | 1.466214 | 5.96e-10 | 5.951966 | 1.982e-09
2018-02-26 21:06 | 193586 | 1200.0011 | 2 | 20 | 4.200395 | 4.39518 | 1.62191 | 5.96e-10 | 6.60589 | 1.982e-09
2018-02-26 21:08 | 193706 | 1320.0011 | 2 | 20 | 4.200403 | 3.863438 | 1.759461 | 5.96e-10 | 7.183659 | 1.982e-09
2018-02-26 21:10 | 193826 | 1440.0011 | 2 | 20 | 4.200395 | 3.36133 | 1.879763 | 5.96e-10 | 7.688975 | 1.982e-09
2018-02-26 21:10 | 193851.4 | 1465.3841 | 2 | 20 | 4.200369 | 3.259985 | 1.903104 | 5.96e-10 | 7.787017 | 1.982e-09
2018-02-26 21:12 | 193971.4 | 120.0002 | 3 | 20 | 4.228801 | 3.259882 | 2.011315 | 5.96e-10 | 8.242964 | 1.982e-09
2018-02-26 21:14 | 194091.4 | 240.0018 | 3 | 20 | 4.262033 | 3.259897 | 2.119967 | 5.96e-10 | 8.704208 | 1.982e-09
2018-02-26 21:16 | 194211.4 | 360.0002 | 3 | 20 | 4.29771 | 3.259903 | 2.228614 | 5.96e-10 | 9.169186 | 1.982e-09
2018-02-26 21:18 | 194331.4 | 480.0018 | 3 | 20 | 4.335649 | 3.25992 | 2.33727 | 5.96e-10 | 9.638201 | 1.982e-09
2018-02-26 21:20 | 194451.4 | 600.0011 | 3 | 20 | 4.375419 | 3.259916 | 2.445922 | 5.96e-10 | 10.11142 | 1.982e-09
2018-02-26 21:22 | 194571.4 | 720.001 | 3 | 20 | 4.400407 | 2.987963 | 2.552659 | 5.96e-10 | 10.58028 | 1.982e-09
2018-02-26 21:24 | 194691.4 | 840.0018 | 3 | 20 | 4.400397 | 2.487032 | 2.643546 | 5.96e-10 | 10.98022 | 1.982e-09
2018-02-26 21:26 | 194811.4 | 960.0011 | 3 | 20 | 4.400369 | 2.084126 | 2.719502 | 5.96e-10 | 11.31445 | 1.982e-09
2018-02-26 21:28 | 194931.4 | 1080.0014 | 3 | 20 | 4.400389 | 1.757811 | 2.783339 | 5.96e-10 | 11.59536 | 1.982e-09
2018-02-26 21:30 | 195051.4 | 1200.0027 | 3 | 20 | 4.400386 | 1.49168 | 2.837327 | 5.96e-10 | 11.83292 | 1.982e-09
2018-02-26 21:32 | 195171.4 | 1320.0011 | 3 | 20 | 4.400378 | 1.274769 | 2.883299 | 5.96e-10 | 12.03522 | 1.982e-09
2018-02-26 21:34 | 195291.4 | 1440.0011 | 3 | 20 | 4.400367 | 1.096767 | 2.922715 | 5.96e-10 | 12.20866 | 1.982e-09
2018-02-26 21:36 | 195411.4 | 1560.0011 | 3 | 20 | 4.400357 | 0.9499397 | 2.956743 | 5.96e-10 | 12.3584 | 1.982e-09
2018-02-26 21:38 | 195531.4 | 1680.0019 | 3 | 20 | 4.400336 | 0.8275757 | 2.986306 | 5.96e-10 | 12.48849 | 1.982e-09
2018-02-26 21:40 | 195651.4 | 1800.0011 | 3 | 20 | 4.400352 | 0.7262592 | 3.012153 | 5.96e-10 | 12.60223 | 1.982e-09
2018-02-26 21:42 | 195771.4 | 1920.0003 | 3 | 20 | 4.400331 | 0.6401615 | 3.03488 | 5.96e-10 | 12.70223 | 1.982e-09
2018-02-26 21:44 | 195891.4 | 2040.001 | 3 | 20 | 4.400331 | 0.5668449 | 3.054967 | 5.96e-10 | 12.79062 | 1.982e-09
2018-02-26 21:46 | 196011.4 | 2160.0018 | 3 | 20 | 4.400341 | 0.5042553 | 3.072797 | 5.96e-10 | 12.86908 | 1.982e-09
2018-02-26 21:48 | 196131.4 | 2280.0011 | 3 | 20 | 4.400335 | 0.4502373 | 3.088685 | 5.96e-10 | 12.93899 | 1.982e-09
2018-02-26 21:50 | 196251.4 | 2400.0018 | 3 | 20 | 4.400356 | 0.4037952 | 3.102893 | 5.96e-10 | 13.00151 | 1.982e-09
2018-02-26 21:52 | 196371.4 | 2520.0012 | 3 | 20 | 4.400324 | 0.3621235 | 3.115636 | 5.96e-10 | 13.05758 | 1.982e-09
2018-02-26 21:54 | 196491.4 | 2640.0019 | 3 | 20 | 4.400333 | 0.3263664 | 3.127094 | 5.96e-10 | 13.108 | 1.982e-09
2018-02-26 21:56 | 196611.4 | 2760.0003 | 3 | 20 | 4.400321 | 0.2942638 | 3.137421 | 5.96e-10 | 13.15345 | 1.982e-09
2018-02-26 21:58 | 196731.4 | 2880.0018 | 3 | 20 | 4.400308 | 0.2659454 | 3.146749 | 5.96e-10 | 13.19449 | 1.982e-09
2018-02-26 22:00 | 196851.4 | 3000.0018 | 3 | 20 | 4.40031 | 0.2403584 | 3.155187 | 5.96e-10 | 13.23162 | 1.982e-09
2018-02-26 22:02 | 196971.4 | 3120.0003 | 3 | 20 | 4.400315 | 0.2185097 | 3.162824 | 5.96e-10 | 13.26523 | 1.982e-09
2018-02-26 22:04 | 197091.4 | 3240.0002 | 3 | 20 | 4.400308 | 0.1981735 | 3.169755 | 5.96e-10 | 13.29573 | 1.982e-09
2018-02-26 22:06 | 197211.4 | 3360.0011 | 3 | 20 | 4.400322 | 0.1804771 | 3.176051 | 5.96e-10 | 13.32343 | 1.982e-09
2018-02-26 22:08 | 197331.4 | 3480.0003 | 3 | 20 | 4.400315 | 0.1639233 | 3.181774 | 5.96e-10 | 13.34861 | 1.982e-09
2018-02-26 22:10 | 197451.4 | 3600.0011 | 3 | 20 | 4.400294 | 0.1491394 | 3.186981 | 5.96e-10 | 13.37152 | 1.982e-09
2018-02-26 22:12 | 197571.4 | 3720.0003 | 3 | 20 | 4.400286 | 0.1359425 | 3.19173 | 5.96e-10 | 13.39242 | 1.982e-09
2018-02-26 22:14 | 197691.4 | 3840.0003 | 3 | 20 | 4.400291 | 0.124136 | 3.196061 | 5.96e-10 | 13.41148 | 1.982e-09
2018-02-26 22:16 | 197811.4 | 3960 | 3 | 20 | 4.400297 | 0.1134548 | 3.200016 | 5.96e-10 | 13.42888 | 1.982e-09
2018-02-26 22:18 | 197931.4 | 4080.0019 | 3 | 20 | 4.400273 | 0.1031132 | 3.203634 | 5.96e-10 | 13.4448 | 1.982e-09
2018-02-26 22:20 | 198051.4 | 4200.0003 | 3 | 20 | 4.400317 | 0.0953083 | 3.206944 | 5.96e-10 | 13.45937 | 1.982e-09
2018-02-26 22:22 | 198171.4 | 4320.0003 | 3 | 20 | 4.400292 | 0.08688354 | 3.209979 | 5.96e-10 | 13.47272 | 1.982e-09
2018-02-26 22:23 | 198256.5 | 4405.1184 | 3 | 20 | 4.400267 | 0.08149719 | 3.211972 | 5.96e-10 | 13.48149 | 1.982e-09
2018-02-26 22:25 | 198376.6 | 120.0009 | 4 | 20 | 4.394163 | 0 | 3.211972 | 5.96e-10 | 13.48149 | 1.982e-09
2018-02-26 22:27 | 198496.6 | 240.0009 | 4 | 20 | 4.393557 | 0 | 3.211972 | 5.96e-10 | 13.48149 | 1.982e-09
2018-02-26 22:28 | 198556.6 | 300.003 | 4 | 20 | 4.393325 | 0 | 3.211972 | 5.96e-10 | 13.48149 | 1.982e-09
2018-02-26 22:30 | 198676.7 | 120.0018 | 5 | 20 | 4.148026 | -3.260014 | 3.211972 | 0.1086569 | 13.48149 | 0.4538731
2018-02-26 22:32 | 198796.7 | 240.0002 | 5 | 20 | 4.10898 | -3.260086 | 3.211972 | 0.2173143 | 13.48149 | 0.9024575
2018-02-26 22:34 | 198916.7 | 360.001 | 5 | 20 | 4.069341 | -3.260057 | 3.211972 | 0.3259703 | 13.48149 | 1.346781
2018-02-26 22:36 | 199036.7 | 480.0002 | 5 | 20 | 4.028604 | -3.260047 | 3.211972 | 0.4346278 | 13.48149 | 1.78674
2018-02-26 22:38 | 199156.7 | 600.0002 | 5 | 20 | 3.987884 | -3.260053 | 3.211972 | 0.5432878 | 13.48149 | 2.222274
2018-02-26 22:40 | 199276.7 | 720.0018 | 5 | 20 | 3.947829 | -3.260053 | 3.211972 | 0.6519469 | 13.48149 | 2.653409
2018-02-26 22:42 | 199396.7 | 840.0018 | 5 | 20 | 3.908996 | -3.260042 | 3.211972 | 0.7606091 | 13.48149 | 3.080266
2018-02-26 22:44 | 199516.7 | 960.0002 | 5 | 20 | 3.871779 | -3.260034 | 3.211972 | 0.8692623 | 13.48149 | 3.502953
2018-02-26 22:46 | 199636.7 | 1080.0002 | 5 | 20 | 3.836219 | -3.260038 | 3.211972 | 0.9779199 | 13.48149 | 3.921707
2018-02-26 22:48 | 199756.7 | 1200.001 | 5 | 20 | 3.802386 | -3.260024 | 3.211972 | 1.086573 | 13.48149 | 4.336671
2018-02-26 22:50 | 199876.7 | 1320.001 | 5 | 20 | 3.770374 | -3.260009 | 3.211972 | 1.195237 | 13.48149 | 4.748097
2018-02-26 22:52 | 199996.7 | 1440.001 | 5 | 20 | 3.740235 | -3.260011 | 3.211972 | 1.303895 | 13.48149 | 5.156124
2018-02-26 22:54 | 200116.7 | 1560.0018 | 5 | 20 | 3.712055 | -3.260034 | 3.211972 | 1.412545 | 13.48149 | 5.560953
2018-02-26 22:56 | 200236.7 | 1680.0017 | 5 | 20 | 3.6857 | -3.260017 | 3.211972 | 1.521197 | 13.48149 | 5.962828
2018-02-26 22:58 | 200356.7 | 1800.0009 | 5 | 20 | 3.661074 | -3.260026 | 3.211972 | 1.629853 | 13.48149 | 6.361948
2018-02-26 23:00 | 200476.7 | 1920.0009 | 5 | 20 | 3.638227 | -3.260021 | 3.211972 | 1.738509 | 13.48149 | 6.758487
2018-02-26 23:02 | 200596.7 | 2040.0018 | 5 | 20 | 3.617372 | -3.260017 | 3.211972 | 1.847174 | 13.48149 | 7.152684
2018-02-26 23:04 | 200716.7 | 2160.0001 | 5 | 20 | 3.598372 | -3.259982 | 3.211972 | 1.955827 | 13.48149 | 7.544673
2018-02-26 23:06 | 200836.7 | 2280.0001 | 5 | 20 | 3.581148 | -3.259993 | 3.211972 | 2.064485 | 13.48149 | 7.934713
2018-02-26 23:08 | 200956.7 | 2400.0009 | 5 | 20 | 3.565435 | -3.260005 | 3.211972 | 2.173148 | 13.48149 | 8.322986
2018-02-26 23:10 | 201076.7 | 2520.0017 | 5 | 20 | 3.55064 | -3.259975 | 3.211972 | 2.281806 | 13.48149 | 8.709588
2018-02-26 23:12 | 201196.7 | 2640.0002 | 5 | 20 | 3.536241 | -3.260017 | 3.211972 | 2.390461 | 13.48149 | 9.094603
2018-02-26 23:14 | 201316.7 | 2760.0009 | 5 | 20 | 3.521586 | -3.260028 | 3.211972 | 2.499119 | 13.48149 | 9.478054
2018-02-26 23:16 | 201436.7 | 2880.0017 | 5 | 20 | 3.505548 | -3.259977 | 3.211972 | 2.607778 | 13.48149 | 9.859852
2018-02-26 23:18 | 201556.7 | 3000.0017 | 5 | 20 | 3.485662 | -3.259984 | 3.211972 | 2.716434 | 13.48149 | 10.23973
2018-02-26 23:20 | 201676.7 | 3120.0008 | 5 | 20 | 3.456963 | -3.259979 | 3.211972 | 2.825051 | 13.48149 | 10.61687
2018-02-26 23:22 | 201796.7 | 3240.0017 | 5 | 20 | 3.416705 | -3.259961 | 3.211972 | 2.933747 | 13.48149 | 10.99056
2018-02-26 23:24 | 201916.7 | 3360.0001 | 5 | 20 | 3.353116 | -3.259998 | 3.211972 | 3.042396 | 13.48149 | 11.35866
2018-02-26 23:26 | 202036.7 | 3480.0009 | 5 | 20 | 3.216225 | -3.259982 | 3.211972 | 3.151054 | 13.48149 | 11.71679
2018-02-26 23:27 | 202103.7 | 3547.0807 | 5 | 20 | 2.999992 | -3.260026 | 3.211972 | 3.211796 | 13.48149 | 11.90675
2018-02-26 23:29 | 202223.8 | 120.0004 | 6 | 20 | 3.311738 | 0 | 3.211972 | 3.211796 | 13.48149 | 11.90675
2018-02-26 23:31 | 202343.8 | 240.0016 | 6 | 20 | 3.323962 | 0 | 3.211972 | 3.211796 | 13.48149 | 11.90675
2018-02-26 23:32 | 202403.8 | 300.0022 | 6 | 20 | 3.327765 | 0 | 3.211972 | 3.211796 | 13.48149 | 11.90675
2018-02-26 23:32 | 202403.8 | 0.0024 | 7 | 21 | 3.327805 | 0 | 0 | 0 | 0 | 0
2018-02-26 23:34 | 202523.9 | 120.0002 | 2 | 21 | 3.958081 | 4.890091 | 0.1622981 | 0 | 0.6221776 | 0
2018-02-26 23:36 | 202643.9 | 240.0002 | 2 | 21 | 4.002329 | 4.890102 | 0.325288 | 0 | 1.271233 | 0
2018-02-26 23:38 | 202763.9 | 360.0018 | 2 | 21 | 4.037944 | 4.890127 | 0.4882815 | 0 | 1.926599 | 0
2018-02-26 23:40 | 202883.9 | 480.0002 | 2 | 21 | 4.067184 | 4.890114 | 0.6512601 | 0 | 2.587132 | 0
2018-02-26 23:42 | 203003.9 | 600.0002 | 2 | 21 | 4.092649 | 4.890135 | 0.8142495 | 0 | 3.252165 | 0
2018-02-26 23:44 | 203123.9 | 720.0002 | 2 | 21 | 4.115376 | 4.890118 | 0.9772344 | 0 | 3.921068 | 0
2018-02-26 23:46 | 203243.9 | 840.0009 | 2 | 21 | 4.139343 | 4.890127 | 1.140194 | 0 | 4.593626 | 0
2018-02-26 23:48 | 203363.9 | 960.001 | 2 | 21 | 4.165914 | 4.890118 | 1.303207 | 0 | 5.270525 | 0
2018-02-26 23:50 | 203483.9 | 1080.001 | 2 | 21 | 4.195482 | 4.890095 | 1.466189 | 0 | 5.951851 | 0
2018-02-26 23:52 | 203603.9 | 1200.001 | 2 | 21 | 4.200402 | 4.398573 | 1.62197 | 0 | 6.606135 | 0
2018-02-26 23:54 | 203723.9 | 1320.0003 | 2 | 21 | 4.200405 | 3.865416 | 1.759616 | 0 | 7.184301 | 0
2018-02-26 23:56 | 203843.9 | 1440.001 | 2 | 21 | 4.200385 | 3.363878 | 1.879996 | 0 | 7.689946 | 0
2018-02-26 23:57 | 203870.1 | 1466.2367 | 2 | 21 | 4.200401 | 3.259991 | 1.904125 | 0 | 7.791294 | 0
2018-02-26 23:59 | 203990.1 | 120.0018 | 3 | 21 | 4.228848 | 3.259871 | 2.012342 | 0 | 8.247272 | 0
2018-02-27 00:01 | 204110.1 | 240.0009 | 3 | 21 | 4.262104 | 3.25988 | 2.120988 | 0 | 8.708499 | 0
2018-02-27 00:03 | 204230.1 | 360.0002 | 3 | 21 | 4.297748 | 3.259901 | 2.229637 | 0 | 9.173489 | 0
2018-02-27 00:05 | 204350.1 | 480.0002 | 3 | 21 | 4.335631 | 3.259838 | 2.338284 | 0 | 9.642467 | 0
2018-02-27 00:07 | 204470.1 | 600.0002 | 3 | 21 | 4.37541 | 3.259815 | 2.446937 | 0 | 10.11569 | 0
2018-02-27 00:09 | 204590.1 | 720.0019 | 3 | 21 | 4.400408 | 2.987453 | 2.553667 | 0 | 10.58451 | 0
2018-02-27 00:11 | 204710.1 | 840.0003 | 3 | 21 | 4.400412 | 2.485401 | 2.644513 | 0 | 10.98427 | 0
2018-02-27 00:13 | 204830.1 | 960.001 | 3 | 21 | 4.40038 | 2.081869 | 2.720397 | 0 | 11.31819 | 0
2018-02-27 00:15 | 204950.1 | 1080.0002 | 3 | 21 | 4.400379 | 1.754648 | 2.784148 | 0 | 11.59872 | 0
2018-02-27 00:17 | 205070.1 | 1200.0019 | 3 | 21 | 4.400378 | 1.488947 | 2.838053 | 0 | 11.83592 | 0
2018-02-27 00:19 | 205190.1 | 1320.0003 | 3 | 21 | 4.400364 | 1.272232 | 2.883949 | 0 | 12.03788 | 0
2018-02-27 00:21 | 205310.1 | 1440.0003 | 3 | 21 | 4.40036 | 1.094687 | 2.923296 | 0 | 12.21102 | 0
2018-02-27 00:23 | 205430.1 | 1560.0012 | 3 | 21 | 4.400354 | 0.9481907 | 2.95726 | 0 | 12.36048 | 0
2018-02-27 00:25 | 205550.1 | 1680.0011 | 3 | 21 | 4.400365 | 0.8271103 | 2.986772 | 0 | 12.49034 | 0
2018-02-27 00:27 | 205670.1 | 1800.0003 | 3 | 21 | 4.40036 | 0.7250252 | 3.012575 | 0 | 12.60388 | 0
2018-02-27 00:29 | 205790.1 | 1920.0003 | 3 | 21 | 4.400337 | 0.6388645 | 3.035262 | 0 | 12.70372 | 0
2018-02-27 00:31 | 205910.1 | 2040.0019 | 3 | 21 | 4.40034 | 0.566246 | 3.055312 | 0 | 12.79194 | 0
2018-02-27 00:33 | 206030.1 | 2160.0019 | 3 | 21 | 4.400359 | 0.5041714 | 3.073111 | 0 | 12.87026 | 0
2018-02-27 00:35 | 206150.1 | 2280.0019 | 3 | 21 | 4.400338 | 0.4493847 | 3.088972 | 0 | 12.94006 | 0
2018-02-27 00:37 | 206270.1 | 2400.001 | 3 | 21 | 4.400339 | 0.4025707 | 3.103149 | 0 | 13.00244 | 0
2018-02-27 00:39 | 206390.1 | 2520.0019 | 3 | 21 | 4.400327 | 0.3613319 | 3.115861 | 0 | 13.05837 | 0
2018-02-27 00:41 | 206510.1 | 2640.0004 | 3 | 21 | 4.400314 | 0.3248596 | 3.127291 | 0 | 13.10867 | 0
2018-02-27 00:43 | 206630.1 | 2760.0004 | 3 | 21 | 4.400318 | 0.2932224 | 3.13759 | 0 | 13.15399 | 0
2018-02-27 00:45 | 206750.1 | 2880.002 | 3 | 21 | 4.400331 | 0.2655678 | 3.146889 | 0 | 13.19491 | 0
2018-02-27 00:47 | 206870.1 | 3000.0008 | 3 | 21 | 4.400321 | 0.2401981 | 3.155297 | 0 | 13.2319 | 0
2018-02-27 00:49 | 206990.1 | 3120.002 | 3 | 21 | 4.400319 | 0.2179279 | 3.162915 | 0 | 13.26543 | 0
2018-02-27 00:51 | 207110.1 | 3240.0006 | 3 | 21 | 4.400279 | 0.196722 | 3.169825 | 0 | 13.29583 | 0
2018-02-27 00:53 | 207230.1 | 3360.002 | 3 | 21 | 4.400298 | 0.1793308 | 3.176098 | 0 | 13.32344 | 0
2018-02-27 00:55 | 207350.1 | 3480.002 | 3 | 21 | 4.400327 | 0.1635418 | 3.181807 | 0 | 13.34856 | 0
2018-02-27 00:57 | 207470.1 | 3600.0011 | 3 | 21 | 4.400332 | 0.1492977 | 3.187001 | 0 | 13.37141 | 0
2018-02-27 00:59 | 207590.1 | 3720.0011 | 3 | 21 | 4.400273 | 0.1351757 | 3.191733 | 0 | 13.39224 | 0
2018-02-27 01:01 | 207710.1 | 3840.0007 | 3 | 21 | 4.400275 | 0.1233864 | 3.196051 | 0 | 13.41124 | 0
2018-02-27 01:03 | 207830.1 | 3960.0002 | 3 | 21 | 4.400299 | 0.113102 | 3.19999 | 0 | 13.42857 | 0
2018-02-27 01:05 | 207950.1 | 4080.001 | 3 | 21 | 4.400292 | 0.1031532 | 3.203595 | 0 | 13.44443 | 0
2018-02-27 01:07 | 208070.1 | 4200.0002 | 3 | 21 | 4.400312 | 0.09500313 | 3.20689 | 0 | 13.45893 | 0
2018-02-27 01:09 | 208190.1 | 4320.0019 | 3 | 21 | 4.400289 | 0.08691978 | 3.209907 | 0 | 13.47221 | 0
2018-02-27 01:10 | 208270.8 | 4400.6392 | 3 | 21 | 4.400273 | 0.0814991 | 3.211795 | 0 | 13.48052 | 0
2018-02-27 01:12 | 208390.8 | 120.0002 | 4 | 21 | 4.394197 | 0 | 3.211795 | 0 | 13.48052 | 0
2018-02-27 01:14 | 208510.8 | 240.0011 | 4 | 21 | 4.393568 | 0 | 3.211795 | 0 | 13.48052 | 0
2018-02-27 01:15 | 208570.8 | 300.0024 | 4 | 21 | 4.393319 | 0 | 3.211795 | 0 | 13.48052 | 0
2018-02-27 01:17 | 208690.9 | 120.0019 | 5 | 21 | 4.149143 | -3.259986 | 3.211795 | 0.108656 | 13.48052 | 0.453974
2018-02-27 01:19 | 208810.9 | 240.0003 | 5 | 21 | 4.110141 | -3.259977 | 3.211795 | 0.2173083 | 13.48052 | 0.9026619
2018-02-27 01:21 | 208930.9 | 360.0003 | 5 | 21 | 4.07046 | -3.260021 | 3.211795 | 0.3259661 | 13.48052 | 1.347117
2018-02-27 01:23 | 209050.9 | 480.0019 | 5 | 21 | 4.029771 | -3.259965 | 3.211795 | 0.4346236 | 13.48052 | 1.787197
2018-02-27 01:25 | 209170.9 | 600.0019 | 5 | 21 | 3.988986 | -3.259977 | 3.211795 | 0.5432786 | 13.48052 | 2.222833
2018-02-27 01:27 | 209290.9 | 720.0019 | 5 | 21 | 3.94886 | -3.259996 | 3.211795 | 0.6519322 | 13.48052 | 2.654063
2018-02-27 01:29 | 209410.9 | 840.0002 | 5 | 21 | 3.909986 | -3.260009 | 3.211795 | 0.7605864 | 13.48052 | 3.080999
2018-02-27 01:31 | 209530.9 | 960.0002 | 5 | 21 | 3.87268 | -3.260009 | 3.211795 | 0.869238 | 13.48052 | 3.503785
2018-02-27 01:33 | 209650.9 | 1080.001 | 5 | 21 | 3.837072 | -3.259996 | 3.211795 | 0.9778922 | 13.48052 | 3.922618
2018-02-27 01:35 | 209770.9 | 1200.0018 | 5 | 21 | 3.803164 | -3.259946 | 3.211795 | 1.086548 | 13.48052 | 4.337678
2018-02-27 01:37 | 209890.9 | 1320.0002 | 5 | 21 | 3.771132 | -3.260053 | 3.211795 | 1.195198 | 13.48052 | 4.749135
2018-02-27 01:39 | 210010.9 | 1440.001 | 5 | 21 | 3.740958 | -3.26 | 3.211795 | 1.303857 | 13.48052 | 5.157247
2018-02-27 01:41 | 210130.9 | 1560.0017 | 5 | 21 | 3.712668 | -3.259979 | 3.211795 | 1.412516 | 13.48052 | 5.562182
2018-02-27 01:43 | 210250.9 | 1680.0018 | 5 | 21 | 3.686241 | -3.259993 | 3.211795 | 1.521171 | 13.48052 | 5.964126
2018-02-27 01:45 | 210370.9 | 1800.0001 | 5 | 21 | 3.661599 | -3.259979 | 3.211795 | 1.629828 | 13.48052 | 6.36331
2018-02-27 01:47 | 210490.9 | 1920.0009 | 5 | 21 | 3.638737 | -3.260011 | 3.211795 | 1.738481 | 13.48052 | 6.759895
2018-02-27 01:49 | 210610.9 | 2040.0009 | 5 | 21 | 3.617802 | -3.259977 | 3.211795 | 1.847146 | 13.48052 | 7.154146
2018-02-27 01:51 | 210730.9 | 2160.0002 | 5 | 21 | 3.598729 | -3.260021 | 3.211795 | 1.955799 | 13.48052 | 7.546177
2018-02-27 01:53 | 210850.9 | 2280.0002 | 5 | 21 | 3.581445 | -3.260019 | 3.211795 | 2.064455 | 13.48052 | 7.936247
2018-02-27 01:55 | 210970.9 | 2400.001 | 5 | 21 | 3.565705 | -3.25994 | 3.211795 | 2.173113 | 13.48052 | 8.324535
2018-02-27 01:57 | 211090.9 | 2520.0018 | 5 | 21 | 3.550917 | -3.259996 | 3.211795 | 2.281773 | 13.48052 | 8.711171
2018-02-27 01:59 | 211210.9 | 2640.0002 | 5 | 21 | 3.5365 | -3.25999 | 3.211795 | 2.390431 | 13.48052 | 9.096225
2018-02-27 02:01 | 211330.9 | 2760.0018 | 5 | 21 | 3.521865 | -3.260007 | 3.211795 | 2.499093 | 13.48052 | 9.479717
2018-02-27 02:03 | 211450.9 | 2880.001 | 5 | 21 | 3.505755 | -3.260036 | 3.211795 | 2.607753 | 13.48052 | 9.861549
2018-02-27 02:05 | 211570.9 | 3000.0001 | 5 | 21 | 3.485933 | -3.260044 | 3.211795 | 2.716401 | 13.48052 | 10.24142
2018-02-27 02:07 | 211690.9 | 3120.0002 | 5 | 21 | 3.457246 | -3.260026 | 3.211795 | 2.825064 | 13.48052 | 10.61875
2018-02-27 02:09 | 211810.9 | 3240.0002 | 5 | 21 | 3.417032 | -3.260015 | 3.211795 | 2.933713 | 13.48052 | 10.99232
2018-02-27 02:11 | 211930.9 | 3360.0018 | 5 | 21 | 3.353589 | -3.260014 | 3.211795 | 3.042376 | 13.48052 | 11.3605
2018-02-27 02:13 | 212050.9 | 3480.0002 | 5 | 21 | 3.216928 | -3.26003 | 3.211795 | 3.151031 | 13.48052 | 11.71869
2018-02-27 02:14 | 212118.2 | 3547.2664 | 5 | 21 | 2.999984 | -3.260053 | 3.211795 | 3.211939 | 13.48052 | 11.9092
2018-02-27 02:16 | 212238.2 | 120.0018 | 6 | 21 | 3.310532 | 0 | 3.211795 | 3.211939 | 13.48052 | 11.9092
2018-02-27 02:18 | 212358.2 | 240.0009 | 6 | 21 | 3.322777 | 0 | 3.211795 | 3.211939 | 13.48052 | 11.9092
2018-02-27 02:19 | 212418.2 | 300.0024 | 6 | 21 | 3.326597 | 0 | 3.211795 | 3.211939 | 13.48052 | 11.9092
2018-02-27 02:19 | 212418.2 | 0.0048 | 7 | 22 | 3.326679 | 0 | 0 | 0 | 0 | 0
2018-02-27 02:21 | 212538.3 | 120.0003 | 2 | 22 | 3.957161 | 4.89002 | 0.1623072 | 0 | 0.6220289 | 0
2018-02-27 02:23 | 212658.3 | 240.0011 | 2 | 22 | 4.001589 | 4.89006 | 0.325295 | 0 | 1.27095 | 0
2018-02-27 02:25 | 212778.3 | 360.002 | 2 | 22 | 4.037127 | 4.890078 | 0.4882816 | 0 | 1.926164 | 0
2018-02-27 02:27 | 212898.3 | 480.002 | 2 | 22 | 4.066334 | 4.890047 | 0.6512601 | 0 | 2.58656 | 0
2018-02-27 02:29 | 213018.3 | 600.0003 | 2 | 22 | 4.091755 | 4.890112 | 0.8142489 | 0 | 3.251446 | 0
2018-02-27 02:31 | 213138.3 | 720.0003 | 2 | 22 | 4.114451 | 4.890079 | 0.9772369 | 0 | 3.920216 | 0
2018-02-27 02:33 | 213258.3 | 840.001 | 2 | 22 | 4.138332 | 4.890079 | 1.140221 | 0 | 4.592714 | 0
2018-02-27 02:35 | 213378.3 | 960.0011 | 2 | 22 | 4.164968 | 4.890041 | 1.303207 | 0 | 5.269342 | 0
2018-02-27 02:37 | 213498.3 | 1080.0002 | 2 | 22 | 4.194618 | 4.890072 | 1.466183 | 0 | 5.950502 | 0
2018-02-27 02:39 | 213618.3 | 1200.0003 | 2 | 22 | 4.200389 | 4.407791 | 1.622309 | 0 | 6.606208 | 0
2018-02-27 02:41 | 213738.3 | 1320.0003 | 2 | 22 | 4.200404 | 3.87184 | 1.760232 | 0 | 7.185536 | 0
2018-02-27 02:43 | 213858.3 | 1440.0003 | 2 | 22 | 4.200398 | 3.366745 | 1.880759 | 0 | 7.691799 | 0
2018-02-27 02:44 | 213884.9 | 1466.5401 | 2 | 22 | 4.200387 | 3.259985 | 1.905183 | 0 | 7.794388 | 0
2018-02-27 02:46 | 214004.9 | 120.001 | 3 | 22 | 4.22884 | 3.259886 | 2.013397 | 0 | 8.250348 | 0
2018-02-27 02:48 | 214124.9 | 240.0011 | 3 | 22 | 4.262099 | 3.259886 | 2.122046 | 0 | 8.711593 | 0
2018-02-27 02:50 | 214244.9 | 360.0011 | 3 | 22 | 4.297811 | 3.25984 | 2.230691 | 0 | 9.176569 | 0
2018-02-27 02:52 | 214364.9 | 480.0005 | 3 | 22 | 4.335708 | 3.259859 | 2.339341 | 0 | 9.645566 | 0
2018-02-27 02:54 | 214484.9 | 600.0018 | 3 | 22 | 4.375543 | 3.259832 | 2.447993 | 0 | 10.1188 | 0
2018-02-27 02:56 | 214604.9 | 720.0018 | 3 | 22 | 4.400411 | 2.984251 | 2.554677 | 0 | 10.58743 | 0
2018-02-27 02:58 | 214724.9 | 840.0019 | 3 | 22 | 4.40041 | 2.482107 | 2.645412 | 0 | 10.9867 | 0
2018-02-27 03:00 | 214844.9 | 960.001 | 3 | 22 | 4.400392 | 2.078661 | 2.721168 | 0 | 11.32006 | 0
2018-02-27 03:02 | 214964.9 | 1080.0002 | 3 | 22 | 4.400384 | 1.751064 | 2.784793 | 0 | 11.60003 | 0
2018-02-27 03:04 | 215084.9 | 1200.0017 | 3 | 22 | 4.400359 | 1.484484 | 2.838565 | 0 | 11.83665 | 0
2018-02-27 03:06 | 215204.9 | 1320.001 | 3 | 22 | 4.400379 | 1.268436 | 2.884317 | 0 | 12.03798 | 0
2018-02-27 03:08 | 215324.9 | 1440.001 | 3 | 22 | 4.400401 | 1.090996 | 2.923519 | 0 | 12.21048 | 0
2018-02-27 03:10 | 215444.9 | 1560.0017 | 3 | 22 | 4.400353 | 0.9442215 | 2.957345 | 0 | 12.35932 | 0
2018-02-27 03:12 | 215564.9 | 1680.001 | 3 | 22 | 4.400376 | 0.8235092 | 2.986731 | 0 | 12.48863 | 0
2018-02-27 03:14 | 215684.9 | 1800.001 | 3 | 22 | 4.400353 | 0.7218094 | 3.012425 | 0 | 12.6017 | 0
2018-02-27 03:16 | 215804.9 | 1920.001 | 3 | 22 | 4.40035 | 0.6367817 | 3.035022 | 0 | 12.70113 | 0
2018-02-27 03:18 | 215924.9 | 2040.001 | 3 | 22 | 4.400324 | 0.5636845 | 3.054996 | 0 | 12.78902 | 0
2018-02-27 03:20 | 216044.9 | 2160.0001 | 3 | 22 | 4.400346 | 0.5023155 | 3.072733 | 0 | 12.86707 | 0
2018-02-27 03:22 | 216164.9 | 2280.0003 | 3 | 22 | 4.40034 | 0.4484787 | 3.088545 | 0 | 12.93665 | 0
2018-02-27 03:24 | 216284.9 | 2400.0018 | 3 | 22 | 4.400343 | 0.4020653 | 3.102694 | 0 | 12.99891 | 0
2018-02-27 03:26 | 216404.9 | 2520.001 | 3 | 22 | 4.400336 | 0.3613987 | 3.115387 | 0 | 13.05476 | 0
2018-02-27 03:28 | 216524.9 | 2640.001 | 3 | 22 | 4.400325 | 0.3251247 | 3.126807 | 0 | 13.10501 | 0
2018-02-27 03:30 | 216644.9 | 2760.0002 | 3 | 22 | 4.400306 | 0.2931595 | 3.137103 | 0 | 13.15032 | 0
2018-02-27 03:32 | 216764.9 | 2880.0002 | 3 | 22 | 4.400295 | 0.2648392 | 3.146404 | 0 | 13.19125 | 0
2018-02-27 03:34 | 216884.9 | 3000.0012 | 3 | 22 | 4.400317 | 0.2406349 | 3.154829 | 0 | 13.22832 | 0
2018-02-27 03:36 | 217004.9 | 3120.0019 | 3 | 22 | 4.400326 | 0.2184944 | 3.162464 | 0 | 13.26192 | 0
2018-02-27 03:38 | 217124.9 | 3240.0011 | 3 | 22 | 4.400311 | 0.1982155 | 3.169394 | 0 | 13.29241 | 0
2018-02-27 03:40 | 217244.9 | 3360.0018 | 3 | 22 | 4.400293 | 0.1797962 | 3.175697 | 0 | 13.32014 | 0
2018-02-27 03:42 | 217364.9 | 3480.0018 | 3 | 22 | 4.400308 | 0.1642609 | 3.181428 | 0 | 13.34536 | 0
2018-02-27 03:44 | 217484.9 | 3600.001 | 3 | 22 | 4.400312 | 0.1499252 | 3.186647 | 0 | 13.36833 | 0
2018-02-27 03:46 | 217604.9 | 3720.001 | 3 | 22 | 4.400272 | 0.135519 | 3.191408 | 0 | 13.38928 | 0
2018-02-27 03:48 | 217724.9 | 3840.0002 | 3 | 22 | 4.400292 | 0.1241245 | 3.195747 | 0 | 13.40837 | 0
2018-02-27 03:50 | 217844.9 | 3960.0003 | 3 | 22 | 4.400287 | 0.1134415 | 3.199705 | 0 | 13.42579 | 0
2018-02-27 03:52 | 217964.9 | 4080.001 | 3 | 22 | 4.400311 | 0.1038456 | 3.203328 | 0 | 13.44173 | 0
2018-02-27 03:54 | 218084.9 | 4200.001 | 3 | 22 | 4.400291 | 0.09498215 | 3.20664 | 0 | 13.4563 | 0
2018-02-27 03:56 | 218204.9 | 4320.0027 | 3 | 22 | 4.400311 | 0.08729362 | 3.209671 | 0 | 13.46964 | 0
2018-02-27 03:57 | 218286.8 | 4401.932 | 3 | 22 | 4.400273 | 0.0814991 | 3.211592 | 0 | 13.4781 | 0
2018-02-27 03:59 | 218406.9 | 119.9999 | 4 | 22 | 4.394213 | 0 | 3.211592 | 0 | 13.4781 | 0
2018-02-27 04:01 | 218526.9 | 239.9999 | 4 | 22 | 4.393572 | 0 | 3.211592 | 0 | 13.4781 | 0
2018-02-27 04:02 | 218586.9 | 300.0047 | 4 | 22 | 4.393332 | 0 | 3.211592 | 0 | 13.4781 | 0
2018-02-27 04:04 | 218707 | 120.0003 | 5 | 22 | 4.149269 | -3.260036 | 3.211592 | 0.1086482 | 13.4781 | 0.4539526
2018-02-27 04:06 | 218827 | 240.0018 | 5 | 22 | 4.11026 | -3.260036 | 3.211592 | 0.2173031 | 13.4781 | 0.9026628
2018-02-27 04:08 | 218947 | 360.0018 | 5 | 22 | 4.07052 | -3.260051 | 3.211592 | 0.3259608 | 13.4781 | 1.347126
2018-02-27 04:10 | 219067 | 480.0019 | 5 | 22 | 4.029839 | -3.260017 | 3.211592 | 0.4346184 | 13.4781 | 1.787215
2018-02-27 04:12 | 219187 | 600.0011 | 5 | 22 | 3.989013 | -3.259993 | 3.211592 | 0.5432776 | 13.4781 | 2.222874
2018-02-27 04:14 | 219307 | 720.0011 | 5 | 22 | 3.948849 | -3.26003 | 3.211592 | 0.6519364 | 13.4781 | 2.654125
2018-02-27 04:16 | 219427 | 840.0019 | 5 | 22 | 3.909956 | -3.260038 | 3.211592 | 0.7605963 | 13.4781 | 3.081081
2018-02-27 04:18 | 219547 | 960.0003 | 5 | 22 | 3.872684 | -3.260011 | 3.211592 | 0.8692551 | 13.4781 | 3.503893
2018-02-27 04:20 | 219667 | 1080.0002 | 5 | 22 | 3.837097 | -3.260015 | 3.211592 | 0.9779094 | 13.4781 | 3.922729
2018-02-27 04:22 | 219787 | 1200.0002 | 5 | 22 | 3.803228 | -3.260003 | 3.211592 | 1.086566 | 13.4781 | 4.337798
2018-02-27 04:24 | 219907 | 1320.0002 | 5 | 22 | 3.771194 | -3.260042 | 3.211592 | 1.195219 | 13.4781 | 4.749272
2018-02-27 04:26 | 220027 | 1440.0006 | 5 | 22 | 3.741001 | -3.260032 | 3.211592 | 1.303882 | 13.4781 | 5.157404
2018-02-27 04:28 | 220147 | 1560.0003 | 5 | 22 | 3.712714 | -3.260089 | 3.211592 | 1.412538 | 13.4781 | 5.562332
2018-02-27 04:30 | 220267 | 1680.0002 | 5 | 22 | 3.686264 | -3.260082 | 3.211592 | 1.521196 | 13.4781 | 5.964293
2018-02-27 04:32 | 220387 | 1800.0019 | 5 | 22 | 3.661608 | -3.260063 | 3.211592 | 1.629848 | 13.4781 | 6.363459
2018-02-27 04:34 | 220507 | 1920.0011 | 5 | 22 | 3.638763 | -3.26003 | 3.211592 | 1.738496 | 13.4781 | 6.760026
2018-02-27 04:36 | 220627 | 2040.0011 | 5 | 22 | 3.617823 | -3.260024 | 3.211592 | 1.847162 | 13.4781 | 7.154283
2018-02-27 04:38 | 220747 | 2160.0019 | 5 | 22 | 3.598756 | -3.260053 | 3.211592 | 1.955823 | 13.4781 | 7.546349
2018-02-27 04:40 | 220867 | 2280.0013 | 5 | 22 | 3.581479 | -3.259996 | 3.211592 | 2.064479 | 13.4781 | 7.93642
2018-02-27 04:42 | 220987 | 2400.0003 | 5 | 22 | 3.565652 | -3.260034 | 3.211592 | 2.173133 | 13.4781 | 8.32469
2018-02-27 04:44 | 221107 | 2520.0013 | 5 | 22 | 3.55078 | -3.260026 | 3.211592 | 2.281797 | 13.4781 | 8.711337
2018-02-27 04:46 | 221227 | 2640.0004 | 5 | 22 | 3.536259 | -3.260042 | 3.211592 | 2.39045 | 13.4781 | 9.096349
2018-02-27 04:48 | 221347 | 2760.0003 | 5 | 22 | 3.521522 | -3.260032 | 3.211592 | 2.499108 | 13.4781 | 9.479797
2018-02-27 04:50 | 221467 | 2880.0019 | 5 | 22 | 3.505406 | -3.260007 | 3.211592 | 2.607767 | 13.4781 | 9.861587
2018-02-27 04:52 | 221587 | 3000.0011 | 5 | 22 | 3.485441 | -3.260047 | 3.211592 | 2.71642 | 13.4781 | 10.24143
2018-02-27 04:54 | 221707 | 3120.0008 | 5 | 22 | 3.456556 | -3.260059 | 3.211592 | 2.825079 | 13.4781 | 10.61868
2018-02-27 04:56 | 221827 | 3240.0003 | 5 | 22 | 3.416113 | -3.260005 | 3.211592 | 2.93374 | 13.4781 | 10.99221
2018-02-27 04:58 | 221947 | 3360.0019 | 5 | 22 | 3.352242 | -3.260057 | 3.211592 | 3.042397 | 13.4781 | 11.36025
2018-02-27 05:00 | 222067 | 3480.0003 | 5 | 22 | 3.214387 | -3.260032 | 3.211592 | 3.15105 | 13.4781 | 11.71823
2018-02-27 05:01 | 222133.3 | 3546.3193 | 5 | 22 | 2.999972 | -3.26004 | 3.211592 | 3.211103 | 13.4781 | 11.90597
2018-02-27 05:03 | 222253.3 | 120.0007 | 6 | 22 | 3.312541 | 0 | 3.211592 | 3.211103 | 13.4781 | 11.90597
2018-02-27 05:05 | 222373.3 | 240.0015 | 6 | 22 | 3.324879 | 0 | 3.211592 | 3.211103 | 13.4781 | 11.90597
2018-02-27 05:06 | 222433.3 | 300.002 | 6 | 22 | 3.32871 | 0 | 3.211592 | 3.211103 | 13.4781 | 11.90597
2018-02-27 05:06 | 222433.3 | 0.0025 | 7 | 23 | 3.32872 | 0 | 0 | 0 | 0 | 0
2018-02-27 05:08 | 222553.4 | 120.001 | 2 | 23 | 3.958593 | 4.89006 | 0.1623108 | 8.5e-11 | 0.6223527 | 2.82e-10
2018-02-27 05:10 | 222673.4 | 240.0002 | 2 | 23 | 4.002684 | 4.890112 | 0.3252996 | 8.5e-11 | 1.271472 | 2.82e-10
2018-02-27 05:12 | 222793.4 | 360.0011 | 2 | 23 | 4.03818 | 4.890112 | 0.488287 | 8.5e-11 | 1.926863 | 2.82e-10
2018-02-27 05:14 | 222913.4 | 480.0018 | 2 | 23 | 4.067375 | 4.890121 | 0.6512718 | 8.5e-11 | 2.587457 | 2.82e-10
2018-02-27 05:16 | 223033.4 | 600.0002 | 2 | 23 | 4.092839 | 4.890089 | 0.8142548 | 8.5e-11 | 3.252495 | 2.82e-10
2018-02-27 05:18 | 223153.4 | 720.0026 | 2 | 23 | 4.115603 | 4.890133 | 0.9772438 | 8.5e-11 | 3.921453 | 2.82e-10
2018-02-27 05:20 | 223273.4 | 840.001 | 2 | 23 | 4.139478 | 4.890137 | 1.140232 | 8.5e-11 | 4.594153 | 2.82e-10
2018-02-27 05:22 | 223393.4 | 960.001 | 2 | 23 | 4.166123 | 4.890123 | 1.303214 | 8.5e-11 | 5.270947 | 2.82e-10
2018-02-27 05:24 | 223513.4 | 1080.0002 | 2 | 23 | 4.195727 | 4.890097 | 1.466198 | 8.5e-11 | 5.952322 | 2.82e-10
2018-02-27 05:26 | 223633.4 | 1200.0012 | 2 | 23 | 4.200392 | 4.392349 | 1.621818 | 8.5e-11 | 6.605929 | 2.82e-10
2018-02-27 05:28 | 223753.4 | 1320.0019 | 2 | 23 | 4.2004 | 3.860212 | 1.75927 | 8.5e-11 | 7.183282 | 2.82e-10
2018-02-27 05:30 | 223873.4 | 1440.0019 | 2 | 23 | 4.20039 | 3.357401 | 1.879455 | 8.5e-11 | 7.688108 | 2.82e-10
2018-02-27 05:31 | 223897.9 | 1464.536 | 2 | 23 | 4.200393 | 3.259977 | 1.902004 | 8.5e-11 | 7.782824 | 2.82e-10
2018-02-27 05:33 | 224018 | 120.0002 | 3 | 23 | 4.228888 | 3.25992 | 2.010215 | 8.5e-11 | 8.238773 | 2.82e-10
2018-02-27 05:35 | 224138 | 240.0002 | 3 | 23 | 4.262105 | 3.259901 | 2.118864 | 8.5e-11 | 8.700016 | 2.82e-10
2018-02-27 05:37 | 224258 | 360.0021 | 3 | 23 | 4.297779 | 3.259943 | 2.227509 | 8.5e-11 | 9.16499 | 2.82e-10
2018-02-27 05:39 | 224378 | 480.0003 | 3 | 23 | 4.335635 | 3.259945 | 2.336162 | 8.5e-11 | 9.633995 | 2.82e-10
2018-02-27 05:41 | 224498 | 600.0002 | 3 | 23 | 4.375378 | 3.259935 | 2.444813 | 8.5e-11 | 10.10721 | 2.82e-10
2018-02-27 05:43 | 224618 | 720.0002 | 3 | 23 | 4.400394 | 2.987677 | 2.551548 | 8.5e-11 | 10.57605 | 2.82e-10
2018-02-27 05:45 | 224738 | 840.0019 | 3 | 23 | 4.400399 | 2.486149 | 2.642423 | 8.5e-11 | 10.97594 | 2.82e-10
2018-02-27 05:47 | 224858 | 960.0002 | 3 | 23 | 4.400393 | 2.081911 | 2.718312 | 8.5e-11 | 11.30988 | 2.82e-10
2018-02-27 05:49 | 224978 | 1080.0027 | 3 | 23 | 4.400368 | 1.754332 | 2.782062 | 8.5e-11 | 11.59041 | 2.82e-10
2018-02-27 05:51 | 225098 | 1200.0002 | 3 | 23 | 4.400358 | 1.488081 | 2.835958 | 8.5e-11 | 11.82757 | 2.82e-10
2018-02-27 05:53 | 225218 | 1320.0002 | 3 | 23 | 4.400346 | 1.271208 | 2.881833 | 8.5e-11 | 12.02943 | 2.82e-10
2018-02-27 05:55 | 225338 | 1440.0019 | 3 | 23 | 4.400375 | 1.094252 | 2.921159 | 8.5e-11 | 12.20248 | 2.82e-10
2018-02-27 05:57 | 225458 | 1560.0002 | 3 | 23 | 4.400347 | 0.9476147 | 2.955103 | 8.5e-11 | 12.35185 | 2.82e-10
2018-02-27 05:59 | 225578 | 1680.0011 | 3 | 23 | 4.40037 | 0.8263474 | 2.984607 | 8.5e-11 | 12.48168 | 2.82e-10
2018-02-27 06:01 | 225698 | 1800.0002 | 3 | 23 | 4.400303 | 0.723978 | 3.010406 | 8.5e-11 | 12.59521 | 2.82e-10
2018-02-27 06:03 | 225818 | 1920.0002 | 3 | 23 | 4.400347 | 0.6395512 | 3.033101 | 8.5e-11 | 12.69507 | 2.82e-10
2018-02-27 06:05 | 225938 | 2040.0028 | 3 | 23 | 4.400302 | 0.5658512 | 3.053165 | 8.5e-11 | 12.78336 | 2.82e-10
2018-02-27 06:07 | 226058 | 2160.001 | 3 | 23 | 4.400353 | 0.5043545 | 3.070984 | 8.5e-11 | 12.86176 | 2.82e-10
2018-02-27 06:09 | 226178 | 2280.0018 | 3 | 23 | 4.400336 | 0.4505539 | 3.086872 | 8.5e-11 | 12.93168 | 2.82e-10
2018-02-27 06:11 | 226298 | 2400.0011 | 3 | 23 | 4.400331 | 0.403307 | 3.101081 | 8.5e-11 | 12.9942 | 2.82e-10
2018-02-27 06:13 | 226418 | 2520.0005 | 3 | 23 | 4.400337 | 0.3624401 | 3.113827 | 8.5e-11 | 13.05029 | 2.82e-10
2018-02-27 06:15 | 226538 | 2640.0008 | 3 | 23 | 4.400312 | 0.325758 | 3.12529 | 8.5e-11 | 13.10073 | 2.82e-10
2018-02-27 06:17 | 226658 | 2760.0003 | 3 | 23 | 4.40033 | 0.2946243 | 3.135619 | 8.5e-11 | 13.14618 | 2.82e-10
2018-02-27 06:19 | 226778 | 2880.0011 | 3 | 23 | 4.400327 | 0.2662945 | 3.144954 | 8.5e-11 | 13.18726 | 2.82e-10
2018-02-27 06:21 | 226898 | 3000.0011 | 3 | 23 | 4.400324 | 0.2412891 | 3.153395 | 8.5e-11 | 13.2244 | 2.82e-10
2018-02-27 06:23 | 227018 | 3120.0011 | 3 | 23 | 4.40032 | 0.2187634 | 3.161049 | 8.5e-11 | 13.25808 | 2.82e-10
2018-02-27 06:25 | 227138 | 3240.0011 | 3 | 23 | 4.400284 | 0.1977615 | 3.167995 | 8.5e-11 | 13.28864 | 2.82e-10
2018-02-27 06:27 | 227258 | 3360.0012 | 3 | 23 | 4.400308 | 0.1804199 | 3.174307 | 8.5e-11 | 13.31642 | 2.82e-10
2018-02-27 06:29 | 227378 | 3480.0012 | 3 | 23 | 4.400292 | 0.1642265 | 3.180044 | 8.5e-11 | 13.34166 | 2.82e-10
2018-02-27 06:31 | 227498 | 3600.0003 | 3 | 23 | 4.400302 | 0.1494904 | 3.185277 | 8.5e-11 | 13.36469 | 2.82e-10
2018-02-27 06:33 | 227618 | 3720.0019 | 3 | 23 | 4.400312 | 0.1370106 | 3.19004 | 8.5e-11 | 13.38565 | 2.82e-10
2018-02-27 06:35 | 227738 | 3840.0003 | 3 | 23 | 4.400321 | 0.1252136 | 3.194389 | 8.5e-11 | 13.40479 | 2.82e-10
2018-02-27 06:37 | 227858 | 3960.0028 | 3 | 23 | 4.400289 | 0.1138096 | 3.198364 | 8.5e-11 | 13.42228 | 2.82e-10
2018-02-27 06:39 | 227978 | 4080.0003 | 3 | 23 | 4.400283 | 0.103878 | 3.201992 | 8.5e-11 | 13.43824 | 2.82e-10
2018-02-27 06:41 | 228098 | 4200.0011 | 3 | 23 | 4.40031 | 0.09568405 | 3.205311 | 8.5e-11 | 13.45285 | 2.82e-10
2018-02-27 06:43 | 228218 | 4320.0019 | 3 | 23 | 4.400267 | 0.08683968 | 3.208355 | 8.5e-11 | 13.46624 | 2.82e-10
2018-02-27 06:44 | 228321.7 | 4423.6848 | 3 | 23 | 4.400318 | 0.08149147 | 3.210777 | 8.5e-11 | 13.4769 | 2.82e-10
2018-02-27 06:46 | 228441.7 | 120.0008 | 4 | 23 | 4.394256 | 0 | 3.210777 | 8.5e-11 | 13.4769 | 2.82e-10
2018-02-27 06:48 | 228561.7 | 240.0015 | 4 | 23 | 4.393624 | 0 | 3.210777 | 8.5e-11 | 13.4769 | 2.82e-10
2018-02-27 06:49 | 228621.7 | 300.0021 | 4 | 23 | 4.393409 | 0 | 3.210777 | 8.5e-11 | 13.4769 | 2.82e-10
2018-02-27 06:51 | 228741.8 | 120.0017 | 5 | 23 | 4.148842 | -3.260003 | 3.210777 | 0.1086481 | 13.4769 | 0.4539135
2018-02-27 06:53 | 228861.8 | 240.0002 | 5 | 23 | 4.1098 | -3.260026 | 3.210777 | 0.2173058 | 13.4769 | 0.9025891
2018-02-27 06:55 | 228981.8 | 360.0017 | 5 | 23 | 4.070072 | -3.260044 | 3.210777 | 0.3259625 | 13.4769 | 1.347001
2018-02-27 06:57 | 229101.8 | 480.0009 | 5 | 23 | 4.02938 | -3.260034 | 3.210777 | 0.4346195 | 13.4769 | 1.787038
2018-02-27 06:59 | 229221.8 | 600.0002 | 5 | 23 | 3.988554 | -3.260019 | 3.210777 | 0.5432795 | 13.4769 | 2.22265
2018-02-27 07:01 | 229341.8 | 720.0017 | 5 | 23 | 3.948397 | -3.260015 | 3.210777 | 0.6519359 | 13.4769 | 2.653842
2018-02-27 07:03 | 229461.8 | 840.0001 | 5 | 23 | 3.909538 | -3.260086 | 3.210777 | 0.7605938 | 13.4769 | 3.080742
2018-02-27 07:05 | 229581.8 | 960.0025 | 5 | 23 | 3.872253 | -3.260036 | 3.210777 | 0.869253 | 13.4769 | 3.503507
2018-02-27 07:07 | 229701.8 | 1080.0001 | 5 | 23 | 3.83665 | -3.260024 | 3.210777 | 0.9779045 | 13.4769 | 3.922284
2018-02-27 07:09 | 229821.8 | 1200.0033 | 5 | 23 | 3.802755 | -3.260028 | 3.210777 | 1.086561 | 13.4769 | 4.337303
2018-02-27 07:11 | 229941.8 | 1320.0001 | 5 | 23 | 3.770726 | -3.260032 | 3.210777 | 1.195208 | 13.4769 | 4.748706
2018-02-27 07:13 | 230061.8 | 1440.0001 | 5 | 23 | 3.740551 | -3.260005 | 3.210777 | 1.303866 | 13.4769 | 5.156766
2018-02-27 07:15 | 230181.8 | 1560.0001 | 5 | 23 | 3.712245 | -3.26007 | 3.210777 | 1.412524 | 13.4769 | 5.561653
2018-02-27 07:17 | 230301.8 | 1680.0001 | 5 | 23 | 3.685843 | -3.260009 | 3.210777 | 1.521184 | 13.4769 | 5.963576
2018-02-27 07:19 | 230421.8 | 1800.0008 | 5 | 23 | 3.661266 | -3.259967 | 3.210777 | 1.629841 | 13.4769 | 6.362716
2018-02-27 07:21 | 230541.8 | 1920.0016 | 5 | 23 | 3.6384 | -3.260024 | 3.210777 | 1.738494 | 13.4769 | 6.759265
2018-02-27 07:23 | 230661.8 | 2040.0007 | 5 | 23 | 3.617507 | -3.260003 | 3.210777 | 1.847152 | 13.4769 | 7.153454
2018-02-27 07:25 | 230781.8 | 2160.0017 | 5 | 23 | 3.598455 | -3.260061 | 3.210777 | 1.955807 | 13.4769 | 7.545465
2018-02-27 07:27 | 230901.8 | 2280.0015 | 5 | 23 | 3.581166 | -3.259993 | 3.210777 | 2.064475 | 13.4769 | 7.935542
2018-02-27 07:29 | 231021.8 | 2400.0008 | 5 | 23 | 3.56541 | -3.260003 | 3.210777 | 2.173132 | 13.4769 | 8.323794
2018-02-27 07:31 | 231141.8 | 2520.0008 | 5 | 23 | 3.550582 | -3.260003 | 3.210777 | 2.281792 | 13.4769 | 8.7104
2018-02-27 07:33 | 231261.8 | 2640.0008 | 5 | 23 | 3.536146 | -3.259967 | 3.210777 | 2.39045 | 13.4769 | 9.09541
2018-02-27 07:35 | 231381.8 | 2760.0008 | 5 | 23 | 3.521427 | -3.259977 | 3.210777 | 2.499107 | 13.4769 | 9.478846
2018-02-27 07:37 | 231501.8 | 2880.0007 | 5 | 23 | 3.505296 | -3.259946 | 3.210777 | 2.607764 | 13.4769 | 9.860614
2018-02-27 07:39 | 231621.8 | 3000.0016 | 5 | 23 | 3.485328 | -3.259979 | 3.210777 | 2.716425 | 13.4769 | 10.24048
2018-02-27 07:41 | 231741.8 | 3120.0024 | 5 | 23 | 3.456539 | -3.260003 | 3.210777 | 2.825081 | 13.4769 | 10.61771
2018-02-27 07:43 | 231861.8 | 3240.0016 | 5 | 23 | 3.416081 | -3.260015 | 3.210777 | 2.933736 | 13.4769 | 10.99121
2018-02-27 07:45 | 231981.8 | 3360.0001 | 5 | 23 | 3.352085 | -3.260015 | 3.210777 | 3.042393 | 13.4769 | 11.35924
2018-02-27 07:47 | 232101.8 | 3480.0008 | 5 | 23 | 3.213674 | -3.26003 | 3.210777 | 3.151048 | 13.4769 | 11.71719
2018-02-27 07:49 | 232167.7 | 3545.9494 | 5 | 23 | 2.999978 | -3.259972 | 3.210777 | 3.210766 | 13.4769 | 11.90384
2018-02-27 07:51 | 232287.8 | 120.0007 | 6 | 23 | 3.31255 | 0 | 3.210777 | 3.210766 | 13.4769 | 11.90384
2018-02-27 07:53 | 232407.8 | 240.0015 | 6 | 23 | 3.324884 | 0 | 3.210777 | 3.210766 | 13.4769 | 11.90384
2018-02-27 07:54 | 232467.8 | 300.0012 | 6 | 23 | 3.328717 | 0 | 3.210777 | 3.210766 | 13.4769 | 11.90384
2018-02-27 07:54 | 232467.8 | 0.0024 | 7 | 24 | 3.328641 | 0 | 0 | 0 | 0 | 0
2018-02-27 07:56 | 232587.9 | 120.0017 | 2 | 24 | 3.958567 | 4.890129 | 0.162326 | 3.39e-10 | 0.6224105 | 1.13e-09
2018-02-27 07:58 | 232707.9 | 240.0002 | 2 | 24 | 4.00264 | 4.890123 | 0.3253097 | 3.39e-10 | 1.271502 | 1.13e-09
2018-02-27 08:00 | 232827.9 | 360.0009 | 2 | 24 | 4.038073 | 4.890104 | 0.4882971 | 3.39e-10 | 1.926878 | 1.13e-09
2018-02-27 08:02 | 232947.9 | 480.001 | 2 | 24 | 4.067284 | 4.890049 | 0.6512889 | 3.39e-10 | 2.587483 | 1.13e-09
2018-02-27 08:04 | 233067.9 | 600.0001 | 2 | 24 | 4.092738 | 4.890108 | 0.8142645 | 3.39e-10 | 3.252473 | 1.13e-09
2018-02-27 08:06 | 233187.9 | 720.0001 | 2 | 24 | 4.115566 | 4.8901 | 0.9772653 | 3.39e-10 | 3.921466 | 1.13e-09
2018-02-27 08:08 | 233307.9 | 840.0009 | 2 | 24 | 4.139584 | 4.890121 | 1.140254 | 3.39e-10 | 4.594184 | 1.13e-09
2018-02-27 08:10 | 233427.9 | 960.0009 | 2 | 24 | 4.166323 | 4.890093 | 1.303242 | 3.39e-10 | 5.271031 | 1.13e-09
2018-02-27 08:12 | 233547.9 | 1080.0002 | 2 | 24 | 4.195911 | 4.890036 | 1.466222 | 3.39e-10 | 5.952419 | 1.13e-09
2018-02-27 08:14 | 233667.9 | 1200.0001 | 2 | 24 | 4.200388 | 4.388239 | 1.621721 | 3.39e-10 | 6.605526 | 1.13e-09
2018-02-27 08:16 | 233787.9 | 1320.0009 | 2 | 24 | 4.200398 | 3.855515 | 1.759036 | 3.39e-10 | 7.182302 | 1.13e-09
2018-02-27 08:18 | 233907.9 | 1440.0019 | 2 | 24 | 4.200374 | 3.352625 | 1.879073 | 3.39e-10 | 7.686504 | 1.13e-09
2018-02-27 08:18 | 233931.1 | 1463.2687 | 2 | 24 | 4.200379 | 3.259987 | 1.900442 | 3.39e-10 | 7.776262 | 1.13e-09
2018-02-27 08:20 | 234051.1615 | 120.0002 | 3 | 24 | 4.228879 | 3.259857 | 2.008655 | 3.39e-10 | 8.232223 | 1.13e-09
2018-02-27 08:22 | 234171.1615 | 240.0002 | 3 | 24 | 4.262159 | 3.259907 | 2.117303 | 3.39e-10 | 8.693466 | 1.13e-09
2018-02-27 08:24 | 234291.1623 | 360.001 | 3 | 24 | 4.297792 | 3.25988 | 2.225948 | 3.39e-10 | 9.158442 | 1.13e-09
2018-02-27 08:26 | 234411.1631 | 480.0018 | 3 | 24 | 4.335642 | 3.259832 | 2.334595 | 3.39e-10 | 9.627424 | 1.13e-09
2018-02-27 08:28 | 234531.1616 | 600.0003 | 3 | 24 | 4.375351 | 3.259853 | 2.443243 | 3.39e-10 | 10.10062 | 1.13e-09
2018-02-27 08:30 | 234651.1616 | 720.0003 | 3 | 24 | 4.400404 | 2.988401 | 2.549981 | 3.39e-10 | 10.56948 | 1.13e-09
2018-02-27 08:32 | 234771.1616 | 840.0003 | 3 | 24 | 4.400388 | 2.486738 | 2.640876 | 3.39e-10 | 10.96945 | 1.13e-09
2018-02-27 08:34 | 234891.1615 | 960.0002 | 3 | 24 | 4.400398 | 2.083935 | 2.716807 | 3.39e-10 | 11.30358 | 1.13e-09
2018-02-27 08:36 | 235011.1632 | 1080.0019 | 3 | 24 | 4.400385 | 1.75601 | 2.7806 | 3.39e-10 | 11.58429 | 1.13e-09
2018-02-27 08:38 | 235131.1615 | 1200.0002 | 3 | 24 | 4.400378 | 1.489643 | 2.83453 | 3.39e-10 | 11.8216 | 1.13e-09
2018-02-27 08:40 | 235251.1615 | 1320.0002 | 3 | 24 | 4.400376 | 1.272659 | 2.88044 | 3.39e-10 | 12.02363 | 1.13e-09
2018-02-27 08:42 | 235371.1615 | 1440.0002 | 3 | 24 | 4.400378 | 1.094831 | 2.91979 | 3.39e-10 | 12.19678 | 1.13e-09
2018-02-27 08:44 | 235491.1624 | 1560.0011 | 3 | 24 | 4.400364 | 0.9479179 | 2.953753 | 3.39e-10 | 12.34623 | 1.13e-09
2018-02-27 08:46 | 235611.1624 | 1680.0011 | 3 | 24 | 4.400334 | 0.8263855 | 2.983266 | 3.39e-10 | 12.4761 | 1.13e-09
2018-02-27 08:48 | 235731.1623 | 1800.001 | 3 | 24 | 4.400379 | 0.7257423 | 3.009073 | 3.39e-10 | 12.58966 | 1.13e-09
2018-02-27 08:50 | 235851.1624 | 1920.0011 | 3 | 24 | 4.400333 | 0.6394844 | 3.03177 | 3.39e-10 | 12.68953 | 1.13e-09
2018-02-27 08:52 | 235971.1624 | 2040.0011 | 3 | 24 | 4.400359 | 0.5673199 | 3.051841 | 3.39e-10 | 12.77785 | 1.13e-09
2018-02-27 08:54 | 236091.1624 | 2160.0011 | 3 | 24 | 4.400322 | 0.5042801 | 3.069665 | 3.39e-10 | 12.85628 | 1.13e-09
2018-02-27 08:56 | 236211.1624 | 2280.0011 | 3 | 24 | 4.400312 | 0.4501457 | 3.085558 | 3.39e-10 | 12.92622 | 1.13e-09
2018-02-27 08:58 | 236331.1632 | 2400.0019 | 3 | 24 | 4.400332 | 0.4038715 | 3.099775 | 3.39e-10 | 12.98878 | 1.13e-09
2018-02-27 09:00 | 236451.1624 | 2520.0011 | 3 | 24 | 4.400332 | 0.3632164 | 3.112531 | 3.39e-10 | 13.04491 | 1.13e-09
2018-02-27 09:02 | 236571.1632 | 2640.0019 | 3 | 24 | 4.4003 | 0.3264065 | 3.12401 | 3.39e-10 | 13.09542 | 1.13e-09
2018-02-27 09:04 | 236691.1624 | 2760.0011 | 3 | 24 | 4.400313 | 0.2947063 | 3.134359 | 3.39e-10 | 13.14096 | 1.13e-09
2018-02-27 09:06 | 236811.1616 | 2880.0003 | 3 | 24 | 4.400332 | 0.2673073 | 3.14371 | 3.39e-10 | 13.18211 | 1.13e-09
2018-02-27 09:08 | 236931.1633 | 3000.002 | 3 | 24 | 4.400302 | 0.2416573 | 3.152172 | 3.39e-10 | 13.21934 | 1.13e-09
2018-02-27 09:10 | 237051.1623 | 3120.001 | 3 | 24 | 4.400282 | 0.2188492 | 3.159844 | 3.39e-10 | 13.2531 | 1.13e-09
2018-02-27 09:12 | 237171.1616 | 3240.0003 | 3 | 24 | 4.400305 | 0.1990509 | 3.166812 | 3.39e-10 | 13.28376 | 1.13e-09
2018-02-27 09:14 | 237291.1633 | 3360.002 | 3 | 24 | 4.400311 | 0.1812496 | 3.173148 | 3.39e-10 | 13.31164 | 1.13e-09
2018-02-27 09:16 | 237411.1633 | 3480.002 | 3 | 24 | 4.400311 | 0.1649952 | 3.17891 | 3.39e-10 | 13.337 | 1.13e-09
2018-02-27 09:18 | 237531.1616 | 3600.0003 | 3 | 24 | 4.400321 | 0.150753 | 3.184163 | 3.39e-10 | 13.36011 | 1.13e-09
2018-02-27 09:20 | 237651.1633 | 3720.002 | 3 | 24 | 4.400315 | 0.1373386 | 3.188956 | 3.39e-10 | 13.3812 | 1.13e-09
2018-02-27 09:22 | 237771.1624 | 3840.0011 | 3 | 24 | 4.400303 | 0.1256084 | 3.193324 | 3.39e-10 | 13.40042 | 1.13e-09
2018-02-27 09:24 | 237891.1616 | 3960.0003 | 3 | 24 | 4.400291 | 0.1141796 | 3.197318 | 3.39e-10 | 13.418 | 1.13e-09
2018-02-27 09:26 | 238011.1633 | 4080.002 | 3 | 24 | 4.400268 | 0.1042233 | 3.200968 | 3.39e-10 | 13.43406 | 1.13e-09
2018-02-27 09:28 | 238131.1632 | 4200.0019 | 3 | 24 | 4.400287 | 0.09572029 | 3.20431 | 3.39e-10 | 13.44876 | 1.13e-09
2018-02-27 09:30 | 238251.1633 | 4320.002 | 3 | 24 | 4.400292 | 0.08765221 | 3.207363 | 3.39e-10 | 13.4622 | 1.13e-09
2018-02-27 09:32 | 238354.5373 | 4423.376 | 3 | 24 | 4.400302 | 0.08149719 | 3.209795 | 3.39e-10 | 13.4729 | 1.13e-09
2018-02-27 09:34 | 238474.6 | 120.0017 | 4 | 24 | 4.3942 | 0 | 3.209795 | 3.39e-10 | 13.4729 | 1.13e-09
2018-02-27 09:36 | 238594.6 | 240.0017 | 4 | 24 | 4.393579 | 0 | 3.209795 | 3.39e-10 | 13.4729 | 1.13e-09
2018-02-27 09:37 | 238654.6 | 300.003 | 4 | 24 | 4.393348 | 0 | 3.209795 | 3.39e-10 | 13.4729 | 1.13e-09
2018-02-27 09:39 | 238774.6703 | 120.0019 | 5 | 24 | 4.148039 | -3.259984 | 3.209795 | 0.1086512 | 13.4729 | 0.4538473
2018-02-27 09:41 | 238894.6694 | 240.001 | 5 | 24 | 4.108974 | -3.260028 | 3.209795 | 0.2173099 | 13.4729 | 0.9024369
2018-02-27 09:43 | 239014.6687 | 360.0003 | 5 | 24 | 4.06925 | -3.259972 | 3.209795 | 0.3259653 | 13.4729 | 1.346753
2018-02-27 09:45 | 239134.6687 | 480.0003 | 5 | 24 | 4.028563 | -3.260007 | 3.209795 | 0.434621 | 13.4729 | 1.786693
2018-02-27 09:47 | 239254.6687 | 600.0003 | 5 | 24 | 3.987744 | -3.259935 | 3.209795 | 0.5432776 | 13.4729 | 2.222202
2018-02-27 09:49 | 239374.6703 | 720.0019 | 5 | 24 | 3.947604 | -3.260024 | 3.209795 | 0.6519334 | 13.4729 | 2.653304
2018-02-27 09:51 | 239494.6703 | 840.0019 | 5 | 24 | 3.908736 | -3.260009 | 3.209795 | 0.7605875 | 13.4729 | 3.080101
2018-02-27 09:53 | 239614.6703 | 960.0019 | 5 | 24 | 3.871419 | -3.26 | 3.209795 | 0.8692465 | 13.4729 | 3.502779
2018-02-27 09:55 | 239734.6694 | 1080.001 | 5 | 24 | 3.835826 | -3.260034 | 3.209795 | 0.9778989 | 13.4729 | 3.921468
2018-02-27 09:57 | 239854.6704 | 1200.002 | 5 | 24 | 3.801968 | -3.259984 | 3.209795 | 1.086555 | 13.4729 | 4.336398
2018-02-27 09:59 | 239974.6694 | 1320.001 | 5 | 24 | 3.769932 | -3.260044 | 3.209795 | 1.195209 | 13.4729 | 4.747738
2018-02-27 10:01 | 240094.6694 | 1440.001 | 5 | 24 | 3.739746 | -3.260059 | 3.209795 | 1.303864 | 13.4729 | 5.155704
2018-02-27 10:03 | 240214.6687 | 1560.0003 | 5 | 24 | 3.711429 | -3.260047 | 3.209795 | 1.412521 | 13.4729 | 5.560499
2018-02-27 10:05 | 240334.6687 | 1680.0003 | 5 | 24 | 3.685056 | -3.259974 | 3.209795 | 1.521178 | 13.4729 | 5.962321
2018-02-27 10:07 | 240454.6693 | 1800.0009 | 5 | 24 | 3.660422 | -3.260009 | 3.209795 | 1.629834 | 13.4729 | 6.361372
2018-02-27 10:09 | 240574.6694 | 1920.001 | 5 | 24 | 3.637598 | -3.260086 | 3.209795 | 1.738495 | 13.4729 | 6.757861
2018-02-27 10:11 | 240694.6702 | 2040.0018 | 5 | 24 | 3.616642 | -3.260028 | 3.209795 | 1.847152 | 13.4729 | 7.151957
2018-02-27 10:13 | 240814.6686 | 2160.0002 | 5 | 24 | 3.597568 | -3.260112 | 3.209795 | 1.955805 | 13.4729 | 7.543862
2018-02-27 10:15 | 240934.6702 | 2280.0018 | 5 | 24 | 3.580269 | -3.260072 | 3.209795 | 2.064465 | 13.4729 | 7.933816
2018-02-27 10:17 | 241054.6692 | 2400.0008 | 5 | 24 | 3.564473 | -3.260074 | 3.209795 | 2.173125 | 13.4729 | 8.32198
2018-02-27 10:19 | 241174.6686 | 2520.0002 | 5 | 24 | 3.549638 | -3.260034 | 3.209795 | 2.281779 | 13.4729 | 8.708465
2018-02-27 10:21 | 241294.6694 | 2640.001 | 5 | 24 | 3.535168 | -3.26007 | 3.209795 | 2.390438 | 13.4729 | 9.093375
2018-02-27 10:23 | 241414.6694 | 2760.001 | 5 | 24 | 3.520443 | -3.260061 | 3.209795 | 2.499093 | 13.4729 | 9.476694
2018-02-27 10:25 | 241534.6695 | 2880.0011 | 5 | 24 | 3.504227 | -3.260003 | 3.209795 | 2.607754 | 13.4729 | 9.858366
2018-02-27 10:27 | 241654.6693 | 3000.0009 | 5 | 24 | 3.484207 | -3.260021 | 3.209795 | 2.716408 | 13.4729 | 10.23808
2018-02-27 10:29 | 241774.6694 | 3120.001 | 5 | 24 | 3.45536 | -3.260024 | 3.209795 | 2.825065 | 13.4729 | 10.6152
2018-02-27 10:31 | 241894.6686 | 3240.0002 | 5 | 24 | 3.414666 | -3.260026 | 3.209795 | 2.933722 | 13.4729 | 10.98856
2018-02-27 10:33 | 242014.6696 | 3360.0012 | 5 | 24 | 3.349817 | -3.26003 | 3.209795 | 3.042377 | 13.4729 | 11.3564
2018-02-27 10:35 | 242134.6694 | 3480.001 | 5 | 24 | 3.209118 | -3.260014 | 3.209795 | 3.151033 | 13.4729 | 11.71401
2018-02-27 10:36 | 242198.8044 | 3544.136 | 5 | 24 | 2.999986 | -3.260034 | 3.209795 | 3.209107 | 13.4729 | 11.89534
2018-02-27 10:38 | 242318.8 | 120.0007 | 6 | 24 | 3.315625 | 0 | 3.209795 | 3.209107 | 13.4729 | 11.89534
2018-02-27 10:40 | 242438.8 | 240.0015 | 6 | 24 | 3.32805 | 0 | 3.209795 | 3.209107 | 13.4729 | 11.89534
2018-02-27 10:41 | 242498.8 | 300.0006 | 6 | 24 | 3.331869 | 0 | 3.209795 | 3.209107 | 13.4729 | 11.89534
2018-02-27 10:41 | 242498.9 | 0.0025 | 7 | 25 | 3.331857 | 0 | 0 | 0 | 0 | 0
2018-02-27 10:43 | 242618.9 | 120.0002 | 2 | 25 | 3.960466 | 4.890171 | 0.1623131 | 0 | 0.6227852 | 0
2018-02-27 10:45 | 242738.9 | 240.001 | 2 | 25 | 4.004185 | 4.890114 | 0.3253067 | 0 | 1.272178 | 0
2018-02-27 10:47 | 242858.9 | 360.0018 | 2 | 25 | 4.039743 | 4.890146 | 0.4882913 | 0 | 1.927805 | 0
2018-02-27 10:49 | 242978.9 | 480.0002 | 2 | 25 | 4.068947 | 4.890121 | 0.6512814 | 0 | 2.588675 | 0
2018-02-27 10:51 | 243098.9 | 600.0018 | 2 | 25 | 4.094365 | 4.890093 | 0.814267 | 0 | 3.253977 | 0
2018-02-27 10:53 | 243218.9 | 720.0018 | 2 | 25 | 4.117068 | 4.890139 | 0.977259 | 0 | 3.923184 | 0
2018-02-27 10:55 | 243338.9 | 840.0003 | 2 | 25 | 4.141084 | 4.890133 | 1.140246 | 0 | 4.596135 | 0
2018-02-27 10:57 | 243458.9 | 960.0003 | 2 | 25 | 4.16777 | 4.890106 | 1.303234 | 0 | 5.273223 | 0
2018-02-27 10:59 | 243578.9 | 1080.0019 | 2 | 25 | 4.197422 | 4.890158 | 1.466225 | 0 | 5.954897 | 0
2018-02-27 11:01 | 243698.9 | 1200.0007 | 2 | 25 | 4.200401 | 4.368986 | 1.621017 | 0 | 6.60506 | 0
2018-02-27 11:03 | 243818.9 | 1320.0003 | 2 | 25 | 4.200406 | 3.842192 | 1.757787 | 0 | 7.179552 | 0
2018-02-27 11:05 | 243938.9 | 1440.0008 | 2 | 25 | 4.200396 | 3.344587 | 1.877447 | 0 | 7.682171 | 0
2018-02-27 11:05 | 243960.3 | 1461.3992 | 2 | 25 | 4.20041 | 3.259983 | 1.897073 | 0 | 7.764607 | 0
2018-02-27 11:07 | 244080.4 | 120.001 | 3 | 25 | 4.228815 | 3.259888 | 2.005284 | 1.093e-09 | 8.220554 | 4.454e-09
2018-02-27 11:09 | 244200.4 | 240.0009 | 3 | 25 | 4.262018 | 3.259899 | 2.113936 | 1.093e-09 | 8.681807 | 4.454e-09
2018-02-27 11:11 | 244320.4 | 360.0002 | 3 | 25 | 4.297619 | 3.259924 | 2.222587 | 1.093e-09 | 9.146791 | 4.454e-09
2018-02-27 11:13 | 244440.4 | 480.0018 | 3 | 25 | 4.335373 | 3.259905 | 2.33124 | 1.093e-09 | 9.615773 | 4.454e-09
2018-02-27 11:15 | 244560.4 | 600.001 | 3 | 25 | 4.375034 | 3.259892 | 2.439888 | 1.093e-09 | 10.08894 | 4.454e-09
2018-02-27 11:17 | 244680.4 | 720.0002 | 3 | 25 | 4.400396 | 2.994228 | 2.546718 | 1.093e-09 | 10.55818 | 4.454e-09
2018-02-27 11:19 | 244800.4 | 840.0011 | 3 | 25 | 4.400394 | 2.492731 | 2.63782 | 1.093e-09 | 10.95907 | 4.454e-09
2018-02-27 11:21 | 244920.4 | 960.0002 | 3 | 25 | 4.400389 | 2.088919 | 2.713939 | 1.093e-09 | 11.29402 | 4.454e-09
2018-02-27 11:23 | 245040.4 | 1080.0018 | 3 | 25 | 4.400356 | 1.759953 | 2.777896 | 1.093e-09 | 11.57545 | 4.454e-09
2018-02-27 11:25 | 245160.4 | 1200.001 | 3 | 25 | 4.400361 | 1.493271 | 2.831974 | 1.093e-09 | 11.81342 | 4.454e-09
2018-02-27 11:27 | 245280.4 | 1320.0019 | 3 | 25 | 4.400381 | 1.276308 | 2.878012 | 1.093e-09 | 12.016 | 4.454e-09
2018-02-27 11:29 | 245400.4 | 1440.0019 | 3 | 25 | 4.400349 | 1.097593 | 2.917472 | 1.093e-09 | 12.18964 | 4.454e-09
2018-02-27 11:31 | 245520.4 | 1560.0019 | 3 | 25 | 4.400345 | 0.9505653 | 2.951528 | 1.093e-09 | 12.3395 | 4.454e-09
2018-02-27 11:33 | 245640.4 | 1680.0003 | 3 | 25 | 4.400362 | 0.8290215 | 2.981118 | 1.093e-09 | 12.46971 | 4.454e-09
2018-02-27 11:35 | 245760.4 | 1800.0019 | 3 | 25 | 4.400355 | 0.7268181 | 3.006989 | 1.093e-09 | 12.58354 | 4.454e-09
2018-02-27 11:37 | 245880.4 | 1920.0003 | 3 | 25 | 4.40035 | 0.6410503 | 3.02974 | 1.093e-09 | 12.68366 | 4.454e-09
2018-02-27 11:39 | 246000.4 | 2040.0011 | 3 | 25 | 4.400359 | 0.5683308 | 3.049854 | 1.093e-09 | 12.77217 | 4.454e-09
2018-02-27 11:41 | 246120.4 | 2160.0003 | 3 | 25 | 4.400363 | 0.5061722 | 3.067718 | 1.093e-09 | 12.85077 | 4.454e-09
2018-02-27 11:43 | 246240.4 | 2280.0003 | 3 | 25 | 4.40033 | 0.4516907 | 3.083648 | 1.093e-09 | 12.92087 | 4.454e-09
2018-02-27 11:45 | 246360.4 | 2400.0011 | 3 | 25 | 4.400334 | 0.4049168 | 3.097904 | 1.093e-09 | 12.98361 | 4.454e-09
2018-02-27 11:47 | 246480.4 | 2520.0028 | 3 | 25 | 4.400311 | 0.3632774 | 3.110695 | 1.093e-09 | 13.03989 | 4.454e-09
2018-02-27 11:49 | 246600.4 | 2640.0019 | 3 | 25 | 4.400316 | 0.3275585 | 3.122202 | 1.093e-09 | 13.09052 | 4.454e-09
2018-02-27 11:51 | 246720.4 | 2760.0028 | 3 | 25 | 4.400331 | 0.2960262 | 3.13258 | 1.093e-09 | 13.13619 | 4.454e-09
2018-02-27 11:53 | 246840.4 | 2880.0011 | 3 | 25 | 4.400303 | 0.2671356 | 3.141959 | 1.093e-09 | 13.17746 | 4.454e-09
2018-02-27 11:55 | 246960.4 | 3000.0003 | 3 | 25 | 4.400311 | 0.2420464 | 3.150447 | 1.093e-09 | 13.21481 | 4.454e-09
2018-02-27 11:57 | 247080.4 | 3120.0003 | 3 | 25 | 4.4003 | 0.2196426 | 3.158139 | 1.093e-09 | 13.24866 | 4.454e-09
2018-02-27 11:59 | 247200.4 | 3240.0019 | 3 | 25 | 4.400303 | 0.1995468 | 3.165124 | 1.093e-09 | 13.27939 | 4.454e-09
2018-02-27 12:01 | 247320.4 | 3360.0019 | 3 | 25 | 4.400321 | 0.1819801 | 3.171474 | 1.093e-09 | 13.30734 | 4.454e-09
2018-02-27 12:03 | 247440.4 | 3480.0003 | 3 | 25 | 4.400326 | 0.1658039 | 3.177253 | 1.093e-09 | 13.33276 | 4.454e-09
2018-02-27 12:05 | 247560.4 | 3600.0019 | 3 | 25 | 4.400305 | 0.1508141 | 3.182517 | 1.093e-09 | 13.35593 | 4.454e-09
2018-02-27 12:07 | 247680.4 | 3720.0003 | 3 | 25 | 4.40028 | 0.1370544 | 3.187317 | 1.093e-09 | 13.37705 | 4.454e-09
2018-02-27 12:09 | 247800.4 | 3840.0011 | 3 | 25 | 4.40032 | 0.1259899 | 3.191697 | 1.093e-09 | 13.39632 | 4.454e-09
2018-02-27 12:11 | 247920.4 | 3960.0005 | 3 | 25 | 4.400291 | 0.1145954 | 3.195697 | 1.093e-09 | 13.41392 | 4.454e-09
2018-02-27 12:13 | 248040.4 | 4080.0004 | 3 | 25 | 4.400315 | 0.1049805 | 3.199356 | 1.093e-09 | 13.43002 | 4.454e-09
2018-02-27 12:15 | 248160.4 | 4200.002 | 3 | 25 | 4.40032 | 0.09646416 | 3.202703 | 1.093e-09 | 13.44475 | 4.454e-09
2018-02-27 12:17 | 248280.4 | 4320.0011 | 3 | 25 | 4.400294 | 0.08800507 | 3.205766 | 1.093e-09 | 13.45823 | 4.454e-09
2018-02-27 12:19 | 248392.9 | 4432.5489 | 3 | 25 | 4.400317 | 0.0814991 | 3.208408 | 1.093e-09 | 13.46986 | 4.454e-09
2018-02-27 12:21 | 248513 | 120.001 | 4 | 25 | 4.39422 | 0 | 3.208408 | 1.093e-09 | 13.46986 | 4.454e-09
2018-02-27 12:23 | 248633 | 240.001 | 4 | 25 | 4.393586 | 0 | 3.208408 | 1.093e-09 | 13.46986 | 4.454e-09
2018-02-27 12:24 | 248693 | 300.004 | 4 | 25 | 4.39336 | 0 | 3.208408 | 1.093e-09 | 13.46986 | 4.454e-09
2018-02-27 12:26 | 248813 | 120.0019 | 5 | 25 | 4.147139 | -3.260057 | 3.208408 | 0.1086592 | 13.46986 | 0.4537923
2018-02-27 12:28 | 248933 | 240.0019 | 5 | 25 | 4.108106 | -3.260032 | 3.208408 | 0.217321 | 13.46986 | 0.9022977
2018-02-27 12:30 | 249053 | 360.0011 | 5 | 25 | 4.068408 | -3.260093 | 3.208408 | 0.3259788 | 13.46986 | 1.346531
2018-02-27 12:32 | 249173 | 480.0013 | 5 | 25 | 4.027782 | -3.260034 | 3.208408 | 0.4346374 | 13.46986 | 1.786397
2018-02-27 12:34 | 249293 | 600.0011 | 5 | 25 | 3.987006 | -3.260034 | 3.208408 | 0.5432957 | 13.46986 | 2.221832
2018-02-27 12:36 | 249413 | 720.0019 | 5 | 25 | 3.946958 | -3.260017 | 3.208408 | 0.6519554 | 13.46986 | 2.652875
2018-02-27 12:38 | 249533 | 840.0011 | 5 | 25 | 3.908149 | -3.259977 | 3.208408 | 0.7606142 | 13.46986 | 3.079627
2018-02-27 12:40 | 249653 | 960.0011 | 5 | 25 | 3.870894 | -3.260017 | 3.208408 | 0.8692701 | 13.46986 | 3.502231
2018-02-27 12:42 | 249773 | 1080.0011 | 5 | 25 | 3.835389 | -3.260009 | 3.208408 | 0.977928 | 13.46986 | 3.920889
2018-02-27 12:44 | 249893 | 1200.0019 | 5 | 25 | 3.801574 | -3.260026 | 3.208408 | 1.086587 | 13.46986 | 4.335787
2018-02-27 12:46 | 250013 | 1320.0011 | 5 | 25 | 3.769599 | -3.260011 | 3.208408 | 1.195243 | 13.46986 | 4.747097
2018-02-27 12:48 | 250133 | 1440.0011 | 5 | 25 | 3.739476 | -3.260019 | 3.208408 | 1.303899 | 13.46986 | 5.15503
2018-02-27 12:50 | 250253 | 1560.0011 | 5 | 25 | 3.711246 | -3.260036 | 3.208408 | 1.412557 | 13.46986 | 5.559803
2018-02-27 12:52 | 250373 | 1680.0011 | 5 | 25 | 3.684768 | -3.260028 | 3.208408 | 1.521215 | 13.46986 | 5.961607
2018-02-27 12:54 | 250493 | 1800.001 | 5 | 25 | 3.660109 | -3.260015 | 3.208408 | 1.62987 | 13.46986 | 6.36062
2018-02-27 12:56 | 250613 | 1920.001 | 5 | 25 | 3.637309 | -3.260049 | 3.208408 | 1.738526 | 13.46986 | 6.757059
2018-02-27 12:58 | 250733 | 2040.0002 | 5 | 25 | 3.616309 | -3.260055 | 3.208408 | 1.847179 | 13.46986 | 7.151103
2018-02-27 13:00 | 250853 | 2160.0019 | 5 | 25 | 3.597192 | -3.260005 | 3.208408 | 1.955834 | 13.46986 | 7.542978
2018-02-27 13:02 | 250973 | 2280.001 | 5 | 25 | 3.579861 | -3.260051 | 3.208408 | 2.064491 | 13.46986 | 7.932878
2018-02-27 13:04 | 251093 | 2400.0019 | 5 | 25 | 3.564086 | -3.260019 | 3.208408 | 2.173146 | 13.46986 | 8.320983
2018-02-27 13:06 | 251213 | 2520.001 | 5 | 25 | 3.549192 | -3.260036 | 3.208408 | 2.281802 | 13.46986 | 8.707425
2018-02-27 13:08 | 251333 | 2640.001 | 5 | 25 | 3.534595 | -3.260014 | 3.208408 | 2.390455 | 13.46986 | 9.092259
2018-02-27 13:10 | 251453 | 2760.0018 | 5 | 25 | 3.519832 | -3.259996 | 3.208408 | 2.499119 | 13.46986 | 9.475546
2018-02-27 13:12 | 251573 | 2880.0018 | 5 | 25 | 3.503617 | -3.259998 | 3.208408 | 2.607777 | 13.46986 | 9.857143
2018-02-27 13:14 | 251693 | 3000.0018 | 5 | 25 | 3.483559 | -3.26003 | 3.208408 | 2.716434 | 13.46986 | 10.2368
2018-02-27 13:16 | 251813 | 3120.0018 | 5 | 25 | 3.454669 | -3.260014 | 3.208408 | 2.825089 | 13.46986 | 10.61383
2018-02-27 13:18 | 251933 | 3240.0002 | 5 | 25 | 3.413796 | -3.260003 | 3.208408 | 2.933745 | 13.46986 | 10.98711
2018-02-27 13:20 | 252053 | 3360.0002 | 5 | 25 | 3.34846 | -3.259984 | 3.208408 | 3.0424 | 13.46986 | 11.35483
2018-02-27 13:22 | 252173 | 3480.0002 | 5 | 25 | 3.206137 | -3.260015 | 3.208408 | 3.151052 | 13.46986 | 11.71221
2018-02-27 13:23 | 252236 | 3542.9512 | 5 | 25 | 2.999965 | -3.259975 | 3.208408 | 3.208054 | 13.46986 | 11.89008
2018-02-27 13:25 | 252356 | 120.0008 | 6 | 25 | 3.317264 | 0 | 3.208408 | 3.208054 | 13.46986 | 11.89008
2018-02-27 13:27 | 252476 | 240.0008 | 6 | 25 | 3.32972 | 0 | 3.208408 | 3.208054 | 13.46986 | 11.89008
2018-02-27 13:28 | 252536 | 300.0014 | 6 | 25 | 3.333525 | 0 | 3.208408 | 3.208054 | 13.46986 | 11.89008
2018-02-27 13:28 | 252536 | 0.0033 | 7 | 26 | 3.333494 | 0 | 0 | 0 | 0 | 0
2018-02-27 13:30 | 252656.1 | 120.001 | 2 | 26 | 3.961484 | 4.890154 | 0.1623072 | 1.169e-09 | 0.6229978 | 3.898e-09
2018-02-27 13:32 | 252776.1 | 240.0018 | 2 | 26 | 4.005041 | 4.890146 | 0.3252857 | 1.169e-09 | 1.272473 | 3.898e-09
2018-02-27 13:34 | 252896.1 | 360.001 | 2 | 26 | 4.040579 | 4.890137 | 0.4882724 | 1.169e-09 | 1.928243 | 3.898e-09
2018-02-27 13:36 | 253016.1 | 480.0007 | 2 | 26 | 4.069821 | 4.890079 | 0.6512614 | 1.169e-09 | 2.589249 | 3.898e-09
2018-02-27 13:38 | 253136.1 | 600.0002 | 2 | 26 | 4.095264 | 4.890108 | 0.8142477 | 1.169e-09 | 3.254697 | 3.898e-09
2018-02-27 13:40 | 253256.1 | 720.0002 | 2 | 26 | 4.117949 | 4.890142 | 0.9772401 | 1.169e-09 | 3.924055 | 3.898e-09
2018-02-27 13:42 | 253376.1 | 840.0003 | 2 | 26 | 4.141951 | 4.890137 | 1.140224 | 1.169e-09 | 4.597135 | 3.898e-09
2018-02-27 13:44 | 253496.1 | 960.0002 | 2 | 26 | 4.168571 | 4.890091 | 1.303213 | 1.169e-09 | 5.274362 | 3.898e-09
2018-02-27 13:46 | 253616.1 | 1080.0013 | 2 | 26 | 4.198149 | 4.890125 | 1.466201 | 1.169e-09 | 5.956153 | 3.898e-09
2018-02-27 13:48 | 253736.1 | 1200.0019 | 2 | 26 | 4.200394 | 4.358379 | 1.62063 | 1.169e-09 | 6.604802 | 3.898e-09
2018-02-27 13:50 | 253856.1 | 1320.0003 | 2 | 26 | 4.200385 | 3.834122 | 1.757101 | 1.169e-09 | 7.178036 | 3.898e-09
2018-02-27 13:52 | 253976.1 | 1440.0019 | 2 | 26 | 4.200417 | 3.339397 | 1.876541 | 1.169e-09 | 7.679729 | 3.898e-09
2018-02-27 13:52 | 253996.2 | 1460.0232 | 2 | 26 | 4.200401 | 3.259998 | 1.894891 | 1.169e-09 | 7.756807 | 3.898e-09
2018-02-27 13:54 | 254116.2 | 120.001 | 3 | 26 | 4.22875 | 3.259918 | 2.003098 | 1.169e-09 | 8.212734 | 3.898e-09
2018-02-27 13:56 | 254236.2 | 240.0002 | 3 | 26 | 4.261946 | 3.259907 | 2.111749 | 1.169e-09 | 8.673968 | 3.898e-09
2018-02-27 13:58 | 254356.2 | 360.0018 | 3 | 26 | 4.297479 | 3.259916 | 2.220406 | 1.169e-09 | 9.138968 | 3.898e-09
2018-02-27 14:00 | 254476.2 | 480.0008 | 3 | 26 | 4.335282 | 3.259947 | 2.329055 | 1.169e-09 | 9.607921 | 3.898e-09
2018-02-27 14:02 | 254596.2 | 600.0002 | 3 | 26 | 4.374834 | 3.25993 | 2.437701 | 1.169e-09 | 10.08106 | 3.898e-09
2018-02-27 14:04 | 254716.2 | 720.0011 | 3 | 26 | 4.400405 | 2.99868 | 2.544589 | 1.169e-09 | 10.55054 | 3.898e-09
2018-02-27 14:06 | 254836.2 | 840.0019 | 3 | 26 | 4.400376 | 2.496031 | 2.635813 | 1.169e-09 | 10.95196 | 3.898e-09
2018-02-27 14:08 | 254956.2 | 960.0007 | 3 | 26 | 4.400389 | 2.092382 | 2.71206 | 1.169e-09 | 11.28748 | 3.898e-09
2018-02-27 14:10 | 255076.2 | 1080.0003 | 3 | 26 | 4.400394 | 1.764772 | 2.776143 | 1.169e-09 | 11.56947 | 3.898e-09
2018-02-27 14:12 | 255196.2 | 1200.0011 | 3 | 26 | 4.400365 | 1.496813 | 2.830336 | 1.169e-09 | 11.80794 | 3.898e-09
2018-02-27 14:14 | 255316.2 | 1320.0003 | 3 | 26 | 4.400365 | 1.278896 | 2.876471 | 1.169e-09 | 12.01095 | 3.898e-09
2018-02-27 14:16 | 255436.2 | 1440.0011 | 3 | 26 | 4.400356 | 1.099895 | 2.916019 | 1.169e-09 | 12.18497 | 3.898e-09
2018-02-27 14:18 | 255556.2 | 1560.0011 | 3 | 26 | 4.400341 | 0.9524078 | 2.950146 | 1.169e-09 | 12.33515 | 3.898e-09
2018-02-27 14:20 | 255676.2 | 1680.0011 | 3 | 26 | 4.40036 | 0.830595 | 2.979795 | 1.169e-09 | 12.46561 | 3.898e-09
2018-02-27 14:22 | 255796.2 | 1800.002 | 3 | 26 | 4.400353 | 0.7283554 | 3.005717 | 1.169e-09 | 12.57968 | 3.898e-09
2018-02-27 14:24 | 255916.2 | 1920.0012 | 3 | 26 | 4.400345 | 0.6420803 | 3.028513 | 1.169e-09 | 12.67999 | 3.898e-09
2018-02-27 14:26 | 256036.2 | 2040.0003 | 3 | 26 | 4.400359 | 0.5696068 | 3.048671 | 1.169e-09 | 12.76869 | 3.898e-09
2018-02-27 14:28 | 256156.2 | 2160.0012 | 3 | 26 | 4.400334 | 0.5065365 | 3.066574 | 1.169e-09 | 12.84747 | 3.898e-09
2018-02-27 14:30 | 256276.2 | 2280.0019 | 3 | 26 | 4.400317 | 0.4524727 | 3.082542 | 1.169e-09 | 12.91774 | 3.898e-09
2018-02-27 14:32 | 256396.2 | 2400.0003 | 3 | 26 | 4.400302 | 0.4052219 | 3.096829 | 1.169e-09 | 12.9806 | 3.898e-09
2018-02-27 14:34 | 256516.2 | 2520.0003 | 3 | 26 | 4.400305 | 0.3641396 | 3.109652 | 1.169e-09 | 13.03703 | 3.898e-09
2018-02-27 14:36 | 256636.2 | 2640.0011 | 3 | 26 | 4.400317 | 0.3282337 | 3.121191 | 1.169e-09 | 13.0878 | 3.898e-09
2018-02-27 14:38 | 256756.2 | 2760.0003 | 3 | 26 | 4.400339 | 0.2968178 | 3.131597 | 1.169e-09 | 13.13359 | 3.898e-09
2018-02-27 14:40 | 256876.2 | 2880.0003 | 3 | 26 | 4.400296 | 0.2673855 | 3.140995 | 1.169e-09 | 13.17495 | 3.898e-09
2018-02-27 14:42 | 256996.2 | 3000.0011 | 3 | 26 | 4.400308 | 0.2427101 | 3.149497 | 1.169e-09 | 13.21236 | 3.898e-09
2018-02-27 14:44 | 257116.2 | 3120.0003 | 3 | 26 | 4.400333 | 0.2206306 | 3.157205 | 1.169e-09 | 13.24628 | 3.898e-09
2018-02-27 14:46 | 257236.2 | 3240.0008 | 3 | 26 | 4.400298 | 0.1999512 | 3.164201 | 1.169e-09 | 13.27706 | 3.898e-09
2018-02-27 14:48 | 257356.2 | 3360.0011 | 3 | 26 | 4.400275 | 0.1812382 | 3.17056 | 1.169e-09 | 13.30504 | 3.898e-09
2018-02-27 14:50 | 257476.2 | 3480.0011 | 3 | 26 | 4.400303 | 0.1657181 | 3.176345 | 1.169e-09 | 13.3305 | 3.898e-09
2018-02-27 14:52 | 257596.2 | 3600.0012 | 3 | 26 | 4.400307 | 0.1510239 | 3.181617 | 1.169e-09 | 13.3537 | 3.898e-09
2018-02-27 14:54 | 257716.2 | 3720.0019 | 3 | 26 | 4.400292 | 0.137392 | 3.186422 | 1.169e-09 | 13.37484 | 3.898e-09
2018-02-27 14:56 | 257836.2 | 3840.0003 | 3 | 26 | 4.400298 | 0.1255512 | 3.190808 | 1.169e-09 | 13.39414 | 3.898e-09
2018-02-27 14:58 | 257956.2 | 3960.0003 | 3 | 26 | 4.400255 | 0.1137962 | 3.194813 | 1.169e-09 | 13.41177 | 3.898e-09
2018-02-27 15:00 | 258076.2 | 4080.0003 | 3 | 26 | 4.400295 | 0.104969 | 3.198469 | 1.169e-09 | 13.42785 | 3.898e-09
2018-02-27 15:02 | 258196.2 | 4200.0003 | 3 | 26 | 4.400328 | 0.09676361 | 3.201812 | 1.169e-09 | 13.44256 | 3.898e-09
2018-02-27 15:04 | 258316.2 | 4320.0019 | 3 | 26 | 4.400256 | 0.08724976 | 3.204874 | 1.169e-09 | 13.45603 | 3.898e-09
2018-02-27 15:06 | 258416.9 | 4420.7072 | 3 | 26 | 4.40029 | 0.0814991 | 3.207239 | 1.169e-09 | 13.46644 | 3.898e-09
2018-02-27 15:08 | 258536.9 | 120.0002 | 4 | 26 | 4.394153 | 0 | 3.207239 | 1.169e-09 | 13.46644 | 3.898e-09
2018-02-27 15:10 | 258656.9 | 240.0002 | 4 | 26 | 4.393531 | 0 | 3.207239 | 1.169e-09 | 13.46644 | 3.898e-09
2018-02-27 15:11 | 258716.9 | 300.0007 | 4 | 26 | 4.393281 | 0 | 3.207239 | 1.169e-09 | 13.46644 | 3.898e-09
2018-02-27 15:13 | 258837 | 120.0018 | 5 | 26 | 4.147006 | -3.260034 | 3.207239 | 0.1086527 | 13.46644 | 0.4537546
2018-02-27 15:15 | 258957 | 240.0003 | 5 | 26 | 4.107903 | -3.260053 | 3.207239 | 0.2173073 | 13.46644 | 0.9022128
2018-02-27 15:17 | 259077 | 360.0019 | 5 | 26 | 4.06814 | -3.260028 | 3.207239 | 0.3259622 | 13.46644 | 1.346408
2018-02-27 15:19 | 259197 | 480.0003 | 5 | 26 | 4.02746 | -3.259998 | 3.207239 | 0.4346209 | 13.46644 | 1.786242
2018-02-27 15:21 | 259317 | 600.0019 | 5 | 26 | 3.986651 | -3.259972 | 3.207239 | 0.5432768 | 13.46644 | 2.221631
2018-02-27 15:23 | 259437 | 720.0003 | 5 | 26 | 3.946566 | -3.260055 | 3.207239 | 0.6519284 | 13.46644 | 2.652599
2018-02-27 15:25 | 259557 | 840.0019 | 5 | 26 | 3.907744 | -3.260007 | 3.207239 | 0.7605897 | 13.46644 | 3.079316
2018-02-27 15:27 | 259677 | 960.0003 | 5 | 26 | 3.870471 | -3.26003 | 3.207239 | 0.8692442 | 13.46644 | 3.50187
2018-02-27 15:29 | 259797 | 1080.0018 | 5 | 26 | 3.834884 | -3.260003 | 3.207239 | 0.9779022 | 13.46644 | 3.920478
2018-02-27 15:31 | 259917 | 1200.0019 | 5 | 26 | 3.801079 | -3.26003 | 3.207239 | 1.086561 | 13.46644 | 4.335319
2018-02-27 15:33 | 260037 | 1320.0006 | 5 | 26 | 3.769083 | -3.260003 | 3.207239 | 1.195211 | 13.46644 | 4.746553
2018-02-27 15:35 | 260157 | 1440.0007 | 5 | 26 | 3.738937 | -3.260011 | 3.207239 | 1.303862 | 13.46644 | 5.154414
2018-02-27 15:37 | 260277 | 1560.0002 | 5 | 26 | 3.710699 | -3.260086 | 3.207239 | 1.41252 | 13.46644 | 5.559128
2018-02-27 15:39 | 260397 | 1680.001 | 5 | 26 | 3.684313 | -3.259993 | 3.207239 | 1.521178 | 13.46644 | 5.960872
2018-02-27 15:41 | 260517 | 1800.0018 | 5 | 26 | 3.659771 | -3.260026 | 3.207239 | 1.629832 | 13.46644 | 6.359838
2018-02-27 15:43 | 260637 | 1920.0002 | 5 | 26 | 3.636958 | -3.260017 | 3.207239 | 1.73849 | 13.46644 | 6.756246
2018-02-27 15:45 | 260757 | 2040.0002 | 5 | 26 | 3.616078 | -3.260055 | 3.207239 | 1.847147 | 13.46644 | 7.150279
2018-02-27 15:47 | 260877 | 2160.0002 | 5 | 26 | 3.597044 | -3.260032 | 3.207239 | 1.955802 | 13.46644 | 7.542132
2018-02-27 15:49 | 260997 | 2280.0002 | 5 | 26 | 3.579773 | -3.260078 | 3.207239 | 2.064441 | 13.46644 | 7.931959
2018-02-27 15:51 | 261117 | 2400.0002 | 5 | 26 | 3.563924 | -3.259993 | 3.207239 | 2.173101 | 13.46644 | 8.320064
2018-02-27 15:53 | 261237 | 2520.001 | 5 | 26 | 3.549054 | -3.259975 | 3.207239 | 2.281778 | 13.46644 | 8.706565
2018-02-27 15:55 | 261357 | 2640.0026 | 5 | 26 | 3.534523 | -3.259972 | 3.207239 | 2.390432 | 13.46644 | 9.091397
2018-02-27 15:57 | 261477 | 2760.0001 | 5 | 26 | 3.519737 | -3.259979 | 3.207239 | 2.49908 | 13.46644 | 9.474619
2018-02-27 15:59 | 261597 | 2880.001 | 5 | 26 | 3.503496 | -3.259967 | 3.207239 | 2.607747 | 13.46644 | 9.856235
2018-02-27 16:01 | 261717 | 3000.0018 | 5 | 26 | 3.483481 | -3.260028 | 3.207239 | 2.716406 | 13.46644 | 10.23589
2018-02-27 16:03 | 261837 | 3120.001 | 5 | 26 | 3.454481 | -3.25999 | 3.207239 | 2.825058 | 13.46644 | 10.6129
2018-02-27 16:05 | 261957 | 3240.0018 | 5 | 26 | 3.413498 | -3.259984 | 3.207239 | 2.933715 | 13.46644 | 10.98616
2018-02-27 16:07 | 262077 | 3360.0002 | 5 | 26 | 3.347983 | -3.26 | 3.207239 | 3.042368 | 13.46644 | 11.35383
2018-02-27 16:09 | 262197 | 3480.0018 | 5 | 26 | 3.204737 | -3.260032 | 3.207239 | 3.151028 | 13.46644 | 11.71115
2018-02-27 16:10 | 262259.2 | 3542.1623 | 5 | 26 | 2.999988 | -3.260009 | 3.207239 | 3.20731 | 13.46644 | 11.88673
2018-02-27 16:12 | 262379.2 | 120.0009 | 6 | 26 | 3.316952 | 0 | 3.207239 | 3.20731 | 13.46644 | 11.88673
2018-02-27 16:14 | 262499.2 | 240.0018 | 6 | 26 | 3.329439 | 0 | 3.207239 | 3.20731 | 13.46644 | 11.88673
2018-02-27 16:15 | 262559.2 | 300.0031 | 6 | 26 | 3.333253 | 0 | 3.207239 | 3.20731 | 13.46644 | 11.88673
2018-02-27 16:15 | 262559.2 | 0.004 | 7 | 27 | 3.33333 | 0 | 0 | 0 | 0 | 0
2018-02-27 16:17 | 262679.3 | 120.0011 | 2 | 27 | 3.961126 | 4.890137 | 0.1623025 | 0 | 0.6229208 | 0
2018-02-27 16:19 | 262799.3 | 240.0019 | 2 | 27 | 4.004721 | 4.890076 | 0.3252924 | 0 | 1.27239 | 0
2018-02-27 16:21 | 262919.3 | 360.0003 | 2 | 27 | 4.040244 | 4.890142 | 0.4882791 | 0 | 1.928107 | 0
2018-02-27 16:23 | 263039.3 | 480.0004 | 2 | 27 | 4.069439 | 4.890127 | 0.6512663 | 0 | 2.589046 | 0
2018-02-27 16:25 | 263159.3 | 600.0011 | 2 | 27 | 4.094876 | 4.890141 | 0.8142591 | 0 | 3.254459 | 0
2018-02-27 16:27 | 263279.3 | 720.0003 | 2 | 27 | 4.117698 | 4.89016 | 0.9772413 | 0 | 3.923722 | 0
2018-02-27 16:29 | 263399.3 | 840.0019 | 2 | 27 | 4.141731 | 4.890102 | 1.140231 | 0 | 4.596793 | 0
2018-02-27 16:31 | 263519.3 | 960.0009 | 2 | 27 | 4.168371 | 4.890209 | 1.303216 | 0 | 5.273965 | 0
2018-02-27 16:33 | 263639.3 | 1080.0011 | 2 | 27 | 4.198067 | 4.890148 | 1.466209 | 0 | 5.955752 | 0
2018-02-27 16:35 | 263759.3 | 1200.0011 | 2 | 27 | 4.200385 | 4.359825 | 1.620683 | 0 | 6.604591 | 0
2018-02-27 16:37 | 263879.3 | 1320.0011 | 2 | 27 | 4.200389 | 3.833603 | 1.757163 | 0 | 7.177862 | 0
2018-02-27 16:39 | 263999.3 | 1440.0003 | 2 | 27 | 4.200398 | 3.336927 | 1.876558 | 0 | 7.679367 | 0
2018-02-27 16:39 | 264018.8 | 1459.4457 | 2 | 27 | 4.200403 | 3.259985 | 1.894369 | 0 | 7.754181 | 0
2018-02-27 16:41 | 264138.8 | 120.0012 | 3 | 27 | 4.22888 | 3.259928 | 2.002589 | 0 | 8.210168 | 0
2018-02-27 16:43 | 264258.8 | 240.0019 | 3 | 27 | 4.262115 | 3.259882 | 2.111241 | 0 | 8.671427 | 0
2018-02-27 16:45 | 264378.8 | 360.0003 | 3 | 27 | 4.297777 | 3.25993 | 2.219894 | 0 | 9.136436 | 0
2018-02-27 16:47 | 264498.8 | 480.0012 | 3 | 27 | 4.335608 | 3.259909 | 2.32855 | 0 | 9.605452 | 0
2018-02-27 16:49 | 264618.8 | 600.0011 | 3 | 27 | 4.375311 | 3.25992 | 2.4372 | 0 | 10.07866 | 0
2018-02-27 16:51 | 264738.8 | 720.0004 | 3 | 27 | 4.400381 | 2.991554 | 2.54398 | 0 | 10.54769 | 0
2018-02-27 16:53 | 264858.8 | 840.0004 | 3 | 27 | 4.400397 | 2.492491 | 2.635026 | 0 | 10.94833 | 0
2018-02-27 16:55 | 264978.8 | 960.002 | 3 | 27 | 4.400382 | 2.089691 | 2.711162 | 0 | 11.28336 | 0
2018-02-27 16:57 | 265098.8 | 1080.0004 | 3 | 27 | 4.400371 | 1.761908 | 2.775165 | 0 | 11.56499 | 0
2018-02-27 16:59 | 265218.8 | 1200.0012 | 3 | 27 | 4.400369 | 1.495285 | 2.829295 | 0 | 11.80319 | 0
2018-02-27 17:01 | 265338.8 | 1320.0004 | 3 | 27 | 4.400368 | 1.277483 | 2.875384 | 0 | 12.006 | 0
2018-02-27 17:03 | 265458.8 | 1440.0004 | 3 | 27 | 4.400382 | 1.099489 | 2.9149 | 0 | 12.17988 | 0
2018-02-27 17:05 | 265578.8 | 1560.0004 | 3 | 27 | 4.400379 | 0.952383 | 2.949004 | 0 | 12.32995 | 0
2018-02-27 17:07 | 265698.8 | 1680.0004 | 3 | 27 | 4.400329 | 0.8299904 | 2.97864 | 0 | 12.46036 | 0
2018-02-27 17:09 | 265818.8 | 1800.002 | 3 | 27 | 4.400338 | 0.727953 | 3.004552 | 0 | 12.57438 | 0
2018-02-27 17:11 | 265938.8 | 1920.002 | 3 | 27 | 4.400348 | 0.6423321 | 3.027345 | 0 | 12.67468 | 0
2018-02-27 17:13 | 266058.8 | 2040.002 | 3 | 27 | 4.40035 | 0.5694027 | 3.0475 | 0 | 12.76337 | 0
2018-02-27 17:15 | 266178.8 | 2160.0005 | 3 | 27 | 4.400335 | 0.5069427 | 3.065406 | 0 | 12.84216 | 0
2018-02-27 17:17 | 266298.8 | 2280.0005 | 3 | 27 | 4.400326 | 0.452776 | 3.081376 | 0 | 12.91243 | 0
2018-02-27 17:19 | 266418.8 | 2400.0012 | 3 | 27 | 4.400319 | 0.4058113 | 3.095671 | 0 | 12.97534 | 0
2018-02-27 17:21 | 266538.8 | 2520.002 | 3 | 27 | 4.400321 | 0.3647919 | 3.108503 | 0 | 13.0318 | 0
2018-02-27 17:23 | 266658.8 | 2640 | 3 | 27 | 4.400324 | 0.3291531 | 3.12005 | 0 | 13.08261 | 0
2018-02-27 17:25 | 266778.8 | 2760.002 | 3 | 27 | 4.400323 | 0.2969589 | 3.130465 | 0 | 13.12844 | 0
2018-02-27 17:27 | 266898.8 | 2880.0004 | 3 | 27 | 4.400299 | 0.2681656 | 3.139874 | 0 | 13.16984 | 0
2018-02-27 17:29 | 267018.8 | 3000.0004 | 3 | 27 | 4.400285 | 0.2424316 | 3.148394 | 0 | 13.20733 | 0
2018-02-27 17:31 | 267138.8 | 3120.0014 | 3 | 27 | 4.400311 | 0.2206097 | 3.156117 | 0 | 13.24132 | 0
2018-02-27 17:33 | 267258.8 | 3240.0012 | 3 | 27 | 4.400319 | 0.2009926 | 3.163134 | 0 | 13.27219 | 0
2018-02-27 17:35 | 267378.8 | 3360.0012 | 3 | 27 | 4.400295 | 0.182375 | 3.169512 | 0 | 13.30026 | 0
2018-02-27 17:37 | 267498.8 | 3480.0004 | 3 | 27 | 4.400309 | 0.1665173 | 3.175315 | 0 | 13.3258 | 0
2018-02-27 17:39 | 267618.8 | 3600.0008 | 3 | 27 | 4.400296 | 0.1514091 | 3.180609 | 0 | 13.34909 | 0
2018-02-27 17:41 | 267738.8 | 3720.0011 | 3 | 27 | 4.400308 | 0.1387577 | 3.185443 | 0 | 13.37036 | 0
2018-02-27 17:43 | 267858.8 | 3840.0002 | 3 | 27 | 4.400277 | 0.1259785 | 3.189852 | 0 | 13.38976 | 0
2018-02-27 17:45 | 267978.8 | 3960.0012 | 3 | 27 | 4.400267 | 0.1153641 | 3.193892 | 0 | 13.40754 | 0
2018-02-27 17:47 | 268098.8 | 4080.0004 | 3 | 27 | 4.400288 | 0.1060276 | 3.197587 | 0 | 13.4238 | 0
2018-02-27 17:49 | 268218.8 | 4200.0004 | 3 | 27 | 4.400261 | 0.09645844 | 3.200969 | 0 | 13.43868 | 0
2018-02-27 17:51 | 268338.8 | 4320.0004 | 3 | 27 | 4.400286 | 0.08900452 | 3.204072 | 0 | 13.45233 | 0
2018-02-27 17:53 | 268458.8 | 4440.0012 | 3 | 27 | 4.400329 | 0.08246231 | 3.206916 | 0 | 13.46485 | 0
2018-02-27 17:54 | 268469.3 | 4450.4665 | 3 | 27 | 4.400314 | 0.0814991 | 3.207155 | 0 | 13.4659 | 0
2018-02-27 17:56 | 268589.3 | 120.0007 | 4 | 27 | 4.394223 | 0 | 3.207155 | 0 | 13.4659 | 0
2018-02-27 17:58 | 268709.3 | 240.0007 | 4 | 27 | 4.393575 | 0 | 3.207155 | 0 | 13.4659 | 0
2018-02-27 17:59 | 268769.3 | 300.0029 | 4 | 27 | 4.39336 | 0 | 3.207155 | 0 | 13.4659 | 0
2018-02-27 18:01 | 268889.4 | 120.0003 | 5 | 27 | 4.147087 | -3.260026 | 3.207155 | 0.1086513 | 13.4659 | 0.4537557
2018-02-27 18:03 | 269009.4 | 240.002 | 5 | 27 | 4.107965 | -3.260021 | 3.207155 | 0.2173099 | 13.4659 | 0.9022391
2018-02-27 18:05 | 269129.4 | 360.0001 | 5 | 27 | 4.068212 | -3.260019 | 3.207155 | 0.3259603 | 13.4659 | 1.346424
2018-02-27 18:07 | 269249.4 | 480.002 | 5 | 27 | 4.02751 | -3.259993 | 3.207155 | 0.4346221 | 13.4659 | 1.786277
2018-02-27 18:09 | 269369.4 | 600.0012 | 5 | 27 | 3.986698 | -3.260021 | 3.207155 | 0.543278 | 13.4659 | 2.22167
2018-02-27 18:11 | 269489.4 | 720.0003 | 5 | 27 | 3.946536 | -3.260009 | 3.207155 | 0.6519324 | 13.4659 | 2.652652
2018-02-27 18:13 | 269609.4 | 840.0012 | 5 | 27 | 3.907699 | -3.260009 | 3.207155 | 0.7605901 | 13.4659 | 3.07935
2018-02-27 18:15 | 269729.4 | 960.0012 | 5 | 27 | 3.870407 | -3.259984 | 3.207155 | 0.8692455 | 13.4659 | 3.501901
2018-02-27 18:17 | 269849.4 | 1080.002 | 5 | 27 | 3.834794 | -3.260024 | 3.207155 | 0.9778991 | 13.4659 | 3.920484
2018-02-27 18:19 | 269969.4 | 1200.002 | 5 | 27 | 3.800928 | -3.259993 | 3.207155 | 1.086554 | 13.4659 | 4.335299
2018-02-27 18:21 | 270089.4 | 1320.0019 | 5 | 27 | 3.768893 | -3.260076 | 3.207155 | 1.195212 | 13.4659 | 4.74654
2018-02-27 18:23 | 270209.4 | 1440.0011 | 5 | 27 | 3.73877 | -3.260024 | 3.207155 | 1.303868 | 13.4659 | 5.154399
2018-02-27 18:25 | 270329.4 | 1560.0019 | 5 | 27 | 3.710584 | -3.260042 | 3.207155 | 1.412525 | 13.4659 | 5.559093
2018-02-27 18:27 | 270449.4 | 1680.0019 | 5 | 27 | 3.684244 | -3.260036 | 3.207155 | 1.521178 | 13.4659 | 5.960812
2018-02-27 18:29 | 270569.4 | 1800.0019 | 5 | 27 | 3.659655 | -3.260049 | 3.207155 | 1.629841 | 13.4659 | 6.359801
2018-02-27 18:31 | 270689.4 | 1920.0019 | 5 | 27 | 3.636848 | -3.260053 | 3.207155 | 1.738497 | 13.4659 | 6.756188
2018-02-27 18:33 | 270809.4 | 2040.0003 | 5 | 27 | 3.615904 | -3.260034 | 3.207155 | 1.847153 | 13.4659 | 7.1502
2018-02-27 18:35 | 270929.4 | 2160.0019 | 5 | 27 | 3.596896 | -3.260024 | 3.207155 | 1.955806 | 13.4659 | 7.54203
2018-02-27 18:37 | 271049.4 | 2280.0011 | 5 | 27 | 3.579672 | -3.259996 | 3.207155 | 2.064459 | 13.4659 | 7.931891
2018-02-27 18:39 | 271169.4 | 2400.0003 | 5 | 27 | 3.563927 | -3.260055 | 3.207155 | 2.173112 | 13.4659 | 8.319967
2018-02-27 18:41 | 271289.4 | 2520.0003 | 5 | 27 | 3.549099 | -3.260014 | 3.207155 | 2.281767 | 13.4659 | 8.706393
2018-02-27 18:43 | 271409.4 | 2640.0011 | 5 | 27 | 3.534598 | -3.259982 | 3.207155 | 2.390421 | 13.4659 | 9.091228
2018-02-27 18:45 | 271529.4 | 2760.0018 | 5 | 27 | 3.519832 | -3.260009 | 3.207155 | 2.499081 | 13.4659 | 9.474504
2018-02-27 18:47 | 271649.4 | 2880.0002 | 5 | 27 | 3.503562 | -3.260014 | 3.207155 | 2.60773 | 13.4659 | 9.856066
2018-02-27 18:49 | 271769.4 | 3000.0019 | 5 | 27 | 3.483526 | -3.259984 | 3.207155 | 2.716393 | 13.4659 | 10.23574
2018-02-27 18:51 | 271889.4 | 3120.0003 | 5 | 27 | 3.454509 | -3.260017 | 3.207155 | 2.825045 | 13.4659 | 10.61275
2018-02-27 18:53 | 272009.4 | 3240.001 | 5 | 27 | 3.413497 | -3.260005 | 3.207155 | 2.933703 | 13.4659 | 10.98602
2018-02-27 18:55 | 272129.4 | 3360.0003 | 5 | 27 | 3.347897 | -3.260009 | 3.207155 | 3.04236 | 13.4659 | 11.35369
2018-02-27 18:57 | 272249.4 | 3480.0003 | 5 | 27 | 3.204258 | -3.260005 | 3.207155 | 3.151012 | 13.4659 | 11.71096
2018-02-27 18:58 | 272311.3 | 3541.9448 | 5 | 27 | 2.999949 | -3.260036 | 3.207155 | 3.207105 | 13.4659 | 11.88593
2018-02-27 19:00 | 272431.4 | 120.0015 | 6 | 27 | 3.316788 | 0 | 3.207155 | 3.207105 | 13.4659 | 11.88593
2018-02-27 19:02 | 272551.4 | 239.9999 | 6 | 27 | 3.329286 | 0 | 3.207155 | 3.207105 | 13.4659 | 11.88593
2018-02-27 19:03 | 272611.4 | 300.0013 | 6 | 27 | 3.333102 | 0 | 3.207155 | 3.207105 | 13.4659 | 11.88593
2018-02-27 19:03 | 272611.4 | 0.0024 | 7 | 28 | 3.333083 | 0 | 0 | 0 | 0 | 0
2018-02-27 19:05 | 272731.5 | 120.001 | 2 | 28 | 3.961036 | 4.890072 | 0.1623113 | 8.52e-10 | 0.6229389 | 2.839e-09
2018-02-27 19:07 | 272851.5 | 240.0019 | 2 | 28 | 4.004603 | 4.890078 | 0.3252996 | 8.52e-10 | 1.272387 | 2.839e-09
2018-02-27 19:09 | 272971.5 | 360.0002 | 2 | 28 | 4.040081 | 4.890141 | 0.4882872 | 8.52e-10 | 1.928085 | 2.839e-09
2018-02-27 19:11 | 273091.5 | 480.0012 | 2 | 28 | 4.069331 | 4.890083 | 0.6512733 | 8.52e-10 | 2.589001 | 2.839e-09
2018-02-27 19:13 | 273211.5 | 600.001 | 2 | 28 | 4.094693 | 4.890106 | 0.8142583 | 8.52e-10 | 3.254357 | 2.839e-09
2018-02-27 19:15 | 273331.5 | 720.001 | 2 | 28 | 4.117476 | 4.890118 | 0.9772478 | 8.52e-10 | 3.923615 | 2.839e-09
2018-02-27 19:17 | 273451.5 | 840.0017 | 2 | 28 | 4.14157 | 4.890076 | 1.140238 | 8.52e-10 | 4.59665 | 2.839e-09
2018-02-27 19:19 | 273571.5 | 960.0001 | 2 | 28 | 4.168256 | 4.890097 | 1.303224 | 8.52e-10 | 5.273804 | 2.839e-09
2018-02-27 19:21 | 273691.5 | 1080.001 | 2 | 28 | 4.197932 | 4.890104 | 1.46621 | 8.52e-10 | 5.955541 | 2.839e-09
2018-02-27 19:23 | 273811.5 | 1200.001 | 2 | 28 | 4.200394 | 4.359386 | 1.6207 | 8.52e-10 | 6.604444 | 2.839e-09
2018-02-27 19:25 | 273931.5 | 1320.0002 | 2 | 28 | 4.200401 | 3.833632 | 1.757182 | 8.52e-10 | 7.177722 | 2.839e-09
2018-02-27 19:27 | 274051.5 | 1440.0009 | 2 | 28 | 4.200392 | 3.33699 | 1.876571 | 8.52e-10 | 7.679204 | 2.839e-09
2018-02-27 19:27 | 274070.8 | 1459.3343 | 2 | 28 | 4.200395 | 3.259972 | 1.894277 | 8.52e-10 | 7.753578 | 2.839e-09
2018-02-27 19:29 | 274190.8 | 120.001 | 3 | 28 | 4.228786 | 3.259918 | 2.002501 | 8.52e-10 | 8.209575 | 2.839e-09
2018-02-27 19:31 | 274310.8 | 240.0002 | 3 | 28 | 4.261994 | 3.259893 | 2.111151 | 8.52e-10 | 8.670815 | 2.839e-09
2018-02-27 19:33 | 274430.8 | 360.0002 | 3 | 28 | 4.297651 | 3.259956 | 2.219805 | 8.52e-10 | 9.135814 | 2.839e-09
2018-02-27 19:35 | 274550.8 | 480.0002 | 3 | 28 | 4.335419 | 3.259884 | 2.328456 | 8.52e-10 | 9.604789 | 2.839e-09
2018-02-27 19:37 | 274670.8 | 600.0014 | 3 | 28 | 4.375077 | 3.259912 | 2.43711 | 8.52e-10 | 10.07799 | 2.839e-09
2018-02-27 19:39 | 274790.8 | 720.001 | 3 | 28 | 4.400397 | 2.995138 | 2.543946 | 8.52e-10 | 10.54726 | 2.839e-09
2018-02-27 19:41 | 274910.8 | 840.0002 | 3 | 28 | 4.400390625 | 2.493727 | 2.635072 | 8.52e-10 | 10.94825 | 2.839e-09
2018-02-27 19:43 | 275030.8 | 960.0002 | 3 | 28 | 4.400372 | 2.090458 | 2.711235 | 8.52e-10 | 11.28339 | 2.839e-09
2018-02-27 19:45 | 275150.8 | 1080.0003 | 3 | 28 | 4.400353 | 1.762562 | 2.77527 | 8.52e-10 | 11.56517 | 2.839e-09
2018-02-27 19:47 | 275270.8 | 1200.0018 | 3 | 28 | 4.400384 | 1.496317 | 2.829429 | 8.52e-10 | 11.80349 | 2.839e-09
2018-02-27 19:49 | 275390.8 | 1320.0018 | 3 | 28 | 4.400359 | 1.278179 | 2.875546 | 8.52e-10 | 12.00642 | 2.839e-09
2018-02-27 19:51 | 275510.8 | 1440.001 | 3 | 28 | 4.400341 | 1.099232 | 2.915081 | 8.52e-10 | 12.18039 | 2.839e-09
2018-02-27 19:53 | 275630.8 | 1560.001 | 3 | 28 | 4.400339 | 0.9523602 | 2.949203 | 8.52e-10 | 12.33054 | 2.839e-09
2018-02-27 19:55 | 275750.8 | 1680.0001 | 3 | 28 | 4.40037 | 0.8307095 | 2.978848 | 8.52e-10 | 12.46099 | 2.839e-09
2018-02-27 19:57 | 275870.8 | 1800.0018 | 3 | 28 | 4.400359 | 0.7284622 | 3.004771 | 8.52e-10 | 12.57506 | 2.839e-09
2018-02-27 19:59 | 275990.8 | 1920.0002 | 3 | 28 | 4.400363 | 0.6425133 | 3.027573 | 8.52e-10 | 12.6754 | 2.839e-09
2018-02-27 20:01 | 276110.8 | 2040.001 | 3 | 28 | 4.400337 | 0.5695095 | 3.047736 | 8.52e-10 | 12.76412 | 2.839e-09
2018-02-27 20:03 | 276230.8 | 2160.0002 | 3 | 28 | 4.40034 | 0.5071774 | 3.065648 | 8.52e-10 | 12.84294 | 2.839e-09
2018-02-27 20:05 | 276350.8 | 2280.001 | 3 | 28 | 4.400342 | 0.4531708 | 3.081625 | 8.52e-10 | 12.91325 | 2.839e-09
2018-02-27 20:07 | 276470.8 | 2400.0002 | 3 | 28 | 4.400357 | 0.4067612 | 3.095927 | 8.52e-10 | 12.97618 | 2.839e-09
2018-02-27 20:09 | 276590.8 | 2520.0003 | 3 | 28 | 4.400331 | 0.3651276 | 3.108767 | 8.52e-10 | 13.03268 | 2.839e-09
2018-02-27 20:11 | 276710.8 | 2640.0018 | 3 | 28 | 4.400303 | 0.328907 | 3.120322 | 8.52e-10 | 13.08352 | 2.839e-09
2018-02-27 20:13 | 276830.8 | 2760.0002 | 3 | 28 | 4.4003 | 0.2965107 | 3.130746 | 8.52e-10 | 13.12939 | 2.839e-09
2018-02-27 20:15 | 276950.8 | 2880.0002 | 3 | 28 | 4.400302 | 0.2685242 | 3.140166 | 8.52e-10 | 13.17084 | 2.839e-09
2018-02-27 20:17 | 277070.8 | 3000.0009 | 3 | 28 | 4.400319 | 0.2434978 | 3.148696 | 8.52e-10 | 13.20838 | 2.839e-09
2018-02-27 20:19 | 277190.8 | 3120.0005 | 3 | 28 | 4.400293 | 0.2205868 | 3.156427 | 8.52e-10 | 13.2424 | 2.839e-09
2018-02-27 20:21 | 277310.8 | 3240.0002 | 3 | 28 | 4.400304 | 0.200655 | 3.163446 | 8.52e-10 | 13.27328 | 2.839e-09
2018-02-27 20:23 | 277430.8 | 3360.0003 | 3 | 28 | 4.400319 | 0.1825447 | 3.169832 | 8.52e-10 | 13.30138 | 2.839e-09
2018-02-27 20:25 | 277550.8 | 3480.0002 | 3 | 28 | 4.400312 | 0.1663895 | 3.175641 | 8.52e-10 | 13.32694 | 2.839e-09
2018-02-27 20:27 | 277670.8 | 3600.0019 | 3 | 28 | 4.400302 | 0.1517162 | 3.180934 | 8.52e-10 | 13.35023 | 2.839e-09
2018-02-27 20:29 | 277790.8 | 3720.001 | 3 | 28 | 4.400314 | 0.1384239 | 3.185761 | 8.52e-10 | 13.37148 | 2.839e-09
2018-02-27 20:31 | 277910.8 | 3840.0003 | 3 | 28 | 4.400334 | 0.126667 | 3.190164 | 8.52e-10 | 13.39085 | 2.839e-09
2018-02-27 20:33 | 278030.8 | 3960.0011 | 3 | 28 | 4.400318 | 0.1156216 | 3.194186 | 8.52e-10 | 13.40855 | 2.839e-09
2018-02-27 20:35 | 278150.8 | 4080.0019 | 3 | 28 | 4.400286 | 0.1052837 | 3.19786 | 8.52e-10 | 13.42471 | 2.839e-09
2018-02-27 20:37 | 278270.8 | 4200.0005 | 3 | 28 | 4.400261 | 0.09565353 | 3.201221 | 8.52e-10 | 13.4395 | 2.839e-09
2018-02-27 20:39 | 278390.8 | 4320.0014 | 3 | 28 | 4.400316 | 0.08873558 | 3.204301 | 8.52e-10 | 13.45306 | 2.839e-09
2018-02-27 20:41 | 278504.3 | 4433.528 | 3 | 28 | 4.400294 | 0.08149719 | 3.206977 | 8.52e-10 | 13.46483 | 2.839e-09
2018-02-27 20:43 | 278624.4 | 120.0002 | 4 | 28 | 4.394197 | 0 | 3.206977 | 8.52e-10 | 13.46483 | 2.839e-09
2018-02-27 20:45 | 278744.4 | 240.0003 | 4 | 28 | 4.393579 | 0 | 3.206977 | 8.52e-10 | 13.46483 | 2.839e-09
2018-02-27 20:46 | 278804.4 | 300.0024 | 4 | 28 | 4.393335 | 0 | 3.206977 | 8.52e-10 | 13.46483 | 2.839e-09
2018-02-27 20:48 | 278924.5 | 120.0002 | 5 | 28 | 4.147853 | -3.26004 | 3.206977 | 0.108656 | 13.46483 | 0.4538482
2018-02-27 20:50 | 279044.5 | 240.0011 | 5 | 28 | 4.10879 | -3.26003 | 3.206977 | 0.2173151 | 13.46483 | 0.902419
2018-02-27 20:52 | 279164.5 | 360.0002 | 5 | 28 | 4.069037 | -3.260015 | 3.206977 | 0.3259684 | 13.46483 | 1.346704
2018-02-27 20:54 | 279284.5 | 480.0002 | 5 | 28 | 4.028292 | -3.259998 | 3.206977 | 0.4346271 | 13.46483 | 1.786634
2018-02-27 20:56 | 279404.5 | 600.0019 | 5 | 28 | 3.987508 | -3.259995 | 3.206977 | 0.5432863 | 13.46483 | 2.222126
2018-02-27 20:58 | 279524.5 | 720.0012 | 5 | 28 | 3.947374 | -3.260005 | 3.206977 | 0.6519448 | 13.46483 | 2.653213
2018-02-27 21:00 | 279644.5 | 840.0019 | 5 | 28 | 3.908485 | -3.260034 | 3.206977 | 0.7606082 | 13.46483 | 3.080022
2018-02-27 21:02 | 279764.5 | 960.0003 | 5 | 28 | 3.871211 | -3.260011 | 3.206977 | 0.869263 | 13.46483 | 3.502658
2018-02-27 21:04 | 279884.5 | 1080.0003 | 5 | 28 | 3.835595 | -3.26003 | 3.206977 | 0.9779218 | 13.46483 | 3.921349
2018-02-27 21:06 | 280004.5 | 1200.0003 | 5 | 28 | 3.80173 | -3.259982 | 3.206977 | 1.086579 | 13.46483 | 4.336257
2018-02-27 21:08 | 280124.5 | 1320.0018 | 5 | 28 | 3.769674 | -3.260014 | 3.206977 | 1.195242 | 13.46483 | 4.747605
2018-02-27 21:10 | 280244.5 | 1440.0003 | 5 | 28 | 3.739535 | -3.260044 | 3.206977 | 1.303891 | 13.46483 | 5.155526
2018-02-27 21:12 | 280364.5 | 1560.0003 | 5 | 28 | 3.711336 | -3.260015 | 3.206977 | 1.412546 | 13.46483 | 5.560297
2018-02-27 21:14 | 280484.5 | 1680.0003 | 5 | 28 | 3.68498 | -3.260032 | 3.206977 | 1.521202 | 13.46483 | 5.962105
2018-02-27 21:16 | 280604.5 | 1800.0011 | 5 | 28 | 3.660393 | -3.260021 | 3.206977 | 1.629861 | 13.46483 | 6.361159
2018-02-27 21:18 | 280724.5 | 1920.0002 | 5 | 28 | 3.637576 | -3.259982 | 3.206977 | 1.738513 | 13.46483 | 6.75761
2018-02-27 21:20 | 280844.5 | 2040.0002 | 5 | 28 | 3.616634 | -3.259975 | 3.206977 | 1.847159 | 13.46483 | 7.151665
2018-02-27 21:22 | 280964.5 | 2160.0003 | 5 | 28 | 3.597579 | -3.259961 | 3.206977 | 1.955822 | 13.46483 | 7.543602
2018-02-27 21:24 | 281084.5 | 2280.0002 | 5 | 28 | 3.580291 | -3.259967 | 3.206977 | 2.064477 | 13.46483 | 7.933543
2018-02-27 21:26 | 281204.5 | 2400.0009 | 5 | 28 | 3.564486 | -3.259946 | 3.206977 | 2.173118 | 13.46483 | 8.321639
2018-02-27 21:28 | 281324.5 | 2520.0009 | 5 | 28 | 3.549619 | -3.259984 | 3.206977 | 2.281791 | 13.46483 | 8.70819
2018-02-27 21:30 | 281444.5 | 2640.0018 | 5 | 28 | 3.535081 | -3.25999 | 3.206977 | 2.390449 | 13.46483 | 9.093092
2018-02-27 21:32 | 281564.5 | 2760.0001 | 5 | 28 | 3.52029 | -3.260014 | 3.206977 | 2.499091 | 13.46483 | 9.476356
2018-02-27 21:34 | 281684.5 | 2880.0002 | 5 | 28 | 3.504005 | -3.259996 | 3.206977 | 2.607757 | 13.46483 | 9.858027
2018-02-27 21:36 | 281804.5 | 3000.0002 | 5 | 28 | 3.483908 | -3.260015 | 3.206977 | 2.716414 | 13.46483 | 10.23772
2018-02-27 21:38 | 281924.5 | 3120.0002 | 5 | 28 | 3.454801 | -3.259984 | 3.206977 | 2.825071 | 13.46483 | 10.61479
2018-02-27 21:40 | 282044.5 | 3240.0018 | 5 | 28 | 3.413886 | -3.259993 | 3.206977 | 2.933732 | 13.46483 | 10.9881
2018-02-27 21:42 | 282164.5 | 3360.0018 | 5 | 28 | 3.348362 | -3.259996 | 3.206977 | 3.042385 | 13.46483 | 11.35581
2018-02-27 21:44 | 282284.5 | 3480.0013 | 5 | 28 | 3.205021 | -3.259956 | 3.206977 | 3.151037 | 13.46483 | 11.71315
2018-02-27 21:45 | 282346.6 | 3542.0696 | 5 | 28 | 2.999976 | -3.259996 | 3.206977 | 3.207241 | 13.46483 | 11.88849
2018-02-27 21:47 | 282466.6 | 120.001 | 6 | 28 | 3.315338 | 0 | 3.206977 | 3.207241 | 13.46483 | 11.88849
2018-02-27 21:49 | 282586.6 | 240.0019 | 6 | 28 | 3.327825 | 0 | 3.206977 | 3.207241 | 13.46483 | 11.88849
2018-02-27 21:50 | 282646.6 | 300.0032 | 6 | 28 | 3.331659 | 0 | 3.206977 | 3.207241 | 13.46483 | 11.88849
2018-02-27 21:50 | 282646.6 | 0.0024 | 7 | 29 | 3.331673 | 0 | 0 | 0 | 0 | 0
2018-02-27 21:52 | 282766.7 | 120.001 | 2 | 29 | 3.959965 | 4.890051 | 0.1623218 | 0 | 0.6227646 | 0
2018-02-27 21:54 | 282886.7 | 240.0002 | 2 | 29 | 4.003623 | 4.890051 | 0.3253046 | 0 | 1.272031 | 0
2018-02-27 21:56 | 283006.7 | 360.0011 | 2 | 29 | 4.039112 | 4.890085 | 0.4882913 | 0 | 1.927566 | 0
2018-02-27 21:58 | 283126.7 | 480.0002 | 2 | 29 | 4.068294 | 4.890076 | 0.6512742 | 0 | 2.588305 | 0
2018-02-27 22:00 | 283246.7 | 600.0002 | 2 | 29 | 4.09374 | 4.890062 | 0.8142592 | 0 | 3.253495 | 0
2018-02-27 22:02 | 283366.7 | 720.0002 | 2 | 29 | 4.116499 | 4.890041 | 0.9772435 | 0 | 3.922576 | 0
2018-02-27 22:04 | 283486.7 | 840.001 | 2 | 29 | 4.140602 | 4.890049 | 1.140228 | 0 | 4.595431 | 0
2018-02-27 22:06 | 283606.7 | 960.0002 | 2 | 29 | 4.167229 | 4.890078 | 1.303213 | 0 | 5.272422 | 0
2018-02-27 22:08 | 283726.7 | 1080.0002 | 2 | 29 | 4.19697 | 4.890057 | 1.466194 | 0 | 5.953978 | 0
2018-02-27 22:10 | 283846.7 | 1200.001 | 2 | 29 | 4.200406 | 4.372734 | 1.621166 | 0 | 6.604891 | 0
2018-02-27 22:12 | 283966.7 | 1320.0018 | 2 | 29 | 4.200398 | 3.842455 | 1.75799 | 0 | 7.179607 | 0
2018-02-27 22:14 | 284086.7 | 1440.0001 | 2 | 29 | 4.200392 | 3.34222 | 1.877624 | 0 | 7.682114 | 0
2018-02-27 22:14 | 284107.4 | 1460.7079 | 2 | 29 | 4.200404 | 3.259993 | 1.896606 | 0 | 7.761847 | 0
2018-02-27 22:16 | 284227.4 | 120.0015 | 3 | 29 | 4.228913 | 3.25984 | 2.00482 | 0 | 8.217814 | 0
2018-02-27 22:18 | 284347.4 | 240.0011 | 3 | 29 | 4.262204 | 3.259882 | 2.11347 | 0 | 8.67907 | 0
2018-02-27 22:20 | 284467.4 | 360.0011 | 3 | 29 | 4.297916 | 3.259827 | 2.222123 | 0 | 9.144094 | 0
2018-02-27 22:22 | 284587.4 | 480.0019 | 3 | 29 | 4.335813 | 3.259842 | 2.330774 | 0 | 9.613106 | 0
2018-02-27 22:24 | 284707.4 | 600.0002 | 3 | 29 | 4.375485 | 3.259811 | 2.439423 | 0 | 10.08633 | 0
2018-02-27 22:26 | 284827.4 | 720.0009 | 3 | 29 | 4.400389 | 2.988565 | 2.546164 | 0 | 10.5552 | 0
2018-02-27 22:28 | 284947.4 | 840.0003 | 3 | 29 | 4.40041 | 2.488789 | 2.637093 | 0 | 10.95533 | 0
2018-02-27 22:30 | 285067.4 | 960.0018 | 3 | 29 | 4.400377 | 2.086727 | 2.713108 | 0 | 11.28982 | 0
2018-02-27 22:32 | 285187.4 | 1080.0009 | 3 | 29 | 4.40038 | 1.759222 | 2.77701 | 0 | 11.57102 | 0
2018-02-27 22:34 | 285307.4 | 1200.0004 | 3 | 29 | 4.400385 | 1.492849 | 2.831044 | 0 | 11.80879 | 0
2018-02-27 22:36 | 285427.4 | 1320.0004 | 3 | 29 | 4.400365 | 1.274965 | 2.877042 | 0 | 12.0112 | 0
2018-02-27 22:38 | 285547.4 | 1440.0004 | 3 | 29 | 4.400378 | 1.096811 | 2.916461 | 0 | 12.18465 | 0
2018-02-27 22:40 | 285667.4 | 1560.0003 | 3 | 29 | 4.400364 | 0.9490032 | 2.950467 | 0 | 12.33429 | 0
2018-02-27 22:42 | 285787.4 | 1680.0004 | 3 | 29 | 4.400358 | 0.8269119 | 2.979996 | 0 | 12.46423 | 0
2018-02-27 22:44 | 285907.4 | 1800.0011 | 3 | 29 | 4.400359 | 0.7251568 | 3.005806 | 0 | 12.57781 | 0
2018-02-27 22:46 | 286027.4 | 1920.0003 | 3 | 29 | 4.400342 | 0.6392937 | 3.028499 | 0 | 12.67766 | 0
2018-02-27 22:48 | 286147.4 | 2040.0019 | 3 | 29 | 4.400351 | 0.5666256 | 3.048556 | 0 | 12.76592 | 0
2018-02-27 22:50 | 286267.4 | 2160.0011 | 3 | 29 | 4.400345 | 0.5047417 | 3.066371 | 0 | 12.84431 | 0
2018-02-27 22:52 | 286387.4 | 2280.0019 | 3 | 29 | 4.400304 | 0.4500999 | 3.082264 | 0 | 12.91424 | 0
2018-02-27 22:54 | 286507.4 | 2400.0011 | 3 | 29 | 4.400341 | 0.4045391 | 3.096487 | 0 | 12.97683 | 0
2018-02-27 22:56 | 286627.4 | 2520.0003 | 3 | 29 | 4.400336 | 0.3632431 | 3.109258 | 0 | 13.03303 | 0
2018-02-27 22:58 | 286747.4 | 2640.002 | 3 | 29 | 4.400327 | 0.3271122 | 3.120746 | 0 | 13.08358 | 0
2018-02-27 23:00 | 286867.4 | 2760.0011 | 3 | 29 | 4.400348 | 0.2955418 | 3.131105 | 0 | 13.12916 | 0
2018-02-27 23:02 | 286987.4 | 2880.0019 | 3 | 29 | 4.400316 | 0.2667656 | 3.140464 | 0 | 13.17034 | 0
2018-02-27 23:04 | 287107.4 | 3000.0019 | 3 | 29 | 4.400331 | 0.2421951 | 3.148932 | 0 | 13.2076 | 0
2018-02-27 23:06 | 287227.4 | 3120.0019 | 3 | 29 | 4.400299 | 0.2192078 | 3.156609 | 0 | 13.24139 | 0
2018-02-27 23:08 | 287347.4 | 3240.0005 | 3 | 29 | 4.400324 | 0.1997337 | 3.163577 | 0 | 13.27205 | 0
2018-02-27 23:10 | 287467.4 | 3360.0005 | 3 | 29 | 4.400314 | 0.1812191 | 3.169911 | 0 | 13.29992 | 0
2018-02-27 23:12 | 287587.4 | 3480.0006 | 3 | 29 | 4.400315 | 0.1650162 | 3.17567 | 0 | 13.32526 | 0
2018-02-27 23:14 | 287707.4 | 3600.0021 | 3 | 29 | 4.40029 | 0.1502743 | 3.18092 | 0 | 13.34836 | 0
2018-02-27 23:16 | 287827.4 | 3720.002 | 3 | 29 | 4.400314 | 0.1374016 | 3.185705 | 0 | 13.36942 | 0
2018-02-27 23:18 | 287947.4 | 3840.0009 | 3 | 29 | 4.400289 | 0.1248569 | 3.190068 | 0 | 13.38862 | 0
2018-02-27 23:20 | 288067.4 | 3960.0006 | 3 | 29 | 4.4003 | 0.1143436 | 3.194053 | 0 | 13.40615 | 0
2018-02-27 23:22 | 288187.4 | 4080.002 | 3 | 29 | 4.400301 | 0.1046104 | 3.197698 | 0 | 13.42219 | 0
2018-02-27 23:24 | 288307.4 | 4200.0013 | 3 | 29 | 4.400275 | 0.09568405 | 3.201034 | 0 | 13.43687 | 0
2018-02-27 23:26 | 288427.4 | 4320.0005 | 3 | 29 | 4.400279 | 0.08729172 | 3.204094 | 0 | 13.45033 | 0
2018-02-27 23:28 | 288526.5 | 4419.1106 | 3 | 29 | 4.400283 | 0.08149338 | 3.206417 | 0 | 13.46056 | 0
2018-02-27 23:30 | 288646.6 | 120.001 | 4 | 29 | 4.394181 | 0 | 3.206417 | 0 | 13.46056 | 0
2018-02-27 23:32 | 288766.6 | 240.0017 | 4 | 29 | 4.393539 | 0 | 3.206417 | 0 | 13.46056 | 0
2018-02-27 23:33 | 288826.6 | 300.0031 | 4 | 29 | 4.393312 | 0 | 3.206417 | 0 | 13.46056 | 0
2018-02-27 23:35 | 288946.7 | 120.0001 | 5 | 29 | 4.147356 | -3.25999 | 3.206417 | 0.1086473 | 13.46056 | 0.4537615
2018-02-27 23:37 | 289066.7 | 240.0011 | 5 | 29 | 4.108274 | -3.260019 | 3.206417 | 0.2173038 | 13.46056 | 0.9022667
2018-02-27 23:39 | 289186.7 | 360.0004 | 5 | 29 | 4.068534 | -3.259963 | 3.206417 | 0.3259616 | 13.46056 | 1.346516
2018-02-27 23:41 | 289306.7 | 480.0003 | 5 | 29 | 4.027754 | -3.26 | 3.206417 | 0.4346179 | 13.46056 | 1.786377
2018-02-27 23:43 | 289426.7 | 600.0019 | 5 | 29 | 3.986878 | -3.259982 | 3.206417 | 0.543278 | 13.46056 | 2.221809
2018-02-27 23:45 | 289546.7 | 720.0019 | 5 | 29 | 3.946735 | -3.259998 | 3.206417 | 0.6519334 | 13.46056 | 2.652815
2018-02-27 23:47 | 289666.7 | 840.0011 | 5 | 29 | 3.907851 | -3.259984 | 3.206417 | 0.7605885 | 13.46056 | 3.079522
2018-02-27 23:49 | 289786.7 | 960.0019 | 5 | 29 | 3.870579 | -3.26 | 3.206417 | 0.8692456 | 13.46056 | 3.5021
2018-02-27 23:51 | 289906.7 | 1080.0003 | 5 | 29 | 3.835027 | -3.259963 | 3.206417 | 0.977903 | 13.46056 | 3.920719
2018-02-27 23:53 | 290026.7 | 1200.0026 | 5 | 29 | 3.801162 | -3.259961 | 3.206417 | 1.086564 | 13.46056 | 4.335582
2018-02-27 23:55 | 290146.7 | 1320.0002 | 5 | 29 | 3.769105 | -3.260011 | 3.206417 | 1.195216 | 13.46056 | 4.746824
2018-02-27 23:57 | 290266.7 | 1440.0011 | 5 | 29 | 3.738948 | -3.260005 | 3.206417 | 1.303874 | 13.46056 | 5.154715
2018-02-27 23:59 | 290386.7 | 1560.0011 | 5 | 29 | 3.710734 | -3.259996 | 3.206417 | 1.412531 | 13.46056 | 5.559427
2018-02-28 00:01 | 290506.7 | 1680.0003 | 5 | 29 | 3.684383 | -3.259995 | 3.206417 | 1.521185 | 13.46056 | 5.961164
2018-02-28 00:03 | 290626.7 | 1800.0011 | 5 | 29 | 3.659711 | -3.259961 | 3.206417 | 1.629851 | 13.46056 | 6.360176
2018-02-28 00:05 | 290746.7 | 1920.0003 | 5 | 29 | 3.636945 | -3.260003 | 3.206417 | 1.738503 | 13.46056 | 6.756555
2018-02-28 00:07 | 290866.7 | 2040.0011 | 5 | 29 | 3.616053 | -3.260009 | 3.206417 | 1.847167 | 13.46056 | 7.150608
2018-02-28 00:09 | 290986.7 | 2160.001 | 5 | 29 | 3.597032 | -3.25999 | 3.206417 | 1.955822 | 13.46056 | 7.542458
2018-02-28 00:11 | 291106.7 | 2280.0002 | 5 | 29 | 3.579781 | -3.260003 | 3.206417 | 2.064478 | 13.46056 | 7.932347
2018-02-28 00:13 | 291226.7 | 2400.0003 | 5 | 29 | 3.564013 | -3.259998 | 3.206417 | 2.173135 | 13.46056 | 8.320449
2018-02-28 00:15 | 291346.7 | 2520.0002 | 5 | 29 | 3.549159 | -3.260014 | 3.206417 | 2.281795 | 13.46056 | 8.706901
2018-02-28 00:17 | 291466.7 | 2640.0001 | 5 | 29 | 3.534593 | -3.259993 | 3.206417 | 2.390448 | 13.46056 | 9.091734
2018-02-28 00:19 | 291586.7 | 2760.001 | 5 | 29 | 3.519711 | -3.260011 | 3.206417 | 2.499109 | 13.46056 | 9.475007
2018-02-28 00:21 | 291706.7 | 2880.0002 | 5 | 29 | 3.503355 | -3.259993 | 3.206417 | 2.607769 | 13.46056 | 9.85659
2018-02-28 00:23 | 291826.7 | 3000.0018 | 5 | 29 | 3.483219 | -3.26004 | 3.206417 | 2.716422 | 13.46056 | 10.2362
2018-02-28 00:25 | 291946.7 | 3120.001 | 5 | 29 | 3.454083 | -3.260003 | 3.206417 | 2.825078 | 13.46056 | 10.61318
2018-02-28 00:27 | 292066.7 | 3240.001 | 5 | 29 | 3.413005 | -3.260009 | 3.206417 | 2.933733 | 13.46056 | 10.98639
2018-02-28 00:29 | 292186.7 | 3360.0018 | 5 | 29 | 3.346936 | -3.260019 | 3.206417 | 3.04239 | 13.46056 | 11.354
2018-02-28 00:31 | 292306.7 | 3480.0002 | 5 | 29 | 3.2019 | -3.260017 | 3.206417 | 3.151049 | 13.46056 | 11.71113
2018-02-28 00:32 | 292367.5 | 3540.8415 | 5 | 29 | 2.999972 | -3.259979 | 3.206417 | 3.206118 | 13.46056 | 11.88282
2018-02-28 00:34 | 292487.5663 | 120.0016 | 6 | 29 | 3.316864 | 0 | 3.206417 | 3.206118 | 13.46056 | 11.88282
2018-02-28 00:36 | 292607.5647 | 240 | 6 | 29 | 3.329388 | 0 | 3.206417 | 3.206118 | 13.46056 | 11.88282
2018-02-28 00:37 | 292667.5685 | 300.0038 | 6 | 29 | 3.333226 | 0 | 3.206417 | 3.206118 | 13.46056 | 11.88282
2018-02-28 00:37 | 292667.6 | 0.0024 | 7 | 30 | 3.333272 | 0 | 0 | 0 | 0 | 0
2018-02-28 00:39 | 292787.7 | 120.0002 | 2 | 30 | 3.960765 | 4.890013 | 0.1623054 | 7e-12 | 0.6228936 | 2.5e-11
2018-02-28 00:41 | 292907.7 | 240.0002 | 2 | 30 | 4.004242 | 4.890062 | 0.325289 | 7e-12 | 1.27227 | 2.5e-11
2018-02-28 00:43 | 293027.7 | 360.0003 | 2 | 30 | 4.039678 | 4.890059 | 0.4882704 | 7e-12 | 1.927883 | 2.5e-11
2018-02-28 00:45 | 293147.7 | 480.0003 | 2 | 30 | 4.068922 | 4.890032 | 0.6512569 | 7e-12 | 2.588733 | 2.5e-11
2018-02-28 00:47 | 293267.7 | 600.0002 | 2 | 30 | 4.094357 | 4.890028 | 0.8142459 | 7e-12 | 3.254041 | 2.5e-11
2018-02-28 00:49 | 293387.7 | 720.0018 | 2 | 30 | 4.117091 | 4.890039 | 0.9772338 | 7e-12 | 3.923237 | 2.5e-11
2018-02-28 00:51 | 293507.7 | 840.0003 | 2 | 30 | 4.141099 | 4.890072 | 1.140218 | 7e-12 | 4.59618 | 2.5e-11
2018-02-28 00:53 | 293627.7 | 960.001 | 2 | 30 | 4.167744 | 4.890039 | 1.303204 | 7e-12 | 5.273256 | 2.5e-11
2018-02-28 00:55 | 293747.7 | 1080.001 | 2 | 30 | 4.197435 | 4.890005 | 1.466191 | 7e-12 | 5.954914 | 2.5e-11
2018-02-28 00:57 | 293867.7 | 1200.0019 | 2 | 30 | 4.200393 | 4.367104 | 1.620953 | 7e-12 | 6.604953 | 2.5e-11
2018-02-28 00:59 | 293987.7 | 1320.0002 | 2 | 30 | 4.200386 | 3.837589 | 1.757613 | 7e-12 | 7.178979 | 2.5e-11
2018-02-28 01:01 | 294107.7 | 1440.0002 | 2 | 30 | 4.200403 | 3.339207 | 1.877115 | 7e-12 | 7.680935 | 2.5e-11
2018-02-28 01:01 | 294127.6 | 1459.936 | 2 | 30 | 4.200391 | 3.259972 | 1.895382 | 7e-12 | 7.757664 | 2.5e-11
2018-02-28 01:03 | 294247.6 | 120.0019 | 3 | 30 | 4.228934 | 3.259874 | 2.003593 | 1.36e-10 | 8.213615 | 5.47e-10
2018-02-28 01:05 | 294367.6 | 240.001 | 3 | 30 | 4.262208 | 3.259863 | 2.112243 | 1.36e-10 | 8.674872 | 5.47e-10
2018-02-28 01:07 | 294487.6 | 360.0002 | 3 | 30 | 4.297906 | 3.259863 | 2.220896 | 1.36e-10 | 9.139892 | 5.47e-10
2018-02-28 01:09 | 294607.6 | 480.0002 | 3 | 30 | 4.335806 | 3.259871 | 2.329546 | 1.36e-10 | 9.608903 | 5.47e-10
2018-02-28 01:11 | 294727.6 | 600.0019 | 3 | 30 | 4.375538 | 3.259855 | 2.438199 | 1.36e-10 | 10.08214 | 5.47e-10
2018-02-28 01:13 | 294847.6 | 720.0018 | 3 | 30 | 4.400394 | 2.987469 | 2.544921 | 1.36e-10 | 10.55094 | 5.47e-10
2018-02-28 01:15 | 294967.6 | 840.0011 | 3 | 30 | 4.400403 | 2.487757 | 2.635815 | 1.36e-10 | 10.95091 | 5.47e-10
2018-02-28 01:17 | 295087.6 | 960.0003 | 3 | 30 | 4.400385 | 2.08551 | 2.711793 | 1.36e-10 | 11.28524 | 5.47e-10
2018-02-28 01:19 | 295207.6 | 1080.001 | 3 | 30 | 4.400368 | 1.758139 | 2.775666 | 1.36e-10 | 11.56631 | 5.47e-10
2018-02-28 01:21 | 295327.6 | 1200 | 3 | 30 | 4.400371 | 1.4921875 | 2.82969 | 1.36e-10 | 11.80403 | 5.47e-10
2018-02-28 01:23 | 295447.6 | 1320.0004 | 3 | 30 | 4.400388 | 1.275345 | 2.875681 | 1.36e-10 | 12.00641 | 5.47e-10
2018-02-28 01:25 | 295567.6 | 1440.0011 | 3 | 30 | 4.400382 | 1.097237 | 2.915109 | 1.36e-10 | 12.17991 | 5.47e-10
2018-02-28 01:27 | 295687.6 | 1560.0018 | 3 | 30 | 4.400355 | 0.949522 | 2.949135 | 1.36e-10 | 12.32963 | 5.47e-10
2018-02-28 01:29 | 295807.6 | 1680.0018 | 3 | 30 | 4.400349 | 0.8274708 | 2.978686 | 1.36e-10 | 12.45967 | 5.47e-10
2018-02-28 01:31 | 295927.6 | 1800.0026 | 3 | 30 | 4.400337 | 0.7254372 | 3.004519 | 1.36e-10 | 12.57334 | 5.47e-10
2018-02-28 01:33 | 296047.6 | 1920.0002 | 3 | 30 | 4.400349 | 0.6399498 | 3.027232 | 1.36e-10 | 12.67329 | 5.47e-10
2018-02-28 01:35 | 296167.6 | 2040.0019 | 3 | 30 | 4.400343 | 0.5670433 | 3.04731 | 1.36e-10 | 12.76164 | 5.47e-10
2018-02-28 01:37 | 296287.6 | 2160.0011 | 3 | 30 | 4.400332 | 0.5044212 | 3.065141 | 1.36e-10 | 12.8401 | 5.47e-10
2018-02-28 01:39 | 296407.6 | 2280.0019 | 3 | 30 | 4.400337 | 0.4510975 | 3.081041 | 1.36e-10 | 12.91007 | 5.47e-10
2018-02-28 01:41 | 296527.6 | 2400.0027 | 3 | 30 | 4.40035 | 0.4045162 | 3.095273 | 1.36e-10 | 12.97269 | 5.47e-10
2018-02-28 01:43 | 296647.6 | 2520.0018 | 3 | 30 | 4.400297 | 0.3628578 | 3.108051 | 1.36e-10 | 13.02892 | 5.47e-10
2018-02-28 01:45 | 296767.6 | 2640.0011 | 3 | 30 | 4.400322 | 0.3275089 | 3.119549 | 1.36e-10 | 13.07952 | 5.47e-10
2018-02-28 01:47 | 296887.6 | 2760.0001 | 3 | 30 | 4.400342 | 0.2960892 | 3.129926 | 1.36e-10 | 13.12518 | 5.47e-10
2018-02-28 01:49 | 297007.6 | 2880.0011 | 3 | 30 | 4.400332 | 0.2677116 | 3.139306 | 1.36e-10 | 13.16645 | 5.47e-10
2018-02-28 01:51 | 297127.6 | 3000.0003 | 3 | 30 | 4.400302 | 0.2424145 | 3.1478 | 1.36e-10 | 13.20383 | 5.47e-10
2018-02-28 01:53 | 297247.6 | 3120.0019 | 3 | 30 | 4.400307 | 0.2198429 | 3.155502 | 1.36e-10 | 13.23772 | 5.47e-10
2018-02-28 01:55 | 297367.6 | 3240.0003 | 3 | 30 | 4.400316 | 0.2002926 | 3.162489 | 1.36e-10 | 13.26847 | 5.47e-10
2018-02-28 01:57 | 297487.6 | 3360.0026 | 3 | 30 | 4.40034 | 0.182373 | 3.168849 | 1.36e-10 | 13.29645 | 5.47e-10
2018-02-28 01:59 | 297607.6 | 3480.0005 | 3 | 30 | 4.400325 | 0.166111 | 3.174636 | 1.36e-10 | 13.32191 | 5.47e-10
2018-02-28 02:01 | 297727.6 | 3600.0011 | 3 | 30 | 4.400255 | 0.1502876 | 3.17991 | 1.36e-10 | 13.34512 | 5.47e-10
2018-02-28 02:03 | 297847.6 | 3720.0003 | 3 | 30 | 4.400322 | 0.1380901 | 3.184721 | 1.36e-10 | 13.36629 | 5.47e-10
2018-02-28 02:05 | 297967.6 | 3840.0019 | 3 | 30 | 4.400303 | 0.1259594 | 3.18911 | 1.36e-10 | 13.3856 | 5.47e-10
2018-02-28 02:07 | 298087.6 | 3960.0011 | 3 | 30 | 4.400311 | 0.1152935 | 3.193121 | 1.36e-10 | 13.40325 | 5.47e-10
2018-02-28 02:09 | 298207.6 | 4080.0018 | 3 | 30 | 4.400311 | 0.1055908 | 3.196792 | 1.36e-10 | 13.41941 | 5.47e-10
2018-02-28 02:11 | 298327.6 | 4200.0018 | 3 | 30 | 4.400301 | 0.09634209 | 3.200145 | 1.36e-10 | 13.43416 | 5.47e-10
2018-02-28 02:13 | 298447.6 | 4320.0019 | 3 | 30 | 4.400281 | 0.08798981 | 3.203216 | 1.36e-10 | 13.44768 | 5.47e-10
2018-02-28 02:15 | 298560.6 | 4432.9528 | 3 | 30 | 4.400302 | 0.08149338 | 3.20587 | 1.36e-10 | 13.45935 | 5.47e-10
2018-02-28 02:17 | 298680.6 | 119.9999 | 4 | 30 | 4.394204 | 0 | 3.20587 | 1.36e-10 | 13.45935 | 5.47e-10
2018-02-28 02:19 | 298800.6 | 240.0005 | 4 | 30 | 4.393582 | 0 | 3.20587 | 1.36e-10 | 13.45935 | 5.47e-10
2018-02-28 02:20 | 298860.6 | 300.0013 | 4 | 30 | 4.39336 | 0 | 3.20587 | 1.36e-10 | 13.45935 | 5.47e-10
2018-02-28 02:22 | 298980.7 | 120.0018 | 5 | 30 | 4.147423 | -3.260061 | 3.20587 | 0.1086548 | 13.45935 | 0.4538014
2018-02-28 02:24 | 299100.7 | 240.0019 | 5 | 30 | 4.108335 | -3.260044 | 3.20587 | 0.2173113 | 13.45935 | 0.9023135
2018-02-28 02:26 | 299220.7 | 360.0011 | 5 | 30 | 4.068572 | -3.26008 | 3.20587 | 0.3259703 | 13.45935 | 1.346573
2018-02-28 02:28 | 299340.7 | 480.0027 | 5 | 30 | 4.02783 | -3.260026 | 3.20587 | 0.4346296 | 13.45935 | 1.786452
2018-02-28 02:30 | 299460.7 | 600.0019 | 5 | 30 | 3.986975 | -3.260005 | 3.20587 | 0.543289 | 13.45935 | 2.221892
2018-02-28 02:32 | 299580.7 | 720.0003 | 5 | 30 | 3.946819 | -3.260026 | 3.20587 | 0.6519458 | 13.45935 | 2.652912
2018-02-28 02:34 | 299700.7 | 840.0003 | 5 | 30 | 3.907965 | -3.260051 | 3.20587 | 0.7606038 | 13.45935 | 3.07964
2018-02-28 02:36 | 299820.7 | 960.0011 | 5 | 30 | 3.870724 | -3.260032 | 3.20587 | 0.8692616 | 13.45935 | 3.502234
2018-02-28 02:38 | 299940.7 | 1080.0003 | 5 | 30 | 3.835081 | -3.260055 | 3.20587 | 0.9779212 | 13.45935 | 3.920875
2018-02-28 02:40 | 300060.7 | 1200.0011 | 5 | 30 | 3.801294 | -3.260044 | 3.20587 | 1.086579 | 13.45935 | 4.335732
2018-02-28 02:42 | 300180.7 | 1320.0003 | 5 | 30 | 3.769264 | -3.260028 | 3.20587 | 1.195234 | 13.45935 | 4.747005
2018-02-28 02:44 | 300300.7 | 1440.0003 | 5 | 30 | 3.739111 | -3.260049 | 3.20587 | 1.303892 | 13.45935 | 5.154911
2018-02-28 02:46 | 300420.7 | 1560 | 5 | 30 | 3.710889 | -3.259995 | 3.20587 | 1.412542 | 13.45935 | 5.559615
2018-02-28 02:48 | 300540.7 | 1680.0003 | 5 | 30 | 3.684528 | -3.260011 | 3.20587 | 1.521201 | 13.45935 | 5.961385
2018-02-28 02:50 | 300660.7 | 1800.0002 | 5 | 30 | 3.659956 | -3.260028 | 3.20587 | 1.629853 | 13.45935 | 6.360367
2018-02-28 02:52 | 300780.7 | 1920.0002 | 5 | 30 | 3.637134 | -3.260009 | 3.20587 | 1.738512 | 13.45935 | 6.756797
2018-02-28 02:54 | 300900.7 | 2040.0013 | 5 | 30 | 3.61624 | -3.259984 | 3.20587 | 1.847167 | 13.45935 | 7.150839
2018-02-28 02:56 | 301020.7 | 2160.0019 | 5 | 30 | 3.597238 | -3.259967 | 3.20587 | 1.955826 | 13.45935 | 7.542727
2018-02-28 02:58 | 301140.7 | 2280.0019 | 5 | 30 | 3.580019 | -3.260034 | 3.20587 | 2.064482 | 13.45935 | 7.932636
2018-02-28 03:00 | 301260.7 | 2400.0019 | 5 | 30 | 3.564233 | -3.260017 | 3.20587 | 2.173136 | 13.45935 | 8.320753
2018-02-28 03:02 | 301380.7 | 2520.0001 | 5 | 30 | 3.549352 | -3.26003 | 3.20587 | 2.281788 | 13.45935 | 8.707195
2018-02-28 03:04 | 301500.7 | 2640.0002 | 5 | 30 | 3.534815 | -3.260007 | 3.20587 | 2.390442 | 13.45935 | 9.092059
2018-02-28 03:06 | 301620.7 | 2760.0019 | 5 | 30 | 3.519981 | -3.260021 | 3.20587 | 2.499093 | 13.45935 | 9.475323
2018-02-28 03:08 | 301740.7 | 2880.0027 | 5 | 30 | 3.503564 | -3.259975 | 3.20587 | 2.607743 | 13.45935 | 9.856895
2018-02-28 03:10 | 301860.7 | 3000.0019 | 5 | 30 | 3.4834 | -3.260005 | 3.20587 | 2.716398 | 13.45935 | 10.23654
2018-02-28 03:12 | 301980.7 | 3120.0002 | 5 | 30 | 3.454205 | -3.259963 | 3.20587 | 2.825055 | 13.45935 | 10.61354
2018-02-28 03:14 | 302100.7 | 3240.0002 | 5 | 30 | 3.413023 | -3.259995 | 3.20587 | 2.933707 | 13.45935 | 10.98675
2018-02-28 03:16 | 302220.7 | 3360.001 | 5 | 30 | 3.346773 | -3.260049 | 3.20587 | 3.042359 | 13.45935 | 11.35433
2018-02-28 03:18 | 302340.7 | 3480.001 | 5 | 30 | 3.201349 | -3.260011 | 3.20587 | 3.151018 | 13.45935 | 11.71143
2018-02-28 03:19 | 302401.2 | 3540.556 | 5 | 30 | 2.999978 | -3.259977 | 3.20587 | 3.20585 | 13.45935 | 11.88235
2018-02-28 03:21 | 302521.3 | 120.0019 | 6 | 30 | 3.316937 | 0 | 3.20587 | 3.20585 | 13.45935 | 11.88235
2018-02-28 03:23 | 302641.3 | 240.0002 | 6 | 30 | 3.329492 | 0 | 3.20587 | 3.20585 | 13.45935 | 11.88235
2018-02-28 03:24 | 302701.3 | 300.0031 | 6 | 30 | 3.33334 | 0 | 3.20587 | 3.20585 | 13.45935 | 11.88235
2018-02-28 03:24 | 302701.3 | 0.0023 | 7 | 31 | 3.333429 | 0 | 0 | 0 | 0 | 0
2018-02-28 03:26 | 302821.4 | 120.0002 | 2 | 31 | 3.960886 | 4.890078 | 0.1622959 | 4.83e-10 | 0.6228858 | 1.61e-09
2018-02-28 03:28 | 302941.4 | 240.001 | 2 | 31 | 4.004337 | 4.890074 | 0.3252831 | 4.83e-10 | 1.272296 | 1.61e-09
2018-02-28 03:30 | 303061.4 | 360.0018 | 2 | 31 | 4.039739 | 4.890038 | 0.4882723 | 4.83e-10 | 1.927951 | 1.61e-09
2018-02-28 03:32 | 303181.4 | 480.0018 | 2 | 31 | 4.068916 | 4.890089 | 0.651257 | 4.83e-10 | 2.588797 | 1.61e-09
2018-02-28 03:34 | 303301.4 | 600.0018 | 2 | 31 | 4.094421 | 4.890057 | 0.8142461 | 4.83e-10 | 3.254114 | 1.61e-09
2018-02-28 03:36 | 303421.4 | 720.0026 | 2 | 31 | 4.117146 | 4.890081 | 0.97723 | 4.83e-10 | 3.923301 | 1.61e-09
2018-02-28 03:38 | 303541.4 | 840.0018 | 2 | 31 | 4.141183 | 4.890039 | 1.140211 | 4.83e-10 | 4.596238 | 1.61e-09
2018-02-28 03:40 | 303661.4 | 960.0002 | 2 | 31 | 4.167825 | 4.890083 | 1.303194 | 4.83e-10 | 5.273318 | 1.61e-09
2018-02-28 03:42 | 303781.4 | 1080.0002 | 2 | 31 | 4.197531 | 4.890059 | 1.466174 | 4.83e-10 | 5.954959 | 1.61e-09
2018-02-28 03:44 | 303901.4 | 1200.0011 | 2 | 31 | 4.200403 | 4.365868 | 1.620893 | 4.83e-10 | 6.604818 | 1.61e-09
2018-02-28 03:46 | 304021.4 | 1320.0011 | 2 | 31 | 4.200382 | 3.83584 | 1.757505 | 4.83e-10 | 7.178644 | 1.61e-09
2018-02-28 03:48 | 304141.4 | 1440.001 | 2 | 31 | 4.200389 | 3.336517 | 1.876926 | 4.83e-10 | 7.680259 | 1.61e-09
2018-02-28 03:48 | 304160.8 | 1459.4344 | 2 | 31 | 4.200397 | 3.259981 | 1.894731 | 4.83e-10 | 7.755047 | 1.61e-09
2018-02-28 03:50 | 304280.8 | 120.0003 | 3 | 31 | 4.228919 | 3.259863 | 2.002936 | 5.79e-10 | 8.210977 | 2.001e-09
2018-02-28 03:52 | 304400.8 | 240.0004 | 3 | 31 | 4.262231 | 3.259863 | 2.111587 | 5.79e-10 | 8.672237 | 2.001e-09
2018-02-28 03:54 | 304520.8 | 360.0012 | 3 | 31 | 4.297977 | 3.259859 | 2.220238 | 5.79e-10 | 9.137259 | 2.001e-09
2018-02-28 03:56 | 304640.8 | 480.0005 | 3 | 31 | 4.335846 | 3.259897 | 2.32889 | 5.79e-10 | 9.60628 | 2.001e-09
2018-02-28 03:58 | 304760.8 | 600.0004 | 3 | 31 | 4.375584 | 3.259876 | 2.437541 | 5.79e-10 | 10.07952 | 2.001e-09
2018-02-28 04:00 | 304880.8 | 720.0006 | 3 | 31 | 4.400399 | 2.986675 | 2.544249 | 5.79e-10 | 10.54826 | 2.001e-09
2018-02-28 04:02 | 305000.8 | 840.0021 | 3 | 31 | 4.400395 | 2.487373 | 2.635138 | 5.79e-10 | 10.9482 | 2.001e-09
2018-02-28 04:04 | 305120.8 | 960.0012 | 3 | 31 | 4.400379 | 2.085348 | 2.711106 | 5.79e-10 | 11.28249 | 2.001e-09
2018-02-28 04:06 | 305240.8 | 1080.002 | 3 | 31 | 4.400359 | 1.758615 | 2.774984 | 5.79e-10 | 11.56358 | 2.001e-09
2018-02-28 04:08 | 305360.8 | 1200.0013 | 3 | 31 | 4.400361 | 1.492113 | 2.829011 | 5.79e-10 | 11.80132 | 2.001e-09
2018-02-28 04:10 | 305480.8 | 1320.0013 | 3 | 31 | 4.400366 | 1.274921 | 2.87501 | 5.79e-10 | 12.00373 | 2.001e-09
2018-02-28 04:12 | 305600.8 | 1440.0012 | 3 | 31 | 4.400375 | 1.096794 | 2.914437 | 5.79e-10 | 12.17722 | 2.001e-09
2018-02-28 04:14 | 305720.8 | 1560.0005 | 3 | 31 | 4.400358 | 0.9497356 | 2.948459 | 5.79e-10 | 12.32693 | 2.001e-09
2018-02-28 04:16 | 305840.8 | 1680.0005 | 3 | 31 | 4.400355 | 0.8277149 | 2.978011 | 5.79e-10 | 12.45697 | 2.001e-09
2018-02-28 04:18 | 305960.8 | 1800.001 | 3 | 31 | 4.40037 | 0.7259502 | 3.003842 | 5.79e-10 | 12.57064 | 2.001e-09
2018-02-28 04:20 | 306080.8 | 1920.0013 | 3 | 31 | 4.400353 | 0.6399403 | 3.026548 | 5.79e-10 | 12.67055 | 2.001e-09
2018-02-28 04:22 | 306200.8 | 2040.0029 | 3 | 31 | 4.400345 | 0.5666199 | 3.046619 | 5.79e-10 | 12.75887 | 2.001e-09
2018-02-28 04:24 | 306320.8 | 2160.0021 | 3 | 31 | 4.400351 | 0.5047836 | 3.06444 | 5.79e-10 | 12.83729 | 2.001e-09
2018-02-28 04:26 | 306440.8 | 2280.0017 | 3 | 31 | 4.400338 | 0.4506035 | 3.080334 | 5.79e-10 | 12.90723 | 2.001e-09
2018-02-28 04:28 | 306560.8 | 2400.0022 | 3 | 31 | 4.400339 | 0.4039402 | 3.094556 | 5.79e-10 | 12.96981 | 2.001e-09
2018-02-28 04:30 | 306680.8 | 2520.0005 | 3 | 31 | 4.400331 | 0.3631954 | 3.107323 | 5.79e-10 | 13.02599 | 2.001e-09
2018-02-28 04:32 | 306800.8 | 2640.0021 | 3 | 31 | 4.400336 | 0.3278942 | 3.118816 | 5.79e-10 | 13.07656 | 2.001e-09
2018-02-28 04:34 | 306920.8 | 2760.0013 | 3 | 31 | 4.400327 | 0.2957821 | 3.129189 | 5.79e-10 | 13.12221 | 2.001e-09
2018-02-28 04:36 | 307040.8 | 2880.0021 | 3 | 31 | 4.400333 | 0.2681217 | 3.138569 | 5.79e-10 | 13.16348 | 2.001e-09
2018-02-28 04:38 | 307160.8 | 3000.0021 | 3 | 31 | 4.400306 | 0.2423649 | 3.147061 | 5.79e-10 | 13.20085 | 2.001e-09
2018-02-28 04:40 | 307280.8 | 3120.0005 | 3 | 31 | 4.400328 | 0.2205181 | 3.15476 | 5.79e-10 | 13.23473 | 2.001e-09
2018-02-28 04:42 | 307400.8 | 3240.0006 | 3 | 31 | 4.400326 | 0.2000694 | 3.161754 | 5.79e-10 | 13.2655 | 2.001e-09
2018-02-28 04:44 | 307520.8 | 3360.0006 | 3 | 31 | 4.400304 | 0.1819096 | 3.168112 | 5.79e-10 | 13.29348 | 2.001e-09
2018-02-28 04:46 | 307640.8 | 3480.0005 | 3 | 31 | 4.400286 | 0.1653481 | 3.173902 | 5.79e-10 | 13.31896 | 2.001e-09
2018-02-28 04:48 | 307760.8 | 3600.0022 | 3 | 31 | 4.400314 | 0.151598 | 3.179177 | 5.79e-10 | 13.34217 | 2.001e-09
2018-02-28 04:50 | 307880.8 | 3720.0005 | 3 | 31 | 4.400305 | 0.1380787 | 3.183996 | 5.79e-10 | 13.36337 | 2.001e-09
2018-02-28 04:52 | 308000.8 | 3840.0013 | 3 | 31 | 4.4003 | 0.1259327 | 3.188389 | 5.79e-10 | 13.38271 | 2.001e-09
2018-02-28 04:54 | 308120.8 | 3960.0022 | 3 | 31 | 4.400322 | 0.1152897 | 3.192402 | 5.79e-10 | 13.40036 | 2.001e-09
2018-02-28 04:56 | 308240.8 | 4080.0013 | 3 | 31 | 4.400295 | 0.1053333 | 3.196071 | 5.79e-10 | 13.41651 | 2.001e-09
2018-02-28 04:58 | 308360.8 | 4200.0001 | 3 | 31 | 4.400309 | 0.09677887 | 3.199429 | 5.79e-10 | 13.43128 | 2.001e-09
2018-02-28 05:00 | 308480.8 | 4320.0022 | 3 | 31 | 4.400293 | 0.08835602 | 3.202503 | 5.79e-10 | 13.44481 | 2.001e-09
2018-02-28 05:02 | 308592.5 | 4431.6211 | 3 | 31 | 4.400306 | 0.08149529 | 3.20513 | 5.79e-10 | 13.45637 | 2.001e-09
2018-02-28 05:04 | 308712.5 | 120.0011 | 4 | 31 | 4.394197 | 0 | 3.20513 | 5.79e-10 | 13.45637 | 2.001e-09
2018-02-28 05:06 | 308832.5 | 240.001 | 4 | 31 | 4.393559 | 0 | 3.20513 | 5.79e-10 | 13.45637 | 2.001e-09
2018-02-28 05:07 | 308892.5 | 300.0042 | 4 | 31 | 4.393326 | 0 | 3.20513 | 5.79e-10 | 13.45637 | 2.001e-09
2018-02-28 05:09 | 309012.6 | 120.0018 | 5 | 31 | 4.147026 | -3.260042 | 3.20513 | 0.108657 | 13.45637 | 0.4537711
2018-02-28 05:11 | 309132.6 | 240.0018 | 5 | 31 | 4.107868 | -3.260024 | 3.20513 | 0.2173188 | 13.45637 | 0.9022584
2018-02-28 05:13 | 309252.6 | 360.0027 | 5 | 31 | 4.068035 | -3.260017 | 3.20513 | 0.3259753 | 13.45637 | 1.346453
2018-02-28 05:15 | 309372.6 | 480.0003 | 5 | 31 | 4.027321 | -3.259972 | 3.20513 | 0.4346313 | 13.45637 | 1.786262
2018-02-28 05:17 | 309492.6 | 600.0011 | 5 | 31 | 3.986443 | -3.259993 | 3.20513 | 0.5432886 | 13.45637 | 2.221636
2018-02-28 05:19 | 309612.6 | 720.0003 | 5 | 31 | 3.946283 | -3.259995 | 3.20513 | 0.6519452 | 13.45637 | 2.652599
2018-02-28 05:21 | 309732.6 | 840.0018 | 5 | 31 | 3.907358 | -3.259975 | 3.20513 | 0.7606013 | 13.45637 | 3.079258
2018-02-28 05:23 | 309852.6 | 960.0001 | 5 | 31 | 3.870058 | -3.259984 | 3.20513 | 0.8692538 | 13.45637 | 3.501761
2018-02-28 05:25 | 309972.6 | 1080.001 | 5 | 31 | 3.834464 | -3.260028 | 3.20513 | 0.9779152 | 13.45637 | 3.920338
2018-02-28 05:27 | 310092.6 | 1200.0003 | 5 | 31 | 3.800648 | -3.259974 | 3.20513 | 1.086574 | 13.45637 | 4.335133
2018-02-28 05:29 | 310212.6 | 1320.001 | 5 | 31 | 3.768646 | -3.260034 | 3.20513 | 1.195228 | 13.45637 | 4.746332
2018-02-28 05:31 | 310332.6 | 1440.0001 | 5 | 31 | 3.738558 | -3.259974 | 3.20513 | 1.303889 | 13.45637 | 5.154186
2018-02-28 05:33 | 310452.6 | 1560.0001 | 5 | 31 | 3.710313 | -3.260026 | 3.20513 | 1.412548 | 13.45637 | 5.558862
2018-02-28 05:35 | 310572.6 | 1680.0006 | 5 | 31 | 3.683973 | -3.260026 | 3.20513 | 1.521202 | 13.45637 | 5.960557
2018-02-28 05:37 | 310692.6 | 1800.0004 | 5 | 31 | 3.659399 | -3.260003 | 3.20513 | 1.629857 | 13.45637 | 6.359489
2018-02-28 05:39 | 310812.6 | 1920.0019 | 5 | 31 | 3.636597 | -3.259979 | 3.20513 | 1.738519 | 13.45637 | 6.75587
2018-02-28 05:41 | 310932.6 | 2040.0002 | 5 | 31 | 3.615662 | -3.260009 | 3.20513 | 1.847182 | 13.45637 | 7.149879
2018-02-28 05:43 | 311052.6 | 2160.0002 | 5 | 31 | 3.596677 | -3.26 | 3.20513 | 1.95584 | 13.45637 | 7.5417
2018-02-28 05:45 | 311172.6 | 2280.0002 | 5 | 31 | 3.57944 | -3.260038 | 3.20513 | 2.064496 | 13.45637 | 7.931551
2018-02-28 05:47 | 311292.6 | 2400.0002 | 5 | 31 | 3.56361 | -3.259975 | 3.20513 | 2.173157 | 13.45637 | 8.319626
2018-02-28 05:49 | 311412.6 | 2520.001 | 5 | 31 | 3.548785 | -3.259993 | 3.20513 | 2.281804 | 13.45637 | 8.705991
2018-02-28 05:51 | 311532.6 | 2640.0001 | 5 | 31 | 3.534269 | -3.259979 | 3.20513 | 2.390462 | 13.45637 | 9.090807
2018-02-28 05:53 | 311652.6 | 2760.0002 | 5 | 31 | 3.519411 | -3.260038 | 3.20513 | 2.499135 | 13.45637 | 9.474084
2018-02-28 05:55 | 311772.6 | 2880.001 | 5 | 31 | 3.50301 | -3.259998 | 3.20513 | 2.607794 | 13.45637 | 9.855632
2018-02-28 05:57 | 311892.6 | 3000.0002 | 5 | 31 | 3.482821 | -3.259986 | 3.20513 | 2.716453 | 13.45637 | 10.23522
2018-02-28 05:59 | 312012.6 | 3120.001 | 5 | 31 | 3.453621 | -3.259967 | 3.20513 | 2.825112 | 13.45637 | 10.61217
2018-02-28 06:01 | 312132.6 | 3240.001 | 5 | 31 | 3.412318 | -3.259972 | 3.20513 | 2.933766 | 13.45637 | 10.98532
2018-02-28 06:03 | 312252.6 | 3360.001 | 5 | 31 | 3.34576 | -3.259948 | 3.20513 | 3.04242 | 13.45637 | 11.35281
2018-02-28 06:05 | 312372.6 | 3480.0002 | 5 | 31 | 3.199042 | -3.259974 | 3.20513 | 3.151073 | 13.45637 | 11.70973
2018-02-28 06:06 | 312432.2 | 3539.6376 | 5 | 31 | 2.999994 | -3.260005 | 3.20513 | 3.205075 | 13.45637 | 11.87799
2018-02-28 06:08 | 312552.3 | 120.0025 | 6 | 31 | 3.317811 | 0 | 3.20513 | 3.205075 | 13.45637 | 11.87799
2018-02-28 06:10 | 312672.3 | 240.0008 | 6 | 31 | 3.330392 | 0 | 3.20513 | 3.205075 | 13.45637 | 11.87799
2018-02-28 06:11 | 312732.3 | 300.0047 | 6 | 31 | 3.334239 | 0 | 3.20513 | 3.205075 | 13.45637 | 11.87799
2018-02-28 06:11 | 312732.3 | 0.0024 | 7 | 32 | 3.334259 | 0 | 0 | 0 | 0 | 0
2018-02-28 06:13 | 312852.4 | 120.0019 | 2 | 32 | 3.96146 | 4.890099 | 0.1623175 | 3.24e-10 | 0.6230991 | 1.081e-09
2018-02-28 06:15 | 312972.4 | 240.001 | 2 | 32 | 4.004832 | 4.890076 | 0.3253002 | 3.24e-10 | 1.272573 | 1.081e-09
2018-02-28 06:17 | 313092.4 | 360.001 | 2 | 32 | 4.04022 | 4.890041 | 0.4882895 | 3.24e-10 | 1.928309 | 1.081e-09
2018-02-28 06:19 | 313212.4 | 480.001 | 2 | 32 | 4.069407 | 4.890062 | 0.6512823 | 3.24e-10 | 2.589268 | 1.081e-09
2018-02-28 06:21 | 313332.4 | 600.001 | 2 | 32 | 4.094818 | 4.890064 | 0.8142632 | 3.24e-10 | 3.254623 | 1.081e-09
2018-02-28 06:23 | 313452.4 | 720.0018 | 2 | 32 | 4.117534 | 4.890041 | 0.9772498 | 3.24e-10 | 3.923884 | 1.081e-09
2018-02-28 06:25 | 313572.4 | 840.0011 | 2 | 32 | 4.141521 | 4.890011 | 1.140235 | 3.24e-10 | 4.596899 | 1.081e-09
2018-02-28 06:27 | 313692.4 | 960.001 | 2 | 32 | 4.168233 | 4.890005 | 1.30322 | 3.24e-10 | 5.274044 | 1.081e-09
2018-02-28 06:29 | 313812.4 | 1080.001 | 2 | 32 | 4.197969 | 4.890013 | 1.466201 | 3.24e-10 | 5.955759 | 1.081e-09
2018-02-28 06:31 | 313932.4 | 1200.0002 | 2 | 32 | 4.200401 | 4.358685 | 1.620686 | 3.24e-10 | 6.604642 | 1.081e-09
2018-02-28 06:33 | 314052.4 | 1320.001 | 2 | 32 | 4.200402 | 3.831171 | 1.757104 | 3.24e-10 | 7.177652 | 1.081e-09
2018-02-28 06:35 | 314172.4 | 1440 | 2 | 32 | 4.20039 | 3.332909 | 1.876392 | 3.24e-10 | 7.678708 | 1.081e-09
2018-02-28 06:36 | 314190.8 | 1458.3792 | 2 | 32 | 4.2004 | 3.259985 | 1.893221 | 3.24e-10 | 7.749397 | 1.081e-09
2018-02-28 06:38 | 314310.8 | 120.0018 | 3 | 32 | 4.228908 | 3.259832 | 2.001426 | 3.24e-10 | 8.205319 | 1.081e-09
2018-02-28 06:40 | 314430.8 | 240.0018 | 3 | 32 | 4.262208 | 3.259836 | 2.110076 | 3.24e-10 | 8.666575 | 1.081e-09
2018-02-28 06:42 | 314550.8 | 360.001 | 3 | 32 | 4.297903 | 3.259827 | 2.218729 | 3.24e-10 | 9.131598 | 1.081e-09
2018-02-28 06:44 | 314670.8 | 480.0011 | 3 | 32 | 4.335816 | 3.259884 | 2.327379 | 3.24e-10 | 9.600605 | 1.081e-09
2018-02-28 06:46 | 314790.8 | 600.0018 | 3 | 32 | 4.375548 | 3.25984 | 2.436033 | 3.24e-10 | 10.07385 | 1.081e-09
2018-02-28 06:48 | 314910.8 | 720.0002 | 3 | 32 | 4.400395 | 2.987436 | 2.542755 | 3.24e-10 | 10.54265 | 1.081e-09
2018-02-28 06:50 | 315030.8 | 840.0019 | 3 | 32 | 4.400389 | 2.488409 | 2.633667 | 3.24e-10 | 10.9427 | 1.081e-09
2018-02-28 06:52 | 315150.8 | 960.0027 | 3 | 32 | 4.400402 | 2.086821 | 2.709679 | 3.24e-10 | 11.27718 | 1.081e-09
2018-02-28 06:54 | 315270.8 | 1080.0002 | 3 | 32 | 4.400376 | 1.75989 | 2.773583 | 3.24e-10 | 11.55839 | 1.081e-09
2018-02-28 06:56 | 315390.8 | 1200.0027 | 3 | 32 | 4.400374 | 1.493973 | 2.827657 | 3.24e-10 | 11.79633 | 1.081e-09
2018-02-28 06:58 | 315510.8 | 1320.0018 | 3 | 32 | 4.400378 | 1.276995 | 2.873712 | 3.24e-10 | 11.99899 | 1.081e-09
2018-02-28 07:00 | 315630.8 | 1440.0027 | 3 | 32 | 4.400375 | 1.098949 | 2.913199 | 3.24e-10 | 12.17275 | 1.081e-09
2018-02-28 07:02 | 315750.8 | 1560.0003 | 3 | 32 | 4.400373 | 0.9514828 | 2.947279 | 3.24e-10 | 12.32271 | 1.081e-09
2018-02-28 07:04 | 315870.8 | 1680.0019 | 3 | 32 | 4.40037 | 0.8293114 | 2.97688 | 3.24e-10 | 12.45296 | 1.081e-09
2018-02-28 07:06 | 315990.8 | 1800.0003 | 3 | 32 | 4.400354 | 0.7268314 | 3.002748 | 3.24e-10 | 12.56679 | 1.081e-09
2018-02-28 07:08 | 316110.8 | 1920.0019 | 3 | 32 | 4.400344 | 0.6405449 | 3.025488 | 3.24e-10 | 12.66686 | 1.081e-09
2018-02-28 07:10 | 316230.8 | 2040.0019 | 3 | 32 | 4.40035 | 0.5677261 | 3.045583 | 3.24e-10 | 12.75528 | 1.081e-09
2018-02-28 07:12 | 316350.8 | 2160.0003 | 3 | 32 | 4.400326 | 0.504612 | 3.063428 | 3.24e-10 | 12.83381 | 1.081e-09
2018-02-28 07:14 | 316470.8 | 2280.0011 | 3 | 32 | 4.40032 | 0.4509029 | 3.079341 | 3.24e-10 | 12.90383 | 1.081e-09
2018-02-28 07:16 | 316590.8 | 2400.0002 | 3 | 32 | 4.400343 | 0.4049053 | 3.093585 | 3.24e-10 | 12.96651 | 1.081e-09
2018-02-28 07:18 | 316710.8 | 2520.002 | 3 | 32 | 4.400328 | 0.3637333 | 3.106375 | 3.24e-10 | 13.02279 | 1.081e-09
2018-02-28 07:20 | 316830.8 | 2640.0012 | 3 | 32 | 4.400322 | 0.3279209 | 3.117888 | 3.24e-10 | 13.07345 | 1.081e-09
2018-02-28 07:22 | 316950.8 | 2760.0011 | 3 | 32 | 4.400302 | 0.2958584 | 3.12828 | 3.24e-10 | 13.11918 | 1.081e-09
2018-02-28 07:24 | 317070.8 | 2880.0003 | 3 | 32 | 4.400289 | 0.2678127 | 3.137676 | 3.24e-10 | 13.16052 | 1.081e-09
2018-02-28 07:26 | 317190.8 | 3000.0027 | 3 | 32 | 4.400321 | 0.2431526 | 3.146184 | 3.24e-10 | 13.19796 | 1.081e-09
2018-02-28 07:28 | 317310.8 | 3120.0019 | 3 | 32 | 4.400314 | 0.2206116 | 3.153904 | 3.24e-10 | 13.23193 | 1.081e-09
2018-02-28 07:30 | 317430.8 | 3240.0011 | 3 | 32 | 4.400289 | 0.2002926 | 3.160916 | 3.24e-10 | 13.26278 | 1.081e-09
2018-02-28 07:32 | 317550.8 | 3360.0011 | 3 | 32 | 4.400301 | 0.1823273 | 3.167299 | 3.24e-10 | 13.29087 | 1.081e-09
2018-02-28 07:34 | 317670.8 | 3480.0002 | 3 | 32 | 4.400311 | 0.1664906 | 3.173109 | 3.24e-10 | 13.31644 | 1.081e-09
2018-02-28 07:36 | 317790.8 | 3600.0011 | 3 | 32 | 4.400292 | 0.1515408 | 3.178408 | 3.24e-10 | 13.33975 | 1.081e-09
2018-02-28 07:38 | 317910.8 | 3720.002 | 3 | 32 | 4.400318 | 0.1388874 | 3.183242 | 3.24e-10 | 13.36103 | 1.081e-09
2018-02-28 07:40 | 318030.8 | 3840.0003 | 3 | 32 | 4.400265 | 0.1259747 | 3.187656 | 3.24e-10 | 13.38045 | 1.081e-09
2018-02-28 07:42 | 318150.8 | 3960.0003 | 3 | 32 | 4.400311 | 0.1160622 | 3.191685 | 3.24e-10 | 13.39818 | 1.081e-09
2018-02-28 07:44 | 318270.8 | 4080.0003 | 3 | 32 | 4.400294 | 0.105669 | 3.195376 | 3.24e-10 | 13.41442 | 1.081e-09
2018-02-28 07:46 | 318390.8 | 4200.0011 | 3 | 32 | 4.400294 | 0.09706497 | 3.198748 | 3.24e-10 | 13.42926 | 1.081e-09
2018-02-28 07:48 | 318510.8 | 4320.0011 | 3 | 32 | 4.400294 | 0.08874321 | 3.201843 | 3.24e-10 | 13.44287 | 1.081e-09
2018-02-28 07:50 | 318626.5 | 4435.768 | 3 | 32 | 4.40029 | 0.08149719 | 3.204586 | 3.24e-10 | 13.45495 | 1.081e-09
2018-02-28 07:52 | 318746.6 | 120.0018 | 4 | 32 | 4.394171 | 0 | 3.204586 | 3.24e-10 | 13.45495 | 1.081e-09
2018-02-28 07:54 | 318866.6 | 240.0018 | 4 | 32 | 4.393537 | 0 | 3.204586 | 3.24e-10 | 13.45495 | 1.081e-09
2018-02-28 07:55 | 318926.6 | 300.0015 | 4 | 32 | 4.393321 | 0 | 3.204586 | 3.24e-10 | 13.45495 | 1.081e-09
2018-02-28 07:57 | 319046.7 | 120.0017 | 5 | 32 | 4.147279 | -3.260009 | 3.204586 | 0.1086561 | 13.45495 | 0.4537923
2018-02-28 07:59 | 319166.7 | 240.001 | 5 | 32 | 4.108156 | -3.260024 | 3.204586 | 0.217314 | 13.45495 | 0.902294
2018-02-28 08:01 | 319286.7 | 360.0005 | 5 | 32 | 4.068347 | -3.260024 | 3.204586 | 0.3259704 | 13.45495 | 1.346521
2018-02-28 08:03 | 319406.7 | 480 | 5 | 32 | 4.027545 | -3.260024 | 3.204586 | 0.4346272 | 13.45495 | 1.786363
2018-02-28 08:05 | 319526.7 | 600.0018 | 5 | 32 | 3.986691 | -3.259975 | 3.204586 | 0.5432852 | 13.45495 | 2.221764
2018-02-28 08:07 | 319646.7 | 720.0009 | 5 | 32 | 3.946497 | -3.260053 | 3.204586 | 0.6519451 | 13.45495 | 2.652764
2018-02-28 08:09 | 319766.7 | 840.0017 | 5 | 32 | 3.907583 | -3.260014 | 3.204586 | 0.7605991 | 13.45495 | 3.079439
2018-02-28 08:11 | 319886.7 | 960.0017 | 5 | 32 | 3.870279 | -3.260014 | 3.204586 | 0.8692588 | 13.45495 | 3.501993
2018-02-28 08:13 | 320006.7 | 1080.0017 | 5 | 32 | 3.834677 | -3.260049 | 3.204586 | 0.9779173 | 13.45495 | 3.920582
2018-02-28 08:15 | 320126.7 | 1200.001 | 5 | 32 | 3.800872 | -3.259967 | 3.204586 | 1.086575 | 13.45495 | 4.335397
2018-02-28 08:17 | 320246.7 | 1320.0017 | 5 | 32 | 3.768834 | -3.260034 | 3.204586 | 1.195236 | 13.45495 | 4.746647
2018-02-28 08:19 | 320366.7 | 1440.001 | 5 | 32 | 3.738764 | -3.26003 | 3.204586 | 1.303889 | 13.45495 | 5.154489
2018-02-28 08:21 | 320486.7 | 1560.0011 | 5 | 32 | 3.710516 | -3.260011 | 3.204586 | 1.412539 | 13.45495 | 5.559157
2018-02-28 08:23 | 320606.7 | 1680.0009 | 5 | 32 | 3.684152 | -3.260038 | 3.204586 | 1.521196 | 13.45495 | 5.960879
2018-02-28 08:25 | 320726.7 | 1800.0017 | 5 | 32 | 3.659628 | -3.260032 | 3.204586 | 1.629848 | 13.45495 | 6.359824
2018-02-28 08:27 | 320846.7 | 1920.0019 | 5 | 32 | 3.636835 | -3.260053 | 3.204586 | 1.738506 | 13.45495 | 6.756215
2018-02-28 08:29 | 320966.7 | 2040.0017 | 5 | 32 | 3.615905 | -3.260032 | 3.204586 | 1.847159 | 13.45495 | 7.150216
2018-02-28 08:31 | 321086.7 | 2160.0009 | 5 | 32 | 3.59686 | -3.260044 | 3.204586 | 1.955821 | 13.45495 | 7.542075
2018-02-28 08:33 | 321206.7 | 2280.0005 | 5 | 32 | 3.579619 | -3.260007 | 3.204586 | 2.064476 | 13.45495 | 7.931938
2018-02-28 08:35 | 321326.7 | 2400 | 5 | 32 | 3.563806 | -3.260028 | 3.204586 | 2.173132 | 13.45495 | 8.320017
2018-02-28 08:37 | 321446.7 | 2520.0001 | 5 | 32 | 3.548907 | -3.260049 | 3.204586 | 2.281789 | 13.45495 | 8.706432
2018-02-28 08:39 | 321566.7 | 2640.0018 | 5 | 32 | 3.534303 | -3.260024 | 3.204586 | 2.390447 | 13.45495 | 9.091256
2018-02-28 08:41 | 321686.7 | 2760.001 | 5 | 32 | 3.519421 | -3.260019 | 3.204586 | 2.499101 | 13.45495 | 9.474473
2018-02-28 08:43 | 321806.7 | 2880.0001 | 5 | 32 | 3.503014 | -3.260007 | 3.204586 | 2.607756 | 13.45495 | 9.856005
2018-02-28 08:45 | 321926.7 | 3000.001 | 5 | 32 | 3.482683 | -3.259969 | 3.204586 | 2.716411 | 13.45495 | 10.23558
2018-02-28 08:47 | 322046.7 | 3120.0002 | 5 | 32 | 3.453394 | -3.259979 | 3.204586 | 2.825064 | 13.45495 | 10.61248
2018-02-28 08:49 | 322166.7 | 3240.0009 | 5 | 32 | 3.41204 | -3.260051 | 3.204586 | 2.933725 | 13.45495 | 10.98562
2018-02-28 08:51 | 322286.7 | 3360.0017 | 5 | 32 | 3.34523 | -3.260053 | 3.204586 | 3.042381 | 13.45495 | 11.35309
2018-02-28 08:53 | 322406.7 | 3480.0017 | 5 | 32 | 3.197663 | -3.26004 | 3.204586 | 3.151038 | 13.45495 | 11.70992
2018-02-28 08:53 | 322465.7 | 3539.0511 | 5 | 32 | 2.999985 | -3.259998 | 3.204586 | 3.204501 | 13.45495 | 11.87645
2018-02-28 08:55 | 322585.8 | 120.0011 | 6 | 32 | 3.318158 | 0 | 3.204586 | 3.204501 | 13.45495 | 11.87645
2018-02-28 08:57 | 322705.8 | 240.0019 | 6 | 32 | 3.330763 | 0 | 3.204586 | 3.204501 | 13.45495 | 11.87645
2018-02-28 08:58 | 322765.8 | 300.0058 | 6 | 32 | 3.33458 | 0 | 3.204586 | 3.204501 | 13.45495 | 11.87645
2018-02-28 08:58 | 322765.8 | 0.0047 | 7 | 33 | 3.334555 | 0 | 0 | 0 | 0 | 0
2018-02-28 09:01 | 322885.9 | 120.0002 | 2 | 33 | 3.961618 | 4.89003 | 0.1623013 | 0 | 0.6230769 | 0
2018-02-28 09:03 | 323005.9 | 240.0002 | 2 | 33 | 4.005072 | 4.890047 | 0.325287 | 0 | 1.272595 | 0
2018-02-28 09:05 | 323125.9 | 360.0017 | 2 | 33 | 4.040522 | 4.890038 | 0.4882704 | 0 | 1.928353 | 0
2018-02-28 09:07 | 323245.9 | 480.0017 | 2 | 33 | 4.069727 | 4.890011 | 0.6512549 | 0 | 2.589329 | 0
2018-02-28 09:09 | 323365.9 | 600.0017 | 2 | 33 | 4.095107 | 4.890039 | 0.8142355 | 0 | 3.254731 | 0
2018-02-28 09:11 | 323485.9 | 720.0002 | 2 | 33 | 4.11783 | 4.890007 | 0.9772165 | 0 | 3.924019 | 0
2018-02-28 09:13 | 323605.9 | 840.0017 | 2 | 33 | 4.141834 | 4.890089 | 1.140196 | 0 | 4.597063 | 0
2018-02-28 09:15 | 323725.9 | 960.0002 | 2 | 33 | 4.168498 | 4.890039 | 1.303184 | 0 | 5.274268 | 0
2018-02-28 09:17 | 323845.9 | 1080.0017 | 2 | 33 | 4.198217 | 4.89003 | 1.466166 | 0 | 5.956034 | 0
2018-02-28 09:19 | 323965.9 | 1200.001 | 2 | 33 | 4.200393 | 4.354456 | 1.620517 | 0 | 6.604353 | 0
2018-02-28 09:21 | 324085.9 | 1320.0001 | 2 | 33 | 4.200401 | 3.827927 | 1.756796 | 0 | 7.176781 | 0
2018-02-28 09:23 | 324205.9 | 1440.0001 | 2 | 33 | 4.200385 | 3.33102 | 1.875993 | 0 | 7.677458 | 0
2018-02-28 09:23 | 324223.9 | 1458.0591 | 2 | 33 | 4.200397 | 3.259998 | 1.892521 | 0 | 7.746878 | 0
2018-02-28 09:25 | 324343.9 | 120.0002 | 3 | 33 | 4.228909 | 3.259838 | 2.000735 | 0 | 8.202844 | 0
2018-02-28 09:27 | 324463.9 | 240.0018 | 3 | 33 | 4.262189 | 3.25983 | 2.109386 | 0 | 8.664105 | 0
2018-02-28 09:29 | 324583.9 | 360.001 | 3 | 33 | 4.297889 | 3.259893 | 2.218033 | 0 | 9.129099 | 0
2018-02-28 09:31 | 324703.9 | 480.0027 | 3 | 33 | 4.335775 | 3.259863 | 2.326688 | 0 | 9.598125 | 0
2018-02-28 09:33 | 324823.9 | 600.0005 | 3 | 33 | 4.375495 | 3.259876 | 2.435336 | 0 | 10.07134 | 0
2018-02-28 09:35 | 324943.9 | 720.001 | 3 | 33 | 4.400402 | 2.988605 | 2.54207 | 0 | 10.54019 | 0
2018-02-28 09:37 | 325063.9 | 840.0011 | 3 | 33 | 4.400387 | 2.4876 | 2.633015 | 0 | 10.94038 | 0
2018-02-28 09:39 | 325183.9 | 960.0002 | 3 | 33 | 4.400379 | 2.076868 | 2.708721 | 0 | 11.27351 | 0
2018-02-28 09:41 | 325303.9 | 1080.001 | 3 | 33 | 4.400379 | 1.753836 | 2.772379 | 0 | 11.55363 | 0
2018-02-28 09:43 | 325423.9 | 1200.0011 | 3 | 33 | 4.400394 | 1.491051 | 2.826297 | 0 | 11.7909 | 0
2018-02-28 09:45 | 325543.9 | 1320.0011 | 3 | 33 | 4.400352 | 1.275105 | 2.872263 | 0 | 11.99316 | 0
2018-02-28 09:47 | 325663.9 | 1440.0011 | 3 | 33 | 4.400364 | 1.098526 | 2.911717 | 0 | 12.16677 | 0
2018-02-28 09:49 | 325783.9 | 1560.0011 | 3 | 33 | 4.40035 | 0.9520607 | 2.945801 | 0 | 12.31676 | 0
2018-02-28 09:51 | 325903.9 | 1680.0019 | 3 | 33 | 4.400354 | 0.8300076 | 2.975435 | 0 | 12.44715 | 0
2018-02-28 09:53 | 326023.9 | 1800.0011 | 3 | 33 | 4.40037 | 0.7284527 | 3.001352 | 0 | 12.5612 | 0
2018-02-28 09:55 | 326143.9 | 1920.0019 | 3 | 33 | 4.400347 | 0.6425323 | 3.024153 | 0 | 12.66153 | 0
2018-02-28 09:57 | 326263.9 | 2040.0011 | 3 | 33 | 4.400335 | 0.5692081 | 3.044314 | 0 | 12.75025 | 0
2018-02-28 09:59 | 326383.9 | 2160.0019 | 3 | 33 | 4.400325 | 0.5066204 | 3.062216 | 0 | 12.82902 | 0
2018-02-28 10:01 | 326503.9 | 2280.0011 | 3 | 33 | 4.400352 | 0.4531803 | 3.078183 | 0 | 12.89928 | 0
2018-02-28 10:03 | 326623.9 | 2400.0002 | 3 | 33 | 4.400327 | 0.4059639 | 3.092474 | 0 | 12.96216 | 0
2018-02-28 10:05 | 326743.9 | 2520.0002 | 3 | 33 | 4.400335 | 0.3651409 | 3.105305 | 0 | 13.01863 | 0
2018-02-28 10:07 | 326863.9 | 2640.0011 | 3 | 33 | 4.40032 | 0.329031 | 3.116855 | 0 | 13.06945 | 0
2018-02-28 10:09 | 326983.9 | 2760.0002 | 3 | 33 | 4.400304 | 0.2966919 | 3.127278 | 0 | 13.11532 | 0
2018-02-28 10:11 | 327103.9 | 2880.0011 | 3 | 33 | 4.400307 | 0.2688961 | 3.136697 | 0 | 13.15676 | 0
2018-02-28 10:13 | 327223.9 | 3000.0027 | 3 | 33 | 4.400321 | 0.2438622 | 3.145233 | 0 | 13.19432 | 0
2018-02-28 10:15 | 327343.9 | 3120.0027 | 3 | 33 | 4.400334 | 0.2215805 | 3.152972 | 0 | 13.22838 | 0
2018-02-28 10:17 | 327463.9 | 3240.0027 | 3 | 33 | 4.400316 | 0.2014332 | 3.160004 | 0 | 13.25932 | 0
2018-02-28 10:19 | 327583.9 | 3360.0006 | 3 | 33 | 4.400311 | 0.1827374 | 3.166401 | 0 | 13.28747 | 0
2018-02-28 10:21 | 327703.9 | 3480.0002 | 3 | 33 | 4.400286 | 0.1663094 | 3.172223 | 0 | 13.31309 | 0
2018-02-28 10:23 | 327823.9 | 3600.001 | 3 | 33 | 4.400297 | 0.1517124 | 3.177531 | 0 | 13.33645 | 0
2018-02-28 10:25 | 327943.9 | 3720.002 | 3 | 33 | 4.400291 | 0.1385117 | 3.182373 | 0 | 13.35775 | 0
2018-02-28 10:27 | 328063.9 | 3840.0011 | 3 | 33 | 4.400303 | 0.1266727 | 3.186793 | 0 | 13.3772 | 0
2018-02-28 10:29 | 328183.9 | 3960.0002 | 3 | 33 | 4.400291 | 0.1160183 | 3.19083 | 0 | 13.39497 | 0
2018-02-28 10:31 | 328303.9 | 4080.0011 | 3 | 33 | 4.400298 | 0.1056728 | 3.194525 | 0 | 13.41123 | 0
2018-02-28 10:33 | 328423.9 | 4200.002 | 3 | 33 | 4.400297 | 0.09718513 | 3.197903 | 0 | 13.42609 | 0
2018-02-28 10:35 | 328543.9 | 4320.0011 | 3 | 33 | 4.400314 | 0.08912086 | 3.200999 | 0 | 13.43971 | 0
2018-02-28 10:37 | 328658.2 | 4434.2768 | 3 | 33 | 4.40029 | 0.0814991 | 3.203706 | 0 | 13.45162 | 0
2018-02-28 10:39 | 328778.3 | 120.0001 | 4 | 33 | 4.394155 | 0 | 3.203706 | 0 | 13.45162 | 0
2018-02-28 10:41 | 328898.3 | 240.0009 | 4 | 33 | 4.393518 | 0 | 3.203706 | 0 | 13.45162 | 0
2018-02-28 10:42 | 328958.3 | 300.0022 | 4 | 33 | 4.393291 | 0 | 3.203706 | 0 | 13.45162 | 0
2018-02-28 10:44 | 329078.3 | 120.0003 | 5 | 33 | 4.146628 | -3.260061 | 3.203706 | 0.1086498 | 13.45162 | 0.4537019
2018-02-28 10:46 | 329198.3 | 240.002 | 5 | 33 | 4.107507 | -3.260074 | 3.203706 | 0.2173079 | 13.45162 | 0.9021332
2018-02-28 10:48 | 329318.3 | 360.0011 | 5 | 33 | 4.067766 | -3.260036 | 3.203706 | 0.3259698 | 13.45162 | 1.346316
2018-02-28 10:50 | 329438.3 | 480.0019 | 5 | 33 | 4.027004 | -3.260028 | 3.203706 | 0.4346267 | 13.45162 | 1.786096
2018-02-28 10:52 | 329558.3 | 600.0019 | 5 | 33 | 3.986115 | -3.260061 | 3.203706 | 0.5432872 | 13.45162 | 2.221448
2018-02-28 10:54 | 329678.3 | 720.0011 | 5 | 33 | 3.945944 | -3.260061 | 3.203706 | 0.6519406 | 13.45162 | 2.65236
2018-02-28 10:56 | 329798.3 | 840.0011 | 5 | 33 | 3.907131 | -3.260101 | 3.203706 | 0.7606044 | 13.45162 | 3.079021
2018-02-28 10:58 | 329918.3 | 960.0005 | 5 | 33 | 3.869832 | -3.260019 | 3.203706 | 0.8692625 | 13.45162 | 3.501521
2018-02-28 11:00 | 330038.3 | 1080.001 | 5 | 33 | 3.834249 | -3.260038 | 3.203706 | 0.9779159 | 13.45162 | 3.920043
2018-02-28 11:02 | 330158.3 | 1200.0003 | 5 | 33 | 3.800386 | -3.260019 | 3.203706 | 1.086576 | 13.45162 | 4.334816
2018-02-28 11:04 | 330278.3 | 1320.0019 | 5 | 33 | 3.76836 | -3.260024 | 3.203706 | 1.19524 | 13.45162 | 4.746022
2018-02-28 11:06 | 330398.3 | 1440.001 | 5 | 33 | 3.738209 | -3.260032 | 3.203706 | 1.303896 | 13.45162 | 5.153824
2018-02-28 11:08 | 330518.3 | 1560.0018 | 5 | 33 | 3.709999 | -3.260065 | 3.203706 | 1.412553 | 13.45162 | 5.558456
2018-02-28 11:10 | 330638.3 | 1680.0003 | 5 | 33 | 3.683645 | -3.259988 | 3.203706 | 1.52121 | 13.45162 | 5.960124
2018-02-28 11:12 | 330758.3 | 1800.0003 | 5 | 33 | 3.659038 | -3.26003 | 3.203706 | 1.629864 | 13.45162 | 6.359016
2018-02-28 11:14 | 330878.3 | 1920.0018 | 5 | 33 | 3.636193 | -3.260042 | 3.203706 | 1.738521 | 13.45162 | 6.755341
2018-02-28 11:16 | 330998.3 | 2040.0003 | 5 | 33 | 3.615281 | -3.260036 | 3.203706 | 1.847178 | 13.45162 | 7.149281
2018-02-28 11:18 | 331118.3 | 2160.0019 | 5 | 33 | 3.59624 | -3.260057 | 3.203706 | 1.95584 | 13.45162 | 7.541076
2018-02-28 11:20 | 331238.3 | 2280.001 | 5 | 33 | 3.579004 | -3.26008 | 3.203706 | 2.064496 | 13.45162 | 7.930878
2018-02-28 11:22 | 331358.3 | 2400.001 | 5 | 33 | 3.563215 | -3.260032 | 3.203706 | 2.173153 | 13.45162 | 8.318892
2018-02-28 11:24 | 331478.3 | 2520.0018 | 5 | 33 | 3.548338 | -3.260034 | 3.203706 | 2.281804 | 13.45162 | 8.705223
2018-02-28 11:26 | 331598.3 | 2640.001 | 5 | 33 | 3.533815 | -3.259982 | 3.203706 | 2.39046 | 13.45162 | 9.089978
2018-02-28 11:28 | 331718.3 | 2760.001 | 5 | 33 | 3.518889 | -3.259956 | 3.203706 | 2.499113 | 13.45162 | 9.473136
2018-02-28 11:30 | 331838.3 | 2880.0018 | 5 | 33 | 3.502486 | -3.260021 | 3.203706 | 2.607773 | 13.45162 | 9.854627
2018-02-28 11:32 | 331958.3 | 3000.0026 | 5 | 33 | 3.482185 | -3.259972 | 3.203706 | 2.716429 | 13.45162 | 10.23415
2018-02-28 11:34 | 332078.3 | 3120.001 | 5 | 33 | 3.452854 | -3.260049 | 3.203706 | 2.825083 | 13.45162 | 10.611
2018-02-28 11:36 | 332198.3 | 3240.0011 | 5 | 33 | 3.411319 | -3.259993 | 3.203706 | 2.933739 | 13.45162 | 10.98406
2018-02-28 11:38 | 332318.3 | 3360.0002 | 5 | 33 | 3.344134 | -3.260036 | 3.203706 | 3.04239 | 13.45162 | 11.35141
2018-02-28 11:40 | 332438.3 | 3480.0002 | 5 | 33 | 3.195236 | -3.260034 | 3.203706 | 3.151039 | 13.45162 | 11.70804
2018-02-28 11:41 | 332496.4 | 3538.0384 | 5 | 33 | 2.999983 | -3.260003 | 3.203706 | 3.203601 | 13.45162 | 11.87168
2018-02-28 11:43 | 332616.4 | 120.001 | 6 | 33 | 3.319235 | 0 | 3.203706 | 3.203601 | 13.45162 | 11.87168
2018-02-28 11:45 | 332736.4 | 240.0003 | 6 | 33 | 3.331884 | 0 | 3.203706 | 3.203601 | 13.45162 | 11.87168
2018-02-28 11:46 | 332796.4 | 300.0025 | 6 | 33 | 3.335713 | 0 | 3.203706 | 3.203601 | 13.45162 | 11.87168
2018-02-28 11:46 | 332796.4 | 0.0024 | 7 | 34 | 3.335794 | 0 | 0 | 0 | 0 | 0
2018-02-28 11:48 | 332916.5 | 120.0002 | 2 | 34 | 3.962503 | 4.890079 | 0.162305 | 0 | 0.6232736 | 0
2018-02-28 11:50 | 333036.5 | 240.0019 | 2 | 34 | 4.005748 | 4.890095 | 0.3252923 | 0 | 1.272918 | 0
2018-02-28 11:52 | 333156.5 | 360.0011 | 2 | 34 | 4.04114 | 4.890053 | 0.4882802 | 0 | 1.928797 | 0
2018-02-28 11:54 | 333276.5 | 480.0011 | 2 | 34 | 4.070159 | 4.890043 | 0.6512648 | 0 | 2.589861 | 0
2018-02-28 11:56 | 333396.5 | 600.0003 | 2 | 34 | 4.09546 | 4.890078 | 0.8142425 | 0 | 3.255313 | 0
2018-02-28 11:58 | 333516.5 | 720.0019 | 2 | 34 | 4.118153 | 4.890123 | 0.9772351 | 0 | 3.9247 | 0
2018-02-28 12:00 | 333636.5 | 840.0019 | 2 | 34 | 4.142117 | 4.8901 | 1.140221 | 0 | 4.597814 | 0
2018-02-28 12:02 | 333756.5 | 960.0011 | 2 | 34 | 4.168726 | 4.89007 | 1.303206 | 0 | 5.275047 | 0
2018-02-28 12:04 | 333876.5 | 1080.0003 | 2 | 34 | 4.198448 | 4.890036 | 1.466186 | 0 | 5.95684 | 0
2018-02-28 12:06 | 333996.5 | 1200.0012 | 2 | 34 | 4.20041 | 4.352665 | 1.620448 | 0 | 6.604793 | 0
2018-02-28 12:08 | 334116.5 | 1320.0019 | 2 | 34 | 4.200398 | 3.825956 | 1.756675 | 0 | 7.177 | 0
2018-02-28 12:10 | 334236.5 | 1440.0012 | 2 | 34 | 4.200385 | 3.328442 | 1.875789 | 0 | 7.677327 | 0
2018-02-28 12:10 | 334253.8 | 1457.2696 | 2 | 34 | 4.200381 | 3.259972 | 1.891595 | 0 | 7.743717 | 0
2018-02-28 12:12 | 334373.8 | 120.0018 | 3 | 34 | 4.228932 | 3.259907 | 1.999808 | 1.033e-09 | 8.199677 | 4.213e-09
2018-02-28 12:14 | 334493.8 | 240.0004 | 3 | 34 | 4.262223 | 3.259888 | 2.108457 | 1.033e-09 | 8.660933 | 4.213e-09
2018-02-28 12:16 | 334613.8 | 360.0011 | 3 | 34 | 4.297956 | 3.259893 | 2.21711 | 1.033e-09 | 9.125955 | 4.213e-09
2018-02-28 12:18 | 334733.8 | 480.0002 | 3 | 34 | 4.335823 | 3.259909 | 2.325757 | 1.033e-09 | 9.594952 | 4.213e-09
2018-02-28 12:20 | 334853.8 | 600.0001 | 3 | 34 | 4.375537 | 3.259901 | 2.434412 | 1.033e-09 | 10.0682 | 4.213e-09
2018-02-28 12:22 | 334973.8 | 720.0001 | 3 | 34 | 4.400404 | 2.987738 | 2.541127 | 1.033e-09 | 10.53697 | 4.213e-09
2018-02-28 12:24 | 335093.8 | 840.001 | 3 | 34 | 4.400407 | 2.488461 | 2.63204 | 1.033e-09 | 10.93703 | 4.213e-09
2018-02-28 12:26 | 335213.8 | 960.0001 | 3 | 34 | 4.400383 | 2.086149 | 2.708043 | 1.033e-09 | 11.27147 | 4.213e-09
2018-02-28 12:28 | 335333.8 | 1080.0007 | 3 | 34 | 4.400373 | 1.759325 | 2.771943 | 1.033e-09 | 11.55265 | 4.213e-09
2018-02-28 12:30 | 335453.8 | 1200.0009 | 3 | 34 | 4.400383 | 1.493877 | 2.826004 | 1.033e-09 | 11.79054 | 4.213e-09
2018-02-28 12:32 | 335573.8 | 1320.0018 | 3 | 34 | 4.400379 | 1.277124 | 2.872048 | 1.033e-09 | 11.99315 | 4.213e-09
2018-02-28 12:34 | 335693.8 | 1440.0002 | 3 | 34 | 4.400368 | 1.09824 | 2.911528 | 1.033e-09 | 12.16688 | 4.213e-09
2018-02-28 12:36 | 335813.8 | 1560.0018 | 3 | 34 | 4.400378 | 0.9514923 | 2.945607 | 1.033e-09 | 12.31684 | 4.213e-09
2018-02-28 12:38 | 335933.8 | 1680.0018 | 3 | 34 | 4.40035 | 0.8287086 | 2.975205 | 1.033e-09 | 12.44708 | 4.213e-09
2018-02-28 12:40 | 336053.8 | 1800.0002 | 3 | 34 | 4.400345 | 0.7264214 | 3.001076 | 1.033e-09 | 12.56092 | 4.213e-09
2018-02-28 12:42 | 336173.8 | 1920.0019 | 3 | 34 | 4.400375 | 0.6408558 | 3.023812 | 1.033e-09 | 12.66097 | 4.213e-09
2018-02-28 12:44 | 336293.8 | 2040.0011 | 3 | 34 | 4.400331 | 0.5669956 | 3.0439 | 1.033e-09 | 12.74936 | 4.213e-09
2018-02-28 12:46 | 336413.8 | 2160.0011 | 3 | 34 | 4.400346 | 0.5046272 | 3.061731 | 1.033e-09 | 12.82782 | 4.213e-09
2018-02-28 12:48 | 336533.8 | 2280.0019 | 3 | 34 | 4.400331 | 0.4505787 | 3.077626 | 1.033e-09 | 12.89776 | 4.213e-09
2018-02-28 12:50 | 336653.8 | 2400.0001 | 3 | 34 | 4.400316 | 0.4034691 | 3.091846 | 1.033e-09 | 12.96034 | 4.213e-09
2018-02-28 12:52 | 336773.8 | 2520.0004 | 3 | 34 | 4.400324 | 0.3628368 | 3.10461 | 1.033e-09 | 13.0165 | 4.213e-09
2018-02-28 12:54 | 336893.8 | 2640.0018 | 3 | 34 | 4.400292 | 0.3267422 | 3.116102 | 1.033e-09 | 13.06707 | 4.213e-09
2018-02-28 12:56 | 337013.8 | 2760.001 | 3 | 34 | 4.400338 | 0.2961369 | 3.126476 | 1.033e-09 | 13.11272 | 4.213e-09
2018-02-28 12:58 | 337133.8 | 2880.0013 | 3 | 34 | 4.40031 | 0.2674408 | 3.13586 | 1.033e-09 | 13.15401 | 4.213e-09
2018-02-28 13:00 | 337253.8 | 3000.0011 | 3 | 34 | 4.400325 | 0.2431469 | 3.14436 | 1.033e-09 | 13.19141 | 4.213e-09
2018-02-28 13:02 | 337373.8 | 3120.0018 | 3 | 34 | 4.400338 | 0.2210083 | 3.152073 | 1.033e-09 | 13.22536 | 4.213e-09
2018-02-28 13:04 | 337493.8 | 3240.0019 | 3 | 34 | 4.400324 | 0.2007351 | 3.159079 | 1.033e-09 | 13.25619 | 4.213e-09
2018-02-28 13:06 | 337613.8 | 3360.0026 | 3 | 34 | 4.400296 | 0.1824112 | 3.165456 | 1.033e-09 | 13.28424 | 4.213e-09
2018-02-28 13:08 | 337733.8 | 3480.0019 | 3 | 34 | 4.40027 | 0.1657543 | 3.171265 | 1.033e-09 | 13.30981 | 4.213e-09
2018-02-28 13:10 | 337853.8 | 3600.0003 | 3 | 34 | 4.400317 | 0.1517963 | 3.176559 | 1.033e-09 | 13.3331 | 4.213e-09
2018-02-28 13:12 | 337973.8 | 3720.0003 | 3 | 34 | 4.400295 | 0.1381092 | 3.181394 | 1.033e-09 | 13.35438 | 4.213e-09
2018-02-28 13:14 | 338093.8 | 3840.0019 | 3 | 34 | 4.400277 | 0.1263504 | 3.185808 | 1.033e-09 | 13.3738 | 4.213e-09
2018-02-28 13:16 | 338213.8 | 3960.0003 | 3 | 34 | 4.400301 | 0.1156807 | 3.189841 | 1.033e-09 | 13.39155 | 4.213e-09
2018-02-28 13:18 | 338333.8 | 4080.0019 | 3 | 34 | 4.400305 | 0.1063423 | 3.193535 | 1.033e-09 | 13.4078 | 4.213e-09
2018-02-28 13:20 | 338453.8 | 4200.001 | 3 | 34 | 4.400273 | 0.09682083 | 3.196914 | 1.033e-09 | 13.42267 | 4.213e-09
2018-02-28 13:22 | 338573.8 | 4320.0011 | 3 | 34 | 4.400312 | 0.08910561 | 3.200012 | 1.033e-09 | 13.43631 | 4.213e-09
2018-02-28 13:24 | 338693.2 | 4439.3584 | 3 | 34 | 4.400289 | 0.08149529 | 3.202837 | 1.033e-09 | 13.44873 | 4.213e-09
2018-02-28 13:26 | 338813.2 | 120.0026 | 4 | 34 | 4.394145 | 0 | 3.202837 | 1.033e-09 | 13.44873 | 4.213e-09
2018-02-28 13:28 | 338933.2 | 240.0001 | 4 | 34 | 4.393514 | 0 | 3.202837 | 1.033e-09 | 13.44873 | 4.213e-09
2018-02-28 13:29 | 338993.2 | 300.0038 | 4 | 34 | 4.393272 | 0 | 3.202837 | 1.033e-09 | 13.44873 | 4.213e-09
2018-02-28 13:31 | 339113.3 | 120.001 | 5 | 34 | 4.1462 | -3.259974 | 3.202837 | 0.1086555 | 13.44873 | 0.4536849
2018-02-28 13:33 | 339233.3 | 240.0001 | 5 | 34 | 4.107108 | -3.259998 | 3.202837 | 0.2173103 | 13.44873 | 0.9020576
2018-02-28 13:35 | 339353.3 | 360.0003 | 5 | 34 | 4.067352 | -3.260003 | 3.202837 | 0.3259698 | 13.44873 | 1.346185
2018-02-28 13:37 | 339473.3 | 480.001 | 5 | 34 | 4.026635 | -3.259995 | 3.202837 | 0.4346298 | 13.44873 | 1.785937
2018-02-28 13:39 | 339593.3 | 600.0003 | 5 | 34 | 3.985747 | -3.259996 | 3.202837 | 0.5432898 | 13.44873 | 2.221246
2018-02-28 13:41 | 339713.3 | 720.0019 | 5 | 34 | 3.945602 | -3.260017 | 3.202837 | 0.6519524 | 13.44873 | 2.652156
2018-02-28 13:43 | 339833.3 | 840.0019 | 5 | 34 | 3.906722 | -3.260017 | 3.202837 | 0.7606073 | 13.44873 | 3.078739
2018-02-28 13:45 | 339953.3 | 960.001 | 5 | 34 | 3.869452 | -3.260032 | 3.202837 | 0.8692676 | 13.44873 | 3.501206
2018-02-28 13:47 | 340073.3 | 1080.0003 | 5 | 34 | 3.833848 | -3.260036 | 3.202837 | 0.9779249 | 13.44873 | 3.919701
2018-02-28 13:49 | 340193.3 | 1200.001 | 5 | 34 | 3.800081 | -3.260007 | 3.202837 | 1.086583 | 13.44873 | 4.33443
2018-02-28 13:51 | 340313.3 | 1320.0019 | 5 | 34 | 3.768101 | -3.260007 | 3.202837 | 1.195243 | 13.44873 | 4.745594
2018-02-28 13:53 | 340433.3 | 1440.001 | 5 | 34 | 3.738032 | -3.25999 | 3.202837 | 1.303904 | 13.44873 | 5.153388
2018-02-28 13:55 | 340553.3 | 1560.0003 | 5 | 34 | 3.709859 | -3.259996 | 3.202837 | 1.412558 | 13.44873 | 5.557992
2018-02-28 13:57 | 340673.3 | 1680.0001 | 5 | 34 | 3.683547 | -3.260009 | 3.202837 | 1.521213 | 13.44873 | 5.95964
2018-02-28 13:59 | 340793.3 | 1800.001 | 5 | 34 | 3.658946 | -3.259977 | 3.202837 | 1.62987 | 13.44873 | 6.358531
2018-02-28 14:01 | 340913.3 | 1920.0008 | 5 | 34 | 3.636186 | -3.259993 | 3.202837 | 1.738522 | 13.44873 | 6.754827
2018-02-28 14:03 | 341033.3 | 2040.0013 | 5 | 34 | 3.615314 | -3.259953 | 3.202837 | 1.847178 | 13.44873 | 7.14877
2018-02-28 14:05 | 341153.3 | 2160.001 | 5 | 34 | 3.596299 | -3.26 | 3.202837 | 1.955835 | 13.44873 | 7.54055
2018-02-28 14:07 | 341273.3 | 2280.0009 | 5 | 34 | 3.579072 | -3.259995 | 3.202837 | 2.064492 | 13.44873 | 7.930361
2018-02-28 14:09 | 341393.3 | 2400.0003 | 5 | 34 | 3.563311 | -3.259974 | 3.202837 | 2.173149 | 13.44873 | 8.318386
2018-02-28 14:11 | 341513.3 | 2520.001 | 5 | 34 | 3.54847 | -3.259969 | 3.202837 | 2.281808 | 13.44873 | 8.70476
2018-02-28 14:13 | 341633.3 | 2640.0001 | 5 | 34 | 3.53393 | -3.260061 | 3.202837 | 2.390458 | 13.44873 | 9.08951
2018-02-28 14:15 | 341753.3 | 2760.001 | 5 | 34 | 3.519078 | -3.259986 | 3.202837 | 2.499122 | 13.44873 | 9.47272
2018-02-28 14:17 | 341873.3 | 2880.001 | 5 | 34 | 3.502644 | -3.259977 | 3.202837 | 2.607771 | 13.44873 | 9.854193
2018-02-28 14:19 | 341993.3 | 3000.0001 | 5 | 34 | 3.482283 | -3.259979 | 3.202837 | 2.716431 | 13.44873 | 10.23374
2018-02-28 14:21 | 342113.3 | 3120.0001 | 5 | 34 | 3.452795 | -3.260009 | 3.202837 | 2.825094 | 13.44873 | 10.61063
2018-02-28 14:23 | 342233.3 | 3240.001 | 5 | 34 | 3.411143 | -3.260003 | 3.202837 | 2.933748 | 13.44873 | 10.98367
2018-02-28 14:25 | 342353.3 | 3360.0002 | 5 | 34 | 3.343767 | -3.260055 | 3.202837 | 3.042408 | 13.44873 | 11.35102
2018-02-28 14:27 | 342473.3 | 3480.0002 | 5 | 34 | 3.193888 | -3.260032 | 3.202837 | 3.151076 | 13.44873 | 11.70764
2018-02-28 14:28 | 342530.7 | 3537.384 | 5 | 34 | 2.999988 | -3.259982 | 3.202837 | 3.203038 | 13.44873 | 11.86936
2018-02-28 14:30 | 342650.8 | 120.0002 | 6 | 34 | 3.318813 | 0 | 3.202837 | 3.203038 | 13.44873 | 11.86936
2018-02-28 14:32 | 342770.8 | 240.001 | 6 | 34 | 3.331457 | 0 | 3.202837 | 3.203038 | 13.44873 | 11.86936
2018-02-28 14:33 | 342830.8 | 300.004 | 6 | 34 | 3.335303 | 0 | 3.202837 | 3.203038 | 13.44873 | 11.86936
2018-02-28 14:33 | 342830.7 | 0.0024 | 7 | 35 | 3.335303 | 0 | 0 | 0 | 0 | 0
2018-02-28 14:35 | 342950.8 | 120.001 | 2 | 35 | 3.962306 | 4.890053 | 0.162308 | 2.07e-10 | 0.6232423 | 6.92e-10
2018-02-28 14:37 | 343070.8 | 240.0011 | 2 | 35 | 4.005572 | 4.890064 | 0.3252886 | 2.07e-10 | 1.272833 | 6.92e-10
2018-02-28 14:39 | 343190.8 | 360.0011 | 2 | 35 | 4.040844 | 4.890057 | 0.4882855 | 2.07e-10 | 1.928711 | 6.92e-10
2018-02-28 14:41 | 343310.8 | 480.0018 | 2 | 35 | 4.069927 | 4.889982 | 0.6512772 | 2.07e-10 | 2.58976 | 6.92e-10
2018-02-28 14:43 | 343430.8 | 600.0018 | 2 | 35 | 4.095181 | 4.890089 | 0.8142654 | 2.07e-10 | 3.255217 | 6.92e-10
2018-02-28 14:45 | 343550.8 | 720.001 | 2 | 35 | 4.117854 | 4.890072 | 0.9772504 | 2.07e-10 | 3.92453 | 6.92e-10
2018-02-28 14:47 | 343670.8 | 840.0018 | 2 | 35 | 4.141904 | 4.890068 | 1.140235 | 2.07e-10 | 4.597603 | 6.92e-10
2018-02-28 14:49 | 343790.8 | 960.001 | 2 | 35 | 4.168554 | 4.890051 | 1.303226 | 2.07e-10 | 5.27483 | 6.92e-10
2018-02-28 14:51 | 343910.8 | 1080.0019 | 2 | 35 | 4.198294 | 4.890047 | 1.466212 | 2.07e-10 | 5.956622 | 6.92e-10
2018-02-28 14:53 | 344030.8 | 1200.0003 | 2 | 35 | 4.200401 | 4.355564 | 1.620544 | 2.07e-10 | 6.604867 | 6.92e-10
2018-02-28 14:55 | 344150.8 | 1320.001 | 2 | 35 | 4.200395 | 3.826777 | 1.75684 | 2.07e-10 | 7.177361 | 6.92e-10
2018-02-28 14:57 | 344270.8 | 1440.001 | 2 | 35 | 4.200393 | 3.329613 | 1.876003 | 2.07e-10 | 7.677892 | 6.92e-10
2018-02-28 14:57 | 344288.3 | 1457.4224 | 2 | 35 | 4.200397 | 3.259998 | 1.891944 | 2.07e-10 | 7.744851 | 6.92e-10
2018-02-28 14:59 | 344408.3 | 120.0003 | 3 | 35 | 4.228919 | 3.259851 | 2.00016 | 2.07e-10 | 8.200826 | 6.92e-10
2018-02-28 15:01 | 344528.3 | 240.001 | 3 | 35 | 4.262245 | 3.259872 | 2.108808 | 2.07e-10 | 8.662074 | 6.92e-10
2018-02-28 15:03 | 344648.3 | 360.0008 | 3 | 35 | 4.297973 | 3.259874 | 2.21746 | 2.07e-10 | 9.127095 | 6.92e-10
2018-02-28 15:05 | 344768.3 | 480.0011 | 3 | 35 | 4.335853 | 3.259853 | 2.32611 | 2.07e-10 | 9.59611 | 6.92e-10
2018-02-28 15:07 | 344888.3 | 600.0011 | 3 | 35 | 4.375618 | 3.25988 | 2.434765 | 2.07e-10 | 10.06937 | 6.92e-10
2018-02-28 15:09 | 345008.3 | 720.0003 | 3 | 35 | 4.400414 | 2.98662 | 2.541464 | 2.07e-10 | 10.53807 | 6.92e-10
2018-02-28 15:11 | 345128.3 | 840.0003 | 3 | 35 | 4.400377 | 2.486559 | 2.632334 | 2.07e-10 | 10.93793 | 6.92e-10
2018-02-28 15:13 | 345248.3 | 960.0003 | 3 | 35 | 4.400378 | 2.08441 | 2.708282 | 2.07e-10 | 11.27214 | 6.92e-10
2018-02-28 15:15 | 345368.3 | 1080.0011 | 3 | 35 | 4.400366 | 1.757313 | 2.772131 | 2.07e-10 | 11.55309 | 6.92e-10
2018-02-28 15:17 | 345488.3 | 1200.0012 | 3 | 35 | 4.400384 | 1.491947 | 2.826135 | 2.07e-10 | 11.79073 | 6.92e-10
2018-02-28 15:19 | 345608.3 | 1320.0011 | 3 | 35 | 4.400338 | 1.27422 | 2.872123 | 2.07e-10 | 11.9931 | 6.92e-10
2018-02-28 15:21 | 345728.3 | 1440.0003 | 3 | 35 | 4.400373 | 1.097389 | 2.911554 | 2.07e-10 | 12.16661 | 6.92e-10
2018-02-28 15:23 | 345848.3 | 1560.0007 | 3 | 35 | 4.400331 | 0.9499302 | 2.945599 | 2.07e-10 | 12.31642 | 6.92e-10
2018-02-28 15:25 | 345968.3 | 1680 | 3 | 35 | 4.400309 | 0.8277969 | 2.975182 | 2.07e-10 | 12.44659 | 6.92e-10
2018-02-28 15:27 | 346088.3 | 1800.001 | 3 | 35 | 4.40034 | 0.7262478 | 3.001044 | 2.07e-10 | 12.5604 | 6.92e-10
2018-02-28 15:29 | 346208.3 | 1920.001 | 3 | 35 | 4.400373 | 0.6410484 | 3.023778 | 2.07e-10 | 12.66043 | 6.92e-10
2018-02-28 15:31 | 346328.3 | 2040.0003 | 3 | 35 | 4.400362 | 0.5678425 | 3.043868 | 2.07e-10 | 12.74884 | 6.92e-10
2018-02-28 15:33 | 346448.3 | 2160.0003 | 3 | 35 | 4.400353 | 0.5048485 | 3.061703 | 2.07e-10 | 12.82732 | 6.92e-10
2018-02-28 15:35 | 346568.3 | 2280.001 | 3 | 35 | 4.400347 | 0.450922 | 3.077605 | 2.07e-10 | 12.89729 | 6.92e-10
2018-02-28 15:37 | 346688.3 | 2400.001 | 3 | 35 | 4.400333 | 0.404129 | 3.091832 | 2.07e-10 | 12.95989 | 6.92e-10
2018-02-28 15:39 | 346808.3 | 2520.001 | 3 | 35 | 4.400331 | 0.3632488 | 3.104602 | 2.07e-10 | 13.01608 | 6.92e-10
2018-02-28 15:41 | 346928.3 | 2640.001 | 3 | 35 | 4.400331 | 0.3276291 | 3.116101 | 2.07e-10 | 13.06668 | 6.92e-10
2018-02-28 15:43 | 347048.3 | 2760.0003 | 3 | 35 | 4.40034 | 0.2961369 | 3.126471 | 2.07e-10 | 13.11231 | 6.92e-10
2018-02-28 15:45 | 347168.3 | 2880.001 | 3 | 35 | 4.400311 | 0.2678013 | 3.135851 | 2.07e-10 | 13.15359 | 6.92e-10
2018-02-28 15:47 | 347288.3 | 3000.0002 | 3 | 35 | 4.400317 | 0.2428112 | 3.144353 | 2.07e-10 | 13.191 | 6.92e-10
2018-02-28 15:49 | 347408.3 | 3120.0002 | 3 | 35 | 4.40028 | 0.2198563 | 3.152063 | 2.07e-10 | 13.22493 | 6.92e-10
2018-02-28 15:51 | 347528.3 | 3240.0011 | 3 | 35 | 4.400337 | 0.2008953 | 3.159072 | 2.07e-10 | 13.25577 | 6.92e-10
2018-02-28 15:53 | 347648.3 | 3360.0003 | 3 | 35 | 4.400302 | 0.1823215 | 3.16545 | 2.07e-10 | 13.28383 | 6.92e-10
2018-02-28 15:55 | 347768.3 | 3480.0003 | 3 | 35 | 4.400296 | 0.1661243 | 3.171256 | 2.07e-10 | 13.30938 | 6.92e-10
2018-02-28 15:57 | 347888.3 | 3600.0011 | 3 | 35 | 4.400289 | 0.1513958 | 3.176554 | 2.07e-10 | 13.3327 | 6.92e-10
2018-02-28 15:59 | 348008.3 | 3720.001 | 3 | 35 | 4.400281 | 0.1381168 | 3.181383 | 2.07e-10 | 13.35394 | 6.92e-10
2018-02-28 16:01 | 348128.3 | 3840.0003 | 3 | 35 | 4.400293 | 0.1263599 | 3.185795 | 2.07e-10 | 13.37336 | 6.92e-10
2018-02-28 16:03 | 348248.3 | 3960.001 | 3 | 35 | 4.4003 | 0.1160355 | 3.189834 | 2.07e-10 | 13.39113 | 6.92e-10
2018-02-28 16:05 | 348368.3 | 4080.0019 | 3 | 35 | 4.400284 | 0.1057129 | 3.193528 | 2.07e-10 | 13.40739 | 6.92e-10
2018-02-28 16:07 | 348488.3 | 4200.0003 | 3 | 35 | 4.400305 | 0.09718323 | 3.196908 | 2.07e-10 | 13.42226 | 6.92e-10
2018-02-28 16:09 | 348608.3 | 4320.0011 | 3 | 35 | 4.40028 | 0.08875656 | 3.200001 | 2.07e-10 | 13.43587 | 6.92e-10
2018-02-28 16:11 | 348728.3 | 4440.0003 | 3 | 35 | 4.400289 | 0.08170509 | 3.202839 | 2.07e-10 | 13.44836 | 6.92e-10
2018-02-28 16:11 | 348731 | 4442.7504 | 3 | 35 | 4.400299 | 0.0814991 | 3.202902 | 2.07e-10 | 13.44863 | 6.92e-10
2018-02-28 16:13 | 348851 | 120.0003 | 4 | 35 | 4.394195 | 0 | 3.202902 | 2.07e-10 | 13.44863 | 6.92e-10
2018-02-28 16:15 | 348971 | 240.0003 | 4 | 35 | 4.393559 | 0 | 3.202902 | 2.07e-10 | 13.44863 | 6.92e-10
2018-02-28 16:16 | 349031.1 | 300.004 | 4 | 35 | 4.393326 | 0 | 3.202902 | 2.07e-10 | 13.44863 | 6.92e-10
2018-02-28 16:18 | 349151.2 | 120 | 5 | 35 | 4.146607 | -3.259961 | 3.202902 | 0.1086474 | 13.44863 | 0.4536885
2018-02-28 16:20 | 349271.2 | 240.0011 | 5 | 35 | 4.10751 | -3.260017 | 3.202902 | 0.2173105 | 13.44863 | 0.90214
2018-02-28 16:22 | 349391.2 | 360.0027 | 5 | 35 | 4.067734 | -3.26004 | 3.202902 | 0.3259691 | 13.44863 | 1.346308
2018-02-28 16:24 | 349511.2 | 480.0003 | 5 | 35 | 4.026999 | -3.260005 | 3.202902 | 0.4346224 | 13.44863 | 1.786072
2018-02-28 16:26 | 349631.2 | 600.0003 | 5 | 35 | 3.986132 | -3.260047 | 3.202902 | 0.543278 | 13.44863 | 2.221405
2018-02-28 16:28 | 349751.2 | 720.0003 | 5 | 35 | 3.945957 | -3.260049 | 3.202902 | 0.6519318 | 13.44863 | 2.652321
2018-02-28 16:30 | 349871.2 | 840.0003 | 5 | 35 | 3.907097 | -3.260026 | 3.202902 | 0.7605884 | 13.44863 | 3.07895
2018-02-28 16:32 | 349991.2 | 960.0019 | 5 | 35 | 3.869759 | -3.260042 | 3.202902 | 0.8692469 | 13.44863 | 3.501447
2018-02-28 16:34 | 350111.2 | 1080.0011 | 5 | 35 | 3.834177 | -3.260063 | 3.202902 | 0.9779024 | 13.44863 | 3.919968
2018-02-28 16:36 | 350231.2 | 1200.0011 | 5 | 35 | 3.800349 | -3.259998 | 3.202902 | 1.086564 | 13.44863 | 4.334743
2018-02-28 16:38 | 350351.2 | 1320.0011 | 5 | 35 | 3.768353 | -3.260049 | 3.202902 | 1.195224 | 13.44863 | 4.745932
2018-02-28 16:40 | 350471.2 | 1440.0011 | 5 | 35 | 3.738217 | -3.26008 | 3.202902 | 1.303883 | 13.44863 | 5.153744
2018-02-28 16:42 | 350591.2 | 1560.0019 | 5 | 35 | 3.709968 | -3.260005 | 3.202902 | 1.412542 | 13.44863 | 5.558384
2018-02-28 16:44 | 350711.2 | 1680.0003 | 5 | 35 | 3.683626 | -3.260049 | 3.202902 | 1.521193 | 13.44863 | 5.960026
2018-02-28 16:46 | 350831.2 | 1800.0003 | 5 | 35 | 3.659034 | -3.260019 | 3.202902 | 1.629855 | 13.44863 | 6.358943
2018-02-28 16:48 | 350951.2 | 1920.0011 | 5 | 35 | 3.636242 | -3.260011 | 3.202902 | 1.738508 | 13.44863 | 6.755254
2018-02-28 16:50 | 351071.2 | 2040.0011 | 5 | 35 | 3.615377 | -3.260003 | 3.202902 | 1.847164 | 13.44863 | 7.149205
2018-02-28 16:52 | 351191.2 | 2160.0019 | 5 | 35 | 3.596337 | -3.260017 | 3.202902 | 1.955828 | 13.44863 | 7.541011
2018-02-28 16:54 | 351311.2 | 2280.0011 | 5 | 35 | 3.579123 | -3.260014 | 3.202902 | 2.06448 | 13.44863 | 7.93081
2018-02-28 16:56 | 351431.2 | 2400.0027 | 5 | 35 | 3.563386 | -3.26003 | 3.202902 | 2.173141 | 13.44863 | 8.318856
2018-02-28 16:58 | 351551.2 | 2520.0003 | 5 | 35 | 3.548506 | -3.260044 | 3.202902 | 2.281793 | 13.44863 | 8.705213
2018-02-28 17:00 | 351671.2 | 2640.0001 | 5 | 35 | 3.533978 | -3.259975 | 3.202902 | 2.390445 | 13.44863 | 9.089973
2018-02-28 17:02 | 351791.2 | 2760.0019 | 5 | 35 | 3.519057 | -3.259975 | 3.202902 | 2.499103 | 13.44863 | 9.473166
2018-02-28 17:04 | 351911.2 | 2880.0011 | 5 | 35 | 3.502642 | -3.260017 | 3.202902 | 2.607755 | 13.44863 | 9.85465
2018-02-28 17:06 | 352031.2 | 3000.0019 | 5 | 35 | 3.482253 | -3.259984 | 3.202902 | 2.716408 | 13.44863 | 10.23417
2018-02-28 17:08 | 352151.2 | 3120.0003 | 5 | 35 | 3.452759 | -3.259998 | 3.202902 | 2.825059 | 13.44863 | 10.61101
2018-02-28 17:10 | 352271.2 | 3240.0019 | 5 | 35 | 3.411021 | -3.260028 | 3.202902 | 2.933714 | 13.44863 | 10.98405
2018-02-28 17:12 | 352391.2 | 3360.0019 | 5 | 35 | 3.343519 | -3.260009 | 3.202902 | 3.042372 | 13.44863 | 11.35137
2018-02-28 17:14 | 352511.2 | 3480.0011 | 5 | 35 | 3.193518 | -3.260019 | 3.202902 | 3.151026 | 13.44863 | 11.70792
2018-02-28 17:15 | 352568.4 | 3537.245 | 5 | 35 | 2.999965 | -3.26004 | 3.202902 | 3.202853 | 13.44863 | 11.86921
2018-02-28 17:17 | 352688.4 | 120.0003 | 6 | 35 | 3.319101 | 0 | 3.202902 | 3.202862 | 13.44863 | 11.86923
2018-02-28 17:19 | 352808.4 | 240.0011 | 6 | 35 | 3.331767 | 0 | 3.202902 | 3.202862 | 13.44863 | 11.86923
2018-02-28 17:20 | 352868.4 | 300.0025 | 6 | 35 | 3.335614 | 0 | 3.202902 | 3.202862 | 13.44863 | 11.86923
2018-02-28 17:20 | 352868.5 | 0.0026 | 7 | 36 | 3.33558 | 0 | 0 | 0 | 0 | 0
2018-02-28 17:22 | 352988.6 | 120.002 | 2 | 36 | 3.962674 | 4.890074 | 0.1623053 | 1.03e-10 | 0.6232976 | 3.45e-10
2018-02-28 17:24 | 353108.6 | 240.0003 | 2 | 36 | 4.005954 | 4.890043 | 0.325283 | 1.03e-10 | 1.272937 | 3.45e-10
2018-02-28 17:26 | 353228.6 | 360.0011 | 2 | 36 | 4.04126 | 4.890059 | 0.488268 | 1.03e-10 | 1.928831 | 3.45e-10
2018-02-28 17:28 | 353348.6 | 480.0003 | 2 | 36 | 4.070311 | 4.890093 | 0.6512541 | 1.03e-10 | 2.58992 | 3.45e-10
2018-02-28 17:30 | 353468.6 | 600.0019 | 2 | 36 | 4.095591 | 4.890076 | 0.8142405 | 1.03e-10 | 3.255433 | 3.45e-10
2018-02-28 17:32 | 353588.6 | 720.0019 | 2 | 36 | 4.118282 | 4.890123 | 0.9772228 | 1.03e-10 | 3.924801 | 3.45e-10
2018-02-28 17:34 | 353708.6 | 840.0003 | 2 | 36 | 4.142268 | 4.890091 | 1.140203 | 1.03e-10 | 4.59792 | 3.45e-10
2018-02-28 17:36 | 353828.6 | 960.002 | 2 | 36 | 4.168917 | 4.890091 | 1.303195 | 1.03e-10 | 5.275209 | 3.45e-10
2018-02-28 17:38 | 353948.6 | 1080.0003 | 2 | 36 | 4.198695 | 4.890049 | 1.466179 | 1.03e-10 | 5.957053 | 3.45e-10
2018-02-28 17:40 | 354068.6 | 1200.0006 | 2 | 36 | 4.200407 | 4.348295 | 1.620275 | 1.03e-10 | 6.604312 | 3.45e-10
2018-02-28 17:42 | 354188.6 | 1320.002 | 2 | 36 | 4.200409 | 3.822588 | 1.756369 | 1.03e-10 | 7.175962 | 3.45e-10
2018-02-28 17:44 | 354308.6 | 1440.0012 | 2 | 36 | 4.200387 | 3.325083 | 1.875374 | 1.03e-10 | 7.675829 | 3.45e-10
2018-02-28 17:44 | 354325 | 1456.4146 | 2 | 36 | 4.200404 | 3.259962 | 1.890386 | 1.03e-10 | 7.738884 | 3.45e-10
2018-02-28 17:46 | 354445 | 120.0011 | 3 | 36 | 4.228973 | 3.259878 | 1.998598 | 1.03e-10 | 8.194845 | 3.45e-10
2018-02-28 17:48 | 354565 | 240.0004 | 3 | 36 | 4.262312 | 3.259874 | 2.107247 | 1.03e-10 | 8.656107 | 3.45e-10
2018-02-28 17:50 | 354685 | 360.0011 | 3 | 36 | 4.298066 | 3.259912 | 2.2159 | 1.03e-10 | 9.121141 | 3.45e-10
2018-02-28 17:52 | 354805 | 480.0011 | 3 | 36 | 4.336009 | 3.259893 | 2.324547 | 1.03e-10 | 9.590156 | 3.45e-10
2018-02-28 17:54 | 354925 | 600.0004 | 3 | 36 | 4.375754 | 3.259918 | 2.433202 | 1.03e-10 | 10.06343 | 3.45e-10
2018-02-28 17:56 | 355045 | 720.0004 | 3 | 36 | 4.400403 | 2.984665 | 2.539868 | 1.03e-10 | 10.53199 | 3.45e-10
2018-02-28 17:58 | 355165 | 840.0012 | 3 | 36 | 4.400373 | 2.485813 | 2.630699 | 1.03e-10 | 10.93169 | 3.45e-10
2018-02-28 18:00 | 355285 | 960.0004 | 3 | 36 | 4.400365 | 2.083935 | 2.706636 | 1.03e-10 | 11.26584 | 3.45e-10
2018-02-28 18:02 | 355405 | 1080.0004 | 3 | 36 | 4.400382 | 1.758413 | 2.770492 | 1.03e-10 | 11.54683 | 3.45e-10
2018-02-28 18:04 | 355525 | 1200.0004 | 3 | 36 | 4.400373 | 1.493176 | 2.824524 | 1.03e-10 | 11.78459 | 3.45e-10
2018-02-28 18:06 | 355645 | 1320.0011 | 3 | 36 | 4.400371 | 1.276464 | 2.870551 | 1.03e-10 | 11.98713 | 3.45e-10
2018-02-28 18:08 | 355765 | 1440.002 | 3 | 36 | 4.400377 | 1.09902 | 2.910035 | 1.03e-10 | 12.16087 | 3.45e-10
2018-02-28 18:10 | 355885 | 1560.0003 | 3 | 36 | 4.400355 | 0.9520302 | 2.944132 | 1.03e-10 | 12.31091 | 3.45e-10
2018-02-28 18:12 | 356005 | 1680.002 | 3 | 36 | 4.400341 | 0.8300285 | 2.973774 | 1.03e-10 | 12.44135 | 3.45e-10
2018-02-28 18:14 | 356125 | 1800.0004 | 3 | 36 | 4.400359 | 0.7283497 | 2.999696 | 1.03e-10 | 12.55541 | 3.45e-10
2018-02-28 18:16 | 356245 | 1920.0004 | 3 | 36 | 4.40034 | 0.6414452 | 3.022489 | 1.03e-10 | 12.65571 | 3.45e-10
2018-02-28 18:18 | 356365 | 2040.002 | 3 | 36 | 4.400359 | 0.5690155 | 3.042629 | 1.03e-10 | 12.74433 | 3.45e-10
2018-02-28 18:20 | 356485 | 2160.0011 | 3 | 36 | 4.400353 | 0.5061626 | 3.060508 | 1.03e-10 | 12.823 | 3.45e-10
2018-02-28 18:22 | 356605 | 2280.0021 | 3 | 36 | 4.400311 | 0.4512787 | 3.076444 | 1.03e-10 | 12.89313 | 3.45e-10
2018-02-28 18:24 | 356725 | 2400.002 | 3 | 36 | 4.400324 | 0.4047813 | 3.0907 | 1.03e-10 | 12.95586 | 3.45e-10
2018-02-28 18:26 | 356845 | 2520.0021 | 3 | 36 | 4.400298 | 0.3632736 | 3.10349 | 1.03e-10 | 13.01214 | 3.45e-10
2018-02-28 18:28 | 356965 | 2640.0004 | 3 | 36 | 4.400337 | 0.3277626 | 3.114996 | 1.03e-10 | 13.06277 | 3.45e-10
2018-02-28 18:30 | 357085 | 2760.0005 | 3 | 36 | 4.400322 | 0.2960987 | 3.125376 | 1.03e-10 | 13.10844 | 3.45e-10
2018-02-28 18:32 | 357205 | 2880.002 | 3 | 36 | 4.400292 | 0.2674065 | 3.13476 | 1.03e-10 | 13.14973 | 3.45e-10
2018-02-28 18:34 | 357325 | 3000.0005 | 3 | 36 | 4.400331 | 0.2430153 | 3.14326 | 1.03e-10 | 13.18714 | 3.45e-10
2018-02-28 18:36 | 357445 | 3120.0021 | 3 | 36 | 4.400326 | 0.2209721 | 3.150974 | 1.03e-10 | 13.22108 | 3.45e-10
2018-02-28 18:38 | 357565 | 3240.002 | 3 | 36 | 4.400293 | 0.1999931 | 3.157981 | 1.03e-10 | 13.25192 | 3.45e-10
2018-02-28 18:40 | 357685 | 3360.002 | 3 | 36 | 4.400313 | 0.1826267 | 3.164357 | 1.03e-10 | 13.27997 | 3.45e-10
2018-02-28 18:42 | 357805 | 3480.002 | 3 | 36 | 4.400289 | 0.1660652 | 3.170162 | 1.03e-10 | 13.30552 | 3.45e-10
2018-02-28 18:44 | 357925 | 3600.002 | 3 | 36 | 4.400315 | 0.1520958 | 3.175459 | 1.03e-10 | 13.32882 | 3.45e-10
2018-02-28 18:46 | 358045 | 3720.0004 | 3 | 36 | 4.4003 | 0.1384811 | 3.180289 | 1.03e-10 | 13.35008 | 3.45e-10
2018-02-28 18:48 | 358165 | 3840.0012 | 3 | 36 | 4.400299 | 0.1266193 | 3.184705 | 1.03e-10 | 13.36951 | 3.45e-10
2018-02-28 18:50 | 358285 | 3960.002 | 3 | 36 | 4.400294 | 0.1156712 | 3.188736 | 1.03e-10 | 13.38725 | 3.45e-10
2018-02-28 18:52 | 358405 | 4080.002 | 3 | 36 | 4.400311 | 0.1059723 | 3.192426 | 1.03e-10 | 13.40348 | 3.45e-10
2018-02-28 18:54 | 358525 | 4200.0013 | 3 | 36 | 4.400274 | 0.09678841 | 3.195806 | 1.03e-10 | 13.41836 | 3.45e-10
2018-02-28 18:56 | 358645 | 4320.0004 | 3 | 36 | 4.400276 | 0.08874321 | 3.198902 | 1.03e-10 | 13.43198 | 3.45e-10
2018-02-28 18:58 | 358765 | 4440.0009 | 3 | 36 | 4.400293 | 0.08168221 | 3.201747 | 1.03e-10 | 13.4445 | 3.45e-10
2018-02-28 18:59 | 358766.4 | 4441.4185 | 3 | 36 | 4.400287 | 0.0814991 | 3.201779 | 1.03e-10 | 13.44464 | 3.45e-10
2018-02-28 19:01 | 358886.4 | 120.0016 | 4 | 36 | 4.394143 | 0 | 3.201779 | 1.03e-10 | 13.44464 | 3.45e-10
2018-02-28 19:03 | 359006.4 | 240.0001 | 4 | 36 | 4.393496 | 0 | 3.201779 | 1.03e-10 | 13.44464 | 3.45e-10
2018-02-28 19:04 | 359066.4 | 300.0014 | 4 | 36 | 4.393269 | 0 | 3.201779 | 1.03e-10 | 13.44464 | 3.45e-10
2018-02-28 19:06 | 359186.5 | 120.002 | 5 | 36 | 4.145625 | -3.260049 | 3.201779 | 0.108657 | 13.44464 | 0.4536345
2018-02-28 19:08 | 359306.5 | 240.0012 | 5 | 36 | 4.106513 | -3.26 | 3.201779 | 0.2173096 | 13.44464 | 0.9019342
2018-02-28 19:10 | 359426.5 | 360.0005 | 5 | 36 | 4.066709 | -3.260024 | 3.201779 | 0.3259688 | 13.44464 | 1.345994
2018-02-28 19:12 | 359546.5 | 480.0003 | 5 | 36 | 4.025946 | -3.259998 | 3.201779 | 0.4346277 | 13.44464 | 1.785669
2018-02-28 19:14 | 359666.5 | 600.0011 | 5 | 36 | 3.985083 | -3.260028 | 3.201779 | 0.543291 | 13.44464 | 2.220917
2018-02-28 19:16 | 359786.5 | 720.002 | 5 | 36 | 3.944839 | -3.260059 | 3.201779 | 0.6519502 | 13.44464 | 2.65174
2018-02-28 19:18 | 359906.5 | 840.0004 | 5 | 36 | 3.905991 | -3.260011 | 3.201779 | 0.7606029 | 13.44464 | 3.078231
2018-02-28 19:20 | 360026.5 | 960.0003 | 5 | 36 | 3.868648 | -3.260068 | 3.201779 | 0.8692635 | 13.44464 | 3.500615
2018-02-28 19:22 | 360146.5 | 1080.0011 | 5 | 36 | 3.833063 | -3.260036 | 3.201779 | 0.9779282 | 13.44464 | 3.91905
2018-02-28 19:24 | 360266.5 | 1200.0003 | 5 | 36 | 3.799207 | -3.260038 | 3.201779 | 1.086585 | 13.44464 | 4.333683
2018-02-28 19:26 | 360386.5 | 1320.0003 | 5 | 36 | 3.767155 | -3.260021 | 3.201779 | 1.19524 | 13.44464 | 4.74473
2018-02-28 19:28 | 360506.5 | 1440.0012 | 5 | 36 | 3.737037 | -3.260032 | 3.201779 | 1.303903 | 13.44464 | 5.152427
2018-02-28 19:30 | 360626.5 | 1560.0003 | 5 | 36 | 3.708879 | -3.260014 | 3.201779 | 1.412554 | 13.44464 | 5.55691
2018-02-28 19:32 | 360746.5 | 1680.0011 | 5 | 36 | 3.682549 | -3.260051 | 3.201779 | 1.521211 | 13.44464 | 5.958461
2018-02-28 19:34 | 360866.5 | 1800.0003 | 5 | 36 | 3.658027 | -3.259998 | 3.201779 | 1.629862 | 13.44464 | 6.357225
2018-02-28 19:36 | 360986.5 | 1920.0011 | 5 | 36 | 3.635206 | -3.259988 | 3.201779 | 1.738517 | 13.44464 | 6.753431
2018-02-28 19:38 | 361106.5 | 2040.0008 | 5 | 36 | 3.614328 | -3.26 | 3.201779 | 1.847167 | 13.44464 | 7.147244
2018-02-28 19:40 | 361226.5 | 2160.0019 | 5 | 36 | 3.59534 | -3.259965 | 3.201779 | 1.955825 | 13.44464 | 7.538925
2018-02-28 19:42 | 361346.5 | 2280.0003 | 5 | 36 | 3.57809 | -3.259998 | 3.201779 | 2.064482 | 13.44464 | 7.928631
2018-02-28 19:44 | 361466.5 | 2400.0003 | 5 | 36 | 3.562333 | -3.259961 | 3.201779 | 2.173139 | 13.44464 | 8.316549
2018-02-28 19:46 | 361586.5 | 2520.0019 | 5 | 36 | 3.547503 | -3.259995 | 3.201779 | 2.281793 | 13.44464 | 8.702798
2018-02-28 19:48 | 361706.5 | 2640.0006 | 5 | 36 | 3.532963 | -3.259958 | 3.201779 | 2.390451 | 13.44464 | 9.087472
2018-02-28 19:50 | 361826.5 | 2760.0014 | 5 | 36 | 3.518023 | -3.259984 | 3.201779 | 2.499108 | 13.44464 | 9.470549
2018-02-28 19:52 | 361946.5 | 2880.0003 | 5 | 36 | 3.50154 | -3.259982 | 3.201779 | 2.607763 | 13.44464 | 9.851927
2018-02-28 19:54 | 362066.5 | 3000.0019 | 5 | 36 | 3.481149 | -3.260005 | 3.201779 | 2.716416 | 13.44464 | 10.23133
2018-02-28 19:56 | 362186.5 | 3120.0019 | 5 | 36 | 3.451652 | -3.259925 | 3.201779 | 2.825071 | 13.44464 | 10.60807
2018-02-28 19:58 | 362306.5 | 3240.0002 | 5 | 36 | 3.409765 | -3.259986 | 3.201779 | 2.933726 | 13.44464 | 10.98097
2018-02-28 20:00 | 362426.5 | 3360.0003 | 5 | 36 | 3.341455 | -3.259974 | 3.201779 | 3.04238 | 13.44464 | 11.34811
2018-02-28 20:02 | 362546.5 | 3480.0011 | 5 | 36 | 3.189037 | -3.259942 | 3.201779 | 3.151038 | 13.44464 | 11.70434
2018-02-28 20:02 | 362602.1 | 3535.5721 | 5 | 36 | 2.999971 | -3.259996 | 3.201779 | 3.201351 | 13.44464 | 11.86077
2018-02-28 20:04 | 362722.2 | 120.0018 | 6 | 36 | 3.321591 | 0 | 3.201779 | 3.201351 | 13.44464 | 11.86077
2018-02-28 20:06 | 362842.2 | 240.001 | 6 | 36 | 3.334327 | 0 | 3.201779 | 3.201351 | 13.44464 | 11.86077
2018-02-28 20:07 | 362902.2 | 300.0024 | 6 | 36 | 3.338161 | 0 | 3.201779 | 3.201351 | 13.44464 | 11.86077
2018-02-28 20:07 | 362902.2 | 0.0025 | 7 | 37 | 3.338214 | 0 | 0 | 0 | 0 | 0
2018-02-28 20:09 | 363022.3 | 120.0002 | 2 | 37 | 3.964087 | 4.890043 | 0.1622951 | 2.65e-10 | 0.6235936 | 8.84e-10
2018-02-28 20:11 | 363142.3 | 240.001 | 2 | 37 | 4.00695 | 4.890167 | 0.3252939 | 2.65e-10 | 1.273498 | 8.84e-10
2018-02-28 20:13 | 363262.3 | 360.0002 | 2 | 37 | 4.042214 | 4.890104 | 0.4882756 | 2.65e-10 | 1.929535 | 8.84e-10
2018-02-28 20:15 | 363382.3 | 480.0017 | 2 | 37 | 4.071223 | 4.890106 | 0.6512653 | 2.65e-10 | 2.590791 | 8.84e-10
2018-02-28 20:17 | 363502.3 | 600.0002 | 2 | 37 | 4.096382 | 4.890093 | 0.8142496 | 2.65e-10 | 3.256436 | 8.84e-10
2018-02-28 20:19 | 363622.3 | 720.0034 | 2 | 37 | 4.118997 | 4.890057 | 0.977237 | 2.65e-10 | 3.925946 | 8.84e-10
2018-02-28 20:21 | 363742.3 | 840.0002 | 2 | 37 | 4.142915 | 4.890085 | 1.140215 | 2.65e-10 | 4.599164 | 8.84e-10
2018-02-28 20:23 | 363862.3 | 960.0014 | 2 | 37 | 4.16958 | 4.890062 | 1.303209 | 2.65e-10 | 5.276572 | 8.84e-10
2018-02-28 20:25 | 363982.3 | 1080.0017 | 2 | 37 | 4.199198 | 4.890059 | 1.466195 | 2.65e-10 | 5.958519 | 8.84e-10
2018-02-28 20:27 | 364102.3 | 1200.0017 | 2 | 37 | 4.200402 | 4.342508 | 1.620053 | 2.65e-10 | 6.604777 | 8.84e-10
2018-02-28 20:29 | 364222.3 | 1320.0011 | 2 | 37 | 4.200389 | 3.817257 | 1.755971 | 2.65e-10 | 7.175688 | 8.84e-10
2018-02-28 20:31 | 364342.3 | 1440.0017 | 2 | 37 | 4.200393 | 3.320082 | 1.874812 | 2.65e-10 | 7.67487 | 8.84e-10
2018-02-28 20:32 | 364357.4 | 1455.1055 | 2 | 37 | 4.200383 | 3.259981 | 1.888614 | 2.65e-10 | 7.73284 | 8.84e-10
2018-02-28 20:34 | 364477.4 | 120.0002 | 3 | 37 | 4.22894 | 3.259848 | 1.996825 | 1.555e-09 | 8.188794 | 6.144e-09
2018-02-28 20:36 | 364597.4 | 240.0006 | 3 | 37 | 4.262261 | 3.25985 | 2.105482 | 1.555e-09 | 8.650082 | 6.144e-09
2018-02-28 20:38 | 364717.4 | 360.001 | 3 | 37 | 4.298035 | 3.259817 | 2.214138 | 1.555e-09 | 9.115127 | 6.144e-09
2018-02-28 20:40 | 364837.4 | 480.001 | 3 | 37 | 4.335968 | 3.259819 | 2.322795 | 1.555e-09 | 9.584183 | 6.144e-09
2018-02-28 20:42 | 364957.4 | 600.0002 | 3 | 37 | 4.37581 | 3.259838 | 2.43145 | 1.555e-09 | 10.05745 | 6.144e-09
2018-02-28 20:44 | 365077.4 | 720.0002 | 3 | 37 | 4.400395 | 2.983232 | 2.538098 | 1.555e-09 | 10.52595 | 6.144e-09
2018-02-28 20:46 | 365197.4 | 840.001 | 3 | 37 | 4.400390625 | 2.486353 | 2.628914 | 1.555e-09 | 10.92558 | 6.144e-09
2018-02-28 20:48 | 365317.4 | 960.001 | 3 | 37 | 4.400377 | 2.084707 | 2.704854 | 1.555e-09 | 11.25974 | 6.144e-09
2018-02-28 20:50 | 365437.4 | 1080.0019 | 3 | 37 | 4.400377 | 1.75857 | 2.768716 | 1.555e-09 | 11.54076 | 6.144e-09
2018-02-28 20:52 | 365557.4 | 1200.0002 | 3 | 37 | 4.400372 | 1.493301 | 2.82276 | 1.555e-09 | 11.77857 | 6.144e-09
2018-02-28 20:54 | 365677.4 | 1320.001 | 3 | 37 | 4.400352 | 1.276539 | 2.8688 | 1.555e-09 | 11.98116 | 6.144e-09
2018-02-28 20:56 | 365797.4 | 1440.0012 | 3 | 37 | 4.400366 | 1.099262 | 2.908296 | 1.555e-09 | 12.15496 | 6.144e-09
2018-02-28 20:58 | 365917.4 | 1560.001 | 3 | 37 | 4.400364 | 0.9527969 | 2.942408 | 1.555e-09 | 12.30507 | 6.144e-09
2018-02-28 21:00 | 366037.4 | 1680.0003 | 3 | 37 | 4.400364 | 0.8306751 | 2.972062 | 1.555e-09 | 12.43555 | 6.144e-09
2018-02-28 21:02 | 366157.4 | 1800.0019 | 3 | 37 | 4.400365 | 0.728756 | 2.997996 | 1.555e-09 | 12.54967 | 6.144e-09
2018-02-28 21:04 | 366277.4 | 1920.002 | 3 | 37 | 4.400362 | 0.642868 | 3.020805 | 1.555e-09 | 12.65004 | 6.144e-09
2018-02-28 21:06 | 366397.4 | 2040.0003 | 3 | 37 | 4.400331 | 0.5688667 | 3.040969 | 1.555e-09 | 12.73877 | 6.144e-09
2018-02-28 21:08 | 366517.4 | 2160.0003 | 3 | 37 | 4.400355 | 0.5066643 | 3.058868 | 1.555e-09 | 12.81753 | 6.144e-09
2018-02-28 21:10 | 366637.4 | 2280.0011 | 3 | 37 | 4.400311 | 0.4518757 | 3.074823 | 1.555e-09 | 12.88774 | 6.144e-09
2018-02-28 21:12 | 366757.4 | 2400.0011 | 3 | 37 | 4.400294 | 0.4041233 | 3.089095 | 1.555e-09 | 12.95054 | 6.144e-09
2018-02-28 21:14 | 366877.4 | 2520.0003 | 3 | 37 | 4.400357 | 0.3645153 | 3.1019 | 1.555e-09 | 13.00688 | 6.144e-09
2018-02-28 21:16 | 366997.4 | 2640.0013 | 3 | 37 | 4.400327 | 0.3284779 | 3.113423 | 1.555e-09 | 13.05759 | 6.144e-09
2018-02-28 21:18 | 367117.4 | 2760.0013 | 3 | 37 | 4.40032 | 0.2965622 | 3.123817 | 1.555e-09 | 13.10333 | 6.144e-09
2018-02-28 21:20 | 367237.4 | 2880.002 | 3 | 37 | 4.400326 | 0.2685528 | 3.133217 | 1.555e-09 | 13.14469 | 6.144e-09
2018-02-28 21:22 | 367357.4 | 3000.002 | 3 | 37 | 4.400302 | 0.2431469 | 3.141734 | 1.555e-09 | 13.18217 | 6.144e-09
2018-02-28 21:24 | 367477.4 | 3120.0019 | 3 | 37 | 4.400311 | 0.2210255 | 3.149464 | 1.555e-09 | 13.21618 | 6.144e-09
2018-02-28 21:26 | 367597.4 | 3240.001 | 3 | 37 | 4.400311 | 0.2010536 | 3.156496 | 1.555e-09 | 13.24712 | 6.144e-09
2018-02-28 21:28 | 367717.4 | 3360.0004 | 3 | 37 | 4.400279 | 0.1827259 | 3.16289 | 1.555e-09 | 13.27526 | 6.144e-09
2018-02-28 21:30 | 367837.4 | 3480.001 | 3 | 37 | 4.400322 | 0.1672363 | 3.16872 | 1.555e-09 | 13.30091 | 6.144e-09
2018-02-28 21:32 | 367957.4 | 3600.001 | 3 | 37 | 4.400311 | 0.1525249 | 3.174035 | 1.555e-09 | 13.3243 | 6.144e-09
2018-02-28 21:34 | 368077.4 | 3720.001 | 3 | 37 | 4.400273 | 0.1385231 | 3.178888 | 1.555e-09 | 13.34566 | 6.144e-09
2018-02-28 21:36 | 368197.4 | 3840.0003 | 3 | 37 | 4.400294 | 0.1270981 | 3.183324 | 1.555e-09 | 13.36517 | 6.144e-09
2018-02-28 21:38 | 368317.4 | 3960.0018 | 3 | 37 | 4.400277 | 0.1160908 | 3.187377 | 1.555e-09 | 13.38301 | 6.144e-09
2018-02-28 21:40 | 368437.4 | 4080.0003 | 3 | 37 | 4.400262 | 0.1060047 | 3.191088 | 1.555e-09 | 13.39934 | 6.144e-09
2018-02-28 21:42 | 368557.4 | 4200.0003 | 3 | 37 | 4.400279 | 0.0975666 | 3.194482 | 1.555e-09 | 13.41427 | 6.144e-09
2018-02-28 21:44 | 368677.4 | 4320.001 | 3 | 37 | 4.400305 | 0.0898819 | 3.197597 | 1.555e-09 | 13.42798 | 6.144e-09
2018-02-28 21:46 | 368797.4 | 4440.001 | 3 | 37 | 4.400307 | 0.08247566 | 3.200459 | 1.555e-09 | 13.44057 | 6.144e-09
2018-02-28 21:46 | 368812.2 | 4454.8007 | 3 | 37 | 4.400301 | 0.08149529 | 3.200794 | 1.555e-09 | 13.44205 | 6.144e-09
2018-02-28 21:48 | 368932.2 | 120.0008 | 4 | 37 | 4.394139 | 0 | 3.200794 | 1.555e-09 | 13.44205 | 6.144e-09
2018-02-28 21:50 | 369052.2 | 240.0017 | 4 | 37 | 4.393519 | 0 | 3.200794 | 1.555e-09 | 13.44205 | 6.144e-09
2018-02-28 21:51 | 369112.2 | 300.0038 | 4 | 37 | 4.393286 | 0 | 3.200794 | 1.555e-09 | 13.44205 | 6.144e-09
2018-02-28 21:53 | 369232.3 | 120.0019 | 5 | 37 | 4.14529 | -3.260005 | 3.200794 | 0.1086552 | 13.44205 | 0.4535948
2018-02-28 21:55 | 369352.3 | 240.0003 | 5 | 37 | 4.106163 | -3.260014 | 3.200794 | 0.2173097 | 13.44205 | 0.901865
2018-02-28 21:57 | 369472.3 | 360.0004 | 5 | 37 | 4.066376 | -3.260038 | 3.200794 | 0.3259667 | 13.44205 | 1.345879
2018-02-28 21:59 | 369592.3 | 480.0003 | 5 | 37 | 4.025609 | -3.260044 | 3.200794 | 0.4346218 | 13.44205 | 1.785502
2018-02-28 22:01 | 369712.3 | 600.0002 | 5 | 37 | 3.984726 | -3.260055 | 3.200794 | 0.5432774 | 13.44205 | 2.220684
2018-02-28 22:03 | 369832.3 | 720.001 | 5 | 37 | 3.944563 | -3.260034 | 3.200794 | 0.6519374 | 13.44205 | 2.651472
2018-02-28 22:05 | 369952.3 | 840.0011 | 5 | 37 | 3.905652 | -3.260015 | 3.200794 | 0.7605914 | 13.44205 | 3.077937
2018-02-28 22:07 | 370072.3 | 960.0003 | 5 | 37 | 3.868345 | -3.259967 | 3.200794 | 0.8692486 | 13.44205 | 3.500271
2018-02-28 22:09 | 370192.3 | 1080.0003 | 5 | 37 | 3.832698 | -3.260028 | 3.200794 | 0.9779077 | 13.44205 | 3.91865
2018-02-28 22:11 | 370312.3 | 1200.0003 | 5 | 37 | 3.798902 | -3.259993 | 3.200794 | 1.086562 | 13.44205 | 4.333238
2018-02-28 22:13 | 370432.3 | 1320.001 | 5 | 37 | 3.766965 | -3.260034 | 3.200794 | 1.195217 | 13.44205 | 4.744257
2018-02-28 22:15 | 370552.3 | 1440.001 | 5 | 37 | 3.736861 | -3.259984 | 3.200794 | 1.303875 | 13.44205 | 5.151914
2018-02-28 22:17 | 370672.3 | 1560.002 | 5 | 37 | 3.708687 | -3.259995 | 3.200794 | 1.412532 | 13.44205 | 5.556403
2018-02-28 22:19 | 370792.3 | 1680.0004 | 5 | 37 | 3.682314 | -3.259998 | 3.200794 | 1.521186 | 13.44205 | 5.957916
2018-02-28 22:21 | 370912.3 | 1800.0011 | 5 | 37 | 3.657811 | -3.259974 | 3.200794 | 1.629839 | 13.44205 | 6.356663
2018-02-28 22:23 | 371032.3 | 1920.0004 | 5 | 37 | 3.635055 | -3.259996 | 3.200794 | 1.738496 | 13.44205 | 6.752856
2018-02-28 22:25 | 371152.3 | 2040.0007 | 5 | 37 | 3.614198 | -3.25999 | 3.200794 | 1.847149 | 13.44205 | 7.146667
2018-02-28 22:27 | 371272.3 | 2160.0012 | 5 | 37 | 3.595242 | -3.259993 | 3.200794 | 1.955808 | 13.44205 | 7.538336
2018-02-28 22:29 | 371392.3 | 2280.0011 | 5 | 37 | 3.578076 | -3.260063 | 3.200794 | 2.064464 | 13.44205 | 7.928032
2018-02-28 22:31 | 371512.3 | 2400.0005 | 5 | 37 | 3.562307 | -3.259998 | 3.200794 | 2.173112 | 13.44205 | 8.315916
2018-02-28 22:33 | 371632.3 | 2520.0004 | 5 | 37 | 3.547532 | -3.259984 | 3.200794 | 2.281763 | 13.44205 | 8.702158
2018-02-28 22:35 | 371752.3 | 2640.0012 | 5 | 37 | 3.533031 | -3.260049 | 3.200794 | 2.390419 | 13.44205 | 9.086832
2018-02-28 22:37 | 371872.3 | 2760.0012 | 5 | 37 | 3.518161 | -3.26008 | 3.200794 | 2.499076 | 13.44205 | 9.469921
2018-02-28 22:39 | 371992.3 | 2880.0004 | 5 | 37 | 3.501718 | -3.260074 | 3.200794 | 2.607734 | 13.44205 | 9.851324
2018-02-28 22:41 | 372112.3 | 3000.002 | 5 | 37 | 3.481289 | -3.260011 | 3.200794 | 2.716392 | 13.44205 | 10.23076
2018-02-28 22:43 | 372232.3 | 3120.0011 | 5 | 37 | 3.451778 | -3.260051 | 3.200794 | 2.82504 | 13.44205 | 10.60749
2018-02-28 22:45 | 372352.3 | 3240.0009 | 5 | 37 | 3.409868 | -3.260017 | 3.200794 | 2.933699 | 13.44205 | 10.98043
2018-02-28 22:47 | 372472.3 | 3360.0012 | 5 | 37 | 3.341493 | -3.260084 | 3.200794 | 3.042358 | 13.44205 | 11.34759
2018-02-28 22:49 | 372592.3 | 3480.0002 | 5 | 37 | 3.188556 | -3.260034 | 3.200794 | 3.151013 | 13.44205 | 11.70379
2018-02-28 22:50 | 372647.5 | 3535.2057 | 5 | 37 | 2.99999 | -3.25999 | 3.200794 | 3.200999 | 13.44205 | 11.85919
2018-02-28 22:52 | 372767.6 | 120.0008 | 6 | 37 | 3.320846 | 0 | 3.200794 | 3.200999 | 13.44205 | 11.85919
2018-02-28 22:54 | 372887.6 | 240.0008 | 6 | 37 | 3.33357 | 0 | 3.200794 | 3.200999 | 13.44205 | 11.85919
2018-02-28 22:55 | 372947.6 | 300.0022 | 6 | 37 | 3.33739 | 0 | 3.200794 | 3.200999 | 13.44205 | 11.85919
2018-02-28 22:55 | 372947.6 | 0.0024 | 7 | 38 | 3.337454 | 0 | 0 | 0 | 0 | 0
2018-02-28 22:57 | 373067.6 | 120.0002 | 2 | 38 | 3.963649 | 4.890049 | 0.1623005 | 6.19e-10 | 0.6235194 | 2.065e-09
2018-02-28 22:59 | 373187.6 | 240.0009 | 2 | 38 | 4.006658 | 4.890005 | 0.3252871 | 6.19e-10 | 1.273323 | 2.065e-09
2018-02-28 23:01 | 373307.6 | 360.0017 | 2 | 38 | 4.041856 | 4.890039 | 0.4882732 | 6.19e-10 | 1.929327 | 2.065e-09
2018-02-28 23:03 | 373427.6 | 480.0017 | 2 | 38 | 4.070835 | 4.890039 | 0.6512539 | 6.19e-10 | 2.59049 | 2.065e-09
2018-02-28 23:05 | 373547.6 | 600.0009 | 2 | 38 | 4.096054 | 4.890036 | 0.8142328 | 6.19e-10 | 3.256053 | 2.065e-09
2018-02-28 23:07 | 373667.6 | 720 | 2 | 38 | 4.118576 | 4.890028 | 0.9772143 | 6.19e-10 | 3.925479 | 2.065e-09
2018-02-28 23:09 | 373787.6 | 840.0009 | 2 | 38 | 4.142515 | 4.89006 | 1.140203 | 6.19e-10 | 4.598676 | 2.065e-09
2018-02-28 23:11 | 373907.6 | 960.0001 | 2 | 38 | 4.169152 | 4.890068 | 1.303183 | 6.19e-10 | 5.275957 | 2.065e-09
2018-02-28 23:13 | 374027.7 | 1080.0026 | 2 | 38 | 4.198881 | 4.890018 | 1.466171 | 6.19e-10 | 5.957848 | 2.065e-09
2018-02-28 23:15 | 374147.6 | 1200.0002 | 2 | 38 | 4.200381 | 4.344078 | 1.620153 | 6.19e-10 | 6.604629 | 2.065e-09
2018-02-28 23:17 | 374267.6 | 1320.001 | 2 | 38 | 4.200403 | 3.81863 | 1.756119 | 6.19e-10 | 7.175739 | 2.065e-09
2018-02-28 23:19 | 374387.6 | 1440.0002 | 2 | 38 | 4.200399 | 3.321434 | 1.875012 | 6.19e-10 | 7.675138 | 2.065e-09
2018-02-28 23:19 | 374403.2 | 1455.5551 | 2 | 38 | 4.200404 | 3.259995 | 1.88923 | 6.19e-10 | 7.734855 | 2.065e-09
2018-02-28 23:21 | 374523.2 | 120.0018 | 3 | 38 | 4.228971 | 3.259848 | 1.997441 | 6.19e-10 | 8.190813 | 2.065e-09
2018-02-28 23:23 | 374643.2 | 240.001 | 3 | 38 | 4.262329 | 3.259829 | 2.106093 | 6.19e-10 | 8.652087 | 2.065e-09
2018-02-28 23:25 | 374763.2 | 360.0001 | 3 | 38 | 4.298118 | 3.259821 | 2.214739 | 6.19e-10 | 9.117098 | 2.065e-09
2018-02-28 23:27 | 374883.2 | 480.0009 | 3 | 38 | 4.336117 | 3.259869 | 2.323391 | 6.19e-10 | 9.586143 | 2.065e-09
2018-02-28 23:29 | 375003.2 | 600.0018 | 3 | 38 | 4.375926 | 3.259863 | 2.432042 | 6.19e-10 | 10.05941 | 2.065e-09
2018-02-28 23:31 | 375123.2 | 720.0001 | 3 | 38 | 4.400415 | 2.981611 | 2.53866 | 6.19e-10 | 10.52778 | 2.065e-09
2018-02-28 23:33 | 375243.2 | 840.0003 | 3 | 38 | 4.400396 | 2.483513 | 2.6294 | 6.19e-10 | 10.92707 | 2.065e-09
2018-02-28 23:35 | 375363.2 | 960.0001 | 3 | 38 | 4.400387 | 2.082655 | 2.705258 | 6.19e-10 | 11.26087 | 2.065e-09
2018-02-28 23:37 | 375483.2 | 1080.0017 | 3 | 38 | 4.400374 | 1.756895 | 2.769057 | 6.19e-10 | 11.54162 | 2.065e-09
2018-02-28 23:39 | 375603.2 | 1200.0001 | 3 | 38 | 4.400393 | 1.492533 | 2.823044 | 6.19e-10 | 11.77918 | 2.065e-09
2018-02-28 23:41 | 375723.2 | 1320.0009 | 3 | 38 | 4.40039 | 1.276058 | 2.86904 | 6.19e-10 | 11.98158 | 2.065e-09
2018-02-28 23:43 | 375843.2 | 1440.0009 | 3 | 38 | 4.400337 | 1.097387 | 2.908498 | 6.19e-10 | 12.15521 | 2.065e-09
2018-02-28 23:45 | 375963.2 | 1560.0009 | 3 | 38 | 4.400367 | 0.9519196 | 2.942579 | 6.19e-10 | 12.30518 | 2.065e-09
2018-02-28 23:47 | 376083.2 | 1680.0017 | 3 | 38 | 4.400363 | 0.8305302 | 2.97221 | 6.19e-10 | 12.43556 | 2.065e-09
2018-02-28 23:49 | 376203.2 | 1800.0001 | 3 | 38 | 4.400352 | 0.7282906 | 2.99813 | 6.19e-10 | 12.54962 | 2.065e-09
2018-02-28 23:51 | 376323.2 | 1920.0009 | 3 | 38 | 4.400333 | 0.6421146 | 3.020931 | 6.19e-10 | 12.64995 | 2.065e-09
2018-02-28 23:53 | 376443.2 | 2040.0018 | 3 | 38 | 4.400361 | 0.5694866 | 3.041093 | 6.19e-10 | 12.73867 | 2.065e-09
2018-02-28 23:55 | 376563.2 | 2160.0026 | 3 | 38 | 4.400322 | 0.5063 | 3.058998 | 6.19e-10 | 12.81746 | 2.065e-09
2018-02-28 23:57 | 376683.2 | 2280.0001 | 3 | 38 | 4.400298 | 0.4523315 | 3.074961 | 6.19e-10 | 12.8877 | 2.065e-09
2018-02-28 23:59 | 376803.2 | 2400.0001 | 3 | 38 | 4.400332 | 0.4056072 | 3.089239 | 6.19e-10 | 12.95053 | 2.065e-09
2018-03-01 00:01 | 376923.2 | 2520.0009 | 3 | 38 | 4.400314 | 0.3642616 | 3.102054 | 6.19e-10 | 13.00692 | 2.065e-09
2018-03-01 00:03 | 377043.2 | 2640.0002 | 3 | 38 | 4.400331 | 0.3286133 | 3.113589 | 6.19e-10 | 13.05768 | 2.065e-09
2018-03-01 00:05 | 377163.2 | 2760.0007 | 3 | 38 | 4.400337 | 0.2967777 | 3.123993 | 6.19e-10 | 13.10346 | 2.065e-09
2018-03-01 00:07 | 377283.2 | 2880.0002 | 3 | 38 | 4.400311 | 0.2685757 | 3.133401 | 6.19e-10 | 13.14486 | 2.065e-09
2018-03-01 00:09 | 377403.2 | 3000.0001 | 3 | 38 | 4.400309 | 0.2431335 | 3.14192 | 6.19e-10 | 13.18235 | 2.065e-09
2018-03-01 00:11 | 377523.2 | 3120.0018 | 3 | 38 | 4.400292 | 0.2206192 | 3.149652 | 6.19e-10 | 13.21637 | 2.065e-09
2018-03-01 00:13 | 377643.2 | 3240.001 | 3 | 38 | 4.400299 | 0.201067 | 3.15668 | 6.19e-10 | 13.24729 | 2.065e-09
2018-03-01 00:15 | 377763.2 | 3360.0001 | 3 | 38 | 4.400265 | 0.1824532 | 3.163077 | 6.19e-10 | 13.27544 | 2.065e-09
2018-03-01 00:17 | 377883.2 | 3480.0002 | 3 | 38 | 4.400295 | 0.1668015 | 3.168909 | 6.19e-10 | 13.3011 | 2.065e-09
2018-03-01 00:19 | 378003.2 | 3600.0001 | 3 | 38 | 4.400302 | 0.152401 | 3.174228 | 6.19e-10 | 13.32451 | 2.065e-09
2018-03-01 00:21 | 378123.2 | 3720.0002 | 3 | 38 | 4.400313 | 0.1392632 | 3.179084 | 6.19e-10 | 13.34588 | 2.065e-09
2018-03-01 00:23 | 378243.2 | 3840.001 | 3 | 38 | 4.400293 | 0.1270428 | 3.18352 | 6.19e-10 | 13.3654 | 2.065e-09
2018-03-01 00:25 | 378363.2 | 3960.0018 | 3 | 38 | 4.400305 | 0.116436 | 3.187574 | 6.19e-10 | 13.38323 | 2.065e-09
2018-03-01 00:27 | 378483.2 | 4080.0018 | 3 | 38 | 4.400274 | 0.1060009 | 3.191284 | 6.19e-10 | 13.39956 | 2.065e-09
2018-03-01 00:29 | 378603.2 | 4200.0001 | 3 | 38 | 4.400299 | 0.0975399 | 3.194684 | 6.19e-10 | 13.41452 | 2.065e-09
2018-03-01 00:31 | 378723.2 | 4320.0002 | 3 | 38 | 4.400258 | 0.08908272 | 3.197795 | 6.19e-10 | 13.42821 | 2.065e-09
2018-03-01 00:33 | 378843.2 | 4440.0002 | 3 | 38 | 4.400274 | 0.08202744 | 3.200648 | 6.19e-10 | 13.44077 | 2.065e-09
2018-03-01 00:33 | 378848 | 4444.8303 | 3 | 38 | 4.400275 | 0.08149719 | 3.200758 | 6.19e-10 | 13.44125 | 2.065e-09
2018-03-01 00:35 | 378968.1 | 120 | 4 | 38 | 4.394149 | 0 | 3.200758 | 6.19e-10 | 13.44125 | 2.065e-09
2018-03-01 00:37 | 379088.1 | 240.0016 | 4 | 38 | 4.393517 | 0 | 3.200758 | 6.19e-10 | 13.44125 | 2.065e-09
2018-03-01 00:38 | 379148.1 | 300.0022 | 4 | 38 | 4.393283 | 0 | 3.200758 | 6.19e-10 | 13.44125 | 2.065e-09
2018-03-01 00:40 | 379268.2 | 120.0019 | 5 | 38 | 4.146167 | -3.260021 | 3.200758 | 0.1086589 | 13.44125 | 0.453694
2018-03-01 00:42 | 379388.2 | 240.0006 | 5 | 38 | 4.106997 | -3.260051 | 3.200758 | 0.2173136 | 13.44125 | 0.9020584
2018-03-01 00:44 | 379508.2 | 360.0012 | 5 | 38 | 4.067215 | -3.260084 | 3.200758 | 0.3259712 | 13.44125 | 1.346165
2018-03-01 00:46 | 379628.2 | 480.0004 | 5 | 38 | 4.026384 | -3.260057 | 3.200758 | 0.434631 | 13.44125 | 1.785895
2018-03-01 00:48 | 379748.2 | 600.0019 | 5 | 38 | 3.98549 | -3.260017 | 3.200758 | 0.5432892 | 13.44125 | 2.22117
2018-03-01 00:50 | 379868.2 | 720.0003 | 5 | 38 | 3.945295 | -3.260055 | 3.200758 | 0.6519433 | 13.44125 | 2.652015
2018-03-01 00:52 | 379988.2 | 840.0004 | 5 | 38 | 3.906397 | -3.26007 | 3.200758 | 0.7606024 | 13.44125 | 3.07858
2018-03-01 00:54 | 380108.2 | 960.0004 | 5 | 38 | 3.869031 | -3.260032 | 3.200758 | 0.8692601 | 13.44125 | 3.500994
2018-03-01 00:56 | 380228.2 | 1080.0012 | 5 | 38 | 3.83343 | -3.260057 | 3.200758 | 0.9779164 | 13.44125 | 3.91944
2018-03-01 00:58 | 380348.2 | 1200.0028 | 5 | 38 | 3.799627 | -3.260051 | 3.200758 | 1.08658 | 13.44125 | 4.334142
2018-03-01 01:00 | 380468.2 | 1320.0028 | 5 | 38 | 3.767594 | -3.259988 | 3.200758 | 1.195239 | 13.44125 | 4.74525
2018-03-01 01:02 | 380588.2 | 1440.0019 | 5 | 38 | 3.7375 | -3.260015 | 3.200758 | 1.303897 | 13.44125 | 5.152978
2018-03-01 01:04 | 380708.2 | 1560.0019 | 5 | 38 | 3.709296 | -3.260051 | 3.200758 | 1.412554 | 13.44125 | 5.557532
2018-03-01 01:06 | 380828.2 | 1680.0003 | 5 | 38 | 3.682914 | -3.260063 | 3.200758 | 1.521206 | 13.44125 | 5.959106
2018-03-01 01:08 | 380948.2 | 1800.0003 | 5 | 38 | 3.658328 | -3.260038 | 3.200758 | 1.629866 | 13.44125 | 6.357936
2018-03-01 01:10 | 381068.2 | 1920.0012 | 5 | 38 | 3.635535 | -3.260055 | 3.200758 | 1.738521 | 13.44125 | 6.754179
2018-03-01 01:12 | 381188.2 | 2040.0019 | 5 | 38 | 3.614614 | -3.260038 | 3.200758 | 1.847177 | 13.44125 | 7.148046
2018-03-01 01:14 | 381308.2 | 2160.0003 | 5 | 38 | 3.595651 | -3.259988 | 3.200758 | 1.955835 | 13.44125 | 7.539755
2018-03-01 01:16 | 381428.2 | 2280.0019 | 5 | 38 | 3.578398 | -3.260047 | 3.200758 | 2.064491 | 13.44125 | 7.929493
2018-03-01 01:18 | 381548.2 | 2400.0012 | 5 | 38 | 3.56263 | -3.260015 | 3.200758 | 2.173144 | 13.44125 | 8.31743
2018-03-01 01:20 | 381668.2 | 2520.001 | 5 | 38 | 3.547734 | -3.260014 | 3.200758 | 2.281802 | 13.44125 | 8.703723
2018-03-01 01:22 | 381788.2 | 2640.0012 | 5 | 38 | 3.533148 | -3.260042 | 3.200758 | 2.39046 | 13.44125 | 9.088417
2018-03-01 01:24 | 381908.2 | 2760.0019 | 5 | 38 | 3.518202 | -3.260005 | 3.200758 | 2.499115 | 13.44125 | 9.47151
2018-03-01 01:26 | 382028.2 | 2880.0019 | 5 | 38 | 3.501698 | -3.260032 | 3.200758 | 2.607773 | 13.44125 | 9.852914
2018-03-01 01:28 | 382148.2 | 3000.0012 | 5 | 38 | 3.481274 | -3.260024 | 3.200758 | 2.716424 | 13.44125 | 10.23233
2018-03-01 01:30 | 382268.2 | 3120.0011 | 5 | 38 | 3.451678 | -3.260015 | 3.200758 | 2.825077 | 13.44125 | 10.60907
2018-03-01 01:32 | 382388.2 | 3240.0003 | 5 | 38 | 3.409668 | -3.260009 | 3.200758 | 2.933729 | 13.44125 | 10.98196
2018-03-01 01:34 | 382508.2 | 3360.001 | 5 | 38 | 3.341163 | -3.26 | 3.200758 | 3.042377 | 13.44125 | 11.34906
2018-03-01 01:36 | 382628.2 | 3480.0011 | 5 | 38 | 3.187699 | -3.259975 | 3.200758 | 3.151045 | 13.44125 | 11.70526
2018-03-01 01:37 | 382683 | 3534.8704 | 5 | 38 | 2.999974 | -3.259993 | 3.200758 | 3.200729 | 13.44125 | 11.85968
2018-03-01 01:39 | 382803.1 | 120.0007 | 6 | 38 | 3.321236 | 0 | 3.200758 | 3.200729 | 13.44125 | 11.85968
2018-03-01 01:41 | 382923.1 | 240.0007 | 6 | 38 | 3.334002 | 0 | 3.200758 | 3.200729 | 13.44125 | 11.85968
2018-03-01 01:42 | 382983.1 | 300.0021 | 6 | 38 | 3.337824 | 0 | 3.200758 | 3.200729 | 13.44125 | 11.85968
2018-03-01 01:42 | 382983.1 | 0.0025 | 7 | 39 | 3.337832 | 0 | 0 | 0 | 0 | 0
2018-03-01 01:44 | 383103.2 | 120.0002 | 2 | 39 | 3.964032 | 4.890097 | 0.1623144 | 2.18e-10 | 0.6236513 | 7.29e-10
2018-03-01 01:46 | 383223.2 | 240.0001 | 2 | 39 | 4.006995 | 4.89007 | 0.3252924 | 2.18e-10 | 1.273476 | 7.29e-10
2018-03-01 01:48 | 383343.2 | 360.0018 | 2 | 39 | 4.042242 | 4.890064 | 0.488279 | 2.18e-10 | 1.929538 | 7.29e-10
2018-03-01 01:50 | 383463.2 | 480.001 | 2 | 39 | 4.071243 | 4.890091 | 0.6512673 | 2.18e-10 | 2.590793 | 7.29e-10
2018-03-01 01:52 | 383583.2 | 600.0001 | 2 | 39 | 4.096407 | 4.890081 | 0.8142524 | 2.18e-10 | 3.256444 | 7.29e-10
2018-03-01 01:54 | 383703.2 | 720.001 | 2 | 39 | 4.118996 | 4.890062 | 0.9772406 | 2.18e-10 | 3.925959 | 7.29e-10
2018-03-01 01:56 | 383823.2 | 840.0002 | 2 | 39 | 4.142951 | 4.89007 | 1.140224 | 2.18e-10 | 4.599207 | 7.29e-10
2018-03-01 01:58 | 383943.2 | 960.001 | 2 | 39 | 4.169583 | 4.890093 | 1.303213 | 2.18e-10 | 5.276595 | 7.29e-10
2018-03-01 02:00 | 384063.2 | 1080.0018 | 2 | 39 | 4.199353 | 4.890079 | 1.466197 | 2.18e-10 | 5.958548 | 7.29e-10
2018-03-01 02:02 | 384183.2 | 1200.0026 | 2 | 39 | 4.200399 | 4.339645 | 1.619964 | 2.18e-10 | 6.604431 | 7.29e-10
2018-03-01 02:04 | 384303.2 | 1320.0009 | 2 | 39 | 4.200394 | 3.81399 | 1.755781 | 2.18e-10 | 7.174915 | 7.29e-10
2018-03-01 02:06 | 384423.2 | 1440.0011 | 2 | 39 | 4.200401 | 3.317434 | 1.874505 | 2.18e-10 | 7.673602 | 7.29e-10
2018-03-01 02:06 | 384437.6 | 1454.3448 | 2 | 39 | 4.20038 | 3.259981 | 1.887612 | 2.18e-10 | 7.728659 | 7.29e-10
2018-03-01 02:08 | 384557.6 | 120.0002 | 3 | 39 | 4.228879 | 3.259892 | 1.995827 | 5.28e-10 | 8.184623 | 1.992e-09
2018-03-01 02:10 | 384677.6 | 240.0002 | 3 | 39 | 4.262197 | 3.259899 | 2.104481 | 5.28e-10 | 8.645893 | 1.992e-09
2018-03-01 02:12 | 384797.6 | 360.001 | 3 | 39 | 4.297968 | 3.259861 | 2.213132 | 5.28e-10 | 9.110905 | 1.992e-09
2018-03-01 02:14 | 384917.6 | 480.0002 | 3 | 39 | 4.33591 | 3.259863 | 2.321782 | 5.28e-10 | 9.579923 | 1.992e-09
2018-03-01 02:16 | 385037.6 | 600.001 | 3 | 39 | 4.375683 | 3.259912 | 2.430435 | 5.28e-10 | 10.05318 | 1.992e-09
2018-03-01 02:18 | 385157.6 | 720.0002 | 3 | 39 | 4.40041 | 2.985428 | 2.537117 | 5.28e-10 | 10.52181 | 1.992e-09
2018-03-01 02:20 | 385277.6 | 840.001 | 3 | 39 | 4.400388 | 2.48628 | 2.627965 | 5.28e-10 | 10.92158 | 1.992e-09
2018-03-01 02:22 | 385397.6 | 960.0002 | 3 | 39 | 4.400384 | 2.085829 | 2.703939 | 5.28e-10 | 11.25589 | 1.992e-09
2018-03-01 02:24 | 385517.6 | 1080 | 3 | 39 | 4.400371 | 1.759144 | 2.767832 | 5.28e-10 | 11.53704 | 1.992e-09
2018-03-01 02:26 | 385637.6 | 1200.001 | 3 | 39 | 4.40039 | 1.494274 | 2.821902 | 5.28e-10 | 11.77497 | 1.992e-09
2018-03-01 02:28 | 385757.6 | 1320.0002 | 3 | 39 | 4.400387 | 1.277348 | 2.867957 | 5.28e-10 | 11.97763 | 1.992e-09
2018-03-01 02:30 | 385877.6 | 1440.0001 | 3 | 39 | 4.40034 | 1.098959 | 2.907463 | 5.28e-10 | 12.15147 | 1.992e-09
2018-03-01 02:32 | 385997.6 | 1560.0009 | 3 | 39 | 4.400348 | 0.9528618 | 2.941584 | 5.28e-10 | 12.30162 | 1.992e-09
2018-03-01 02:34 | 386117.6 | 1680.0018 | 3 | 39 | 4.400339 | 0.830843 | 2.971249 | 5.28e-10 | 12.43215 | 1.992e-09
2018-03-01 02:36 | 386237.6 | 1800.0001 | 3 | 39 | 4.400327 | 0.7289543 | 2.997202 | 5.28e-10 | 12.54636 | 1.992e-09
2018-03-01 02:38 | 386357.6 | 1920.0002 | 3 | 39 | 4.400364 | 0.6436062 | 3.020037 | 5.28e-10 | 12.64684 | 1.992e-09
2018-03-01 02:40 | 386477.6 | 2040.001 | 3 | 39 | 4.400353 | 0.570385 | 3.040226 | 5.28e-10 | 12.73568 | 1.992e-09
2018-03-01 02:42 | 386597.6 | 2160.0002 | 3 | 39 | 4.400357 | 0.5076714 | 3.058151 | 5.28e-10 | 12.81455 | 1.992e-09
2018-03-01 02:44 | 386717.6 | 2280.0018 | 3 | 39 | 4.400343 | 0.4534969 | 3.074133 | 5.28e-10 | 12.88488 | 1.992e-09
2018-03-01 02:46 | 386837.6 | 2400.0018 | 3 | 39 | 4.400332 | 0.4061394 | 3.088429 | 5.28e-10 | 12.94779 | 1.992e-09
2018-03-01 02:48 | 386957.6 | 2520.0002 | 3 | 39 | 4.400334 | 0.3651409 | 3.101266 | 5.28e-10 | 13.00427 | 1.992e-09
2018-03-01 02:50 | 387077.6 | 2640.001 | 3 | 39 | 4.400321 | 0.3289223 | 3.112818 | 5.28e-10 | 13.05511 | 1.992e-09
2018-03-01 02:52 | 387197.6 | 2760.0003 | 3 | 39 | 4.400292 | 0.2968655 | 3.123241 | 5.28e-10 | 13.10097 | 1.992e-09
2018-03-01 02:54 | 387317.6 | 2880.0011 | 3 | 39 | 4.400313 | 0.2687378 | 3.132666 | 5.28e-10 | 13.14244 | 1.992e-09
2018-03-01 02:56 | 387437.6 | 3000.001 | 3 | 39 | 4.400319 | 0.2438374 | 3.141207 | 5.28e-10 | 13.18003 | 1.992e-09
2018-03-01 02:58 | 387557.6 | 3120.0011 | 3 | 39 | 4.400321 | 0.2217808 | 3.148955 | 5.28e-10 | 13.21412 | 1.992e-09
2018-03-01 03:00 | 387677.6 | 3240.0018 | 3 | 39 | 4.400341 | 0.2021179 | 3.155999 | 5.28e-10 | 13.24511 | 1.992e-09
2018-03-01 03:02 | 387797.6 | 3360.0002 | 3 | 39 | 4.400323 | 0.1838036 | 3.162411 | 5.28e-10 | 13.27333 | 1.992e-09
2018-03-01 03:04 | 387917.6 | 3480.0002 | 3 | 39 | 4.400328 | 0.167757 | 3.168256 | 5.28e-10 | 13.29905 | 1.992e-09
2018-03-01 03:06 | 388037.6 | 3600.001 | 3 | 39 | 4.400289 | 0.1524715 | 3.173586 | 5.28e-10 | 13.3225 | 1.992e-09
2018-03-01 03:08 | 388157.6 | 3720.0019 | 3 | 39 | 4.400301 | 0.1395264 | 3.17845 | 5.28e-10 | 13.34391 | 1.992e-09
2018-03-01 03:10 | 388277.6 | 3840.0002 | 3 | 39 | 4.4003 | 0.1273479 | 3.1829 | 5.28e-10 | 13.36349 | 1.992e-09
2018-03-01 03:12 | 388397.6 | 3960.0019 | 3 | 39 | 4.400282 | 0.1163998 | 3.186959 | 5.28e-10 | 13.38135 | 1.992e-09
2018-03-01 03:14 | 388517.6 | 4080.0019 | 3 | 39 | 4.40031 | 0.1067028 | 3.190679 | 5.28e-10 | 13.39772 | 1.992e-09
2018-03-01 03:16 | 388637.6 | 4200.0002 | 3 | 39 | 4.400285 | 0.09755135 | 3.194079 | 5.28e-10 | 13.41268 | 1.992e-09
2018-03-01 03:18 | 388757.6 | 4320.001 | 3 | 39 | 4.400272 | 0.08904648 | 3.197197 | 5.28e-10 | 13.4264 | 1.992e-09
2018-03-01 03:20 | 388877.6 | 4440.001 | 3 | 39 | 4.400286 | 0.08200073 | 3.200054 | 5.28e-10 | 13.43897 | 1.992e-09
2018-03-01 03:21 | 388892.3 | 4454.732 | 3 | 39 | 4.400301 | 0.08149719 | 3.200388 | 5.28e-10 | 13.44044 | 1.992e-09
2018-03-01 03:23 | 389012.3 | 120.0006 | 4 | 39 | 4.39417 | 0 | 3.200388 | 5.28e-10 | 13.44044 | 1.992e-09
2018-03-01 03:25 | 389132.3 | 240.0006 | 4 | 39 | 4.393536 | 0 | 3.200388 | 5.28e-10 | 13.44044 | 1.992e-09
2018-03-01 03:26 | 389192.3 | 300.002 | 4 | 39 | 4.393313 | 0 | 3.200388 | 5.28e-10 | 13.44044 | 1.992e-09
2018-03-01 03:28 | 389312.5 | 120.001 | 5 | 39 | 4.145893 | -3.260005 | 3.200388 | 0.1086543 | 13.44044 | 0.4536483
2018-03-01 03:30 | 389432.4 | 240.0003 | 5 | 39 | 4.106689 | -3.260042 | 3.200388 | 0.2173118 | 13.44044 | 0.9019929
2018-03-01 03:32 | 389552.5 | 360.001 | 5 | 39 | 4.066859 | -3.260028 | 3.200388 | 0.325968 | 13.44044 | 1.346059
2018-03-01 03:34 | 389672.5 | 480.0017 | 5 | 39 | 4.026042 | -3.260038 | 3.200388 | 0.4346257 | 13.44044 | 1.785742
2018-03-01 03:36 | 389792.5 | 600.001 | 5 | 39 | 3.985126 | -3.26 | 3.200388 | 0.5432842 | 13.44044 | 2.220979
2018-03-01 03:38 | 389912.4 | 720.0003 | 5 | 39 | 3.944888 | -3.260009 | 3.200388 | 0.6519395 | 13.44044 | 2.651788
2018-03-01 03:40 | 390032.5 | 840.0019 | 5 | 39 | 3.905968 | -3.26 | 3.200388 | 0.7605947 | 13.44044 | 3.078292
2018-03-01 03:42 | 390152.5 | 960.001 | 5 | 39 | 3.86862 | -3.260065 | 3.200388 | 0.8692488 | 13.44044 | 3.500647
2018-03-01 03:44 | 390272.4 | 1080.0002 | 5 | 39 | 3.833038 | -3.260014 | 3.200388 | 0.9779105 | 13.44044 | 3.919068
2018-03-01 03:46 | 390392.4 | 1200.0003 | 5 | 39 | 3.799256 | -3.259995 | 3.200388 | 1.086566 | 13.44044 | 4.333699
2018-03-01 03:48 | 390512.5 | 1320.0004 | 5 | 39 | 3.767282 | -3.259998 | 3.200388 | 1.195222 | 13.44044 | 4.744753
2018-03-01 03:50 | 390632.5 | 1440.001 | 5 | 39 | 3.737155 | -3.259993 | 3.200388 | 1.30388 | 13.44044 | 5.152444
2018-03-01 03:52 | 390752.4 | 1560.0002 | 5 | 39 | 3.709009 | -3.259988 | 3.200388 | 1.412535 | 13.44044 | 5.556959
2018-03-01 03:54 | 390872.5 | 1680.001 | 5 | 39 | 3.682722 | -3.259969 | 3.200388 | 1.521193 | 13.44044 | 5.958528
2018-03-01 03:56 | 390992.5 | 1800.001 | 5 | 39 | 3.658163 | -3.26 | 3.200388 | 1.629846 | 13.44044 | 6.357318
2018-03-01 03:58 | 391112.5 | 1920.001 | 5 | 39 | 3.635403 | -3.259961 | 3.200388 | 1.738502 | 13.44044 | 6.753544
2018-03-01 04:00 | 391232.5 | 2040.001 | 5 | 39 | 3.61447 | -3.259995 | 3.200388 | 1.847158 | 13.44044 | 7.147397
2018-03-01 04:02 | 391352.5 | 2160.001 | 5 | 39 | 3.595486 | -3.259988 | 3.200388 | 1.955816 | 13.44044 | 7.539089
2018-03-01 04:04 | 391472.5 | 2280.001 | 5 | 39 | 3.578242 | -3.260003 | 3.200388 | 2.064475 | 13.44044 | 7.928818
2018-03-01 04:06 | 391592.5 | 2400.001 | 5 | 39 | 3.562435 | -3.259988 | 3.200388 | 2.17313 | 13.44044 | 8.316743
2018-03-01 04:08 | 391712.5 | 2520.001 | 5 | 39 | 3.547569 | -3.260042 | 3.200388 | 2.281789 | 13.44044 | 8.703019
2018-03-01 04:10 | 391832.4 | 2640.0002 | 5 | 39 | 3.533004 | -3.259988 | 3.200388 | 2.390443 | 13.44044 | 9.087686
2018-03-01 04:12 | 391952.4 | 2760.0002 | 5 | 39 | 3.518052 | -3.260003 | 3.200388 | 2.499099 | 13.44044 | 9.470766
2018-03-01 04:14 | 392072.4 | 2880.0003 | 5 | 39 | 3.501533 | -3.259977 | 3.200388 | 2.607756 | 13.44044 | 9.852149
2018-03-01 04:16 | 392192.5 | 3000.0009 | 5 | 39 | 3.481052 | -3.26003 | 3.200388 | 2.716413 | 13.44044 | 10.23156
2018-03-01 04:18 | 392312.4 | 3120.0001 | 5 | 39 | 3.45146 | -3.260003 | 3.200388 | 2.825067 | 13.44044 | 10.60828
2018-03-01 04:20 | 392432.5 | 3240.0009 | 5 | 39 | 3.409314 | -3.260005 | 3.200388 | 2.93372 | 13.44044 | 10.98115
2018-03-01 04:22 | 392552.5 | 3360.0009 | 5 | 39 | 3.340625 | -3.259972 | 3.200388 | 3.042379 | 13.44044 | 11.34824
2018-03-01 04:24 | 392672.5 | 3480.0018 | 5 | 39 | 3.186524 | -3.259988 | 3.200388 | 3.151032 | 13.44044 | 11.7043
2018-03-01 04:25 | 392726.9 | 3534.4368 | 5 | 39 | 2.999984 | -3.259954 | 3.200388 | 3.200324 | 13.44044 | 11.85747
2018-03-01 04:27 | 392846.9 | 120.0017 | 6 | 39 | 3.321779 | 0 | 3.200388 | 3.200324 | 13.44044 | 11.85747
2018-03-01 04:29 | 392966.9 | 240.0017 | 6 | 39 | 3.334552 | 0 | 3.200388 | 3.200324 | 13.44044 | 11.85747
2018-03-01 04:30 | 393026.9 | 300.0015 | 6 | 39 | 3.338417 | 0 | 3.200388 | 3.200324 | 13.44044 | 11.85747
2018-03-01 04:30 | 393026.9 | 0.004 | 7 | 40 | 3.338314 | 0 | 0 | 0 | 0 | 0
2018-03-01 04:32 | 393147 | 120.0002 | 2 | 40 | 3.964499 | 4.890076 | 0.1623105 | 1.088e-09 | 0.6237391 | 3.633e-09
2018-03-01 04:34 | 393267 | 240.0002 | 2 | 40 | 4.007369 | 4.890038 | 0.3252986 | 1.088e-09 | 1.273666 | 3.633e-09
2018-03-01 04:36 | 393387 | 360.0009 | 2 | 40 | 4.042654 | 4.89006 | 0.4882859 | 1.088e-09 | 1.929798 | 3.633e-09
2018-03-01 04:38 | 393507 | 480.0002 | 2 | 40 | 4.071637 | 4.890051 | 0.6512737 | 1.088e-09 | 2.591119 | 3.633e-09
2018-03-01 04:40 | 393627 | 600.0002 | 2 | 40 | 4.096792 | 4.890099 | 0.8142635 | 1.088e-09 | 3.256858 | 3.633e-09
2018-03-01 04:42 | 393747 | 720.0002 | 2 | 40 | 4.119397 | 4.890041 | 0.9772491 | 1.088e-09 | 3.926427 | 3.633e-09
2018-03-01 04:44 | 393867 | 840.001 | 2 | 40 | 4.143372 | 4.890017 | 1.140242 | 1.088e-09 | 4.599773 | 3.633e-09
2018-03-01 04:46 | 393987 | 960.001 | 2 | 40 | 4.17002 | 4.890043 | 1.303234 | 1.088e-09 | 5.277246 | 3.633e-09
2018-03-01 04:48 | 394107 | 1080.0011 | 2 | 40 | 4.19975 | 4.890093 | 1.46622 | 1.088e-09 | 5.959275 | 3.633e-09
2018-03-01 04:50 | 394227 | 1200.0011 | 2 | 40 | 4.200399 | 4.33312 | 1.619759 | 1.088e-09 | 6.604202 | 3.633e-09
2018-03-01 04:52 | 394347 | 1320.0002 | 2 | 40 | 4.200389 | 3.80876 | 1.755394 | 1.088e-09 | 7.173919 | 3.633e-09
2018-03-01 04:54 | 394467 | 1440.001 | 2 | 40 | 4.20039 | 3.3137 | 1.874 | 1.088e-09 | 7.672113 | 3.633e-09
2018-03-01 04:54 | 394480.8 | 1453.7327 | 2 | 40 | 4.200409 | 3.259981 | 1.886539 | 1.088e-09 | 7.724781 | 3.633e-09
2018-03-01 04:56 | 394600.8 | 120.0009 | 3 | 40 | 4.228931 | 3.259827 | 1.994743 | 1.734e-09 | 8.180705 | 6.267e-09
2018-03-01 04:58 | 394720.8 | 240.0018 | 3 | 40 | 4.262293 | 3.259863 | 2.103398 | 1.734e-09 | 8.641987 | 6.267e-09
2018-03-01 05:00 | 394840.8 | 360.0017 | 3 | 40 | 4.298013 | 3.259836 | 2.21205 | 1.734e-09 | 9.107013 | 6.267e-09
2018-03-01 05:02 | 394960.8 | 480.0009 | 3 | 40 | 4.335915 | 3.259861 | 2.320701 | 1.734e-09 | 9.576036 | 6.267e-09
2018-03-01 05:04 | 395080.8 | 600.0001 | 3 | 40 | 4.375691 | 3.259838 | 2.429347 | 1.734e-09 | 10.04926 | 6.267e-09
2018-03-01 05:06 | 395200.8 | 720.0003 | 3 | 40 | 4.4004 | 2.986034 | 2.53604 | 1.734e-09 | 10.51794 | 6.267e-09
2018-03-01 05:08 | 395320.8 | 840.0003 | 3 | 40 | 4.400393 | 2.487764 | 2.626924 | 1.734e-09 | 10.91787 | 6.267e-09
2018-03-01 05:10 | 395440.8 | 960.0003 | 3 | 40 | 4.400393 | 2.086138 | 2.702916 | 1.734e-09 | 11.25226 | 6.267e-09
2018-03-01 05:12 | 395560.8 | 1080.0001 | 3 | 40 | 4.400396 | 1.760235 | 2.766824 | 1.734e-09 | 11.53348 | 6.267e-09
2018-03-01 05:14 | 395680.8 | 1200.0013 | 3 | 40 | 4.400352 | 1.493963 | 2.820904 | 1.734e-09 | 11.77146 | 6.267e-09
2018-03-01 05:16 | 395800.8 | 1320.0011 | 3 | 40 | 4.400376 | 1.277681 | 2.866979 | 1.734e-09 | 11.9742 | 6.267e-09
2018-03-01 05:18 | 395920.8 | 1440.0011 | 3 | 40 | 4.40036 | 1.099253 | 2.906501 | 1.734e-09 | 12.14811 | 6.267e-09
2018-03-01 05:20 | 396040.8 | 1560.0011 | 3 | 40 | 4.400389 | 0.9535065 | 2.94063 | 1.734e-09 | 12.29829 | 6.267e-09
2018-03-01 05:22 | 396160.8 | 1680.0019 | 3 | 40 | 4.400338 | 0.8306885 | 2.9703 | 1.734e-09 | 12.42885 | 6.267e-09
2018-03-01 05:24 | 396280.8 | 1800.0003 | 3 | 40 | 4.400352 | 0.7295132 | 2.996253 | 1.734e-09 | 12.54305 | 6.267e-09
2018-03-01 05:26 | 396400.8 | 1920.0019 | 3 | 40 | 4.40034 | 0.6430511 | 3.019089 | 1.734e-09 | 12.64354 | 6.267e-09
2018-03-01 05:28 | 396520.8 | 2040.0011 | 3 | 40 | 4.400341 | 0.5703201 | 3.03928 | 1.734e-09 | 12.73239 | 6.267e-09
2018-03-01 05:30 | 396640.8 | 2160.0019 | 3 | 40 | 4.400338 | 0.5078106 | 3.057214 | 1.734e-09 | 12.8113 | 6.267e-09
2018-03-01 05:32 | 396760.8 | 2280.0011 | 3 | 40 | 4.400324 | 0.4531002 | 3.073204 | 1.734e-09 | 12.88166 | 6.267e-09
2018-03-01 05:34 | 396880.8 | 2400.001 | 3 | 40 | 4.400331 | 0.4062328 | 3.087508 | 1.734e-09 | 12.94461 | 6.267e-09
2018-03-01 05:36 | 397000.8 | 2520.0003 | 3 | 40 | 4.400328 | 0.3651047 | 3.100343 | 1.734e-09 | 13.00108 | 6.267e-09
2018-03-01 05:38 | 397120.8 | 2640.0019 | 3 | 40 | 4.400316 | 0.3284664 | 3.111892 | 1.734e-09 | 13.0519 | 6.267e-09
2018-03-01 05:40 | 397240.8 | 2760.0011 | 3 | 40 | 4.40034 | 0.2972183 | 3.122306 | 1.734e-09 | 13.09773 | 6.267e-09
2018-03-01 05:42 | 397360.8 | 2880.0004 | 3 | 40 | 4.400316 | 0.2685528 | 3.131721 | 1.734e-09 | 13.13916 | 6.267e-09
2018-03-01 05:44 | 397480.8 | 3000.0012 | 3 | 40 | 4.40032 | 0.2435284 | 3.140248 | 1.734e-09 | 13.17668 | 6.267e-09
2018-03-01 05:46 | 397600.8 | 3120.0003 | 3 | 40 | 4.400302 | 0.2210007 | 3.147982 | 1.734e-09 | 13.21071 | 6.267e-09
2018-03-01 05:48 | 397720.8 | 3240.0019 | 3 | 40 | 4.400298 | 0.2006969 | 3.155012 | 1.734e-09 | 13.24165 | 6.267e-09
2018-03-01 05:50 | 397840.8 | 3360.001 | 3 | 40 | 4.400305 | 0.1830807 | 3.161412 | 1.734e-09 | 13.2698 | 6.267e-09
2018-03-01 05:52 | 397960.8 | 3480.0011 | 3 | 40 | 4.400315 | 0.1672421 | 3.167243 | 1.734e-09 | 13.29546 | 6.267e-09
2018-03-01 05:54 | 398080.8 | 3600.0003 | 3 | 40 | 4.400301 | 0.152523 | 3.172569 | 1.734e-09 | 13.3189 | 6.267e-09
2018-03-01 05:56 | 398200.8 | 3720.0004 | 3 | 40 | 4.400311 | 0.1395931 | 3.177434 | 1.734e-09 | 13.34031 | 6.267e-09
2018-03-01 05:58 | 398320.8 | 3840.001 | 3 | 40 | 4.400321 | 0.1278114 | 3.181878 | 1.734e-09 | 13.35986 | 6.267e-09
2018-03-01 06:00 | 398440.8 | 3960.0003 | 3 | 40 | 4.400309 | 0.117178 | 3.185949 | 1.734e-09 | 13.37778 | 6.267e-09
2018-03-01 06:02 | 398560.8 | 4080.001 | 3 | 40 | 4.400322 | 0.1071606 | 3.189676 | 1.734e-09 | 13.39418 | 6.267e-09
2018-03-01 06:04 | 398680.8 | 4200.0013 | 3 | 40 | 4.400287 | 0.09793663 | 3.193085 | 1.734e-09 | 13.40918 | 6.267e-09
2018-03-01 06:06 | 398800.8 | 4320.0003 | 3 | 40 | 4.400292 | 0.08991051 | 3.196213 | 1.734e-09 | 13.42294 | 6.267e-09
2018-03-01 06:08 | 398920.8 | 4440.0011 | 3 | 40 | 4.400305 | 0.08278275 | 3.199079 | 1.734e-09 | 13.43555 | 6.267e-09
2018-03-01 06:08 | 398940.8 | 4459.9784 | 3 | 40 | 4.400301 | 0.08149719 | 3.199534 | 1.734e-09 | 13.43756 | 6.267e-09
2018-03-01 06:10 | 399060.8 | 120.0016 | 4 | 40 | 4.394151 | 0 | 3.199534 | 1.734e-09 | 13.43756 | 6.267e-09
2018-03-01 06:12 | 399180.8 | 240 | 4 | 40 | 4.393521 | 0 | 3.199534 | 1.734e-09 | 13.43756 | 6.267e-09
2018-03-01 06:13 | 399240.8 | 300.0036 | 4 | 40 | 4.393268 | 0 | 3.199534 | 1.734e-09 | 13.43756 | 6.267e-09
2018-03-01 06:15 | 399360.9 | 120.0003 | 5 | 40 | 4.145421 | -3.260017 | 3.199534 | 0.108652 | 13.43756 | 0.4535908
2018-03-01 06:17 | 399480.9 | 240.0019 | 5 | 40 | 4.106276 | -3.259982 | 3.199534 | 0.2173085 | 13.43756 | 0.9018834
2018-03-01 06:19 | 399600.9 | 360.0003 | 5 | 40 | 4.066482 | -3.259975 | 3.199534 | 0.3259632 | 13.43756 | 1.345899
2018-03-01 06:21 | 399720.9 | 480.0003 | 5 | 40 | 4.025642 | -3.259988 | 3.199534 | 0.4346146 | 13.43756 | 1.785514
2018-03-01 06:23 | 399840.9 | 600.0019 | 5 | 40 | 3.984731 | -3.260015 | 3.199534 | 0.5432754 | 13.43756 | 2.220718
2018-03-01 06:25 | 399960.9 | 720.0019 | 5 | 40 | 3.94451 | -3.259982 | 3.199534 | 0.6519291 | 13.43756 | 2.65148
2018-03-01 06:27 | 400080.9 | 840.0011 | 5 | 40 | 3.905553 | -3.259975 | 3.199534 | 0.7605845 | 13.43756 | 3.077943
2018-03-01 06:29 | 400200.9 | 960.0019 | 5 | 40 | 3.868235 | -3.260007 | 3.199534 | 0.8692408 | 13.43756 | 3.500262
2018-03-01 06:31 | 400320.9 | 1080.0003 | 5 | 40 | 3.832686 | -3.260005 | 3.199534 | 0.9778976 | 13.43756 | 3.918625
2018-03-01 06:33 | 400440.9 | 1200.0003 | 5 | 40 | 3.798877 | -3.260011 | 3.199534 | 1.086555 | 13.43756 | 4.333222
2018-03-01 06:35 | 400560.9 | 1320.0019 | 5 | 40 | 3.766849 | -3.260003 | 3.199534 | 1.195207 | 13.43756 | 4.744221
2018-03-01 06:37 | 400680.9 | 1440.0003 | 5 | 40 | 3.736755 | -3.260038 | 3.199534 | 1.30386 | 13.43756 | 5.151851
2018-03-01 06:39 | 400800.9 | 1560.0003 | 5 | 40 | 3.708519 | -3.260065 | 3.199534 | 1.412519 | 13.43756 | 5.556329
2018-03-01 06:41 | 400920.9 | 1680.0011 | 5 | 40 | 3.682158 | -3.260034 | 3.199534 | 1.521174 | 13.43756 | 5.957831
2018-03-01 06:43 | 401040.9 | 1800.0003 | 5 | 40 | 3.657555 | -3.260042 | 3.199534 | 1.629835 | 13.43756 | 6.356585
2018-03-01 06:45 | 401160.9 | 1920.0003 | 5 | 40 | 3.634807 | -3.26007 | 3.199534 | 1.738488 | 13.43756 | 6.752738
2018-03-01 06:47 | 401280.9 | 2040.0003 | 5 | 40 | 3.613916 | -3.260011 | 3.199534 | 1.84714 | 13.43756 | 7.146512
2018-03-01 06:49 | 401400.9 | 2160.0019 | 5 | 40 | 3.594945 | -3.260049 | 3.199534 | 1.955798 | 13.43756 | 7.538148
2018-03-01 06:51 | 401520.9 | 2280.0019 | 5 | 40 | 3.577694 | -3.260024 | 3.199534 | 2.064454 | 13.43756 | 7.927806
2018-03-01 06:53 | 401640.9 | 2400.0003 | 5 | 40 | 3.561929 | -3.26003 | 3.199534 | 2.173106 | 13.43756 | 8.315666
2018-03-01 06:55 | 401760.9 | 2520.0019 | 5 | 40 | 3.547068 | -3.260072 | 3.199534 | 2.281771 | 13.43756 | 8.701908
2018-03-01 06:57 | 401880.9 | 2640.0003 | 5 | 40 | 3.53247 | -3.260034 | 3.199534 | 2.390425 | 13.43756 | 9.08652
2018-03-01 06:59 | 402000.9 | 2760.0003 | 5 | 40 | 3.517542 | -3.259998 | 3.199534 | 2.499083 | 13.43756 | 9.469547
2018-03-01 07:01 | 402120.9 | 2880.001 | 5 | 40 | 3.501046 | -3.260051 | 3.199534 | 2.607741 | 13.43756 | 9.850883
2018-03-01 07:03 | 402240.9 | 3000.0003 | 5 | 40 | 3.480521 | -3.26004 | 3.199534 | 2.716393 | 13.43756 | 10.23022
2018-03-01 07:05 | 402360.9 | 3120.0026 | 5 | 40 | 3.450849 | -3.26004 | 3.199534 | 2.825056 | 13.43756 | 10.60691
2018-03-01 07:07 | 402480.9 | 3240.0018 | 5 | 40 | 3.408584 | -3.259995 | 3.199534 | 2.933712 | 13.43756 | 10.97972
2018-03-01 07:09 | 402600.9 | 3360.0002 | 5 | 40 | 3.339461 | -3.260011 | 3.199534 | 3.042364 | 13.43756 | 11.34668
2018-03-01 07:11 | 402720.9 | 3480.0002 | 5 | 40 | 3.183996 | -3.259988 | 3.199534 | 3.151015 | 13.43756 | 11.70256
2018-03-01 07:12 | 402774.3 | 3533.4424 | 5 | 40 | 2.999973 | -3.260047 | 3.199534 | 3.199405 | 13.43756 | 11.85284
2018-03-01 07:14 | 402894.4 | 120.0007 | 6 | 40 | 3.322357 | 0 | 3.199534 | 3.199405 | 13.43756 | 11.85284
2018-03-01 07:16 | 403014.4 | 239.9999 | 6 | 40 | 3.335174 | 0 | 3.199534 | 3.199405 | 13.43756 | 11.85284
2018-03-01 07:17 | 403074.4 | 300.0036 | 6 | 40 | 3.339005 | 0 | 3.199534 | 3.199405 | 13.43756 | 11.85284
2018-03-01 07:17 | 403074.4 | 0.0026 | 7 | 41 | 3.338968 | 0 | 0 | 0 | 0 | 0
2018-03-01 07:19 | 403194.5 | 120.0003 | 2 | 41 | 3.96483 | 4.890057 | 0.1623022 | 0 | 0.6237903 | 0
2018-03-01 07:21 | 403314.5 | 240.0002 | 2 | 41 | 4.007623 | 4.890017 | 0.325292 | 0 | 1.27377 | 0
2018-03-01 07:23 | 403434.5 | 360.001 | 2 | 41 | 4.042734 | 4.890041 | 0.4882784 | 0 | 1.929924 | 0
2018-03-01 07:25 | 403554.5 | 480.001 | 2 | 41 | 4.071683 | 4.890085 | 0.6512643 | 0 | 2.591244 | 0
2018-03-01 07:27 | 403674.5 | 600.0002 | 2 | 41 | 4.096819 | 4.890076 | 0.8142506 | 0 | 3.256967 | 0
2018-03-01 07:29 | 403794.5 | 720.001 | 2 | 41 | 4.11945 | 4.890064 | 0.977237 | 0 | 3.926543 | 0
2018-03-01 07:31 | 403914.5 | 840.0011 | 2 | 41 | 4.143375 | 4.890062 | 1.140223 | 0 | 4.599869 | 0
2018-03-01 07:33 | 404034.5 | 960.0007 | 2 | 41 | 4.170026 | 4.890102 | 1.303214 | 0 | 5.277342 | 0
2018-03-01 07:35 | 404154.5 | 1080.0002 | 2 | 41 | 4.199776 | 4.890022 | 1.466199 | 0 | 5.959371 | 0
2018-03-01 07:37 | 404274.5 | 1200.0018 | 2 | 41 | 4.200418 | 4.333344 | 1.619731 | 0 | 6.604263 | 0
2018-03-01 07:39 | 404394.5 | 1320.0005 | 2 | 41 | 4.200407 | 3.809433 | 1.755354 | 0 | 7.173935 | 0
2018-03-01 07:41 | 404514.5 | 1440.0003 | 2 | 41 | 4.200376 | 3.312298 | 1.873933 | 0 | 7.672012 | 0
2018-03-01 07:41 | 404527.9 | 1453.4104 | 2 | 41 | 4.200393 | 3.259979 | 1.886174 | 0 | 7.723431 | 0
2018-03-01 07:43 | 404647.9 | 120.0003 | 3 | 41 | 4.22902 | 3.259914 | 1.994387 | 0 | 8.179394 | 0
2018-03-01 07:45 | 404767.9 | 240.0019 | 3 | 41 | 4.262318 | 3.259869 | 2.103042 | 0 | 8.640683 | 0
2018-03-01 07:47 | 404887.9 | 360.0003 | 3 | 41 | 4.298089 | 3.259865 | 2.211688 | 0 | 9.105691 | 0
2018-03-01 07:49 | 405007.9 | 480.0004 | 3 | 41 | 4.33605 | 3.259943 | 2.320337 | 0 | 9.574715 | 0
2018-03-01 07:51 | 405127.9 | 600.0019 | 3 | 41 | 4.375793 | 3.259907 | 2.428985 | 0 | 10.04796 | 0
2018-03-01 07:53 | 405247.9 | 720.0019 | 3 | 41 | 4.400414 | 2.984613 | 2.535648 | 0 | 10.51652 | 0
2018-03-01 07:55 | 405367.9 | 840.0003 | 3 | 41 | 4.400387 | 2.485945 | 2.62647 | 0 | 10.91617 | 0
2018-03-01 07:57 | 405487.9 | 960.0012 | 3 | 41 | 4.400396 | 2.085569 | 2.702424 | 0 | 11.2504 | 0
2018-03-01 07:59 | 405607.9 | 1080.0012 | 3 | 41 | 4.400386 | 1.75926 | 2.766302 | 0 | 11.53149 | 0
2018-03-01 08:01 | 405727.9 | 1200.0019 | 3 | 41 | 4.400379 | 1.494001 | 2.820359 | 0 | 11.76936 | 0
2018-03-01 08:03 | 405847.9 | 1320.0003 | 3 | 41 | 4.400369 | 1.276949 | 2.866409 | 0 | 11.97199 | 0
2018-03-01 08:05 | 405967.9 | 1440.0019 | 3 | 41 | 4.400352 | 1.098696 | 2.905908 | 0 | 12.1458 | 0
2018-03-01 08:07 | 406087.9 | 1560.0012 | 3 | 41 | 4.40034 | 0.9524879 | 2.94002 | 0 | 12.29591 | 0
2018-03-01 08:09 | 406207.9 | 1680.0003 | 3 | 41 | 4.400352 | 0.8308945 | 2.969676 | 0 | 12.4264 | 0
2018-03-01 08:11 | 406327.9 | 1800.0019 | 3 | 41 | 4.400353 | 0.7291718 | 2.995624 | 0 | 12.54059 | 0
2018-03-01 08:13 | 406447.9 | 1920.0003 | 3 | 41 | 4.400345 | 0.6437435 | 3.018457 | 0 | 12.64106 | 0
2018-03-01 08:15 | 406567.9 | 2040.0003 | 3 | 41 | 4.400352 | 0.5706844 | 3.038653 | 0 | 12.72993 | 0
2018-03-01 08:17 | 406687.9 | 2160.0003 | 3 | 41 | 4.400332 | 0.5077229 | 3.0566 | 0 | 12.8089 | 0
2018-03-01 08:19 | 406807.9 | 2280.0003 | 3 | 41 | 4.400353 | 0.4542027 | 3.072605 | 0 | 12.87933 | 0
2018-03-01 08:21 | 406927.9 | 2400.0012 | 3 | 41 | 4.400341 | 0.4068966 | 3.08693 | 0 | 12.94236 | 0
2018-03-01 08:23 | 407047.9 | 2520.0012 | 3 | 41 | 4.40032 | 0.3654556 | 3.099789 | 0 | 12.99894 | 0
2018-03-01 08:25 | 407167.9 | 2640.0012 | 3 | 41 | 4.400318 | 0.3293819 | 3.111357 | 0 | 13.04985 | 0
2018-03-01 08:27 | 407287.9 | 2760.002 | 3 | 41 | 4.400337 | 0.2976799 | 3.121794 | 0 | 13.09577 | 0
2018-03-01 08:29 | 407407.9 | 2880.0028 | 3 | 41 | 4.400298 | 0.2687664 | 3.131224 | 0 | 13.13727 | 0
2018-03-01 08:31 | 407527.9 | 3000.0019 | 3 | 41 | 4.40028 | 0.2435284 | 3.139765 | 0 | 13.17485 | 0
2018-03-01 08:33 | 407647.9 | 3120.0019 | 3 | 41 | 4.40029 | 0.2209759 | 3.147514 | 0 | 13.20895 | 0
2018-03-01 08:35 | 407767.9 | 3240.0003 | 3 | 41 | 4.400293 | 0.2010574 | 3.154555 | 0 | 13.23993 | 0
2018-03-01 08:37 | 407887.9 | 3360.0012 | 3 | 41 | 4.400305 | 0.1832447 | 3.160961 | 0 | 13.26812 | 0
2018-03-01 08:39 | 408007.9 | 3480.0004 | 3 | 41 | 4.400309 | 0.1675682 | 3.166795 | 0 | 13.29379 | 0
2018-03-01 08:41 | 408127.9 | 3600.002 | 3 | 41 | 4.40029 | 0.1528301 | 3.172119 | 0 | 13.31722 | 0
2018-03-01 08:43 | 408247.9 | 3720.0003 | 3 | 41 | 4.400333 | 0.1399784 | 3.176984 | 0 | 13.33863 | 0
2018-03-01 08:45 | 408367.9 | 3840.0003 | 3 | 41 | 4.40029 | 0.1270866 | 3.181432 | 0 | 13.3582 | 0
2018-03-01 08:47 | 408487.9 | 3960.0019 | 3 | 41 | 4.400288 | 0.1166687 | 3.185497 | 0 | 13.37609 | 0
2018-03-01 08:49 | 408607.9 | 4080.0004 | 3 | 41 | 4.400308 | 0.1070709 | 3.189218 | 0 | 13.39246 | 0
2018-03-01 08:51 | 408727.9 | 4200.0003 | 3 | 41 | 4.40029 | 0.09789658 | 3.192624 | 0 | 13.40745 | 0
2018-03-01 08:53 | 408847.9 | 4320.002 | 3 | 41 | 4.400279 | 0.08984184 | 3.195747 | 0 | 13.42119 | 0
2018-03-01 08:55 | 408967.9 | 4440.002 | 3 | 41 | 4.400283 | 0.08241653 | 3.198616 | 0 | 13.43382 | 0
2018-03-01 08:55 | 408975 | 4447.0849 | 3 | 41 | 4.400271 | 0.0814991 | 3.198778 | 0 | 13.43453 | 0
2018-03-01 08:57 | 409095 | 120.0019 | 4 | 41 | 4.394115 | 0 | 3.198778 | 0 | 13.43453 | 0
2018-03-01 08:59 | 409215 | 240.0019 | 4 | 41 | 4.39347 | 0 | 3.198778 | 0 | 13.43453 | 0
2018-03-01 09:00 | 409275 | 300.0016 | 4 | 41 | 4.393246 | 0 | 3.198778 | 0 | 13.43453 | 0
2018-03-01 09:02 | 409395.1 | 120.0002 | 5 | 41 | 4.145455 | -3.260047 | 3.198778 | 0.1086518 | 13.43453 | 0.4535924
2018-03-01 09:04 | 409515.1 | 240.0019 | 5 | 41 | 4.106246 | -3.260038 | 3.198778 | 0.2173147 | 13.43453 | 0.9019102
2018-03-01 09:06 | 409635.1 | 360.0003 | 5 | 41 | 4.066351 | -3.260003 | 3.198778 | 0.3259673 | 13.43453 | 1.345909
2018-03-01 09:08 | 409755.1 | 480.0011 | 5 | 41 | 4.025503 | -3.26004 | 3.198778 | 0.4346256 | 13.43453 | 1.785538
2018-03-01 09:10 | 409875.1 | 600.0011 | 5 | 41 | 3.984534 | -3.260007 | 3.198778 | 0.543281 | 13.43453 | 2.220703
2018-03-01 09:12 | 409995.1 | 720.0014 | 5 | 41 | 3.944264 | -3.260015 | 3.198778 | 0.6519415 | 13.43453 | 2.651466
2018-03-01 09:14 | 410115.1 | 840.0003 | 5 | 41 | 3.905274 | -3.26003 | 3.198778 | 0.760593 | 13.43453 | 3.077883
2018-03-01 09:16 | 410235.1 | 960.0008 | 5 | 41 | 3.86787 | -3.260026 | 3.198778 | 0.8692513 | 13.43453 | 3.500176
2018-03-01 09:18 | 410355.1 | 1080.0019 | 5 | 41 | 3.832198 | -3.260026 | 3.198778 | 0.9779126 | 13.43453 | 3.918509
2018-03-01 09:20 | 410475.1 | 1200.0011 | 5 | 41 | 3.798362 | -3.260014 | 3.198778 | 1.086566 | 13.43453 | 4.333038
2018-03-01 09:22 | 410595.1 | 1320.0003 | 5 | 41 | 3.766335 | -3.260036 | 3.198778 | 1.195226 | 13.43453 | 4.744009
2018-03-01 09:24 | 410715.1 | 1440.0027 | 5 | 41 | 3.736189 | -3.26003 | 3.198778 | 1.303889 | 13.43453 | 5.151617
2018-03-01 09:26 | 410835.1 | 1560.0011 | 5 | 41 | 3.707961 | -3.260015 | 3.198778 | 1.412541 | 13.43453 | 5.556012
2018-03-01 09:28 | 410955.1 | 1680.0002 | 5 | 41 | 3.681616 | -3.26 | 3.198778 | 1.521203 | 13.43453 | 5.957478
2018-03-01 09:30 | 411075.1 | 1800.0003 | 5 | 41 | 3.656995 | -3.260015 | 3.198778 | 1.629859 | 13.43453 | 6.356153
2018-03-01 09:32 | 411195.1 | 1920.0009 | 5 | 41 | 3.634231 | -3.260021 | 3.198778 | 1.738512 | 13.43453 | 6.752243
2018-03-01 09:34 | 411315.1 | 2040.0006 | 5 | 41 | 3.613353 | -3.259977 | 3.198778 | 1.84717 | 13.43453 | 7.145979
2018-03-01 09:36 | 411435.1 | 2160.001 | 5 | 41 | 3.594378 | -3.259998 | 3.198778 | 1.955822 | 13.43453 | 7.537529
2018-03-01 09:38 | 411555.1 | 2280.001 | 5 | 41 | 3.577175 | -3.260015 | 3.198778 | 2.064475 | 13.43453 | 7.927122
2018-03-01 09:40 | 411675.1 | 2400.0018 | 5 | 41 | 3.561385 | -3.260021 | 3.198778 | 2.173127 | 13.43453 | 8.314919
2018-03-01 09:42 | 411795.1 | 2520.0001 | 5 | 41 | 3.546529 | -3.260024 | 3.198778 | 2.281779 | 13.43453 | 8.701058
2018-03-01 09:44 | 411915.1 | 2640.0001 | 5 | 41 | 3.531926 | -3.260005 | 3.198778 | 2.390435 | 13.43453 | 9.085616
2018-03-01 09:46 | 412035.1 | 2760.0011 | 5 | 41 | 3.516976 | -3.260011 | 3.198778 | 2.499094 | 13.43453 | 9.46859
2018-03-01 09:48 | 412155.1 | 2880.0003 | 5 | 41 | 3.500397 | -3.260044 | 3.198778 | 2.607747 | 13.43453 | 9.849839
2018-03-01 09:50 | 412275.1 | 3000.0012 | 5 | 41 | 3.479848 | -3.260009 | 3.198778 | 2.716401 | 13.43453 | 10.22911
2018-03-01 09:52 | 412395.1 | 3120.0018 | 5 | 41 | 3.450207 | -3.259958 | 3.198778 | 2.825059 | 13.43453 | 10.60572
2018-03-01 09:54 | 412515.1 | 3240.0003 | 5 | 41 | 3.407789 | -3.260038 | 3.198778 | 2.933715 | 13.43453 | 10.97845
2018-03-01 09:56 | 412635.1 | 3360.0009 | 5 | 41 | 3.338218 | -3.260049 | 3.198778 | 3.042369 | 13.43453 | 11.34531
2018-03-01 09:58 | 412755.1 | 3480.0001 | 5 | 41 | 3.181125 | -3.260034 | 3.198778 | 3.151026 | 13.43453 | 11.701
2018-03-01 09:59 | 412807.5 | 3532.4103 | 5 | 41 | 2.999993 | -3.260024 | 3.198778 | 3.19848 | 13.43453 | 11.84829
2018-03-01 10:01 | 412927.6 | 120.001 | 6 | 41 | 3.324123 | 0 | 3.198778 | 3.19848 | 13.43453 | 11.84829
2018-03-01 10:03 | 413047.6 | 240.0018 | 6 | 41 | 3.336967 | 0 | 3.198778 | 3.19848 | 13.43453 | 11.84829
2018-03-01 10:04 | 413107.6 | 300.0024 | 6 | 41 | 3.340809 | 0 | 3.198778 | 3.19848 | 13.43453 | 11.84829
2018-03-01 10:04 | 413107.6 | 0.0048 | 7 | 42 | 3.340906 | 0 | 0 | 0 | 0 | 0
2018-03-01 10:06 | 413227.7 | 120.0002 | 2 | 42 | 3.965977 | 4.890099 | 0.162307 | 0 | 0.6240612 | 0
2018-03-01 10:08 | 413347.7 | 240.0018 | 2 | 42 | 4.008613 | 4.890104 | 0.3252897 | 0 | 1.274176 | 0
2018-03-01 10:10 | 413467.7 | 360.0018 | 2 | 42 | 4.043733 | 4.890083 | 0.4882813 | 0 | 1.930516 | 0
2018-03-01 10:12 | 413587.7 | 480.0026 | 2 | 42 | 4.07269 | 4.890135 | 0.6512613 | 0 | 2.591978 | 0
2018-03-01 10:14 | 413707.7 | 600.0002 | 2 | 42 | 4.097715 | 4.8901 | 0.8142381 | 0 | 3.257819 | 0
2018-03-01 10:16 | 413827.7 | 720.001 | 2 | 42 | 4.12021 | 4.890114 | 0.9772297 | 0 | 3.927553 | 0
2018-03-01 10:18 | 413947.7 | 840.0001 | 2 | 42 | 4.144112 | 4.890064 | 1.140211 | 0 | 4.600986 | 0
2018-03-01 10:20 | 414067.7 | 960.0003 | 2 | 42 | 4.170626 | 4.890108 | 1.303207 | 0 | 5.278583 | 0
2018-03-01 10:22 | 414187.7 | 1080.0011 | 2 | 42 | 4.200278 | 4.890133 | 1.466198 | 0 | 5.960721 | 0
2018-03-01 10:24 | 414307.7 | 1200.001 | 2 | 42 | 4.200397 | 4.326834 | 1.619468 | 0 | 6.604517 | 0
2018-03-01 10:26 | 414427.7 | 1320.001 | 2 | 42 | 4.200413 | 3.804825 | 1.754913 | 0 | 7.173441 | 0
2018-03-01 10:28 | 414547.7 | 1440.001 | 2 | 42 | 4.200403 | 3.310955 | 1.87339 | 0 | 7.671092 | 0
2018-03-01 10:28 | 414560.6 | 1452.9928 | 2 | 42 | 4.200404 | 3.259989 | 1.885245 | 0 | 7.720888 | 0
2018-03-01 10:30 | 414680.7 | 120.001 | 3 | 42 | 4.228973 | 3.259874 | 1.993458 | 9.13e-10 | 8.17685 | 3.719e-09
2018-03-01 10:32 | 414800.7 | 240.0018 | 3 | 42 | 4.262277 | 3.259909 | 2.102114 | 9.13e-10 | 8.638137 | 3.719e-09
2018-03-01 10:34 | 414920.7 | 360.0001 | 3 | 42 | 4.298015 | 3.259909 | 2.210763 | 9.13e-10 | 9.103148 | 3.719e-09
2018-03-01 10:36 | 415040.7 | 480.001 | 3 | 42 | 4.335927 | 3.259905 | 2.319411 | 9.13e-10 | 9.572162 | 3.719e-09
2018-03-01 10:38 | 415160.7 | 600.0018 | 3 | 42 | 4.37571 | 3.259853 | 2.428059 | 9.13e-10 | 10.0454 | 3.719e-09
2018-03-01 10:40 | 415280.7 | 720.0003 | 3 | 42 | 4.400407 | 2.986387 | 2.534739 | 9.13e-10 | 10.51402 | 3.719e-09
2018-03-01 10:42 | 415400.7 | 840.0002 | 3 | 42 | 4.400394 | 2.488012 | 2.625632 | 9.13e-10 | 10.91399 | 3.719e-09
2018-03-01 10:44 | 415520.7 | 960.0004 | 3 | 42 | 4.400398 | 2.086636 | 2.70163 | 9.13e-10 | 11.24841 | 3.719e-09
2018-03-01 10:46 | 415640.7 | 1080.0018 | 3 | 42 | 4.400366 | 1.758959 | 2.765526 | 9.13e-10 | 11.52958 | 3.719e-09
2018-03-01 10:48 | 415760.7 | 1200.001 | 3 | 42 | 4.40039 | 1.493681 | 2.819571 | 9.13e-10 | 11.76739 | 3.719e-09
2018-03-01 10:50 | 415880.7 | 1320.0002 | 3 | 42 | 4.40034 | 1.275776 | 2.865601 | 9.13e-10 | 11.96994 | 3.719e-09
2018-03-01 10:52 | 416000.7 | 1440.0002 | 3 | 42 | 4.400354 | 1.098146 | 2.905077 | 9.13e-10 | 12.14365 | 3.719e-09
2018-03-01 10:54 | 416120.7 | 1560.0002 | 3 | 42 | 4.400365 | 0.9519672 | 2.939167 | 9.13e-10 | 12.29366 | 3.719e-09
2018-03-01 10:56 | 416240.7 | 1680.001 | 3 | 42 | 4.400358 | 0.8300991 | 2.968797 | 9.13e-10 | 12.42404 | 3.719e-09
2018-03-01 10:58 | 416360.7 | 1800.001 | 3 | 42 | 4.400361 | 0.728548 | 2.994719 | 9.13e-10 | 12.53811 | 3.719e-09
2018-03-01 11:00 | 416480.7 | 1920.0002 | 3 | 42 | 4.400357 | 0.6430092 | 3.017527 | 9.13e-10 | 12.63847 | 3.719e-09
2018-03-01 11:02 | 416600.7 | 2040.001 | 3 | 42 | 4.40033 | 0.5696106 | 3.037697 | 9.13e-10 | 12.72723 | 3.719e-09
2018-03-01 11:04 | 416720.7 | 2160.001 | 3 | 42 | 4.400312 | 0.5069504 | 3.055622 | 9.13e-10 | 12.8061 | 3.719e-09
2018-03-01 11:06 | 416840.7 | 2280.001 | 3 | 42 | 4.400338 | 0.4536037 | 3.071609 | 9.13e-10 | 12.87645 | 3.719e-09
2018-03-01 11:08 | 416960.7 | 2400.001 | 3 | 42 | 4.40029 | 0.4055691 | 3.085918 | 9.13e-10 | 12.93941 | 3.719e-09
2018-03-01 11:10 | 417080.7 | 2520.0011 | 3 | 42 | 4.40034 | 0.3652039 | 3.098763 | 9.13e-10 | 12.99593 | 3.719e-09
2018-03-01 11:12 | 417200.7 | 2640.0003 | 3 | 42 | 4.400316 | 0.3289642 | 3.110318 | 9.13e-10 | 13.04678 | 3.719e-09
2018-03-01 11:14 | 417320.7 | 2760.0019 | 3 | 42 | 4.400332 | 0.2972775 | 3.120744 | 9.13e-10 | 13.09266 | 3.719e-09
2018-03-01 11:16 | 417440.7 | 2880.0019 | 3 | 42 | 4.400278 | 0.2681141 | 3.130164 | 9.13e-10 | 13.13411 | 3.719e-09
2018-03-01 11:18 | 417560.7 | 3000.001 | 3 | 42 | 4.400325 | 0.2437267 | 3.138691 | 9.13e-10 | 13.17163 | 3.719e-09
2018-03-01 11:20 | 417680.7 | 3120.0009 | 3 | 42 | 4.400282 | 0.2205925 | 3.146428 | 9.13e-10 | 13.20568 | 3.719e-09
2018-03-01 11:22 | 417800.7 | 3240.0004 | 3 | 42 | 4.400291 | 0.2006779 | 3.153456 | 9.13e-10 | 13.2366 | 3.719e-09
2018-03-01 11:24 | 417920.7 | 3360.0003 | 3 | 42 | 4.400305 | 0.1834412 | 3.159857 | 9.13e-10 | 13.26477 | 3.719e-09
2018-03-01 11:26 | 418040.7 | 3480.0011 | 3 | 42 | 4.400327 | 0.167635 | 3.165689 | 9.13e-10 | 13.29043 | 3.719e-09
2018-03-01 11:28 | 418160.7 | 3600.0002 | 3 | 42 | 4.400311 | 0.152483 | 3.171009 | 9.13e-10 | 13.31384 | 3.719e-09
2018-03-01 11:30 | 418280.7 | 3720.0002 | 3 | 42 | 4.400294 | 0.1392365 | 3.175869 | 9.13e-10 | 13.33523 | 3.719e-09
2018-03-01 11:32 | 418400.7 | 3840.0002 | 3 | 42 | 4.400304 | 0.1274738 | 3.180308 | 9.13e-10 | 13.35476 | 3.719e-09
2018-03-01 11:34 | 418520.7 | 3960.0003 | 3 | 42 | 4.400297 | 0.1164055 | 3.184373 | 9.13e-10 | 13.37265 | 3.719e-09
2018-03-01 11:36 | 418640.7 | 4080.0009 | 3 | 42 | 4.400294 | 0.1067352 | 3.188092 | 9.13e-10 | 13.38901 | 3.719e-09
2018-03-01 11:38 | 418760.7 | 4200.0009 | 3 | 42 | 4.400276 | 0.09756088 | 3.191495 | 9.13e-10 | 13.40399 | 3.719e-09
2018-03-01 11:40 | 418880.7 | 4320.0009 | 3 | 42 | 4.40029 | 0.08956718 | 3.194617 | 9.13e-10 | 13.41772 | 3.719e-09
2018-03-01 11:42 | 419000.7 | 4440.0002 | 3 | 42 | 4.400275 | 0.08205414 | 3.197481 | 9.13e-10 | 13.43033 | 3.719e-09
2018-03-01 11:43 | 419011.9 | 4451.2552 | 3 | 42 | 4.400275 | 0.08149719 | 3.197737 | 9.13e-10 | 13.43146 | 3.719e-09
2018-03-01 11:45 | 419132 | 120.001 | 4 | 42 | 4.394109 | 0 | 3.197737 | 9.13e-10 | 13.43146 | 3.719e-09
2018-03-01 11:47 | 419252 | 240.001 | 4 | 42 | 4.393469 | 0 | 3.197737 | 9.13e-10 | 13.43146 | 3.719e-09
2018-03-01 11:48 | 419312 | 300.0008 | 4 | 42 | 4.393241 | 0 | 3.197737 | 9.13e-10 | 13.43146 | 3.719e-09
2018-03-01 11:50 | 419432.1 | 120.0002 | 5 | 42 | 4.144915 | -3.260021 | 3.197737 | 0.1086499 | 13.43146 | 0.453529
2018-03-01 11:52 | 419552.1 | 240.0019 | 5 | 42 | 4.10581 | -3.260047 | 3.197737 | 0.2173133 | 13.43146 | 0.9017976
2018-03-01 11:54 | 419672.1 | 360.0002 | 5 | 42 | 4.065978 | -3.260009 | 3.197737 | 0.3259675 | 13.43146 | 1.34576
2018-03-01 11:56 | 419792.1 | 480.0019 | 5 | 42 | 4.025164 | -3.260019 | 3.197737 | 0.4346273 | 13.43146 | 1.785358
2018-03-01 11:58 | 419912.1 | 600.0012 | 5 | 42 | 3.984281 | -3.260011 | 3.197737 | 0.5432844 | 13.43146 | 2.220497
2018-03-01 12:00 | 420032.1 | 720.0002 | 5 | 42 | 3.944095 | -3.259998 | 3.197737 | 0.6519396 | 13.43146 | 2.651218
2018-03-01 12:02 | 420152.1 | 840.0002 | 5 | 42 | 3.90517 | -3.260078 | 3.197737 | 0.7605968 | 13.43146 | 3.077644
2018-03-01 12:04 | 420272.1 | 960.0002 | 5 | 42 | 3.867858 | -3.259995 | 3.197737 | 0.8692547 | 13.43146 | 3.49993
2018-03-01 12:06 | 420392.1 | 1080.001 | 5 | 42 | 3.832277 | -3.260007 | 3.197737 | 0.9779094 | 13.43146 | 3.918241
2018-03-01 12:08 | 420512.1 | 1200.0002 | 5 | 42 | 3.798444 | -3.260057 | 3.197737 | 1.086568 | 13.43146 | 4.332797
2018-03-01 12:10 | 420632.1 | 1320.0002 | 5 | 42 | 3.766501 | -3.260028 | 3.197737 | 1.195222 | 13.43146 | 4.743759
2018-03-01 12:12 | 420752.1 | 1440.0002 | 5 | 42 | 3.7364 | -3.260034 | 3.197737 | 1.30388 | 13.43146 | 5.151371
2018-03-01 12:14 | 420872.1 | 1560.0003 | 5 | 42 | 3.708246 | -3.260044 | 3.197737 | 1.412534 | 13.43146 | 5.555796
2018-03-01 12:16 | 420992.1 | 1680.0002 | 5 | 42 | 3.681943 | -3.260021 | 3.197737 | 1.521194 | 13.43146 | 5.957291
2018-03-01 12:18 | 421112.1 | 1800.0002 | 5 | 42 | 3.657407 | -3.260009 | 3.197737 | 1.629847 | 13.43146 | 6.355998
2018-03-01 12:20 | 421232.1 | 1920.0002 | 5 | 42 | 3.63465 | -3.260061 | 3.197737 | 1.738507 | 13.43146 | 6.752161
2018-03-01 12:22 | 421352.1 | 2040.0018 | 5 | 42 | 3.613813 | -3.259979 | 3.197737 | 1.847164 | 13.43146 | 7.14594
2018-03-01 12:24 | 421472.1 | 2160.0002 | 5 | 42 | 3.594826 | -3.26003 | 3.197737 | 1.955812 | 13.43146 | 7.537525
2018-03-01 12:26 | 421592.1 | 2280.0002 | 5 | 42 | 3.577626 | -3.26 | 3.197737 | 2.064465 | 13.43146 | 7.927164
2018-03-01 12:28 | 421712.1 | 2400.0002 | 5 | 42 | 3.561897 | -3.260051 | 3.197737 | 2.173122 | 13.43146 | 8.315035
2018-03-01 12:30 | 421832.1 | 2520.0002 | 5 | 42 | 3.547005 | -3.260057 | 3.197737 | 2.281783 | 13.43146 | 8.701259
2018-03-01 12:32 | 421952.1 | 2640.0018 | 5 | 42 | 3.532415 | -3.260005 | 3.197737 | 2.39044 | 13.43146 | 9.085874
2018-03-01 12:34 | 422072.1 | 2760.0018 | 5 | 42 | 3.517413 | -3.259984 | 3.197737 | 2.499101 | 13.43146 | 9.4689
2018-03-01 12:36 | 422192.1 | 2880.0018 | 5 | 42 | 3.500868 | -3.260036 | 3.197737 | 2.607754 | 13.43146 | 9.850202
2018-03-01 12:38 | 422312.1 | 3000.0002 | 5 | 42 | 3.480245 | -3.260042 | 3.197737 | 2.716411 | 13.43146 | 10.22954
2018-03-01 12:40 | 422432.1 | 3120.0019 | 5 | 42 | 3.4505 | -3.260057 | 3.197737 | 2.825069 | 13.43146 | 10.60617
2018-03-01 12:42 | 422552.1 | 3240.001 | 5 | 42 | 3.408017 | -3.260074 | 3.197737 | 2.933726 | 13.43146 | 10.97894
2018-03-01 12:44 | 422672.1 | 3360.0003 | 5 | 42 | 3.338396 | -3.260086 | 3.197737 | 3.042382 | 13.43146 | 11.34583
2018-03-01 12:46 | 422792.1 | 3480.0019 | 5 | 42 | 3.180883 | -3.260034 | 3.197737 | 3.151039 | 13.43146 | 11.70153
2018-03-01 12:46 | 422844.2 | 3532.0928 | 5 | 42 | 2.999973 | -3.260047 | 3.197737 | 3.198205 | 13.43146 | 11.84792
2018-03-01 12:48 | 422964.2 | 120.0007 | 6 | 42 | 3.322537 | 0 | 3.197737 | 3.198205 | 13.43146 | 11.84792
2018-03-01 12:50 | 423084.2 | 240.0016 | 6 | 42 | 3.335364 | 0 | 3.197737 | 3.198205 | 13.43146 | 11.84792
2018-03-01 12:51 | 423144.2 | 300.0021 | 6 | 42 | 3.339197 | 0 | 3.197737 | 3.198205 | 13.43146 | 11.84792
2018-03-01 12:51 | 423144.2 | 0.0025 | 7 | 43 | 3.339306 | 0 | 0 | 0 | 0 | 0
2018-03-01 12:53 | 423264.3 | 120.0002 | 2 | 43 | 3.965218 | 4.890062 | 0.1622968 | 2.797e-09 | 0.6238362 | 9.341e-09
2018-03-01 12:55 | 423384.3 | 240.0018 | 2 | 43 | 4.007938 | 4.890022 | 0.3252867 | 2.797e-09 | 1.273872 | 9.341e-09
2018-03-01 12:57 | 423504.3 | 360.0018 | 2 | 43 | 4.04312 | 4.890055 | 0.4882672 | 2.797e-09 | 1.930065 | 9.341e-09
2018-03-01 12:59 | 423624.3 | 480.0018 | 2 | 43 | 4.071997 | 4.890053 | 0.6512544 | 2.797e-09 | 2.59145 | 9.341e-09
2018-03-01 13:01 | 423744.3 | 600.001 | 2 | 43 | 4.097122 | 4.890032 | 0.8142439 | 2.797e-09 | 3.25724 | 9.341e-09
2018-03-01 13:03 | 423864.3 | 720.0018 | 2 | 43 | 4.119638 | 4.890047 | 0.9772252 | 2.797e-09 | 3.926838 | 9.341e-09
2018-03-01 13:05 | 423984.3 | 840.0002 | 2 | 43 | 4.143501 | 4.890043 | 1.140216 | 2.797e-09 | 4.600207 | 9.341e-09
2018-03-01 13:07 | 424104.3 | 960.0009 | 2 | 43 | 4.169984 | 4.890028 | 1.303197 | 2.797e-09 | 5.27764 | 9.341e-09
2018-03-01 13:09 | 424224.3 | 1080.0011 | 2 | 43 | 4.199488 | 4.890039 | 1.466187 | 2.797e-09 | 5.95966 | 9.341e-09
2018-03-01 13:11 | 424344.3 | 1200.0002 | 2 | 43 | 4.200406 | 4.339039 | 1.619909 | 2.797e-09 | 6.60535 | 9.341e-09
2018-03-01 13:13 | 424464.3 | 1320.0018 | 2 | 43 | 4.200377 | 3.811749 | 1.755683 | 2.797e-09 | 7.175657 | 9.341e-09
2018-03-01 13:15 | 424584.3 | 1440.001 | 2 | 43 | 4.200399 | 3.315401 | 1.874359 | 2.797e-09 | 7.674142 | 9.341e-09
2018-03-01 13:16 | 424598.2 | 1453.9039 | 2 | 43 | 4.200397 | 3.259966 | 1.887051 | 2.797e-09 | 7.727456 | 9.341e-09
2018-03-01 13:18 | 424718.2 | 120.0019 | 3 | 43 | 4.229064 | 3.259884 | 1.99527 | 3.816e-09 | 8.183446 | 1.3493e-08
2018-03-01 13:20 | 424838.2 | 240.0021 | 3 | 43 | 4.262526 | 3.259899 | 2.103922 | 3.816e-09 | 8.644737 | 1.3493e-08
2018-03-01 13:22 | 424958.2 | 360.0011 | 3 | 43 | 4.298329 | 3.259872 | 2.21257 | 3.816e-09 | 9.109776 | 1.3493e-08
2018-03-01 13:24 | 425078.2 | 480.0004 | 3 | 43 | 4.33625 | 3.259861 | 2.32122 | 3.816e-09 | 9.578835 | 1.3493e-08
2018-03-01 13:26 | 425198.2 | 600.0004 | 3 | 43 | 4.37603 | 3.259857 | 2.429869 | 3.816e-09 | 10.05211 | 1.3493e-08
2018-03-01 13:28 | 425318.2 | 720.002 | 3 | 43 | 4.400383 | 2.980459 | 2.536474 | 3.816e-09 | 10.52042 | 1.3493e-08
2018-03-01 13:30 | 425438.2 | 840.0012 | 3 | 43 | 4.400386 | 2.482605 | 2.627187 | 3.816e-09 | 10.9196 | 1.3493e-08
2018-03-01 13:32 | 425558.2 | 960.0004 | 3 | 43 | 4.400373 | 2.080906 | 2.70301 | 3.816e-09 | 11.25325 | 1.3493e-08
2018-03-01 13:34 | 425678.2 | 1080.002 | 3 | 43 | 4.400375 | 1.754877 | 2.766747 | 3.816e-09 | 11.53372 | 1.3493e-08
2018-03-01 13:36 | 425798.2 | 1200.0003 | 3 | 43 | 4.400371 | 1.488964 | 2.820654 | 3.816e-09 | 11.77093 | 1.3493e-08
2018-03-01 13:38 | 425918.2 | 1320.002 | 3 | 43 | 4.400362 | 1.272507 | 2.866557 | 3.816e-09 | 11.97292 | 1.3493e-08
2018-03-01 13:40 | 426038.2 | 1440.0011 | 3 | 43 | 4.400356 | 1.095087 | 2.905913 | 3.816e-09 | 12.1461 | 1.3493e-08
2018-03-01 13:42 | 426158.2 | 1560.0019 | 3 | 43 | 4.400356 | 0.9486427 | 2.939895 | 3.816e-09 | 12.29563 | 1.3493e-08
2018-03-01 13:44 | 426278.2 | 1680.0004 | 3 | 43 | 4.400352 | 0.8276443 | 2.969432 | 3.816e-09 | 12.4256 | 1.3493e-08
2018-03-01 13:46 | 426398.2 | 1800.0003 | 3 | 43 | 4.400376 | 0.7266064 | 2.99527 | 3.816e-09 | 12.5393 | 1.3493e-08
2018-03-01 13:48 | 426518.2 | 1920.0011 | 3 | 43 | 4.400355 | 0.6407547 | 3.018003 | 3.816e-09 | 12.63933 | 1.3493e-08
2018-03-01 13:50 | 426638.2 | 2040.0011 | 3 | 43 | 4.400331 | 0.567873 | 3.038111 | 3.816e-09 | 12.72781 | 1.3493e-08
2018-03-01 13:52 | 426758.2 | 2160.0011 | 3 | 43 | 4.400346 | 0.5062275 | 3.055981 | 3.816e-09 | 12.80645 | 1.3493e-08
2018-03-01 13:54 | 426878.2 | 2280.0003 | 3 | 43 | 4.400345 | 0.4524975 | 3.071928 | 3.816e-09 | 12.87662 | 1.3493e-08
2018-03-01 13:56 | 426998.2 | 2400.002 | 3 | 43 | 4.400312 | 0.4050407 | 3.086201 | 3.816e-09 | 12.93943 | 1.3493e-08
2018-03-01 13:58 | 427118.2 | 2520.0004 | 3 | 43 | 4.400323 | 0.3643188 | 3.099012 | 3.816e-09 | 12.9958 | 1.3493e-08
2018-03-01 14:00 | 427238.2 | 2640.0003 | 3 | 43 | 4.400339 | 0.3286724 | 3.110543 | 3.816e-09 | 13.04654 | 1.3493e-08
2018-03-01 14:02 | 427358.2 | 2760.0019 | 3 | 43 | 4.400328 | 0.2964382 | 3.120948 | 3.816e-09 | 13.09233 | 1.3493e-08
2018-03-01 14:04 | 427478.2 | 2880.0013 | 3 | 43 | 4.400312 | 0.2679825 | 3.130349 | 3.816e-09 | 13.13369 | 1.3493e-08
2018-03-01 14:06 | 427598.2 | 3000.0011 | 3 | 43 | 4.400292 | 0.2431698 | 3.138866 | 3.816e-09 | 13.17117 | 1.3493e-08
2018-03-01 14:08 | 427718.2 | 3120.0003 | 3 | 43 | 4.400314 | 0.2207623 | 3.146595 | 3.816e-09 | 13.20518 | 1.3493e-08
2018-03-01 14:10 | 427838.2 | 3240.0011 | 3 | 43 | 4.400303 | 0.2006378 | 3.153615 | 3.816e-09 | 13.23607 | 1.3493e-08
2018-03-01 14:12 | 427958.2 | 3360.0011 | 3 | 43 | 4.400268 | 0.1823597 | 3.16001 | 3.816e-09 | 13.26421 | 1.3493e-08
2018-03-01 14:14 | 428078.2 | 3480.0013 | 3 | 43 | 4.400293 | 0.1668377 | 3.165834 | 3.816e-09 | 13.28984 | 1.3493e-08
2018-03-01 14:16 | 428198.2 | 3600.002 | 3 | 43 | 4.400299 | 0.1525021 | 3.171151 | 3.816e-09 | 13.31323 | 1.3493e-08
2018-03-01 14:18 | 428318.2 | 3720.0002 | 3 | 43 | 4.400314 | 0.1393814 | 3.17601 | 3.816e-09 | 13.33461 | 1.3493e-08
2018-03-01 14:20 | 428438.2 | 3840.0019 | 3 | 43 | 4.400273 | 0.1270504 | 3.180455 | 3.816e-09 | 13.35417 | 1.3493e-08
2018-03-01 14:22 | 428558.2 | 3960.0011 | 3 | 43 | 4.400269 | 0.1160641 | 3.184515 | 3.816e-09 | 13.37204 | 1.3493e-08
2018-03-01 14:24 | 428678.2 | 4080.0003 | 3 | 43 | 4.400274 | 0.1067276 | 3.188233 | 3.816e-09 | 13.3884 | 1.3493e-08
2018-03-01 14:26 | 428798.2 | 4200.0004 | 3 | 43 | 4.400274 | 0.09753227 | 3.191644 | 3.816e-09 | 13.40341 | 1.3493e-08
2018-03-01 14:28 | 428918.2 | 4320.0005 | 3 | 43 | 4.400277 | 0.08943939 | 3.194768 | 3.816e-09 | 13.41716 | 1.3493e-08
2018-03-01 14:30 | 429038.2 | 4440.0019 | 3 | 43 | 4.400311 | 0.08280373 | 3.197641 | 3.816e-09 | 13.4298 | 1.3493e-08
2018-03-01 14:30 | 429052.7 | 4454.4937 | 3 | 43 | 4.400297 | 0.08149719 | 3.197973 | 3.816e-09 | 13.43126 | 1.3493e-08
2018-03-01 14:32 | 429172.8 | 120.0017 | 4 | 43 | 4.394108 | 0 | 3.197973 | 3.816e-09 | 13.43126 | 1.3493e-08
2018-03-01 14:34 | 429292.8 | 240.0001 | 4 | 43 | 4.3935 | 0 | 3.197973 | 3.816e-09 | 13.43126 | 1.3493e-08
2018-03-01 14:35 | 429352.8 | 300.0022 | 4 | 43 | 4.393263 | 0 | 3.197973 | 3.816e-09 | 13.43126 | 1.3493e-08
2018-03-01 14:37 | 429472.8 | 120.0019 | 5 | 43 | 4.145442 | -3.260011 | 3.197973 | 0.1086604 | 13.43126 | 0.4536185
2018-03-01 14:39 | 429592.8 | 240.0019 | 5 | 43 | 4.106417 | -3.260026 | 3.197973 | 0.2173151 | 13.43126 | 0.9019141
2018-03-01 14:41 | 429712.8 | 360.0027 | 5 | 43 | 4.06674 | -3.260034 | 3.197973 | 0.3259728 | 13.43126 | 1.345964
2018-03-01 14:43 | 429832.8 | 480.0002 | 5 | 43 | 4.026003 | -3.260017 | 3.197973 | 0.4346279 | 13.43126 | 1.785629
2018-03-01 14:45 | 429952.8 | 600.0019 | 5 | 43 | 3.985135 | -3.260072 | 3.197973 | 0.5432875 | 13.43126 | 2.220869
2018-03-01 14:47 | 430072.8 | 720.0003 | 5 | 43 | 3.944965 | -3.260034 | 3.197973 | 0.6519478 | 13.43126 | 2.651702
2018-03-01 14:49 | 430192.8 | 840.0011 | 5 | 43 | 3.906008 | -3.260065 | 3.197973 | 0.7606068 | 13.43126 | 3.078228
2018-03-01 14:51 | 430312.8 | 960.0011 | 5 | 43 | 3.868673 | -3.260076 | 3.197973 | 0.8692666 | 13.43126 | 3.500609
2018-03-01 14:53 | 430432.8 | 1080.0018 | 5 | 43 | 3.833089 | -3.260024 | 3.197973 | 0.9779228 | 13.43126 | 3.919015
2018-03-01 14:55 | 430552.8 | 1200.0003 | 5 | 43 | 3.799304 | -3.260038 | 3.197973 | 1.086583 | 13.43126 | 4.333667
2018-03-01 14:57 | 430672.8 | 1320.0011 | 5 | 43 | 3.767358 | -3.260034 | 3.197973 | 1.195239 | 13.43126 | 4.74473
2018-03-01 14:59 | 430792.8 | 1440.0011 | 5 | 43 | 3.737324 | -3.260047 | 3.197973 | 1.3039 | 13.43126 | 5.152448
2018-03-01 15:01 | 430912.8 | 1560.0027 | 5 | 43 | 3.70922 | -3.260049 | 3.197973 | 1.412558 | 13.43126 | 5.556994
2018-03-01 15:03 | 431032.8 | 1680.0011 | 5 | 43 | 3.682908 | -3.260024 | 3.197973 | 1.521215 | 13.43126 | 5.95858
2018-03-01 15:05 | 431152.8 | 1800.0011 | 5 | 43 | 3.658364 | -3.260007 | 3.197973 | 1.629871 | 13.43126 | 6.357403
2018-03-01 15:07 | 431272.8 | 1920.0011 | 5 | 43 | 3.635667 | -3.260019 | 3.197973 | 1.73853 | 13.43126 | 6.753664
2018-03-01 15:09 | 431392.8 | 2040.0011 | 5 | 43 | 3.614812 | -3.260024 | 3.197973 | 1.847183 | 13.43126 | 7.147543
2018-03-01 15:11 | 431512.8 | 2160.0011 | 5 | 43 | 3.595874 | -3.26003 | 3.197973 | 1.955835 | 13.43126 | 7.539251
2018-03-01 15:13 | 431632.8 | 2280.0003 | 5 | 43 | 3.578647 | -3.259982 | 3.197973 | 2.064487 | 13.43126 | 7.928999
2018-03-01 15:15 | 431752.8 | 2400.0003 | 5 | 43 | 3.562865 | -3.26004 | 3.197973 | 2.173143 | 13.43126 | 8.316975
2018-03-01 15:17 | 431872.8 | 2520.0011 | 5 | 43 | 3.547925 | -3.260042 | 3.197973 | 2.281801 | 13.43126 | 8.703291
2018-03-01 15:19 | 431992.8 | 2640.0012 | 5 | 43 | 3.533268 | -3.26004 | 3.197973 | 2.390459 | 13.43126 | 9.088006
2018-03-01 15:21 | 432112.8 | 2760.0019 | 5 | 43 | 3.518235 | -3.26004 | 3.197973 | 2.499116 | 13.43126 | 9.471112
2018-03-01 15:23 | 432232.8 | 2880.002 | 5 | 43 | 3.501653 | -3.259996 | 3.197973 | 2.607772 | 13.43126 | 9.852509
2018-03-01 15:25 | 432352.8 | 3000.0012 | 5 | 43 | 3.480986 | -3.260007 | 3.197973 | 2.716429 | 13.43126 | 10.23193
2018-03-01 15:27 | 432472.8 | 3120.0019 | 5 | 43 | 3.451092 | -3.259995 | 3.197973 | 2.825089 | 13.43126 | 10.60864
2018-03-01 15:29 | 432592.8 | 3240.0011 | 5 | 43 | 3.408661 | -3.260024 | 3.197973 | 2.933742 | 13.43126 | 10.98145
2018-03-01 15:31 | 432712.8 | 3360.0008 | 5 | 43 | 3.339276 | -3.260009 | 3.197973 | 3.042397 | 13.43126 | 11.34842
2018-03-01 15:33 | 432832.8 | 3480.0002 | 5 | 43 | 3.182227 | -3.259988 | 3.197973 | 3.151045 | 13.43126 | 11.70421
2018-03-01 15:34 | 432885.3 | 3532.4399 | 5 | 43 | 2.99997 | -3.260009 | 3.197973 | 3.198529 | 13.43126 | 11.85163
2018-03-01 15:36 | 433005.3 | 120.0007 | 6 | 43 | 3.320519 | 0 | 3.197973 | 3.198529 | 13.43126 | 11.85163
2018-03-01 15:38 | 433125.3 | 240.0014 | 6 | 43 | 3.333352 | 0 | 3.197973 | 3.198529 | 13.43126 | 11.85163
2018-03-01 15:39 | 433185.3 | 300.0028 | 6 | 43 | 3.337236 | 0 | 3.197973 | 3.198529 | 13.43126 | 11.85163
2018-03-01 15:39 | 433185.4 | 0.0025 | 7 | 44 | 3.337262 | 0 | 0 | 0 | 0 | 0
2018-03-01 15:41 | 433305.4 | 120.0005 | 2 | 44 | 3.964529 | 4.890097 | 0.1623039 | 4.3e-11 | 0.6236775 | 1.42e-10
2018-03-01 15:43 | 433425.4 | 240.001 | 2 | 44 | 4.00738 | 4.89006 | 0.3252923 | 4.3e-11 | 1.273617 | 1.42e-10
2018-03-01 15:45 | 433545.4 | 360.0026 | 2 | 44 | 4.042495 | 4.890074 | 0.4882765 | 4.3e-11 | 1.929719 | 1.42e-10
2018-03-01 15:47 | 433665.4 | 480.0018 | 2 | 44 | 4.071581 | 4.890078 | 0.6512604 | 4.3e-11 | 2.591004 | 1.42e-10
2018-03-01 15:49 | 433785.4 | 600.0003 | 2 | 44 | 4.096914 | 4.890112 | 0.8142506 | 4.3e-11 | 3.256743 | 1.42e-10
2018-03-01 15:51 | 433905.4 | 720.0018 | 2 | 44 | 4.119739 | 4.890062 | 0.9772369 | 4.3e-11 | 3.926345 | 1.42e-10
2018-03-01 15:53 | 434025.4 | 840.0018 | 2 | 44 | 4.143777 | 4.890055 | 1.140221 | 4.3e-11 | 4.599725 | 1.42e-10
2018-03-01 15:55 | 434145.4 | 960.0002 | 2 | 44 | 4.170511 | 4.890091 | 1.303194 | 4.3e-11 | 5.277185 | 1.42e-10
2018-03-01 15:57 | 434265.4 | 1080.0005 | 2 | 44 | 4.200333 | 4.889988 | 1.466177 | 4.3e-11 | 5.959289 | 1.42e-10
2018-03-01 15:59 | 434385.4 | 1200.0011 | 2 | 44 | 4.200413 | 4.325079 | 1.619401 | 4.3e-11 | 6.602888 | 1.42e-10
2018-03-01 16:01 | 434505.4 | 1320.001 | 2 | 44 | 4.200403 | 3.800671 | 1.754754 | 4.3e-11 | 7.171424 | 1.42e-10
2018-03-01 16:03 | 434625.4 | 1440.0018 | 2 | 44 | 4.200393 | 3.306208 | 1.87308 | 4.3e-11 | 7.668443 | 1.42e-10
2018-03-01 16:03 | 434637.2 | 1451.7368 | 2 | 44 | 4.200394 | 3.259979 | 1.883784 | 4.3e-11 | 7.713401 | 1.42e-10
2018-03-01 16:05 | 434757.2 | 120.0026 | 3 | 44 | 4.228915 | 3.259899 | 1.991998 | 2.7e-10 | 8.169366 | 1.07e-09
2018-03-01 16:07 | 434877.2 | 240.0003 | 3 | 44 | 4.262244 | 3.259947 | 2.100649 | 2.7e-10 | 8.63063 | 1.07e-09
2018-03-01 16:09 | 434997.2 | 360.0002 | 3 | 44 | 4.297948 | 3.259886 | 2.209297 | 2.7e-10 | 9.095634 | 1.07e-09
2018-03-01 16:11 | 435117.2 | 480.0018 | 3 | 44 | 4.335843 | 3.259897 | 2.317952 | 2.7e-10 | 9.564671 | 1.07e-09
2018-03-01 16:13 | 435237.2 | 600.0018 | 3 | 44 | 4.375579 | 3.259865 | 2.426602 | 2.7e-10 | 10.0379 | 1.07e-09
2018-03-01 16:15 | 435357.2 | 720.0018 | 3 | 44 | 4.400398 | 2.988073 | 2.533324 | 2.7e-10 | 10.5067 | 1.07e-09
2018-03-01 16:17 | 435477.2 | 840.001 | 3 | 44 | 4.400383 | 2.490181 | 2.624287 | 2.7e-10 | 10.90698 | 1.07e-09
2018-03-01 16:19 | 435597.2 | 960.0018 | 3 | 44 | 4.400394 | 2.089573 | 2.700387 | 2.7e-10 | 11.24184 | 1.07e-09
2018-03-01 16:21 | 435717.2 | 1080.001 | 3 | 44 | 4.400364 | 1.762495 | 2.764397 | 2.7e-10 | 11.52351 | 1.07e-09
2018-03-01 16:23 | 435837.2 | 1200.0018 | 3 | 44 | 4.400389 | 1.497257 | 2.818574 | 2.7e-10 | 11.76191 | 1.07e-09
2018-03-01 16:25 | 435957.2 | 1320.0018 | 3 | 44 | 4.400362 | 1.279863 | 2.864729 | 2.7e-10 | 11.96501 | 1.07e-09
2018-03-01 16:27 | 436077.2 | 1440.0026 | 3 | 44 | 4.40035 | 1.10148 | 2.904323 | 2.7e-10 | 12.13924 | 1.07e-09
2018-03-01 16:29 | 436197.2 | 1560.0002 | 3 | 44 | 4.400352 | 0.9547634 | 2.938517 | 2.7e-10 | 12.2897 | 1.07e-09
2018-03-01 16:31 | 436317.2 | 1680.001 | 3 | 44 | 4.400373 | 0.8333683 | 2.968251 | 2.7e-10 | 12.42054 | 1.07e-09
2018-03-01 16:33 | 436437.2 | 1800.0002 | 3 | 44 | 4.400337 | 0.7310143 | 2.994263 | 2.7e-10 | 12.53501 | 1.07e-09
2018-03-01 16:35 | 436557.2 | 1920.0003 | 3 | 44 | 4.400356 | 0.6452522 | 3.017156 | 2.7e-10 | 12.63574 | 1.07e-09
2018-03-01 16:37 | 436677.2 | 2040.0011 | 3 | 44 | 4.400328 | 0.5717888 | 3.0374 | 2.7e-10 | 12.72482 | 1.07e-09
2018-03-01 16:39 | 436797.2 | 2160.0011 | 3 | 44 | 4.400339 | 0.5091114 | 3.055387 | 2.7e-10 | 12.80397 | 1.07e-09
2018-03-01 16:41 | 436917.2 | 2280.0018 | 3 | 44 | 4.400356 | 0.4552155 | 3.07143 | 2.7e-10 | 12.87457 | 1.07e-09
2018-03-01 16:43 | 437037.2 | 2400.0002 | 3 | 44 | 4.400321 | 0.407835 | 3.085789 | 2.7e-10 | 12.93775 | 1.07e-09
2018-03-01 16:45 | 437157.2 | 2520.0027 | 3 | 44 | 4.400303 | 0.3661766 | 3.098681 | 2.7e-10 | 12.99448 | 1.07e-09
2018-03-01 16:47 | 437277.2 | 2640.0012 | 3 | 44 | 4.400331 | 0.3303986 | 3.110281 | 2.7e-10 | 13.04553 | 1.07e-09
2018-03-01 16:49 | 437397.2 | 2760.0003 | 3 | 44 | 4.4003 | 0.2980156 | 3.120741 | 2.7e-10 | 13.09155 | 1.07e-09
2018-03-01 16:51 | 437517.2 | 2880.0018 | 3 | 44 | 4.400323 | 0.269783 | 3.130195 | 2.7e-10 | 13.13315 | 1.07e-09
2018-03-01 16:53 | 437637.2 | 3000.0011 | 3 | 44 | 4.400328 | 0.2445908 | 3.138752 | 2.7e-10 | 13.1708 | 1.07e-09
2018-03-01 16:55 | 437757.2 | 3120.0003 | 3 | 44 | 4.400311 | 0.2219677 | 3.14651 | 2.7e-10 | 13.20494 | 1.07e-09
2018-03-01 16:57 | 437877.2 | 3240.0012 | 3 | 44 | 4.400296 | 0.2013626 | 3.153558 | 2.7e-10 | 13.23596 | 1.07e-09
2018-03-01 16:59 | 437997.2 | 3360.0011 | 3 | 44 | 4.400304 | 0.1838436 | 3.159973 | 2.7e-10 | 13.26418 | 1.07e-09
2018-03-01 17:01 | 438117.2 | 3480.0011 | 3 | 44 | 4.400291 | 0.1672192 | 3.165816 | 2.7e-10 | 13.2899 | 1.07e-09
2018-03-01 17:03 | 438237.2 | 3600.0011 | 3 | 44 | 4.400287 | 0.1524467 | 3.17115 | 2.7e-10 | 13.31337 | 1.07e-09
2018-03-01 17:05 | 438357.2 | 3720 | 3 | 44 | 4.400304 | 0.1396046 | 3.176023 | 2.7e-10 | 13.33481 | 1.07e-09
2018-03-01 17:07 | 438477.2 | 3840.0002 | 3 | 44 | 4.400295 | 0.1276932 | 3.180477 | 2.7e-10 | 13.35441 | 1.07e-09
2018-03-01 17:09 | 438597.2 | 3960.0002 | 3 | 44 | 4.400305 | 0.1170902 | 3.184554 | 2.7e-10 | 13.37235 | 1.07e-09
2018-03-01 17:11 | 438717.2 | 4080.0002 | 3 | 44 | 4.400313 | 0.1074009 | 3.188285 | 2.7e-10 | 13.38877 | 1.07e-09
2018-03-01 17:13 | 438837.2 | 4200 | 3 | 44 | 4.400296 | 0.09828377 | 3.191708 | 2.7e-10 | 13.40383 | 1.07e-09
2018-03-01 17:15 | 438957.2 | 4320.0003 | 3 | 44 | 4.400266 | 0.08942795 | 3.194843 | 2.7e-10 | 13.41762 | 1.07e-09
2018-03-01 17:17 | 439077.2 | 4440.0012 | 3 | 44 | 4.400279 | 0.08238029 | 3.197714 | 2.7e-10 | 13.43026 | 1.07e-09
2018-03-01 17:17 | 439103.3 | 4466.1432 | 3 | 44 | 4.400314 | 0.08149338 | 3.19831 | 2.7e-10 | 13.43288 | 1.07e-09
2018-03-01 17:19 | 439223.4 | 120.0009 | 4 | 44 | 4.394159 | 0 | 3.19831 | 2.7e-10 | 13.43288 | 1.07e-09
2018-03-01 17:21 | 439343.4 | 240.0018 | 4 | 44 | 4.393548 | 0 | 3.19831 | 2.7e-10 | 13.43288 | 1.07e-09
2018-03-01 17:22 | 439403.4 | 300.0038 | 4 | 44 | 4.393305 | 0 | 3.19831 | 2.7e-10 | 13.43288 | 1.07e-09
2018-03-01 17:24 | 439523.5 | 120.0011 | 5 | 44 | 4.145566 | -3.260055 | 3.19831 | 0.1086547 | 13.43288 | 0.4536159
2018-03-01 17:26 | 439643.5 | 240.0011 | 5 | 44 | 4.106426 | -3.26 | 3.19831 | 0.2173128 | 13.43288 | 0.9019318
2018-03-01 17:28 | 439763.5 | 360.0018 | 5 | 44 | 4.066547 | -3.260005 | 3.19831 | 0.3259718 | 13.43288 | 1.345979
2018-03-01 17:30 | 439883.5 | 480.0012 | 5 | 44 | 4.025764 | -3.260021 | 3.19831 | 0.4346303 | 13.43288 | 1.785633
2018-03-01 17:32 | 440003.5 | 600.0008 | 5 | 44 | 3.98483 | -3.260028 | 3.19831 | 0.5432865 | 13.43288 | 2.220831
2018-03-01 17:34 | 440123.5 | 720.0026 | 5 | 44 | 3.944525 | -3.260015 | 3.19831 | 0.6519468 | 13.43288 | 2.651624
2018-03-01 17:36 | 440243.5 | 840.0002 | 5 | 44 | 3.90558 | -3.260015 | 3.19831 | 0.7606028 | 13.43288 | 3.078092
2018-03-01 17:38 | 440363.5 | 960.001 | 5 | 44 | 3.868169 | -3.260063 | 3.19831 | 0.8692606 | 13.43288 | 3.500417
2018-03-01 17:40 | 440483.5 | 1080.0011 | 5 | 44 | 3.832528 | -3.260005 | 3.19831 | 0.9779163 | 13.43288 | 3.918762
2018-03-01 17:42 | 440603.5 | 1200.0017 | 5 | 44 | 3.798636 | -3.259988 | 3.19831 | 1.086574 | 13.43288 | 4.33334
2018-03-01 17:44 | 440723.5 | 1320.001 | 5 | 44 | 3.766594 | -3.259982 | 3.19831 | 1.195226 | 13.43288 | 4.744309
2018-03-01 17:46 | 440843.5 | 1440.0004 | 5 | 44 | 3.736506 | -3.260021 | 3.19831 | 1.303878 | 13.43288 | 5.151905
2018-03-01 17:48 | 440963.5 | 1560.0001 | 5 | 44 | 3.708306 | -3.260005 | 3.19831 | 1.412537 | 13.43288 | 5.556359
2018-03-01 17:50 | 441083.5 | 1680.0017 | 5 | 44 | 3.681949 | -3.25999 | 3.19831 | 1.521195 | 13.43288 | 5.957844
2018-03-01 17:52 | 441203.5 | 1800.0017 | 5 | 44 | 3.657385 | -3.260014 | 3.19831 | 1.62985 | 13.43288 | 6.356559
2018-03-01 17:54 | 441323.5 | 1920.0017 | 5 | 44 | 3.634652 | -3.259986 | 3.19831 | 1.738505 | 13.43288 | 6.752701
2018-03-01 17:56 | 441443.5 | 2040.0026 | 5 | 44 | 3.613564 | -3.25999 | 3.19831 | 1.847158 | 13.43288 | 7.14646
2018-03-01 17:58 | 441563.5 | 2160.0001 | 5 | 44 | 3.594554 | -3.260032 | 3.19831 | 1.955806 | 13.43288 | 7.538016
2018-03-01 18:00 | 441683.5 | 2280.001 | 5 | 44 | 3.5774 | -3.260014 | 3.19831 | 2.064461 | 13.43288 | 7.927636
2018-03-01 18:02 | 441803.5 | 2400.0001 | 5 | 44 | 3.561663 | -3.259967 | 3.19831 | 2.173115 | 13.43288 | 8.315469
2018-03-01 18:04 | 441923.5 | 2520.0009 | 5 | 44 | 3.54683 | -3.259984 | 3.19831 | 2.281769 | 13.43288 | 8.701647
2018-03-01 18:06 | 442043.5 | 2640.0017 | 5 | 44 | 3.532266 | -3.260009 | 3.19831 | 2.390425 | 13.43288 | 9.086246
2018-03-01 18:08 | 442163.5 | 2760.0001 | 5 | 44 | 3.517343 | -3.259977 | 3.19831 | 2.499083 | 13.43288 | 9.469251
2018-03-01 18:10 | 442283.5 | 2880.0001 | 5 | 44 | 3.500801 | -3.259993 | 3.19831 | 2.607739 | 13.43288 | 9.850554
2018-03-01 18:12 | 442403.5 | 3000.0026 | 5 | 44 | 3.480147 | -3.26 | 3.19831 | 2.716395 | 13.43288 | 10.22987
2018-03-01 18:14 | 442523.5 | 3120.0017 | 5 | 44 | 3.450336 | -3.259965 | 3.19831 | 2.825049 | 13.43288 | 10.60648
2018-03-01 18:16 | 442643.5 | 3240.0001 | 5 | 44 | 3.407845 | -3.260011 | 3.19831 | 2.933706 | 13.43288 | 10.97923
2018-03-01 18:18 | 442763.5 | 3360.0016 | 5 | 44 | 3.338107 | -3.259946 | 3.19831 | 3.042362 | 13.43288 | 11.3461
2018-03-01 18:20 | 442883.5 | 3480 | 5 | 44 | 3.180204 | -3.259951 | 3.19831 | 3.151016 | 13.43288 | 11.70174
2018-03-01 18:21 | 442935.3 | 3531.8199 | 5 | 44 | 2.999978 | -3.259996 | 3.19831 | 3.197937 | 13.43288 | 11.84734
2018-03-01 18:23 | 443055.3 | 120.0009 | 6 | 44 | 3.322551 | 0 | 3.19831 | 3.197944 | 13.43288 | 11.84736
2018-03-01 18:25 | 443175.3 | 240.0001 | 6 | 44 | 3.335388 | 0 | 3.19831 | 3.197944 | 13.43288 | 11.84736
2018-03-01 18:26 | 443235.3 | 300.0032 | 6 | 44 | 3.339263 | 0 | 3.19831 | 3.197944 | 13.43288 | 11.84736
2018-03-01 18:26 | 443235.3 | 0.0024 | 7 | 45 | 3.339298 | 0 | 0 | 0 | 0 | 0
2018-03-01 18:28 | 443355.4 | 120.0011 | 2 | 45 | 3.965099 | 4.890053 | 0.162303 | 1.152e-09 | 0.6238589 | 3.847e-09
2018-03-01 18:30 | 443475.4 | 240.0019 | 2 | 45 | 4.007859 | 4.89007 | 0.3252947 | 1.152e-09 | 1.273888 | 3.847e-09
2018-03-01 18:32 | 443595.4 | 360.0002 | 2 | 45 | 4.043076 | 4.890093 | 0.4882761 | 1.152e-09 | 1.93007 | 3.847e-09
2018-03-01 18:34 | 443715.4 | 480.0004 | 2 | 45 | 4.072073 | 4.890057 | 0.6512613 | 1.152e-09 | 2.59145 | 3.847e-09
2018-03-01 18:36 | 443835.4 | 600.0018 | 2 | 45 | 4.097264 | 4.890057 | 0.8142586 | 1.152e-09 | 3.257287 | 3.847e-09
2018-03-01 18:38 | 443955.4 | 720.0003 | 2 | 45 | 4.119936 | 4.89003 | 0.9772397 | 1.152e-09 | 3.926919 | 3.847e-09
2018-03-01 18:40 | 444075.4 | 840.0007 | 2 | 45 | 4.143885 | 4.890007 | 1.140228 | 1.152e-09 | 4.600337 | 3.847e-09
2018-03-01 18:42 | 444195.4 | 960.0011 | 2 | 45 | 4.170567 | 4.890005 | 1.303218 | 1.152e-09 | 5.277888 | 3.847e-09
2018-03-01 18:44 | 444315.4 | 1080.0011 | 2 | 45 | 4.20029 | 4.890038 | 1.466196 | 1.152e-09 | 5.95997 | 3.847e-09
2018-03-01 18:46 | 444435.4 | 1200.0011 | 2 | 45 | 4.20039 | 4.324421 | 1.619436 | 1.152e-09 | 6.603639 | 3.847e-09
2018-03-01 18:48 | 444555.4 | 1320.0003 | 2 | 45 | 4.200392 | 3.800955 | 1.75478 | 1.152e-09 | 7.172136 | 3.847e-09
2018-03-01 18:50 | 444675.4 | 1440.0011 | 2 | 45 | 4.200394 | 3.30619 | 1.873122 | 1.152e-09 | 7.66922 | 3.847e-09
2018-03-01 18:51 | 444687.1 | 1451.6745 | 2 | 45 | 4.200391 | 3.259985 | 1.883767 | 1.152e-09 | 7.713934 | 3.847e-09
2018-03-01 18:53 | 444807.1 | 120.0009 | 3 | 45 | 4.228985 | 3.259876 | 1.991986 | 1.637e-09 | 8.169921 | 5.823e-09
2018-03-01 18:55 | 444927.1 | 240.0018 | 3 | 45 | 4.262363 | 3.259865 | 2.100641 | 1.637e-09 | 8.631212 | 5.823e-09
2018-03-01 18:57 | 445047.1 | 360.0002 | 3 | 45 | 4.298102 | 3.259796 | 2.209293 | 1.637e-09 | 9.096247 | 5.823e-09
2018-03-01 18:59 | 445167.1 | 480.0002 | 3 | 45 | 4.336025 | 3.25984 | 2.317943 | 1.637e-09 | 9.565274 | 5.823e-09
2018-03-01 19:01 | 445287.1 | 600.0002 | 3 | 45 | 4.375807 | 3.259901 | 2.426596 | 1.637e-09 | 10.03854 | 5.823e-09
2018-03-01 19:03 | 445407.1 | 720.0001 | 3 | 45 | 4.400401 | 2.984509 | 2.53326 | 1.637e-09 | 10.50711 | 5.823e-09
2018-03-01 19:05 | 445527.1 | 840.0018 | 3 | 45 | 4.400393 | 2.48724 | 2.624108 | 1.637e-09 | 10.90687 | 5.823e-09
2018-03-01 19:07 | 445647.1 | 960.0002 | 3 | 45 | 4.400393 | 2.086555 | 2.700096 | 1.637e-09 | 11.24125 | 5.823e-09
2018-03-01 19:09 | 445767.1 | 1080.001 | 3 | 45 | 4.400393 | 1.76018 | 2.763999 | 1.637e-09 | 11.52245 | 5.823e-09
2018-03-01 19:11 | 445887.1 | 1200.0001 | 3 | 45 | 4.400381 | 1.494181 | 2.81808 | 1.637e-09 | 11.76042 | 5.823e-09
2018-03-01 19:13 | 446007.1 | 1320.001 | 3 | 45 | 4.400352 | 1.277445 | 2.864152 | 1.637e-09 | 11.96316 | 5.823e-09
2018-03-01 19:15 | 446127.1 | 1440.0001 | 3 | 45 | 4.400366 | 1.099813 | 2.903672 | 1.637e-09 | 12.13706 | 5.823e-09
2018-03-01 19:17 | 446247.1 | 1560.001 | 3 | 45 | 4.400354 | 0.9529667 | 2.937801 | 1.637e-09 | 12.28724 | 5.823e-09
2018-03-01 19:19 | 446367.1 | 1680.0009 | 3 | 45 | 4.400353 | 0.8312683 | 2.967473 | 1.637e-09 | 12.41781 | 5.823e-09
2018-03-01 19:21 | 446487.1 | 1800.0009 | 3 | 45 | 4.400345 | 0.7292404 | 2.99343 | 1.637e-09 | 12.53203 | 5.823e-09
2018-03-01 19:23 | 446607.1 | 1920.0002 | 3 | 45 | 4.400334 | 0.6437416 | 3.01628 | 1.637e-09 | 12.63258 | 5.823e-09
2018-03-01 19:25 | 446727.1 | 2040.0002 | 3 | 45 | 4.400343 | 0.571106 | 3.036496 | 1.637e-09 | 12.72153 | 5.823e-09
2018-03-01 19:27 | 446847.1 | 2160.0002 | 3 | 45 | 4.400352 | 0.5091152 | 3.054462 | 1.637e-09 | 12.80059 | 5.823e-09
2018-03-01 19:29 | 446967.1 | 2280.0002 | 3 | 45 | 4.400347 | 0.45471 | 3.070492 | 1.637e-09 | 12.87112 | 5.823e-09
2018-03-01 19:31 | 447087.1 | 2400.0002 | 3 | 45 | 4.400327 | 0.4077663 | 3.084843 | 1.637e-09 | 12.93427 | 5.823e-09
2018-03-01 19:33 | 447207.1 | 2520.0019 | 3 | 45 | 4.400331 | 0.366293 | 3.097733 | 1.637e-09 | 12.99099 | 5.823e-09
2018-03-01 19:35 | 447327.1 | 2640.0011 | 3 | 45 | 4.400341 | 0.3304501 | 3.109329 | 1.637e-09 | 13.04202 | 5.823e-09
2018-03-01 19:37 | 447447.1 | 2760.0002 | 3 | 45 | 4.400324 | 0.2983723 | 3.119789 | 1.637e-09 | 13.08805 | 5.823e-09
2018-03-01 19:39 | 447567.1 | 2880.0002 | 3 | 45 | 4.400321 | 0.2697067 | 3.129245 | 1.637e-09 | 13.12966 | 5.823e-09
2018-03-01 19:41 | 447687.1 | 3000.0003 | 3 | 45 | 4.400312 | 0.2443695 | 3.137805 | 1.637e-09 | 13.16732 | 5.823e-09
2018-03-01 19:43 | 447807.1 | 3120.0002 | 3 | 45 | 4.400313 | 0.2221203 | 3.145567 | 1.637e-09 | 13.20148 | 5.823e-09
2018-03-01 19:45 | 447927.1 | 3240.0006 | 3 | 45 | 4.400338 | 0.2022171 | 3.152617 | 1.637e-09 | 13.2325 | 5.823e-09
2018-03-01 19:47 | 448047.1 | 3360.001 | 3 | 45 | 4.400311 | 0.1834621 | 3.159029 | 1.637e-09 | 13.26072 | 5.823e-09
2018-03-01 19:49 | 448167.1 | 3480.0011 | 3 | 45 | 4.40031 | 0.1675816 | 3.164874 | 1.637e-09 | 13.28643 | 5.823e-09
2018-03-01 19:51 | 448287.1 | 3600.0002 | 3 | 45 | 4.400269 | 0.1525078 | 3.170202 | 1.637e-09 | 13.30988 | 5.823e-09
2018-03-01 19:53 | 448407.1 | 3720.0003 | 3 | 45 | 4.400294 | 0.1396255 | 3.175074 | 1.637e-09 | 13.33132 | 5.823e-09
2018-03-01 19:55 | 448527.1 | 3840.0002 | 3 | 45 | 4.400293 | 0.1278458 | 3.179527 | 1.637e-09 | 13.35091 | 5.823e-09
2018-03-01 19:57 | 448647.1 | 3960.0002 | 3 | 45 | 4.400288 | 0.1167793 | 3.183601 | 1.637e-09 | 13.36884 | 5.823e-09
2018-03-01 19:59 | 448767.1 | 4080.0002 | 3 | 45 | 4.400292 | 0.1071148 | 3.187334 | 1.637e-09 | 13.38526 | 5.823e-09
2018-03-01 20:01 | 448887.1 | 4200.0002 | 3 | 45 | 4.400275 | 0.09789467 | 3.190755 | 1.637e-09 | 13.40032 | 5.823e-09
2018-03-01 20:03 | 449007.1 | 4320.0011 | 3 | 45 | 4.400311 | 0.09057808 | 3.193889 | 1.637e-09 | 13.41411 | 5.823e-09
2018-03-01 20:05 | 449127.1 | 4440.0002 | 3 | 45 | 4.400319 | 0.0831337 | 3.196769 | 1.637e-09 | 13.42678 | 5.823e-09
2018-03-01 20:05 | 449147.5 | 4460.408 | 3 | 45 | 4.400298 | 0.08149338 | 3.197235 | 1.637e-09 | 13.42883 | 5.823e-09
2018-03-01 20:07 | 449267.6 | 120.001 | 4 | 45 | 4.394132 | 0 | 3.197235 | 1.637e-09 | 13.42883 | 5.823e-09
2018-03-01 20:09 | 449387.6 | 240.0002 | 4 | 45 | 4.393508 | 0 | 3.197235 | 1.637e-09 | 13.42883 | 5.823e-09
2018-03-01 20:10 | 449447.6 | 300.0031 | 4 | 45 | 4.39326 | 0 | 3.197235 | 1.637e-09 | 13.42883 | 5.823e-09
2018-03-01 20:12 | 449567.7 | 120.001 | 5 | 45 | 4.145521 | -3.26003 | 3.197235 | 0.1086473 | 13.42883 | 0.4535789
2018-03-01 20:14 | 449687.7 | 240.001 | 5 | 45 | 4.106359 | -3.260047 | 3.197235 | 0.2173012 | 13.42883 | 0.9018712
2018-03-01 20:16 | 449807.7 | 360.0009 | 5 | 45 | 4.066525 | -3.260005 | 3.197235 | 0.3259768 | 13.42883 | 1.345979
2018-03-01 20:18 | 449927.7 | 480.0002 | 5 | 45 | 4.025649 | -3.259986 | 3.197235 | 0.4346438 | 13.42883 | 1.78566
2018-03-01 20:20 | 450047.7 | 600.0018 | 5 | 45 | 3.984627 | -3.260042 | 3.197235 | 0.5433038 | 13.42883 | 2.220856
2018-03-01 20:22 | 450167.7 | 720.0018 | 5 | 45 | 3.944359 | -3.260036 | 3.197235 | 0.6519665 | 13.42883 | 2.651641
2018-03-01 20:24 | 450287.7 | 840.001 | 5 | 45 | 3.905375 | -3.260063 | 3.197235 | 0.7606077 | 13.42883 | 3.07803
2018-03-01 20:26 | 450407.7 | 960.001 | 5 | 45 | 3.867993 | -3.260019 | 3.197235 | 0.8692845 | 13.42883 | 3.500407
2018-03-01 20:28 | 450527.7 | 1080.0002 | 5 | 45 | 3.832389 | -3.259982 | 3.197235 | 0.9779474 | 13.42883 | 3.918763
2018-03-01 20:30 | 450647.7 | 1200.0009 | 5 | 45 | 3.79849 | -3.260068 | 3.197235 | 1.086598 | 13.42883 | 4.333294
2018-03-01 20:32 | 450767.7 | 1320.001 | 5 | 45 | 3.766446 | -3.260007 | 3.197235 | 1.195265 | 13.42883 | 4.744307
2018-03-01 20:34 | 450887.7 | 1440.0002 | 5 | 45 | 3.736375 | -3.259975 | 3.197235 | 1.303931 | 13.42883 | 5.151942
2018-03-01 20:36 | 451007.7 | 1560.001 | 5 | 45 | 3.708195 | -3.25999 | 3.197235 | 1.412574 | 13.42883 | 5.556322
2018-03-01 20:38 | 451127.7 | 1680.0018 | 5 | 45 | 3.681867 | -3.260015 | 3.197235 | 1.521253 | 13.42883 | 5.957879
2018-03-01 20:40 | 451247.7 | 1800.0002 | 5 | 45 | 3.657328 | -3.259944 | 3.197235 | 1.629915 | 13.42883 | 6.35661
2018-03-01 20:42 | 451367.7 | 1920.0002 | 5 | 45 | 3.634588 | -3.260005 | 3.197235 | 1.738575 | 13.42883 | 6.752762
2018-03-01 20:44 | 451487.7 | 2040.001 | 5 | 45 | 3.613698 | -3.260005 | 3.197235 | 1.847228 | 13.42883 | 7.146518
2018-03-01 20:46 | 451607.7 | 2160.001 | 5 | 45 | 3.594748 | -3.260017 | 3.197235 | 1.955901 | 13.42883 | 7.538181
2018-03-01 20:48 | 451727.7 | 2280.001 | 5 | 45 | 3.57754 | -3.259986 | 3.197235 | 2.064539 | 13.42883 | 7.92776
2018-03-01 20:50 | 451847.7 | 2400.001 | 5 | 45 | 3.56177 | -3.259988 | 3.197235 | 2.173217 | 13.42883 | 8.315689
2018-03-01 20:52 | 451967.7 | 2520.0002 | 5 | 45 | 3.546911 | -3.260026 | 3.197235 | 2.281884 | 13.42883 | 8.701926
2018-03-01 20:54 | 452087.7 | 2640.001 | 5 | 45 | 3.532288 | -3.259965 | 3.197235 | 2.390542 | 13.42883 | 9.086533
2018-03-01 20:56 | 452207.7 | 2760.001 | 5 | 45 | 3.51727 | -3.260014 | 3.197235 | 2.499189 | 13.42883 | 9.469497
2018-03-01 20:58 | 452327.7 | 2880.001 | 5 | 45 | 3.500642 | -3.260007 | 3.197235 | 2.607857 | 13.42883 | 9.850832
2018-03-01 21:00 | 452447.7 | 3000.001 | 5 | 45 | 3.479916 | -3.25999 | 3.197235 | 2.716513 | 13.42883 | 10.23013
2018-03-01 21:02 | 452567.7 | 3120.001 | 5 | 45 | 3.450047 | -3.260003 | 3.197235 | 2.825199 | 13.42883 | 10.60682
2018-03-01 21:04 | 452687.7 | 3240.001 | 5 | 45 | 3.407381 | -3.259946 | 3.197235 | 2.933853 | 13.42883 | 10.97952
2018-03-01 21:06 | 452807.7 | 3360.001 | 5 | 45 | 3.337313 | -3.259956 | 3.197235 | 3.042509 | 13.42883 | 11.34632
2018-03-01 21:08 | 452927.7 | 3480.001 | 5 | 45 | 3.178322 | -3.259977 | 3.197235 | 3.151171 | 13.42883 | 11.70186
2018-03-01 21:09 | 452978.7 | 3531.0568 | 5 | 45 | 2.999978 | -3.260007 | 3.197235 | 3.197411 | 13.42883 | 11.8453
2018-03-01 21:11 | 453098.7 | 120.001 | 6 | 45 | 3.322943 | 0 | 3.197235 | 3.197411 | 13.42883 | 11.8453
2018-03-01 21:13 | 453218.7 | 240.0001 | 6 | 45 | 3.335793 | 0 | 3.197235 | 3.197411 | 13.42883 | 11.8453
2018-03-01 21:14 | 453278.7 | 300.0007 | 6 | 45 | 3.339632 | 0 | 3.197235 | 3.197411 | 13.42883 | 11.8453
2018-03-01 21:14 | 453278.8 | 0.0024 | 7 | 46 | 3.339573 | 0 | 0 | 0 | 0 | 0
2018-03-01 21:16 | 453398.9 | 120.001 | 2 | 46 | 3.965395 | 4.890003 | 0.1623366 | 0 | 0.6240446 | 0
2018-03-01 21:18 | 453518.9 | 240.001 | 2 | 46 | 4.008283 | 4.890057 | 0.3253101 | 0 | 1.274055 | 0
2018-03-01 21:20 | 453638.9 | 360.0002 | 2 | 46 | 4.043501 | 4.890055 | 0.4883052 | 0 | 1.93036 | 0
2018-03-01 21:22 | 453758.9 | 480.0002 | 2 | 46 | 4.072482 | 4.890076 | 0.6513087 | 0 | 2.591879 | 0
2018-03-01 21:24 | 453878.9 | 600.0002 | 2 | 46 | 4.097646 | 4.890068 | 0.8143111 | 0 | 3.257804 | 0
2018-03-01 21:26 | 453998.9 | 720.0002 | 2 | 46 | 4.120272 | 4.89003 | 0.9773104 | 0 | 3.927571 | 0
2018-03-01 21:28 | 454118.9 | 840.001 | 2 | 46 | 4.144233 | 4.890049 | 1.140289 | 0 | 4.601007 | 0
2018-03-01 21:30 | 454238.9 | 960.001 | 2 | 46 | 4.17086 | 4.890049 | 1.303282 | 0 | 5.278619 | 0
2018-03-01 21:32 | 454358.9 | 1080.0011 | 2 | 46 | 4.200424 | 4.885002 | 1.466298 | 0 | 5.960914 | 0
2018-03-01 21:34 | 454478.9 | 1200.001 | 2 | 46 | 4.200398 | 4.320566 | 1.619356 | 0 | 6.603817 | 0
2018-03-01 21:36 | 454598.9 | 1320.0003 | 2 | 46 | 4.200401 | 3.797119 | 1.7546 | 0 | 7.171894 | 0
2018-03-01 21:38 | 454718.9 | 1440.0011 | 2 | 46 | 4.20038 | 3.303192 | 1.872818 | 0 | 7.66846 | 0
2018-03-01 21:38 | 454729.9 | 1451.0616 | 2 | 46 | 4.200394 | 3.259977 | 1.882918 | 0 | 7.710882 | 0
2018-03-01 21:40 | 454849.9 | 120.001 | 3 | 46 | 4.228954 | 3.259874 | 1.991124 | 0 | 8.166815 | 0
2018-03-01 21:42 | 454969.9 | 240.0002 | 3 | 46 | 4.262269 | 3.259863 | 2.099789 | 0 | 8.62814 | 0
2018-03-01 21:44 | 455089.9 | 360.001 | 3 | 46 | 4.298034 | 3.259848 | 2.208448 | 0 | 9.093199 | 0
2018-03-01 21:46 | 455209.9 | 480.001 | 3 | 46 | 4.335949 | 3.259861 | 2.3171 | 0 | 9.562229 | 0
2018-03-01 21:48 | 455329.9 | 600.001 | 3 | 46 | 4.375696 | 3.259869 | 2.425763 | 0 | 10.03553 | 0
2018-03-01 21:50 | 455449.9 | 720.0002 | 3 | 46 | 4.400404 | 2.98662 | 2.532463 | 0 | 10.50424 | 0
2018-03-01 21:52 | 455569.9 | 840.0002 | 3 | 46 | 4.400390625 | 2.488874 | 2.623396 | 0 | 10.90438 | 0
2018-03-01 21:54 | 455689.9 | 960.0002 | 3 | 46 | 4.400377 | 2.087679 | 2.699457 | 0 | 11.23908 | 0
2018-03-01 21:56 | 455809.9 | 1080.0002 | 3 | 46 | 4.400408 | 1.76243 | 2.763429 | 0 | 11.52058 | 0
2018-03-01 21:58 | 455929.9 | 1200.001 | 3 | 46 | 4.400352 | 1.495872 | 2.817576 | 0 | 11.75885 | 0
2018-03-01 22:00 | 456049.9 | 1320.0012 | 3 | 46 | 4.400357 | 1.279148 | 2.86371 | 0 | 11.96185 | 0
2018-03-01 22:02 | 456169.9 | 1440.001 | 3 | 46 | 4.400362 | 1.101473 | 2.903289 | 0 | 12.13602 | 0
2018-03-01 22:04 | 456289.9 | 1560.0001 | 3 | 46 | 4.400356 | 0.9548588 | 2.937475 | 0 | 12.28645 | 0
2018-03-01 22:06 | 456409.9 | 1680.0002 | 3 | 46 | 4.400355 | 0.8324451 | 2.967197 | 0 | 12.41724 | 0
2018-03-01 22:08 | 456529.9 | 1800.0002 | 3 | 46 | 4.40033 | 0.7302303 | 2.993196 | 0 | 12.53164 | 0
2018-03-01 22:10 | 456649.9 | 1920.001 | 3 | 46 | 4.400335 | 0.6443329 | 3.016073 | 0 | 12.6323 | 0
2018-03-01 22:12 | 456769.9 | 2040.0001 | 3 | 46 | 4.400324 | 0.5711594 | 3.036308 | 0 | 12.72135 | 0
2018-03-01 22:14 | 456889.9 | 2160.0001 | 3 | 46 | 4.400292 | 0.5080109 | 3.054275 | 0 | 12.80041 | 0
2018-03-01 22:16 | 457009.9 | 2280.0009 | 3 | 46 | 4.400339 | 0.4547367 | 3.070315 | 0 | 12.87099 | 0
2018-03-01 22:18 | 457129.9 | 2400.0009 | 3 | 46 | 4.400305 | 0.4074612 | 3.084675 | 0 | 12.93418 | 0
2018-03-01 22:20 | 457249.9 | 2520.001 | 3 | 46 | 4.400328 | 0.3666782 | 3.097571 | 0 | 12.99092 | 0
2018-03-01 22:22 | 457369.9 | 2640.001 | 3 | 46 | 4.400314 | 0.3299274 | 3.109174 | 0 | 13.04198 | 0
2018-03-01 22:24 | 457489.9 | 2760.0002 | 3 | 46 | 4.400334 | 0.2985287 | 3.11964 | 0 | 13.08803 | 0
2018-03-01 22:26 | 457609.9 | 2880.0013 | 3 | 46 | 4.400331 | 0.2700691 | 3.129102 | 0 | 13.12967 | 0
2018-03-01 22:28 | 457729.9 | 3000.0009 | 3 | 46 | 4.400292 | 0.2442322 | 3.137661 | 0 | 13.16733 | 0
2018-03-01 22:30 | 457849.9 | 3120.0009 | 3 | 46 | 4.400318 | 0.2221813 | 3.145426 | 0 | 13.2015 | 0
2018-03-01 22:32 | 457969.9 | 3240.001 | 3 | 46 | 4.400311 | 0.2018108 | 3.152479 | 0 | 13.23253 | 0
2018-03-01 22:34 | 458089.9 | 3360.0009 | 3 | 46 | 4.400321 | 0.1838169 | 3.158889 | 0 | 13.26074 | 0
2018-03-01 22:36 | 458209.9 | 3480.002 | 3 | 46 | 4.400312 | 0.1675701 | 3.164733 | 0 | 13.28646 | 0
2018-03-01 22:38 | 458329.9 | 3600.0019 | 3 | 46 | 4.400273 | 0.1521206 | 3.170058 | 0 | 13.30989 | 0
2018-03-01 22:40 | 458449.9 | 3720.001 | 3 | 46 | 4.400301 | 0.1396065 | 3.17492 | 0 | 13.33128 | 0
2018-03-01 22:42 | 458569.9 | 3840.001 | 3 | 46 | 4.400303 | 0.1278267 | 3.179369 | 0 | 13.35086 | 0
2018-03-01 22:44 | 458689.9 | 3960.0005 | 3 | 46 | 4.400268 | 0.1164169 | 3.183436 | 0 | 13.36876 | 0
2018-03-01 22:46 | 458809.9 | 4080.0009 | 3 | 46 | 4.400292 | 0.1071358 | 3.187163 | 0 | 13.38516 | 0
2018-03-01 22:48 | 458929.9 | 4200.001 | 3 | 46 | 4.400309 | 0.09870911 | 3.19058 | 0 | 13.40019 | 0
2018-03-01 22:50 | 459049.9 | 4320.0009 | 3 | 46 | 4.400308 | 0.09062576 | 3.193718 | 0 | 13.414 | 0
2018-03-01 22:52 | 459169.9 | 4440.0009 | 3 | 46 | 4.400293 | 0.082798 | 3.196598 | 0 | 13.42667 | 0
2018-03-01 22:52 | 459188.8 | 4458.9336 | 3 | 46 | 4.400276 | 0.0814991 | 3.19703 | 0 | 13.42857 | 0
2018-03-01 22:54 | 459308.9 | 120.0009 | 4 | 46 | 4.394138 | 0 | 3.19703 | 0 | 13.42857 | 0
2018-03-01 22:56 | 459428.9 | 240.0001 | 4 | 46 | 4.393495 | 0 | 3.19703 | 0 | 13.42857 | 0
2018-03-01 22:57 | 459488.9 | 300.0022 | 4 | 46 | 4.393269 | 0 | 3.19703 | 0 | 13.42857 | 0
2018-03-01 22:59 | 459609 | 120.001 | 5 | 46 | 4.145745 | -3.260026 | 3.19703 | 0.1086378 | 13.42857 | 0.4535604
2018-03-01 23:01 | 459729 | 240.0021 | 5 | 46 | 4.106586 | -3.26 | 3.19703 | 0.2173218 | 13.42857 | 0.9019998
2018-03-01 23:03 | 459849 | 360.0002 | 5 | 46 | 4.066716 | -3.260015 | 3.19703 | 0.3259813 | 13.42857 | 1.346065
2018-03-01 23:05 | 459969 | 480.0003 | 5 | 46 | 4.025819 | -3.260005 | 3.19703 | 0.434642 | 13.42857 | 1.785742
2018-03-01 23:07 | 460089 | 600.0011 | 5 | 46 | 3.984803 | -3.260011 | 3.19703 | 0.5432786 | 13.42857 | 2.220863
2018-03-01 23:09 | 460209 | 720.001 | 5 | 46 | 3.944502 | -3.260065 | 3.19703 | 0.6519632 | 13.42857 | 2.651751
2018-03-01 23:11 | 460329 | 840.001 | 5 | 46 | 3.905508 | -3.259996 | 3.19703 | 0.760633 | 13.42857 | 3.078267
2018-03-01 23:13 | 460449 | 960.001 | 5 | 46 | 3.868145 | -3.260038 | 3.19703 | 0.8692912 | 13.42857 | 3.500586
2018-03-01 23:15 | 460569 | 1080.0006 | 5 | 46 | 3.832465 | -3.259982 | 3.19703 | 0.9779568 | 13.42857 | 3.918964
2018-03-01 23:17 | 460689 | 1200.0012 | 5 | 46 | 3.798585 | -3.260032 | 3.19703 | 1.086619 | 13.42857 | 4.33355
2018-03-01 23:19 | 460809 | 1320.001 | 5 | 46 | 3.76651 | -3.260019 | 3.19703 | 1.195246 | 13.42857 | 4.74442
2018-03-01 23:21 | 460929 | 1440.001 | 5 | 46 | 3.736392 | -3.260028 | 3.19703 | 1.303925 | 13.42857 | 5.152109
2018-03-01 23:23 | 461049 | 1560.0011 | 5 | 46 | 3.708173 | -3.25999 | 3.19703 | 1.412601 | 13.42857 | 5.556615
2018-03-01 23:25 | 461169 | 1680.0003 | 5 | 46 | 3.681836 | -3.259995 | 3.19703 | 1.521263 | 13.42857 | 5.958102
2018-03-01 23:27 | 461289 | 1800.0002 | 5 | 46 | 3.657263 | -3.260053 | 3.19703 | 1.629921 | 13.42857 | 6.356813
2018-03-01 23:29 | 461409 | 1920.001 | 5 | 46 | 3.634505 | -3.259986 | 3.19703 | 1.738562 | 13.42857 | 6.752889
2018-03-01 23:31 | 461529 | 2040.0009 | 5 | 46 | 3.613625 | -3.259965 | 3.19703 | 1.847248 | 13.42857 | 7.14676
2018-03-01 23:33 | 461649 | 2160.001 | 5 | 46 | 3.594649 | -3.260061 | 3.19703 | 1.955906 | 13.42857 | 7.538361
2018-03-01 23:35 | 461769 | 2280.001 | 5 | 46 | 3.577432 | -3.260019 | 3.19703 | 2.064558 | 13.42857 | 7.927976
2018-03-01 23:37 | 461889 | 2400.001 | 5 | 46 | 3.561669 | -3.260049 | 3.19703 | 2.17323 | 13.42857 | 8.315877
2018-03-01 23:39 | 462009 | 2520.001 | 5 | 46 | 3.546776 | -3.260049 | 3.19703 | 2.28189 | 13.42857 | 8.702071
2018-03-01 23:41 | 462129 | 2640.0003 | 5 | 46 | 3.532137 | -3.260003 | 3.19703 | 2.390556 | 13.42857 | 9.086694
2018-03-01 23:43 | 462249 | 2760.001 | 5 | 46 | 3.517023 | -3.260053 | 3.19703 | 2.499213 | 13.42857 | 9.469674
2018-03-01 23:45 | 462369 | 2880.001 | 5 | 46 | 3.500375 | -3.260028 | 3.19703 | 2.607885 | 13.42857 | 9.850992
2018-03-01 23:47 | 462489 | 3000.0019 | 5 | 46 | 3.47967 | -3.260044 | 3.19703 | 2.716549 | 13.42857 | 10.23029
2018-03-01 23:49 | 462609 | 3120.001 | 5 | 46 | 3.449712 | -3.260032 | 3.19703 | 2.825191 | 13.42857 | 10.6068
2018-03-01 23:51 | 462729 | 3240.0011 | 5 | 46 | 3.40695 | -3.260055 | 3.19703 | 2.933874 | 13.42857 | 10.97955
2018-03-01 23:53 | 462849 | 3360.0003 | 5 | 46 | 3.33659 | -3.260024 | 3.19703 | 3.042531 | 13.42857 | 11.34629
2018-03-01 23:55 | 462969 | 3480.001 | 5 | 46 | 3.176777 | -3.260032 | 3.19703 | 3.151181 | 13.42857 | 11.70168
2018-03-01 23:56 | 463019.5 | 3530.516 | 5 | 46 | 2.999969 | -3.260051 | 3.19703 | 3.196923 | 13.42857 | 11.84353
2018-03-01 23:58 | 463139.5 | 120.0008 | 6 | 46 | 3.32379 | 0 | 3.19703 | 3.196923 | 13.42857 | 11.84353
2018-03-02 | 463259.5 | 239.9999 | 6 | 46 | 3.336674 | 0 | 3.19703 | 3.196923 | 13.42857 | 11.84353
2018-03-02 00:01 | 463319.5 | 300.0014 | 6 | 46 | 3.34052 | 0 | 3.19703 | 3.196923 | 13.42857 | 11.84353
2018-03-02 00:01 | 463319.5 | 0.0024 | 7 | 47 | 3.340509 | 0 | 0 | 0 | 0 | 0
2018-03-02 00:03 | 463439.6 | 120.0011 | 2 | 47 | 3.965826 | 4.890043 | 0.1623071 | 0 | 0.6240471 | 0
2018-03-02 00:05 | 463559.6 | 240.0003 | 2 | 47 | 4.008552 | 4.890005 | 0.3252924 | 0 | 1.274159 | 0
2018-03-02 00:07 | 463679.6 | 360.0003 | 2 | 47 | 4.043774 | 4.890059 | 0.4882939 | 0 | 1.930536 | 0
2018-03-02 00:09 | 463799.6 | 480.0003 | 2 | 47 | 4.072783 | 4.890003 | 0.6512671 | 0 | 2.591981 | 0
2018-03-02 00:11 | 463919.6 | 600.0003 | 2 | 47 | 4.097933 | 4.890036 | 0.8142766 | 0 | 3.25798 | 0
2018-03-02 00:13 | 464039.6 | 720.0003 | 2 | 47 | 4.120535 | 4.890018 | 0.9772598 | 0 | 3.927722 | 0
2018-03-02 00:15 | 464159.6 | 840.0011 | 2 | 47 | 4.144518 | 4.890028 | 1.140261 | 0 | 4.601294 | 0
2018-03-02 00:17 | 464279.6 | 960.0003 | 2 | 47 | 4.171135 | 4.89002 | 1.303244 | 0 | 5.278914 | 0
2018-03-02 00:19 | 464399.6 | 1080.002 | 2 | 47 | 4.200411 | 4.878307 | 1.46624 | 0 | 5.961164 | 0
2018-03-02 00:21 | 464519.6 | 1200.0003 | 2 | 47 | 4.200392 | 4.316078 | 1.619178 | 0 | 6.603564 | 0
2018-03-02 00:23 | 464639.6 | 1320.0003 | 2 | 47 | 4.200401 | 3.794001 | 1.754273 | 0 | 7.171019 | 0
2018-03-02 00:25 | 464759.6 | 1440.0003 | 2 | 47 | 4.200383 | 3.300961 | 1.872413 | 0 | 7.667252 | 0
2018-03-02 00:25 | 464770.2 | 1450.5233 | 2 | 47 | 4.200403 | 3.259979 | 1.882005 | 0 | 7.707542 | 0
2018-03-02 00:27 | 464890.2 | 120.0003 | 3 | 47 | 4.228972 | 3.259808 | 1.990228 | 8.2e-11 | 8.163546 | 3.33e-10
2018-03-02 00:29 | 465010.2 | 240.0003 | 3 | 47 | 4.262306 | 3.260178 | 2.098903 | 8.2e-11 | 8.624922 | 3.33e-10
2018-03-02 00:31 | 465130.2 | 360.0003 | 3 | 47 | 4.298084 | 3.259832 | 2.207552 | 8.2e-11 | 9.08994 | 3.33e-10
2018-03-02 00:33 | 465250.2 | 480.0011 | 3 | 47 | 4.335973 | 3.259901 | 2.316215 | 8.2e-11 | 9.559022 | 3.33e-10
2018-03-02 00:35 | 465370.2 | 600.0003 | 3 | 47 | 4.375724 | 3.259884 | 2.424888 | 8.2e-11 | 10.03237 | 3.33e-10
2018-03-02 00:37 | 465490.2 | 720.0011 | 3 | 47 | 4.400393 | 2.986055 | 2.531563 | 8.2e-11 | 10.50097 | 3.33e-10
2018-03-02 00:39 | 465610.2 | 840.0011 | 3 | 47 | 4.400398 | 2.488331 | 2.622471 | 8.2e-11 | 10.901 | 3.33e-10
2018-03-02 00:41 | 465730.2 | 960.0011 | 3 | 47 | 4.400379 | 2.087666 | 2.69849 | 8.2e-11 | 11.23552 | 3.33e-10
2018-03-02 00:43 | 465850.2 | 1080.0011 | 3 | 47 | 4.40037 | 1.761108 | 2.762465 | 8.2e-11 | 11.51703 | 3.33e-10
2018-03-02 00:45 | 465970.2 | 1200.0011 | 3 | 47 | 4.400382 | 1.496126 | 2.816604 | 8.2e-11 | 11.75526 | 3.33e-10
2018-03-02 00:47 | 466090.2 | 1320.0011 | 3 | 47 | 4.400363 | 1.27882 | 2.862723 | 8.2e-11 | 11.9582 | 3.33e-10
2018-03-02 00:49 | 466210.2 | 1440.0011 | 3 | 47 | 4.40036 | 1.10096 | 2.902298 | 8.2e-11 | 12.13235 | 3.33e-10
2018-03-02 00:51 | 466330.2 | 1560.0011 | 3 | 47 | 4.400357 | 0.9541168 | 2.936466 | 8.2e-11 | 12.2827 | 3.33e-10
2018-03-02 00:53 | 466450.2 | 1680.0011 | 3 | 47 | 4.40036 | 0.8322754 | 2.966177 | 8.2e-11 | 12.41344 | 3.33e-10
2018-03-02 00:55 | 466570.2 | 1800.0003 | 3 | 47 | 4.400346 | 0.7301674 | 2.992168 | 8.2e-11 | 12.52781 | 3.33e-10
2018-03-02 00:57 | 466690.2 | 1920.0011 | 3 | 47 | 4.400354 | 0.64464 | 3.015037 | 8.2e-11 | 12.62844 | 3.33e-10
2018-03-02 00:59 | 466810.2 | 2040.0012 | 3 | 47 | 4.400322 | 0.570715 | 3.035266 | 8.2e-11 | 12.71746 | 3.33e-10
2018-03-02 01:01 | 466930.2 | 2160.002 | 3 | 47 | 4.400347 | 0.5092125 | 3.053239 | 8.2e-11 | 12.79654 | 3.33e-10
2018-03-02 01:03 | 467050.2 | 2280.0003 | 3 | 47 | 4.400354 | 0.4552784 | 3.069275 | 8.2e-11 | 12.8671 | 3.33e-10
2018-03-02 01:05 | 467170.2 | 2400.0011 | 3 | 47 | 4.400316 | 0.4079227 | 3.083635 | 8.2e-11 | 12.93029 | 3.33e-10
2018-03-02 01:07 | 467290.2 | 2520.0012 | 3 | 47 | 4.400322 | 0.3665924 | 3.096534 | 8.2e-11 | 12.98705 | 3.33e-10
2018-03-02 01:09 | 467410.2 | 2640.0011 | 3 | 47 | 4.400302 | 0.3305168 | 3.108139 | 8.2e-11 | 13.03812 | 3.33e-10
2018-03-02 01:11 | 467530.2 | 2760.001 | 3 | 47 | 4.400344 | 0.2989864 | 3.118619 | 8.2e-11 | 13.08424 | 3.33e-10
2018-03-02 01:13 | 467650.2 | 2880.0011 | 3 | 47 | 4.400317 | 0.27005 | 3.128091 | 8.2e-11 | 13.12591 | 3.33e-10
2018-03-02 01:15 | 467770.2 | 3000.0011 | 3 | 47 | 4.400317 | 0.244648 | 3.136662 | 8.2e-11 | 13.16363 | 3.33e-10
2018-03-02 01:17 | 467890.2 | 3120.0011 | 3 | 47 | 4.400331 | 0.2224293 | 3.144434 | 8.2e-11 | 13.19783 | 3.33e-10
2018-03-02 01:19 | 468010.2 | 3240.0011 | 3 | 47 | 4.400331 | 0.202179 | 3.151492 | 8.2e-11 | 13.22889 | 3.33e-10
2018-03-02 01:21 | 468130.2 | 3360.0011 | 3 | 47 | 4.400303 | 0.1836224 | 3.157911 | 8.2e-11 | 13.25713 | 3.33e-10
2018-03-02 01:23 | 468250.2 | 3480.0011 | 3 | 47 | 4.40031 | 0.1675758 | 3.163764 | 8.2e-11 | 13.28288 | 3.33e-10
2018-03-02 01:25 | 468370.2 | 3600.0011 | 3 | 47 | 4.400317 | 0.153223 | 3.169096 | 8.2e-11 | 13.30635 | 3.33e-10
2018-03-02 01:27 | 468490.2 | 3720.0013 | 3 | 47 | 4.400288 | 0.1396217 | 3.17397 | 8.2e-11 | 13.3278 | 3.33e-10
2018-03-02 01:29 | 468610.2 | 3840.0012 | 3 | 47 | 4.400313 | 0.1281834 | 3.178424 | 8.2e-11 | 13.34739 | 3.33e-10
2018-03-02 01:31 | 468730.2 | 3960.0011 | 3 | 47 | 4.400289 | 0.116972 | 3.182503 | 8.2e-11 | 13.36534 | 3.33e-10
2018-03-02 01:33 | 468850.2 | 4080.0011 | 3 | 47 | 4.400293 | 0.1074371 | 3.18624 | 8.2e-11 | 13.38179 | 3.33e-10
2018-03-02 01:35 | 468970.2 | 4200.0011 | 3 | 47 | 4.40029 | 0.09834862 | 3.189666 | 8.2e-11 | 13.39686 | 3.33e-10
2018-03-02 01:37 | 469090.2 | 4320.0011 | 3 | 47 | 4.400259 | 0.09019852 | 3.192805 | 8.2e-11 | 13.41067 | 3.33e-10
2018-03-02 01:39 | 469210.2 | 4440.0011 | 3 | 47 | 4.400283 | 0.08278656 | 3.195691 | 8.2e-11 | 13.42337 | 3.33e-10
2018-03-02 01:40 | 469237.7 | 4467.4953 | 3 | 47 | 4.400287 | 0.08149719 | 3.196319 | 8.2e-11 | 13.42614 | 3.33e-10
2018-03-02 01:42 | 469357.7 | 120.0006 | 4 | 47 | 4.394148 | 0 | 3.196319 | 8.2e-11 | 13.42614 | 3.33e-10
2018-03-02 01:44 | 469477.7 | 240.0006 | 4 | 47 | 4.393518 | 0 | 3.196319 | 8.2e-11 | 13.42614 | 3.33e-10
2018-03-02 01:45 | 469537.7 | 300.002 | 4 | 47 | 4.39328 | 0 | 3.196319 | 8.2e-11 | 13.42614 | 3.33e-10
2018-03-02 01:47 | 469657.8 | 120.0002 | 5 | 47 | 4.145346 | -3.259979 | 3.196319 | 0.1086456 | 13.42614 | 0.4535562
2018-03-02 01:49 | 469777.8 | 240.0002 | 5 | 47 | 4.106158 | -3.259996 | 3.196319 | 0.2172946 | 13.42614 | 0.9018077
2018-03-02 01:51 | 469897.8 | 360.0002 | 5 | 47 | 4.066285 | -3.260026 | 3.196319 | 0.3259683 | 13.42614 | 1.345885
2018-03-02 01:53 | 470017.8 | 480.0011 | 5 | 47 | 4.025388 | -3.260028 | 3.196319 | 0.4346415 | 13.42614 | 1.785564
2018-03-02 01:55 | 470137.8 | 600.0012 | 5 | 47 | 3.984358 | -3.260015 | 3.196319 | 0.5433042 | 13.42614 | 2.220741
2018-03-02 01:57 | 470257.8 | 720.0002 | 5 | 47 | 3.944088 | -3.260068 | 3.196319 | 0.6519549 | 13.42614 | 2.651447
2018-03-02 01:59 | 470377.8 | 840.0002 | 5 | 47 | 3.905131 | -3.26003 | 3.196319 | 0.7606198 | 13.42614 | 3.0779
2018-03-02 02:01 | 470497.8 | 960.0002 | 5 | 47 | 3.867748 | -3.260019 | 3.196319 | 0.8692874 | 13.42614 | 3.500215
2018-03-02 02:03 | 470617.8 | 1080.0019 | 5 | 47 | 3.832082 | -3.260017 | 3.196319 | 0.9779519 | 13.42614 | 3.918548
2018-03-02 02:05 | 470737.8 | 1200.0002 | 5 | 47 | 3.798188 | -3.259982 | 3.196319 | 1.086584 | 13.42614 | 4.332979
2018-03-02 02:07 | 470857.8 | 1320.0012 | 5 | 47 | 3.766131 | -3.260005 | 3.196319 | 1.195271 | 13.42614 | 4.744032
2018-03-02 02:09 | 470977.8 | 1440.0028 | 5 | 47 | 3.736041 | -3.260021 | 3.196319 | 1.303934 | 13.42614 | 5.151617
2018-03-02 02:11 | 471097.8 | 1560.0002 | 5 | 47 | 3.707843 | -3.260034 | 3.196319 | 1.412583 | 13.42614 | 5.555985
2018-03-02 02:13 | 471217.8 | 1680.0002 | 5 | 47 | 3.681453 | -3.260072 | 3.196319 | 1.521237 | 13.42614 | 5.957409
2018-03-02 02:15 | 471337.8 | 1800.0002 | 5 | 47 | 3.656866 | -3.260061 | 3.196319 | 1.62991 | 13.42614 | 6.356129
2018-03-02 02:17 | 471457.8 | 1920.0002 | 5 | 47 | 3.6341 | -3.260024 | 3.196319 | 1.738557 | 13.42614 | 6.752185
2018-03-02 02:19 | 471577.8 | 2040.0018 | 5 | 47 | 3.613215 | -3.260003 | 3.196319 | 1.847244 | 13.42614 | 7.146013
2018-03-02 02:21 | 471697.8 | 2160.001 | 5 | 47 | 3.594228 | -3.260017 | 3.196319 | 1.955903 | 13.42614 | 7.537572
2018-03-02 02:23 | 471817.8 | 2280.0002 | 5 | 47 | 3.577016 | -3.260005 | 3.196319 | 2.064548 | 13.42614 | 7.927117
2018-03-02 02:25 | 471937.8 | 2400.0002 | 5 | 47 | 3.561233 | -3.260021 | 3.196319 | 2.173204 | 13.42614 | 8.314914
2018-03-02 02:27 | 472057.8 | 2520.0002 | 5 | 47 | 3.546299 | -3.259995 | 3.196319 | 2.281888 | 13.42614 | 8.701145
2018-03-02 02:29 | 472177.8 | 2640.0002 | 5 | 47 | 3.531619 | -3.260038 | 3.196319 | 2.390523 | 13.42614 | 9.085601
2018-03-02 02:31 | 472297.8 | 2760.0002 | 5 | 47 | 3.516586 | -3.260028 | 3.196319 | 2.49921 | 13.42614 | 9.468633
2018-03-02 02:33 | 472417.8 | 2880.0002 | 5 | 47 | 3.499894 | -3.259993 | 3.196319 | 2.607874 | 13.42614 | 9.849873
2018-03-02 02:35 | 472537.8 | 3000.0002 | 5 | 47 | 3.479145 | -3.259993 | 3.196319 | 2.71652 | 13.42614 | 10.22905
2018-03-02 02:37 | 472657.8 | 3120.001 | 5 | 47 | 3.449162 | -3.26 | 3.196319 | 2.825196 | 13.42614 | 10.60562
2018-03-02 02:39 | 472777.8 | 3240.0002 | 5 | 47 | 3.406198 | -3.260032 | 3.196319 | 2.933834 | 13.42614 | 10.97815
2018-03-02 02:41 | 472897.8 | 3360.0002 | 5 | 47 | 3.335412 | -3.260024 | 3.196319 | 3.04249 | 13.42614 | 11.34479
2018-03-02 02:43 | 473017.8 | 3480.0019 | 5 | 47 | 3.174072 | -3.259986 | 3.196319 | 3.151181 | 13.42614 | 11.70012
2018-03-02 02:44 | 473067.4 | 3529.584 | 5 | 47 | 2.999984 | -3.260005 | 3.196319 | 3.196058 | 13.42614 | 11.83921
2018-03-02 02:46 | 473187.4 | 119.9999 | 6 | 47 | 3.325223 | 0 | 3.196319 | 3.196058 | 13.42614 | 11.83921
2018-03-02 02:48 | 473307.4 | 240.0007 | 6 | 47 | 3.338117 | 0 | 3.196319 | 3.196058 | 13.42614 | 11.83921
2018-03-02 02:49 | 473367.4 | 300.0021 | 6 | 47 | 3.34196 | 0 | 3.196319 | 3.196058 | 13.42614 | 11.83921
2018-03-02 02:49 | 473367.4 | 0.0024 | 7 | 48 | 3.341954 | 0 | 0 | 0 | 0 | 0
2018-03-02 02:51 | 473487.5 | 120.0002 | 2 | 48 | 3.966726 | 4.890076 | 0.1623276 | 6.3e-11 | 0.6243281 | 2.11e-10
2018-03-02 02:53 | 473607.5 | 240.0021 | 2 | 48 | 4.009295 | 4.890009 | 0.3253254 | 6.3e-11 | 1.274617 | 2.11e-10
2018-03-02 02:55 | 473727.5 | 360.001 | 2 | 48 | 4.044587 | 4.890041 | 0.4883102 | 6.3e-11 | 1.931052 | 2.11e-10
2018-03-02 02:57 | 473847.5 | 480.001 | 2 | 48 | 4.073596 | 4.890057 | 0.6512883 | 6.3e-11 | 2.59265 | 2.11e-10
2018-03-02 02:59 | 473967.5 | 600.001 | 2 | 48 | 4.09885 | 4.890057 | 0.8142911 | 6.3e-11 | 3.258764 | 2.11e-10
2018-03-02 03:01 | 474087.5 | 720.0001 | 2 | 48 | 4.12146 | 4.890072 | 0.9773058 | 6.3e-11 | 3.928787 | 2.11e-10
2018-03-02 03:03 | 474207.5 | 840.001 | 2 | 48 | 4.145461 | 4.89007 | 1.140301 | 6.3e-11 | 4.602487 | 2.11e-10
2018-03-02 03:05 | 474327.5 | 960.001 | 2 | 48 | 4.172145 | 4.890051 | 1.303299 | 6.3e-11 | 5.280326 | 2.11e-10
2018-03-02 03:07 | 474447.5 | 1080.001 | 2 | 48 | 4.200409 | 4.855679 | 1.466237 | 6.3e-11 | 5.962495 | 2.11e-10
2018-03-02 03:09 | 474567.5 | 1200.0002 | 2 | 48 | 4.200397 | 4.302122 | 1.618651 | 6.3e-11 | 6.602694 | 2.11e-10
2018-03-02 03:11 | 474687.5 | 1320.0002 | 2 | 48 | 4.200395 | 3.782518 | 1.753328 | 6.3e-11 | 7.168394 | 2.11e-10
2018-03-02 03:13 | 474807.5 | 1440.0002 | 2 | 48 | 4.200407 | 3.293421 | 1.871157 | 6.3e-11 | 7.663319 | 2.11e-10
2018-03-02 03:13 | 474815.9 | 1448.4312 | 2 | 48 | 4.200386 | 3.259985 | 1.878828 | 6.3e-11 | 7.695543 | 2.11e-10
2018-03-02 03:15 | 474935.9 | 120.001 | 3 | 48 | 4.228868 | 3.259878 | 1.987051 | 6.3e-11 | 8.151543 | 2.11e-10
2018-03-02 03:17 | 475055.9 | 240.001 | 3 | 48 | 4.262136 | 3.259861 | 2.0957 | 6.3e-11 | 8.612785 | 2.11e-10
2018-03-02 03:19 | 475175.9 | 360.001 | 3 | 48 | 4.297859 | 3.259966 | 2.204367 | 6.3e-11 | 9.077862 | 2.11e-10
2018-03-02 03:21 | 475295.9 | 480.0002 | 3 | 48 | 4.335716 | 3.259855 | 2.313025 | 6.3e-11 | 9.546895 | 2.11e-10
2018-03-02 03:23 | 475415.9 | 600.001 | 3 | 48 | 4.37549 | 3.259878 | 2.421686 | 6.3e-11 | 10.02016 | 2.11e-10
2018-03-02 03:25 | 475535.9 | 720.0002 | 3 | 48 | 4.400399 | 2.989845 | 2.52842 | 6.3e-11 | 10.48901 | 2.11e-10
2018-03-02 03:27 | 475655.9 | 840.001 | 3 | 48 | 4.400405 | 2.492977 | 2.619465 | 6.3e-11 | 10.88965 | 2.11e-10
2018-03-02 03:29 | 475775.9 | 960.001 | 3 | 48 | 4.400396 | 2.092001 | 2.69565 | 6.3e-11 | 11.22489 | 2.11e-10
2018-03-02 03:31 | 475895.9 | 1080.001 | 3 | 48 | 4.4004 | 1.766428 | 2.759752 | 6.3e-11 | 11.50697 | 2.11e-10
2018-03-02 03:33 | 476015.9 | 1200.001 | 3 | 48 | 4.400378 | 1.500151 | 2.814038 | 6.3e-11 | 11.74584 | 2.11e-10
2018-03-02 03:35 | 476135.9 | 1320.0002 | 3 | 48 | 4.40038 | 1.28311 | 2.860296 | 6.3e-11 | 11.9494 | 2.11e-10
2018-03-02 03:37 | 476255.9 | 1440.001 | 3 | 48 | 4.40036 | 1.104439 | 2.899988 | 6.3e-11 | 12.12405 | 2.11e-10
2018-03-02 03:39 | 476375.9 | 1560.001 | 3 | 48 | 4.400384 | 0.9576874 | 2.934274 | 6.3e-11 | 12.27492 | 2.11e-10
2018-03-02 03:41 | 476495.9 | 1680.001 | 3 | 48 | 4.400336 | 0.8348675 | 2.96408 | 6.3e-11 | 12.40608 | 2.11e-10
2018-03-02 03:43 | 476615.9 | 1800.001 | 3 | 48 | 4.40035 | 0.7328796 | 2.990159 | 6.3e-11 | 12.52084 | 2.11e-10
2018-03-02 03:45 | 476735.9 | 1920.001 | 3 | 48 | 4.400354 | 0.6469402 | 3.0131 | 6.3e-11 | 12.62179 | 2.11e-10
2018-03-02 03:47 | 476855.9 | 2040.0011 | 3 | 48 | 4.40035 | 0.5736847 | 3.0334 | 6.3e-11 | 12.71111 | 2.11e-10
2018-03-02 03:49 | 476975.9 | 2160.0011 | 3 | 48 | 4.400324 | 0.5103607 | 3.051435 | 6.3e-11 | 12.79047 | 2.11e-10
2018-03-02 03:51 | 477095.9 | 2280.001 | 3 | 48 | 4.400296 | 0.455759 | 3.067529 | 6.3e-11 | 12.86129 | 2.11e-10
2018-03-02 03:53 | 477215.9 | 2400.0002 | 3 | 48 | 4.400314 | 0.4093361 | 3.081943 | 6.3e-11 | 12.92472 | 2.11e-10
2018-03-02 03:55 | 477335.9 | 2520.0002 | 3 | 48 | 4.40035 | 0.3689232 | 3.094895 | 6.3e-11 | 12.98171 | 2.11e-10
2018-03-02 03:57 | 477455.9 | 2640.0002 | 3 | 48 | 4.400314 | 0.332077 | 3.106554 | 6.3e-11 | 13.03302 | 2.11e-10
2018-03-02 03:59 | 477575.9 | 2760.0002 | 3 | 48 | 4.40032 | 0.3001575 | 3.117078 | 6.3e-11 | 13.07933 | 2.11e-10
2018-03-02 04:01 | 477695.9 | 2880.0014 | 3 | 48 | 4.40031 | 0.2713718 | 3.126598 | 6.3e-11 | 13.12121 | 2.11e-10
2018-03-02 04:03 | 477815.9 | 3000.0011 | 3 | 48 | 4.400282 | 0.2457027 | 3.135219 | 6.3e-11 | 13.15915 | 2.11e-10
2018-03-02 04:05 | 477935.9 | 3120.001 | 3 | 48 | 4.400299 | 0.2232151 | 3.143035 | 6.3e-11 | 13.19354 | 2.11e-10
2018-03-02 04:07 | 478055.9 | 3240.001 | 3 | 48 | 4.400312 | 0.2032776 | 3.15014 | 6.3e-11 | 13.22481 | 2.11e-10
2018-03-02 04:09 | 478175.9 | 3360.001 | 3 | 48 | 4.400305 | 0.1849251 | 3.1566 | 6.3e-11 | 13.25323 | 2.11e-10
2018-03-02 04:11 | 478295.9 | 3480.001 | 3 | 48 | 4.40029 | 0.1683159 | 3.162485 | 6.3e-11 | 13.27913 | 2.11e-10
2018-03-02 04:13 | 478415.9 | 3600.001 | 3 | 48 | 4.400311 | 0.1539783 | 3.16785 | 6.3e-11 | 13.30274 | 2.11e-10
2018-03-02 04:15 | 478535.9 | 3720.001 | 3 | 48 | 4.400285 | 0.1403751 | 3.172748 | 6.3e-11 | 13.32429 | 2.11e-10
2018-03-02 04:17 | 478655.9 | 3840.001 | 3 | 48 | 4.400289 | 0.1281929 | 3.177227 | 6.3e-11 | 13.344 | 2.11e-10
2018-03-02 04:19 | 478775.9 | 3960.001 | 3 | 48 | 4.400288 | 0.117485 | 3.181325 | 6.3e-11 | 13.36203 | 2.11e-10
2018-03-02 04:21 | 478895.9 | 4080.0006 | 3 | 48 | 4.400257 | 0.1070652 | 3.185083 | 6.3e-11 | 13.37857 | 2.11e-10
2018-03-02 04:23 | 479015.9 | 4200.001 | 3 | 48 | 4.400296 | 0.09898186 | 3.188524 | 6.3e-11 | 13.39371 | 2.11e-10
2018-03-02 04:25 | 479135.9 | 4320.001 | 3 | 48 | 4.400276 | 0.0905323 | 3.191688 | 6.3e-11 | 13.40763 | 2.11e-10
2018-03-02 04:27 | 479255.9 | 4440.001 | 3 | 48 | 4.400289 | 0.08351326 | 3.194583 | 6.3e-11 | 13.42037 | 2.11e-10
2018-03-02 04:27 | 479297.3 | 4481.3576 | 3 | 48 | 4.400309 | 0.08149719 | 3.195531 | 6.3e-11 | 13.42454 | 2.11e-10
2018-03-02 04:29 | 479417.3 | 120.0008 | 4 | 48 | 4.394162 | 0 | 3.195531 | 6.3e-11 | 13.42454 | 2.11e-10
2018-03-02 04:31 | 479537.3 | 239.9999 | 4 | 48 | 4.393517 | 0 | 3.195531 | 6.3e-11 | 13.42454 | 2.11e-10
2018-03-02 04:32 | 479597.3 | 300.003 | 4 | 48 | 4.393282 | 0 | 3.195531 | 6.3e-11 | 13.42454 | 2.11e-10
2018-03-02 04:34 | 479717.4 | 120.0003 | 5 | 48 | 4.144858 | -3.26004 | 3.195531 | 0.1086557 | 13.42454 | 0.4535506
2018-03-02 04:36 | 479837.4 | 240.0011 | 5 | 48 | 4.105633 | -3.260051 | 3.195531 | 0.2172985 | 13.42454 | 0.9017209
2018-03-02 04:38 | 479957.4 | 360.0011 | 5 | 48 | 4.065785 | -3.26004 | 3.195531 | 0.32596 | 13.42454 | 1.345692
2018-03-02 04:40 | 480077.4 | 480.0011 | 5 | 48 | 4.02492 | -3.260036 | 3.195531 | 0.434642 | 13.42454 | 1.785354
2018-03-02 04:42 | 480197.4 | 600.0019 | 5 | 48 | 3.983956 | -3.260021 | 3.195531 | 0.5433014 | 13.42454 | 2.220471
2018-03-02 04:44 | 480317.4 | 720.0011 | 5 | 48 | 3.943685 | -3.260021 | 3.195531 | 0.651957 | 13.42454 | 2.651152
2018-03-02 04:46 | 480437.4 | 840.0011 | 5 | 48 | 3.904733 | -3.260028 | 3.195531 | 0.7606141 | 13.42454 | 3.077533
2018-03-02 04:48 | 480557.4 | 960.0011 | 5 | 48 | 3.867307 | -3.259995 | 3.195531 | 0.8692698 | 13.42454 | 3.499756
2018-03-02 04:50 | 480677.4 | 1080.0023 | 5 | 48 | 3.83167 | -3.26004 | 3.195531 | 0.9779492 | 13.42454 | 3.918099
2018-03-02 04:52 | 480797.4 | 1200.0011 | 5 | 48 | 3.797827 | -3.259988 | 3.195531 | 1.086612 | 13.42454 | 4.332603
2018-03-02 04:54 | 480917.4 | 1320.0011 | 5 | 48 | 3.765841 | -3.260057 | 3.195531 | 1.195275 | 13.42454 | 4.743531
2018-03-02 04:56 | 481037.4 | 1440.0011 | 5 | 48 | 3.73572 | -3.259996 | 3.195531 | 1.303904 | 13.42454 | 5.150958
2018-03-02 04:58 | 481157.4 | 1560.0011 | 5 | 48 | 3.707531 | -3.260032 | 3.195531 | 1.412581 | 13.42454 | 5.555396
2018-03-02 05:00 | 481277.4 | 1680.0011 | 5 | 48 | 3.681215 | -3.260061 | 3.195531 | 1.521229 | 13.42454 | 5.956765
2018-03-02 05:02 | 481397.4 | 1800.0011 | 5 | 48 | 3.656674 | -3.26003 | 3.195531 | 1.629921 | 13.42454 | 6.355534
2018-03-02 05:04 | 481517.4 | 1920.0011 | 5 | 48 | 3.633891 | -3.260009 | 3.195531 | 1.738569 | 13.42454 | 6.751569
2018-03-02 05:06 | 481637.4 | 2040.0003 | 5 | 48 | 3.613057 | -3.260034 | 3.195531 | 1.847244 | 13.42454 | 7.145335
2018-03-02 05:08 | 481757.4 | 2160.0011 | 5 | 48 | 3.594087 | -3.26004 | 3.195531 | 1.955899 | 13.42454 | 7.536864
2018-03-02 05:10 | 481877.4 | 2280.0003 | 5 | 48 | 3.576879 | -3.259988 | 3.195531 | 2.064573 | 13.42454 | 7.926497
2018-03-02 05:12 | 481997.4 | 2400.0011 | 5 | 48 | 3.561078 | -3.260014 | 3.195531 | 2.173222 | 13.42454 | 8.314252
2018-03-02 05:14 | 482117.4 | 2520.0011 | 5 | 48 | 3.546161 | -3.260007 | 3.195531 | 2.281879 | 13.42454 | 8.700375
2018-03-02 05:16 | 482237.4 | 2640.0011 | 5 | 48 | 3.531491 | -3.260059 | 3.195531 | 2.390553 | 13.42454 | 9.084955
2018-03-02 05:18 | 482357.4 | 2760.0011 | 5 | 48 | 3.516401 | -3.260014 | 3.195531 | 2.499219 | 13.42454 | 9.467896
2018-03-02 05:20 | 482477.4 | 2880.0003 | 5 | 48 | 3.499709 | -3.259993 | 3.195531 | 2.607885 | 13.42454 | 9.849121
2018-03-02 05:22 | 482597.4 | 3000.0019 | 5 | 48 | 3.478846 | -3.26 | 3.195531 | 2.716549 | 13.42454 | 10.22834
2018-03-02 05:24 | 482717.4 | 3120.0003 | 5 | 48 | 3.448761 | -3.260057 | 3.195531 | 2.825211 | 13.42454 | 10.60482
2018-03-02 05:26 | 482837.4 | 3240.0004 | 5 | 48 | 3.40569 | -3.259995 | 3.195531 | 2.933872 | 13.42454 | 10.97738
2018-03-02 05:28 | 482957.4 | 3360.0011 | 5 | 48 | 3.334612 | -3.260017 | 3.195531 | 3.042523 | 13.42454 | 11.34394
2018-03-02 05:30 | 483077.4 | 3480.0003 | 5 | 48 | 3.172349 | -3.259965 | 3.195531 | 3.15119 | 13.42454 | 11.69906
2018-03-02 05:31 | 483126.3 | 3528.9049 | 5 | 48 | 2.999979 | -3.260005 | 3.195531 | 3.195447 | 13.42454 | 11.83618
2018-03-02 05:33 | 483246.4 | 120 | 6 | 48 | 3.325713 | 0 | 3.195531 | 3.195447 | 13.42454 | 11.83618
2018-03-02 05:35 | 483366.4 | 240.0008 | 6 | 48 | 3.338637 | 0 | 3.195531 | 3.195447 | 13.42454 | 11.83618
2018-03-02 05:36 | 483426.4 | 300.0038 | 6 | 48 | 3.342469 | 0 | 3.195531 | 3.195447 | 13.42454 | 11.83618
2018-03-02 05:36 | 483426.4 | 0.0025 | 7 | 49 | 3.342628 | 0 | 0 | 0 | 0 | 0
2018-03-02 05:38 | 483546.5 | 120.0003 | 2 | 49 | 3.967038 | 4.890049 | 0.162308 | 2.24e-10 | 0.6243228 | 7.5e-10
2018-03-02 05:40 | 483666.5 | 240.0011 | 2 | 49 | 4.00965 | 4.890018 | 0.325299 | 2.24e-10 | 1.274637 | 7.5e-10
2018-03-02 05:42 | 483786.5 | 360.0003 | 2 | 49 | 4.045026 | 4.890055 | 0.4882943 | 2.24e-10 | 1.931178 | 7.5e-10
2018-03-02 05:44 | 483906.5 | 480.0011 | 2 | 49 | 4.074113 | 4.89006 | 0.6512679 | 2.24e-10 | 2.59283 | 7.5e-10
2018-03-02 05:46 | 484026.5 | 600.0011 | 2 | 49 | 4.099319 | 4.890062 | 0.8142949 | 2.24e-10 | 3.259128 | 7.5e-10
2018-03-02 05:48 | 484146.5 | 720.0011 | 2 | 49 | 4.121938 | 4.89003 | 0.9772921 | 2.24e-10 | 3.929158 | 7.5e-10
2018-03-02 05:50 | 484266.5 | 840.0003 | 2 | 49 | 4.145951 | 4.890039 | 1.140272 | 2.24e-10 | 4.602872 | 7.5e-10
2018-03-02 05:52 | 484386.5 | 960.0011 | 2 | 49 | 4.172662 | 4.890022 | 1.303272 | 2.24e-10 | 5.280802 | 7.5e-10
2018-03-02 05:54 | 484506.5 | 1080.0011 | 2 | 49 | 4.200399 | 4.843315 | 1.466209 | 2.24e-10 | 5.963051 | 7.5e-10
2018-03-02 05:56 | 484626.5 | 1200.0003 | 2 | 49 | 4.200417 | 4.296007 | 1.618331 | 2.24e-10 | 6.602025 | 7.5e-10
2018-03-02 05:58 | 484746.5 | 1320.0003 | 2 | 49 | 4.200385 | 3.77874 | 1.752831 | 2.24e-10 | 7.166978 | 7.5e-10
2018-03-02 06:00 | 484866.5 | 1440.0011 | 2 | 49 | 4.200379 | 3.290703 | 1.87056 | 2.24e-10 | 7.661486 | 7.5e-10
2018-03-02 06:00 | 484874.4 | 1447.9425 | 2 | 49 | 4.200402 | 3.259977 | 1.877773 | 2.24e-10 | 7.691782 | 7.5e-10
2018-03-02 06:02 | 484994.5 | 120.0002 | 3 | 49 | 4.22886 | 3.259859 | 1.986019 | 2.24e-10 | 8.14788 | 7.5e-10
2018-03-02 06:04 | 485114.5 | 240.001 | 3 | 49 | 4.26213 | 3.259815 | 2.094683 | 2.24e-10 | 8.609193 | 7.5e-10
2018-03-02 06:06 | 485234.5 | 360.001 | 3 | 49 | 4.297815 | 3.259895 | 2.203335 | 2.24e-10 | 9.074196 | 7.5e-10
2018-03-02 06:08 | 485354.5 | 480.001 | 3 | 49 | 4.335641 | 3.259836 | 2.311988 | 2.24e-10 | 9.543204 | 7.5e-10
2018-03-02 06:10 | 485474.5 | 600.001 | 3 | 49 | 4.375344 | 3.259888 | 2.420658 | 2.24e-10 | 10.0165 | 7.5e-10
2018-03-02 06:12 | 485594.5 | 720.001 | 3 | 49 | 4.400402 | 2.991926 | 2.527429 | 2.24e-10 | 10.4855 | 7.5e-10
2018-03-02 06:14 | 485714.5 | 840.0002 | 3 | 49 | 4.400396 | 2.494324 | 2.618541 | 2.24e-10 | 10.88643 | 7.5e-10
2018-03-02 06:16 | 485834.5 | 960.001 | 3 | 49 | 4.400393 | 2.093544 | 2.69476 | 2.24e-10 | 11.22182 | 7.5e-10
2018-03-02 06:18 | 485954.5 | 1080.001 | 3 | 49 | 4.400366 | 1.766279 | 2.758905 | 2.24e-10 | 11.50409 | 7.5e-10
2018-03-02 06:20 | 486074.5 | 1200.0011 | 3 | 49 | 4.400374 | 1.500984 | 2.813226 | 2.24e-10 | 11.74312 | 7.5e-10
2018-03-02 06:22 | 486194.5 | 1320.0002 | 3 | 49 | 4.40037 | 1.283518 | 2.8595 | 2.24e-10 | 11.94674 | 7.5e-10
2018-03-02 06:24 | 486314.5 | 1440.0002 | 3 | 49 | 4.40034 | 1.104488 | 2.899221 | 2.24e-10 | 12.12153 | 7.5e-10
2018-03-02 06:26 | 486434.5 | 1560.001 | 3 | 49 | 4.400363 | 0.9577827 | 2.933521 | 2.24e-10 | 12.27246 | 7.5e-10
2018-03-02 06:28 | 486554.5 | 1680.0011 | 3 | 49 | 4.400341 | 0.8353138 | 2.963347 | 2.24e-10 | 12.4037 | 7.5e-10
2018-03-02 06:30 | 486674.5 | 1800.0011 | 3 | 49 | 4.400356 | 0.7334709 | 2.98944 | 2.24e-10 | 12.51852 | 7.5e-10
2018-03-02 06:32 | 486794.5 | 1920.0011 | 3 | 49 | 4.400355 | 0.6470623 | 3.012404 | 2.24e-10 | 12.61957 | 7.5e-10
2018-03-02 06:34 | 486914.5 | 2040.0012 | 3 | 49 | 4.400337 | 0.573679 | 3.032719 | 2.24e-10 | 12.70897 | 7.5e-10
2018-03-02 06:36 | 487034.5 | 2160.0012 | 3 | 49 | 4.400322 | 0.5106964 | 3.050775 | 2.24e-10 | 12.78842 | 7.5e-10
2018-03-02 06:38 | 487154.5 | 2280.0005 | 3 | 49 | 4.400355 | 0.4575367 | 3.066889 | 2.24e-10 | 12.85932 | 7.5e-10
2018-03-02 06:40 | 487274.5 | 2400.0011 | 3 | 49 | 4.400308 | 0.4093227 | 3.081312 | 2.24e-10 | 12.92279 | 7.5e-10
2018-03-02 06:42 | 487394.5 | 2520.002 | 3 | 49 | 4.40035 | 0.3690605 | 3.09427 | 2.24e-10 | 12.97981 | 7.5e-10
2018-03-02 06:44 | 487514.5 | 2640.0011 | 3 | 49 | 4.400312 | 0.3319721 | 3.105938 | 2.24e-10 | 13.03115 | 7.5e-10
2018-03-02 06:46 | 487634.5 | 2760.0003 | 3 | 49 | 4.400313 | 0.3001862 | 3.116467 | 2.24e-10 | 13.07748 | 7.5e-10
2018-03-02 06:48 | 487754.5 | 2880.0004 | 3 | 49 | 4.40032 | 0.2718067 | 3.125985 | 2.24e-10 | 13.11937 | 7.5e-10
2018-03-02 06:50 | 487874.5 | 3000.0004 | 3 | 49 | 4.400312 | 0.2460232 | 3.134612 | 2.24e-10 | 13.15733 | 7.5e-10
2018-03-02 06:52 | 487994.5 | 3120.002 | 3 | 49 | 4.400345 | 0.2242069 | 3.142431 | 2.24e-10 | 13.19174 | 7.5e-10
2018-03-02 06:54 | 488114.5 | 3240.0015 | 3 | 49 | 4.400329 | 0.203619 | 3.149537 | 2.24e-10 | 13.223 | 7.5e-10
2018-03-02 06:56 | 488234.5 | 3360.0004 | 3 | 49 | 4.400314 | 0.1852512 | 3.156 | 2.24e-10 | 13.25144 | 7.5e-10
2018-03-02 06:58 | 488354.5 | 3480.0004 | 3 | 49 | 4.400343 | 0.1690388 | 3.161887 | 2.24e-10 | 13.27735 | 7.5e-10
2018-03-02 07:00 | 488474.5 | 3600.0004 | 3 | 49 | 4.400326 | 0.1542892 | 3.167256 | 2.24e-10 | 13.30097 | 7.5e-10
2018-03-02 07:02 | 488594.5 | 3720.0004 | 3 | 49 | 4.400286 | 0.1403351 | 3.172158 | 2.24e-10 | 13.32254 | 7.5e-10
2018-03-02 07:04 | 488714.5 | 3840.0021 | 3 | 49 | 4.400292 | 0.1285629 | 3.176637 | 2.24e-10 | 13.34225 | 7.5e-10
2018-03-02 07:06 | 488834.5 | 3960.002 | 3 | 49 | 4.400261 | 0.1172123 | 3.180739 | 2.24e-10 | 13.3603 | 7.5e-10
2018-03-02 07:08 | 488954.5 | 4080.002 | 3 | 49 | 4.400291 | 0.1078568 | 3.184498 | 2.24e-10 | 13.37684 | 7.5e-10
2018-03-02 07:10 | 489074.5 | 4200.0012 | 3 | 49 | 4.400285 | 0.09900856 | 3.187943 | 2.24e-10 | 13.392 | 7.5e-10
2018-03-02 07:12 | 489194.5 | 4320.0004 | 3 | 49 | 4.400312 | 0.09126091 | 3.191104 | 2.24e-10 | 13.40591 | 7.5e-10
2018-03-02 07:14 | 489314.5 | 4440.0004 | 3 | 49 | 4.400277 | 0.08342934 | 3.194009 | 2.24e-10 | 13.41869 | 7.5e-10
2018-03-02 07:15 | 489348.2 | 4473.7745 | 3 | 49 | 4.400294 | 0.08149529 | 3.194785 | 2.24e-10 | 13.42211 | 7.5e-10
2018-03-02 07:17 | 489468.2 | 120 | 4 | 49 | 4.394114 | 0 | 3.194785 | 2.24e-10 | 13.42211 | 7.5e-10
2018-03-02 07:19 | 489588.2 | 240 | 4 | 49 | 4.393479 | 0 | 3.194785 | 2.24e-10 | 13.42211 | 7.5e-10
2018-03-02 07:20 | 489648.2 | 300.0022 | 4 | 49 | 4.393236 | 0 | 3.194785 | 2.24e-10 | 13.42211 | 7.5e-10
2018-03-02 07:22 | 489768.3 | 120.0011 | 5 | 49 | 4.144764 | -3.260047 | 3.194785 | 0.1086499 | 13.42211 | 0.4535179
2018-03-02 07:24 | 489888.3 | 240.0019 | 5 | 49 | 4.105547 | -3.259984 | 3.194785 | 0.2173183 | 13.42211 | 0.9017842
2018-03-02 07:26 | 490008.3 | 360.0011 | 5 | 49 | 4.065681 | -3.25999 | 3.194785 | 0.3259743 | 13.42211 | 1.345722
2018-03-02 07:28 | 490128.3 | 480.0011 | 5 | 49 | 4.024837 | -3.25999 | 3.194785 | 0.4346403 | 13.42211 | 1.785309
2018-03-02 07:30 | 490248.3 | 600.0011 | 5 | 49 | 3.983865 | -3.259969 | 3.194785 | 0.543279 | 13.42211 | 2.220333
2018-03-02 07:32 | 490368.3 | 720.0011 | 5 | 49 | 3.943596 | -3.26 | 3.194785 | 0.6519383 | 13.42211 | 2.651021
2018-03-02 07:34 | 490488.3 | 840.0011 | 5 | 49 | 3.904595 | -3.260015 | 3.194785 | 0.7606131 | 13.42211 | 3.077459
2018-03-02 07:36 | 490608.3 | 960.0011 | 5 | 49 | 3.86719 | -3.259972 | 3.194785 | 0.8692832 | 13.42211 | 3.499723
2018-03-02 07:38 | 490728.3 | 1080.0019 | 5 | 49 | 3.831524 | -3.259988 | 3.194785 | 0.9779449 | 13.42211 | 3.917984
2018-03-02 07:40 | 490848.3 | 1200.0003 | 5 | 49 | 3.797669 | -3.260065 | 3.194785 | 1.086596 | 13.42211 | 4.332426
2018-03-02 07:42 | 490968.3 | 1320.0003 | 5 | 49 | 3.765648 | -3.259956 | 3.194785 | 1.195268 | 13.42211 | 4.74337
2018-03-02 07:44 | 491088.3 | 1440.0011 | 5 | 49 | 3.735544 | -3.260055 | 3.194785 | 1.303923 | 13.42211 | 5.150872
2018-03-02 07:46 | 491208.3 | 1560.0011 | 5 | 49 | 3.707338 | -3.260007 | 3.194785 | 1.412592 | 13.42211 | 5.555259
2018-03-02 07:48 | 491328.3 | 1680.0011 | 5 | 49 | 3.681009 | -3.260036 | 3.194785 | 1.521243 | 13.42211 | 5.95662
2018-03-02 07:50 | 491448.3 | 1800.0011 | 5 | 49 | 3.656435 | -3.260009 | 3.194785 | 1.6299 | 13.42211 | 6.355237
2018-03-02 07:52 | 491568.3 | 1920.0003 | 5 | 49 | 3.633693 | -3.260007 | 3.194785 | 1.738566 | 13.42211 | 6.751317
2018-03-02 07:54 | 491688.3 | 2040.0011 | 5 | 49 | 3.612843 | -3.260017 | 3.194785 | 1.847207 | 13.42211 | 7.144935
2018-03-02 07:56 | 491808.3 | 2160.0011 | 5 | 49 | 3.593862 | -3.260034 | 3.194785 | 1.955899 | 13.42211 | 7.536574
2018-03-02 07:58 | 491928.3 | 2280.0011 | 5 | 49 | 3.576659 | -3.259979 | 3.194785 | 2.06454 | 13.42211 | 7.926064
2018-03-02 08:00 | 492048.3 | 2400.0011 | 5 | 49 | 3.560843 | -3.260014 | 3.194785 | 2.173212 | 13.42211 | 8.313875
2018-03-02 08:02 | 492168.3 | 2520.0011 | 5 | 49 | 3.545934 | -3.259988 | 3.194785 | 2.28188 | 13.42211 | 8.700012
2018-03-02 08:04 | 492288.3 | 2640.0011 | 5 | 49 | 3.531256 | -3.260028 | 3.194785 | 2.390538 | 13.42211 | 9.084507
2018-03-02 08:06 | 492408.3 | 2760.0003 | 5 | 49 | 3.516189 | -3.26 | 3.194785 | 2.499192 | 13.42211 | 9.46738
2018-03-02 08:08 | 492528.3 | 2880.0011 | 5 | 49 | 3.499493 | -3.260017 | 3.194785 | 2.607856 | 13.42211 | 9.848581
2018-03-02 08:10 | 492648.3 | 3000.0011 | 5 | 49 | 3.478606 | -3.259995 | 3.194785 | 2.716514 | 13.42211 | 10.22776
2018-03-02 08:12 | 492768.3 | 3120.0003 | 5 | 49 | 3.448512 | -3.259995 | 3.194785 | 2.825192 | 13.42211 | 10.60426
2018-03-02 08:14 | 492888.3 | 3240.0003 | 5 | 49 | 3.405293 | -3.260005 | 3.194785 | 2.933849 | 13.42211 | 10.97678
2018-03-02 08:16 | 493008.3 | 3360.0011 | 5 | 49 | 3.333964 | -3.259965 | 3.194785 | 3.042477 | 13.42211 | 11.3432
2018-03-02 08:18 | 493128.3 | 3480.0011 | 5 | 49 | 3.17055 | -3.259984 | 3.194785 | 3.151159 | 13.42211 | 11.69827
2018-03-02 08:19 | 493176.5 | 3528.1896 | 5 | 49 | 2.999992 | -3.259982 | 3.194785 | 3.194799 | 13.42211 | 11.83342
2018-03-02 08:21 | 493296.6 | 120.0009 | 6 | 49 | 3.325821 | 0 | 3.194785 | 3.194799 | 13.42211 | 11.83342
2018-03-02 08:23 | 493416.6 | 240 | 6 | 49 | 3.338745 | 0 | 3.194785 | 3.194799 | 13.42211 | 11.83342
2018-03-02 08:24 | 493476.6 | 300.0038 | 6 | 49 | 3.342572 | 0 | 3.194785 | 3.194799 | 13.42211 | 11.83342
2018-03-02 08:24 | 493476.6 | 0.0023 | 7 | 50 | 3.342555 | 0 | 0 | 0 | 0 | 0
2018-03-02 08:26 | 493596.6 | 120.001 | 2 | 50 | 3.96716 | 4.890062 | 0.1623145 | 4.22e-10 | 0.6243771 | 1.411e-09
2018-03-02 08:28 | 493716.6 | 240.0009 | 2 | 50 | 4.009798 | 4.890068 | 0.3253146 | 4.22e-10 | 1.274751 | 1.411e-09
2018-03-02 08:30 | 493836.6 | 360.0009 | 2 | 50 | 4.045144 | 4.890039 | 0.4883074 | 4.22e-10 | 1.931304 | 1.411e-09
2018-03-02 08:32 | 493956.6 | 480.0009 | 2 | 50 | 4.074196 | 4.890013 | 0.6512815 | 4.22e-10 | 2.59298 | 1.411e-09
2018-03-02 08:34 | 494076.6 | 600.0009 | 2 | 50 | 4.099399 | 4.890003 | 0.8142848 | 4.22e-10 | 3.25919 | 1.411e-09
2018-03-02 08:36 | 494196.6 | 720.0009 | 2 | 50 | 4.12205 | 4.890049 | 0.9772997 | 4.22e-10 | 3.929306 | 1.411e-09
2018-03-02 08:38 | 494316.6 | 840.0009 | 2 | 50 | 4.146117 | 4.890047 | 1.140283 | 4.22e-10 | 4.603059 | 1.411e-09
2018-03-02 08:40 | 494436.6 | 960.0009 | 2 | 50 | 4.172817 | 4.890076 | 1.303276 | 4.22e-10 | 5.280984 | 1.411e-09
2018-03-02 08:42 | 494556.6 | 1080.0009 | 2 | 50 | 4.200408 | 4.839315 | 1.466201 | 4.22e-10 | 5.963211 | 1.411e-09
2018-03-02 08:44 | 494676.6 | 1200.0009 | 2 | 50 | 4.200397 | 4.293016 | 1.618195 | 4.22e-10 | 6.601645 | 1.411e-09
2018-03-02 08:46 | 494796.6 | 1320.0009 | 2 | 50 | 4.200391 | 3.77733 | 1.752628 | 4.22e-10 | 7.166317 | 1.411e-09
2018-03-02 08:48 | 494916.6 | 1440.0009 | 2 | 50 | 4.20039 | 3.289309 | 1.8703 | 4.22e-10 | 7.660585 | 1.411e-09
2018-03-02 08:48 | 494924.1 | 1447.4407 | 2 | 50 | 4.200386 | 3.25997 | 1.877068 | 4.22e-10 | 7.689014 | 1.411e-09
2018-03-02 08:50 | 495044.1 | 120.001 | 3 | 50 | 4.228851 | 3.259878 | 1.985295 | 1.812e-09 | 8.145028 | 7.077e-09
2018-03-02 08:52 | 495164.1 | 240.0002 | 3 | 50 | 4.262115 | 3.259842 | 2.093942 | 1.812e-09 | 8.606262 | 7.077e-09
2018-03-02 08:54 | 495284.1 | 360.0002 | 3 | 50 | 4.297778 | 3.259863 | 2.202617 | 1.812e-09 | 9.071365 | 7.077e-09
2018-03-02 08:56 | 495404.1 | 480.0002 | 3 | 50 | 4.335645 | 3.259857 | 2.311262 | 1.812e-09 | 9.540339 | 7.077e-09
2018-03-02 08:58 | 495524.1 | 600.001 | 3 | 50 | 4.375407 | 3.259853 | 2.419924 | 1.812e-09 | 10.0136 | 7.077e-09
2018-03-02 09:00 | 495644.1 | 720.001 | 3 | 50 | 4.400397 | 2.99201 | 2.526709 | 1.812e-09 | 10.48267 | 7.077e-09
2018-03-02 09:02 | 495764.1 | 840.0002 | 3 | 50 | 4.40041 | 2.495167 | 2.61781 | 1.812e-09 | 10.88355 | 7.077e-09
2018-03-02 09:04 | 495884.1 | 960.001 | 3 | 50 | 4.400374 | 2.09371 | 2.694056 | 1.812e-09 | 11.21906 | 7.077e-09
2018-03-02 09:06 | 496004.1 | 1080.0002 | 3 | 50 | 4.400381 | 1.76738 | 2.758229 | 1.812e-09 | 11.50144 | 7.077e-09
2018-03-02 09:08 | 496124.1 | 1200.001 | 3 | 50 | 4.400363 | 1.500647 | 2.812536 | 1.812e-09 | 11.74041 | 7.077e-09
2018-03-02 09:10 | 496244.1 | 1320.0018 | 3 | 50 | 4.400367 | 1.283274 | 2.858828 | 1.812e-09 | 11.94412 | 7.077e-09
2018-03-02 09:12 | 496364.1 | 1440.001 | 3 | 50 | 4.400343 | 1.104383 | 2.898525 | 1.812e-09 | 12.1188 | 7.077e-09
2018-03-02 09:14 | 496484.1 | 1560.0002 | 3 | 50 | 4.400345 | 0.9496956 | 2.932681 | 1.812e-09 | 12.2691 | 7.077e-09
2018-03-02 09:16 | 496604.1 | 1680.001 | 3 | 50 | 4.400358 | 0.828907 | 2.962247 | 1.812e-09 | 12.3992 | 7.077e-09
2018-03-02 09:18 | 496724.1 | 1800.001 | 3 | 50 | 4.40037 | 0.7276382 | 2.988133 | 1.812e-09 | 12.5131 | 7.077e-09
2018-03-02 09:20 | 496844.1 | 1920.001 | 3 | 50 | 4.400355 | 0.6425552 | 3.010921 | 1.812e-09 | 12.61338 | 7.077e-09
2018-03-02 09:22 | 496964.1 | 2040.0002 | 3 | 50 | 4.400331 | 0.5702591 | 3.031101 | 1.812e-09 | 12.70218 | 7.077e-09
2018-03-02 09:24 | 497084.1 | 2160.0011 | 3 | 50 | 4.400344 | 0.5086231 | 3.049056 | 1.812e-09 | 12.78119 | 7.077e-09
2018-03-02 09:26 | 497204.1 | 2280.001 | 3 | 50 | 4.400308 | 0.4547386 | 3.065101 | 1.812e-09 | 12.85179 | 7.077e-09
2018-03-02 09:28 | 497324.1 | 2400.001 | 3 | 50 | 4.400315 | 0.4086552 | 3.079492 | 1.812e-09 | 12.91512 | 7.077e-09
2018-03-02 09:30 | 497444.1 | 2520.001 | 3 | 50 | 4.400313 | 0.3684845 | 3.092438 | 1.812e-09 | 12.97208 | 7.077e-09
2018-03-02 09:32 | 497564.1 | 2640.0009 | 3 | 50 | 4.400334 | 0.3331814 | 3.104121 | 1.812e-09 | 13.02349 | 7.077e-09
2018-03-02 09:34 | 497684.1 | 2760.0001 | 3 | 50 | 4.40032 | 0.3012562 | 3.114682 | 1.812e-09 | 13.06997 | 7.077e-09
2018-03-02 09:36 | 497804.1 | 2880.0009 | 3 | 50 | 4.400329 | 0.2734776 | 3.124245 | 1.812e-09 | 13.11204 | 7.077e-09
2018-03-02 09:38 | 497924.1 | 3000.0009 | 3 | 50 | 4.400331 | 0.2482452 | 3.13292 | 1.812e-09 | 13.15021 | 7.077e-09
2018-03-02 09:40 | 498044.1 | 3120.001 | 3 | 50 | 4.400292 | 0.2250824 | 3.140799 | 1.812e-09 | 13.18489 | 7.077e-09
2018-03-02 09:42 | 498164.1 | 3240.001 | 3 | 50 | 4.40031 | 0.2049503 | 3.147966 | 1.812e-09 | 13.21642 | 7.077e-09
2018-03-02 09:44 | 498284.1 | 3360.001 | 3 | 50 | 4.400294 | 0.1863861 | 3.15449 | 1.812e-09 | 13.24513 | 7.077e-09
2018-03-02 09:46 | 498404.1 | 3480.001 | 3 | 50 | 4.400309 | 0.1705284 | 3.160433 | 1.812e-09 | 13.27128 | 7.077e-09
2018-03-02 09:48 | 498524.1 | 3600.0009 | 3 | 50 | 4.400315 | 0.1558342 | 3.165858 | 1.812e-09 | 13.29515 | 7.077e-09
2018-03-02 09:50 | 498644.1 | 3720.0009 | 3 | 50 | 4.400307 | 0.1424084 | 3.170821 | 1.812e-09 | 13.31699 | 7.077e-09
2018-03-02 09:52 | 498764.1 | 3840.001 | 3 | 50 | 4.400277 | 0.1296387 | 3.175359 | 1.812e-09 | 13.33696 | 7.077e-09
2018-03-02 09:54 | 498884.1 | 3960.0003 | 3 | 50 | 4.400296 | 0.1193485 | 3.179512 | 1.812e-09 | 13.35524 | 7.077e-09
2018-03-02 09:56 | 499004.1 | 4080.0003 | 3 | 50 | 4.400285 | 0.1089058 | 3.183319 | 1.812e-09 | 13.37199 | 7.077e-09
2018-03-02 09:58 | 499124.1 | 4200.001 | 3 | 50 | 4.40029 | 0.1005058 | 3.186811 | 1.812e-09 | 13.38736 | 7.077e-09
2018-03-02 10:00 | 499244.1 | 4320.0009 | 3 | 50 | 4.400235 | 0.09131622 | 3.190012 | 1.812e-09 | 13.40144 | 7.077e-09
2018-03-02 10:02 | 499364.1 | 4440.0009 | 3 | 50 | 4.40032 | 0.08534431 | 3.192957 | 1.812e-09 | 13.4144 | 7.077e-09
2018-03-02 10:03 | 499417 | 4492.9159 | 3 | 50 | 4.400293 | 0.08148956 | 3.194179 | 1.812e-09 | 13.41977 | 7.077e-09
2018-03-02 10:05 | 499537.1 | 120.0008 | 4 | 50 | 4.394098 | 0 | 3.194179 | 1.812e-09 | 13.41977 | 7.077e-09
2018-03-02 10:07 | 499657.1 | 239.9999 | 4 | 50 | 4.393457 | 0 | 3.194179 | 1.812e-09 | 13.41977 | 7.077e-09
2018-03-02 10:08 | 499717.1 | 300.0013 | 4 | 50 | 4.393229 | 0 | 3.194179 | 1.812e-09 | 13.41977 | 7.077e-09
2018-03-02 10:10 | 499837.1 | 120.001 | 5 | 50 | 4.144325 | -3.259984 | 3.194179 | 0.1086496 | 13.41977 | 0.4534749
2018-03-02 10:12 | 499957.1 | 240.0011 | 5 | 50 | 4.105103 | -3.260007 | 3.194179 | 0.2173171 | 13.41977 | 0.9016889
2018-03-02 10:14 | 500077.1 | 360.0011 | 5 | 50 | 4.065196 | -3.260047 | 3.194179 | 0.3259808 | 13.41977 | 1.345607
2018-03-02 10:16 | 500197.1 | 480.0004 | 5 | 50 | 4.024298 | -3.260032 | 3.194179 | 0.4346421 | 13.41977 | 1.78512
2018-03-02 10:18 | 500317.1 | 600.0005 | 5 | 50 | 3.983306 | -3.260009 | 3.194179 | 0.5433071 | 13.41977 | 2.22019
2018-03-02 10:20 | 500437.1 | 720.0002 | 5 | 50 | 3.942979 | -3.260065 | 3.194179 | 0.6519534 | 13.41977 | 2.650762
2018-03-02 10:22 | 500557.1 | 840.0002 | 5 | 50 | 3.904021 | -3.260014 | 3.194179 | 0.7606224 | 13.41977 | 3.077112
2018-03-02 10:24 | 500677.1 | 960.0011 | 5 | 50 | 3.866601 | -3.260019 | 3.194179 | 0.8692905 | 13.41977 | 3.499307
2018-03-02 10:26 | 500797.1 | 1080.0011 | 5 | 50 | 3.830935 | -3.260015 | 3.194179 | 0.9779491 | 13.41977 | 3.917493
2018-03-02 10:28 | 500917.1 | 1200.0002 | 5 | 50 | 3.797076 | -3.259998 | 3.194179 | 1.086593 | 13.41977 | 4.331844
2018-03-02 10:30 | 501037.1 | 1320.0002 | 5 | 50 | 3.765063 | -3.259986 | 3.194179 | 1.195263 | 13.41977 | 4.742717
2018-03-02 10:32 | 501157.1 | 1440.0002 | 5 | 50 | 3.734954 | -3.259963 | 3.194179 | 1.303923 | 13.41977 | 5.150176
2018-03-02 10:34 | 501277.1 | 1560.0002 | 5 | 50 | 3.706779 | -3.259988 | 3.194179 | 1.412572 | 13.41977 | 5.554427
2018-03-02 10:36 | 501397.1 | 1680.0002 | 5 | 50 | 3.680452 | -3.260005 | 3.194179 | 1.521253 | 13.41977 | 5.955833
2018-03-02 10:38 | 501517.1 | 1800.0002 | 5 | 50 | 3.655889 | -3.259965 | 3.194179 | 1.629916 | 13.41977 | 6.354414
2018-03-02 10:40 | 501637.1 | 1920.0003 | 5 | 50 | 3.633104 | -3.260005 | 3.194179 | 1.738575 | 13.41977 | 6.750406
2018-03-02 10:42 | 501757.1 | 2040.0002 | 5 | 50 | 3.612268 | -3.260034 | 3.194179 | 1.847227 | 13.41977 | 7.144003
2018-03-02 10:44 | 501877.1 | 2160.0002 | 5 | 50 | 3.593329 | -3.259996 | 3.194179 | 1.955896 | 13.41977 | 7.535497
2018-03-02 10:46 | 501997.1 | 2280.0002 | 5 | 50 | 3.576161 | -3.260021 | 3.194179 | 2.064552 | 13.41977 | 7.924987
2018-03-02 10:48 | 502117.1 | 2400.0003 | 5 | 50 | 3.560407 | -3.260034 | 3.194179 | 2.173222 | 13.41977 | 8.312742
2018-03-02 10:50 | 502237.1 | 2520.001 | 5 | 50 | 3.545482 | -3.259995 | 3.194179 | 2.281892 | 13.41977 | 8.698834
2018-03-02 10:52 | 502357.1 | 2640.0002 | 5 | 50 | 3.53083 | -3.260017 | 3.194179 | 2.390536 | 13.41977 | 9.083234
2018-03-02 10:54 | 502477.1 | 2760.0019 | 5 | 50 | 3.515779 | -3.260007 | 3.194179 | 2.49922 | 13.41977 | 9.466168
2018-03-02 10:56 | 502597.1 | 2880.0027 | 5 | 50 | 3.499057 | -3.26003 | 3.194179 | 2.607886 | 13.41977 | 9.847327
2018-03-02 10:58 | 502717.1 | 3000.0002 | 5 | 50 | 3.478111 | -3.260005 | 3.194179 | 2.716527 | 13.41977 | 10.22639
2018-03-02 11:00 | 502837.1 | 3120.0002 | 5 | 50 | 3.447987 | -3.260026 | 3.194179 | 2.825208 | 13.41977 | 10.60286
2018-03-02 11:02 | 502957.1 | 3240.0003 | 5 | 50 | 3.404688 | -3.260007 | 3.194179 | 2.933861 | 13.41977 | 10.9753
2018-03-02 11:04 | 503077.1 | 3360.0002 | 5 | 50 | 3.333014 | -3.260017 | 3.194179 | 3.042536 | 13.41977 | 11.34179
2018-03-02 11:06 | 503197.1 | 3480.0002 | 5 | 50 | 3.16834 | -3.259996 | 3.194179 | 3.151175 | 13.41977 | 11.69656
2018-03-02 11:06 | 503244.5 | 3527.3864 | 5 | 50 | 2.999988 | -3.259969 | 3.194179 | 3.194104 | 13.41977 | 11.82945
2018-03-02 11:08 | 503364.6 | 120.0008 | 6 | 50 | 3.326608 | 0 | 3.194179 | 3.194104 | 13.41977 | 11.82945
2018-03-02 11:10 | 503484.6 | 240 | 6 | 50 | 3.33954 | 0 | 3.194179 | 3.194104 | 13.41977 | 11.82945
2018-03-02 11:11 | 503544.6 | 300.0022 | 6 | 50 | 3.343371 | 0 | 3.194179 | 3.194104 | 13.41977 | 11.82945
2018-03-02 11:11 | 503544.6 | 0.0025 | 7 | 51 | 3.343393 | 0 | 0 | 0 | 0 | 0
2018-03-02 11:13 | 503664.6 | 120.0002 | 8 | 51 | 3.827828 | 3.26009 | 0.108646 | 0 | 0.4028527 | 0
2018-03-02 11:15 | 503784.6 | 240.0001 | 8 | 51 | 3.89148 | 3.259995 | 0.2173112 | 0 | 0.8234767 | 0
2018-03-02 11:17 | 503904.6 | 360 | 8 | 51 | 3.914885 | 3.259844 | 0.3259756 | 0 | 1.247602 | 0
2018-03-02 11:19 | 504024.6 | 480.0009 | 8 | 51 | 3.938251 | 3.260149 | 0.43463 | 0 | 1.674245 | 0
2018-03-02 11:21 | 504144.6 | 600.0001 | 8 | 51 | 3.960896 | 3.259853 | 0.5432873 | 0 | 2.103407 | 0
2018-03-02 11:23 | 504264.6 | 720 | 8 | 51 | 3.980621 | 3.259838 | 0.6519503 | 0 | 2.534917 | 0
2018-03-02 11:25 | 504384.6 | 840 | 8 | 51 | 3.996694 | 3.25983 | 0.7606041 | 0 | 2.968326 | 0
2018-03-02 11:27 | 504504.6 | 960.0008 | 8 | 51 | 4.010793 | 3.259851 | 0.8692639 | 0 | 3.403385 | 0
2018-03-02 11:29 | 504624.6 | 1080.0009 | 8 | 51 | 4.024269 | 3.259958 | 0.9779169 | 0 | 3.839898 | 0
2018-03-02 11:31 | 504744.6 | 1200.0009 | 8 | 51 | 4.038816 | 3.25983 | 1.086585 | 0 | 4.277986 | 0
2018-03-02 11:33 | 504864.6 | 1320 | 8 | 51 | 4.055002 | 3.25983 | 1.195246 | 0 | 4.71771 | 0
2018-03-02 11:35 | 504984.6 | 1440.0001 | 8 | 51 | 4.072939 | 3.259884 | 1.303904 | 0 | 5.159279 | 0
2018-03-02 11:37 | 505104.6 | 1560.0009 | 8 | 51 | 4.092368 | 3.259882 | 1.412553 | 0 | 5.602839 | 0
2018-03-02 11:39 | 505224.6 | 1680.0008 | 8 | 51 | 4.113418 | 3.25985 | 1.521212 | 0 | 6.048641 | 0
2018-03-02 11:41 | 505344.6 | 1800 | 8 | 51 | 4.136362 | 3.259878 | 1.629875 | 0 | 6.496847 | 0
2018-03-02 11:43 | 505464.6 | 1920.0001 | 8 | 51 | 4.161555 | 3.259821 | 1.738539 | 0 | 6.947666 | 0
2018-03-02 11:45 | 505584.6 | 2040 | 8 | 51 | 4.189169 | 3.259951 | 1.847186 | 0 | 7.401285 | 0
2018-03-02 11:46 | 505629 | 2084.3855 | 8 | 51 | 4.2 | 3.259855 | 1.887376 | 0 | 7.569861 | 0

## Statistics_69
Date_Time | Test_Time(s) | Step_Time(s) | Step_Index | Cycle_Index | Voltage(V) | Current(A) | Charge_Capacity(Ah) | Discharge_Capacity(Ah) | Charge_Energy(Wh) | Discharge_Energy(Wh) | ACR(Ohm) | Internal Resistance(Ohm)
2018-02-24 18:37 | 11884.99 | 300.0039 | 6 | 1 | 3.327311 | 0 | 3.181913 | 3.235267 | 13.40805 | 11.98773
2018-02-24 21:26 | 22001.24 | 300.0022 | 6 | 2 | 3.322706 | 0 | 3.237733 | 3.236435 | 13.60219 | 11.99628
2018-02-25 00:14 | 32106.04 | 300.0021 | 6 | 3 | 3.326188 | 0 | 3.236834 | 3.23458 | 13.59563 | 11.98598
2018-02-25 03:03 | 42210.63 | 300.0024 | 6 | 4 | 3.324786 | 0 | 3.235025 | 3.234296 | 13.59017 | 11.98707
2018-02-25 05:51 | 52309.12 | 300.003 | 6 | 5 | 3.325823 | 0 | 3.233756 | 3.232699 | 13.58445 | 11.97942
2018-02-25 08:39 | 62421.93 | 300.0021 | 6 | 6 | 3.326198 | 0 | 3.232628 | 3.231811 | 13.58182 | 11.97561
2018-02-25 11:28 | 72531.37 | 300.0015 | 6 | 7 | 3.326317 | 0 | 3.231358 | 3.230607 | 13.57767 | 11.97066
2018-02-25 14:17 | 82646.9 | 300.0025 | 6 | 8 | 3.326556 | 0 | 3.230696 | 3.229897 | 13.57441 | 11.96564
2018-02-25 17:05 | 92761.71486 | 300.0039 | 6 | 9 | 3.327608 | 0 | 3.229656 | 3.228819 | 13.57059 | 11.96289
2018-02-25 19:54 | 102883 | 300.0023 | 6 | 10 | 3.328599 | 0 | 3.228711 | 3.227973 | 13.56705 | 11.9594
2018-02-25 22:42 | 113003 | 300.0022 | 6 | 11 | 3.327597 | 0 | 3.228071 | 3.227676 | 13.56458 | 11.96027
2018-02-26 01:31 | 123123.8 | 300.0009 | 6 | 12 | 3.328268 | 0 | 3.227542 | 3.226945 | 13.56202 | 11.95746
2018-02-26 04:20 | 133241.6 | 300.002 | 6 | 13 | 3.328115 | 0 | 3.226552 | 3.226069 | 13.55815 | 11.95386
2018-02-26 07:08 | 143355.6701 | 300.003 | 6 | 14 | 3.32848 | 0 | 3.225829 | 3.225318 | 13.55544 | 11.95074
2018-02-26 09:57 | 153478.6 | 300.0021 | 6 | 15 | 3.330141 | 0 | 3.225017 | 3.224253 | 13.55201 | 11.94411
2018-02-26 12:46 | 163598.8 | 300.0023 | 6 | 16 | 3.329529 | 0 | 3.223965 | 3.223629 | 13.54975 | 11.94205
2018-02-26 15:35 | 173727.2 | 300.0038 | 6 | 17 | 3.331381 | 0 | 3.223379 | 3.222589 | 13.54736 | 11.93681
2018-02-26 18:24 | 183867.4 | 300.0054 | 6 | 18 | 3.330997 | 0 | 3.222687 | 3.222462 | 13.54501 | 11.93768
2018-02-26 21:12 | 194002.3 | 300.0005 | 6 | 19 | 3.330556 | 0 | 3.222188 | 3.222034 | 13.54292 | 11.93742
2018-02-27 00:01 | 204117.3701 | 300.0005 | 6 | 20 | 3.329486 | 0 | 3.22128 | 3.221209 | 13.53864 | 11.93404
2018-02-27 02:50 | 214236.3 | 300.0028 | 6 | 21 | 3.328475 | 0 | 3.221723 | 3.22171 | 13.53933 | 11.93761
2018-02-27 05:38 | 224344.2389 | 300.0022 | 6 | 22 | 3.330831 | 0 | 3.221276 | 3.220543 | 13.53765 | 11.93168
2018-02-27 08:27 | 234460.4 | 300.004 | 6 | 23 | 3.331917 | 0 | 3.220166 | 3.21975 | 13.53448 | 11.92855
2018-02-27 11:15 | 244585 | 300.0045 | 6 | 24 | 3.333763 | 0 | 3.219209 | 3.21851 | 13.53185 | 11.92097
2018-02-27 14:04 | 254709.2 | 300.0021 | 6 | 25 | 3.335431 | 0 | 3.217876 | 3.217267 | 13.52738 | 11.91466
2018-02-27 16:53 | 264846.4 | 300.003 | 6 | 26 | 3.336972 | 0 | 3.21716 | 3.216672 | 13.52482 | 11.91308
2018-02-27 19:42 | 274970.3 | 300.0036 | 6 | 27 | 3.336324 | 0 | 3.216053 | 3.2159 | 13.52204 | 11.91039
2018-02-27 22:31 | 285093.4 | 300.0037 | 6 | 28 | 3.335156 | 0 | 3.216327 | 3.216327 | 13.52232 | 11.91351
2018-02-28 01:19 | 295213.6 | 300.0039 | 6 | 29 | 3.336199 | 0 | 3.215761 | 3.215338 | 13.51905 | 11.9088
2018-02-28 04:08 | 305337.7 | 300.0024 | 6 | 30 | 3.336752 | 0 | 3.215272 | 3.214953 | 13.51801 | 11.90742
2018-02-28 06:57 | 315466 | 300.0021 | 6 | 31 | 3.337799 | 0 | 3.214477 | 3.214083 | 13.51519 | 11.90327
2018-02-28 09:46 | 325594.5 | 300.0039 | 6 | 32 | 3.34045 | 0 | 3.214066 | 3.213266 | 13.51423 | 11.90009
2018-02-28 12:34 | 335713.2 | 300.0024 | 6 | 33 | 3.33872 | 0 | 3.212229 | 3.212474 | 13.50695 | 11.89543
2018-02-28 15:23 | 345848.7 | 300.0038 | 6 | 34 | 3.338494 | 0 | 3.212479 | 3.212355 | 13.50878 | 11.89551
2018-02-28 18:12 | 355966.9 | 300.0036 | 6 | 35 | 3.340272 | 0 | 3.211819 | 3.211312 | 13.50534 | 11.89073
2018-02-28 21:01 | 366097.4 | 300.0006 | 6 | 36 | 3.341447 | 0 | 3.210596 | 3.210221 | 13.50156 | 11.88492
2018-02-28 23:50 | 376229.1 | 300.0029 | 6 | 37 | 3.341016 | 0 | 3.209919 | 3.209819 | 13.5002 | 11.8841
2018-03-01 02:38 | 386353.7 | 300.0005 | 6 | 38 | 3.341694 | 0 | 3.209863 | 3.209541 | 13.4987 | 11.88255
2018-03-01 05:27 | 396478.4 | 300.0021 | 6 | 39 | 3.342815 | 0 | 3.209132 | 3.208775 | 13.49596 | 11.87874
2018-03-01 08:16 | 406610.2 | 300.0028 | 6 | 40 | 3.342948 | 0 | 3.20832 | 3.208169 | 13.49415 | 11.87626
2018-03-01 11:05 | 416736.5 | 300.0037 | 6 | 41 | 3.343755 | 0 | 3.207446 | 3.207177 | 13.48978 | 11.87114
2018-03-01 13:54 | 426875.9 | 300.004 | 6 | 42 | 3.344165 | 0 | 3.20729 | 3.207077 | 13.49046 | 11.87142
2018-03-01 16:43 | 437006.8 | 300.0037 | 6 | 43 | 3.343134 | 0 | 3.206726 | 3.206843 | 13.48795 | 11.87027
2018-03-01 19:31 | 447144.4 | 300.003 | 6 | 44 | 3.343965 | 0 | 3.206777 | 3.206559 | 13.48732 | 11.86974
2018-03-01 22:20 | 457274.6 | 300.0029 | 6 | 45 | 3.343379 | 0 | 3.20616 | 3.206401 | 13.48509 | 11.86911
2018-03-02 01:09 | 467398.5 | 300.0021 | 6 | 46 | 3.344757 | 0 | 3.20588 | 3.205559 | 13.48337 | 11.86521
2018-03-02 03:58 | 477514.6 | 300.0037 | 6 | 47 | 3.345948 | 0 | 3.204755 | 3.204458 | 13.47975 | 11.8594
2018-03-02 06:46 | 487642.5 | 300.0008 | 6 | 48 | 3.346221 | 0 | 3.204218 | 3.204175 | 13.47852 | 11.85808
2018-03-02 09:35 | 497771.7 | 300.0023 | 6 | 49 | 3.350076 | 0 | 3.203781 | 3.202883 | 13.47695 | 11.85183
2018-03-02 12:24 | 507911.2 | 300.0024 | 6 | 50 | 3.346928 | 0 | 3.202313 | 3.202977 | 13.4724 | 11.85205
2018-03-02 12:59 | 509982.9 | 2071.6112 | 8 | 51 | 4.200002 | 3.259888 | 1.875615 | 0 | 7.52863 | 0

## Channel_69_1
Date_Time | Test_Time(s) | Step_Time(s) | Step_Index | Cycle_Index | Voltage(V) | Current(A) | Charge_Capacity(Ah) | Discharge_Capacity(Ah) | Charge_Energy(Wh) | Discharge_Energy(Wh) | ACR(Ohm) | Internal Resistance(Ohm) | dV/dt(V/s) | dI/dt(A/s)
2018-02-24 15:21 | 130.0009 | 130.0007 | 1 | 1 | 3.524365 | 0 | 0 | 0 | 0 | 0
2018-02-24 15:23 | 260.0001 | 259.9999 | 1 | 1 | 3.524475 | 0 | 0 | 0 | 0 | 0
2018-02-24 15:26 | 390.0001 | 389.9999 | 1 | 1 | 3.524586 | 0 | 0 | 0 | 0 | 0
2018-02-24 15:28 | 520.0001 | 519.9999 | 1 | 1 | 3.524714 | 0 | 0 | 0 | 0 | 0
2018-02-24 15:30 | 650.0009 | 650.0007 | 1 | 1 | 3.524805 | 0 | 0 | 0 | 0 | 0
2018-02-24 15:32 | 780.0003 | 780.0001 | 1 | 1 | 3.524914 | 0 | 0 | 0 | 0 | 0
2018-02-24 15:34 | 910.0003 | 910.0001 | 1 | 1 | 3.525022 | 0 | 0 | 0 | 0 | 0
2018-02-24 15:36 | 1040.001 | 1040.0008 | 1 | 1 | 3.525111 | 0 | 0 | 0 | 0 | 0
2018-02-24 15:39 | 1170.0011 | 1170.0009 | 1 | 1 | 3.525215 | 0 | 0 | 0 | 0 | 0
2018-02-24 15:41 | 1300.0003 | 1300.0001 | 1 | 1 | 3.525311 | 0 | 0 | 0 | 0 | 0
2018-02-24 15:43 | 1430.0019 | 1430.0017 | 1 | 1 | 3.52541 | 0 | 0 | 0 | 0 | 0
2018-02-24 15:45 | 1560.0003 | 1560.0001 | 1 | 1 | 3.525509 | 0 | 0 | 0 | 0 | 0
2018-02-24 15:47 | 1690.001 | 1690.0008 | 1 | 1 | 3.525592 | 0 | 0 | 0 | 0 | 0
2018-02-24 15:49 | 1810.0025 | 1810.0023 | 1 | 1 | 3.525675 | 0 | 0 | 0 | 0 | 0
2018-02-24 15:51 | 1930.085148 | 120.0002 | 2 | 1 | 3.994503 | 4.890118 | 0.1623023 | 1.205e-09 | 0.6383059 | 4.247e-09
2018-02-24 15:53 | 2050.085948 | 240.001 | 2 | 1 | 4.032287 | 4.890064 | 0.325289 | 1.205e-09 | 1.292395 | 4.247e-09
2018-02-24 15:55 | 2170.086848 | 360.0019 | 2 | 1 | 4.065744 | 4.890087 | 0.4882846 | 1.205e-09 | 1.952466 | 4.247e-09
2018-02-24 15:57 | 2290.085248 | 480.0003 | 2 | 1 | 4.093538 | 4.890104 | 0.6512656 | 1.205e-09 | 2.617435 | 4.247e-09
2018-02-24 15:59 | 2410.085248 | 600.0003 | 2 | 1 | 4.1171875 | 4.890018 | 0.814258 | 1.205e-09 | 3.286623 | 4.247e-09
2018-02-24 16:01 | 2530.085148 | 720.0002 | 2 | 1 | 4.139172 | 4.8901 | 0.9772457 | 1.205e-09 | 3.95946 | 4.247e-09
2018-02-24 16:03 | 2650.086848 | 840.0019 | 2 | 1 | 4.162797 | 4.890055 | 1.140236 | 1.205e-09 | 4.636 | 4.247e-09
2018-02-24 16:05 | 2770.085248 | 960.0003 | 2 | 1 | 4.188657 | 4.890093 | 1.303216 | 1.205e-09 | 5.31653 | 4.247e-09
2018-02-24 16:07 | 2890.086048 | 1080.0011 | 2 | 1 | 4.20041 | 4.593824 | 1.463226 | 1.205e-09 | 5.988226 | 4.247e-09
2018-02-24 16:09 | 3010.086048 | 1200.0011 | 2 | 1 | 4.200398 | 4.12196 | 1.608454 | 1.205e-09 | 6.598242 | 4.247e-09
2018-02-24 16:11 | 3130.087748 | 1320.0028 | 2 | 1 | 4.200414 | 3.659006 | 1.738086 | 1.205e-09 | 7.142749 | 4.247e-09
2018-02-24 16:13 | 3237.221148 | 1427.1362 | 2 | 1 | 4.200358 | 3.25996 | 1.840991 | 1.205e-09 | 7.574987 | 4.247e-09
2018-02-24 16:15 | 3357.240348 | 120.0034 | 3 | 1 | 4.227242 | 3.260006 | 1.949211 | 1.205e-09 | 8.030887 | 4.247e-09
2018-02-24 16:17 | 3477.237748 | 240.0008 | 3 | 1 | 4.259033 | 3.259996 | 2.057861 | 1.205e-09 | 8.491878 | 4.247e-09
2018-02-24 16:19 | 3597.237148 | 360.0002 | 3 | 1 | 4.293379 | 3.259977 | 2.166516 | 1.205e-09 | 8.956485 | 4.247e-09
2018-02-24 16:21 | 3717.237848 | 480.0009 | 3 | 1 | 4.330099 | 3.259987 | 2.275173 | 1.205e-09 | 9.424968 | 4.247e-09
2018-02-24 16:23 | 3837.237148 | 600.0002 | 3 | 1 | 4.368784 | 3.26 | 2.383829 | 1.205e-09 | 9.897543 | 4.247e-09
2018-02-24 16:25 | 3957.237948 | 720.001 | 3 | 1 | 4.400408 | 3.100962 | 2.491881 | 1.205e-09 | 10.37166 | 4.247e-09
2018-02-24 16:27 | 4077.237948 | 840.001 | 3 | 1 | 4.400390625 | 2.584118 | 2.586189 | 1.205e-09 | 10.78665 | 4.247e-09
2018-02-24 16:29 | 4197.237848 | 960.0009 | 3 | 1 | 4.400388 | 2.17421 | 2.66526 | 1.205e-09 | 11.13459 | 4.247e-09
2018-02-24 16:31 | 4317.237348 | 1080.0004 | 3 | 1 | 4.40035 | 1.837442 | 2.731936 | 1.205e-09 | 11.42799 | 4.247e-09
2018-02-24 16:33 | 4437.237848 | 1200.0009 | 3 | 1 | 4.400393 | 1.56316 | 2.788461 | 1.205e-09 | 11.67673 | 4.247e-09
2018-02-24 16:35 | 4557.237148 | 1320.0002 | 3 | 1 | 4.400348 | 1.336437 | 2.83666 | 1.205e-09 | 11.88882 | 4.247e-09
2018-02-24 16:37 | 4677.237148 | 1440.0002 | 3 | 1 | 4.400372 | 1.15065 | 2.878013 | 1.205e-09 | 12.07079 | 4.247e-09
2018-02-24 16:39 | 4797.238748 | 1560.0018 | 3 | 1 | 4.400334 | 0.9959431 | 2.913713 | 1.205e-09 | 12.22788 | 4.247e-09
2018-02-24 16:41 | 4917.237148 | 1680.0002 | 3 | 1 | 4.400364 | 0.8683491 | 2.944722 | 1.205e-09 | 12.36433 | 4.247e-09
2018-02-24 16:43 | 5037.237948 | 1800.001 | 3 | 1 | 4.400344 | 0.7607975 | 2.971814 | 1.205e-09 | 12.48355 | 4.247e-09
2018-02-24 16:45 | 5157.237148 | 1920.0002 | 3 | 1 | 4.400345 | 0.6701756 | 2.995614 | 1.205e-09 | 12.58827 | 4.247e-09
2018-02-24 16:47 | 5277.237248 | 2040.0003 | 3 | 1 | 4.400336 | 0.5931149 | 3.016628 | 1.205e-09 | 12.68074 | 4.247e-09
2018-02-24 16:49 | 5397.237148 | 2160.0002 | 3 | 1 | 4.400315 | 0.526741 | 3.035269 | 1.205e-09 | 12.76276 | 4.247e-09
2018-02-24 16:51 | 5517.237248 | 2280.0003 | 3 | 1 | 4.400327 | 0.4701157 | 3.051871 | 1.205e-09 | 12.83582 | 4.247e-09
2018-02-24 16:53 | 5637.237248 | 2400.0003 | 3 | 1 | 4.400305 | 0.4205494 | 3.066704 | 1.205e-09 | 12.90109 | 4.247e-09
2018-02-24 16:55 | 5757.238748 | 2520.0018 | 3 | 1 | 4.40033 | 0.3780613 | 3.080001 | 1.205e-09 | 12.9596 | 4.247e-09
2018-02-24 16:57 | 5877.238748 | 2640.0018 | 3 | 1 | 4.400313 | 0.3397617 | 3.091949 | 1.205e-09 | 13.01218 | 4.247e-09
2018-02-24 16:59 | 5997.237948 | 2760.001 | 3 | 1 | 4.400335 | 0.3068333 | 3.10271 | 1.205e-09 | 13.05953 | 4.247e-09
2018-02-24 17:01 | 6117.237148 | 2880.0002 | 3 | 1 | 4.400313 | 0.2767925 | 3.112417 | 1.205e-09 | 13.10224 | 4.247e-09
2018-02-24 17:03 | 6237.237148 | 3000.0002 | 3 | 1 | 4.400301 | 0.2502804 | 3.121192 | 1.205e-09 | 13.14086 | 4.247e-09
2018-02-24 17:05 | 6357.237348 | 3120.0004 | 3 | 1 | 4.400315 | 0.2267818 | 3.129138 | 1.205e-09 | 13.17582 | 4.247e-09
2018-02-24 17:07 | 6477.237048 | 3240.0001 | 3 | 1 | 4.400326 | 0.206316 | 3.136343 | 1.205e-09 | 13.20753 | 4.247e-09
2018-02-24 17:09 | 6597.238748 | 3360.0018 | 3 | 1 | 4.400303 | 0.1872597 | 3.142892 | 1.205e-09 | 13.23634 | 4.247e-09
2018-02-24 17:11 | 6717.238848 | 3480.0019 | 3 | 1 | 4.400313 | 0.1704121 | 3.148846 | 1.205e-09 | 13.26254 | 4.247e-09
2018-02-24 17:13 | 6837.237248 | 3600.0003 | 3 | 1 | 4.400289 | 0.1551743 | 3.154267 | 1.205e-09 | 13.2864 | 4.247e-09
2018-02-24 17:15 | 6957.237948 | 3720.001 | 3 | 1 | 4.400293 | 0.1414032 | 3.159207 | 1.205e-09 | 13.30813 | 4.247e-09
2018-02-24 17:17 | 7077.237948 | 3840.001 | 3 | 1 | 4.400316 | 0.1294727 | 3.16372 | 1.205e-09 | 13.32799 | 4.247e-09
2018-02-24 17:19 | 7197.238048 | 3960.0011 | 3 | 1 | 4.400314 | 0.1186142 | 3.167838 | 1.205e-09 | 13.34611 | 4.247e-09
2018-02-24 17:21 | 7317.238048 | 4080.0011 | 3 | 1 | 4.400304 | 0.108202 | 3.171613 | 1.205e-09 | 13.36272 | 4.247e-09
2018-02-24 17:23 | 7437.237948 | 4200.001 | 3 | 1 | 4.400313 | 0.09959412 | 3.175062 | 1.205e-09 | 13.3779 | 4.247e-09
2018-02-24 17:25 | 7557.237248 | 4320.0003 | 3 | 1 | 4.400273 | 0.09034348 | 3.17822 | 1.205e-09 | 13.39179 | 4.247e-09
2018-02-24 17:27 | 7677.238748 | 4440.0018 | 3 | 1 | 4.40028 | 0.08291817 | 3.18112 | 1.205e-09 | 13.40456 | 4.247e-09
2018-02-24 17:28 | 7711.848848 | 4474.6119 | 3 | 1 | 4.400299 | 0.08149529 | 3.181913 | 1.205e-09 | 13.40805 | 4.247e-09
2018-02-24 17:30 | 7831.893916 | 119.9999 | 4 | 1 | 4.394206 | 0 | 3.181913 | 1.205e-09 | 13.40805 | 4.247e-09
2018-02-24 17:32 | 7951.894716 | 240.0007 | 4 | 1 | 4.393581 | 0 | 3.181913 | 1.205e-09 | 13.40805 | 4.247e-09
2018-02-24 17:33 | 8011.897616 | 300.0036 | 4 | 1 | 4.39336 | 0 | 3.181913 | 1.205e-09 | 13.40805 | 4.247e-09
2018-02-24 17:35 | 8131.986108 | 120.001 | 5 | 1 | 4.147202 | -3.260041 | 3.181913 | 0.1086555 | 13.40805 | 0.4537583
2018-02-24 17:37 | 8251.986908 | 240.0018 | 5 | 1 | 4.108387 | -3.260037 | 3.181913 | 0.2173168 | 13.40805 | 0.9022816
2018-02-24 17:39 | 8371.985308 | 360.0002 | 5 | 1 | 4.068885 | -3.260045 | 3.181913 | 0.325973 | 13.40805 | 1.34655
2018-02-24 17:41 | 8491.986908 | 480.0018 | 5 | 1 | 4.028349 | -3.259996 | 3.181913 | 0.4346344 | 13.40805 | 1.786483
2018-02-24 17:43 | 8611.986908 | 600.0018 | 5 | 1 | 3.98765 | -3.260001 | 3.181913 | 0.5432957 | 13.40805 | 2.221995
2018-02-24 17:45 | 8731.985208 | 720.0001 | 5 | 1 | 3.94762 | -3.260015 | 3.181913 | 0.651951 | 13.40805 | 2.653091
2018-02-24 17:47 | 8851.985308 | 840.0002 | 5 | 1 | 3.90881 | -3.259991 | 3.181913 | 0.7606072 | 13.40805 | 3.079903
2018-02-24 17:49 | 8971.985308 | 960.0002 | 5 | 1 | 3.871541 | -3.260062 | 3.181913 | 0.8692642 | 13.40805 | 3.502585
2018-02-24 17:51 | 9091.986908 | 1080.0018 | 5 | 1 | 3.835886 | -3.260045 | 3.181913 | 0.9779278 | 13.40805 | 3.921327
2018-02-24 17:53 | 9211.985208 | 1200.0001 | 5 | 1 | 3.802039 | -3.259995 | 3.181913 | 1.086575 | 13.40805 | 4.336231
2018-02-24 17:55 | 9331.986908 | 1320.0018 | 5 | 1 | 3.770052 | -3.260001 | 3.181913 | 1.195244 | 13.40805 | 4.747642
2018-02-24 17:57 | 9451.986108 | 1440.001 | 5 | 1 | 3.739957 | -3.259948 | 3.181913 | 1.303903 | 13.40805 | 5.155639
2018-02-24 17:59 | 9571.985308 | 1560.0002 | 5 | 1 | 3.711746 | -3.260031 | 3.181913 | 1.412555 | 13.40805 | 5.560443
2018-02-24 18:01 | 9691.986008 | 1680.0009 | 5 | 1 | 3.685357 | -3.260015 | 3.181913 | 1.521218 | 13.40805 | 5.962321
2018-02-24 18:03 | 9811.986908 | 1800.0018 | 5 | 1 | 3.660743 | -3.25998 | 3.181913 | 1.629873 | 13.40805 | 6.361401
2018-02-24 18:05 | 9931.985208 | 1920.0001 | 5 | 1 | 3.637959 | -3.260001 | 3.181913 | 1.738533 | 13.40805 | 6.757922
2018-02-24 18:07 | 10051.99 | 2040.0026 | 5 | 1 | 3.617021 | -3.260018 | 3.181913 | 1.847193 | 13.40805 | 7.152064
2018-02-24 18:09 | 10171.99 | 2160.0002 | 5 | 1 | 3.598014 | -3.259969 | 3.181913 | 1.955852 | 13.40805 | 7.544036
2018-02-24 18:11 | 10291.99 | 2280.0001 | 5 | 1 | 3.580842 | -3.259999 | 3.181913 | 2.064504 | 13.40805 | 7.934021
2018-02-24 18:13 | 10411.99 | 2400.0018 | 5 | 1 | 3.565228 | -3.260014 | 3.181913 | 2.173167 | 13.40805 | 8.322268
2018-02-24 18:15 | 10531.99 | 2520.0009 | 5 | 1 | 3.550646 | -3.259995 | 3.181913 | 2.281823 | 13.40805 | 8.70885
2018-02-24 18:17 | 10651.99 | 2640.0002 | 5 | 1 | 3.53653 | -3.260029 | 3.181913 | 2.390483 | 13.40805 | 9.093895
2018-02-24 18:19 | 10771.99 | 2760.0002 | 5 | 1 | 3.522326 | -3.260003 | 3.181913 | 2.499144 | 13.40805 | 9.477409
2018-02-24 18:21 | 10891.99 | 2880.0002 | 5 | 1 | 3.506894 | -3.259995 | 3.181913 | 2.6078 | 13.40805 | 9.859311
2018-02-24 18:23 | 11011.99 | 3000.001 | 5 | 1 | 3.488525 | -3.260024 | 3.181913 | 2.716459 | 13.40805 | 10.23941
2018-02-24 18:25 | 11131.99 | 3120.0002 | 5 | 1 | 3.462113 | -3.260022 | 3.181913 | 2.825117 | 13.40805 | 10.61713
2018-02-24 18:27 | 11251.99 | 3240.0002 | 5 | 1 | 3.425077 | -3.259954 | 3.181913 | 2.933773 | 13.40805 | 10.9914
2018-02-24 18:29 | 11371.99 | 3360.0018 | 5 | 1 | 3.369533 | -3.260015 | 3.181913 | 3.042432 | 13.40805 | 11.36081
2018-02-24 18:31 | 11491.99 | 3480.0002 | 5 | 1 | 3.259762 | -3.260003 | 3.181913 | 3.151091 | 13.40805 | 11.72183
2018-02-24 18:32 | 11584.94 | 3572.9583 | 5 | 1 | 2.999968 | -3.260024 | 3.181913 | 3.235267 | 13.40805 | 11.98773
2018-02-24 18:34 | 11704.99 | 120 | 6 | 1 | 3.311604 | 0 | 3.181913 | 3.235267 | 13.40805 | 11.98773
2018-02-24 18:36 | 11824.99 | 240 | 6 | 1 | 3.323807 | 0 | 3.181913 | 3.235267 | 13.40805 | 11.98773
2018-02-24 18:37 | 11884.99 | 300.0039 | 6 | 1 | 3.327311 | 0 | 3.181913 | 3.235267 | 13.40805 | 11.98773
2018-02-24 18:37 | 11885 | 0.0024 | 7 | 2 | 3.327456 | 0 | 0 | 0 | 0 | 0
2018-02-24 18:39 | 12005.08 | 120.0002 | 2 | 2 | 3.963007 | 4.890097 | 0.1623044 | 2.274e-09 | 0.6226365 | 7.567e-09
2018-02-24 18:41 | 12125.08 | 240.0002 | 2 | 2 | 4.008144 | 4.890137 | 0.3252895 | 2.274e-09 | 1.272564 | 7.567e-09
2018-02-24 18:43 | 12245.09 | 360.0019 | 2 | 2 | 4.044692 | 4.890078 | 0.4882807 | 2.274e-09 | 1.928944 | 7.567e-09
2018-02-24 18:45 | 12365.09 | 480.0018 | 2 | 2 | 4.074574 | 4.890055 | 0.6512647 | 2.274e-09 | 2.590661 | 7.567e-09
2018-02-24 18:47 | 12485.08 | 600.0012 | 2 | 2 | 4.100245 | 4.890087 | 0.8142526 | 2.274e-09 | 3.256912 | 7.567e-09
2018-02-24 18:49 | 12605.09 | 720.0019 | 2 | 2 | 4.122986 | 4.890144 | 0.9772406 | 2.274e-09 | 3.927069 | 7.567e-09
2018-02-24 18:51 | 12725.09 | 840.0019 | 2 | 2 | 4.146626 | 4.890125 | 1.140222 | 2.274e-09 | 4.600935 | 7.567e-09
2018-02-24 18:53 | 12845.09 | 960.0019 | 2 | 2 | 4.172574 | 4.890123 | 1.303212 | 2.274e-09 | 5.278877 | 7.567e-09
2018-02-24 18:55 | 12965.08 | 1080.0011 | 2 | 2 | 4.200405 | 4.868317 | 1.466192 | 2.274e-09 | 5.961215 | 7.567e-09
2018-02-24 18:57 | 13085.09 | 1200.0019 | 2 | 2 | 4.200367 | 4.343487 | 1.619447 | 2.274e-09 | 6.604949 | 7.567e-09
2018-02-24 18:59 | 13205.08 | 1320.0003 | 2 | 2 | 4.200389 | 3.852774 | 1.755994 | 2.274e-09 | 7.178501 | 7.567e-09
2018-02-24 19:01 | 13325.08 | 1440.0005 | 2 | 2 | 4.200389 | 3.382788 | 1.876509 | 2.274e-09 | 7.684711 | 7.567e-09
2018-02-24 19:02 | 13357.8 | 1472.7168 | 2 | 2 | 4.200416 | 3.259993 | 1.906688 | 2.274e-09 | 7.811474 | 7.567e-09
2018-02-24 19:04 | 13477.82 | 120.0011 | 3 | 2 | 4.227995 | 3.260029 | 2.014907 | 2.274e-09 | 8.267413 | 7.567e-09
2018-02-24 19:06 | 13597.82 | 240.0017 | 3 | 2 | 4.260406 | 3.260015 | 2.123563 | 2.274e-09 | 8.728545 | 7.567e-09
2018-02-24 19:08 | 13717.81 | 360.0003 | 3 | 2 | 4.29532 | 3.260031 | 2.232224 | 2.274e-09 | 9.193361 | 7.567e-09
2018-02-24 19:10 | 13837.82 | 480.0034 | 3 | 2 | 4.332543 | 3.259985 | 2.340883 | 2.274e-09 | 9.662091 | 7.567e-09
2018-02-24 19:12 | 13957.82 | 600.0009 | 3 | 2 | 4.371669 | 3.260044 | 2.449533 | 2.274e-09 | 10.13493 | 7.567e-09
2018-02-24 19:14 | 14077.81 | 720.0003 | 3 | 2 | 4.400397 | 3.052006 | 2.557113 | 2.274e-09 | 10.60721 | 7.567e-09
2018-02-24 19:16 | 14197.82 | 840.001 | 3 | 2 | 4.400401 | 2.546721 | 2.650043 | 2.274e-09 | 11.01614 | 7.567e-09
2018-02-24 19:18 | 14317.81 | 960.0002 | 3 | 2 | 4.400390625 | 2.141556 | 2.727949 | 2.274e-09 | 11.35896 | 7.567e-09
2018-02-24 19:20 | 14437.82 | 1080.0018 | 3 | 2 | 4.400393 | 1.810694 | 2.793622 | 2.274e-09 | 11.64794 | 7.567e-09
2018-02-24 19:22 | 14557.82 | 1200.001 | 3 | 2 | 4.400393 | 1.539497 | 2.849287 | 2.274e-09 | 11.89289 | 7.567e-09
2018-02-24 19:24 | 14677.82 | 1320.001 | 3 | 2 | 4.400373 | 1.31657 | 2.896752 | 2.274e-09 | 12.10175 | 7.567e-09
2018-02-24 19:26 | 14797.81 | 1440.0002 | 3 | 2 | 4.400383 | 1.133497 | 2.937479 | 2.274e-09 | 12.28097 | 7.567e-09
2018-02-24 19:28 | 14917.81 | 1560.0003 | 3 | 2 | 4.400356 | 0.9814739 | 2.972644 | 2.274e-09 | 12.43571 | 7.567e-09
2018-02-24 19:30 | 15037.82 | 1680.001 | 3 | 2 | 4.400335 | 0.8551559 | 3.003192 | 2.274e-09 | 12.57013 | 7.567e-09
2018-02-24 19:32 | 15157.82 | 1800.001 | 3 | 2 | 4.400345 | 0.7498322 | 3.029887 | 2.274e-09 | 12.6876 | 7.567e-09
2018-02-24 19:34 | 15277.82 | 1920.0018 | 3 | 2 | 4.40036 | 0.6611996 | 3.05335 | 2.274e-09 | 12.79084 | 7.567e-09
2018-02-24 19:36 | 15397.81 | 2040.0001 | 3 | 2 | 4.400335 | 0.5848103 | 3.074082 | 2.274e-09 | 12.88207 | 7.567e-09
2018-02-24 19:38 | 15517.82 | 2160.0018 | 3 | 2 | 4.400327 | 0.5201645 | 3.092476 | 2.274e-09 | 12.96301 | 7.567e-09
2018-02-24 19:40 | 15637.81 | 2280.0002 | 3 | 2 | 4.400339 | 0.4646702 | 3.108866 | 2.274e-09 | 13.03513 | 7.567e-09
2018-02-24 19:42 | 15757.82 | 2400.001 | 3 | 2 | 4.400353 | 0.416256 | 3.123521 | 2.274e-09 | 13.09962 | 7.567e-09
2018-02-24 19:44 | 15877.82 | 2520.0018 | 3 | 2 | 4.400308 | 0.3733482 | 3.136665 | 2.274e-09 | 13.15746 | 7.567e-09
2018-02-24 19:46 | 15997.82 | 2640.001 | 3 | 2 | 4.400334 | 0.3370056 | 3.148483 | 2.274e-09 | 13.20946 | 7.567e-09
2018-02-24 19:48 | 16117.82 | 2760.0009 | 3 | 2 | 4.400332 | 0.3039646 | 3.159135 | 2.274e-09 | 13.25633 | 7.567e-09
2018-02-24 19:50 | 16237.82 | 2880.001 | 3 | 2 | 4.40035 | 0.2749348 | 3.168755 | 2.274e-09 | 13.29866 | 7.567e-09
2018-02-24 19:52 | 16357.82 | 3000.001 | 3 | 2 | 4.400321 | 0.2484417 | 3.177463 | 2.274e-09 | 13.33698 | 7.567e-09
2018-02-24 19:54 | 16477.82 | 3120.0008 | 3 | 2 | 4.400301 | 0.2254314 | 3.185357 | 2.274e-09 | 13.37171 | 7.567e-09
2018-02-24 19:56 | 16597.82 | 3240.0019 | 3 | 2 | 4.40031 | 0.2048569 | 3.192523 | 2.274e-09 | 13.40325 | 7.567e-09
2018-02-24 19:58 | 16717.82 | 3360.001 | 3 | 2 | 4.400282 | 0.1858177 | 3.199038 | 2.274e-09 | 13.43192 | 7.567e-09
2018-02-24 20:00 | 16837.82 | 3480.0009 | 3 | 2 | 4.400316 | 0.1697617 | 3.204962 | 2.274e-09 | 13.45799 | 7.567e-09
2018-02-24 20:02 | 16957.82 | 3600.001 | 3 | 2 | 4.400295 | 0.1543522 | 3.210357 | 2.274e-09 | 13.48172 | 7.567e-09
2018-02-24 20:04 | 17077.82 | 3720.0018 | 3 | 2 | 4.400317 | 0.1413555 | 3.215278 | 2.274e-09 | 13.50338 | 7.567e-09
2018-02-24 20:06 | 17197.81 | 3840.0001 | 3 | 2 | 4.400312 | 0.1291447 | 3.219769 | 2.274e-09 | 13.52314 | 7.567e-09
2018-02-24 20:08 | 17317.82 | 3960.001 | 3 | 2 | 4.400298 | 0.1176128 | 3.223871 | 2.274e-09 | 13.54119 | 7.567e-09
2018-02-24 20:10 | 17437.81 | 4080.0002 | 3 | 2 | 4.400305 | 0.1075249 | 3.227618 | 2.274e-09 | 13.55768 | 7.567e-09
2018-02-24 20:12 | 17557.81 | 4200.0002 | 3 | 2 | 4.400299 | 0.09850121 | 3.231047 | 2.274e-09 | 13.57277 | 7.567e-09
2018-02-24 20:14 | 17677.81 | 4320.0001 | 3 | 2 | 4.40032 | 0.0907135 | 3.234191 | 2.274e-09 | 13.5866 | 7.567e-09
2018-02-24 20:16 | 17797.81 | 4440.0001 | 3 | 2 | 4.400296 | 0.08291054 | 3.237072 | 2.274e-09 | 13.59928 | 7.567e-09
2018-02-24 20:16 | 17826.83 | 4469.0167 | 3 | 2 | 4.400301 | 0.0814991 | 3.237733 | 2.274e-09 | 13.60219 | 7.567e-09
2018-02-24 20:18 | 17946.87874 | 120.0014 | 4 | 2 | 4.394241 | 0 | 3.237733 | 2.274e-09 | 13.60219 | 7.567e-09
2018-02-24 20:20 | 18066.87874 | 240.0014 | 4 | 2 | 4.393634 | 0 | 3.237733 | 2.274e-09 | 13.60219 | 7.567e-09
2018-02-24 20:21 | 18126.87934 | 300.002 | 4 | 2 | 4.393383 | 0 | 3.237733 | 2.274e-09 | 13.60219 | 7.567e-09
2018-02-24 20:23 | 18246.96 | 120.0009 | 5 | 2 | 4.148987 | -3.259996 | 3.237733 | 0.1086507 | 13.60219 | 0.453908
2018-02-24 20:25 | 18366.96 | 240.0018 | 5 | 2 | 4.110291 | -3.260102 | 3.237733 | 0.2173149 | 13.60219 | 0.9026453
2018-02-24 20:27 | 18486.96 | 360.0018 | 5 | 2 | 4.070813 | -3.260003 | 3.237733 | 0.3259713 | 13.60219 | 1.347122
2018-02-24 20:29 | 18606.96 | 480.0018 | 5 | 2 | 4.0303 | -3.260003 | 3.237733 | 0.4346288 | 13.60219 | 1.787252
2018-02-24 20:31 | 18726.96 | 600.0018 | 5 | 2 | 3.989634 | -3.259967 | 3.237733 | 0.5432876 | 13.60219 | 2.222968
2018-02-24 20:33 | 18846.96 | 720.0002 | 5 | 2 | 3.949593 | -3.260007 | 3.237733 | 0.6519502 | 13.60219 | 2.654307
2018-02-24 20:35 | 18966.96 | 840.0009 | 5 | 2 | 3.910757 | -3.26005 | 3.237733 | 0.7606063 | 13.60219 | 3.081332
2018-02-24 20:37 | 19086.96 | 960.0009 | 5 | 2 | 3.873426 | -3.260048 | 3.237733 | 0.8692639 | 13.60219 | 3.504222
2018-02-24 20:39 | 19206.96 | 1080.0002 | 5 | 2 | 3.837797 | -3.259975 | 3.237733 | 0.9779168 | 13.60219 | 3.923131
2018-02-24 20:41 | 19326.96 | 1200.0018 | 5 | 2 | 3.803957 | -3.259995 | 3.237733 | 1.086577 | 13.60219 | 4.338292
2018-02-24 20:43 | 19446.96 | 1320.001 | 5 | 2 | 3.7719 | -3.260012 | 3.237733 | 1.195236 | 13.60219 | 4.749868
2018-02-24 20:45 | 19566.96 | 1440.0009 | 5 | 2 | 3.74171 | -3.259995 | 3.237733 | 1.303892 | 13.60219 | 5.15805
2018-02-24 20:47 | 19686.96 | 1560.0018 | 5 | 2 | 3.71342 | -3.259995 | 3.237733 | 1.412557 | 13.60219 | 5.563088
2018-02-24 20:49 | 19806.96 | 1680.001 | 5 | 2 | 3.686936 | -3.260026 | 3.237733 | 1.521212 | 13.60219 | 5.96512
2018-02-24 20:51 | 19926.96 | 1800.0018 | 5 | 2 | 3.662251 | -3.259999 | 3.237733 | 1.629869 | 13.60219 | 6.364372
2018-02-24 20:53 | 20046.96 | 1920.0009 | 5 | 2 | 3.639344 | -3.259991 | 3.237733 | 1.738529 | 13.60219 | 6.761054
2018-02-24 20:55 | 20166.96 | 2040.0018 | 5 | 2 | 3.618339 | -3.26001 | 3.237733 | 1.847188 | 13.60219 | 7.15534
2018-02-24 20:57 | 20286.96 | 2160.0018 | 5 | 2 | 3.599225 | -3.259996 | 3.237733 | 1.955846 | 13.60219 | 7.547447
2018-02-24 20:59 | 20406.96 | 2280.0002 | 5 | 2 | 3.581952 | -3.260018 | 3.237733 | 2.0645 | 13.60219 | 7.937563
2018-02-24 21:01 | 20526.96 | 2400.0009 | 5 | 2 | 3.566196 | -3.259993 | 3.237733 | 2.173161 | 13.60219 | 8.325912
2018-02-24 21:03 | 20646.96 | 2520.0001 | 5 | 2 | 3.551587 | -3.259974 | 3.237733 | 2.281817 | 13.60219 | 8.712605
2018-02-24 21:05 | 20766.96 | 2640.001 | 5 | 2 | 3.537431 | -3.260014 | 3.237733 | 2.390465 | 13.60219 | 9.097706
2018-02-24 21:07 | 20886.96 | 2760.0009 | 5 | 2 | 3.523173 | -3.259986 | 3.237733 | 2.499119 | 13.60219 | 9.481289
2018-02-24 21:09 | 21006.96 | 2880.0001 | 5 | 2 | 3.507768 | -3.260077 | 3.237733 | 2.607776 | 13.60219 | 9.863289
2018-02-24 21:11 | 21126.96 | 3000.0001 | 5 | 2 | 3.489421 | -3.260035 | 3.237733 | 2.71645 | 13.60219 | 10.24354
2018-02-24 21:13 | 21246.96 | 3120.0001 | 5 | 2 | 3.463065 | -3.259972 | 3.237733 | 2.825114 | 13.60219 | 10.62138
2018-02-24 21:15 | 21366.96 | 3240.0009 | 5 | 2 | 3.426127 | -3.259967 | 3.237733 | 2.933777 | 13.60219 | 10.99578
2018-02-24 21:17 | 21486.96 | 3360.0009 | 5 | 2 | 3.3709 | -3.260007 | 3.237733 | 3.042441 | 13.60219 | 11.36533
2018-02-24 21:19 | 21606.96 | 3480.0009 | 5 | 2 | 3.262309 | -3.260003 | 3.237733 | 3.151112 | 13.60219 | 11.72659
2018-02-24 21:21 | 21701.2 | 3574.2359 | 5 | 2 | 2.999973 | -3.260014 | 3.237733 | 3.236435 | 13.60219 | 11.99628
2018-02-24 21:23 | 21821.24 | 120.0007 | 6 | 2 | 3.307533 | 0 | 3.237733 | 3.236435 | 13.60219 | 11.99628
2018-02-24 21:25 | 21941.24 | 240 | 6 | 2 | 3.319194 | 0 | 3.237733 | 3.236435 | 13.60219 | 11.99628
2018-02-24 21:26 | 22001.24 | 300.0022 | 6 | 2 | 3.322706 | 0 | 3.237733 | 3.236435 | 13.60219 | 11.99628
2018-02-24 21:26 | 22001.25 | 0.0024 | 7 | 3 | 3.322661 | 0 | 0 | 0 | 0 | 0
2018-02-24 21:28 | 22121.33 | 120.0001 | 2 | 3 | 3.960858 | 4.890066 | 0.1623218 | 5.67e-10 | 0.6221487 | 1.885e-09
2018-02-24 21:30 | 22241.33 | 240.0009 | 2 | 3 | 4.006565 | 4.890106 | 0.3253127 | 5.67e-10 | 1.271825 | 1.885e-09
2018-02-24 21:32 | 22361.33 | 360.0001 | 2 | 3 | 4.043205 | 4.890059 | 0.4883108 | 5.67e-10 | 1.927983 | 1.885e-09
2018-02-24 21:34 | 22481.33 | 480.0009 | 2 | 3 | 4.073088 | 4.890041 | 0.6513132 | 5.67e-10 | 2.589531 | 1.885e-09
2018-02-24 21:36 | 22601.33 | 600.0001 | 2 | 3 | 4.098782 | 4.890041 | 0.8143027 | 5.67e-10 | 3.255547 | 1.885e-09
2018-02-24 21:38 | 22721.33 | 720.0001 | 2 | 3 | 4.121516 | 4.89006 | 0.9772965 | 5.67e-10 | 3.925493 | 1.885e-09
2018-02-24 21:40 | 22841.33 | 840.0002 | 2 | 3 | 4.145032 | 4.890051 | 1.140317 | 5.67e-10 | 4.59927 | 1.885e-09
2018-02-24 21:42 | 22961.33 | 960.0001 | 2 | 3 | 4.171021 | 4.890051 | 1.303285 | 5.67e-10 | 5.276862 | 1.885e-09
2018-02-24 21:44 | 23081.33 | 1080.0011 | 2 | 3 | 4.199675 | 4.89003 | 1.466303 | 5.67e-10 | 5.959107 | 1.885e-09
2018-02-24 21:46 | 23201.33 | 1200.0003 | 2 | 3 | 4.200407 | 4.365255 | 1.620421 | 5.67e-10 | 6.606464 | 1.885e-09
2018-02-24 21:48 | 23321.33 | 1320.0001 | 2 | 3 | 4.200381 | 3.867632 | 1.757553 | 5.67e-10 | 7.18247 | 1.885e-09
2018-02-24 21:50 | 23441.33 | 1440.0002 | 2 | 3 | 4.200377 | 3.392117 | 1.878496 | 5.67e-10 | 7.69048 | 1.885e-09
2018-02-24 21:50 | 23476.18 | 1474.8432 | 2 | 3 | 4.200404 | 3.259998 | 1.910681 | 5.67e-10 | 7.825669 | 1.885e-09
2018-02-24 21:52 | 23596.19 | 120.0009 | 3 | 3 | 4.228138 | 3.259949 | 2.018883 | 5.67e-10 | 8.281542 | 1.885e-09
2018-02-24 21:54 | 23716.19 | 240.0009 | 3 | 3 | 4.261213 | 3.259928 | 2.127551 | 5.67e-10 | 8.742754 | 1.885e-09
2018-02-24 21:56 | 23836.19 | 360.0009 | 3 | 3 | 4.297104 | 3.259939 | 2.23621 | 5.67e-10 | 9.207729 | 1.885e-09
2018-02-24 21:58 | 23956.19 | 480.0009 | 3 | 3 | 4.334441 | 3.259951 | 2.34487 | 5.67e-10 | 9.676661 | 1.885e-09
2018-02-24 22:00 | 24076.19 | 600 | 3 | 3 | 4.373712 | 3.259962 | 2.45353 | 5.67e-10 | 10.14976 | 1.885e-09
2018-02-24 22:02 | 24196.19 | 720.0009 | 3 | 3 | 4.400401 | 3.022379 | 2.560745 | 5.67e-10 | 10.62059 | 1.885e-09
2018-02-24 22:04 | 24316.19 | 840.0009 | 3 | 3 | 4.400376 | 2.524889 | 2.652844 | 5.67e-10 | 11.02586 | 1.885e-09
2018-02-24 22:06 | 24436.19 | 960.0001 | 3 | 3 | 4.400389 | 2.124802 | 2.730108 | 5.67e-10 | 11.36585 | 1.885e-09
2018-02-24 22:08 | 24556.19 | 1080.0009 | 3 | 3 | 4.400375 | 1.796932 | 2.795274 | 5.67e-10 | 11.65261 | 1.885e-09
2018-02-24 22:10 | 24676.19 | 1200.0001 | 3 | 3 | 4.400383 | 1.528761 | 2.850541 | 5.67e-10 | 11.8958 | 1.885e-09
2018-02-24 22:12 | 24796.19 | 1320.0018 | 3 | 3 | 4.400363 | 1.307901 | 2.897685 | 5.67e-10 | 12.10325 | 1.885e-09
2018-02-24 22:14 | 24916.19 | 1440.0001 | 3 | 3 | 4.400374 | 1.126289 | 2.938149 | 5.67e-10 | 12.28131 | 1.885e-09
2018-02-24 22:16 | 25036.19 | 1560.0009 | 3 | 3 | 4.400367 | 0.9760513 | 2.973101 | 5.67e-10 | 12.43511 | 1.885e-09
2018-02-24 22:18 | 25156.19 | 1680.0007 | 3 | 3 | 4.400352 | 0.8507252 | 3.00347 | 5.67e-10 | 12.56875 | 1.885e-09
2018-02-24 22:20 | 25276.19 | 1800.0001 | 3 | 3 | 4.400323 | 0.7451611 | 3.030024 | 5.67e-10 | 12.68559 | 1.885e-09
2018-02-24 22:22 | 25396.19 | 1920.0018 | 3 | 3 | 4.400334 | 0.6572514 | 3.053365 | 5.67e-10 | 12.7883 | 1.885e-09
2018-02-24 22:24 | 25516.19 | 2040.0009 | 3 | 3 | 4.400312 | 0.5817413 | 3.073988 | 5.67e-10 | 12.87905 | 1.885e-09
2018-02-24 22:26 | 25636.19 | 2160.0001 | 3 | 3 | 4.400343 | 0.5180244 | 3.092296 | 5.67e-10 | 12.95961 | 1.885e-09
2018-02-24 22:28 | 25756.19 | 2280.0001 | 3 | 3 | 4.400339 | 0.4623833 | 3.108611 | 5.67e-10 | 13.0314 | 1.885e-09
2018-02-24 22:30 | 25876.19 | 2400.0018 | 3 | 3 | 4.400372 | 0.4149284 | 3.123197 | 5.67e-10 | 13.09559 | 1.885e-09
2018-02-24 22:32 | 25996.19 | 2520 | 3 | 3 | 4.400316 | 0.3721638 | 3.136283 | 5.67e-10 | 13.15317 | 1.885e-09
2018-02-24 22:34 | 26116.19 | 2640.0018 | 3 | 3 | 4.400326 | 0.3351727 | 3.148052 | 5.67e-10 | 13.20495 | 1.885e-09
2018-02-24 22:36 | 26236.19 | 2760.0009 | 3 | 3 | 4.400311 | 0.302412 | 3.15867 | 5.67e-10 | 13.25168 | 1.885e-09
2018-02-24 22:38 | 26356.19 | 2880.0009 | 3 | 3 | 4.400316 | 0.2734146 | 3.168266 | 5.67e-10 | 13.2939 | 1.885e-09
2018-02-24 22:40 | 26476.19 | 3000.0001 | 3 | 3 | 4.400303 | 0.2477398 | 3.176949 | 5.67e-10 | 13.33211 | 1.885e-09
2018-02-24 22:42 | 26596.19 | 3120.0018 | 3 | 3 | 4.400326 | 0.2251854 | 3.18482 | 5.67e-10 | 13.36675 | 1.885e-09
2018-02-24 22:44 | 26716.19 | 3240.0007 | 3 | 3 | 4.400309 | 0.2044029 | 3.191964 | 5.67e-10 | 13.39818 | 1.885e-09
2018-02-24 22:46 | 26836.19 | 3360.0001 | 3 | 3 | 4.400274 | 0.1854019 | 3.198463 | 5.67e-10 | 13.42678 | 1.885e-09
2018-02-24 22:48 | 26956.19 | 3480.0009 | 3 | 3 | 4.400325 | 0.1696758 | 3.204376 | 5.67e-10 | 13.4528 | 1.885e-09
2018-02-24 22:50 | 27076.19 | 3600.0009 | 3 | 3 | 4.400313 | 0.1545143 | 3.20976 | 5.67e-10 | 13.47649 | 1.885e-09
2018-02-24 22:52 | 27196.19 | 3720.0018 | 3 | 3 | 4.400309 | 0.1408749 | 3.21467 | 5.67e-10 | 13.4981 | 1.885e-09
2018-02-24 22:54 | 27316.19 | 3840.0007 | 3 | 3 | 4.400315 | 0.128746 | 3.219155 | 5.67e-10 | 13.51783 | 1.885e-09
2018-02-24 22:56 | 27436.19 | 3960.0001 | 3 | 3 | 4.40029 | 0.1172333 | 3.223256 | 5.67e-10 | 13.53588 | 1.885e-09
2018-02-24 22:58 | 27556.19 | 4080.001 | 3 | 3 | 4.400283 | 0.1072426 | 3.227 | 5.67e-10 | 13.55235 | 1.885e-09
2018-02-24 23:00 | 27676.19 | 4200.0009 | 3 | 3 | 4.400333 | 0.09885597 | 3.230427 | 5.67e-10 | 13.56743 | 1.885e-09
2018-02-24 23:02 | 27796.19 | 4320.0009 | 3 | 3 | 4.4003 | 0.0899868 | 3.233565 | 5.67e-10 | 13.58124 | 1.885e-09
2018-02-24 23:04 | 27916.19 | 4440.0009 | 3 | 3 | 4.400298 | 0.08263206 | 3.236434 | 5.67e-10 | 13.59386 | 1.885e-09
2018-02-24 23:05 | 27933.81 | 4457.6239 | 3 | 3 | 4.400282 | 0.08149719 | 3.236834 | 5.67e-10 | 13.59563 | 1.885e-09
2018-02-24 23:07 | 28053.86 | 120.0001 | 4 | 3 | 4.394225 | 0 | 3.236834 | 5.67e-10 | 13.59563 | 1.885e-09
2018-02-24 23:09 | 28173.86 | 240.0009 | 4 | 3 | 4.393595 | 0 | 3.236834 | 5.67e-10 | 13.59563 | 1.885e-09
2018-02-24 23:10 | 28233.86 | 300.0023 | 4 | 3 | 4.393369 | 0 | 3.236834 | 5.67e-10 | 13.59563 | 1.885e-09
2018-02-24 23:12 | 28353.94 | 120.0011 | 5 | 3 | 4.14835 | -3.259993 | 3.236834 | 0.1086454 | 13.59563 | 0.4538288
2018-02-24 23:14 | 28473.94 | 240.0011 | 5 | 3 | 4.109504 | -3.259999 | 3.236834 | 0.2173087 | 13.59563 | 0.9024847
2018-02-24 23:16 | 28593.94 | 360.0011 | 5 | 3 | 4.069919 | -3.260035 | 3.236834 | 0.3259881 | 13.59563 | 1.346965
2018-02-24 23:18 | 28713.93 | 480.0003 | 5 | 3 | 4.02928 | -3.260005 | 3.236834 | 0.4346506 | 13.59563 | 1.78701
2018-02-24 23:20 | 28833.94 | 600.0011 | 5 | 3 | 3.988526 | -3.260003 | 3.236834 | 0.5433016 | 13.59563 | 2.222578
2018-02-24 23:22 | 28953.94 | 720.0011 | 5 | 3 | 3.94845 | -3.259999 | 3.236834 | 0.6519766 | 13.59563 | 2.653845
2018-02-24 23:24 | 29073.94 | 840.0011 | 5 | 3 | 3.909573 | -3.259948 | 3.236834 | 0.7606345 | 13.59563 | 3.08075
2018-02-24 23:26 | 29193.93 | 960.0003 | 5 | 3 | 3.872219 | -3.260026 | 3.236834 | 0.8692867 | 13.59563 | 3.50349
2018-02-24 23:28 | 29313.93 | 1080.0003 | 5 | 3 | 3.836554 | -3.260005 | 3.236834 | 0.977949 | 13.59563 | 3.9223
2018-02-24 23:30 | 29433.94 | 1200.0011 | 5 | 3 | 3.802668 | -3.260018 | 3.236834 | 1.086626 | 13.59563 | 4.337388
2018-02-24 23:32 | 29553.94 | 1320.0011 | 5 | 3 | 3.770552 | -3.260033 | 3.236834 | 1.195278 | 13.59563 | 4.748794
2018-02-24 23:34 | 29673.93 | 1440.0003 | 5 | 3 | 3.740384 | -3.260015 | 3.236834 | 1.303941 | 13.59563 | 5.156856
2018-02-24 23:36 | 29793.93 | 1560.0003 | 5 | 3 | 3.712138 | -3.260073 | 3.236834 | 1.41262 | 13.59563 | 5.561808
2018-02-24 23:38 | 29913.93 | 1680.0003 | 5 | 3 | 3.685688 | -3.26001 | 3.236834 | 1.521278 | 13.59563 | 5.963704
2018-02-24 23:40 | 30033.93 | 1800.0003 | 5 | 3 | 3.661 | -3.260014 | 3.236834 | 1.629936 | 13.59563 | 6.362824
2018-02-24 23:42 | 30153.93 | 1920.0003 | 5 | 3 | 3.638131 | -3.260014 | 3.236834 | 1.738591 | 13.59563 | 6.759352
2018-02-24 23:44 | 30273.93 | 2040.0003 | 5 | 3 | 3.617121 | -3.259991 | 3.236834 | 1.847267 | 13.59563 | 7.153571
2018-02-24 23:46 | 30393.93 | 2160.0003 | 5 | 3 | 3.597984 | -3.260043 | 3.236834 | 1.95593 | 13.59563 | 7.545561
2018-02-24 23:48 | 30513.93 | 2280.0003 | 5 | 3 | 3.580702 | -3.260018 | 3.236834 | 2.064593 | 13.59563 | 7.935572
2018-02-24 23:50 | 30633.93 | 2400.0004 | 5 | 3 | 3.564996 | -3.260052 | 3.236834 | 2.173259 | 13.59563 | 8.323811
2018-02-24 23:52 | 30753.94 | 2520.0012 | 5 | 3 | 3.550304 | -3.260067 | 3.236834 | 2.281926 | 13.59563 | 8.7104
2018-02-24 23:54 | 30873.93 | 2640.0004 | 5 | 3 | 3.536132 | -3.260026 | 3.236834 | 2.390582 | 13.59563 | 9.095389
2018-02-24 23:56 | 30993.94 | 2760.0012 | 5 | 3 | 3.52177 | -3.260014 | 3.236834 | 2.499249 | 13.59563 | 9.478877
2018-02-24 23:58 | 31113.93 | 2880.0004 | 5 | 3 | 3.506289 | -3.259984 | 3.236834 | 2.607905 | 13.59563 | 9.860712
2018-02-25 | 31233.93 | 3000.0004 | 5 | 3 | 3.487858 | -3.260045 | 3.236834 | 2.716555 | 13.59563 | 10.24071
2018-02-25 00:02 | 31353.93 | 3120.0004 | 5 | 3 | 3.461543 | -3.260001 | 3.236834 | 2.825217 | 13.59563 | 10.61838
2018-02-25 00:04 | 31473.93 | 3240.0004 | 5 | 3 | 3.424289 | -3.260024 | 3.236834 | 2.933887 | 13.59563 | 10.99263
2018-02-25 00:06 | 31593.94 | 3360.0012 | 5 | 3 | 3.368284 | -3.260048 | 3.236834 | 3.042557 | 13.59563 | 11.36197
2018-02-25 00:08 | 31713.94 | 3480.0012 | 5 | 3 | 3.257344 | -3.260041 | 3.236834 | 3.15121 | 13.59563 | 11.72277
2018-02-25 00:09 | 31805.99 | 3572.0562 | 5 | 3 | 2.999991 | -3.260102 | 3.236834 | 3.234567 | 13.59563 | 11.98594
2018-02-25 00:11 | 31926.04 | 120.0007 | 6 | 3 | 3.31111 | 0 | 3.236834 | 3.23458 | 13.59563 | 11.98598
2018-02-25 00:13 | 32046.04 | 239.9999 | 6 | 3 | 3.322676 | 0 | 3.236834 | 3.23458 | 13.59563 | 11.98598
2018-02-25 00:14 | 32106.04 | 300.0021 | 6 | 3 | 3.326188 | 0 | 3.236834 | 3.23458 | 13.59563 | 11.98598
2018-02-25 00:14 | 32106.05 | 0.0025 | 7 | 4 | 3.326281 | 0 | 0 | 0 | 0 | 0
2018-02-25 00:16 | 32226.13 | 120.0002 | 2 | 4 | 3.963217 | 4.890057 | 0.1623036 | 0 | 0.6225861 | 0
2018-02-25 00:18 | 32346.13 | 240.0011 | 2 | 4 | 4.008283 | 4.890026 | 0.3252999 | 0 | 1.272594 | 0
2018-02-25 00:20 | 32466.13 | 360.0011 | 2 | 4 | 4.044747 | 4.889999 | 0.4882981 | 0 | 1.929019 | 0
2018-02-25 00:22 | 32586.13 | 480.0002 | 2 | 4 | 4.074529 | 4.890093 | 0.6512536 | 0 | 2.590621 | 0
2018-02-25 00:24 | 32706.13 | 600.001 | 2 | 4 | 4.100053 | 4.890001 | 0.8142759 | 0 | 3.256994 | 0
2018-02-25 00:26 | 32826.13 | 720.0003 | 2 | 4 | 4.122633 | 4.890001 | 0.9772641 | 0 | 3.927108 | 0
2018-02-25 00:28 | 32946.13 | 840.0002 | 2 | 4 | 4.146213 | 4.889982 | 1.140243 | 0 | 4.600901 | 0
2018-02-25 00:30 | 33066.13 | 960.0002 | 2 | 4 | 4.172207 | 4.890017 | 1.303249 | 0 | 5.278843 | 0
2018-02-25 00:32 | 33186.13 | 1080.0011 | 2 | 4 | 4.200414 | 4.87921 | 1.466235 | 0 | 5.961145 | 0
2018-02-25 00:34 | 33306.13 | 1200.0001 | 2 | 4 | 4.200375 | 4.348938 | 1.619725 | 0 | 6.605863 | 0
2018-02-25 00:36 | 33426.13 | 1320.0002 | 2 | 4 | 4.200397 | 3.855297 | 1.75642 | 0 | 7.180036 | 0
2018-02-25 00:38 | 33546.13 | 1440.0002 | 2 | 4 | 4.200393 | 3.381897 | 1.87695 | 0 | 7.686308 | 0
2018-02-25 00:39 | 33578.15 | 1472.024 | 2 | 4 | 4.200367 | 3.259998 | 1.906492 | 0 | 7.810397 | 0
2018-02-25 00:41 | 33698.16902 | 120.001 | 3 | 4 | 4.22803 | 3.25996 | 2.014709 | 0 | 8.266327 | 0
2018-02-25 00:43 | 33818.16942 | 240.0014 | 3 | 4 | 4.260545 | 3.259901 | 2.123369 | 0 | 8.727487 | 0
2018-02-25 00:45 | 33938.16982 | 360.0018 | 3 | 4 | 4.295544 | 3.259895 | 2.232023 | 0 | 9.192289 | 0
2018-02-25 00:47 | 34058.16982 | 480.0018 | 3 | 4 | 4.332814 | 3.259933 | 2.340687 | 0 | 9.661067 | 0
2018-02-25 00:49 | 34178.16812 | 600.0001 | 3 | 4 | 4.37199 | 3.259991 | 2.449342 | 0 | 10.13396 | 0
2018-02-25 00:51 | 34298.16932 | 720.0013 | 3 | 4 | 4.40041 | 3.0464 | 2.556851 | 0 | 10.60596 | 0
2018-02-25 00:53 | 34418.16812 | 840.0001 | 3 | 4 | 4.400397 | 2.541204 | 2.649589 | 0 | 11.01405 | 0
2018-02-25 00:55 | 34538.16912 | 960.0011 | 3 | 4 | 4.400412 | 2.13719 | 2.727321 | 0 | 11.3561 | 0
2018-02-25 00:57 | 34658.16992 | 1080.0019 | 3 | 4 | 4.400393 | 1.805405 | 2.792818 | 0 | 11.64431 | 0
2018-02-25 00:59 | 34778.16822 | 1200.0002 | 3 | 4 | 4.400378 | 1.534122 | 2.848319 | 0 | 11.88853 | 0
2018-02-25 01:01 | 34898.16882 | 1320.0008 | 3 | 4 | 4.400373 | 1.312216 | 2.895629 | 0 | 12.09671 | 0
2018-02-25 01:03 | 35018.16812 | 1440.0001 | 3 | 4 | 4.400343 | 1.128284 | 2.936209 | 0 | 12.27528 | 0
2018-02-25 01:05 | 35138.16902 | 1560.001 | 3 | 4 | 4.400373 | 0.9779758 | 2.971244 | 0 | 12.42945 | 0
2018-02-25 01:07 | 35258.16902 | 1680.001 | 3 | 4 | 4.400338 | 0.851757 | 3.001678 | 0 | 12.56337 | 0
2018-02-25 01:09 | 35378.16822 | 1800.0002 | 3 | 4 | 4.400334 | 0.7467213 | 3.028277 | 0 | 12.68042 | 0
2018-02-25 01:11 | 35498.16822 | 1920.0002 | 3 | 4 | 4.400349 | 0.6581631 | 3.051653 | 0 | 12.78327 | 0
2018-02-25 01:13 | 35618.16902 | 2040.001 | 3 | 4 | 4.400317 | 0.5822868 | 3.072297 | 0 | 12.87412 | 0
2018-02-25 01:15 | 35738.16982 | 2160.0018 | 3 | 4 | 4.400344 | 0.5184097 | 3.090613 | 0 | 12.95471 | 0
2018-02-25 01:17 | 35858.16902 | 2280.001 | 3 | 4 | 4.400337 | 0.4626427 | 3.106927 | 0 | 13.0265 | 0
2018-02-25 01:19 | 35978.16982 | 2400.0018 | 3 | 4 | 4.400326 | 0.4138889 | 3.121516 | 0 | 13.09069 | 0
2018-02-25 01:21 | 36098.16902 | 2520.001 | 3 | 4 | 4.400326 | 0.3717937 | 3.134592 | 0 | 13.14824 | 0
2018-02-25 01:23 | 36218.16902 | 2640.001 | 3 | 4 | 4.400333 | 0.3347836 | 3.14635 | 0 | 13.19998 | 0
2018-02-25 01:25 | 36338.16902 | 2760.001 | 3 | 4 | 4.400307 | 0.3017063 | 3.156947 | 0 | 13.2466 | 0
2018-02-25 01:27 | 36458.16902 | 2880.001 | 3 | 4 | 4.400305 | 0.2725182 | 3.166519 | 0 | 13.28873 | 0
2018-02-25 01:29 | 36578.16902 | 3000.001 | 3 | 4 | 4.400343 | 0.2476444 | 3.175174 | 0 | 13.32681 | 0
2018-02-25 01:31 | 36698.16822 | 3120.0002 | 3 | 4 | 4.400329 | 0.2241898 | 3.183022 | 0 | 13.36135 | 0
2018-02-25 01:33 | 36818.16902 | 3240.001 | 3 | 4 | 4.400311 | 0.203289 | 3.190143 | 0 | 13.39268 | 0
2018-02-25 01:35 | 36938.16902 | 3360.001 | 3 | 4 | 4.400302 | 0.185318 | 3.196619 | 0 | 13.42117 | 0
2018-02-25 01:37 | 37058.16902 | 3480.001 | 3 | 4 | 4.400314 | 0.1689262 | 3.202516 | 0 | 13.44712 | 0
2018-02-25 01:39 | 37178.16902 | 3600.001 | 3 | 4 | 4.400283 | 0.1537457 | 3.207888 | 0 | 13.47076 | 0
2018-02-25 01:41 | 37298.16902 | 3720.001 | 3 | 4 | 4.400289 | 0.1403236 | 3.212793 | 0 | 13.49234 | 0
2018-02-25 01:43 | 37418.16822 | 3840.0002 | 3 | 4 | 4.400316 | 0.1286354 | 3.217273 | 0 | 13.51206 | 0
2018-02-25 01:45 | 37538.16822 | 3960.0002 | 3 | 4 | 4.400308 | 0.1175556 | 3.221368 | 0 | 13.53008 | 0
2018-02-25 01:47 | 37658.16982 | 4080.0018 | 3 | 4 | 4.400309 | 0.1075668 | 3.225115 | 0 | 13.54657 | 0
2018-02-25 01:49 | 37778.16902 | 4200.001 | 3 | 4 | 4.400273 | 0.09808922 | 3.228541 | 0 | 13.56164 | 0
2018-02-25 01:51 | 37898.16902 | 4320.001 | 3 | 4 | 4.40032 | 0.09058571 | 3.231679 | 0 | 13.57545 | 0
2018-02-25 01:53 | 38018.16972 | 4440.0017 | 3 | 4 | 4.400273 | 0.08220863 | 3.234556 | 0 | 13.58811 | 0
2018-02-25 01:53 | 38038.73032 | 4460.5623 | 3 | 4 | 4.400297 | 0.0814991 | 3.235025 | 0 | 13.59017 | 0
2018-02-25 01:55 | 38158.77446 | 120.0008 | 4 | 4 | 4.394224 | 0 | 3.235025 | 0 | 13.59017 | 0
2018-02-25 01:57 | 38278.77366 | 240 | 4 | 4 | 4.3936 | 0 | 3.235025 | 0 | 13.59017 | 0
2018-02-25 01:58 | 38338.77506 | 300.0014 | 4 | 4 | 4.393383 | 0 | 3.235025 | 0 | 13.59017 | 0
2018-02-25 02:00 | 38458.85 | 120.0001 | 5 | 4 | 4.149038 | -3.260026 | 3.235025 | 0.1086552 | 13.59017 | 0.4539346
2018-02-25 02:02 | 38578.85 | 240.0009 | 5 | 4 | 4.110177 | -3.260018 | 3.235025 | 0.2173048 | 13.59017 | 0.9026087
2018-02-25 02:04 | 38698.85 | 360.0002 | 5 | 4 | 4.07059 | -3.259988 | 3.235025 | 0.3259798 | 13.59017 | 1.347144
2018-02-25 02:06 | 38818.85 | 480.0009 | 5 | 4 | 4.029985 | -3.26001 | 3.235025 | 0.4346303 | 13.59017 | 1.787214
2018-02-25 02:08 | 38938.85 | 600.0009 | 5 | 4 | 3.989202 | -3.260014 | 3.235025 | 0.5433101 | 13.59017 | 2.222974
2018-02-25 02:10 | 39058.85 | 720.0002 | 5 | 4 | 3.949098 | -3.260062 | 3.235025 | 0.6519703 | 13.59017 | 2.654253
2018-02-25 02:12 | 39178.85 | 840.0001 | 5 | 4 | 3.910184 | -3.260001 | 3.235025 | 0.7606389 | 13.59017 | 3.08127
2018-02-25 02:14 | 39298.85 | 960.0001 | 5 | 4 | 3.872857 | -3.259986 | 3.235025 | 0.8693015 | 13.59017 | 3.504118
2018-02-25 02:16 | 39418.85 | 1080.0009 | 5 | 4 | 3.837174 | -3.259999 | 3.235025 | 0.977958 | 13.59017 | 3.922975
2018-02-25 02:18 | 39538.85 | 1200.0009 | 5 | 4 | 3.803301 | -3.260014 | 3.235025 | 1.08662 | 13.59017 | 4.338073
2018-02-25 02:20 | 39658.85 | 1320.0002 | 5 | 4 | 3.771224 | -3.260031 | 3.235025 | 1.195288 | 13.59017 | 4.749611
2018-02-25 02:22 | 39778.85 | 1440.0009 | 5 | 4 | 3.741038 | -3.260033 | 3.235025 | 1.303941 | 13.59017 | 5.15771
2018-02-25 02:24 | 39898.85 | 1560.0009 | 5 | 4 | 3.712784 | -3.260014 | 3.235025 | 1.412614 | 13.59017 | 5.562709
2018-02-25 02:26 | 40018.85 | 1680.0001 | 5 | 4 | 3.686334 | -3.259967 | 3.235025 | 1.521278 | 13.59017 | 5.964702
2018-02-25 02:28 | 40138.85 | 1800.0009 | 5 | 4 | 3.661683 | -3.260003 | 3.235025 | 1.629928 | 13.59017 | 6.363865
2018-02-25 02:30 | 40258.85 | 1920.0009 | 5 | 4 | 3.638757 | -3.259937 | 3.235025 | 1.738593 | 13.59017 | 6.760499
2018-02-25 02:32 | 40378.85 | 2040.0001 | 5 | 4 | 3.617768 | -3.259963 | 3.235025 | 1.847257 | 13.59017 | 7.154743
2018-02-25 02:34 | 40498.85 | 2160.0001 | 5 | 4 | 3.598688 | -3.259999 | 3.235025 | 1.955917 | 13.59017 | 7.546797
2018-02-25 02:36 | 40618.85 | 2280.0001 | 5 | 4 | 3.581415 | -3.259986 | 3.235025 | 2.064591 | 13.59017 | 7.936924
2018-02-25 02:38 | 40738.85 | 2400.0001 | 5 | 4 | 3.565697 | -3.259972 | 3.235025 | 2.17325 | 13.59017 | 8.325211
2018-02-25 02:40 | 40858.85 | 2520.0009 | 5 | 4 | 3.551007 | -3.26001 | 3.235025 | 2.281915 | 13.59017 | 8.711875
2018-02-25 02:42 | 40978.85 | 2640.0009 | 5 | 4 | 3.53678 | -3.26001 | 3.235025 | 2.390585 | 13.59017 | 9.096989
2018-02-25 02:44 | 41098.85 | 2760.0009 | 5 | 4 | 3.522473 | -3.259977 | 3.235025 | 2.499239 | 13.59017 | 9.480502
2018-02-25 02:46 | 41218.85 | 2880.0009 | 5 | 4 | 3.506972 | -3.260031 | 3.235025 | 2.607905 | 13.59017 | 9.862449
2018-02-25 02:48 | 41338.85 | 3000.0009 | 5 | 4 | 3.488466 | -3.260005 | 3.235025 | 2.716572 | 13.59017 | 10.24258
2018-02-25 02:50 | 41458.85 | 3120.0009 | 5 | 4 | 3.462048 | -3.259944 | 3.235025 | 2.825227 | 13.59017 | 10.62028
2018-02-25 02:52 | 41578.85 | 3240.0001 | 5 | 4 | 3.424766 | -3.260022 | 3.235025 | 2.933902 | 13.59017 | 10.9946
2018-02-25 02:54 | 41698.85 | 3360.0009 | 5 | 4 | 3.368575 | -3.260022 | 3.235025 | 3.042563 | 13.59017 | 11.36395
2018-02-25 02:56 | 41818.85 | 3480.0009 | 5 | 4 | 3.257347 | -3.260079 | 3.235025 | 3.151218 | 13.59017 | 11.72478
2018-02-25 02:58 | 41910.58 | 3571.7335 | 5 | 4 | 2.999981 | -3.260102 | 3.235025 | 3.234296 | 13.59017 | 11.98707
2018-02-25 03:00 | 42030.63 | 120.0002 | 6 | 4 | 3.309789 | 0 | 3.235025 | 3.234296 | 13.59017 | 11.98707
2018-02-25 03:02 | 42150.63 | 240.0002 | 6 | 4 | 3.321268 | 0 | 3.235025 | 3.234296 | 13.59017 | 11.98707
2018-02-25 03:03 | 42210.63 | 300.0024 | 6 | 4 | 3.324786 | 0 | 3.235025 | 3.234296 | 13.59017 | 11.98707
2018-02-25 03:03 | 42210.64 | 0.0024 | 7 | 5 | 3.324689 | 0 | 0 | 0 | 0 | 0
2018-02-25 03:05 | 42330.72 | 120.001 | 2 | 5 | 3.96299 | 4.890024 | 0.1623044 | 1.076e-09 | 0.622484 | 3.577e-09
2018-02-25 03:07 | 42450.72 | 240.0003 | 2 | 5 | 4.008206 | 4.890032 | 0.3252793 | 1.076e-09 | 1.272386 | 3.577e-09
2018-02-25 03:09 | 42570.72 | 360.001 | 2 | 5 | 4.044678 | 4.890043 | 0.488295 | 1.076e-09 | 1.928868 | 3.577e-09
2018-02-25 03:11 | 42690.72 | 480.001 | 2 | 5 | 4.074442 | 4.89002 | 0.6512858 | 1.076e-09 | 2.590601 | 3.577e-09
2018-02-25 03:13 | 42810.72 | 600.0003 | 2 | 5 | 4.100007 | 4.889971 | 0.814297 | 1.076e-09 | 3.256916 | 3.577e-09
2018-02-25 03:15 | 42930.72 | 720.0011 | 2 | 5 | 4.122602 | 4.890039 | 0.9772641 | 1.076e-09 | 3.926937 | 3.577e-09
2018-02-25 03:17 | 43050.72 | 840.0011 | 2 | 5 | 4.146128 | 4.890005 | 1.140251 | 1.076e-09 | 4.600751 | 3.577e-09
2018-02-25 03:19 | 43170.72 | 960.0011 | 2 | 5 | 4.172059 | 4.889999 | 1.303248 | 1.076e-09 | 5.278639 | 3.577e-09
2018-02-25 03:21 | 43290.72 | 1080.0028 | 2 | 5 | 4.200405 | 4.881313 | 1.466277 | 1.076e-09 | 5.961098 | 3.577e-09
2018-02-25 03:23 | 43410.72 | 1200.0011 | 2 | 5 | 4.2004 | 4.350325 | 1.619759 | 1.076e-09 | 6.605782 | 3.577e-09
2018-02-25 03:25 | 43530.72 | 1320.0011 | 2 | 5 | 4.200389 | 3.854534 | 1.756478 | 1.076e-09 | 7.180058 | 3.577e-09
2018-02-25 03:27 | 43650.72 | 1440.0003 | 2 | 5 | 4.200397 | 3.380934 | 1.876982 | 1.076e-09 | 7.686219 | 3.577e-09
2018-02-25 03:27 | 43682.62 | 1471.9064 | 2 | 5 | 4.200385 | 3.259991 | 1.90641 | 1.076e-09 | 7.80983 | 3.577e-09
2018-02-25 03:29 | 43802.64 | 120.001 | 3 | 5 | 4.22807 | 3.259949 | 2.014624 | 1.076e-09 | 8.265748 | 3.577e-09
2018-02-25 03:31 | 43922.64 | 240.0002 | 3 | 5 | 4.260579 | 3.259983 | 2.123286 | 1.076e-09 | 8.726921 | 3.577e-09
2018-02-25 03:33 | 44042.64 | 360.0003 | 3 | 5 | 4.295663 | 3.259972 | 2.231952 | 1.076e-09 | 9.191787 | 3.577e-09
2018-02-25 03:35 | 44162.64 | 480.0002 | 3 | 5 | 4.332967 | 3.260023 | 2.34061 | 1.076e-09 | 9.660552 | 3.577e-09
2018-02-25 03:37 | 44282.64 | 600.0003 | 3 | 5 | 4.372253 | 3.25996 | 2.44926 | 1.076e-09 | 10.13345 | 3.577e-09
2018-02-25 03:39 | 44402.64 | 720.0009 | 3 | 5 | 4.400402 | 3.041622 | 2.556734 | 1.076e-09 | 10.60531 | 3.577e-09
2018-02-25 03:41 | 44522.64 | 840.0019 | 3 | 5 | 4.400401 | 2.537363 | 2.649334 | 1.076e-09 | 11.01279 | 3.577e-09
2018-02-25 03:43 | 44642.64 | 960.0011 | 3 | 5 | 4.400364 | 2.131962 | 2.726925 | 1.076e-09 | 11.35422 | 3.577e-09
2018-02-25 03:45 | 44762.64 | 1080.0011 | 3 | 5 | 4.400384 | 1.801702 | 2.792296 | 1.076e-09 | 11.64188 | 3.577e-09
2018-02-25 03:47 | 44882.64 | 1200.0003 | 3 | 5 | 4.400372 | 1.531054 | 2.847686 | 1.076e-09 | 11.88561 | 3.577e-09
2018-02-25 03:49 | 45002.64 | 1320.0011 | 3 | 5 | 4.400371 | 1.309431 | 2.894905 | 1.076e-09 | 12.09339 | 3.577e-09
2018-02-25 03:51 | 45122.64 | 1440.0001 | 3 | 5 | 4.400354 | 1.126879 | 2.93541 | 1.076e-09 | 12.27163 | 3.577e-09
2018-02-25 03:53 | 45242.64 | 1560.0011 | 3 | 5 | 4.400343 | 0.9757576 | 2.970378 | 1.076e-09 | 12.4255 | 3.577e-09
2018-02-25 03:55 | 45362.64 | 1680.0011 | 3 | 5 | 4.400313 | 0.8497887 | 3.000754 | 1.076e-09 | 12.55917 | 3.577e-09
2018-02-25 03:57 | 45482.64 | 1800.0011 | 3 | 5 | 4.400358 | 0.7458382 | 3.0273 | 1.076e-09 | 12.67598 | 3.577e-09
2018-02-25 03:59 | 45602.64 | 1920.0011 | 3 | 5 | 4.40036 | 0.6572571 | 3.050627 | 1.076e-09 | 12.77863 | 3.577e-09
2018-02-25 04:01 | 45722.64 | 2040.0004 | 3 | 5 | 4.400354 | 0.5822201 | 3.071235 | 1.076e-09 | 12.86931 | 3.577e-09
2018-02-25 04:03 | 45842.64 | 2160.0011 | 3 | 5 | 4.400341 | 0.5176411 | 3.089523 | 1.076e-09 | 12.94978 | 3.577e-09
2018-02-25 04:05 | 45962.64 | 2280.0019 | 3 | 5 | 4.400345 | 0.4620552 | 3.105822 | 1.076e-09 | 13.0215 | 3.577e-09
2018-02-25 04:07 | 46082.64 | 2400.0003 | 3 | 5 | 4.400324 | 0.4136543 | 3.120391 | 1.076e-09 | 13.08561 | 3.577e-09
2018-02-25 04:09 | 46202.64 | 2520.0019 | 3 | 5 | 4.400337 | 0.3714714 | 3.133463 | 1.076e-09 | 13.14313 | 3.577e-09
2018-02-25 04:11 | 46322.64 | 2640.0019 | 3 | 5 | 4.400323 | 0.3345795 | 3.145214 | 1.076e-09 | 13.19484 | 3.577e-09
2018-02-25 04:13 | 46442.64 | 2760.0011 | 3 | 5 | 4.400323 | 0.3021717 | 3.15581 | 1.076e-09 | 13.24146 | 3.577e-09
2018-02-25 04:15 | 46562.64 | 2880.0011 | 3 | 5 | 4.400317 | 0.2730904 | 3.16538 | 1.076e-09 | 13.28358 | 3.577e-09
2018-02-25 04:17 | 46682.64 | 3000.0008 | 3 | 5 | 4.400307 | 0.2472534 | 3.17404 | 1.076e-09 | 13.32168 | 3.577e-09
2018-02-25 04:19 | 46802.64 | 3120.0003 | 3 | 5 | 4.400314 | 0.2242222 | 3.18189 | 1.076e-09 | 13.35623 | 3.577e-09
2018-02-25 04:21 | 46922.64 | 3240.0003 | 3 | 5 | 4.400288 | 0.2032814 | 3.189014 | 1.076e-09 | 13.38758 | 3.577e-09
2018-02-25 04:23 | 47042.64 | 3360.0009 | 3 | 5 | 4.40033 | 0.185751 | 3.195494 | 1.076e-09 | 13.41609 | 3.577e-09
2018-02-25 04:25 | 47162.64 | 3480.0003 | 3 | 5 | 4.400319 | 0.1688786 | 3.201392 | 1.076e-09 | 13.44204 | 3.577e-09
2018-02-25 04:27 | 47282.64 | 3600.0019 | 3 | 5 | 4.400309 | 0.1537704 | 3.206762 | 1.076e-09 | 13.46567 | 3.577e-09
2018-02-25 04:29 | 47402.64 | 3720.0003 | 3 | 5 | 4.40032 | 0.1403751 | 3.211657 | 1.076e-09 | 13.48721 | 3.577e-09
2018-02-25 04:31 | 47522.64 | 3840.0003 | 3 | 5 | 4.400302 | 0.1284218 | 3.216126 | 1.076e-09 | 13.50687 | 3.577e-09
2018-02-25 04:33 | 47642.64 | 3960.0004 | 3 | 5 | 4.400283 | 0.1168175 | 3.220212 | 1.076e-09 | 13.52485 | 3.577e-09
2018-02-25 04:35 | 47762.64 | 4080.0003 | 3 | 5 | 4.400282 | 0.1071987 | 3.223946 | 1.076e-09 | 13.54129 | 3.577e-09
2018-02-25 04:37 | 47882.64 | 4200.0003 | 3 | 5 | 4.400279 | 0.09775543 | 3.227369 | 1.076e-09 | 13.55635 | 3.577e-09
2018-02-25 04:39 | 48002.64 | 4320.0003 | 3 | 5 | 4.40029 | 0.09002304 | 3.230505 | 1.076e-09 | 13.57014 | 3.577e-09
2018-02-25 04:41 | 48122.64 | 4440.001 | 3 | 5 | 4.400307 | 0.08299446 | 3.233382 | 1.076e-09 | 13.5828 | 3.577e-09
2018-02-25 04:41 | 48138.98 | 4456.3376 | 3 | 5 | 4.40029 | 0.0814991 | 3.233756 | 1.076e-09 | 13.58445 | 3.577e-09
2018-02-25 04:43 | 48259.01814 | 120.0002 | 4 | 5 | 4.394185 | 0 | 3.233756 | 1.076e-09 | 13.58445 | 3.577e-09
2018-02-25 04:45 | 48379.01814 | 240.0002 | 4 | 5 | 4.393559 | 0 | 3.233756 | 1.076e-09 | 13.58445 | 3.577e-09
2018-02-25 04:46 | 48439.01954 | 300.0016 | 4 | 5 | 4.393309 | 0 | 3.233756 | 1.076e-09 | 13.58445 | 3.577e-09
2018-02-25 04:48 | 48559.1 | 120.001 | 5 | 5 | 4.14819 | -3.260001 | 3.233756 | 0.1086634 | 13.58445 | 0.4538836
2018-02-25 04:50 | 48679.1 | 240.0002 | 5 | 5 | 4.109365 | -3.260003 | 3.233756 | 0.2173234 | 13.58445 | 0.9025089
2018-02-25 04:52 | 48799.1 | 360.0002 | 5 | 5 | 4.06982 | -3.259977 | 3.233756 | 0.3259847 | 13.58445 | 1.346901
2018-02-25 04:54 | 48919.1 | 480.0002 | 5 | 5 | 4.029195 | -3.260014 | 3.233756 | 0.4346371 | 13.58445 | 1.786895
2018-02-25 04:56 | 49039.1 | 600.0002 | 5 | 5 | 3.988494 | -3.259991 | 3.233756 | 0.5432993 | 13.58445 | 2.222502
2018-02-25 04:58 | 49159.1 | 720.001 | 5 | 5 | 3.948421 | -3.259975 | 3.233756 | 0.6519734 | 13.58445 | 2.65376
2018-02-25 05:00 | 49279.1 | 840.0002 | 5 | 5 | 3.909559 | -3.259974 | 3.233756 | 0.7606375 | 13.58445 | 3.080687
2018-02-25 05:02 | 49399.1 | 960.0002 | 5 | 5 | 3.872215 | -3.259956 | 3.233756 | 0.8692936 | 13.58445 | 3.50344
2018-02-25 05:04 | 49519.1 | 1080.0002 | 5 | 5 | 3.836553 | -3.260024 | 3.233756 | 0.9779522 | 13.58445 | 3.922238
2018-02-25 05:06 | 49639.1 | 1200.0002 | 5 | 5 | 3.802672 | -3.259963 | 3.233756 | 1.086612 | 13.58445 | 4.337262
2018-02-25 05:08 | 49759.1 | 1320.001 | 5 | 5 | 3.770576 | -3.260029 | 3.233756 | 1.195285 | 13.58445 | 4.748746
2018-02-25 05:10 | 49879.1 | 1440.0002 | 5 | 5 | 3.740412 | -3.260005 | 3.233756 | 1.303935 | 13.58445 | 5.156764
2018-02-25 05:12 | 49999.1 | 1560.001 | 5 | 5 | 3.7121 | -3.26001 | 3.233756 | 1.4126 | 13.58445 | 5.561657
2018-02-25 05:14 | 50119.1 | 1680.0001 | 5 | 5 | 3.685633 | -3.259961 | 3.233756 | 1.521275 | 13.58445 | 5.963614
2018-02-25 05:16 | 50239.1 | 1800.0002 | 5 | 5 | 3.660944 | -3.260041 | 3.233756 | 1.62992 | 13.58445 | 6.362685
2018-02-25 05:18 | 50359.1 | 1920.001 | 5 | 5 | 3.638037 | -3.259965 | 3.233756 | 1.738603 | 13.58445 | 6.759306
2018-02-25 05:20 | 50479.1 | 2040.0009 | 5 | 5 | 3.617019 | -3.25998 | 3.233756 | 1.84726 | 13.58445 | 7.153444
2018-02-25 05:22 | 50599.1 | 2160.0009 | 5 | 5 | 3.597946 | -3.260012 | 3.233756 | 1.955914 | 13.58445 | 7.545394
2018-02-25 05:24 | 50719.1 | 2280.0002 | 5 | 5 | 3.580664 | -3.259958 | 3.233756 | 2.064579 | 13.58445 | 7.935407
2018-02-25 05:26 | 50839.1 | 2400.0002 | 5 | 5 | 3.564956 | -3.260062 | 3.233756 | 2.173246 | 13.58445 | 8.323644
2018-02-25 05:28 | 50959.1 | 2520.0002 | 5 | 5 | 3.55033 | -3.260024 | 3.233756 | 2.281904 | 13.58445 | 8.710203
2018-02-25 05:30 | 51079.1 | 2640.0002 | 5 | 5 | 3.536103 | -3.259965 | 3.233756 | 2.390575 | 13.58445 | 9.095248
2018-02-25 05:32 | 51199.1 | 2760.0009 | 5 | 5 | 3.521795 | -3.259948 | 3.233756 | 2.499239 | 13.58445 | 9.478724
2018-02-25 05:34 | 51319.1 | 2880.0002 | 5 | 5 | 3.506306 | -3.259986 | 3.233756 | 2.607907 | 13.58445 | 9.860606
2018-02-25 05:36 | 51439.1 | 3000.0002 | 5 | 5 | 3.487851 | -3.260041 | 3.233756 | 2.716553 | 13.58445 | 10.24059
2018-02-25 05:38 | 51559.1 | 3120.0009 | 5 | 5 | 3.461354 | -3.260014 | 3.233756 | 2.825226 | 13.58445 | 10.61829
2018-02-25 05:40 | 51679.1 | 3240.0009 | 5 | 5 | 3.423867 | -3.260012 | 3.233756 | 2.933888 | 13.58445 | 10.99247
2018-02-25 05:42 | 51799.1 | 3360.0009 | 5 | 5 | 3.367177 | -3.260045 | 3.233756 | 3.042552 | 13.58445 | 11.36171
2018-02-25 05:44 | 51919.1 | 3480.0002 | 5 | 5 | 3.254307 | -3.260062 | 3.233756 | 3.151224 | 13.58445 | 11.72238
2018-02-25 05:46 | 52009.08 | 3569.9768 | 5 | 5 | 2.999982 | -3.260062 | 3.233756 | 3.232699 | 13.58445 | 11.97942
2018-02-25 05:48 | 52129.12 | 120.0008 | 6 | 5 | 3.310816 | 0 | 3.233756 | 3.232699 | 13.58445 | 11.97942
2018-02-25 05:50 | 52249.12 | 240.0008 | 6 | 5 | 3.32231 | 0 | 3.233756 | 3.232699 | 13.58445 | 11.97942
2018-02-25 05:51 | 52309.12 | 300.003 | 6 | 5 | 3.325823 | 0 | 3.233756 | 3.232699 | 13.58445 | 11.97942
2018-02-25 05:51 | 52309.13 | 0.0025 | 7 | 6 | 3.325823 | 0 | 0 | 0 | 0 | 0
2018-02-25 05:53 | 52429.21 | 120.001 | 2 | 6 | 3.964094 | 4.890112 | 0.1623017 | 4.3e-10 | 0.6226687 | 1.431e-09
2018-02-25 05:55 | 52549.21 | 240.0002 | 2 | 6 | 4.009242 | 4.890099 | 0.325329 | 4.3e-10 | 1.272947 | 1.431e-09
2018-02-25 05:57 | 52669.21 | 360.001 | 2 | 6 | 4.045867 | 4.8901 | 0.4883195 | 4.3e-10 | 1.929512 | 1.431e-09
2018-02-25 05:59 | 52789.21 | 480.0002 | 2 | 6 | 4.075673 | 4.890045 | 0.6513146 | 4.3e-10 | 2.59146 | 1.431e-09
2018-02-25 06:01 | 52909.21 | 600.0011 | 2 | 6 | 4.101277 | 4.890121 | 0.814311 | 4.3e-10 | 3.25792 | 1.431e-09
2018-02-25 06:03 | 53029.21 | 720.001 | 2 | 6 | 4.123882 | 4.890099 | 0.9773085 | 4.3e-10 | 3.928278 | 1.431e-09
2018-02-25 06:05 | 53149.21 | 840.0003 | 2 | 6 | 4.147482 | 4.890135 | 1.140305 | 4.3e-10 | 4.602352 | 1.431e-09
2018-02-25 06:07 | 53269.21 | 960.0002 | 2 | 6 | 4.173311 | 4.890131 | 1.303298 | 4.3e-10 | 5.280438 | 1.431e-09
2018-02-25 06:09 | 53389.21 | 1080.0011 | 2 | 6 | 4.200403 | 4.854418 | 1.466281 | 4.3e-10 | 5.962902 | 1.431e-09
2018-02-25 06:11 | 53509.21 | 1200.0003 | 2 | 6 | 4.200391 | 4.334044 | 1.619201 | 4.3e-10 | 6.605226 | 1.431e-09
2018-02-25 06:13 | 53629.21 | 1320.0007 | 2 | 6 | 4.200397 | 3.843351 | 1.755438 | 4.3e-10 | 7.177473 | 1.431e-09
2018-02-25 06:15 | 53749.21 | 1440.0011 | 2 | 6 | 4.200393 | 3.373871 | 1.875632 | 4.3e-10 | 7.682337 | 1.431e-09
2018-02-25 06:15 | 53779.26 | 1470.044 | 2 | 6 | 4.200394 | 3.259996 | 1.903299 | 4.3e-10 | 7.79855 | 1.431e-09
2018-02-25 06:17 | 53899.27158 | 120.0002 | 3 | 6 | 4.228028 | 3.260002 | 2.011543 | 4.3e-10 | 8.25459 | 1.431e-09
2018-02-25 06:19 | 54019.27158 | 240.0002 | 3 | 6 | 4.260523 | 3.259972 | 2.120199 | 4.3e-10 | 8.715734 | 1.431e-09
2018-02-25 06:21 | 54139.27168 | 360.0003 | 3 | 6 | 4.295557 | 3.259991 | 2.228845 | 4.3e-10 | 9.180503 | 1.431e-09
2018-02-25 06:23 | 54259.27158 | 480.0002 | 3 | 6 | 4.332794 | 3.259977 | 2.337507 | 4.3e-10 | 9.64927 | 1.431e-09
2018-02-25 06:25 | 54379.27168 | 600.0003 | 3 | 6 | 4.371995 | 3.260008 | 2.446188 | 4.3e-10 | 10.12228 | 1.431e-09
2018-02-25 06:27 | 54499.27168 | 720.0003 | 3 | 6 | 4.4004 | 3.046066 | 2.553698 | 4.3e-10 | 10.59428 | 1.431e-09
2018-02-25 06:29 | 54619.27258 | 840.0012 | 3 | 6 | 4.400393 | 2.541985 | 2.646453 | 4.3e-10 | 11.00244 | 1.431e-09
2018-02-25 06:31 | 54739.27258 | 960.0012 | 3 | 6 | 4.400378 | 2.13674 | 2.724195 | 4.3e-10 | 11.34454 | 1.431e-09
2018-02-25 06:33 | 54859.27178 | 1080.0004 | 3 | 6 | 4.400379 | 1.805531 | 2.789713 | 4.3e-10 | 11.63284 | 1.431e-09
2018-02-25 06:35 | 54979.27178 | 1200.0004 | 3 | 6 | 4.400375 | 1.53455 | 2.845229 | 4.3e-10 | 11.87713 | 1.431e-09
2018-02-25 06:37 | 55099.27258 | 1320.0012 | 3 | 6 | 4.400364 | 1.312191 | 2.892551 | 4.3e-10 | 12.08536 | 1.431e-09
2018-02-25 06:39 | 55219.27338 | 1440.002 | 3 | 6 | 4.400367 | 1.129473 | 2.933142 | 4.3e-10 | 12.26398 | 1.431e-09
2018-02-25 06:41 | 55339.27258 | 1560.0012 | 3 | 6 | 4.400363 | 0.9782143 | 2.968178 | 4.3e-10 | 12.41815 | 1.431e-09
2018-02-25 06:43 | 55459.27258 | 1680.0012 | 3 | 6 | 4.400356 | 0.8522072 | 2.998614 | 4.3e-10 | 12.55208 | 1.431e-09
2018-02-25 06:45 | 55579.27328 | 1800.0019 | 3 | 6 | 4.40034 | 0.7464809 | 3.025211 | 4.3e-10 | 12.66912 | 1.431e-09
2018-02-25 06:47 | 55699.27258 | 1920.0012 | 3 | 6 | 4.400327 | 0.6575279 | 3.048585 | 4.3e-10 | 12.77197 | 1.431e-09
2018-02-25 06:49 | 55819.27168 | 2040.0003 | 3 | 6 | 4.400351 | 0.5828991 | 3.069232 | 4.3e-10 | 12.86283 | 1.431e-09
2018-02-25 06:51 | 55939.27398 | 2160.0026 | 3 | 6 | 4.400351 | 0.5185738 | 3.087557 | 4.3e-10 | 12.94346 | 1.431e-09
2018-02-25 06:53 | 56059.27168 | 2280.0003 | 3 | 6 | 4.400325 | 0.462986 | 3.103882 | 4.3e-10 | 13.01529 | 1.431e-09
2018-02-25 06:55 | 56179.27168 | 2400.0003 | 3 | 6 | 4.400334 | 0.4143887 | 3.118485 | 4.3e-10 | 13.07955 | 1.431e-09
2018-02-25 06:57 | 56299.27328 | 2520.0019 | 3 | 6 | 4.400322 | 0.372057 | 3.131585 | 4.3e-10 | 13.1372 | 1.431e-09
2018-02-25 06:59 | 56419.27178 | 2640.0004 | 3 | 6 | 4.400314 | 0.3351917 | 3.143365 | 4.3e-10 | 13.18903 | 1.431e-09
2018-02-25 07:01 | 56539.27258 | 2760.0012 | 3 | 6 | 4.400355 | 0.3031502 | 3.153987 | 4.3e-10 | 13.23577 | 1.431e-09
2018-02-25 07:03 | 56659.27248 | 2880.0011 | 3 | 6 | 4.400332 | 0.2741699 | 3.16358 | 4.3e-10 | 13.27799 | 1.431e-09
2018-02-25 07:05 | 56779.27178 | 3000.0004 | 3 | 6 | 4.400314 | 0.2480507 | 3.172268 | 4.3e-10 | 13.31621 | 1.431e-09
2018-02-25 07:07 | 56899.27158 | 3120.0002 | 3 | 6 | 4.400299 | 0.224535 | 3.180142 | 4.3e-10 | 13.35087 | 1.431e-09
2018-02-25 07:09 | 57019.27248 | 3240.0011 | 3 | 6 | 4.400304 | 0.204319 | 3.18729 | 4.3e-10 | 13.38232 | 1.431e-09
2018-02-25 07:11 | 57139.27168 | 3360.0003 | 3 | 6 | 4.400307 | 0.1861935 | 3.193789 | 4.3e-10 | 13.41091 | 1.431e-09
2018-02-25 07:13 | 57259.27168 | 3480.0003 | 3 | 6 | 4.400295 | 0.1693077 | 3.199708 | 4.3e-10 | 13.43696 | 1.431e-09
2018-02-25 07:15 | 57379.27168 | 3600.0003 | 3 | 6 | 4.400305 | 0.1547871 | 3.205102 | 4.3e-10 | 13.4607 | 1.431e-09
2018-02-25 07:17 | 57499.27328 | 3720.0019 | 3 | 6 | 4.400311 | 0.1410675 | 3.210024 | 4.3e-10 | 13.48235 | 1.431e-09
2018-02-25 07:19 | 57619.27178 | 3840.0004 | 3 | 6 | 4.400306 | 0.1291428 | 3.214514 | 4.3e-10 | 13.50211 | 1.431e-09
2018-02-25 07:21 | 57739.27158 | 3960.0002 | 3 | 6 | 4.400295 | 0.1175823 | 3.218618 | 4.3e-10 | 13.52017 | 1.431e-09
2018-02-25 07:23 | 57859.27248 | 4080.0011 | 3 | 6 | 4.400296 | 0.1078148 | 3.222375 | 4.3e-10 | 13.5367 | 1.431e-09
2018-02-25 07:25 | 57979.27168 | 4200.0003 | 3 | 6 | 4.400265 | 0.09819412 | 3.225815 | 4.3e-10 | 13.55184 | 1.431e-09
2018-02-25 07:27 | 58099.27158 | 4320.0002 | 3 | 6 | 4.400268 | 0.09000587 | 3.228965 | 4.3e-10 | 13.5657 | 1.431e-09
2018-02-25 07:29 | 58219.27158 | 4440.0002 | 3 | 6 | 4.400311 | 0.08374977 | 3.231861 | 4.3e-10 | 13.57844 | 1.431e-09
2018-02-25 07:30 | 58252.77778 | 4473.5064 | 3 | 6 | 4.400299 | 0.0814991 | 3.232628 | 4.3e-10 | 13.58182 | 1.431e-09
2018-02-25 07:32 | 58372.82108 | 120.0007 | 4 | 6 | 4.39421 | 0 | 3.232628 | 4.3e-10 | 13.58182 | 1.431e-09
2018-02-25 07:34 | 58492.82038 | 240 | 4 | 6 | 4.393593 | 0 | 3.232628 | 4.3e-10 | 13.58182 | 1.431e-09
2018-02-25 07:35 | 58552.82338 | 300.003 | 4 | 6 | 4.393374 | 0 | 3.232628 | 4.3e-10 | 13.58182 | 1.431e-09
2018-02-25 07:37 | 58672.9 | 120.001 | 5 | 6 | 4.147718 | -3.260045 | 3.232628 | 0.1086556 | 13.58182 | 0.4538088
2018-02-25 07:39 | 58792.9 | 240.0009 | 5 | 6 | 4.108904 | -3.259993 | 3.232628 | 0.2173076 | 13.58182 | 0.9023514
2018-02-25 07:41 | 58912.9 | 360.0009 | 5 | 6 | 4.069316 | -3.259958 | 3.232628 | 0.3259751 | 13.58182 | 1.346718
2018-02-25 07:43 | 59032.9 | 480.0002 | 5 | 6 | 4.028731 | -3.260005 | 3.232628 | 0.4346364 | 13.58182 | 1.786696
2018-02-25 07:45 | 59152.9 | 600.0009 | 5 | 6 | 3.988008 | -3.260015 | 3.232628 | 0.5433124 | 13.58182 | 2.222308
2018-02-25 07:47 | 59272.9 | 720.0002 | 5 | 6 | 3.947933 | -3.259996 | 3.232628 | 0.651976 | 13.58182 | 2.653474
2018-02-25 07:49 | 59392.9 | 840.001 | 5 | 6 | 3.909138 | -3.259996 | 3.232628 | 0.760641 | 13.58182 | 3.080356
2018-02-25 07:51 | 59512.9 | 960.001 | 5 | 6 | 3.871814 | -3.259961 | 3.232628 | 0.869304 | 13.58182 | 3.503094
2018-02-25 07:53 | 59632.9 | 1080.0009 | 5 | 6 | 3.836165 | -3.259995 | 3.232628 | 0.9779708 | 13.58182 | 3.92188
2018-02-25 07:55 | 59752.9 | 1200.001 | 5 | 6 | 3.802339 | -3.26002 | 3.232628 | 1.086621 | 13.58182 | 4.336827
2018-02-25 07:57 | 59872.9 | 1320.001 | 5 | 6 | 3.770291 | -3.260026 | 3.232628 | 1.195294 | 13.58182 | 4.74828
2018-02-25 07:59 | 59992.9 | 1440.001 | 5 | 6 | 3.740148 | -3.260005 | 3.232628 | 1.303949 | 13.58182 | 5.15629
2018-02-25 08:01 | 60112.9 | 1560.001 | 5 | 6 | 3.711907 | -3.260022 | 3.232628 | 1.412611 | 13.58182 | 5.561148
2018-02-25 08:03 | 60232.9 | 1680.001 | 5 | 6 | 3.68545 | -3.260012 | 3.232628 | 1.521292 | 13.58182 | 5.963109
2018-02-25 08:05 | 60352.9 | 1800.0002 | 5 | 6 | 3.660809 | -3.260031 | 3.232628 | 1.629949 | 13.58182 | 6.362204
2018-02-25 08:07 | 60472.9 | 1920.0009 | 5 | 6 | 3.63791 | -3.259982 | 3.232628 | 1.738605 | 13.58182 | 6.758709
2018-02-25 08:09 | 60592.9 | 2040.0002 | 5 | 6 | 3.616922 | -3.259975 | 3.232628 | 1.847272 | 13.58182 | 7.152874
2018-02-25 08:11 | 60712.9 | 2160.0001 | 5 | 6 | 3.597862 | -3.259986 | 3.232628 | 1.955934 | 13.58182 | 7.544842
2018-02-25 08:13 | 60832.9 | 2280.0002 | 5 | 6 | 3.580597 | -3.260012 | 3.232628 | 2.064605 | 13.58182 | 7.934872
2018-02-25 08:15 | 60952.9 | 2400.0009 | 5 | 6 | 3.564888 | -3.260012 | 3.232628 | 2.17327 | 13.58182 | 8.323092
2018-02-25 08:17 | 61072.9 | 2520.0002 | 5 | 6 | 3.550272 | -3.259948 | 3.232628 | 2.281923 | 13.58182 | 8.709625
2018-02-25 08:19 | 61192.9 | 2640.0002 | 5 | 6 | 3.536084 | -3.259948 | 3.232628 | 2.390591 | 13.58182 | 9.094655
2018-02-25 08:21 | 61312.9 | 2760.0002 | 5 | 6 | 3.521771 | -3.259999 | 3.232628 | 2.499258 | 13.58182 | 9.47814
2018-02-25 08:23 | 61432.9 | 2880.0002 | 5 | 6 | 3.506251 | -3.259963 | 3.232628 | 2.607916 | 13.58182 | 9.859981
2018-02-25 08:25 | 61552.9 | 3000.0009 | 5 | 6 | 3.487712 | -3.260003 | 3.232628 | 2.716592 | 13.58182 | 10.24006
2018-02-25 08:27 | 61672.9 | 3120.0003 | 5 | 6 | 3.461097 | -3.260041 | 3.232628 | 2.825246 | 13.58182 | 10.61767
2018-02-25 08:29 | 61792.9 | 3240.0011 | 5 | 6 | 3.423447 | -3.260037 | 3.232628 | 2.933907 | 13.58182 | 10.99182
2018-02-25 08:31 | 61912.9 | 3360.0011 | 5 | 6 | 3.366356 | -3.260111 | 3.232628 | 3.042573 | 13.58182 | 11.361
2018-02-25 08:33 | 62032.9 | 3480.0011 | 5 | 6 | 3.252595 | -3.260109 | 3.232628 | 3.151233 | 13.58182 | 11.7215
2018-02-25 08:34 | 62121.88 | 3568.9801 | 5 | 6 | 2.999984 | -3.260105 | 3.232628 | 3.231811 | 13.58182 | 11.97561
2018-02-25 08:36 | 62241.93 | 120.0007 | 6 | 6 | 3.311163 | 0 | 3.232628 | 3.231811 | 13.58182 | 11.97561
2018-02-25 08:38 | 62361.93 | 240.0007 | 6 | 6 | 3.322657 | 0 | 3.232628 | 3.231811 | 13.58182 | 11.97561
2018-02-25 08:39 | 62421.93 | 300.0021 | 6 | 6 | 3.326198 | 0 | 3.232628 | 3.231811 | 13.58182 | 11.97561
2018-02-25 08:39 | 62421.94 | 0.0024 | 7 | 7 | 3.326159 | 0 | 0 | 0 | 0 | 0
2018-02-25 08:41 | 62542.0159 | 120.0001 | 2 | 7 | 3.964604 | 4.890146 | 0.1623199 | 0 | 0.6228231 | 0
2018-02-25 08:43 | 62662.0159 | 240.0001 | 2 | 7 | 4.009719 | 4.8901 | 0.3253113 | 0 | 1.273035 | 0
2018-02-25 08:45 | 62782.0175 | 360.0017 | 2 | 7 | 4.046326 | 4.890051 | 0.4883319 | 0 | 1.929794 | 0
2018-02-25 08:47 | 62902.0159 | 480.0001 | 2 | 7 | 4.07618 | 4.89006 | 0.6513254 | 0 | 2.591813 | 0
2018-02-25 08:49 | 63022.0159 | 600.0001 | 2 | 7 | 4.101714 | 4.890079 | 0.814319 | 0 | 3.258336 | 0
2018-02-25 08:51 | 63142.016 | 720.0002 | 2 | 7 | 4.124365 | 4.890097 | 0.9773234 | 0 | 3.928797 | 0
2018-02-25 08:53 | 63262.0159 | 840.0001 | 2 | 7 | 4.148021 | 4.890047 | 1.140298 | 0 | 4.60286 | 0
2018-02-25 08:55 | 63382.0159 | 960.0001 | 2 | 7 | 4.174062 | 4.890095 | 1.3033 | 0 | 5.281085 | 0
2018-02-25 08:57 | 63502.0159 | 1080.0001 | 2 | 7 | 4.200401 | 4.836637 | 1.466229 | 0 | 5.963441 | 0
2018-02-25 08:59 | 63622.016 | 1200.0002 | 2 | 7 | 4.200379 | 4.320339 | 1.61867 | 0 | 6.603756 | 0
2018-02-25 09:01 | 63742.0159 | 1320.0001 | 2 | 7 | 4.200406 | 3.831705 | 1.754453 | 0 | 7.174099 | 0
2018-02-25 09:03 | 63862.0158 | 1440 | 2 | 7 | 4.200364 | 3.362543 | 1.874299 | 0 | 7.677497 | 0
2018-02-25 09:04 | 63889.4093 | 1467.3935 | 2 | 7 | 4.200394 | 3.259974 | 1.899483 | 0 | 7.783281 | 0
2018-02-25 09:06 | 64009.42 | 120.0002 | 3 | 7 | 4.227988 | 3.259996 | 2.0077 | 0 | 8.239206 | 0
2018-02-25 09:08 | 64129.42 | 240.001 | 3 | 7 | 4.260441 | 3.260006 | 2.116382 | 0 | 8.700453 | 0
2018-02-25 09:10 | 64249.42 | 360.0002 | 3 | 7 | 4.295382 | 3.260008 | 2.225044 | 0 | 9.16528 | 0
2018-02-25 09:12 | 64369.42 | 480.0002 | 3 | 7 | 4.332608 | 3.260021 | 2.333696 | 0 | 9.633984 | 0
2018-02-25 09:14 | 64489.42 | 600.001 | 3 | 7 | 4.371765 | 3.260035 | 2.442368 | 0 | 10.10693 | 0
2018-02-25 09:16 | 64609.42 | 720.0002 | 3 | 7 | 4.400396 | 3.050924 | 2.549919 | 0 | 10.57909 | 0
2018-02-25 09:18 | 64729.42 | 840.0002 | 3 | 7 | 4.400405 | 2.547071 | 2.64282 | 0 | 10.98789 | 0
2018-02-25 09:20 | 64849.42 | 960.0003 | 3 | 7 | 4.400395 | 2.142061 | 2.720745 | 0 | 11.33079 | 0
2018-02-25 09:22 | 64969.42 | 1080.0018 | 3 | 7 | 4.400362 | 1.810095 | 2.786424 | 0 | 11.61981 | 0
2018-02-25 09:24 | 65089.42 | 1200.0018 | 3 | 7 | 4.40038 | 1.539644 | 2.842104 | 0 | 11.86482 | 0
2018-02-25 09:26 | 65209.42 | 1320.0018 | 3 | 7 | 4.400366 | 1.317297 | 2.889594 | 0 | 12.07379 | 0
2018-02-25 09:28 | 65329.42 | 1440.0003 | 3 | 7 | 4.400366 | 1.134047 | 2.93035 | 0 | 12.25313 | 0
2018-02-25 09:30 | 65449.42 | 1560.0011 | 3 | 7 | 4.40037 | 0.9830017 | 2.965552 | 0 | 12.40803 | 0
2018-02-25 09:32 | 65569.42 | 1680.0018 | 3 | 7 | 4.400331 | 0.8559895 | 2.996138 | 0 | 12.54263 | 0
2018-02-25 09:34 | 65689.42 | 1800.001 | 3 | 7 | 4.400356 | 0.7512875 | 3.022872 | 0 | 12.66026 | 0
2018-02-25 09:36 | 65809.42 | 1920.0003 | 3 | 7 | 4.400358 | 0.6621056 | 3.046365 | 0 | 12.76364 | 0
2018-02-25 09:38 | 65929.42 | 2040.001 | 3 | 7 | 4.400345 | 0.5834198 | 3.067112 | 0 | 12.85493 | 0
2018-02-25 09:40 | 66049.42 | 2160.0009 | 3 | 7 | 4.400354 | 0.5193081 | 3.085459 | 0 | 12.93567 | 0
2018-02-25 09:42 | 66169.42 | 2280.0003 | 3 | 7 | 4.400342 | 0.463438 | 3.101809 | 0 | 13.00761 | 0
2018-02-25 09:44 | 66289.42 | 2400.0003 | 3 | 7 | 4.400332 | 0.4152203 | 3.116433 | 0 | 13.07196 | 0
2018-02-25 09:46 | 66409.42 | 2520.0003 | 3 | 7 | 4.400331 | 0.3734074 | 3.129559 | 0 | 13.12972 | 0
2018-02-25 09:48 | 66529.42 | 2640.0011 | 3 | 7 | 4.400329 | 0.336771 | 3.141377 | 0 | 13.18172 | 0
2018-02-25 09:50 | 66649.42 | 2760.0011 | 3 | 7 | 4.400337 | 0.3043022 | 3.152045 | 0 | 13.22866 | 0
2018-02-25 09:52 | 66769.42 | 2880.0019 | 3 | 7 | 4.400327 | 0.2752972 | 3.161689 | 0 | 13.2711 | 0
2018-02-25 09:54 | 66889.42 | 3000.0011 | 3 | 7 | 4.400309 | 0.2491741 | 3.170424 | 0 | 13.30954 | 0
2018-02-25 09:56 | 67009.42 | 3120.0018 | 3 | 7 | 4.400349 | 0.2271671 | 3.178352 | 0 | 13.34442 | 0
2018-02-25 09:58 | 67129.42 | 3240.001 | 3 | 7 | 4.400309 | 0.2059078 | 3.185554 | 0 | 13.37612 | 0
2018-02-25 10:00 | 67249.42 | 3360.0011 | 3 | 7 | 4.400305 | 0.1872807 | 3.192111 | 0 | 13.40497 | 0
2018-02-25 10:02 | 67369.42 | 3480.0019 | 3 | 7 | 4.400295 | 0.1706448 | 3.198083 | 0 | 13.43125 | 0
2018-02-25 10:04 | 67489.42 | 3600.0011 | 3 | 7 | 4.400316 | 0.1562767 | 3.203529 | 0 | 13.45521 | 0
2018-02-25 10:06 | 67609.42 | 3720.0011 | 3 | 7 | 4.400332 | 0.143137 | 3.2085 | 0 | 13.47708 | 0
2018-02-25 10:08 | 67729.42 | 3840.0001 | 3 | 7 | 4.400339 | 0.1307201 | 3.213042 | 0 | 13.49707 | 0
2018-02-25 10:10 | 67849.42 | 3960.0011 | 3 | 7 | 4.400299 | 0.1190186 | 3.217192 | 0 | 13.51533 | 0
2018-02-25 10:12 | 67969.42 | 4080.001 | 3 | 7 | 4.400325 | 0.109457 | 3.220992 | 0 | 13.53205 | 0
2018-02-25 10:14 | 68089.42 | 4200.0018 | 3 | 7 | 4.400276 | 0.09929657 | 3.224465 | 0 | 13.54734 | 0
2018-02-25 10:16 | 68209.42 | 4320.001 | 3 | 7 | 4.400308 | 0.09175491 | 3.227655 | 0 | 13.56137 | 0
2018-02-25 10:18 | 68329.42 | 4440.0002 | 3 | 7 | 4.400288 | 0.08369827 | 3.230574 | 0 | 13.57422 | 0
2018-02-25 10:18 | 68363.5 | 4474.0808 | 3 | 7 | 4.400268 | 0.0814991 | 3.231358 | 0 | 13.57767 | 0
2018-02-25 10:20 | 68483.55 | 119.9999 | 4 | 7 | 4.394148 | 0 | 3.231358 | 0 | 13.57767 | 0
2018-02-25 10:22 | 68603.55 | 240.0007 | 4 | 7 | 4.393538 | 0 | 3.231358 | 0 | 13.57767 | 0
2018-02-25 10:23 | 68663.55 | 300.0021 | 4 | 7 | 4.393308 | 0 | 3.231358 | 0 | 13.57767 | 0
2018-02-25 10:25 | 68783.63 | 120.0011 | 5 | 7 | 4.147416 | -3.260037 | 3.231358 | 0.1086571 | 13.57767 | 0.4537857
2018-02-25 10:27 | 68903.63 | 240.0003 | 5 | 7 | 4.108515 | -3.260014 | 3.231358 | 0.2173152 | 13.57767 | 0.9023161
2018-02-25 10:29 | 69023.63 | 360.0002 | 5 | 7 | 4.06891 | -3.259995 | 3.231358 | 0.3259803 | 13.57767 | 1.346629
2018-02-25 10:31 | 69143.63 | 480.0003 | 5 | 7 | 4.028255 | -3.259969 | 3.231358 | 0.4346265 | 13.57767 | 1.786498
2018-02-25 10:33 | 69263.63 | 600.0002 | 5 | 7 | 3.987508 | -3.259972 | 3.231358 | 0.5433009 | 13.57767 | 2.222049
2018-02-25 10:35 | 69383.63 | 720.001 | 5 | 7 | 3.947434 | -3.259933 | 3.231358 | 0.6519595 | 13.57767 | 2.653139
2018-02-25 10:37 | 69503.63 | 840.0002 | 5 | 7 | 3.908648 | -3.259995 | 3.231358 | 0.760628 | 13.57767 | 3.07998
2018-02-25 10:39 | 69623.63 | 960.0002 | 5 | 7 | 3.871396 | -3.260003 | 3.231358 | 0.8692797 | 13.57767 | 3.502623
2018-02-25 10:41 | 69743.63 | 1080.001 | 5 | 7 | 3.835834 | -3.259984 | 3.231358 | 0.9779373 | 13.57767 | 3.921333
2018-02-25 10:43 | 69863.63 | 1200.0002 | 5 | 7 | 3.80201 | -3.259961 | 3.231358 | 1.086612 | 13.57767 | 4.336336
2018-02-25 10:45 | 69983.63 | 1320.001 | 5 | 7 | 3.769984 | -3.259984 | 3.231358 | 1.195268 | 13.57767 | 4.747691
2018-02-25 10:47 | 70103.63 | 1440.001 | 5 | 7 | 3.739899 | -3.259988 | 3.231358 | 1.303932 | 13.57767 | 5.155701
2018-02-25 10:49 | 70223.63 | 1560.0002 | 5 | 7 | 3.711694 | -3.259954 | 3.231358 | 1.4126 | 13.57767 | 5.560562
2018-02-25 10:51 | 70343.63 | 1680.001 | 5 | 7 | 3.685277 | -3.25998 | 3.231358 | 1.521245 | 13.57767 | 5.962368
2018-02-25 10:53 | 70463.63 | 1800.0002 | 5 | 7 | 3.660622 | -3.259984 | 3.231358 | 1.629907 | 13.57767 | 6.361461
2018-02-25 10:55 | 70583.63 | 1920.001 | 5 | 7 | 3.637773 | -3.260007 | 3.231358 | 1.738583 | 13.57767 | 6.758024
2018-02-25 10:57 | 70703.63 | 2040.001 | 5 | 7 | 3.616808 | -3.259995 | 3.231358 | 1.847249 | 13.57767 | 7.152169
2018-02-25 10:59 | 70823.63 | 2160.0002 | 5 | 7 | 3.59774 | -3.259999 | 3.231358 | 1.955908 | 13.57767 | 7.544116
2018-02-25 11:01 | 70943.63 | 2280.0002 | 5 | 7 | 3.580505 | -3.259991 | 3.231358 | 2.064566 | 13.57767 | 7.934085
2018-02-25 11:03 | 71063.63 | 2400.0002 | 5 | 7 | 3.564867 | -3.259999 | 3.231358 | 2.173221 | 13.57767 | 8.322264
2018-02-25 11:05 | 71183.63 | 2520.001 | 5 | 7 | 3.550231 | -3.259974 | 3.231358 | 2.281883 | 13.57767 | 8.708827
2018-02-25 11:07 | 71303.63 | 2640.0002 | 5 | 7 | 3.53601 | -3.25995 | 3.231358 | 2.390547 | 13.57767 | 9.093835
2018-02-25 11:09 | 71423.63 | 2760.0011 | 5 | 7 | 3.52167 | -3.260007 | 3.231358 | 2.499221 | 13.57767 | 9.477335
2018-02-25 11:11 | 71543.63 | 2880.0002 | 5 | 7 | 3.506054 | -3.260005 | 3.231358 | 2.607882 | 13.57767 | 9.859171
2018-02-25 11:13 | 71663.63 | 3000.0002 | 5 | 7 | 3.487435 | -3.259995 | 3.231358 | 2.716544 | 13.57767 | 10.23918
2018-02-25 11:15 | 71783.63 | 3120.0018 | 5 | 7 | 3.460769 | -3.260043 | 3.231358 | 2.825207 | 13.57767 | 10.61678
2018-02-25 11:17 | 71903.63 | 3240.0002 | 5 | 7 | 3.422932 | -3.260067 | 3.231358 | 2.933867 | 13.57767 | 10.99088
2018-02-25 11:19 | 72023.63 | 3360.001 | 5 | 7 | 3.365499 | -3.259972 | 3.231358 | 3.042533 | 13.57767 | 11.35999
2018-02-25 11:21 | 72143.63 | 3480.0002 | 5 | 7 | 3.250508 | -3.260056 | 3.231358 | 3.151198 | 13.57767 | 11.72037
2018-02-25 11:23 | 72231.33 | 3567.6945 | 5 | 7 | 2.999977 | -3.260077 | 3.231358 | 3.230607 | 13.57767 | 11.97066
2018-02-25 11:25 | 72351.37 | 120.0001 | 6 | 7 | 3.311275 | 0 | 3.231358 | 3.230607 | 13.57767 | 11.97066
2018-02-25 11:27 | 72471.37 | 240.0009 | 6 | 7 | 3.322783 | 0 | 3.231358 | 3.230607 | 13.57767 | 11.97066
2018-02-25 11:28 | 72531.37 | 300.0015 | 6 | 7 | 3.326317 | 0 | 3.231358 | 3.230607 | 13.57767 | 11.97066
2018-02-25 11:28 | 72531.38 | 0.0024 | 7 | 8 | 3.326515 | 0 | 0 | 0 | 0 | 0
2018-02-25 11:30 | 72651.45 | 120.0009 | 2 | 8 | 3.964387 | 4.890085 | 0.1623214 | 1.794e-09 | 0.6228128 | 5.967e-09
2018-02-25 11:32 | 72771.45 | 240.0009 | 2 | 8 | 4.009436 | 4.890068 | 0.3253086 | 1.794e-09 | 1.272967 | 5.967e-09
2018-02-25 11:34 | 72891.45 | 360.0009 | 2 | 8 | 4.045964 | 4.890127 | 0.4883335 | 1.794e-09 | 1.929695 | 5.967e-09
2018-02-25 11:36 | 73011.45 | 480.0001 | 2 | 8 | 4.075788 | 4.89007 | 0.6513244 | 1.794e-09 | 2.591643 | 5.967e-09
2018-02-25 11:38 | 73131.45 | 600.0001 | 2 | 8 | 4.10134 | 4.890141 | 0.814318 | 1.794e-09 | 3.258107 | 5.967e-09
2018-02-25 11:40 | 73251.45 | 720.0002 | 2 | 8 | 4.124 | 4.890121 | 0.9773319 | 1.794e-09 | 3.928543 | 5.967e-09
2018-02-25 11:42 | 73371.45 | 840.0001 | 2 | 8 | 4.147665 | 4.890106 | 1.140308 | 1.794e-09 | 4.602555 | 5.967e-09
2018-02-25 11:44 | 73491.45 | 960.0002 | 2 | 8 | 4.173672 | 4.890114 | 1.303329 | 1.794e-09 | 5.280798 | 5.967e-09
2018-02-25 11:46 | 73611.45 | 1080.0001 | 2 | 8 | 4.200402 | 4.842623 | 1.466231 | 1.794e-09 | 5.962991 | 5.967e-09
2018-02-25 11:48 | 73731.45 | 1200.0009 | 2 | 8 | 4.200404 | 4.323868 | 1.618811 | 1.794e-09 | 6.603888 | 5.967e-09
2018-02-25 11:50 | 73851.45 | 1320.001 | 2 | 8 | 4.200381 | 3.832502 | 1.754708 | 1.794e-09 | 7.174707 | 5.967e-09
2018-02-25 11:52 | 73971.45 | 1440.001 | 2 | 8 | 4.200397 | 3.362932 | 1.874556 | 1.794e-09 | 7.678117 | 5.967e-09
2018-02-25 11:52 | 73998.76 | 1467.312 | 2 | 8 | 4.200392 | 3.259989 | 1.899661 | 1.794e-09 | 7.783567 | 5.967e-09
2018-02-25 11:54 | 74118.78 | 120.001 | 3 | 8 | 4.228077 | 3.260015 | 2.007887 | 1.794e-09 | 8.239537 | 5.967e-09
2018-02-25 11:56 | 74238.78 | 240.001 | 3 | 8 | 4.260592 | 3.259991 | 2.116545 | 1.794e-09 | 8.700696 | 5.967e-09
2018-02-25 11:58 | 74358.78 | 360.0002 | 3 | 8 | 4.295634 | 3.259979 | 2.225216 | 1.794e-09 | 9.165578 | 5.967e-09
2018-02-25 12:00 | 74478.78 | 480.001 | 3 | 8 | 4.332952 | 3.260021 | 2.333879 | 1.794e-09 | 9.634366 | 5.967e-09
2018-02-25 12:02 | 74598.78 | 600.001 | 3 | 8 | 4.372215 | 3.260048 | 2.442537 | 1.794e-09 | 10.10729 | 5.967e-09
2018-02-25 12:04 | 74718.78 | 720.0011 | 3 | 8 | 4.400397 | 3.043537 | 2.550014 | 1.794e-09 | 10.57916 | 5.967e-09
2018-02-25 12:06 | 74838.78 | 840.0011 | 3 | 8 | 4.400402 | 2.540953 | 2.64271 | 1.794e-09 | 10.98706 | 5.967e-09
2018-02-25 12:08 | 74958.78 | 960.001 | 3 | 8 | 4.400389 | 2.136992 | 2.720428 | 1.794e-09 | 11.32905 | 5.967e-09
2018-02-25 12:10 | 75078.78 | 1080.001 | 3 | 8 | 4.400371 | 1.806608 | 2.785975 | 1.794e-09 | 11.61749 | 5.967e-09
2018-02-25 12:12 | 75198.78 | 1200.0002 | 3 | 8 | 4.40036 | 1.535728 | 2.841533 | 1.794e-09 | 11.86196 | 5.967e-09
2018-02-25 12:14 | 75318.78 | 1320.0011 | 3 | 8 | 4.400378 | 1.314657 | 2.888921 | 1.794e-09 | 12.07049 | 5.967e-09
2018-02-25 12:16 | 75438.78 | 1440.0011 | 3 | 8 | 4.400364 | 1.131983 | 2.929595 | 1.794e-09 | 12.24947 | 5.967e-09
2018-02-25 12:18 | 75558.78 | 1560.001 | 3 | 8 | 4.400342 | 0.9804764 | 2.964723 | 1.794e-09 | 12.40404 | 5.967e-09
2018-02-25 12:20 | 75678.78 | 1680.0019 | 3 | 8 | 4.400363 | 0.8555603 | 2.995261 | 1.794e-09 | 12.53842 | 5.967e-09
2018-02-25 12:22 | 75798.78 | 1800 | 3 | 8 | 4.400343 | 0.7497978 | 3.021958 | 1.794e-09 | 12.6559 | 5.967e-09
2018-02-25 12:24 | 75918.78 | 1920.0018 | 3 | 8 | 4.400358 | 0.6617184 | 3.045433 | 1.794e-09 | 12.7592 | 5.967e-09
2018-02-25 12:26 | 76038.78 | 2040.0002 | 3 | 8 | 4.400331 | 0.5856857 | 3.066184 | 1.794e-09 | 12.85051 | 5.967e-09
2018-02-25 12:28 | 76158.78 | 2160.001 | 3 | 8 | 4.40033 | 0.5212975 | 3.084605 | 1.794e-09 | 12.93157 | 5.967e-09
2018-02-25 12:30 | 76278.78 | 2280.001 | 3 | 8 | 4.40033 | 0.4657021 | 3.101023 | 1.794e-09 | 13.00381 | 5.967e-09
2018-02-25 12:32 | 76398.78 | 2400.001 | 3 | 8 | 4.400331 | 0.4170799 | 3.115716 | 1.794e-09 | 13.06846 | 5.967e-09
2018-02-25 12:34 | 76518.78 | 2520.001 | 3 | 8 | 4.400311 | 0.3743992 | 3.128896 | 1.794e-09 | 13.12646 | 5.967e-09
2018-02-25 12:36 | 76638.78 | 2640.0011 | 3 | 8 | 4.400288 | 0.3367214 | 3.140753 | 1.794e-09 | 13.17863 | 5.967e-09
2018-02-25 12:38 | 76758.78 | 2760.001 | 3 | 8 | 4.400352 | 0.3048534 | 3.151441 | 1.794e-09 | 13.22566 | 5.967e-09
2018-02-25 12:40 | 76878.78 | 2880.001 | 3 | 8 | 4.400334 | 0.2756653 | 3.161095 | 1.794e-09 | 13.26815 | 5.967e-09
2018-02-25 12:42 | 76998.78 | 3000.001 | 3 | 8 | 4.400317 | 0.2495747 | 3.169827 | 1.794e-09 | 13.30657 | 5.967e-09
2018-02-25 12:44 | 77118.78 | 3120.0011 | 3 | 8 | 4.400309 | 0.226162 | 3.177748 | 1.794e-09 | 13.34143 | 5.967e-09
2018-02-25 12:46 | 77238.78 | 3240.001 | 3 | 8 | 4.400319 | 0.2059555 | 3.184938 | 1.794e-09 | 13.37306 | 5.967e-09
2018-02-25 12:48 | 77358.78 | 3360.001 | 3 | 8 | 4.400318 | 0.1873264 | 3.191479 | 1.794e-09 | 13.40184 | 5.967e-09
2018-02-25 12:50 | 77478.78 | 3480.0019 | 3 | 8 | 4.400286 | 0.1700935 | 3.197429 | 1.794e-09 | 13.42803 | 5.967e-09
2018-02-25 12:52 | 77598.78 | 3600.0002 | 3 | 8 | 4.400306 | 0.1551609 | 3.202853 | 1.794e-09 | 13.45189 | 5.967e-09
2018-02-25 12:54 | 77718.78 | 3720.001 | 3 | 8 | 4.400326 | 0.1424942 | 3.207802 | 1.794e-09 | 13.47367 | 5.967e-09
2018-02-25 12:56 | 77838.78 | 3840.0018 | 3 | 8 | 4.4003 | 0.129549 | 3.212323 | 1.794e-09 | 13.49356 | 5.967e-09
2018-02-25 12:58 | 77958.78 | 3960.0002 | 3 | 8 | 4.400284 | 0.1182652 | 3.216447 | 1.794e-09 | 13.51171 | 5.967e-09
2018-02-25 13:00 | 78078.78 | 4080.001 | 3 | 8 | 4.400295 | 0.1086998 | 3.220224 | 1.794e-09 | 13.52833 | 5.967e-09
2018-02-25 13:02 | 78198.78 | 4200.001 | 3 | 8 | 4.400297 | 0.09930992 | 3.223682 | 1.794e-09 | 13.54355 | 5.967e-09
2018-02-25 13:04 | 78318.78 | 4320.0007 | 3 | 8 | 4.400276 | 0.09076691 | 3.226848 | 1.794e-09 | 13.55748 | 5.967e-09
2018-02-25 13:06 | 78438.78 | 4440.0002 | 3 | 8 | 4.400299 | 0.08407211 | 3.229757 | 1.794e-09 | 13.57028 | 5.967e-09
2018-02-25 13:07 | 78479.69 | 4480.9095 | 3 | 8 | 4.400313 | 0.0814991 | 3.230696 | 1.794e-09 | 13.57441 | 5.967e-09
2018-02-25 13:09 | 78599.74 | 120 | 4 | 8 | 4.394276 | 0 | 3.230696 | 1.794e-09 | 13.57441 | 5.967e-09
2018-02-25 13:11 | 78719.74 | 240.0008 | 4 | 8 | 4.393678 | 0 | 3.230696 | 1.794e-09 | 13.57441 | 5.967e-09
2018-02-25 13:12 | 78779.74 | 300.0014 | 4 | 8 | 4.393464 | 0 | 3.230696 | 1.794e-09 | 13.57441 | 5.967e-09
2018-02-25 13:14 | 78899.81 | 120.0011 | 5 | 8 | 4.145706 | -3.259995 | 3.230696 | 0.1086575 | 13.57441 | 0.4536233
2018-02-25 13:16 | 79019.81 | 240.0011 | 5 | 8 | 4.106849 | -3.260001 | 3.230696 | 0.2173203 | 13.57441 | 0.9019887
2018-02-25 13:18 | 79139.81 | 360.0003 | 5 | 8 | 4.067388 | -3.260018 | 3.230696 | 0.3259738 | 13.57441 | 1.34608
2018-02-25 13:20 | 79259.81 | 480.0019 | 5 | 8 | 4.026911 | -3.259975 | 3.230696 | 0.4346424 | 13.57441 | 1.785884
2018-02-25 13:22 | 79379.81 | 600.0011 | 5 | 8 | 3.986228 | -3.259942 | 3.230696 | 0.5433021 | 13.57441 | 2.221233
2018-02-25 13:24 | 79499.81 | 720.0003 | 5 | 8 | 3.946266 | -3.259931 | 3.230696 | 0.6519559 | 13.57441 | 2.652172
2018-02-25 13:26 | 79619.81 | 840.0019 | 5 | 8 | 3.907527 | -3.259953 | 3.230696 | 0.7606107 | 13.57441 | 3.078836
2018-02-25 13:28 | 79739.81 | 960.0011 | 5 | 8 | 3.870326 | -3.260001 | 3.230696 | 0.8692757 | 13.57441 | 3.501412
2018-02-25 13:30 | 79859.81 | 1080.0004 | 5 | 8 | 3.834728 | -3.259953 | 3.230696 | 0.9779351 | 13.57441 | 3.920009
2018-02-25 13:32 | 79979.81 | 1200.0003 | 5 | 8 | 3.800906 | -3.259988 | 3.230696 | 1.086598 | 13.57441 | 4.334846
2018-02-25 13:34 | 80099.81 | 1320.0011 | 5 | 8 | 3.76896 | -3.259961 | 3.230696 | 1.195256 | 13.57441 | 4.746095
2018-02-25 13:36 | 80219.81 | 1440.0011 | 5 | 8 | 3.738903 | -3.259993 | 3.230696 | 1.303896 | 13.57441 | 5.153902
2018-02-25 13:38 | 80339.81 | 1560.0011 | 5 | 8 | 3.710711 | -3.260029 | 3.230696 | 1.412581 | 13.57441 | 5.558717
2018-02-25 13:40 | 80459.81 | 1680.0003 | 5 | 8 | 3.684355 | -3.259999 | 3.230696 | 1.521239 | 13.57441 | 5.960469
2018-02-25 13:42 | 80579.81 | 1800.0003 | 5 | 8 | 3.659743 | -3.259991 | 3.230696 | 1.629894 | 13.57441 | 6.359437
2018-02-25 13:44 | 80699.81 | 1920.0027 | 5 | 8 | 3.636972 | -3.260022 | 3.230696 | 1.738547 | 13.57441 | 6.755826
2018-02-25 13:46 | 80819.81 | 2040.0019 | 5 | 8 | 3.616078 | -3.25998 | 3.230696 | 1.847202 | 13.57441 | 7.149847
2018-02-25 13:48 | 80939.81 | 2160.0019 | 5 | 8 | 3.597088 | -3.259925 | 3.230696 | 1.95586 | 13.57441 | 7.541716
2018-02-25 13:50 | 81059.81 | 2280.0019 | 5 | 8 | 3.579924 | -3.259986 | 3.230696 | 2.064516 | 13.57441 | 7.931611
2018-02-25 13:52 | 81179.81 | 2400.0003 | 5 | 8 | 3.564297 | -3.259988 | 3.230696 | 2.173169 | 13.57441 | 8.31972
2018-02-25 13:54 | 81299.81 | 2520.0003 | 5 | 8 | 3.549701 | -3.260022 | 3.230696 | 2.281824 | 13.57441 | 8.7062
2018-02-25 13:56 | 81419.81 | 2640.0003 | 5 | 8 | 3.535568 | -3.259988 | 3.230696 | 2.390479 | 13.57441 | 9.091123
2018-02-25 13:58 | 81539.81 | 2760.0019 | 5 | 8 | 3.52129 | -3.260022 | 3.230696 | 2.499139 | 13.57441 | 9.474525
2018-02-25 14:00 | 81659.81 | 2880 | 5 | 8 | 3.50582 | -3.259993 | 3.230696 | 2.607791 | 13.57441 | 9.856297
2018-02-25 14:02 | 81779.81 | 3000.0008 | 5 | 8 | 3.487328 | -3.26006 | 3.230696 | 2.716449 | 13.57441 | 10.23627
2018-02-25 14:04 | 81899.81 | 3120.0003 | 5 | 8 | 3.46069 | -3.260045 | 3.230696 | 2.825106 | 13.57441 | 10.61384
2018-02-25 14:06 | 82019.81 | 3240.0019 | 5 | 8 | 3.422759 | -3.260048 | 3.230696 | 2.933766 | 13.57441 | 10.98793
2018-02-25 14:08 | 82139.81 | 3360.0003 | 5 | 8 | 3.365158 | -3.260037 | 3.230696 | 3.042423 | 13.57441 | 11.35699
2018-02-25 14:10 | 82259.81 | 3480.0011 | 5 | 8 | 3.249546 | -3.260081 | 3.230696 | 3.151082 | 13.57441 | 11.71728
2018-02-25 14:12 | 82346.85 | 3567.0385 | 5 | 8 | 2.999996 | -3.260058 | 3.230696 | 3.22989 | 13.57441 | 11.96562
2018-02-25 14:14 | 82466.9 | 120.0003 | 6 | 8 | 3.31146 | 0 | 3.230696 | 3.229897 | 13.57441 | 11.96564
2018-02-25 14:16 | 82586.9 | 240.0007 | 6 | 8 | 3.323 | 0 | 3.230696 | 3.229897 | 13.57441 | 11.96564
2018-02-25 14:17 | 82646.9 | 300.0025 | 6 | 8 | 3.326556 | 0 | 3.230696 | 3.229897 | 13.57441 | 11.96564
2018-02-25 14:17 | 82646.91 | 0.0049 | 7 | 9 | 3.326582 | 0 | 0 | 0 | 0 | 0
2018-02-25 14:19 | 82766.99894 | 120.0002 | 2 | 9 | 3.964626 | 4.890112 | 0.1622971 | 6.68e-10 | 0.6227735 | 2.221e-09
2018-02-25 14:21 | 82886.99894 | 240.0002 | 2 | 9 | 4.0097 | 4.890081 | 0.3252859 | 6.68e-10 | 1.272973 | 2.221e-09
2018-02-25 14:23 | 83006.99894 | 360.0002 | 2 | 9 | 4.046216 | 4.890102 | 0.4882784 | 6.68e-10 | 1.929611 | 2.221e-09
2018-02-25 14:25 | 83126.99974 | 480.001 | 2 | 9 | 4.076093 | 4.890118 | 0.6512679 | 6.68e-10 | 2.591597 | 2.221e-09
2018-02-25 14:27 | 83246.99974 | 600.001 | 2 | 9 | 4.101688 | 4.89007 | 0.8142555 | 6.68e-10 | 3.258087 | 2.221e-09
2018-02-25 14:29 | 83367.00054 | 720.0018 | 2 | 9 | 4.124358 | 4.890024 | 0.9772401 | 6.68e-10 | 3.928462 | 2.221e-09
2018-02-25 14:31 | 83487.00054 | 840.0018 | 2 | 9 | 4.148 | 4.890081 | 1.14023 | 6.68e-10 | 4.602589 | 2.221e-09
2018-02-25 14:33 | 83606.99974 | 960.001 | 2 | 9 | 4.174017 | 4.890116 | 1.303217 | 6.68e-10 | 5.280747 | 2.221e-09
2018-02-25 14:35 | 83726.99974 | 1080.001 | 2 | 9 | 4.200411 | 4.836487 | 1.466124 | 6.68e-10 | 5.963016 | 2.221e-09
2018-02-25 14:37 | 83846.99884 | 1200.0001 | 2 | 9 | 4.200404 | 4.319265 | 1.618513 | 6.68e-10 | 6.603108 | 2.221e-09
2018-02-25 14:39 | 83966.99964 | 1320.0009 | 2 | 9 | 4.200398 | 3.828318 | 1.754239 | 6.68e-10 | 7.173212 | 2.221e-09
2018-02-25 14:41 | 84086.99884 | 1440.0001 | 2 | 9 | 4.200388 | 3.359289 | 1.873946 | 6.68e-10 | 7.676029 | 2.221e-09
2018-02-25 14:41 | 84113.28264 | 1466.2839 | 2 | 9 | 4.200392 | 3.259996 | 1.898108 | 6.68e-10 | 7.777515 | 2.221e-09
2018-02-25 14:43 | 84233.29 | 120.0003 | 3 | 9 | 4.228031 | 3.259968 | 2.006319 | 1.217e-09 | 8.233419 | 4.459e-09
2018-02-25 14:45 | 84353.29 | 240.0003 | 3 | 9 | 4.260536 | 3.259993 | 2.114977 | 1.217e-09 | 8.694571 | 4.459e-09
2018-02-25 14:47 | 84473.29 | 360.0003 | 3 | 9 | 4.295571 | 3.259953 | 2.223633 | 1.217e-09 | 9.159384 | 4.459e-09
2018-02-25 14:49 | 84593.29 | 480.0019 | 3 | 9 | 4.332878 | 3.26001 | 2.332293 | 1.217e-09 | 9.628147 | 4.459e-09
2018-02-25 14:51 | 84713.29 | 600.0002 | 3 | 9 | 4.372119 | 3.259989 | 2.440944 | 1.217e-09 | 10.10104 | 4.459e-09
2018-02-25 14:53 | 84833.29 | 720.0011 | 3 | 9 | 4.400393 | 3.043972 | 2.548427 | 1.217e-09 | 10.57293 | 4.459e-09
2018-02-25 14:55 | 84953.29 | 840.0003 | 3 | 9 | 4.400393 | 2.541487 | 2.641142 | 1.217e-09 | 10.98091 | 4.459e-09
2018-02-25 14:57 | 85073.29 | 960.0011 | 3 | 9 | 4.400384 | 2.13743 | 2.718888 | 1.217e-09 | 11.32303 | 4.459e-09
2018-02-25 14:59 | 85193.29 | 1080.0011 | 3 | 9 | 4.400366 | 1.806936 | 2.78444 | 1.217e-09 | 11.61148 | 4.459e-09
2018-02-25 15:01 | 85313.29 | 1200.0003 | 3 | 9 | 4.400396 | 1.537487 | 2.840017 | 1.217e-09 | 11.85604 | 4.459e-09
2018-02-25 15:03 | 85433.29 | 1320.0002 | 3 | 9 | 4.400385 | 1.315248 | 2.887421 | 1.217e-09 | 12.06464 | 4.459e-09
2018-02-25 15:05 | 85553.29 | 1440.0003 | 3 | 9 | 4.400342 | 1.131792 | 2.928106 | 1.217e-09 | 12.24366 | 4.459e-09
2018-02-25 15:07 | 85673.29 | 1560.0011 | 3 | 9 | 4.400343 | 0.980505 | 2.963246 | 1.217e-09 | 12.39829 | 4.459e-09
2018-02-25 15:09 | 85793.29 | 1680.0003 | 3 | 9 | 4.400379 | 0.8559151 | 2.993788 | 1.217e-09 | 12.53269 | 4.459e-09
2018-02-25 15:11 | 85913.29 | 1800.0003 | 3 | 9 | 4.400354 | 0.7506027 | 3.020497 | 1.217e-09 | 12.65022 | 4.459e-09
2018-02-25 15:13 | 86033.29 | 1920.0003 | 3 | 9 | 4.400336 | 0.6616554 | 3.043983 | 1.217e-09 | 12.75356 | 4.459e-09
2018-02-25 15:15 | 86153.29 | 2040.0003 | 3 | 9 | 4.400345 | 0.5860615 | 3.064745 | 1.217e-09 | 12.84492 | 4.459e-09
2018-02-25 15:17 | 86273.29 | 2160.0011 | 3 | 9 | 4.400344 | 0.5217381 | 3.083182 | 1.217e-09 | 12.92605 | 4.459e-09
2018-02-25 15:19 | 86393.3 | 2280.0027 | 3 | 9 | 4.400358 | 0.4662933 | 3.099617 | 1.217e-09 | 12.99837 | 4.459e-09
2018-02-25 15:21 | 86513.3 | 2400.0028 | 3 | 9 | 4.400323 | 0.417345 | 3.114319 | 1.217e-09 | 13.06307 | 4.459e-09
2018-02-25 15:23 | 86633.29 | 2520.0011 | 3 | 9 | 4.400364 | 0.3758183 | 3.127514 | 1.217e-09 | 13.12113 | 4.459e-09
2018-02-25 15:25 | 86753.29 | 2640.0011 | 3 | 9 | 4.400319 | 0.3378391 | 3.139384 | 1.217e-09 | 13.17336 | 4.459e-09
2018-02-25 15:27 | 86873.29 | 2760.0003 | 3 | 9 | 4.400295 | 0.3043118 | 3.150088 | 1.217e-09 | 13.22046 | 4.459e-09
2018-02-25 15:29 | 86993.29 | 2880.0003 | 3 | 9 | 4.400305 | 0.2758713 | 3.159762 | 1.217e-09 | 13.26303 | 4.459e-09
2018-02-25 15:31 | 87113.29 | 3000.0019 | 3 | 9 | 4.400303 | 0.2497387 | 3.168523 | 1.217e-09 | 13.30158 | 4.459e-09
2018-02-25 15:33 | 87233.29 | 3120.0004 | 3 | 9 | 4.400331 | 0.2272396 | 3.176467 | 1.217e-09 | 13.33654 | 4.459e-09
2018-02-25 15:35 | 87353.29 | 3240.0003 | 3 | 9 | 4.400316 | 0.206686 | 3.18368 | 1.217e-09 | 13.36828 | 4.459e-09
2018-02-25 15:37 | 87473.29 | 3360.0011 | 3 | 9 | 4.400311 | 0.188055 | 3.190243 | 1.217e-09 | 13.39716 | 4.459e-09
2018-02-25 15:39 | 87593.29 | 3480.0003 | 3 | 9 | 4.400306 | 0.1708412 | 3.196221 | 1.217e-09 | 13.42346 | 4.459e-09
2018-02-25 15:41 | 87713.29 | 3600.0011 | 3 | 9 | 4.400308 | 0.1559334 | 3.201668 | 1.217e-09 | 13.44743 | 4.459e-09
2018-02-25 15:43 | 87833.29 | 3720.0011 | 3 | 9 | 4.400306 | 0.1425018 | 3.206634 | 1.217e-09 | 13.46928 | 4.459e-09
2018-02-25 15:45 | 87953.29 | 3840.0018 | 3 | 9 | 4.400312 | 0.1302032 | 3.211168 | 1.217e-09 | 13.48923 | 4.459e-09
2018-02-25 15:47 | 88073.29 | 3960.0018 | 3 | 9 | 4.400304 | 0.1190395 | 3.215316 | 1.217e-09 | 13.50748 | 4.459e-09
2018-02-25 15:49 | 88193.29 | 4080.0002 | 3 | 9 | 4.400301 | 0.1089935 | 3.219107 | 1.217e-09 | 13.52417 | 4.459e-09
2018-02-25 15:51 | 88313.29 | 4200.0018 | 3 | 9 | 4.400232 | 0.0985508 | 3.222579 | 1.217e-09 | 13.53944 | 4.459e-09
2018-02-25 15:53 | 88433.3 | 4320.0026 | 3 | 9 | 4.400316 | 0.09204102 | 3.225761 | 1.217e-09 | 13.55344 | 4.459e-09
2018-02-25 15:55 | 88553.29 | 4440.0011 | 3 | 9 | 4.400284 | 0.08401489 | 3.228681 | 1.217e-09 | 13.5663 | 4.459e-09
2018-02-25 15:56 | 88595.62 | 4482.3305 | 3 | 9 | 4.400286 | 0.08149147 | 3.229656 | 1.217e-09 | 13.57059 | 4.459e-09
2018-02-25 15:58 | 88715.68 | 120.0013 | 4 | 9 | 4.3942 | 0 | 3.229656 | 1.217e-09 | 13.57059 | 4.459e-09
2018-02-25 16:00 | 88835.68 | 240.0023 | 4 | 9 | 4.393562 | 0 | 3.229656 | 1.217e-09 | 13.57059 | 4.459e-09
2018-02-25 16:01 | 88895.68 | 300.0014 | 4 | 9 | 4.393332 | 0 | 3.229656 | 1.217e-09 | 13.57059 | 4.459e-09
2018-02-25 16:03 | 89015.77 | 120.001 | 5 | 9 | 4.147558 | -3.260001 | 3.229656 | 0.1086511 | 13.57059 | 0.4537749
2018-02-25 16:05 | 89135.77 | 240.0003 | 5 | 9 | 4.108648 | -3.259999 | 3.229656 | 0.2173078 | 13.57059 | 0.9023145
2018-02-25 16:07 | 89255.77 | 360.0002 | 5 | 9 | 4.068971 | -3.259954 | 3.229656 | 0.3259599 | 13.57059 | 1.346585
2018-02-25 16:09 | 89375.77 | 480.0002 | 5 | 9 | 4.028316 | -3.259954 | 3.229656 | 0.4346143 | 13.57059 | 1.786494
2018-02-25 16:11 | 89495.77 | 600.0018 | 5 | 9 | 3.987496 | -3.259975 | 3.229656 | 0.5432714 | 13.57059 | 2.221979
2018-02-25 16:13 | 89615.77 | 720.0012 | 5 | 9 | 3.947353 | -3.259965 | 3.229656 | 0.6519253 | 13.57059 | 2.653046
2018-02-25 16:15 | 89735.77 | 840.0018 | 5 | 9 | 3.908435 | -3.259944 | 3.229656 | 0.7605839 | 13.57059 | 3.079831
2018-02-25 16:17 | 89855.77 | 960.0005 | 5 | 9 | 3.871083 | -3.259996 | 3.229656 | 0.8692346 | 13.57059 | 3.502442
2018-02-25 16:19 | 89975.77 | 1080.001 | 5 | 9 | 3.835396 | -3.260005 | 3.229656 | 0.9778916 | 13.57059 | 3.921109
2018-02-25 16:21 | 90095.77 | 1200.0003 | 5 | 9 | 3.801522 | -3.259986 | 3.229656 | 1.086551 | 13.57059 | 4.336005
2018-02-25 16:23 | 90215.77 | 1320.0018 | 5 | 9 | 3.769446 | -3.259972 | 3.229656 | 1.195205 | 13.57059 | 4.747295
2018-02-25 16:25 | 90335.77 | 1440.001 | 5 | 9 | 3.739286 | -3.259991 | 3.229656 | 1.30386 | 13.57059 | 5.15521
2018-02-25 16:27 | 90455.77 | 1560.001 | 5 | 9 | 3.710977 | -3.259986 | 3.229656 | 1.412517 | 13.57059 | 5.559954
2018-02-25 16:29 | 90575.77 | 1680.0014 | 5 | 9 | 3.68449 | -3.259977 | 3.229656 | 1.521173 | 13.57059 | 5.96172
2018-02-25 16:31 | 90695.77 | 1800.0003 | 5 | 9 | 3.65978 | -3.260026 | 3.229656 | 1.629831 | 13.57059 | 6.36071
2018-02-25 16:33 | 90815.77 | 1920.001 | 5 | 9 | 3.636906 | -3.260003 | 3.229656 | 1.738485 | 13.57059 | 6.757101
2018-02-25 16:35 | 90935.77 | 2040.0003 | 5 | 9 | 3.615924 | -3.259937 | 3.229656 | 1.847142 | 13.57059 | 7.151116
2018-02-25 16:37 | 91055.77 | 2160.0034 | 5 | 9 | 3.596862 | -3.259982 | 3.229656 | 1.955802 | 13.57059 | 7.542971
2018-02-25 16:39 | 91175.77 | 2280.0001 | 5 | 9 | 3.579633 | -3.259995 | 3.229656 | 2.064449 | 13.57059 | 7.932807
2018-02-25 16:41 | 91295.77 | 2400.0009 | 5 | 9 | 3.563952 | -3.259984 | 3.229656 | 2.173116 | 13.57059 | 8.32093
2018-02-25 16:43 | 91415.77 | 2520.001 | 5 | 9 | 3.549358 | -3.259963 | 3.229656 | 2.281773 | 13.57059 | 8.70738
2018-02-25 16:45 | 91535.77 | 2640.0011 | 5 | 9 | 3.535242 | -3.260012 | 3.229656 | 2.390432 | 13.57059 | 9.092279
2018-02-25 16:47 | 91655.77 | 2760.0009 | 5 | 9 | 3.52093 | -3.259972 | 3.229656 | 2.499084 | 13.57059 | 9.475619
2018-02-25 16:49 | 91775.77 | 2880.0026 | 5 | 9 | 3.505396 | -3.259996 | 3.229656 | 2.607751 | 13.57059 | 9.857402
2018-02-25 16:51 | 91895.77 | 3000.0018 | 5 | 9 | 3.48678 | -3.26001 | 3.229656 | 2.716404 | 13.57059 | 10.2373
2018-02-25 16:53 | 92015.77 | 3120.0018 | 5 | 9 | 3.46005 | -3.260056 | 3.229656 | 2.825066 | 13.57059 | 10.61483
2018-02-25 16:55 | 92135.77 | 3240.0002 | 5 | 9 | 3.421991 | -3.260029 | 3.229656 | 2.933723 | 13.57059 | 10.98883
2018-02-25 16:57 | 92255.77 | 3360.0002 | 5 | 9 | 3.363976 | -3.260015 | 3.229656 | 3.042377 | 13.57059 | 11.35777
2018-02-25 16:59 | 92375.77 | 3480.0009 | 5 | 9 | 3.247406 | -3.260056 | 3.229656 | 3.151033 | 13.57059 | 11.71788
2018-02-25 17:00 | 92461.67 | 3565.9047 | 5 | 9 | 2.999995 | -3.260073 | 3.229656 | 3.228819 | 13.57059 | 11.96289
2018-02-25 17:02 | 92581.71196 | 120.001 | 6 | 9 | 3.312477 | 0 | 3.229656 | 3.228819 | 13.57059 | 11.96289
2018-02-25 17:04 | 92701.71276 | 240.0018 | 6 | 9 | 3.324024 | 0 | 3.229656 | 3.228819 | 13.57059 | 11.96289
2018-02-25 17:05 | 92761.71486 | 300.0039 | 6 | 9 | 3.327608 | 0 | 3.229656 | 3.228819 | 13.57059 | 11.96289
2018-02-25 17:05 | 92761.73 | 0.0023 | 7 | 10 | 3.327675 | 0 | 0 | 0 | 0 | 0
2018-02-25 17:07 | 92881.81 | 120.0019 | 2 | 10 | 3.964897 | 4.890137 | 0.1623073 | 0 | 0.6229023 | 0
2018-02-25 17:09 | 93001.81 | 240.0011 | 2 | 10 | 4.009816 | 4.890102 | 0.3252995 | 0 | 1.273143 | 0
2018-02-25 17:11 | 93121.81 | 360.0011 | 2 | 10 | 4.046404 | 4.890104 | 0.4882832 | 0 | 1.929771 | 0
2018-02-25 17:13 | 93241.81 | 480.0011 | 2 | 10 | 4.076244 | 4.890156 | 0.6512732 | 0 | 2.591789 | 0
2018-02-25 17:15 | 93361.81 | 600.0011 | 2 | 10 | 4.10189 | 4.89012 | 0.8142664 | 0 | 3.258332 | 0
2018-02-25 17:17 | 93481.81 | 720.0003 | 2 | 10 | 4.124627 | 4.890068 | 0.977254 | 0 | 3.928755 | 0
2018-02-25 17:19 | 93601.81 | 840.0011 | 2 | 10 | 4.148335 | 4.890139 | 1.140238 | 0 | 4.602906 | 0
2018-02-25 17:21 | 93721.81 | 960.0011 | 2 | 10 | 4.174425 | 4.890154 | 1.303226 | 0 | 5.281127 | 0
2018-02-25 17:23 | 93841.81 | 1080.0011 | 2 | 10 | 4.200413 | 4.827765 | 1.466108 | 0 | 5.963352 | 0
2018-02-25 17:25 | 93961.81 | 1200.0015 | 2 | 10 | 4.200397 | 4.313463 | 1.618283 | 0 | 6.602544 | 0
2018-02-25 17:27 | 94081.81 | 1320.0012 | 2 | 10 | 4.200379 | 3.823904 | 1.753843 | 0 | 7.171952 | 0
2018-02-25 17:29 | 94201.81 | 1440.0011 | 2 | 10 | 4.200386 | 3.355715 | 1.873433 | 0 | 7.674277 | 0
2018-02-25 17:30 | 94227.3 | 1465.4897 | 2 | 10 | 4.20038 | 3.259993 | 1.896855 | 0 | 7.772657 | 0
2018-02-25 17:32 | 94347.31 | 120.0019 | 3 | 10 | 4.228011 | 3.260027 | 2.005073 | 0 | 8.228589 | 0
2018-02-25 17:34 | 94467.31 | 240.0018 | 3 | 10 | 4.260502 | 3.260056 | 2.113733 | 0 | 8.689744 | 0
2018-02-25 17:36 | 94587.31 | 360.0019 | 3 | 10 | 4.295512 | 3.259974 | 2.222388 | 0 | 9.154549 | 0
2018-02-25 17:38 | 94707.31 | 480.0002 | 3 | 10 | 4.332794 | 3.260061 | 2.331048 | 0 | 9.623305 | 0
2018-02-25 17:40 | 94827.31 | 600.001 | 3 | 10 | 4.372027 | 3.260044 | 2.4397 | 0 | 10.09619 | 0
2018-02-25 17:42 | 94947.31 | 720.0002 | 3 | 10 | 4.400412 | 3.04571 | 2.547192 | 0 | 10.56812 | 0
2018-02-25 17:44 | 95067.31 | 840.0019 | 3 | 10 | 4.400401 | 2.542732 | 2.639944 | 0 | 10.97626 | 0
2018-02-25 17:46 | 95187.31 | 960.0011 | 3 | 10 | 4.400387 | 2.138535 | 2.717723 | 0 | 11.31852 | 0
2018-02-25 17:48 | 95307.31 | 1080.0012 | 3 | 10 | 4.400373 | 1.807331 | 2.783297 | 0 | 11.60707 | 0
2018-02-25 17:50 | 95427.31 | 1200.0013 | 3 | 10 | 4.400351 | 1.536253 | 2.838885 | 0 | 11.85168 | 0
2018-02-25 17:52 | 95547.31 | 1320.0011 | 3 | 10 | 4.400390625 | 1.315271 | 2.886287 | 0 | 12.06027 | 0
2018-02-25 17:54 | 95667.31 | 1440.002 | 3 | 10 | 4.400373 | 1.132339 | 2.926963 | 0 | 12.23925 | 0
2018-02-25 17:56 | 95787.31 | 1560.0003 | 3 | 10 | 4.400373 | 0.9808369 | 2.962088 | 0 | 12.39382 | 0
2018-02-25 17:58 | 95907.31 | 1680.0004 | 3 | 10 | 4.400346 | 0.8547993 | 2.992613 | 0 | 12.52814 | 0
2018-02-25 18:00 | 96027.31 | 1800.0012 | 3 | 10 | 4.400334 | 0.7492504 | 3.019298 | 0 | 12.64556 | 0
2018-02-25 18:02 | 96147.31 | 1920.0005 | 3 | 10 | 4.400342 | 0.6608181 | 3.042763 | 0 | 12.74881 | 0
2018-02-25 18:04 | 96267.31 | 2040.002 | 3 | 10 | 4.40035 | 0.5856705 | 3.063502 | 0 | 12.84008 | 0
2018-02-25 18:06 | 96387.31 | 2160.0004 | 3 | 10 | 4.400346 | 0.5211735 | 3.081918 | 0 | 12.92111 | 0
2018-02-25 18:08 | 96507.31 | 2280.0003 | 3 | 10 | 4.400311 | 0.4647312 | 3.098335 | 0 | 12.99335 | 0
2018-02-25 18:10 | 96627.31 | 2400.002 | 3 | 10 | 4.400313 | 0.4166737 | 3.113022 | 0 | 13.05798 | 0
2018-02-25 18:12 | 96747.31 | 2520.0003 | 3 | 10 | 4.400348 | 0.3755665 | 3.126208 | 0 | 13.116 | 0
2018-02-25 18:14 | 96867.31 | 2640.0003 | 3 | 10 | 4.400302 | 0.3375282 | 3.138073 | 0 | 13.16821 | 0
2018-02-25 18:16 | 96987.31 | 2760.0003 | 3 | 10 | 4.400314 | 0.3047199 | 3.14878 | 0 | 13.21532 | 0
2018-02-25 18:18 | 97107.31 | 2880.0003 | 3 | 10 | 4.400319 | 0.2760963 | 3.158455 | 0 | 13.2579 | 0
2018-02-25 18:20 | 97227.31 | 3000.0004 | 3 | 10 | 4.400326 | 0.2502613 | 3.167221 | 0 | 13.29647 | 0
2018-02-25 18:22 | 97347.31 | 3120.002 | 3 | 10 | 4.400282 | 0.2264423 | 3.175173 | 0 | 13.33146 | 0
2018-02-25 18:24 | 97467.31 | 3240.0004 | 3 | 10 | 4.400296 | 0.2062759 | 3.182396 | 0 | 13.36325 | 0
2018-02-25 18:26 | 97587.31 | 3360.002 | 3 | 10 | 4.400313 | 0.1880665 | 3.188971 | 0 | 13.39218 | 0
2018-02-25 18:28 | 97707.31 | 3480.0004 | 3 | 10 | 4.40031 | 0.1712646 | 3.194957 | 0 | 13.41852 | 0
2018-02-25 18:30 | 97827.31 | 3600.0004 | 3 | 10 | 4.400291 | 0.1563358 | 3.200412 | 0 | 13.44252 | 0
2018-02-25 18:32 | 97947.31 | 3720.0019 | 3 | 10 | 4.400264 | 0.1420574 | 3.205392 | 0 | 13.46444 | 0
2018-02-25 18:34 | 98067.31 | 3840.0004 | 3 | 10 | 4.400324 | 0.131073 | 3.209944 | 0 | 13.48447 | 0
2018-02-25 18:36 | 98187.31 | 3960.0004 | 3 | 10 | 4.400328 | 0.1201878 | 3.214109 | 0 | 13.50279 | 0
2018-02-25 18:38 | 98307.31 | 4080.0019 | 3 | 10 | 4.400282 | 0.1089821 | 3.217916 | 0 | 13.51955 | 0
2018-02-25 18:40 | 98427.31 | 4200.0019 | 3 | 10 | 4.400298 | 0.1004372 | 3.221407 | 0 | 13.53491 | 0
2018-02-25 18:42 | 98547.31 | 4320.0003 | 3 | 10 | 4.400294 | 0.09183502 | 3.224611 | 0 | 13.54901 | 0
2018-02-25 18:44 | 98667.31 | 4440.0011 | 3 | 10 | 4.400307 | 0.08480644 | 3.227542 | 0 | 13.5619 | 0
2018-02-25 18:44 | 98717.95 | 4490.6385 | 3 | 10 | 4.400291 | 0.08149719 | 3.228711 | 0 | 13.56705 | 0
2018-02-25 18:46 | 98838 | 120.0001 | 4 | 10 | 4.394188 | 0 | 3.228711 | 0 | 13.56705 | 0
2018-02-25 18:48 | 98958 | 240.0001 | 4 | 10 | 4.393564 | 0 | 3.228711 | 0 | 13.56705 | 0
2018-02-25 18:49 | 99018 | 300.0023 | 4 | 10 | 4.393352 | 0 | 3.228711 | 0 | 13.56705 | 0
2018-02-25 18:51 | 99138.09 | 120.001 | 5 | 10 | 4.14753 | -3.259963 | 3.228711 | 0.1086479 | 13.56705 | 0.4537578
2018-02-25 18:53 | 99258.09 | 240.001 | 5 | 10 | 4.108583 | -3.260015 | 3.228711 | 0.2173091 | 13.56705 | 0.9023095
2018-02-25 18:55 | 99378.09 | 360.001 | 5 | 10 | 4.068892 | -3.259982 | 3.228711 | 0.3259708 | 13.56705 | 1.346612
2018-02-25 18:57 | 99498.09 | 480.001 | 5 | 10 | 4.028193 | -3.259986 | 3.228711 | 0.4346231 | 13.56705 | 1.786501
2018-02-25 18:59 | 99618.09 | 600.0003 | 5 | 10 | 3.98737 | -3.259965 | 3.228711 | 0.5432667 | 13.56705 | 2.221918
2018-02-25 19:01 | 99738.09 | 720.0018 | 5 | 10 | 3.947173 | -3.259937 | 3.228711 | 0.6519423 | 13.56705 | 2.653054
2018-02-25 19:03 | 99858.09 | 840.0003 | 5 | 10 | 3.908236 | -3.259999 | 3.228711 | 0.7605901 | 13.56705 | 3.079778
2018-02-25 19:05 | 99978.09 | 960.0011 | 5 | 10 | 3.870899 | -3.260012 | 3.228711 | 0.8692488 | 13.56705 | 3.502401
2018-02-25 19:07 | 100098.1 | 1080.0018 | 5 | 10 | 3.835217 | -3.259956 | 3.228711 | 0.9779124 | 13.56705 | 3.921071
2018-02-25 19:09 | 100218.1 | 1200.0003 | 5 | 10 | 3.801362 | -3.259961 | 3.228711 | 1.086568 | 13.56705 | 4.335933
2018-02-25 19:11 | 100338.1 | 1320.0019 | 5 | 10 | 3.769263 | -3.260001 | 3.228711 | 1.195224 | 13.56705 | 4.747214
2018-02-25 19:13 | 100458.1 | 1440.0003 | 5 | 10 | 3.739099 | -3.259977 | 3.228711 | 1.303881 | 13.56705 | 5.155113
2018-02-25 19:15 | 100578.1 | 1560.001 | 5 | 10 | 3.710806 | -3.259984 | 3.228711 | 1.412542 | 13.56705 | 5.559854
2018-02-25 19:17 | 100698.1 | 1680.0003 | 5 | 10 | 3.684361 | -3.259967 | 3.228711 | 1.521197 | 13.56705 | 5.961598
2018-02-25 19:19 | 100818.1 | 1800.0003 | 5 | 10 | 3.659701 | -3.259982 | 3.228711 | 1.629855 | 13.56705 | 6.360581
2018-02-25 19:21 | 100938.1 | 1920.0003 | 5 | 10 | 3.636825 | -3.25998 | 3.228711 | 1.738517 | 13.56705 | 6.756993
2018-02-25 19:23 | 101058.1 | 2040.001 | 5 | 10 | 3.615819 | -3.260033 | 3.228711 | 1.847175 | 13.56705 | 7.151006
2018-02-25 19:25 | 101178.1 | 2160.0003 | 5 | 10 | 3.596753 | -3.260003 | 3.228711 | 1.955834 | 13.56705 | 7.542844
2018-02-25 19:27 | 101298.1 | 2280.0003 | 5 | 10 | 3.579531 | -3.259972 | 3.228711 | 2.064492 | 13.56705 | 7.932708
2018-02-25 19:29 | 101418.1 | 2400.0011 | 5 | 10 | 3.563856 | -3.259986 | 3.228711 | 2.173153 | 13.56705 | 8.320802
2018-02-25 19:31 | 101538.1 | 2520.0011 | 5 | 10 | 3.549188 | -3.260001 | 3.228711 | 2.281806 | 13.56705 | 8.707223
2018-02-25 19:33 | 101658.1 | 2640.0011 | 5 | 10 | 3.535004 | -3.260058 | 3.228711 | 2.39047 | 13.56705 | 9.092117
2018-02-25 19:35 | 101778.1 | 2760.0011 | 5 | 10 | 3.52065 | -3.26005 | 3.228711 | 2.49913 | 13.56705 | 9.475457
2018-02-25 19:37 | 101898.1 | 2880.0003 | 5 | 10 | 3.505061 | -3.260067 | 3.228711 | 2.607785 | 13.56705 | 9.857165
2018-02-25 19:39 | 102018.1 | 3000.0003 | 5 | 10 | 3.48635 | -3.260079 | 3.228711 | 2.716452 | 13.56705 | 10.23708
2018-02-25 19:41 | 102138.1 | 3120.0018 | 5 | 10 | 3.459573 | -3.260058 | 3.228711 | 2.825114 | 13.56705 | 10.61456
2018-02-25 19:43 | 102258.1 | 3240.0003 | 5 | 10 | 3.421383 | -3.260064 | 3.228711 | 2.933767 | 13.56705 | 10.98849
2018-02-25 19:45 | 102378.1 | 3360.001 | 5 | 10 | 3.36306 | -3.260067 | 3.228711 | 3.042422 | 13.56705 | 11.35735
2018-02-25 19:47 | 102498.1 | 3480.0003 | 5 | 10 | 3.245386 | -3.260026 | 3.228711 | 3.151084 | 13.56705 | 11.71734
2018-02-25 19:49 | 102583 | 3564.9113 | 5 | 10 | 2.999994 | -3.260045 | 3.228711 | 3.227973 | 13.56705 | 11.9594
2018-02-25 19:51 | 102703 | 119.9999 | 6 | 10 | 3.31343 | 0 | 3.228711 | 3.227973 | 13.56705 | 11.9594
2018-02-25 19:53 | 102823 | 240 | 6 | 10 | 3.325039 | 0 | 3.228711 | 3.227973 | 13.56705 | 11.9594
2018-02-25 19:54 | 102883 | 300.0023 | 6 | 10 | 3.328599 | 0 | 3.228711 | 3.227973 | 13.56705 | 11.9594
2018-02-25 19:54 | 102883.1 | 0.0026 | 7 | 11 | 3.328665 | 0 | 0 | 0 | 0 | 0
2018-02-25 19:56 | 103003.1 | 120.0019 | 2 | 11 | 3.965489 | 4.890137 | 0.1623082 | 4.85e-10 | 0.6230429 | 1.613e-09
2018-02-25 19:58 | 103123.1 | 240.0001 | 2 | 11 | 4.010243 | 4.890137 | 0.3252874 | 4.85e-10 | 1.27331 | 1.613e-09
2018-02-25 20:00 | 103243.1 | 360.0004 | 2 | 11 | 4.046765 | 4.89012 | 0.4882821 | 4.85e-10 | 1.930046 | 1.613e-09
2018-02-25 20:02 | 103363.1 | 480.0011 | 2 | 11 | 4.076462 | 4.890165 | 0.6512712 | 4.85e-10 | 2.592106 | 1.613e-09
2018-02-25 20:04 | 103483.1 | 600.0011 | 2 | 11 | 4.101897 | 4.89007 | 0.8142589 | 4.85e-10 | 3.258645 | 1.613e-09
2018-02-25 20:06 | 103603.1 | 720.0019 | 2 | 11 | 4.124506 | 4.890106 | 0.9772524 | 4.85e-10 | 3.929083 | 1.613e-09
2018-02-25 20:08 | 103723.1 | 840.0012 | 2 | 11 | 4.148125 | 4.890085 | 1.140245 | 4.85e-10 | 4.60324 | 1.613e-09
2018-02-25 20:10 | 103843.1 | 960.0012 | 2 | 11 | 4.174181 | 4.890102 | 1.303234 | 4.85e-10 | 5.281429 | 1.613e-09
2018-02-25 20:12 | 103963.1 | 1080.0012 | 2 | 11 | 4.200398 | 4.831804 | 1.466133 | 4.85e-10 | 5.963687 | 1.613e-09
2018-02-25 20:14 | 104083.1 | 1200.002 | 2 | 11 | 4.200409 | 4.315859 | 1.618396 | 4.85e-10 | 6.603253 | 1.613e-09
2018-02-25 20:16 | 104203.1 | 1320.0004 | 2 | 11 | 4.20039 | 3.823624 | 1.753989 | 4.85e-10 | 7.172796 | 1.613e-09
2018-02-25 20:18 | 104323.1 | 1440.0005 | 2 | 11 | 4.200399 | 3.354218 | 1.873534 | 4.85e-10 | 7.674934 | 1.613e-09
2018-02-25 20:18 | 104348.1 | 1465.0145 | 2 | 11 | 4.200385 | 3.259996 | 1.896509 | 4.85e-10 | 7.771436 | 1.613e-09
2018-02-25 20:20 | 104468.2 | 120.001 | 3 | 11 | 4.22806 | 3.260015 | 2.004736 | 4.85e-10 | 8.227411 | 1.613e-09
2018-02-25 20:22 | 104588.2 | 240.0002 | 3 | 11 | 4.260549 | 3.260057 | 2.113391 | 4.85e-10 | 8.68855 | 1.613e-09
2018-02-25 20:24 | 104708.2 | 360.0002 | 3 | 11 | 4.295584 | 3.26 | 2.22205 | 4.85e-10 | 9.15338 | 1.613e-09
2018-02-25 20:26 | 104828.2 | 480.0017 | 3 | 11 | 4.332945 | 3.259996 | 2.330709 | 4.85e-10 | 9.622143 | 1.613e-09
2018-02-25 20:28 | 104948.2 | 600.0009 | 3 | 11 | 4.372181 | 3.260054 | 2.439366 | 4.85e-10 | 10.09506 | 1.613e-09
2018-02-25 20:30 | 105068.2 | 720.001 | 3 | 11 | 4.400417 | 3.04347 | 2.546839 | 4.85e-10 | 10.56692 | 1.613e-09
2018-02-25 20:32 | 105188.2 | 840.0002 | 3 | 11 | 4.400386 | 2.540583 | 2.639529 | 4.85e-10 | 10.97479 | 1.613e-09
2018-02-25 20:34 | 105308.2 | 960.0018 | 3 | 11 | 4.400373 | 2.13652 | 2.717259 | 4.85e-10 | 11.31683 | 1.613e-09
2018-02-25 20:36 | 105428.2 | 1080.001 | 3 | 11 | 4.400354 | 1.805771 | 2.782791 | 4.85e-10 | 11.6052 | 1.613e-09
2018-02-25 20:38 | 105548.2 | 1200.0018 | 3 | 11 | 4.400368 | 1.536053 | 2.838343 | 4.85e-10 | 11.84965 | 1.613e-09
2018-02-25 20:40 | 105668.2 | 1320.0001 | 3 | 11 | 4.400378 | 1.31468 | 2.885729 | 4.85e-10 | 12.05817 | 1.613e-09
2018-02-25 20:42 | 105788.2 | 1440.0019 | 3 | 11 | 4.400357 | 1.131548 | 2.9264 | 4.85e-10 | 12.23713 | 1.613e-09
2018-02-25 20:44 | 105908.2 | 1560.0003 | 3 | 11 | 4.400364 | 0.9806137 | 2.961525 | 4.85e-10 | 12.39169 | 1.613e-09
2018-02-25 20:46 | 106028.2 | 1680.0001 | 3 | 11 | 4.400376 | 0.8552818 | 2.992047 | 4.85e-10 | 12.526 | 1.613e-09
2018-02-25 20:48 | 106148.2 | 1800.0018 | 3 | 11 | 4.400348 | 0.7496452 | 3.018728 | 4.85e-10 | 12.64341 | 1.613e-09
2018-02-25 20:50 | 106268.2 | 1920.0018 | 3 | 11 | 4.400354 | 0.6607513 | 3.042182 | 4.85e-10 | 12.74662 | 1.613e-09
2018-02-25 20:52 | 106388.2 | 2040.0018 | 3 | 11 | 4.400343 | 0.5850048 | 3.062907 | 4.85e-10 | 12.83781 | 1.613e-09
2018-02-25 20:54 | 106508.2 | 2160.0009 | 3 | 11 | 4.400356 | 0.5210953 | 3.081308 | 4.85e-10 | 12.91878 | 1.613e-09
2018-02-25 20:56 | 106628.2 | 2280 | 3 | 11 | 4.400327 | 0.46492 | 3.09771 | 4.85e-10 | 12.99096 | 1.613e-09
2018-02-25 20:58 | 106748.2 | 2400 | 3 | 11 | 4.400329 | 0.4166603 | 3.112384 | 4.85e-10 | 13.05553 | 1.613e-09
2018-02-25 21:00 | 106868.2 | 2520.0018 | 3 | 11 | 4.40027 | 0.3734245 | 3.125552 | 4.85e-10 | 13.11347 | 1.613e-09
2018-02-25 21:02 | 106988.2 | 2640.0009 | 3 | 11 | 4.400329 | 0.3374825 | 3.137407 | 4.85e-10 | 13.16563 | 1.613e-09
2018-02-25 21:04 | 107108.2 | 2760.0025 | 3 | 11 | 4.400329 | 0.305109 | 3.1481 | 4.85e-10 | 13.21269 | 1.613e-09
2018-02-25 21:06 | 107228.2 | 2880.0009 | 3 | 11 | 4.400315 | 0.2760315 | 3.157769 | 4.85e-10 | 13.25523 | 1.613e-09
2018-02-25 21:08 | 107348.2 | 3000.0018 | 3 | 11 | 4.400316 | 0.2503605 | 3.166528 | 4.85e-10 | 13.29378 | 1.613e-09
2018-02-25 21:10 | 107468.2 | 3120.0007 | 3 | 11 | 4.400323 | 0.227272 | 3.174471 | 4.85e-10 | 13.32873 | 1.613e-09
2018-02-25 21:12 | 107588.2 | 3240.0001 | 3 | 11 | 4.400324 | 0.2067051 | 3.181691 | 4.85e-10 | 13.3605 | 1.613e-09
2018-02-25 21:14 | 107708.2 | 3360.0009 | 3 | 11 | 4.400291 | 0.1877155 | 3.188263 | 4.85e-10 | 13.38942 | 1.613e-09
2018-02-25 21:16 | 107828.2 | 3480.0009 | 3 | 11 | 4.400302 | 0.1715012 | 3.194253 | 4.85e-10 | 13.41578 | 1.613e-09
2018-02-25 21:18 | 107948.2 | 3600.0025 | 3 | 11 | 4.400306 | 0.1567192 | 3.199709 | 4.85e-10 | 13.43978 | 1.613e-09
2018-02-25 21:20 | 108068.2 | 3720.0017 | 3 | 11 | 4.400306 | 0.1428909 | 3.204702 | 4.85e-10 | 13.46175 | 1.613e-09
2018-02-25 21:22 | 108188.2 | 3840.0001 | 3 | 11 | 4.400291 | 0.1307335 | 3.209261 | 4.85e-10 | 13.48181 | 1.613e-09
2018-02-25 21:24 | 108308.2 | 3960.0017 | 3 | 11 | 4.400294 | 0.1198177 | 3.213428 | 4.85e-10 | 13.50015 | 1.613e-09
2018-02-25 21:26 | 108428.2 | 4080.0001 | 3 | 11 | 4.400299 | 0.1097946 | 3.217252 | 4.85e-10 | 13.51698 | 1.613e-09
2018-02-25 21:28 | 108548.2 | 4200.0008 | 3 | 11 | 4.400292 | 0.1004848 | 3.220753 | 4.85e-10 | 13.53238 | 1.613e-09
2018-02-25 21:30 | 108668.2 | 4320.0018 | 3 | 11 | 4.400301 | 0.09261131 | 3.223967 | 4.85e-10 | 13.54652 | 1.613e-09
2018-02-25 21:32 | 108788.2 | 4440.0009 | 3 | 11 | 4.400268 | 0.08440208 | 3.226915 | 4.85e-10 | 13.5595 | 1.613e-09
2018-02-25 21:33 | 108838.1 | 4489.9686 | 3 | 11 | 4.400289 | 0.0814991 | 3.228071 | 4.85e-10 | 13.56458 | 1.613e-09
2018-02-25 21:35 | 108958.2 | 120.0001 | 4 | 11 | 4.394192 | 0 | 3.228071 | 4.85e-10 | 13.56458 | 1.613e-09
2018-02-25 21:37 | 109078.2 | 240.0009 | 4 | 11 | 4.393563 | 0 | 3.228071 | 4.85e-10 | 13.56458 | 1.613e-09
2018-02-25 21:38 | 109138.2 | 300.0022 | 4 | 11 | 4.393332 | 0 | 3.228071 | 4.85e-10 | 13.56458 | 1.613e-09
2018-02-25 21:40 | 109258.3 | 120.0018 | 5 | 11 | 4.148466 | -3.259993 | 3.228071 | 0.1086508 | 13.56458 | 0.4538606
2018-02-25 21:42 | 109378.3 | 240.0002 | 5 | 11 | 4.109532 | -3.259996 | 3.228071 | 0.2173093 | 13.56458 | 0.902504
2018-02-25 21:44 | 109498.3 | 360.0002 | 5 | 11 | 4.069824 | -3.259993 | 3.228071 | 0.3259555 | 13.56458 | 1.346845
2018-02-25 21:46 | 109618.3 | 480.0018 | 5 | 11 | 4.02904 | -3.259974 | 3.228071 | 0.4346299 | 13.56458 | 1.786919
2018-02-25 21:48 | 109738.3 | 600.0002 | 5 | 11 | 3.988095 | -3.259939 | 3.228071 | 0.5432836 | 13.56458 | 2.222462
2018-02-25 21:50 | 109858.3 | 720.0002 | 5 | 11 | 3.947858 | -3.260014 | 3.228071 | 0.6519403 | 13.56458 | 2.6536
2018-02-25 21:52 | 109978.3 | 840.001 | 5 | 11 | 3.908881 | -3.260015 | 3.228071 | 0.7605941 | 13.56458 | 3.080419
2018-02-25 21:54 | 110098.3 | 960.0002 | 5 | 11 | 3.87148 | -3.259999 | 3.228071 | 0.8692521 | 13.56458 | 3.503103
2018-02-25 21:56 | 110218.3 | 1080.0018 | 5 | 11 | 3.835761 | -3.259972 | 3.228071 | 0.9779052 | 13.56458 | 3.921794
2018-02-25 21:58 | 110338.3 | 1200.001 | 5 | 11 | 3.801876 | -3.25998 | 3.228071 | 1.086558 | 13.56458 | 4.336705
2018-02-25 22:00 | 110458.3 | 1320.0002 | 5 | 11 | 3.769817 | -3.259974 | 3.228071 | 1.195215 | 13.56458 | 4.748043
2018-02-25 22:02 | 110578.3 | 1440.0019 | 5 | 11 | 3.739641 | -3.260083 | 3.228071 | 1.303868 | 13.56458 | 5.15599
2018-02-25 22:04 | 110698.3 | 1560.0002 | 5 | 11 | 3.711409 | -3.260024 | 3.228071 | 1.412523 | 13.56458 | 5.56077
2018-02-25 22:06 | 110818.3 | 1680.001 | 5 | 11 | 3.685023 | -3.260018 | 3.228071 | 1.521178 | 13.56458 | 5.962581
2018-02-25 22:08 | 110938.3 | 1800.0002 | 5 | 11 | 3.660345 | -3.260014 | 3.228071 | 1.629839 | 13.56458 | 6.361642
2018-02-25 22:10 | 111058.3 | 1920.0009 | 5 | 11 | 3.637483 | -3.259965 | 3.228071 | 1.738495 | 13.56458 | 6.758101
2018-02-25 22:12 | 111178.3 | 2040.0018 | 5 | 11 | 3.616468 | -3.259975 | 3.228071 | 1.847152 | 13.56458 | 7.152178
2018-02-25 22:14 | 111298.3 | 2160.0002 | 5 | 11 | 3.597437 | -3.259972 | 3.228071 | 1.955806 | 13.56458 | 7.544072
2018-02-25 22:16 | 111418.3 | 2280.001 | 5 | 11 | 3.580175 | -3.259942 | 3.228071 | 2.064461 | 13.56458 | 7.933997
2018-02-25 22:18 | 111538.3 | 2400.0011 | 5 | 11 | 3.564466 | -3.259982 | 3.228071 | 2.17312 | 13.56458 | 8.32215
2018-02-25 22:20 | 111658.3 | 2520.0002 | 5 | 11 | 3.549823 | -3.260052 | 3.228071 | 2.281772 | 13.56458 | 8.708635
2018-02-25 22:22 | 111778.3 | 2640.0018 | 5 | 11 | 3.535568 | -3.260012 | 3.228071 | 2.390427 | 13.56458 | 9.093568
2018-02-25 22:24 | 111898.3 | 2760.0002 | 5 | 11 | 3.52113 | -3.260069 | 3.228071 | 2.499083 | 13.56458 | 9.476947
2018-02-25 22:26 | 112018.3 | 2880.001 | 5 | 11 | 3.505469 | -3.260015 | 3.228071 | 2.607745 | 13.56458 | 9.858728
2018-02-25 22:28 | 112138.3 | 3000.0018 | 5 | 11 | 3.486723 | -3.260037 | 3.228071 | 2.716404 | 13.56458 | 10.23866
2018-02-25 22:30 | 112258.3 | 3120.0002 | 5 | 11 | 3.459799 | -3.260094 | 3.228071 | 2.825056 | 13.56458 | 10.61613
2018-02-25 22:32 | 112378.3 | 3240.0013 | 5 | 11 | 3.421508 | -3.260054 | 3.228071 | 2.933719 | 13.56458 | 10.99011
2018-02-25 22:34 | 112498.3 | 3360.001 | 5 | 11 | 3.363166 | -3.260077 | 3.228071 | 3.042374 | 13.56458 | 11.35899
2018-02-25 22:36 | 112618.3 | 3480.0004 | 5 | 11 | 3.245394 | -3.260056 | 3.228071 | 3.15103 | 13.56458 | 11.71897
2018-02-25 22:37 | 112702.9 | 3564.648 | 5 | 11 | 2.999988 | -3.260109 | 3.228071 | 3.227676 | 13.56458 | 11.96027
2018-02-25 22:39 | 112823 | 120.0017 | 6 | 11 | 3.312399 | 0 | 3.228071 | 3.227676 | 13.56458 | 11.96027
2018-02-25 22:41 | 112943 | 240.0017 | 6 | 11 | 3.324026 | 0 | 3.228071 | 3.227676 | 13.56458 | 11.96027
2018-02-25 22:42 | 113003 | 300.0022 | 6 | 11 | 3.327597 | 0 | 3.228071 | 3.227676 | 13.56458 | 11.96027
2018-02-25 22:42 | 113003 | 0.0023 | 7 | 12 | 3.327485 | 0 | 0 | 0 | 0 | 0
2018-02-25 22:44 | 113123.1 | 120.0019 | 2 | 12 | 3.96494 | 4.89012 | 0.1623042 | 0 | 0.622907 | 0
2018-02-25 22:46 | 113243.1 | 240.0003 | 2 | 12 | 4.00981 | 4.89012 | 0.3252824 | 0 | 1.273096 | 0
2018-02-25 22:48 | 113363.1 | 360.0018 | 2 | 12 | 4.046305 | 4.890135 | 0.4882714 | 0 | 1.929735 | 0
2018-02-25 22:50 | 113483.1 | 480.0018 | 2 | 12 | 4.076151 | 4.890114 | 0.6512595 | 0 | 2.591728 | 0
2018-02-25 22:52 | 113603.1 | 600.001 | 2 | 12 | 4.101727 | 4.890099 | 0.8142444 | 0 | 3.258217 | 0
2018-02-25 22:54 | 113723.1 | 720.0002 | 2 | 12 | 4.124449 | 4.890097 | 0.977232 | 0 | 3.928614 | 0
2018-02-25 22:56 | 113843.1 | 840.0026 | 2 | 12 | 4.148187 | 4.890127 | 1.140216 | 0 | 4.602738 | 0
2018-02-25 22:58 | 113963.1 | 960.0003 | 2 | 12 | 4.174365 | 4.890123 | 1.303204 | 0 | 5.280944 | 0
2018-02-25 23:00 | 114083.1 | 1080.0011 | 2 | 12 | 4.200387 | 4.828817 | 1.466099 | 0 | 5.96321 | 0
2018-02-25 23:02 | 114203.1 | 1200.0011 | 2 | 12 | 4.200395 | 4.313215 | 1.618284 | 0 | 6.602445 | 0
2018-02-25 23:04 | 114323.1 | 1320.0013 | 2 | 12 | 4.200396 | 3.823446 | 1.753839 | 0 | 7.171832 | 0
2018-02-25 23:06 | 114443.1 | 1440.0004 | 2 | 12 | 4.200405 | 3.354122 | 1.873377 | 0 | 7.673938 | 0
2018-02-25 23:07 | 114468.1 | 1465.012 | 2 | 12 | 4.20038 | 3.259998 | 1.89635 | 0 | 7.770432 | 0
2018-02-25 23:09 | 114588.1 | 120.0019 | 3 | 12 | 4.228083 | 3.260019 | 2.004567 | 0 | 8.226363 | 0
2018-02-25 23:11 | 114708.1 | 240.001 | 3 | 12 | 4.26064 | 3.260008 | 2.113223 | 0 | 8.687516 | 0
2018-02-25 23:13 | 114828.1 | 360.0019 | 3 | 12 | 4.295718 | 3.260044 | 2.22188 | 0 | 9.152349 | 0
2018-02-25 23:15 | 114948.1 | 480.0003 | 3 | 12 | 4.333079 | 3.259989 | 2.330542 | 0 | 9.621139 | 0
2018-02-25 23:17 | 115068.1 | 600.0003 | 3 | 12 | 4.372357 | 3.260008 | 2.439197 | 0 | 10.09407 | 0
2018-02-25 23:19 | 115188.1 | 720.0002 | 3 | 12 | 4.400405 | 3.041248 | 2.546638 | 0 | 10.56579 | 0
2018-02-25 23:21 | 115308.1 | 840.0011 | 3 | 12 | 4.400397 | 2.538612 | 2.639258 | 0 | 10.97336 | 0
2018-02-25 23:23 | 115428.1 | 960.001 | 3 | 12 | 4.40037 | 2.13468 | 2.716913 | 0 | 11.31507 | 0
2018-02-25 23:25 | 115548.1 | 1080.0003 | 3 | 12 | 4.400383 | 1.805031 | 2.782388 | 0 | 11.60319 | 0
2018-02-25 23:27 | 115668.1 | 1200 | 3 | 12 | 4.400354 | 1.534531 | 2.837892 | 0 | 11.84743 | 0
2018-02-25 23:29 | 115788.1 | 1320.0002 | 3 | 12 | 4.400363 | 1.313055 | 2.885234 | 0 | 12.05575 | 0
2018-02-25 23:31 | 115908.1 | 1440.0011 | 3 | 12 | 4.400361 | 1.130669 | 2.925869 | 0 | 12.23456 | 0
2018-02-25 23:33 | 116028.1 | 1560.0002 | 3 | 12 | 4.400355 | 0.9800186 | 2.960968 | 0 | 12.38901 | 0
2018-02-25 23:35 | 116148.1 | 1680.0003 | 3 | 12 | 4.400339 | 0.8544292 | 2.991477 | 0 | 12.52325 | 0
2018-02-25 23:37 | 116268.1 | 1800.0028 | 3 | 12 | 4.400334 | 0.7489185 | 3.018155 | 0 | 12.64065 | 0
2018-02-25 23:39 | 116388.1 | 1920.0003 | 3 | 12 | 4.400343 | 0.6607094 | 3.041619 | 0 | 12.7439 | 0
2018-02-25 23:41 | 116508.1 | 2040.0011 | 3 | 12 | 4.400351 | 0.5858021 | 3.062359 | 0 | 12.83516 | 0
2018-02-25 23:43 | 116628.1 | 2160.001 | 3 | 12 | 4.400311 | 0.5205364 | 3.080778 | 0 | 12.91621 | 0
2018-02-25 23:45 | 116748.1 | 2280.0011 | 3 | 12 | 4.400346 | 0.4658394 | 3.097197 | 0 | 12.98846 | 0
2018-02-25 23:47 | 116868.1 | 2400.001 | 3 | 12 | 4.400347 | 0.4172421 | 3.111886 | 0 | 13.05309 | 0
2018-02-25 23:49 | 116988.1 | 2520.0019 | 3 | 12 | 4.400322 | 0.3747616 | 3.125064 | 0 | 13.11108 | 0
2018-02-25 23:51 | 117108.1 | 2640.0004 | 3 | 12 | 4.400324 | 0.337890625 | 3.136926 | 0 | 13.16328 | 0
2018-02-25 23:53 | 117228.1 | 2760.0003 | 3 | 12 | 4.400312 | 0.3050747 | 3.147626 | 0 | 13.21036 | 0
2018-02-25 23:55 | 117348.1 | 2880 | 3 | 12 | 4.400326 | 0.2760086 | 3.157295 | 0 | 13.25291 | 0
2018-02-25 23:57 | 117468.1 | 3000.0003 | 3 | 12 | 4.40031 | 0.2499199 | 3.16605 | 0 | 13.29144 | 0
2018-02-25 23:59 | 117588.1 | 3120.0011 | 3 | 12 | 4.400312 | 0.2267323 | 3.173996 | 0 | 13.3264 | 0
2018-02-26 00:01 | 117708.1 | 3240.0011 | 3 | 12 | 4.400317 | 0.2066402 | 3.181213 | 0 | 13.35816 | 0
2018-02-26 00:03 | 117828.1 | 3360.0003 | 3 | 12 | 4.400314 | 0.1881046 | 3.187779 | 0 | 13.38705 | 0
2018-02-26 00:05 | 117948.1 | 3480.0019 | 3 | 12 | 4.400329 | 0.1715984 | 3.193761 | 0 | 13.41337 | 0
2018-02-26 00:07 | 118068.1 | 3600.0019 | 3 | 12 | 4.400294 | 0.1560307 | 3.199214 | 0 | 13.43737 | 0
2018-02-26 00:09 | 118188.1 | 3720.0003 | 3 | 12 | 4.400311 | 0.1428852 | 3.204192 | 0 | 13.45927 | 0
2018-02-26 00:11 | 118308.1 | 3840.0012 | 3 | 12 | 4.400307 | 0.1303463 | 3.208736 | 0 | 13.47927 | 0
2018-02-26 00:13 | 118428.1 | 3960.0003 | 3 | 12 | 4.400303 | 0.1194611 | 3.212895 | 0 | 13.49757 | 0
2018-02-26 00:15 | 118548.1 | 4080.0011 | 3 | 12 | 4.400297 | 0.1097412 | 3.216703 | 0 | 13.51432 | 0
2018-02-26 00:17 | 118668.1 | 4200.0003 | 3 | 12 | 4.400269 | 0.1000538 | 3.220191 | 0 | 13.52967 | 0
2018-02-26 00:19 | 118788.1 | 4320.0005 | 3 | 12 | 4.40031 | 0.09261894 | 3.223401 | 0 | 13.5438 | 0
2018-02-26 00:21 | 118908.1 | 4440.0011 | 3 | 12 | 4.400272 | 0.08448982 | 3.226346 | 0 | 13.55675 | 0
2018-02-26 00:22 | 118959.9 | 4491.7696 | 3 | 12 | 4.40028 | 0.0814991 | 3.227542 | 0 | 13.56202 | 0
2018-02-26 00:24 | 119079.9 | 120.0026 | 4 | 12 | 4.394201 | 0 | 3.227542 | 0 | 13.56202 | 0
2018-02-26 00:26 | 119199.9 | 240.0002 | 4 | 12 | 4.393572 | 0 | 3.227542 | 0 | 13.56202 | 0
2018-02-26 00:27 | 119259.9 | 300.0016 | 4 | 12 | 4.393341 | 0 | 3.227542 | 0 | 13.56202 | 0
2018-02-26 00:29 | 119380 | 120.0002 | 5 | 12 | 4.148299 | -3.260037 | 3.227542 | 0.1086504 | 13.56202 | 0.4538451
2018-02-26 00:31 | 119500 | 240.0009 | 5 | 12 | 4.109316 | -3.260041 | 3.227542 | 0.2173118 | 13.56202 | 0.9024803
2018-02-26 00:33 | 119620 | 360.0002 | 5 | 12 | 4.069629 | -3.260018 | 3.227542 | 0.3259636 | 13.56202 | 1.34682
2018-02-26 00:35 | 119740 | 480.0002 | 5 | 12 | 4.028867 | -3.260003 | 3.227542 | 0.4346223 | 13.56202 | 1.786812
2018-02-26 00:37 | 119860 | 600.0009 | 5 | 12 | 3.988005 | -3.260037 | 3.227542 | 0.5432778 | 13.56202 | 2.222347
2018-02-26 00:39 | 119980 | 720.0017 | 5 | 12 | 3.947812 | -3.260022 | 3.227542 | 0.6519396 | 13.56202 | 2.653496
2018-02-26 00:41 | 120100 | 840.0012 | 5 | 12 | 3.908886 | -3.260018 | 3.227542 | 0.7605971 | 13.56202 | 3.080328
2018-02-26 00:43 | 120220 | 960.0009 | 5 | 12 | 3.871516 | -3.260012 | 3.227542 | 0.8692513 | 13.56202 | 3.503001
2018-02-26 00:45 | 120340 | 1080.0016 | 5 | 12 | 3.835816 | -3.259946 | 3.227542 | 0.9779068 | 13.56202 | 3.921708
2018-02-26 00:47 | 120460 | 1200.0001 | 5 | 12 | 3.801929 | -3.260012 | 3.227542 | 1.086564 | 13.56202 | 4.33664
2018-02-26 00:49 | 120580 | 1320.0009 | 5 | 12 | 3.769821 | -3.260014 | 3.227542 | 1.195224 | 13.56202 | 4.747994
2018-02-26 00:51 | 120700 | 1440.0009 | 5 | 12 | 3.739602 | -3.260024 | 3.227542 | 1.303885 | 13.56202 | 5.155969
2018-02-26 00:53 | 120820 | 1560.0018 | 5 | 12 | 3.711338 | -3.260026 | 3.227542 | 1.412539 | 13.56202 | 5.56074
2018-02-26 00:55 | 120940 | 1680.0006 | 5 | 12 | 3.684884 | -3.260018 | 3.227542 | 1.521198 | 13.56202 | 5.962557
2018-02-26 00:57 | 121060 | 1800.0017 | 5 | 12 | 3.660209 | -3.26002 | 3.227542 | 1.629858 | 13.56202 | 6.3616
2018-02-26 00:59 | 121180 | 1920.0008 | 5 | 12 | 3.637368 | -3.259988 | 3.227542 | 1.738505 | 13.56202 | 6.758014
2018-02-26 01:01 | 121300 | 2040.0009 | 5 | 12 | 3.616394 | -3.259982 | 3.227542 | 1.847171 | 13.56202 | 7.152116
2018-02-26 01:03 | 121420 | 2160.0016 | 5 | 12 | 3.597373 | -3.260014 | 3.227542 | 1.95582 | 13.56202 | 7.543982
2018-02-26 01:05 | 121540 | 2280.0009 | 5 | 12 | 3.580135 | -3.259948 | 3.227542 | 2.064485 | 13.56202 | 7.933938
2018-02-26 01:07 | 121660 | 2400.0009 | 5 | 12 | 3.564487 | -3.259999 | 3.227542 | 2.173136 | 13.56202 | 8.322061
2018-02-26 01:09 | 121780 | 2520.0016 | 5 | 12 | 3.549824 | -3.260007 | 3.227542 | 2.281781 | 13.56202 | 8.708526
2018-02-26 01:11 | 121900 | 2640.0001 | 5 | 12 | 3.535542 | -3.260052 | 3.227542 | 2.39044 | 13.56202 | 9.093467
2018-02-26 01:13 | 122020 | 2760.0017 | 5 | 12 | 3.521075 | -3.260071 | 3.227542 | 2.499107 | 13.56202 | 9.476882
2018-02-26 01:15 | 122140 | 2880.0001 | 5 | 12 | 3.505331 | -3.260058 | 3.227542 | 2.607773 | 13.56202 | 9.858665
2018-02-26 01:17 | 122260 | 3000.0009 | 5 | 12 | 3.486459 | -3.260081 | 3.227542 | 2.716434 | 13.56202 | 10.23858
2018-02-26 01:19 | 122380 | 3120.0001 | 5 | 12 | 3.459479 | -3.260037 | 3.227542 | 2.825086 | 13.56202 | 10.61602
2018-02-26 01:21 | 122500 | 3240.0001 | 5 | 12 | 3.421074 | -3.260039 | 3.227542 | 2.933746 | 13.56202 | 10.98996
2018-02-26 01:23 | 122620 | 3360.0007 | 5 | 12 | 3.362406 | -3.260031 | 3.227542 | 3.042406 | 13.56202 | 11.35879
2018-02-26 01:25 | 122740 | 3480.0017 | 5 | 12 | 3.243858 | -3.260088 | 3.227542 | 3.151064 | 13.56202 | 11.71865
2018-02-26 01:26 | 122823.8 | 3563.8007 | 5 | 12 | 2.999995 | -3.260043 | 3.227542 | 3.226945 | 13.56202 | 11.95746
2018-02-26 01:28 | 122943.8 | 120.001 | 6 | 12 | 3.312995 | 0 | 3.227542 | 3.226945 | 13.56202 | 11.95746
2018-02-26 01:30 | 123063.8 | 240.0003 | 6 | 12 | 3.324669 | 0 | 3.227542 | 3.226945 | 13.56202 | 11.95746
2018-02-26 01:31 | 123123.8 | 300.0009 | 6 | 12 | 3.328268 | 0 | 3.227542 | 3.226945 | 13.56202 | 11.95746
2018-02-26 01:31 | 123123.8 | 0.0023 | 7 | 13 | 3.328231 | 0 | 0 | 0 | 0 | 0
2018-02-26 01:33 | 123243.9 | 120.0018 | 2 | 13 | 3.965183 | 4.890118 | 0.1623098 | 0 | 0.6230028 | 0
2018-02-26 01:35 | 123363.9 | 240.001 | 2 | 13 | 4.009959 | 4.890139 | 0.3252923 | 0 | 1.273238 | 0
2018-02-26 01:37 | 123483.9 | 360.0019 | 2 | 13 | 4.046477 | 4.890127 | 0.4882773 | 0 | 1.929887 | 0
2018-02-26 01:39 | 123603.9 | 480.0019 | 2 | 13 | 4.076283 | 4.890099 | 0.6512623 | 0 | 2.591892 | 0
2018-02-26 01:41 | 123723.9 | 600.0011 | 2 | 13 | 4.101901 | 4.890097 | 0.8142515 | 0 | 3.25842 | 0
2018-02-26 01:43 | 123843.9 | 720.0018 | 2 | 13 | 4.12466 | 4.890089 | 0.9772427 | 0 | 3.928865 | 0
2018-02-26 01:45 | 123963.9 | 840.0013 | 2 | 13 | 4.148445 | 4.890097 | 1.140226 | 0 | 4.603021 | 0
2018-02-26 01:47 | 124083.9 | 960.0002 | 2 | 13 | 4.174601 | 4.890099 | 1.303205 | 0 | 5.281233 | 0
2018-02-26 01:49 | 124203.9 | 1080.0018 | 2 | 13 | 4.200391 | 4.822565 | 1.466076 | 0 | 5.963438 | 0
2018-02-26 01:51 | 124323.9 | 1200.0011 | 2 | 13 | 4.200401 | 4.308374 | 1.618082 | 0 | 6.601924 | 0
2018-02-26 01:53 | 124443.9 | 1320.0008 | 2 | 13 | 4.200393 | 3.817585 | 1.753453 | 0 | 7.170536 | 0
2018-02-26 01:55 | 124563.9 | 1440.0019 | 2 | 13 | 4.200393 | 3.349508 | 1.872816 | 0 | 7.671906 | 0
2018-02-26 01:56 | 124587.9 | 1463.9552 | 2 | 13 | 4.200409 | 3.259981 | 1.894803 | 0 | 7.764261 | 0
2018-02-26 01:58 | 124707.9 | 120.0009 | 3 | 13 | 4.228039 | 3.259949 | 2.003019 | 0 | 8.220189 | 0
2018-02-26 02:00 | 124827.9 | 240.001 | 3 | 13 | 4.260488 | 3.259996 | 2.111676 | 0 | 8.681333 | 0
2018-02-26 02:02 | 124947.9 | 360.0001 | 3 | 13 | 4.295451 | 3.259964 | 2.220331 | 0 | 9.146135 | 0
2018-02-26 02:04 | 125067.9 | 480.001 | 3 | 13 | 4.332703 | 3.25997 | 2.328985 | 0 | 9.614861 | 0
2018-02-26 02:06 | 125187.9 | 600.001 | 3 | 13 | 4.371881 | 3.259977 | 2.43764 | 0 | 10.08774 | 0
2018-02-26 02:08 | 125307.9 | 720.0009 | 3 | 13 | 4.4004 | 3.048216 | 2.545171 | 0 | 10.55983 | 0
2018-02-26 02:10 | 125427.9 | 840.0018 | 3 | 13 | 4.4004 | 2.543684 | 2.637988 | 0 | 10.96826 | 0
2018-02-26 02:12 | 125547.9 | 960.0002 | 3 | 13 | 4.400389 | 2.13876 | 2.715793 | 0 | 11.31063 | 0
2018-02-26 02:14 | 125667.9 | 1080.0018 | 3 | 13 | 4.400376 | 1.807304 | 2.78137 | 0 | 11.5992 | 0
2018-02-26 02:16 | 125787.9 | 1200.001 | 3 | 13 | 4.40037 | 1.536301 | 2.836947 | 0 | 11.84375 | 0
2018-02-26 02:18 | 125907.9 | 1320.0001 | 3 | 13 | 4.400373 | 1.314152 | 2.884331 | 0 | 12.05226 | 0
2018-02-26 02:20 | 126027.9 | 1440.0018 | 3 | 13 | 4.400362 | 1.13143 | 2.924988 | 0 | 12.23117 | 0
2018-02-26 02:22 | 126147.9 | 1560.0001 | 3 | 13 | 4.400342 | 0.9797688 | 2.960094 | 0 | 12.38565 | 0
2018-02-26 02:24 | 126267.9 | 1680.0018 | 3 | 13 | 4.400363 | 0.8550014 | 2.990603 | 0 | 12.5199 | 0
2018-02-26 02:26 | 126387.9 | 1800 | 3 | 13 | 4.400366 | 0.749485 | 3.017275 | 0 | 12.63726 | 0
2018-02-26 02:28 | 126507.9 | 1920.001 | 3 | 13 | 4.400341 | 0.6604919 | 3.040727 | 0 | 12.74046 | 0
2018-02-26 02:30 | 126627.9 | 2040.001 | 3 | 13 | 4.400354 | 0.5857735 | 3.061456 | 0 | 12.83167 | 0
2018-02-26 02:32 | 126747.9 | 2160.001 | 3 | 13 | 4.400338 | 0.5211163 | 3.079862 | 0 | 12.91267 | 0
2018-02-26 02:34 | 126867.9 | 2280.0003 | 3 | 13 | 4.400344 | 0.4654408 | 3.096277 | 0 | 12.9849 | 0
2018-02-26 02:36 | 126987.9 | 2400.0012 | 3 | 13 | 4.400331 | 0.4171314 | 3.110966 | 0 | 13.04953 | 0
2018-02-26 02:38 | 127107.9 | 2520.001 | 3 | 13 | 4.400319 | 0.3746853 | 3.124151 | 0 | 13.10756 | 0
2018-02-26 02:40 | 127227.9 | 2640.0003 | 3 | 13 | 4.400332 | 0.3382072 | 3.136015 | 0 | 13.15976 | 0
2018-02-26 02:42 | 127347.9 | 2760.001 | 3 | 13 | 4.400322 | 0.3050995 | 3.146717 | 0 | 13.20685 | 0
2018-02-26 02:44 | 127467.9 | 2880.001 | 3 | 13 | 4.400314 | 0.2760715 | 3.156389 | 0 | 13.24941 | 0
2018-02-26 02:46 | 127587.9 | 3000.0002 | 3 | 13 | 4.400323 | 0.2503414 | 3.165148 | 0 | 13.28796 | 0
2018-02-26 02:48 | 127707.9 | 3120.001 | 3 | 13 | 4.400326 | 0.226984 | 3.173094 | 0 | 13.32292 | 0
2018-02-26 02:50 | 127827.9 | 3240.001 | 3 | 13 | 4.400331 | 0.2070408 | 3.180306 | 0 | 13.35465 | 0
2018-02-26 02:52 | 127947.9 | 3360.001 | 3 | 13 | 4.400305 | 0.1876755 | 3.186869 | 0 | 13.38353 | 0
2018-02-26 02:54 | 128067.9 | 3480.0017 | 3 | 13 | 4.400331 | 0.1720009 | 3.192847 | 0 | 13.40983 | 0
2018-02-26 02:56 | 128187.9 | 3600.0012 | 3 | 13 | 4.400285 | 0.1559238 | 3.198298 | 0 | 13.43382 | 0
2018-02-26 02:58 | 128307.9 | 3720.001 | 3 | 13 | 4.400293 | 0.1425228 | 3.203271 | 0 | 13.45571 | 0
2018-02-26 03:00 | 128427.9 | 3840.0003 | 3 | 13 | 4.400274 | 0.1299438 | 3.207816 | 0 | 13.4757 | 0
2018-02-26 03:02 | 128547.9 | 3960.001 | 3 | 13 | 4.400317 | 0.1194992 | 3.211969 | 0 | 13.49398 | 0
2018-02-26 03:04 | 128667.9 | 4080.0002 | 3 | 13 | 4.400269 | 0.108984 | 3.215771 | 0 | 13.51071 | 0
2018-02-26 03:06 | 128787.9 | 4200.0017 | 3 | 13 | 4.400317 | 0.1004372 | 3.219258 | 0 | 13.52605 | 0
2018-02-26 03:08 | 128907.9 | 4320.001 | 3 | 13 | 4.400274 | 0.09148407 | 3.22245 | 0 | 13.5401 | 0
2018-02-26 03:10 | 129027.9 | 4440.001 | 3 | 13 | 4.400298 | 0.08435249 | 3.225384 | 0 | 13.55301 | 0
2018-02-26 03:10 | 129078.6 | 4490.7367 | 3 | 13 | 4.400296 | 0.08149719 | 3.226552 | 0 | 13.55815 | 0
2018-02-26 03:12 | 129198.7 | 120.0009 | 4 | 13 | 4.394198 | 0 | 3.226552 | 0 | 13.55815 | 0
2018-02-26 03:14 | 129318.7 | 240.0016 | 4 | 13 | 4.393574 | 0 | 3.226552 | 0 | 13.55815 | 0
2018-02-26 03:15 | 129378.7 | 300.003 | 4 | 13 | 4.393344 | 0 | 3.226552 | 0 | 13.55815 | 0
2018-02-26 03:17 | 129498.8 | 120.0011 | 5 | 13 | 4.147771 | -3.259991 | 3.226552 | 0.1086519 | 13.55815 | 0.4537982
2018-02-26 03:19 | 129618.8 | 240.0002 | 5 | 13 | 4.108875 | -3.260001 | 3.226552 | 0.2173054 | 13.55815 | 0.9023485
2018-02-26 03:21 | 129738.8 | 360.0019 | 5 | 13 | 4.069237 | -3.259967 | 3.226552 | 0.3259739 | 13.55815 | 1.346713
2018-02-26 03:23 | 129858.8 | 480.0002 | 5 | 13 | 4.02853 | -3.260007 | 3.226552 | 0.4346306 | 13.55815 | 1.786657
2018-02-26 03:25 | 129978.8 | 600.0011 | 5 | 13 | 3.987703 | -3.260001 | 3.226552 | 0.5432937 | 13.55815 | 2.222187
2018-02-26 03:27 | 130098.8 | 720.001 | 5 | 13 | 3.947539 | -3.26001 | 3.226552 | 0.6519527 | 13.55815 | 2.653296
2018-02-26 03:29 | 130218.8 | 840.0019 | 5 | 13 | 3.908626 | -3.260029 | 3.226552 | 0.7606103 | 13.55815 | 3.080098
2018-02-26 03:31 | 130338.8 | 960.0011 | 5 | 13 | 3.871319 | -3.260022 | 3.226552 | 0.8692684 | 13.55815 | 3.502759
2018-02-26 03:33 | 130458.8 | 1080.001 | 5 | 13 | 3.835656 | -3.259996 | 3.226552 | 0.977927 | 13.55815 | 3.921457
2018-02-26 03:35 | 130578.8 | 1200.0003 | 5 | 13 | 3.801795 | -3.260012 | 3.226552 | 1.086584 | 13.55815 | 4.33637
2018-02-26 03:37 | 130698.8 | 1320.0003 | 5 | 13 | 3.769718 | -3.260003 | 3.226552 | 1.195245 | 13.55815 | 4.747716
2018-02-26 03:39 | 130818.8 | 1440.0003 | 5 | 13 | 3.739539 | -3.259961 | 3.226552 | 1.303899 | 13.55815 | 5.155657
2018-02-26 03:41 | 130938.8 | 1560.0011 | 5 | 13 | 3.711253 | -3.260005 | 3.226552 | 1.412559 | 13.55815 | 5.560442
2018-02-26 03:43 | 131058.8 | 1680.0003 | 5 | 13 | 3.684807 | -3.259982 | 3.226552 | 1.521209 | 13.55815 | 5.962217
2018-02-26 03:45 | 131178.8 | 1800.0027 | 5 | 13 | 3.660172 | -3.260029 | 3.226552 | 1.629874 | 13.55815 | 6.361273
2018-02-26 03:47 | 131298.8 | 1920.0019 | 5 | 13 | 3.637322 | -3.259972 | 3.226552 | 1.738531 | 13.55815 | 6.75772
2018-02-26 03:49 | 131418.8 | 2040.0003 | 5 | 13 | 3.616338 | -3.259986 | 3.226552 | 1.847184 | 13.55815 | 7.151769
2018-02-26 03:51 | 131538.8 | 2160.0019 | 5 | 13 | 3.597295 | -3.259963 | 3.226552 | 1.955848 | 13.55815 | 7.543682
2018-02-26 03:53 | 131658.8 | 2280.0003 | 5 | 13 | 3.580039 | -3.259977 | 3.226552 | 2.064501 | 13.55815 | 7.933585
2018-02-26 03:55 | 131778.8 | 2400.0003 | 5 | 13 | 3.564345 | -3.26006 | 3.226552 | 2.173156 | 13.55815 | 8.321711
2018-02-26 03:57 | 131898.8 | 2520.0019 | 5 | 13 | 3.54964 | -3.26005 | 3.226552 | 2.281815 | 13.55815 | 8.708205
2018-02-26 03:59 | 132018.8 | 2640.0019 | 5 | 13 | 3.535322 | -3.260054 | 3.226552 | 2.390471 | 13.55815 | 9.093115
2018-02-26 04:01 | 132138.8 | 2760.0003 | 5 | 13 | 3.520864 | -3.260075 | 3.226552 | 2.499126 | 13.55815 | 9.476467
2018-02-26 04:03 | 132258.8 | 2880.0003 | 5 | 13 | 3.505123 | -3.26002 | 3.226552 | 2.607785 | 13.55815 | 9.858199
2018-02-26 04:05 | 132378.8 | 3000.0003 | 5 | 13 | 3.48628 | -3.260035 | 3.226552 | 2.716444 | 13.55815 | 10.23808
2018-02-26 04:07 | 132498.8 | 3120.002 | 5 | 13 | 3.459189 | -3.260054 | 3.226552 | 2.825101 | 13.55815 | 10.61552
2018-02-26 04:09 | 132618.8 | 3240.0004 | 5 | 13 | 3.420686 | -3.260077 | 3.226552 | 2.933759 | 13.55815 | 10.98941
2018-02-26 04:11 | 132738.8 | 3360.0003 | 5 | 13 | 3.36176 | -3.260073 | 3.226552 | 3.042415 | 13.55815 | 11.35818
2018-02-26 04:13 | 132858.8 | 3480.0012 | 5 | 13 | 3.242188 | -3.260088 | 3.226552 | 3.151071 | 13.55815 | 11.71793
2018-02-26 04:15 | 132941.6 | 3562.8249 | 5 | 13 | 2.99999 | -3.26017 | 3.226552 | 3.226069 | 13.55815 | 11.95386
2018-02-26 04:17 | 133061.6 | 120.0006 | 6 | 13 | 3.312823 | 0 | 3.226552 | 3.226069 | 13.55815 | 11.95386
2018-02-26 04:19 | 133181.6 | 240.0007 | 6 | 13 | 3.324496 | 0 | 3.226552 | 3.226069 | 13.55815 | 11.95386
2018-02-26 04:20 | 133241.6 | 300.002 | 6 | 13 | 3.328115 | 0 | 3.226552 | 3.226069 | 13.55815 | 11.95386
2018-02-26 04:20 | 133241.6 | 0.0025 | 7 | 14 | 3.328068 | 0 | 0 | 0 | 0 | 0
2018-02-26 04:22 | 133361.7 | 120.0018 | 2 | 14 | 3.964903 | 4.890095 | 0.1623047 | 0 | 0.6229395 | 0
2018-02-26 04:24 | 133481.7 | 240.0009 | 2 | 14 | 4.009872 | 4.890045 | 0.3252913 | 0 | 1.273163 | 0
2018-02-26 04:26 | 133601.7 | 360.0002 | 2 | 14 | 4.046472 | 4.890057 | 0.4882763 | 0 | 1.929806 | 0
2018-02-26 04:28 | 133721.7 | 480.001 | 2 | 14 | 4.076408 | 4.890059 | 0.6512654 | 0 | 2.591837 | 0
2018-02-26 04:30 | 133841.7 | 600.0018 | 2 | 14 | 4.102161 | 4.890057 | 0.8142475 | 0 | 3.258369 | 0
2018-02-26 04:32 | 133961.7 | 720.0018 | 2 | 14 | 4.124904 | 4.890095 | 0.9772332 | 0 | 3.92883 | 0
2018-02-26 04:34 | 134081.7 | 840.0018 | 2 | 14 | 4.148685 | 4.89012 | 1.140214 | 0 | 4.60302 | 0
2018-02-26 04:36 | 134201.7 | 960.0002 | 2 | 14 | 4.174844 | 4.890085 | 1.303207 | 0 | 5.281325 | 0
2018-02-26 04:38 | 134321.7 | 1080.0018 | 2 | 14 | 4.200405 | 4.817322 | 1.466054 | 0 | 5.963466 | 0
2018-02-26 04:40 | 134441.7 | 1200.001 | 2 | 14 | 4.200392 | 4.303411 | 1.617903 | 0 | 6.601293 | 0
2018-02-26 04:42 | 134561.7 | 1320.001 | 2 | 14 | 4.200397 | 3.813673 | 1.753135 | 0 | 7.169319 | 0
2018-02-26 04:44 | 134681.7 | 1440.0003 | 2 | 14 | 4.200404 | 3.346695 | 1.872384 | 0 | 7.670214 | 0
2018-02-26 04:44 | 134704.8 | 1463.0391 | 2 | 14 | 4.200398 | 3.259985 | 1.893521 | 0 | 7.758997 | 0
2018-02-26 04:46 | 134824.8 | 120.0002 | 3 | 14 | 4.228083 | 3.259949 | 2.001729 | 0 | 8.21489 | 0
2018-02-26 04:48 | 134944.8 | 240.0001 | 3 | 14 | 4.260598 | 3.259943 | 2.110382 | 0 | 8.676026 | 0
2018-02-26 04:50 | 135064.8 | 360.0009 | 3 | 14 | 4.295614 | 3.259979 | 2.219032 | 0 | 9.140818 | 0
2018-02-26 04:52 | 135184.8 | 480.0017 | 3 | 14 | 4.332904 | 3.260002 | 2.327688 | 0 | 9.609571 | 0
2018-02-26 04:54 | 135304.8 | 600.0001 | 3 | 14 | 4.372171 | 3.260012 | 2.436344 | 0 | 10.08249 | 0
2018-02-26 04:56 | 135424.8 | 720.0018 | 3 | 14 | 4.4004 | 3.044443 | 2.543823 | 0 | 10.55437 | 0
2018-02-26 04:58 | 135544.8 | 840.0001 | 3 | 14 | 4.400393 | 2.542387 | 2.63656 | 0 | 10.96244 | 0
2018-02-26 05:00 | 135664.8 | 960.0001 | 3 | 14 | 4.400402 | 2.138975 | 2.714342 | 0 | 11.30472 | 0
2018-02-26 05:02 | 135784.8 | 1080.0009 | 3 | 14 | 4.400404 | 1.808695 | 2.779936 | 0 | 11.59335 | 0
2018-02-26 05:04 | 135904.8 | 1200.0001 | 3 | 14 | 4.400374 | 1.538342 | 2.835557 | 0 | 11.83811 | 0
2018-02-26 05:06 | 136024.8 | 1320.0001 | 3 | 14 | 4.400356 | 1.316498 | 2.883007 | 0 | 12.0469 | 0
2018-02-26 05:08 | 136144.8 | 1440.0018 | 3 | 14 | 4.400358 | 1.13332 | 2.923742 | 0 | 12.22615 | 0
2018-02-26 05:10 | 136264.8 | 1560.0018 | 3 | 14 | 4.40037 | 0.9826221 | 2.958925 | 0 | 12.38097 | 0
2018-02-26 05:12 | 136384.8 | 1680.0009 | 3 | 14 | 4.400372 | 0.8567009 | 2.989499 | 0 | 12.51551 | 0
2018-02-26 05:14 | 136504.8 | 1800.0009 | 3 | 14 | 4.400363 | 0.7510796 | 3.016228 | 0 | 12.63313 | 0
2018-02-26 05:16 | 136624.8 | 1920.0001 | 3 | 14 | 4.400322 | 0.6610928 | 3.039722 | 0 | 12.73651 | 0
2018-02-26 05:18 | 136744.8 | 2040.0009 | 3 | 14 | 4.400339 | 0.5858231 | 3.060482 | 0 | 12.82786 | 0
2018-02-26 05:20 | 136864.8 | 2160.0018 | 3 | 14 | 4.40035 | 0.521534 | 3.078911 | 0 | 12.90895 | 0
2018-02-26 05:22 | 136984.8 | 2280.0001 | 3 | 14 | 4.400322 | 0.4653168 | 3.095338 | 0 | 12.98124 | 0
2018-02-26 05:24 | 137104.8 | 2400.0001 | 3 | 14 | 4.400316 | 0.4170609 | 3.110035 | 0 | 13.04591 | 0
2018-02-26 05:26 | 137224.8 | 2520.0003 | 3 | 14 | 4.400323 | 0.3751545 | 3.123229 | 0 | 13.10396 | 0
2018-02-26 05:28 | 137344.8 | 2640.0001 | 3 | 14 | 4.400319 | 0.3378525 | 3.135103 | 0 | 13.15621 | 0
2018-02-26 05:30 | 137464.8 | 2760.0018 | 3 | 14 | 4.400323 | 0.3055077 | 3.145817 | 0 | 13.20336 | 0
2018-02-26 05:32 | 137584.8 | 2880.0001 | 3 | 14 | 4.400309 | 0.2760696 | 3.155503 | 0 | 13.24598 | 0
2018-02-26 05:34 | 137704.8 | 3000.0017 | 3 | 14 | 4.400299 | 0.2502289 | 3.164276 | 0 | 13.28459 | 0
2018-02-26 05:36 | 137824.8 | 3120.0026 | 3 | 14 | 4.400326 | 0.2275658 | 3.172234 | 0 | 13.3196 | 0
2018-02-26 05:38 | 137944.8 | 3240.0007 | 3 | 14 | 4.400346 | 0.2074528 | 3.179466 | 0 | 13.35143 | 0
2018-02-26 05:40 | 138064.8 | 3360.0009 | 3 | 14 | 4.400314 | 0.1882973 | 3.186044 | 0 | 13.38037 | 0
2018-02-26 05:42 | 138184.8 | 3480.0001 | 3 | 14 | 4.400316 | 0.1716404 | 3.192034 | 0 | 13.40673 | 0
2018-02-26 05:44 | 138304.8 | 3600.0003 | 3 | 14 | 4.400306 | 0.1566372 | 3.197492 | 0 | 13.43075 | 0
2018-02-26 05:46 | 138424.8 | 3720.0009 | 3 | 14 | 4.400322 | 0.1432858 | 3.202478 | 0 | 13.45269 | 0
2018-02-26 05:48 | 138544.8 | 3840.0025 | 3 | 14 | 4.400292 | 0.1306725 | 3.207035 | 0 | 13.47274 | 0
2018-02-26 05:50 | 138664.8 | 3960.0002 | 3 | 14 | 4.400276 | 0.1194229 | 3.211207 | 0 | 13.4911 | 0
2018-02-26 05:52 | 138784.8 | 4080.0018 | 3 | 14 | 4.400288 | 0.1095657 | 3.215032 | 0 | 13.50793 | 0
2018-02-26 05:54 | 138904.8 | 4200.0018 | 3 | 14 | 4.400296 | 0.1007996 | 3.218537 | 0 | 13.52335 | 0
2018-02-26 05:56 | 139024.8 | 4320.0002 | 3 | 14 | 4.400308 | 0.0926342 | 3.221751 | 0 | 13.5375 | 0
2018-02-26 05:58 | 139144.8 | 4440.001 | 3 | 14 | 4.400298 | 0.08508682 | 3.224704 | 0 | 13.55049 | 0
2018-02-26 05:59 | 139193.5 | 4488.6911 | 3 | 14 | 4.400268 | 0.08149719 | 3.225829 | 0 | 13.55544 | 0
2018-02-26 06:01 | 139313.5 | 119.9999 | 4 | 14 | 4.394157 | 0 | 3.225829 | 0 | 13.55544 | 0
2018-02-26 06:03 | 139433.5 | 240.0006 | 4 | 14 | 4.393553 | 0 | 3.225829 | 0 | 13.55544 | 0
2018-02-26 06:04 | 139493.5 | 300.0013 | 4 | 14 | 4.393309 | 0 | 3.225829 | 0 | 13.55544 | 0
2018-02-26 06:06 | 139613.6 | 120.0007 | 5 | 14 | 4.14776 | -3.260026 | 3.225829 | 0.1086479 | 13.55544 | 0.4537823
2018-02-26 06:08 | 139733.6 | 240.001 | 5 | 14 | 4.108765 | -3.260033 | 3.225829 | 0.2173086 | 13.55544 | 0.9023552
2018-02-26 06:10 | 139853.6 | 360.001 | 5 | 14 | 4.06903 | -3.259982 | 3.225829 | 0.3259652 | 13.55544 | 1.346654
2018-02-26 06:12 | 139973.6 | 480.001 | 5 | 14 | 4.028287 | -3.259996 | 3.225829 | 0.4346187 | 13.55544 | 1.78656
2018-02-26 06:14 | 140093.6 | 600.0001 | 5 | 14 | 3.987425 | -3.25998 | 3.225829 | 0.5432711 | 13.55544 | 2.222021
2018-02-26 06:16 | 140213.6 | 720.0027 | 5 | 14 | 3.947274 | -3.260048 | 3.225829 | 0.6519332 | 13.55544 | 2.65311
2018-02-26 06:18 | 140333.6 | 840.0011 | 5 | 14 | 3.908344 | -3.259982 | 3.225829 | 0.7605866 | 13.55544 | 3.079866
2018-02-26 06:20 | 140453.6 | 960.0018 | 5 | 14 | 3.870999 | -3.259996 | 3.225829 | 0.8692415 | 13.55544 | 3.502482
2018-02-26 06:22 | 140573.6 | 1080.0002 | 5 | 14 | 3.835379 | -3.259969 | 3.225829 | 0.9779001 | 13.55544 | 3.921147
2018-02-26 06:24 | 140693.6 | 1200.0017 | 5 | 14 | 3.801516 | -3.260001 | 3.225829 | 1.086554 | 13.55544 | 4.336019
2018-02-26 06:26 | 140813.6 | 1320.0018 | 5 | 14 | 3.769458 | -3.260015 | 3.225829 | 1.195212 | 13.55544 | 4.747324
2018-02-26 06:28 | 140933.6 | 1440.001 | 5 | 14 | 3.739324 | -3.259995 | 3.225829 | 1.303867 | 13.55544 | 5.155241
2018-02-26 06:30 | 141053.6 | 1560.001 | 5 | 14 | 3.71108 | -3.259961 | 3.225829 | 1.41252 | 13.55544 | 5.559981
2018-02-26 06:32 | 141173.6 | 1680.001 | 5 | 14 | 3.684686 | -3.259982 | 3.225829 | 1.521178 | 13.55544 | 5.96177
2018-02-26 06:34 | 141293.6 | 1800.0001 | 5 | 14 | 3.66004 | -3.259975 | 3.225829 | 1.629829 | 13.55544 | 6.36076
2018-02-26 06:36 | 141413.6 | 1920.0001 | 5 | 14 | 3.637185 | -3.259999 | 3.225829 | 1.738491 | 13.55544 | 6.757207
2018-02-26 06:38 | 141533.6 | 2040.001 | 5 | 14 | 3.616255 | -3.25998 | 3.225829 | 1.847144 | 13.55544 | 7.151245
2018-02-26 06:40 | 141653.6 | 2160.0001 | 5 | 14 | 3.59721 | -3.260003 | 3.225829 | 1.955801 | 13.55544 | 7.543126
2018-02-26 06:42 | 141773.6 | 2280.0018 | 5 | 14 | 3.579987 | -3.260037 | 3.225829 | 2.064461 | 13.55544 | 7.933047
2018-02-26 06:44 | 141893.6 | 2400.0018 | 5 | 14 | 3.564286 | -3.260039 | 3.225829 | 2.173114 | 13.55544 | 8.321159
2018-02-26 06:46 | 142013.6 | 2520.001 | 5 | 14 | 3.549578 | -3.260109 | 3.225829 | 2.281775 | 13.55544 | 8.707652
2018-02-26 06:48 | 142133.6 | 2640.0017 | 5 | 14 | 3.535234 | -3.260058 | 3.225829 | 2.390434 | 13.55544 | 9.092566
2018-02-26 06:50 | 142253.6 | 2760.0009 | 5 | 14 | 3.520736 | -3.260052 | 3.225829 | 2.499089 | 13.55544 | 9.475904
2018-02-26 06:52 | 142373.6 | 2880.001 | 5 | 14 | 3.50497 | -3.260052 | 3.225829 | 2.607752 | 13.55544 | 9.857638
2018-02-26 06:54 | 142493.6 | 3000.0017 | 5 | 14 | 3.486068 | -3.260048 | 3.225829 | 2.716408 | 13.55544 | 10.2375
2018-02-26 06:56 | 142613.6 | 3120.001 | 5 | 14 | 3.458892 | -3.260026 | 3.225829 | 2.825067 | 13.55544 | 10.61491
2018-02-26 06:58 | 142733.6 | 3240.0002 | 5 | 14 | 3.420325 | -3.260086 | 3.225829 | 2.933724 | 13.55544 | 10.98876
2018-02-26 07:00 | 142853.6 | 3360.001 | 5 | 14 | 3.361185 | -3.26009 | 3.225829 | 3.04238 | 13.55544 | 11.35748
2018-02-26 07:02 | 142973.6 | 3480.001 | 5 | 14 | 3.240865 | -3.260094 | 3.225829 | 3.151039 | 13.55544 | 11.71714
2018-02-26 07:03 | 143055.6 | 3562.0247 | 5 | 14 | 3 | -3.260064 | 3.225829 | 3.225307 | 13.55544 | 11.95071
2018-02-26 07:05 | 143175.6679 | 120.0008 | 6 | 14 | 3.313137 | 0 | 3.225829 | 3.225318 | 13.55544 | 11.95074
2018-02-26 07:07 | 143295.6695 | 240.0024 | 6 | 14 | 3.324854 | 0 | 3.225829 | 3.225318 | 13.55544 | 11.95074
2018-02-26 07:08 | 143355.6701 | 300.003 | 6 | 14 | 3.32848 | 0 | 3.225829 | 3.225318 | 13.55544 | 11.95074
2018-02-26 07:08 | 143355.7 | 0.0024 | 7 | 15 | 3.328439 | 0 | 0 | 0 | 0 | 0
2018-02-26 07:10 | 143475.8 | 120.0019 | 2 | 15 | 3.965103 | 4.890137 | 0.1623078 | 0 | 0.6229998 | 0
2018-02-26 07:12 | 143595.8 | 240.0003 | 2 | 15 | 4.010002 | 4.890114 | 0.3252944 | 0 | 1.273247 | 0
2018-02-26 07:14 | 143715.8 | 360.0003 | 2 | 15 | 4.046544 | 4.890089 | 0.4882802 | 0 | 1.929906 | 0
2018-02-26 07:16 | 143835.8 | 480.0019 | 2 | 15 | 4.076441 | 4.890064 | 0.6512662 | 0 | 2.591937 | 0
2018-02-26 07:18 | 143955.8 | 600.0003 | 2 | 15 | 4.102045 | 4.8901 | 0.8142553 | 0 | 3.258491 | 0
2018-02-26 07:20 | 144075.8 | 720.0011 | 2 | 15 | 4.124804 | 4.890087 | 0.9772385 | 0 | 3.928922 | 0
2018-02-26 07:22 | 144195.8 | 840.0019 | 2 | 15 | 4.148566 | 4.890076 | 1.140227 | 0 | 4.603124 | 0
2018-02-26 07:24 | 144315.8 | 960.0028 | 2 | 15 | 4.174756 | 4.89007 | 1.30322 | 0 | 5.28141 | 0
2018-02-26 07:26 | 144435.8 | 1080.0019 | 2 | 15 | 4.200397 | 4.819427 | 1.466064 | 0 | 5.963527 | 0
2018-02-26 07:28 | 144555.8 | 1200.002 | 2 | 15 | 4.200399 | 4.304874 | 1.617958 | 0 | 6.601543 | 0
2018-02-26 07:30 | 144675.8 | 1320.002 | 2 | 15 | 4.200397 | 3.81423 | 1.753211 | 0 | 7.169657 | 0
2018-02-26 07:32 | 144795.8 | 1440.002 | 2 | 15 | 4.200384 | 3.344061 | 1.872429 | 0 | 7.670422 | 0
2018-02-26 07:33 | 144818.1 | 1462.3729 | 2 | 15 | 4.200398 | 3.259972 | 1.892949 | 0 | 7.756612 | 0
2018-02-26 07:35 | 144938.2 | 120.0028 | 3 | 15 | 4.228074 | 3.259998 | 2.001172 | 0 | 8.212568 | 0
2018-02-26 07:37 | 145058.2 | 240.0028 | 3 | 15 | 4.260594 | 3.260019 | 2.109825 | 0 | 8.673703 | 0
2018-02-26 07:39 | 145178.2 | 360.0002 | 3 | 15 | 4.29563 | 3.260025 | 2.21848 | 0 | 9.13852 | 0
2018-02-26 07:41 | 145298.2 | 480.0018 | 3 | 15 | 4.332968 | 3.260029 | 2.327136 | 0 | 9.607275 | 0
2018-02-26 07:43 | 145418.2 | 600.0018 | 3 | 15 | 4.372209 | 3.260038 | 2.435798 | 0 | 10.08022 | 0
2018-02-26 07:45 | 145538.2 | 720.0002 | 3 | 15 | 4.400388 | 3.043085 | 2.543266 | 0 | 10.55206 | 0
2018-02-26 07:47 | 145658.2 | 840.0002 | 3 | 15 | 4.400404 | 2.541355 | 2.635966 | 0 | 10.95997 | 0
2018-02-26 07:49 | 145778.2 | 960.0019 | 3 | 15 | 4.400402 | 2.138201 | 2.713716 | 0 | 11.3021 | 0
2018-02-26 07:51 | 145898.2 | 1080.0011 | 3 | 15 | 4.400355 | 1.80706 | 2.779283 | 0 | 11.59062 | 0
2018-02-26 07:53 | 146018.2 | 1200.0002 | 3 | 15 | 4.400383 | 1.537445 | 2.834876 | 0 | 11.83525 | 0
2018-02-26 07:55 | 146138.2 | 1320.0011 | 3 | 15 | 4.400367 | 1.315866 | 2.882302 | 0 | 12.04395 | 0
2018-02-26 07:57 | 146258.2 | 1440.001 | 3 | 15 | 4.400384 | 1.133591 | 2.923012 | 0 | 12.22308 | 0
2018-02-26 07:59 | 146378.2 | 1560.0019 | 3 | 15 | 4.400361 | 0.982111 | 2.958177 | 0 | 12.37782 | 0
2018-02-26 08:01 | 146498.2 | 1680.0002 | 3 | 15 | 4.400326 | 0.8555088 | 2.98874 | 0 | 12.51231 | 0
2018-02-26 08:03 | 146618.2 | 1800.0019 | 3 | 15 | 4.400354 | 0.7508011 | 3.01546 | 0 | 12.62989 | 0
2018-02-26 08:05 | 146738.2 | 1920.0011 | 3 | 15 | 4.400328 | 0.661293 | 3.038955 | 0 | 12.73327 | 0
2018-02-26 08:07 | 146858.2 | 2040.0011 | 3 | 15 | 4.400331 | 0.5860329 | 3.059718 | 0 | 12.82464 | 0
2018-02-26 08:09 | 146978.2 | 2160.0002 | 3 | 15 | 4.40033 | 0.5215073 | 3.078152 | 0 | 12.90576 | 0
2018-02-26 08:11 | 147098.2 | 2280.0019 | 3 | 15 | 4.40033 | 0.4657288 | 3.094585 | 0 | 12.97806 | 0
2018-02-26 08:13 | 147218.2 | 2400.0003 | 3 | 15 | 4.400316 | 0.4172688 | 3.109282 | 0 | 13.04273 | 0
2018-02-26 08:15 | 147338.2 | 2520.0003 | 3 | 15 | 4.400286 | 0.3739986 | 3.122464 | 0 | 13.10074 | 0
2018-02-26 08:17 | 147458.2 | 2640.0019 | 3 | 15 | 4.400317 | 0.3372669 | 3.134326 | 0 | 13.15294 | 0
2018-02-26 08:19 | 147578.2 | 2760.0019 | 3 | 15 | 4.400297 | 0.3044548 | 3.145022 | 0 | 13.2 | 0
2018-02-26 08:21 | 147698.2 | 2880.0011 | 3 | 15 | 4.400307 | 0.2752857 | 3.154684 | 0 | 13.24252 | 0
2018-02-26 08:23 | 147818.2 | 3000.0011 | 3 | 15 | 4.400323 | 0.2501698 | 3.163434 | 0 | 13.28102 | 0
2018-02-26 08:25 | 147938.2 | 3120.0011 | 3 | 15 | 4.400313 | 0.2268066 | 3.171366 | 0 | 13.31593 | 0
2018-02-26 08:27 | 148058.2 | 3240.0002 | 3 | 15 | 4.400318 | 0.2061443 | 3.178577 | 0 | 13.34765625 | 0
2018-02-26 08:29 | 148178.2 | 3360.0003 | 3 | 15 | 4.400342 | 0.1880417 | 3.185131 | 0 | 13.37649 | 0
2018-02-26 08:31 | 148298.2 | 3480.0014 | 3 | 15 | 4.400303 | 0.1709061 | 3.1911 | 0 | 13.40276 | 0
2018-02-26 08:33 | 148418.2 | 3600.0018 | 3 | 15 | 4.400293 | 0.1555824 | 3.196542 | 0 | 13.42671 | 0
2018-02-26 08:35 | 148538.2 | 3720.0003 | 3 | 15 | 4.400292 | 0.1424732 | 3.201513 | 0 | 13.44858 | 0
2018-02-26 08:37 | 148658.2 | 3840.0003 | 3 | 15 | 4.400282 | 0.1299419 | 3.206055 | 0 | 13.46857 | 0
2018-02-26 08:39 | 148778.2 | 3960.0011 | 3 | 15 | 4.400282 | 0.1190281 | 3.210214 | 0 | 13.48687 | 0
2018-02-26 08:41 | 148898.2 | 4080.0003 | 3 | 15 | 4.40031 | 0.1093712 | 3.214024 | 0 | 13.50363 | 0
2018-02-26 08:43 | 149018.2 | 4200.0012 | 3 | 15 | 4.400307 | 0.1004162 | 3.217509 | 0 | 13.51897 | 0
2018-02-26 08:45 | 149138.2 | 4320.0011 | 3 | 15 | 4.400255 | 0.09154892 | 3.220709 | 0 | 13.53305 | 0
2018-02-26 08:47 | 149258.2 | 4440.0003 | 3 | 15 | 4.400283 | 0.08442879 | 3.223648 | 0 | 13.54598 | 0
2018-02-26 08:48 | 149317.7 | 4499.5375 | 3 | 15 | 4.400313 | 0.0814991 | 3.225017 | 0 | 13.55201 | 0
2018-02-26 08:50 | 149437.7 | 120.0017 | 4 | 15 | 4.394216 | 0 | 3.225017 | 0 | 13.55201 | 0
2018-02-26 08:52 | 149557.7 | 240.0009 | 4 | 15 | 4.393598 | 0 | 3.225017 | 0 | 13.55201 | 0
2018-02-26 08:53 | 149617.7 | 300.0039 | 4 | 15 | 4.39337 | 0 | 3.225017 | 0 | 13.55201 | 0
2018-02-26 08:55 | 149737.8 | 120.0004 | 5 | 15 | 4.147013 | -3.260001 | 3.225017 | 0.108659 | 13.55201 | 0.4537575
2018-02-26 08:57 | 149857.8 | 240.0012 | 5 | 15 | 4.108006 | -3.26002 | 3.225017 | 0.2173145 | 13.55201 | 0.9022265
2018-02-26 08:59 | 149977.8 | 360.0004 | 5 | 15 | 4.06829 | -3.260062 | 3.225017 | 0.325973 | 13.55201 | 1.346451
2018-02-26 09:01 | 150097.8 | 480.0012 | 5 | 15 | 4.027506 | -3.260041 | 3.225017 | 0.4346344 | 13.55201 | 1.786306
2018-02-26 09:03 | 150217.8 | 600.0012 | 5 | 15 | 3.986624 | -3.260039 | 3.225017 | 0.5432901 | 13.55201 | 2.221693
2018-02-26 09:05 | 150337.8 | 720.0012 | 5 | 15 | 3.946415 | -3.260043 | 3.225017 | 0.6519503 | 13.55201 | 2.652686
2018-02-26 09:07 | 150457.8 | 840.0004 | 5 | 15 | 3.907458 | -3.260029 | 3.225017 | 0.7606001 | 13.55201 | 3.079335
2018-02-26 09:09 | 150577.8 | 960.002 | 5 | 15 | 3.870093 | -3.260041 | 3.225017 | 0.8692673 | 13.55201 | 3.501903
2018-02-26 09:11 | 150697.8 | 1080.0004 | 5 | 15 | 3.834378 | -3.260062 | 3.225017 | 0.9779243 | 13.55201 | 3.920459
2018-02-26 09:13 | 150817.8 | 1200.0001 | 5 | 15 | 3.8004 | -3.26006 | 3.225017 | 1.086583 | 13.55201 | 4.335233
2018-02-26 09:15 | 150937.8 | 1320.0003 | 5 | 15 | 3.768311 | -3.260015 | 3.225017 | 1.19523 | 13.55201 | 4.746377
2018-02-26 09:17 | 151057.8 | 1440.0012 | 5 | 15 | 3.738132 | -3.26002 | 3.225017 | 1.303902 | 13.55201 | 5.15423
2018-02-26 09:19 | 151177.8 | 1560.0012 | 5 | 15 | 3.70986 | -3.26002 | 3.225017 | 1.412561 | 13.55201 | 5.558858
2018-02-26 09:21 | 151297.8 | 1680.0012 | 5 | 15 | 3.683423 | -3.26001 | 3.225017 | 1.521214 | 13.55201 | 5.960494
2018-02-26 09:23 | 151417.8 | 1800.0012 | 5 | 15 | 3.658761 | -3.26001 | 3.225017 | 1.629875 | 13.55201 | 6.359384
2018-02-26 09:25 | 151537.8 | 1920.0004 | 5 | 15 | 3.635883 | -3.260054 | 3.225017 | 1.738533 | 13.55201 | 6.755676
2018-02-26 09:27 | 151657.8 | 2040.0004 | 5 | 15 | 3.614944 | -3.260056 | 3.225017 | 1.847193 | 13.55201 | 7.149598
2018-02-26 09:29 | 151777.8 | 2160.0013 | 5 | 15 | 3.595943 | -3.260052 | 3.225017 | 1.955855 | 13.55201 | 7.541355
2018-02-26 09:31 | 151897.8 | 2280.0005 | 5 | 15 | 3.578749 | -3.260097 | 3.225017 | 2.064517 | 13.55201 | 7.931148
2018-02-26 09:33 | 152017.8 | 2400.0004 | 5 | 15 | 3.563139 | -3.260092 | 3.225017 | 2.173175 | 13.55201 | 8.319149
2018-02-26 09:35 | 152137.8 | 2520.0007 | 5 | 15 | 3.548529 | -3.260077 | 3.225017 | 2.281834 | 13.55201 | 8.705516
2018-02-26 09:37 | 152257.8 | 2640.0012 | 5 | 15 | 3.53427 | -3.260128 | 3.225017 | 2.390499 | 13.55201 | 9.090339
2018-02-26 09:39 | 152377.8 | 2760.0012 | 5 | 15 | 3.519821 | -3.260124 | 3.225017 | 2.499154 | 13.55201 | 9.473577
2018-02-26 09:41 | 152497.8 | 2880.0004 | 5 | 15 | 3.504114 | -3.260054 | 3.225017 | 2.607815 | 13.55201 | 9.855207
2018-02-26 09:43 | 152617.8 | 3000.0004 | 5 | 15 | 3.485267 | -3.260102 | 3.225017 | 2.716471 | 13.55201 | 10.23498
2018-02-26 09:45 | 152737.8 | 3120.0004 | 5 | 15 | 3.458191 | -3.260111 | 3.225017 | 2.825135 | 13.55201 | 10.61233
2018-02-26 09:47 | 152857.8 | 3240.0012 | 5 | 15 | 3.419595 | -3.260116 | 3.225017 | 2.933796 | 13.55201 | 10.98611
2018-02-26 09:49 | 152977.8 | 3360.0011 | 5 | 15 | 3.360013 | -3.260109 | 3.225017 | 3.042453 | 13.55201 | 11.35473
2018-02-26 09:51 | 153097.8 | 3480.0005 | 5 | 15 | 3.238424 | -3.260102 | 3.225017 | 3.151115 | 13.55201 | 11.71423
2018-02-26 09:52 | 153178.6 | 3560.7786 | 5 | 15 | 2.999991 | -3.260121 | 3.225017 | 3.224253 | 13.55201 | 11.94411
2018-02-26 09:54 | 153298.6 | 119.9999 | 6 | 15 | 3.314677 | 0 | 3.225017 | 3.224253 | 13.55201 | 11.94411
2018-02-26 09:56 | 153418.6 | 239.9999 | 6 | 15 | 3.326495 | 0 | 3.225017 | 3.224253 | 13.55201 | 11.94411
2018-02-26 09:57 | 153478.6 | 300.0021 | 6 | 15 | 3.330141 | 0 | 3.225017 | 3.224253 | 13.55201 | 11.94411
2018-02-26 09:57 | 153478.7 | 0.0022 | 7 | 16 | 3.330198 | 0 | 0 | 0 | 0 | 0
2018-02-26 09:59 | 153598.7 | 120.0002 | 2 | 16 | 3.966345 | 4.890158 | 0.1623133 | 8.33e-10 | 0.6232737 | 2.774e-09
2018-02-26 10:01 | 153718.7 | 240.0011 | 2 | 16 | 4.011075 | 4.890156 | 0.3252998 | 8.33e-10 | 1.273699 | 2.774e-09
2018-02-26 10:03 | 153838.7 | 360.0002 | 2 | 16 | 4.047663 | 4.890108 | 0.4882923 | 8.33e-10 | 1.930565 | 2.774e-09
2018-02-26 10:05 | 153958.7 | 480.0019 | 2 | 16 | 4.077505 | 4.890106 | 0.6512804 | 8.33e-10 | 2.592781 | 2.774e-09
2018-02-26 10:07 | 154078.7 | 600.0018 | 2 | 16 | 4.103163 | 4.890118 | 0.81427 | 8.33e-10 | 3.259516 | 2.774e-09
2018-02-26 10:09 | 154198.7 | 720.0018 | 2 | 16 | 4.125974 | 4.890112 | 0.9772568 | 8.33e-10 | 3.930148 | 2.774e-09
2018-02-26 10:11 | 154318.7 | 840.0002 | 2 | 16 | 4.149879 | 4.890125 | 1.140247 | 8.33e-10 | 4.60456 | 2.774e-09
2018-02-26 10:13 | 154438.7 | 960.0028 | 2 | 16 | 4.176039 | 4.890083 | 1.303238 | 8.33e-10 | 5.283056 | 2.774e-09
2018-02-26 10:15 | 154558.7 | 1080.0003 | 2 | 16 | 4.200416 | 4.796421 | 1.465982 | 8.33e-10 | 5.964931 | 2.774e-09
2018-02-26 10:17 | 154678.7 | 1200.0011 | 2 | 16 | 4.200398 | 4.288992 | 1.617237 | 8.33e-10 | 6.600262 | 2.774e-09
2018-02-26 10:19 | 154798.7 | 1320.0019 | 2 | 16 | 4.200397 | 3.801538 | 1.752015 | 8.33e-10 | 7.166384 | 2.774e-09
2018-02-26 10:21 | 154918.7 | 1440.0019 | 2 | 16 | 4.20038 | 3.335686 | 1.870887 | 8.33e-10 | 7.665693 | 2.774e-09
2018-02-26 10:21 | 154939.1 | 1460.396 | 2 | 16 | 4.200394 | 3.259985 | 1.889571 | 8.33e-10 | 7.744174 | 2.774e-09
2018-02-26 10:23 | 155059.2 | 120.0019 | 3 | 16 | 4.22805 | 3.260063 | 1.997787 | 8.33e-10 | 8.200101 | 2.774e-09
2018-02-26 10:25 | 155179.2 | 240.0018 | 3 | 16 | 4.260511 | 3.260019 | 2.106445 | 8.33e-10 | 8.661248 | 2.774e-09
2018-02-26 10:27 | 155299.2 | 360.0001 | 3 | 16 | 4.295521 | 3.260035 | 2.215101 | 8.33e-10 | 9.12606 | 2.774e-09
2018-02-26 10:29 | 155419.2 | 480.0001 | 3 | 16 | 4.332829 | 3.260057 | 2.323757 | 8.33e-10 | 9.594802 | 2.774e-09
2018-02-26 10:31 | 155539.2 | 600.001 | 3 | 16 | 4.372079 | 3.260036 | 2.432416 | 8.33e-10 | 10.06772 | 2.774e-09
2018-02-26 10:33 | 155659.2 | 720.001 | 3 | 16 | 4.400402 | 3.046509 | 2.539917 | 8.33e-10 | 10.53969 | 2.774e-09
2018-02-26 10:35 | 155779.2 | 840.0003 | 3 | 16 | 4.400396 | 2.544458 | 2.632722 | 8.33e-10 | 10.94807 | 2.774e-09
2018-02-26 10:37 | 155899.2 | 960.0019 | 3 | 16 | 4.400376 | 2.14053 | 2.71058 | 8.33e-10 | 11.29067 | 2.774e-09
2018-02-26 10:39 | 156019.2 | 1080.001 | 3 | 16 | 4.400397 | 1.811121 | 2.776251 | 8.33e-10 | 11.57965 | 2.774e-09
2018-02-26 10:41 | 156139.2 | 1200.001 | 3 | 16 | 4.400366 | 1.540098 | 2.83195 | 8.33e-10 | 11.82475 | 2.774e-09
2018-02-26 10:43 | 156259.2 | 1320.001 | 3 | 16 | 4.400371 | 1.318832 | 2.879473 | 8.33e-10 | 12.03386 | 2.774e-09
2018-02-26 10:45 | 156379.2 | 1440.0003 | 3 | 16 | 4.400359 | 1.136023 | 2.920281 | 8.33e-10 | 12.21344 | 2.774e-09
2018-02-26 10:47 | 156499.2 | 1560.001 | 3 | 16 | 4.400353 | 0.9844303 | 2.955543 | 8.33e-10 | 12.3686 | 2.774e-09
2018-02-26 10:49 | 156619.2 | 1680.0009 | 3 | 16 | 4.400354 | 0.8590012 | 2.986201 | 8.33e-10 | 12.50351 | 2.774e-09
2018-02-26 10:51 | 156739.2 | 1800.001 | 3 | 16 | 4.400345 | 0.7533627 | 3.013017 | 8.33e-10 | 12.62151 | 2.774e-09
2018-02-26 10:53 | 156859.2 | 1920.0002 | 3 | 16 | 4.400321 | 0.663908 | 3.036602 | 8.33e-10 | 12.72529 | 2.774e-09
2018-02-26 10:55 | 156979.2 | 2040.001 | 3 | 16 | 4.40034 | 0.5890217 | 3.057456 | 8.33e-10 | 12.81705 | 2.774e-09
2018-02-26 10:57 | 157099.2 | 2160.0019 | 3 | 16 | 4.40033 | 0.5238209 | 3.075978 | 8.33e-10 | 12.89855 | 2.774e-09
2018-02-26 10:59 | 157219.2 | 2280.001 | 3 | 16 | 4.40035 | 0.4685745 | 3.092494 | 8.33e-10 | 12.97123 | 2.774e-09
2018-02-26 11:01 | 157339.2 | 2400.0002 | 3 | 16 | 4.40034 | 0.4198494 | 3.107275 | 8.33e-10 | 13.03627 | 2.774e-09
2018-02-26 11:03 | 157459.2 | 2520.001 | 3 | 16 | 4.400292 | 0.3766537 | 3.120542 | 8.33e-10 | 13.09465 | 2.774e-09
2018-02-26 11:05 | 157579.2 | 2640.0018 | 3 | 16 | 4.400327 | 0.3403282 | 3.132485 | 8.33e-10 | 13.14721 | 2.774e-09
2018-02-26 11:07 | 157699.2 | 2760.0011 | 3 | 16 | 4.400311 | 0.3073006 | 3.143266 | 8.33e-10 | 13.19464 | 2.774e-09
2018-02-26 11:09 | 157819.2 | 2880.0003 | 3 | 16 | 4.400362 | 0.278883 | 3.153015 | 8.33e-10 | 13.23755 | 2.774e-09
2018-02-26 11:11 | 157939.2 | 3000.0009 | 3 | 16 | 4.400319 | 0.2523212 | 3.161842 | 8.33e-10 | 13.27639 | 2.774e-09
2018-02-26 11:13 | 158059.2 | 3120.0003 | 3 | 16 | 4.40031 | 0.2290249 | 3.169852 | 8.33e-10 | 13.31163 | 2.774e-09
2018-02-26 11:15 | 158179.2 | 3240.0019 | 3 | 16 | 4.400323 | 0.2081718 | 3.177125 | 8.33e-10 | 13.34364 | 2.774e-09
2018-02-26 11:17 | 158299.2 | 3360.0012 | 3 | 16 | 4.40032 | 0.1894608 | 3.183743 | 8.33e-10 | 13.37276 | 2.774e-09
2018-02-26 11:19 | 158419.2 | 3480.0019 | 3 | 16 | 4.40029 | 0.172369 | 3.189766 | 8.33e-10 | 13.39926 | 2.774e-09
2018-02-26 11:21 | 158539.2 | 3600.0011 | 3 | 16 | 4.400281 | 0.1570778 | 3.195256 | 8.33e-10 | 13.42342 | 2.774e-09
2018-02-26 11:23 | 158659.2 | 3720.0011 | 3 | 16 | 4.400288 | 0.1433353 | 3.200268 | 8.33e-10 | 13.44547 | 2.774e-09
2018-02-26 11:25 | 158779.2 | 3840.0003 | 3 | 16 | 4.400316 | 0.1316967 | 3.204853 | 8.33e-10 | 13.46565 | 2.774e-09
2018-02-26 11:27 | 158899.2 | 3960.0003 | 3 | 16 | 4.400285 | 0.1197529 | 3.209049 | 8.33e-10 | 13.48411 | 2.774e-09
2018-02-26 11:29 | 159019.2 | 4080.0009 | 3 | 16 | 4.400291 | 0.1101494 | 3.212879 | 8.33e-10 | 13.50097 | 2.774e-09
2018-02-26 11:31 | 159139.2 | 4200.0019 | 3 | 16 | 4.400307 | 0.1011848 | 3.216397 | 8.33e-10 | 13.51645 | 2.774e-09
2018-02-26 11:33 | 159259.2 | 4320.0019 | 3 | 16 | 4.40028 | 0.09267426 | 3.219625 | 8.33e-10 | 13.53065 | 2.774e-09
2018-02-26 11:35 | 159379.2 | 4440.0019 | 3 | 16 | 4.400276 | 0.0851078 | 3.222588 | 8.33e-10 | 13.54369 | 2.774e-09
2018-02-26 11:36 | 159438.5 | 4499.3263 | 3 | 16 | 4.400276 | 0.08149147 | 3.223965 | 8.33e-10 | 13.54975 | 2.774e-09
2018-02-26 11:38 | 159558.5 | 120.0017 | 4 | 16 | 4.394157 | 0 | 3.223965 | 8.33e-10 | 13.54975 | 2.774e-09
2018-02-26 11:40 | 159678.5 | 240.0009 | 4 | 16 | 4.393547 | 0 | 3.223965 | 8.33e-10 | 13.54975 | 2.774e-09
2018-02-26 11:41 | 159738.5 | 300.0023 | 4 | 16 | 4.393311 | 0 | 3.223965 | 8.33e-10 | 13.54975 | 2.774e-09
2018-02-26 11:43 | 159858.6 | 120.001 | 5 | 16 | 4.14709 | -3.260012 | 3.223965 | 0.1086584 | 13.54975 | 0.4537628
2018-02-26 11:45 | 159978.6 | 240.0002 | 5 | 16 | 4.108039 | -3.260067 | 3.223965 | 0.217292 | 13.54975 | 0.9021487
2018-02-26 11:47 | 160098.6 | 360.0018 | 5 | 16 | 4.068244 | -3.260022 | 3.223965 | 0.3259774 | 13.54975 | 1.346483
2018-02-26 11:49 | 160218.6 | 480.001 | 5 | 16 | 4.027421 | -3.260024 | 3.223965 | 0.4346286 | 13.54975 | 1.786291
2018-02-26 11:51 | 160338.6 | 600.0002 | 5 | 16 | 3.986504 | -3.260026 | 3.223965 | 0.5432954 | 13.54975 | 2.221712
2018-02-26 11:53 | 160458.6 | 720.0002 | 5 | 16 | 3.946292 | -3.260014 | 3.223965 | 0.6519361 | 13.54975 | 2.652613
2018-02-26 11:55 | 160578.6 | 840.0009 | 5 | 16 | 3.907307 | -3.26006 | 3.223965 | 0.7606142 | 13.54975 | 3.079358
2018-02-26 11:57 | 160698.6 | 960.001 | 5 | 16 | 3.869944 | -3.260022 | 3.223965 | 0.8692757 | 13.54975 | 3.501888
2018-02-26 11:59 | 160818.6 | 1080.0011 | 5 | 16 | 3.834277 | -3.260035 | 3.223965 | 0.9779317 | 13.54975 | 3.920427
2018-02-26 12:01 | 160938.6 | 1200.0003 | 5 | 16 | 3.800409 | -3.260005 | 3.223965 | 1.086587 | 13.54975 | 4.335183
2018-02-26 12:03 | 161058.6 | 1320.0011 | 5 | 16 | 3.76838 | -3.260041 | 3.223965 | 1.195243 | 13.54975 | 4.746366
2018-02-26 12:05 | 161178.6 | 1440.001 | 5 | 16 | 3.738252 | -3.259982 | 3.223965 | 1.303901 | 13.54975 | 5.154174
2018-02-26 12:07 | 161298.6 | 1560.0018 | 5 | 16 | 3.710039 | -3.260012 | 3.223965 | 1.412561 | 13.54975 | 5.558824
2018-02-26 12:09 | 161418.6 | 1680.001 | 5 | 16 | 3.683644 | -3.260041 | 3.223965 | 1.521214 | 13.54975 | 5.960481
2018-02-26 12:11 | 161538.6 | 1800.001 | 5 | 16 | 3.658957 | -3.260031 | 3.223965 | 1.629873 | 13.54975 | 6.359383
2018-02-26 12:13 | 161658.6 | 1920.0011 | 5 | 16 | 3.636127 | -3.260026 | 3.223965 | 1.738525 | 13.54975 | 6.75568
2018-02-26 12:15 | 161778.6 | 2040.0019 | 5 | 16 | 3.615193 | -3.259984 | 3.223965 | 1.847181 | 13.54975 | 7.149613
2018-02-26 12:17 | 161898.6 | 2160.002 | 5 | 16 | 3.596151 | -3.260058 | 3.223965 | 1.955837 | 13.54975 | 7.541373
2018-02-26 12:19 | 162018.6 | 2280.0019 | 5 | 16 | 3.578945 | -3.260035 | 3.223965 | 2.064495 | 13.54975 | 7.931175
2018-02-26 12:21 | 162138.6 | 2400.0019 | 5 | 16 | 3.563221 | -3.26006 | 3.223965 | 2.173156 | 13.54975 | 8.319199
2018-02-26 12:23 | 162258.6 | 2520.0002 | 5 | 16 | 3.548538 | -3.260056 | 3.223965 | 2.28181 | 13.54975 | 8.705556
2018-02-26 12:25 | 162378.6 | 2640.001 | 5 | 16 | 3.53422 | -3.260111 | 3.223965 | 2.390471 | 13.54975 | 9.090361
2018-02-26 12:27 | 162498.6 | 2760.0019 | 5 | 16 | 3.519736 | -3.260064 | 3.223965 | 2.499128 | 13.54975 | 9.473598
2018-02-26 12:29 | 162618.6 | 2880.0004 | 5 | 16 | 3.504 | -3.260081 | 3.223965 | 2.607784 | 13.54975 | 9.855202
2018-02-26 12:31 | 162738.6 | 3000.0003 | 5 | 16 | 3.48513 | -3.260062 | 3.223965 | 2.716439 | 13.54975 | 10.23495
2018-02-26 12:33 | 162858.6 | 3120.0019 | 5 | 16 | 3.458042 | -3.260058 | 3.223965 | 2.8251 | 13.54975 | 10.61228
2018-02-26 12:35 | 162978.6 | 3240.0003 | 5 | 16 | 3.419353 | -3.260113 | 3.223965 | 2.933755 | 13.54975 | 10.98602
2018-02-26 12:37 | 163098.6 | 3360.0011 | 5 | 16 | 3.35962 | -3.260083 | 3.223965 | 3.042413 | 13.54975 | 11.35461
2018-02-26 12:39 | 163218.6 | 3480.0011 | 5 | 16 | 3.237495 | -3.260107 | 3.223965 | 3.15107 | 13.54975 | 11.71403
2018-02-26 12:41 | 163298.8 | 3560.1289 | 5 | 16 | 2.999996 | -3.260088 | 3.223965 | 3.223629 | 13.54975 | 11.94205
2018-02-26 12:43 | 163418.8 | 120.0016 | 6 | 16 | 3.314013 | 0 | 3.223965 | 3.223629 | 13.54975 | 11.94205
2018-02-26 12:45 | 163538.8 | 240.0016 | 6 | 16 | 3.325842 | 0 | 3.223965 | 3.223629 | 13.54975 | 11.94205
2018-02-26 12:46 | 163598.8 | 300.0023 | 6 | 16 | 3.329529 | 0 | 3.223965 | 3.223629 | 13.54975 | 11.94205
2018-02-26 12:46 | 163598.8 | 0.0023 | 7 | 17 | 3.329608 | 0 | 0 | 0 | 0 | 0
2018-02-26 12:48 | 163718.9 | 120.0002 | 2 | 17 | 3.966084 | 4.890062 | 0.1622934 | 1.855e-09 | 0.6231312 | 6.175e-09
2018-02-26 12:50 | 163838.9 | 240.0026 | 2 | 17 | 4.010931 | 4.890059 | 0.3252776 | 1.855e-09 | 1.273516 | 6.175e-09
2018-02-26 12:52 | 163958.9 | 360.0016 | 2 | 17 | 4.047622 | 4.890108 | 0.4882671 | 1.855e-09 | 1.930354 | 6.175e-09
2018-02-26 12:54 | 164078.9 | 480.0026 | 2 | 17 | 4.077595 | 4.890062 | 0.6512522 | 1.855e-09 | 2.59256 | 6.175e-09
2018-02-26 12:56 | 164198.9 | 600.0018 | 2 | 17 | 4.103291 | 4.890068 | 0.8142341 | 1.855e-09 | 3.259279 | 6.175e-09
2018-02-26 12:58 | 164318.9 | 720.001 | 2 | 17 | 4.126089 | 4.89006 | 0.9772228 | 1.855e-09 | 3.929941 | 6.175e-09
2018-02-26 13:00 | 164438.9 | 840.0002 | 2 | 17 | 4.149938 | 4.890097 | 1.140197 | 1.855e-09 | 4.604301 | 6.175e-09
2018-02-26 13:02 | 164558.9 | 960.001 | 2 | 17 | 4.176237 | 4.890099 | 1.303188 | 1.855e-09 | 5.282814 | 6.175e-09
2018-02-26 13:04 | 164678.9 | 1080.0019 | 2 | 17 | 4.200396 | 4.791578 | 1.465907 | 1.855e-09 | 5.964612 | 6.175e-09
2018-02-26 13:06 | 164798.9 | 1200.001 | 2 | 17 | 4.200381 | 4.285955 | 1.617061 | 1.855e-09 | 6.599522 | 6.175e-09
2018-02-26 13:08 | 164918.9 | 1320.0002 | 2 | 17 | 4.20039 | 3.798365 | 1.751765 | 1.855e-09 | 7.165333 | 6.175e-09
2018-02-26 13:10 | 165038.9 | 1440.0026 | 2 | 17 | 4.2004 | 3.333693 | 1.870552 | 1.855e-09 | 7.664282 | 6.175e-09
2018-02-26 13:10 | 165058.5 | 1459.6335 | 2 | 17 | 4.200377 | 3.259989 | 1.888527 | 1.855e-09 | 7.739784 | 6.175e-09
2018-02-26 13:12 | 165178.5 | 120.0026 | 3 | 17 | 4.228013 | 3.260012 | 1.996751 | 1.855e-09 | 8.195741 | 6.175e-09
2018-02-26 13:14 | 165298.5 | 240.0018 | 3 | 17 | 4.260488 | 3.259998 | 2.105406 | 1.855e-09 | 8.656877 | 6.175e-09
2018-02-26 13:16 | 165418.5 | 360.0018 | 3 | 17 | 4.295542 | 3.260004 | 2.21406 | 1.855e-09 | 9.121682 | 6.175e-09
2018-02-26 13:18 | 165538.5 | 480.0002 | 3 | 17 | 4.332829 | 3.260017 | 2.322715 | 1.855e-09 | 9.590416 | 6.175e-09
2018-02-26 13:20 | 165658.5 | 600.0004 | 3 | 17 | 4.372033 | 3.260015 | 2.43137 | 1.855e-09 | 10.06331 | 6.175e-09
2018-02-26 13:22 | 165778.5 | 720.001 | 3 | 17 | 4.400405 | 3.04681 | 2.538873 | 1.855e-09 | 10.53529 | 6.175e-09
2018-02-26 13:24 | 165898.5 | 840.0004 | 3 | 17 | 4.400382 | 2.54435 | 2.631683 | 1.855e-09 | 10.94369 | 6.175e-09
2018-02-26 13:26 | 166018.5 | 960.001 | 3 | 17 | 4.40039 | 2.141474 | 2.709552 | 1.855e-09 | 11.28635 | 6.175e-09
2018-02-26 13:28 | 166138.5 | 1080.0018 | 3 | 17 | 4.400382 | 1.811144 | 2.775234 | 1.855e-09 | 11.57537 | 6.175e-09
2018-02-26 13:30 | 166258.5 | 1200.0018 | 3 | 17 | 4.400384 | 1.541046 | 2.830942 | 1.855e-09 | 11.82051 | 6.175e-09
2018-02-26 13:32 | 166378.5 | 1320.0004 | 3 | 17 | 4.400364 | 1.318838 | 2.878476 | 1.855e-09 | 12.02967 | 6.175e-09
2018-02-26 13:34 | 166498.5 | 1440.0018 | 3 | 17 | 4.400349 | 1.136135 | 2.919292 | 1.855e-09 | 12.20928 | 6.175e-09
2018-02-26 13:36 | 166618.5 | 1560.0001 | 3 | 17 | 4.400371 | 0.9848785 | 2.954556 | 1.855e-09 | 12.36445 | 6.175e-09
2018-02-26 13:38 | 166738.5 | 1680.0026 | 3 | 17 | 4.400343 | 0.8585854 | 2.985211 | 1.855e-09 | 12.49934 | 6.175e-09
2018-02-26 13:40 | 166858.5 | 1800.0018 | 3 | 17 | 4.400331 | 0.7526855 | 3.012017 | 1.855e-09 | 12.6173 | 6.175e-09
2018-02-26 13:42 | 166978.5 | 1920.0018 | 3 | 17 | 4.400344 | 0.6639843 | 3.035592 | 1.855e-09 | 12.72104 | 6.175e-09
2018-02-26 13:44 | 167098.5 | 2040.001 | 3 | 17 | 4.40033 | 0.5881958 | 3.056432 | 1.855e-09 | 12.81274 | 6.175e-09
2018-02-26 13:46 | 167218.5 | 2160.0002 | 3 | 17 | 4.400346 | 0.5240669 | 3.074941 | 1.855e-09 | 12.89419 | 6.175e-09
2018-02-26 13:48 | 167338.5 | 2280.0018 | 3 | 17 | 4.400305 | 0.467001 | 3.091448 | 1.855e-09 | 12.96683 | 6.175e-09
2018-02-26 13:50 | 167458.5 | 2400.0011 | 3 | 17 | 4.400349 | 0.420023 | 3.106226 | 1.855e-09 | 13.03185 | 6.175e-09
2018-02-26 13:52 | 167578.5 | 2520.0007 | 3 | 17 | 4.400323 | 0.3772945 | 3.119495 | 1.855e-09 | 13.09024 | 6.175e-09
2018-02-26 13:54 | 167698.5 | 2640.0017 | 3 | 17 | 4.400312 | 0.3398819 | 3.131443 | 1.855e-09 | 13.14282 | 6.175e-09
2018-02-26 13:56 | 167818.5 | 2760.0017 | 3 | 17 | 4.400316 | 0.3073387 | 3.142226 | 1.855e-09 | 13.19026 | 6.175e-09
2018-02-26 13:58 | 167938.5 | 2880.001 | 3 | 17 | 4.400313 | 0.2782669 | 3.151973 | 1.855e-09 | 13.23316 | 6.175e-09
2018-02-26 14:00 | 168058.5 | 3000.0018 | 3 | 17 | 4.400305 | 0.2521591 | 3.160806 | 1.855e-09 | 13.27202 | 6.175e-09
2018-02-26 14:02 | 168178.5 | 3120.0001 | 3 | 17 | 4.400271 | 0.2282829 | 3.168818 | 1.855e-09 | 13.30728 | 6.175e-09
2018-02-26 14:04 | 168298.5 | 3240.0001 | 3 | 17 | 4.400319 | 0.2085514 | 3.1761 | 1.855e-09 | 13.33932 | 6.175e-09
2018-02-26 14:06 | 168418.5 | 3360.0001 | 3 | 17 | 4.400288 | 0.1893005 | 3.182726 | 1.855e-09 | 13.36848 | 6.175e-09
2018-02-26 14:08 | 168538.5 | 3480.0017 | 3 | 17 | 4.400333 | 0.1734562 | 3.18877 | 1.855e-09 | 13.39508 | 6.175e-09
2018-02-26 14:10 | 168658.5 | 3600.001 | 3 | 17 | 4.400289 | 0.157814 | 3.194287 | 1.855e-09 | 13.41935 | 6.175e-09
2018-02-26 14:12 | 168778.5 | 3720.0007 | 3 | 17 | 4.400304 | 0.1443882 | 3.199325 | 1.855e-09 | 13.44152 | 6.175e-09
2018-02-26 14:14 | 168898.5 | 3840.0003 | 3 | 17 | 4.40032 | 0.1324844 | 3.203931 | 1.855e-09 | 13.46179 | 6.175e-09
2018-02-26 14:16 | 169018.5 | 3960.0002 | 3 | 17 | 4.400287 | 0.1209221 | 3.208141 | 1.855e-09 | 13.48031 | 6.175e-09
2018-02-26 14:18 | 169138.5 | 4080.001 | 3 | 17 | 4.400319 | 0.1112347 | 3.212004 | 1.855e-09 | 13.49731 | 6.175e-09
2018-02-26 14:20 | 169258.5 | 4200.0017 | 3 | 17 | 4.400293 | 0.1015949 | 3.21554 | 1.855e-09 | 13.51287 | 6.175e-09
2018-02-26 14:22 | 169378.5 | 4320.0002 | 3 | 17 | 4.400302 | 0.09336662 | 3.218786 | 1.855e-09 | 13.52715 | 6.175e-09
2018-02-26 14:24 | 169498.5 | 4440.001 | 3 | 17 | 4.400298 | 0.08585358 | 3.221764 | 1.855e-09 | 13.54026 | 6.175e-09
2018-02-26 14:25 | 169568 | 4509.4623 | 3 | 17 | 4.400297 | 0.0814991 | 3.223379 | 1.855e-09 | 13.54736 | 6.175e-09
2018-02-26 14:27 | 169688 | 120.0007 | 4 | 17 | 4.394166 | 0 | 3.223379 | 1.855e-09 | 13.54736 | 6.175e-09
2018-02-26 14:29 | 169808 | 239.9999 | 4 | 17 | 4.393556 | 0 | 3.223379 | 1.855e-09 | 13.54736 | 6.175e-09
2018-02-26 14:30 | 169868 | 300.0037 | 4 | 17 | 4.393351 | 0 | 3.223379 | 1.855e-09 | 13.54736 | 6.175e-09
2018-02-26 14:32 | 169988.1 | 120.001 | 5 | 17 | 4.14676 | -3.260033 | 3.223379 | 0.1086563 | 13.54736 | 0.4537219
2018-02-26 14:34 | 170108.1 | 240.001 | 5 | 17 | 4.107717 | -3.260037 | 3.223379 | 0.2173115 | 13.54736 | 0.9021606
2018-02-26 14:36 | 170228.1 | 360.0003 | 5 | 17 | 4.067915 | -3.259988 | 3.223379 | 0.3259669 | 13.54736 | 1.346338
2018-02-26 14:38 | 170348.1 | 480.0008 | 5 | 17 | 4.027091 | -3.259977 | 3.223379 | 0.4346247 | 13.54736 | 1.786136
2018-02-26 14:40 | 170468.2 | 600.0019 | 5 | 17 | 3.986183 | -3.260024 | 3.223379 | 0.5432838 | 13.54736 | 2.221491
2018-02-26 14:42 | 170588.1 | 720.0007 | 5 | 17 | 3.945966 | -3.260003 | 3.223379 | 0.65194 | 13.54736 | 2.65242
2018-02-26 14:44 | 170708.1 | 840.0003 | 5 | 17 | 3.906993 | -3.260058 | 3.223379 | 0.7605916 | 13.54736 | 3.079026
2018-02-26 14:46 | 170828.2 | 960.0019 | 5 | 17 | 3.869576 | -3.259995 | 3.223379 | 0.8692546 | 13.54736 | 3.501524
2018-02-26 14:48 | 170948.1 | 1080.0004 | 5 | 17 | 3.833882 | -3.260001 | 3.223379 | 0.9779104 | 13.54736 | 3.920021
2018-02-26 14:50 | 171068.1 | 1200.0002 | 5 | 17 | 3.799962 | -3.259995 | 3.223379 | 1.08657 | 13.54736 | 4.33475
2018-02-26 14:52 | 171188.1 | 1320.0009 | 5 | 17 | 3.767903 | -3.259996 | 3.223379 | 1.195222 | 13.54736 | 4.745866
2018-02-26 14:54 | 171308.1 | 1440.0001 | 5 | 17 | 3.737751 | -3.260024 | 3.223379 | 1.303882 | 13.54736 | 5.153629
2018-02-26 14:56 | 171428.2 | 1560.0018 | 5 | 17 | 3.709474 | -3.260037 | 3.223379 | 1.412547 | 13.54736 | 5.558237
2018-02-26 14:58 | 171548.1 | 1680.0001 | 5 | 17 | 3.683091 | -3.259993 | 3.223379 | 1.521202 | 13.54736 | 5.959843
2018-02-26 15:00 | 171668.1 | 1800.0009 | 5 | 17 | 3.658396 | -3.260069 | 3.223379 | 1.629859 | 13.54736 | 6.358676
2018-02-26 15:02 | 171788.1 | 1920.0009 | 5 | 17 | 3.635559 | -3.260056 | 3.223379 | 1.738513 | 13.54736 | 6.754919
2018-02-26 15:04 | 171908.1 | 2040.0003 | 5 | 17 | 3.614614 | -3.260083 | 3.223379 | 1.847166 | 13.54736 | 7.148779
2018-02-26 15:06 | 172028.1 | 2160.001 | 5 | 17 | 3.595537 | -3.260035 | 3.223379 | 1.955831 | 13.54736 | 7.540504
2018-02-26 15:08 | 172148.1 | 2280.0002 | 5 | 17 | 3.578298 | -3.260088 | 3.223379 | 2.064487 | 13.54736 | 7.93023
2018-02-26 15:10 | 172268.1 | 2400.001 | 5 | 17 | 3.562584 | -3.260083 | 3.223379 | 2.17315 | 13.54736 | 8.318193
2018-02-26 15:12 | 172388.1 | 2520.0002 | 5 | 17 | 3.547853 | -3.260054 | 3.223379 | 2.281804 | 13.54736 | 8.704476
2018-02-26 15:14 | 172508.1 | 2640.0002 | 5 | 17 | 3.53355 | -3.260083 | 3.223379 | 2.390467 | 13.54736 | 9.089215
2018-02-26 15:16 | 172628.1 | 2760.0002 | 5 | 17 | 3.519064 | -3.260075 | 3.223379 | 2.499123 | 13.54736 | 9.472375
2018-02-26 15:18 | 172748.2 | 2880.0018 | 5 | 17 | 3.50332 | -3.260107 | 3.223379 | 2.607781 | 13.54736 | 9.853913
2018-02-26 15:20 | 172868.1 | 3000.0002 | 5 | 17 | 3.484418 | -3.260052 | 3.223379 | 2.716434 | 13.54736 | 10.23358
2018-02-26 15:22 | 172988.1 | 3120.0002 | 5 | 17 | 3.457281 | -3.260071 | 3.223379 | 2.825092 | 13.54736 | 10.61082
2018-02-26 15:24 | 173108.1 | 3240.0009 | 5 | 17 | 3.418472 | -3.260075 | 3.223379 | 2.933749 | 13.54736 | 10.98448
2018-02-26 15:26 | 173228.1 | 3360.0002 | 5 | 17 | 3.358373 | -3.260088 | 3.223379 | 3.042406 | 13.54736 | 11.35295
2018-02-26 15:28 | 173348.1 | 3480.001 | 5 | 17 | 3.234871 | -3.260094 | 3.223379 | 3.151061 | 13.54736 | 11.71217
2018-02-26 15:30 | 173427.1 | 3558.992 | 5 | 17 | 2.999934 | -3.260097 | 3.223379 | 3.222589 | 13.54736 | 11.93681
2018-02-26 15:32 | 173547.2 | 120.0016 | 6 | 17 | 3.315821 | 0 | 3.223379 | 3.222589 | 13.54736 | 11.93681
2018-02-26 15:34 | 173667.2 | 240.0016 | 6 | 17 | 3.327721 | 0 | 3.223379 | 3.222589 | 13.54736 | 11.93681
2018-02-26 15:35 | 173727.2 | 300.0038 | 6 | 17 | 3.331381 | 0 | 3.223379 | 3.222589 | 13.54736 | 11.93681
2018-02-26 15:35 | 173727.2 | 0.0048 | 7 | 18 | 3.331574 | 0 | 0 | 0 | 0 | 0
2018-02-26 15:37 | 173847.3 | 120.0002 | 2 | 18 | 3.966743 | 4.89007 | 0.1622966 | 2.388e-09 | 0.6233425 | 7.955e-09
2018-02-26 15:39 | 173967.3 | 240.0002 | 2 | 18 | 4.011324 | 4.890099 | 0.3252806 | 2.388e-09 | 1.273806 | 7.955e-09
2018-02-26 15:41 | 174087.3 | 360.0002 | 2 | 18 | 4.047874 | 4.890131 | 0.4882639 | 2.388e-09 | 1.930674 | 7.955e-09
2018-02-26 15:43 | 174207.3 | 480.0018 | 2 | 18 | 4.077764 | 4.890074 | 0.6512572 | 2.388e-09 | 2.592948 | 7.955e-09
2018-02-26 15:45 | 174327.3 | 600.0002 | 2 | 18 | 4.103436 | 4.890074 | 0.8142391 | 2.388e-09 | 3.259696 | 7.955e-09
2018-02-26 15:47 | 174447.3 | 720.0009 | 2 | 18 | 4.12626 | 4.890097 | 0.9772254 | 2.388e-09 | 3.930371 | 7.955e-09
2018-02-26 15:49 | 174567.3 | 840.0018 | 2 | 18 | 4.150095 | 4.890137 | 1.140217 | 2.388e-09 | 4.604828 | 7.955e-09
2018-02-26 15:51 | 174687.3 | 960.0003 | 2 | 18 | 4.176352 | 4.890108 | 1.303205 | 2.388e-09 | 5.28335 | 7.955e-09
2018-02-26 15:53 | 174807.3 | 1080.0003 | 2 | 18 | 4.200391 | 4.789146 | 1.465905 | 2.388e-09 | 5.965088 | 7.955e-09
2018-02-26 15:55 | 174927.3 | 1200.0019 | 2 | 18 | 4.200381 | 4.282064 | 1.61698 | 2.388e-09 | 6.599662 | 7.955e-09
2018-02-26 15:57 | 175047.3 | 1320.0003 | 2 | 18 | 4.200398 | 3.796455 | 1.751562 | 2.388e-09 | 7.164958 | 7.955e-09
2018-02-26 15:59 | 175167.3 | 1440.0003 | 2 | 18 | 4.200389 | 3.331186 | 1.870278 | 2.388e-09 | 7.663613 | 7.955e-09
2018-02-26 15:59 | 175186.3 | 1458.9976 | 2 | 18 | 4.200384 | 3.259983 | 1.887666 | 2.388e-09 | 7.73665 | 7.955e-09
2018-02-26 16:01 | 175306.3 | 120.0006 | 3 | 18 | 4.228082 | 3.260017 | 1.995888 | 2.388e-09 | 8.192604 | 7.955e-09
2018-02-26 16:03 | 175426.3 | 240.0011 | 3 | 18 | 4.260553 | 3.259993 | 2.104545 | 2.388e-09 | 8.653754 | 7.955e-09
2018-02-26 16:05 | 175546.3 | 360.0018 | 3 | 18 | 4.295566 | 3.260012 | 2.213204 | 2.388e-09 | 9.118583 | 7.955e-09
2018-02-26 16:07 | 175666.3 | 480.0008 | 3 | 18 | 4.33291 | 3.260012 | 2.321853 | 2.388e-09 | 9.5873 | 7.955e-09
2018-02-26 16:09 | 175786.3 | 600.001 | 3 | 18 | 4.372167 | 3.260021 | 2.430511 | 2.388e-09 | 10.06022 | 7.955e-09
2018-02-26 16:11 | 175906.3 | 720.0014 | 3 | 18 | 4.400408 | 3.044077 | 2.537985 | 2.388e-09 | 10.53208 | 7.955e-09
2018-02-26 16:13 | 176026.3 | 840.0011 | 3 | 18 | 4.400406 | 2.543024 | 2.630719 | 2.388e-09 | 10.94015 | 7.955e-09
2018-02-26 16:15 | 176146.3 | 960.0019 | 3 | 18 | 4.400368 | 2.139231 | 2.708534 | 2.388e-09 | 11.28256 | 7.955e-09
2018-02-26 16:17 | 176266.3 | 1080.0019 | 3 | 18 | 4.400390625 | 1.810516 | 2.774182 | 2.388e-09 | 11.57144 | 7.955e-09
2018-02-26 16:19 | 176386.3 | 1200.0011 | 3 | 18 | 4.400384 | 1.540483 | 2.829868 | 2.388e-09 | 11.81648 | 7.955e-09
2018-02-26 16:21 | 176506.3 | 1320.0003 | 3 | 18 | 4.400374 | 1.318443 | 2.877388 | 2.388e-09 | 12.02558 | 7.955e-09
2018-02-26 16:23 | 176626.3 | 1440.0011 | 3 | 18 | 4.400359 | 1.135715 | 2.918191 | 2.388e-09 | 12.20513 | 7.955e-09
2018-02-26 16:25 | 176746.3 | 1560.0011 | 3 | 18 | 4.400364 | 0.9847527 | 2.953452 | 2.388e-09 | 12.36029 | 7.955e-09
2018-02-26 16:27 | 176866.3 | 1680.0001 | 3 | 18 | 4.40035 | 0.8588123 | 2.984108 | 2.388e-09 | 12.49519 | 7.955e-09
2018-02-26 16:29 | 176986.3 | 1800.0002 | 3 | 18 | 4.400334 | 0.7529736 | 3.010923 | 2.388e-09 | 12.61318 | 7.955e-09
2018-02-26 16:31 | 177106.3 | 1920.0011 | 3 | 18 | 4.400343 | 0.6646614 | 3.034507 | 2.388e-09 | 12.71696 | 7.955e-09
2018-02-26 16:33 | 177226.3 | 2040.0011 | 3 | 18 | 4.400351 | 0.5889053 | 3.055359 | 2.388e-09 | 12.80872 | 7.955e-09
2018-02-26 16:35 | 177346.3 | 2160.0002 | 3 | 18 | 4.400345 | 0.5244904 | 3.073878 | 2.388e-09 | 12.89021 | 7.955e-09
2018-02-26 16:37 | 177466.3 | 2280.0028 | 3 | 18 | 4.400336 | 0.4683266 | 3.090395 | 2.388e-09 | 12.96289 | 7.955e-09
2018-02-26 16:39 | 177586.3 | 2400.0019 | 3 | 18 | 4.400334 | 0.4195538 | 3.105178 | 2.388e-09 | 13.02794 | 7.955e-09
2018-02-26 16:41 | 177706.3 | 2520.0003 | 3 | 18 | 4.400331 | 0.3774815 | 3.118447 | 2.388e-09 | 13.08633 | 7.955e-09
2018-02-26 16:43 | 177826.3 | 2640.0018 | 3 | 18 | 4.400335 | 0.340086 | 3.130389 | 2.388e-09 | 13.13888 | 7.955e-09
2018-02-26 16:45 | 177946.3 | 2760.0011 | 3 | 18 | 4.400315 | 0.3069954 | 3.141166 | 2.388e-09 | 13.1863 | 7.955e-09
2018-02-26 16:47 | 178066.3 | 2880.0018 | 3 | 18 | 4.400315 | 0.2777252 | 3.150906 | 2.388e-09 | 13.22916 | 7.955e-09
2018-02-26 16:49 | 178186.3 | 3000.0011 | 3 | 18 | 4.40029 | 0.2513504 | 3.159725 | 2.388e-09 | 13.26796 | 7.955e-09
2018-02-26 16:51 | 178306.3 | 3120.0011 | 3 | 18 | 4.400297 | 0.2286148 | 3.167729 | 2.388e-09 | 13.30318 | 7.955e-09
2018-02-26 16:53 | 178426.3 | 3240.001 | 3 | 18 | 4.400301 | 0.2081852 | 3.175008 | 2.388e-09 | 13.33521 | 7.955e-09
2018-02-26 16:55 | 178546.3 | 3360.0018 | 3 | 18 | 4.400318 | 0.1898251 | 3.181634 | 2.388e-09 | 13.36437 | 7.955e-09
2018-02-26 16:57 | 178666.3 | 3480.0018 | 3 | 18 | 4.400297 | 0.1731796 | 3.187675 | 2.388e-09 | 13.39095 | 7.955e-09
2018-02-26 16:59 | 178786.3 | 3600.0014 | 3 | 18 | 4.400323 | 0.158577 | 3.19319 | 2.388e-09 | 13.41522 | 7.955e-09
2018-02-26 17:01 | 178906.3 | 3720.0011 | 3 | 18 | 4.400313 | 0.1447124 | 3.198232 | 2.388e-09 | 13.4374 | 7.955e-09
2018-02-26 17:03 | 179026.3 | 3840.0002 | 3 | 18 | 4.400302 | 0.1324234 | 3.202847 | 2.388e-09 | 13.45771 | 7.955e-09
2018-02-26 17:05 | 179146.3 | 3960.001 | 3 | 18 | 4.400291 | 0.1212635 | 3.207075 | 2.388e-09 | 13.47632 | 7.955e-09
2018-02-26 17:07 | 179266.3 | 4080.0018 | 3 | 18 | 4.400285 | 0.1111526 | 3.21095 | 2.388e-09 | 13.49337 | 7.955e-09
2018-02-26 17:09 | 179386.3 | 4200.0018 | 3 | 18 | 4.400282 | 0.1023598 | 3.214503 | 2.388e-09 | 13.509 | 7.955e-09
2018-02-26 17:11 | 179506.3 | 4320.0011 | 3 | 18 | 4.400311 | 0.09443855 | 3.217772 | 2.388e-09 | 13.52339 | 7.955e-09
2018-02-26 17:13 | 179626.3 | 4440.0002 | 3 | 18 | 4.400299 | 0.08629608 | 3.220773 | 2.388e-09 | 13.53659 | 7.955e-09
2018-02-26 17:14 | 179708.4 | 4522.1151 | 3 | 18 | 4.400301 | 0.08149529 | 3.222687 | 2.388e-09 | 13.54501 | 7.955e-09
2018-02-26 17:16 | 179828.5 | 120.0008 | 4 | 18 | 4.394224 | 0 | 3.222687 | 2.388e-09 | 13.54501 | 7.955e-09
2018-02-26 17:18 | 179948.5 | 240 | 4 | 18 | 4.393591 | 0 | 3.222687 | 2.388e-09 | 13.54501 | 7.955e-09
2018-02-26 17:19 | 180008.5 | 300.0022 | 4 | 18 | 4.393369 | 0 | 3.222687 | 2.388e-09 | 13.54501 | 7.955e-09
2018-02-26 17:21 | 180128.5 | 120.0001 | 5 | 18 | 4.147263 | -3.259977 | 3.222687 | 0.1086424 | 13.54501 | 0.4537149
2018-02-26 17:23 | 180248.5 | 240.0002 | 5 | 18 | 4.108172 | -3.26002 | 3.222687 | 0.2173125 | 13.54501 | 0.9022663
2018-02-26 17:25 | 180368.5 | 360.0018 | 5 | 18 | 4.068361 | -3.259995 | 3.222687 | 0.3259734 | 13.54501 | 1.346512
2018-02-26 17:27 | 180488.5 | 480.0002 | 5 | 18 | 4.027564 | -3.259995 | 3.222687 | 0.4346294 | 13.54501 | 1.786354
2018-02-26 17:29 | 180608.5 | 600.0009 | 5 | 18 | 3.986598 | -3.260026 | 3.222687 | 0.54329 | 13.54501 | 2.221762
2018-02-26 17:31 | 180728.5 | 720.0002 | 5 | 18 | 3.946321 | -3.260012 | 3.222687 | 0.6519458 | 13.54501 | 2.652732
2018-02-26 17:33 | 180848.5 | 840.0018 | 5 | 18 | 3.907368 | -3.259986 | 3.222687 | 0.7606062 | 13.54501 | 3.079411
2018-02-26 17:35 | 180968.5 | 960.0009 | 5 | 18 | 3.869967 | -3.259977 | 3.222687 | 0.86926 | 13.54501 | 3.501915
2018-02-26 17:37 | 181088.5 | 1080.0002 | 5 | 18 | 3.834313 | -3.259993 | 3.222687 | 0.9779246 | 13.54501 | 3.920492
2018-02-26 17:39 | 181208.5 | 1200.0002 | 5 | 18 | 3.80044 | -3.260007 | 3.222687 | 1.086582 | 13.54501 | 4.335261
2018-02-26 17:41 | 181328.5 | 1320.0002 | 5 | 18 | 3.768386 | -3.259967 | 3.222687 | 1.195239 | 13.54501 | 4.746447
2018-02-26 17:43 | 181448.5 | 1440.0002 | 5 | 18 | 3.738231 | -3.260005 | 3.222687 | 1.303898 | 13.54501 | 5.154261
2018-02-26 17:45 | 181568.5 | 1560.001 | 5 | 18 | 3.709971 | -3.260029 | 3.222687 | 1.412555 | 13.54501 | 5.558893
2018-02-26 17:47 | 181688.5 | 1680.0009 | 5 | 18 | 3.683541 | -3.260005 | 3.222687 | 1.521205 | 13.54501 | 5.960527
2018-02-26 17:49 | 181808.5 | 1800.0002 | 5 | 18 | 3.658895 | -3.260075 | 3.222687 | 1.629869 | 13.54501 | 6.359441
2018-02-26 17:51 | 181928.5 | 1920.0018 | 5 | 18 | 3.63605 | -3.260081 | 3.222687 | 1.738529 | 13.54501 | 6.755761
2018-02-26 17:53 | 182048.5 | 2040.0007 | 5 | 18 | 3.6151 | -3.260094 | 3.222687 | 1.847186 | 13.54501 | 7.14969
2018-02-26 17:55 | 182168.5 | 2160.0018 | 5 | 18 | 3.596044 | -3.260058 | 3.222687 | 1.955852 | 13.54501 | 7.541473
2018-02-26 17:57 | 182288.5 | 2280.0009 | 5 | 18 | 3.578753 | -3.260048 | 3.222687 | 2.064512 | 13.54501 | 7.931265
2018-02-26 17:59 | 182408.5 | 2400.0002 | 5 | 18 | 3.563022 | -3.260043 | 3.222687 | 2.173173 | 13.54501 | 8.319271
2018-02-26 18:01 | 182528.5 | 2520.0002 | 5 | 18 | 3.54829 | -3.260064 | 3.222687 | 2.28183 | 13.54501 | 8.70561
2018-02-26 18:03 | 182648.5 | 2640.0002 | 5 | 18 | 3.533959 | -3.260073 | 3.222687 | 2.390488 | 13.54501 | 9.090381
2018-02-26 18:05 | 182768.5 | 2760.0003 | 5 | 18 | 3.519476 | -3.26009 | 3.222687 | 2.499151 | 13.54501 | 9.473609
2018-02-26 18:07 | 182888.5 | 2880.001 | 5 | 18 | 3.50369 | -3.260077 | 3.222687 | 2.607806 | 13.54501 | 9.855178
2018-02-26 18:09 | 183008.5 | 3000.0009 | 5 | 18 | 3.484754 | -3.260024 | 3.222687 | 2.716465 | 13.54501 | 10.2349
2018-02-26 18:11 | 183128.5 | 3120.0002 | 5 | 18 | 3.457471 | -3.260102 | 3.222687 | 2.825121 | 13.54501 | 10.61216
2018-02-26 18:13 | 183248.5 | 3240.001 | 5 | 18 | 3.418577 | -3.260052 | 3.222687 | 2.93378 | 13.54501 | 10.98585
2018-02-26 18:15 | 183368.5 | 3360.0002 | 5 | 18 | 3.358374 | -3.260048 | 3.222687 | 3.042437 | 13.54501 | 11.35433
2018-02-26 18:17 | 183488.5 | 3480.001 | 5 | 18 | 3.234794 | -3.260116 | 3.222687 | 3.151097 | 13.54501 | 11.71356
2018-02-26 18:19 | 183567.3 | 3558.8129 | 5 | 18 | 2.999947 | -3.260107 | 3.222687 | 3.222462 | 13.54501 | 11.93768
2018-02-26 18:21 | 183687.4 | 120.0006 | 6 | 18 | 3.315417 | 0 | 3.222687 | 3.222462 | 13.54501 | 11.93768
2018-02-26 18:23 | 183807.4 | 240 | 6 | 18 | 3.327346 | 0 | 3.222687 | 3.222462 | 13.54501 | 11.93768
2018-02-26 18:24 | 183867.4 | 300.0054 | 6 | 18 | 3.330997 | 0 | 3.222687 | 3.222462 | 13.54501 | 11.93768
2018-02-26 18:24 | 183867.4 | 0.0047 | 7 | 19 | 3.331022 | 0 | 0 | 0 | 0 | 0
2018-02-26 18:26 | 183987.5 | 120.001 | 2 | 19 | 3.966775 | 4.890043 | 0.1622918 | 8.02e-10 | 0.6233054 | 2.67e-09
2018-02-26 18:28 | 184107.5 | 240.001 | 2 | 19 | 4.011432 | 4.89002 | 0.3252776 | 8.02e-10 | 1.273787 | 2.67e-09
2018-02-26 18:30 | 184227.5 | 360.0018 | 2 | 19 | 4.047992 | 4.889992 | 0.4882615 | 8.02e-10 | 1.930674 | 2.67e-09
2018-02-26 18:32 | 184347.5 | 480.0026 | 2 | 19 | 4.077898 | 4.889996 | 0.6512492 | 8.02e-10 | 2.592946 | 2.67e-09
2018-02-26 18:34 | 184467.5 | 600.0019 | 2 | 19 | 4.103505 | 4.890041 | 0.8142363 | 8.02e-10 | 3.25973 | 2.67e-09
2018-02-26 18:36 | 184587.5 | 720.0003 | 2 | 19 | 4.126241 | 4.890041 | 0.9772167 | 8.02e-10 | 3.930389 | 2.67e-09
2018-02-26 18:38 | 184707.5 | 840 | 2 | 19 | 4.150111 | 4.890076 | 1.140201 | 8.02e-10 | 4.604819 | 2.67e-09
2018-02-26 18:40 | 184827.5 | 960.0005 | 2 | 19 | 4.176368 | 4.890079 | 1.303194 | 8.02e-10 | 5.283363 | 2.67e-09
2018-02-26 18:42 | 184947.5 | 1080.0019 | 2 | 19 | 4.200412 | 4.790285 | 1.465896 | 8.02e-10 | 5.965107 | 2.67e-09
2018-02-26 18:44 | 185067.5 | 1200.0003 | 2 | 19 | 4.200389 | 4.283373 | 1.616995 | 8.02e-10 | 6.599783 | 2.67e-09
2018-02-26 18:46 | 185187.5 | 1320.0018 | 2 | 19 | 4.200404 | 3.796701 | 1.751605 | 8.02e-10 | 7.165201 | 2.67e-09
2018-02-26 18:48 | 185307.5 | 1440.0011 | 2 | 19 | 4.200395 | 3.331057 | 1.870311 | 8.02e-10 | 7.663812 | 2.67e-09
2018-02-26 18:48 | 185326.5 | 1458.9921 | 2 | 19 | 4.200405 | 3.259987 | 1.887694 | 8.02e-10 | 7.736825 | 2.67e-09
2018-02-26 18:50 | 185446.5 | 120.0002 | 3 | 19 | 4.228057 | 3.25996 | 1.995914 | 8.02e-10 | 8.192771 | 2.67e-09
2018-02-26 18:52 | 185566.5 | 240.0002 | 3 | 19 | 4.2606 | 3.259974 | 2.104568 | 8.02e-10 | 8.653912 | 2.67e-09
2018-02-26 18:54 | 185686.5 | 360.001 | 3 | 19 | 4.295673 | 3.259993 | 2.213225 | 8.02e-10 | 9.118739 | 2.67e-09
2018-02-26 18:56 | 185806.5 | 480.0018 | 3 | 19 | 4.333044 | 3.259993 | 2.32188 | 8.02e-10 | 9.587497 | 2.67e-09
2018-02-26 18:58 | 185926.5 | 600.0006 | 3 | 19 | 4.372286 | 3.260017 | 2.430536 | 8.02e-10 | 10.06042 | 2.67e-09
2018-02-26 19:00 | 186046.5 | 720.0001 | 3 | 19 | 4.4004 | 3.042458 | 2.537986 | 8.02e-10 | 10.53218 | 2.67e-09
2018-02-26 19:02 | 186166.5 | 840.0001 | 3 | 19 | 4.400369 | 2.541386 | 2.630681 | 8.02e-10 | 10.94008 | 2.67e-09
2018-02-26 19:04 | 186286.5 | 960.001 | 3 | 19 | 4.400401 | 2.139528 | 2.708469 | 8.02e-10 | 11.28238 | 2.67e-09
2018-02-26 19:06 | 186406.5 | 1080.001 | 3 | 19 | 4.400406 | 1.810139 | 2.774093 | 8.02e-10 | 11.57115 | 2.67e-09
2018-02-26 19:08 | 186526.5 | 1200.0001 | 3 | 19 | 4.400405 | 1.540369 | 2.829764 | 8.02e-10 | 11.81612 | 2.67e-09
2018-02-26 19:10 | 186646.5 | 1320.001 | 3 | 19 | 4.400356 | 1.317997 | 2.877272 | 8.02e-10 | 12.02518 | 2.67e-09
2018-02-26 19:12 | 186766.5 | 1440.0001 | 3 | 19 | 4.40036 | 1.135281 | 2.918065 | 8.02e-10 | 12.20468 | 2.67e-09
2018-02-26 19:14 | 186886.5 | 1560.0018 | 3 | 19 | 4.400373 | 0.9845905 | 2.953313 | 8.02e-10 | 12.35978 | 2.67e-09
2018-02-26 19:16 | 187006.5 | 1680.0001 | 3 | 19 | 4.400368 | 0.8585587 | 2.983954 | 8.02e-10 | 12.49462 | 2.67e-09
2018-02-26 19:18 | 187126.5 | 1800.0002 | 3 | 19 | 4.400353 | 0.7530174 | 3.010756 | 8.02e-10 | 12.61255 | 2.67e-09
2018-02-26 19:20 | 187246.5 | 1920.001 | 3 | 19 | 4.400331 | 0.663702 | 3.034327 | 8.02e-10 | 12.71627 | 2.67e-09
2018-02-26 19:22 | 187366.5 | 2040.001 | 3 | 19 | 4.400331 | 0.5880756 | 3.055164 | 8.02e-10 | 12.80796 | 2.67e-09
2018-02-26 19:24 | 187486.5 | 2160.0001 | 3 | 19 | 4.400338 | 0.523632 | 3.073671 | 8.02e-10 | 12.8894 | 2.67e-09
2018-02-26 19:26 | 187606.5 | 2280.0018 | 3 | 19 | 4.400331 | 0.4679184 | 3.090169 | 8.02e-10 | 12.962 | 2.67e-09
2018-02-26 19:28 | 187726.5 | 2400.0001 | 3 | 19 | 4.400322 | 0.4194775 | 3.104934 | 8.02e-10 | 13.02696 | 2.67e-09
2018-02-26 19:30 | 187846.5 | 2520.001 | 3 | 19 | 4.400338 | 0.377285 | 3.118187 | 8.02e-10 | 13.08528 | 2.67e-09
2018-02-26 19:32 | 187966.5 | 2640.0004 | 3 | 19 | 4.400318 | 0.3397007 | 3.130115 | 8.02e-10 | 13.13777 | 2.67e-09
2018-02-26 19:34 | 188086.5 | 2760.0001 | 3 | 19 | 4.400315 | 0.3067074 | 3.140881 | 8.02e-10 | 13.18514 | 2.67e-09
2018-02-26 19:36 | 188206.5 | 2880.0001 | 3 | 19 | 4.400308 | 0.2775993 | 3.15061 | 8.02e-10 | 13.22796 | 2.67e-09
2018-02-26 19:38 | 188326.5 | 3000.0002 | 3 | 19 | 4.400318 | 0.2520885 | 3.159426 | 8.02e-10 | 13.26675 | 2.67e-09
2018-02-26 19:40 | 188446.5 | 3120.0026 | 3 | 19 | 4.400331 | 0.2289848 | 3.167427 | 8.02e-10 | 13.30196 | 2.67e-09
2018-02-26 19:42 | 188566.5 | 3240.001 | 3 | 19 | 4.400298 | 0.2080879 | 3.174694 | 8.02e-10 | 13.33393 | 2.67e-09
2018-02-26 19:44 | 188686.5 | 3360.0009 | 3 | 19 | 4.400296 | 0.1894722 | 3.181313 | 8.02e-10 | 13.36306 | 2.67e-09
2018-02-26 19:46 | 188806.5 | 3480.001 | 3 | 19 | 4.4003 | 0.172699 | 3.187347 | 8.02e-10 | 13.38961 | 2.67e-09
2018-02-26 19:48 | 188926.5 | 3600.0001 | 3 | 19 | 4.400315 | 0.1578255 | 3.192855 | 8.02e-10 | 13.41385 | 2.67e-09
2018-02-26 19:50 | 189046.5 | 3720.001 | 3 | 19 | 4.400311 | 0.1444035 | 3.197889 | 8.02e-10 | 13.436 | 2.67e-09
2018-02-26 19:52 | 189166.5 | 3840.0001 | 3 | 19 | 4.400321 | 0.1324902 | 3.2025 | 8.02e-10 | 13.45629 | 2.67e-09
2018-02-26 19:54 | 189286.5 | 3960.0003 | 3 | 19 | 4.400278 | 0.120903 | 3.206721 | 8.02e-10 | 13.47486 | 2.67e-09
2018-02-26 19:56 | 189406.5 | 4080.0009 | 3 | 19 | 4.400319 | 0.1115971 | 3.210594 | 8.02e-10 | 13.4919 | 2.67e-09
2018-02-26 19:58 | 189526.5 | 4200.0018 | 3 | 19 | 4.400318 | 0.1023273 | 3.21414 | 8.02e-10 | 13.50751 | 2.67e-09
2018-02-26 20:00 | 189646.5 | 4320.0018 | 3 | 19 | 4.400277 | 0.09344292 | 3.2174 | 8.02e-10 | 13.52185 | 2.67e-09
2018-02-26 20:02 | 189766.5 | 4440.0009 | 3 | 19 | 4.40029 | 0.08586884 | 3.220393 | 8.02e-10 | 13.53502 | 2.67e-09
2018-02-26 20:03 | 189843.7 | 4517.2271 | 3 | 19 | 4.400284 | 0.0814991 | 3.222188 | 8.02e-10 | 13.54292 | 2.67e-09
2018-02-26 20:05 | 189963.8 | 120.0015 | 4 | 19 | 4.394173 | 0 | 3.222188 | 8.02e-10 | 13.54292 | 2.67e-09
2018-02-26 20:07 | 190083.8 | 240.0008 | 4 | 19 | 4.393554 | 0 | 3.222188 | 8.02e-10 | 13.54292 | 2.67e-09
2018-02-26 20:08 | 190143.8 | 300.0022 | 4 | 19 | 4.393332 | 0 | 3.222188 | 8.02e-10 | 13.54292 | 2.67e-09
2018-02-26 20:10 | 190263.9 | 120.0009 | 5 | 19 | 4.14769 | -3.259996 | 3.222188 | 0.1086501 | 13.54292 | 0.4537821
2018-02-26 20:12 | 190383.9 | 240.0009 | 5 | 19 | 4.108665 | -3.259999 | 3.222188 | 0.2173076 | 13.54292 | 0.9023324
2018-02-26 20:14 | 190503.9 | 360.0017 | 5 | 19 | 4.068921 | -3.260033 | 3.222188 | 0.325966 | 13.54292 | 1.346626
2018-02-26 20:16 | 190623.9 | 480.0009 | 5 | 19 | 4.028082 | -3.259982 | 3.222188 | 0.4346197 | 13.54292 | 1.786516
2018-02-26 20:18 | 190743.9 | 600.0017 | 5 | 19 | 3.987134 | -3.259993 | 3.222188 | 0.5432781 | 13.54292 | 2.221973
2018-02-26 20:20 | 190863.9 | 720.0009 | 5 | 19 | 3.946864 | -3.26001 | 3.222188 | 0.6519353 | 13.54292 | 2.653007
2018-02-26 20:22 | 190983.9 | 840.0009 | 5 | 19 | 3.907887 | -3.259999 | 3.222188 | 0.7605854 | 13.54292 | 3.079705
2018-02-26 20:24 | 191103.9 | 960.0009 | 5 | 19 | 3.870485 | -3.259972 | 3.222188 | 0.8692489 | 13.54292 | 3.502303
2018-02-26 20:26 | 191223.9 | 1080.0009 | 5 | 19 | 3.834826 | -3.259982 | 3.222188 | 0.9779081 | 13.54292 | 3.920913
2018-02-26 20:28 | 191343.9 | 1200.0009 | 5 | 19 | 3.800904 | -3.259963 | 3.222188 | 1.086562 | 13.54292 | 4.33572
2018-02-26 20:30 | 191463.9 | 1320.0001 | 5 | 19 | 3.768851 | -3.259982 | 3.222188 | 1.195223 | 13.54292 | 4.746972
2018-02-26 20:32 | 191583.9 | 1440.0009 | 5 | 19 | 3.738718 | -3.260012 | 3.222188 | 1.303886 | 13.54292 | 5.154854
2018-02-26 20:34 | 191703.9 | 1560.0017 | 5 | 19 | 3.710463 | -3.260024 | 3.222188 | 1.412543 | 13.54292 | 5.559539
2018-02-26 20:36 | 191823.9 | 1680.0017 | 5 | 19 | 3.684002 | -3.260029 | 3.222188 | 1.521206 | 13.54292 | 5.961274
2018-02-26 20:38 | 191943.9 | 1800.0009 | 5 | 19 | 3.659359 | -3.260022 | 3.222188 | 1.629859 | 13.54292 | 6.360199
2018-02-26 20:40 | 192063.9 | 1920.0009 | 5 | 19 | 3.636452 | -3.260058 | 3.222188 | 1.738518 | 13.54292 | 6.75656
2018-02-26 20:42 | 192183.9 | 2040.0009 | 5 | 19 | 3.615442 | -3.259999 | 3.222188 | 1.84718 | 13.54292 | 7.150544
2018-02-26 20:44 | 192303.9 | 2160.0001 | 5 | 19 | 3.596339 | -3.260056 | 3.222188 | 1.955839 | 13.54292 | 7.542341
2018-02-26 20:46 | 192423.9 | 2280.0009 | 5 | 19 | 3.579064 | -3.26006 | 3.222188 | 2.064496 | 13.54292 | 7.932151
2018-02-26 20:48 | 192543.9 | 2400.0009 | 5 | 19 | 3.563303 | -3.260039 | 3.222188 | 2.173155 | 13.54292 | 8.320179
2018-02-26 20:50 | 192663.9 | 2520.0009 | 5 | 19 | 3.548574 | -3.260022 | 3.222188 | 2.281811 | 13.54292 | 8.70655
2018-02-26 20:52 | 192783.9 | 2640.0011 | 5 | 19 | 3.534202 | -3.260054 | 3.222188 | 2.390472 | 13.54292 | 9.091359
2018-02-26 20:54 | 192903.9 | 2760.001 | 5 | 19 | 3.519709 | -3.260083 | 3.222188 | 2.49913 | 13.54292 | 9.474595
2018-02-26 20:56 | 193023.9 | 2880.0018 | 5 | 19 | 3.503886 | -3.26001 | 3.222188 | 2.607788 | 13.54292 | 9.856198
2018-02-26 20:58 | 193143.9 | 3000.0012 | 5 | 19 | 3.484929 | -3.260024 | 3.222188 | 2.716446 | 13.54292 | 10.23594
2018-02-26 21:00 | 193263.9 | 3120.0013 | 5 | 19 | 3.457595 | -3.260043 | 3.222188 | 2.825104 | 13.54292 | 10.61322
2018-02-26 21:02 | 193383.9 | 3240.0011 | 5 | 19 | 3.418633 | -3.260062 | 3.222188 | 2.933761 | 13.54292 | 10.98691
2018-02-26 21:04 | 193503.9 | 3360.0011 | 5 | 19 | 3.358377 | -3.260043 | 3.222188 | 3.042414 | 13.54292 | 11.35538
2018-02-26 21:06 | 193623.9 | 3480.0011 | 5 | 19 | 3.234253 | -3.260052 | 3.222188 | 3.151073 | 13.54292 | 11.71459
2018-02-26 21:07 | 193702.2 | 3558.3632 | 5 | 19 | 2.999993 | -3.260094 | 3.222188 | 3.222034 | 13.54292 | 11.93742
2018-02-26 21:09 | 193822.3 | 120 | 6 | 19 | 3.314919 | 0 | 3.222188 | 3.222034 | 13.54292 | 11.93742
2018-02-26 21:11 | 193942.3 | 239.9999 | 6 | 19 | 3.32688 | 0 | 3.222188 | 3.222034 | 13.54292 | 11.93742
2018-02-26 21:12 | 194002.3 | 300.0005 | 6 | 19 | 3.330556 | 0 | 3.222188 | 3.222034 | 13.54292 | 11.93742
2018-02-26 21:12 | 194002.3 | 0.0048 | 7 | 20 | 3.330611 | 0 | 0 | 0 | 0 | 0
2018-02-26 21:14 | 194122.4 | 120.0018 | 2 | 20 | 3.966578 | 4.890062 | 0.1622967 | 1.921e-09 | 0.6232782 | 6.398e-09
2018-02-26 21:16 | 194242.4 | 240.0018 | 2 | 20 | 4.011284 | 4.890095 | 0.3252815 | 1.921e-09 | 1.273731 | 6.398e-09
2018-02-26 21:18 | 194362.4 | 360.0001 | 2 | 20 | 4.047895 | 4.890112 | 0.4882628 | 1.921e-09 | 1.930587 | 6.398e-09
2018-02-26 21:20 | 194482.4 | 480.0001 | 2 | 20 | 4.077769 | 4.890123 | 0.6512544 | 1.921e-09 | 2.592856 | 6.398e-09
2018-02-26 21:22 | 194602.4 | 600.0002 | 2 | 20 | 4.103407 | 4.890051 | 0.8142423 | 1.921e-09 | 3.259623 | 6.398e-09
2018-02-26 21:24 | 194722.4 | 720.0011 | 2 | 20 | 4.126124 | 4.890057 | 0.9772303 | 1.921e-09 | 3.930292 | 6.398e-09
2018-02-26 21:26 | 194842.4 | 840.0018 | 2 | 20 | 4.149996 | 4.890095 | 1.140217 | 1.921e-09 | 4.604708 | 6.398e-09
2018-02-26 21:28 | 194962.4 | 960.0002 | 2 | 20 | 4.176287 | 4.890074 | 1.303205 | 1.921e-09 | 5.283216 | 6.398e-09
2018-02-26 21:30 | 195082.4 | 1080.0018 | 2 | 20 | 4.200398 | 4.78982 | 1.465919 | 1.921e-09 | 5.965006 | 6.398e-09
2018-02-26 21:32 | 195202.4 | 1200.0002 | 2 | 20 | 4.200398 | 4.282978 | 1.617006 | 1.921e-09 | 6.599627 | 6.398e-09
2018-02-26 21:34 | 195322.4 | 1320.0002 | 2 | 20 | 4.200409 | 3.796877 | 1.751612 | 1.921e-09 | 7.165029 | 6.398e-09
2018-02-26 21:36 | 195442.4 | 1440.0002 | 2 | 20 | 4.200389 | 3.330637 | 1.870313 | 1.921e-09 | 7.66362 | 6.398e-09
2018-02-26 21:37 | 195461.3 | 1458.9087 | 2 | 20 | 4.200388 | 3.259998 | 1.887623 | 1.921e-09 | 7.736328125 | 6.398e-09
2018-02-26 21:39 | 195581.3 | 120.0018 | 3 | 20 | 4.228004 | 3.259996 | 1.995833 | 1.921e-09 | 8.192225 | 6.398e-09
2018-02-26 21:41 | 195701.3 | 240.001 | 3 | 20 | 4.260484 | 3.259981 | 2.104487 | 1.921e-09 | 8.653358 | 6.398e-09
2018-02-26 21:43 | 195821.3 | 360.001 | 3 | 20 | 4.295501 | 3.260025 | 2.213145 | 1.921e-09 | 9.118172 | 6.398e-09
2018-02-26 21:45 | 195941.3 | 480.0001 | 3 | 20 | 4.332797 | 3.260023 | 2.321804 | 1.921e-09 | 9.586925 | 6.398e-09
2018-02-26 21:47 | 196061.3 | 600.0018 | 3 | 20 | 4.372023 | 3.260006 | 2.430461 | 1.921e-09 | 10.05983 | 6.398e-09
2018-02-26 21:49 | 196181.3 | 720.0018 | 3 | 20 | 4.400404 | 3.046722 | 2.537963 | 1.921e-09 | 10.5318 | 6.398e-09
2018-02-26 21:51 | 196301.3 | 840.0001 | 3 | 20 | 4.400397 | 2.544731 | 2.630766 | 1.921e-09 | 10.94017 | 6.398e-09
2018-02-26 21:53 | 196421.3 | 960.001 | 3 | 20 | 4.400396 | 2.140842 | 2.708611 | 1.921e-09 | 11.28272 | 6.398e-09
2018-02-26 21:55 | 196541.3 | 1080.0011 | 3 | 20 | 4.400395 | 1.810478 | 2.774262 | 1.921e-09 | 11.57161 | 6.398e-09
2018-02-26 21:57 | 196661.3 | 1200.0018 | 3 | 20 | 4.400371 | 1.539394 | 2.829925 | 1.921e-09 | 11.81655 | 6.398e-09
2018-02-26 21:59 | 196781.3 | 1320.0018 | 3 | 20 | 4.400365 | 1.317392 | 2.87741 | 1.921e-09 | 12.02549 | 6.398e-09
2018-02-26 22:01 | 196901.3 | 1440.001 | 3 | 20 | 4.400386 | 1.134733 | 2.918168 | 1.921e-09 | 12.20485 | 6.398e-09
2018-02-26 22:03 | 197021.3 | 1560.0001 | 3 | 20 | 4.400358 | 0.9832706 | 2.953377 | 1.921e-09 | 12.35978 | 6.398e-09
2018-02-26 22:05 | 197141.3 | 1680.0002 | 3 | 20 | 4.40037 | 0.8575153 | 2.983985 | 1.921e-09 | 12.49446 | 6.398e-09
2018-02-26 22:07 | 197261.3 | 1800.0011 | 3 | 20 | 4.40037 | 0.7520046 | 3.010748 | 1.921e-09 | 12.61223 | 6.398e-09
2018-02-26 22:09 | 197381.3 | 1920.0018 | 3 | 20 | 4.40032 | 0.6621723 | 3.034282 | 1.921e-09 | 12.71579 | 6.398e-09
2018-02-26 22:11 | 197501.3 | 2040.0018 | 3 | 20 | 4.400341 | 0.5871429 | 3.05508 | 1.921e-09 | 12.80731 | 6.398e-09
2018-02-26 22:13 | 197621.3 | 2160.001 | 3 | 20 | 4.40032 | 0.5222645 | 3.073551 | 1.921e-09 | 12.88859 | 6.398e-09
2018-02-26 22:15 | 197741.3 | 2280.0002 | 3 | 20 | 4.400327 | 0.4668331 | 3.090019 | 1.921e-09 | 12.96105 | 6.398e-09
2018-02-26 22:17 | 197861.3 | 2400.0019 | 3 | 20 | 4.400316 | 0.4180164 | 3.10475 | 1.921e-09 | 13.02588 | 6.398e-09
2018-02-26 22:19 | 197981.3 | 2520.0018 | 3 | 20 | 4.40035 | 0.3763885 | 3.117975 | 1.921e-09 | 13.08407 | 6.398e-09
2018-02-26 22:21 | 198101.3 | 2640.0018 | 3 | 20 | 4.400317 | 0.3390846 | 3.129877 | 1.921e-09 | 13.13644 | 6.398e-09
2018-02-26 22:23 | 198221.3 | 2760.0018 | 3 | 20 | 4.400324 | 0.3062725 | 3.140615 | 1.921e-09 | 13.18369 | 6.398e-09
2018-02-26 22:25 | 198341.3 | 2880.0007 | 3 | 20 | 4.400307 | 0.2767162 | 3.150325 | 1.921e-09 | 13.22642 | 6.398e-09
2018-02-26 22:27 | 198461.3 | 3000.001 | 3 | 20 | 4.400299 | 0.2507381 | 3.159119 | 1.921e-09 | 13.26511 | 6.398e-09
2018-02-26 22:29 | 198581.3 | 3120.0018 | 3 | 20 | 4.400315 | 0.2282963 | 3.167103 | 1.921e-09 | 13.30025 | 6.398e-09
2018-02-26 22:31 | 198701.3 | 3240.0001 | 3 | 20 | 4.400329 | 0.2078953 | 3.17436 | 1.921e-09 | 13.33218 | 6.398e-09
2018-02-26 22:33 | 198821.3 | 3360.0018 | 3 | 20 | 4.400303 | 0.1891651 | 3.180965 | 1.921e-09 | 13.36124 | 6.398e-09
2018-02-26 22:35 | 198941.3 | 3480.0002 | 3 | 20 | 4.400311 | 0.1724777 | 3.18699 | 1.921e-09 | 13.38775 | 6.398e-09
2018-02-26 22:37 | 199061.3 | 3600.0018 | 3 | 20 | 4.400295 | 0.1574936 | 3.19249 | 1.921e-09 | 13.41196 | 6.398e-09
2018-02-26 22:39 | 199181.3 | 3720.001 | 3 | 20 | 4.400292 | 0.1440983 | 3.197512 | 1.921e-09 | 13.43406 | 6.398e-09
2018-02-26 22:41 | 199301.3 | 3840.0002 | 3 | 20 | 4.400281 | 0.1314106 | 3.202107 | 1.921e-09 | 13.45427 | 6.398e-09
2018-02-26 22:43 | 199421.3 | 3960.0018 | 3 | 20 | 4.400291 | 0.1207619 | 3.20631 | 1.921e-09 | 13.47277 | 6.398e-09
2018-02-26 22:45 | 199541.3 | 4080.001 | 3 | 20 | 4.400317 | 0.110878 | 3.210164 | 1.921e-09 | 13.48973 | 6.398e-09
2018-02-26 22:47 | 199661.3 | 4200.0018 | 3 | 20 | 4.400287 | 0.1012402 | 3.213696 | 1.921e-09 | 13.50527 | 6.398e-09
2018-02-26 22:49 | 199781.3 | 4320.001 | 3 | 20 | 4.400299 | 0.0934639 | 3.216938 | 1.921e-09 | 13.51953 | 6.398e-09
2018-02-26 22:51 | 199901.3 | 4440.0011 | 3 | 20 | 4.400286 | 0.08550262 | 3.219918 | 1.921e-09 | 13.53265 | 6.398e-09
2018-02-26 22:52 | 199959.8 | 4498.4505 | 3 | 20 | 4.400258 | 0.0814991 | 3.22128 | 1.921e-09 | 13.53864 | 6.398e-09
2018-02-26 22:54 | 200079.8 | 120.0022 | 4 | 20 | 4.394114 | 0 | 3.22128 | 1.921e-09 | 13.53864 | 6.398e-09
2018-02-26 22:56 | 200199.8 | 240.0006 | 4 | 20 | 4.393495 | 0 | 3.22128 | 1.921e-09 | 13.53864 | 6.398e-09
2018-02-26 22:57 | 200259.8 | 300.0026 | 4 | 20 | 4.393253 | 0 | 3.22128 | 1.921e-09 | 13.53864 | 6.398e-09
2018-02-26 22:59 | 200379.9 | 120.0002 | 5 | 20 | 4.14712 | -3.259974 | 3.22128 | 0.1086518 | 13.53864 | 0.4537356
2018-02-26 23:01 | 200499.9 | 240.0002 | 5 | 20 | 4.108066 | -3.25998 | 3.22128 | 0.2173028 | 13.53864 | 0.9021954
2018-02-26 23:03 | 200619.9 | 360.0002 | 5 | 20 | 4.068325 | -3.259984 | 3.22128 | 0.3259549 | 13.53864 | 1.346399
2018-02-26 23:05 | 200739.9 | 480.0026 | 5 | 20 | 4.027547 | -3.259956 | 3.22128 | 0.4346298 | 13.53864 | 1.786315
2018-02-26 23:07 | 200859.9 | 600.001 | 5 | 20 | 3.986667 | -3.259999 | 3.22128 | 0.5432861 | 13.53864 | 2.221709
2018-02-26 23:09 | 200979.9 | 720.0012 | 5 | 20 | 3.946508 | -3.259963 | 3.22128 | 0.6519442 | 13.53864 | 2.652701
2018-02-26 23:11 | 201099.9 | 840.0011 | 5 | 20 | 3.907597 | -3.259953 | 3.22128 | 0.7605945 | 13.53864 | 3.079363
2018-02-26 23:13 | 201219.9 | 960.0018 | 5 | 20 | 3.870248 | -3.259958 | 3.22128 | 0.8692559 | 13.53864 | 3.501923
2018-02-26 23:15 | 201339.9 | 1080.0002 | 5 | 20 | 3.834595 | -3.259912 | 3.22128 | 0.9779097 | 13.53864 | 3.920486
2018-02-26 23:17 | 201459.9 | 1200.0002 | 5 | 20 | 3.800752 | -3.260003 | 3.22128 | 1.086565 | 13.53864 | 4.335281
2018-02-26 23:19 | 201579.9 | 1320.001 | 5 | 20 | 3.768723 | -3.260001 | 3.22128 | 1.195212 | 13.53864 | 4.746465
2018-02-26 23:21 | 201699.9 | 1440.0018 | 5 | 20 | 3.738592 | -3.260001 | 3.22128 | 1.303879 | 13.53864 | 5.154347
2018-02-26 23:23 | 201819.9 | 1560.001 | 5 | 20 | 3.710359 | -3.260024 | 3.22128 | 1.412539 | 13.53864 | 5.559031
2018-02-26 23:25 | 201939.9 | 1680.001 | 5 | 20 | 3.683926 | -3.260052 | 3.22128 | 1.521195 | 13.53864 | 5.960732
2018-02-26 23:27 | 202059.9 | 1800.0002 | 5 | 20 | 3.659186 | -3.260045 | 3.22128 | 1.629855 | 13.53864 | 6.359664
2018-02-26 23:29 | 202179.9 | 1920.001 | 5 | 20 | 3.63628 | -3.260015 | 3.22128 | 1.738507 | 13.53864 | 6.755982
2018-02-26 23:31 | 202299.9 | 2040.0012 | 5 | 20 | 3.615257 | -3.260026 | 3.22128 | 1.847173 | 13.53864 | 7.149964
2018-02-26 23:33 | 202419.9 | 2160.0002 | 5 | 20 | 3.596185 | -3.260083 | 3.22128 | 1.955833 | 13.53864 | 7.541742
2018-02-26 23:35 | 202539.9 | 2280.0002 | 5 | 20 | 3.578933 | -3.260067 | 3.22128 | 2.064487 | 13.53864 | 7.931528
2018-02-26 23:37 | 202659.9 | 2400.001 | 5 | 20 | 3.563199 | -3.260056 | 3.22128 | 2.173145 | 13.53864 | 8.319541
2018-02-26 23:39 | 202779.9 | 2520.0018 | 5 | 20 | 3.548529 | -3.260077 | 3.22128 | 2.281803 | 13.53864 | 8.705909
2018-02-26 23:41 | 202899.9 | 2640.001 | 5 | 20 | 3.534246 | -3.260058 | 3.22128 | 2.390464 | 13.53864 | 9.090717
2018-02-26 23:43 | 203019.9 | 2760 | 5 | 20 | 3.519761 | -3.26005 | 3.22128 | 2.499119 | 13.53864 | 9.473948
2018-02-26 23:45 | 203139.9 | 2880.001 | 5 | 20 | 3.503952 | -3.260041 | 3.22128 | 2.607779 | 13.53864 | 9.855562
2018-02-26 23:47 | 203259.9 | 3000.0001 | 5 | 20 | 3.484975 | -3.260048 | 3.22128 | 2.716419 | 13.53864 | 10.23525
2018-02-26 23:49 | 203379.9 | 3120.0001 | 5 | 20 | 3.457528 | -3.260075 | 3.22128 | 2.825094 | 13.53864 | 10.61259
2018-02-26 23:51 | 203499.9 | 3240.001 | 5 | 20 | 3.418428 | -3.26002 | 3.22128 | 2.933751 | 13.53864 | 10.98627
2018-02-26 23:53 | 203619.9 | 3360.0002 | 5 | 20 | 3.357956 | -3.260056 | 3.22128 | 3.042408 | 13.53864 | 11.35472
2018-02-26 23:55 | 203739.9 | 3480.0011 | 5 | 20 | 3.232988 | -3.260075 | 3.22128 | 3.151068 | 13.53864 | 11.71385
2018-02-26 23:56 | 203817.3 | 3557.4608 | 5 | 20 | 2.99995 | -3.260041 | 3.22128 | 3.221209 | 13.53864 | 11.93404
2018-02-26 23:58 | 203937.3695 | 119.9999 | 6 | 20 | 3.313834 | 0 | 3.22128 | 3.221209 | 13.53864 | 11.93404
2018-02-27 | 204057.3703 | 240.0007 | 6 | 20 | 3.325808 | 0 | 3.22128 | 3.221209 | 13.53864 | 11.93404
2018-02-27 00:01 | 204117.3701 | 300.0005 | 6 | 20 | 3.329486 | 0 | 3.22128 | 3.221209 | 13.53864 | 11.93404
2018-02-27 00:01 | 204117.4 | 0.004 | 7 | 21 | 3.329475 | 0 | 0 | 0 | 0 | 0
2018-02-27 00:03 | 204237.5 | 120.0019 | 2 | 21 | 3.965653 | 4.890047 | 0.1623036 | 1.796e-09 | 0.6231303 | 5.978e-09
2018-02-27 00:05 | 204357.5 | 240.0003 | 2 | 21 | 4.010474 | 4.890049 | 0.3252846 | 1.796e-09 | 1.273432 | 5.978e-09
2018-02-27 00:07 | 204477.5 | 360.0011 | 2 | 21 | 4.047094 | 4.89002 | 0.4882708 | 1.796e-09 | 1.930176 | 5.978e-09
2018-02-27 00:09 | 204597.5 | 480.0019 | 2 | 21 | 4.07703 | 4.890028 | 0.6512582 | 1.796e-09 | 2.592302 | 5.978e-09
2018-02-27 00:11 | 204717.5 | 600.0019 | 2 | 21 | 4.102767 | 4.889996 | 0.8142467 | 1.796e-09 | 3.25896 | 5.978e-09
2018-02-27 00:13 | 204837.5 | 720.0012 | 2 | 21 | 4.125597 | 4.890011 | 0.9772286 | 1.796e-09 | 3.929509 | 5.978e-09
2018-02-27 00:15 | 204957.5 | 840.0011 | 2 | 21 | 4.149427 | 4.890043 | 1.140216 | 1.796e-09 | 4.603838 | 5.978e-09
2018-02-27 00:17 | 205077.5 | 960.0012 | 2 | 21 | 4.175686 | 4.889992 | 1.303209 | 1.796e-09 | 5.282273 | 5.978e-09
2018-02-27 00:19 | 205197.5 | 1080.0012 | 2 | 21 | 4.200396 | 4.800352 | 1.465973 | 1.796e-09 | 5.96419 | 5.978e-09
2018-02-27 00:21 | 205317.5 | 1200.0001 | 2 | 21 | 4.200377 | 4.289862 | 1.617343 | 1.796e-09 | 6.600005 | 5.978e-09
2018-02-27 00:23 | 205437.5 | 1320.0013 | 2 | 21 | 4.200414 | 3.801561 | 1.752133 | 1.796e-09 | 7.166173 | 5.978e-09
2018-02-27 00:25 | 205557.5 | 1440.0013 | 2 | 21 | 4.200391 | 3.333838 | 1.870966 | 1.796e-09 | 7.66532 | 5.978e-09
2018-02-27 00:25 | 205577.2 | 1459.6969 | 2 | 21 | 4.200399 | 3.259989 | 1.889 | 1.796e-09 | 7.741072 | 5.978e-09
2018-02-27 00:27 | 205697.2 | 120.0003 | 3 | 21 | 4.228106 | 3.259924 | 1.997218 | 1.796e-09 | 8.197011 | 5.978e-09
2018-02-27 00:29 | 205817.2 | 240.0008 | 3 | 21 | 4.260603 | 3.259974 | 2.105871 | 1.796e-09 | 8.658146 | 5.978e-09
2018-02-27 00:31 | 205937.2 | 360.0017 | 3 | 21 | 4.295608 | 3.259933 | 2.21453 | 1.796e-09 | 9.122979 | 5.978e-09
2018-02-27 00:33 | 206057.2 | 480.0018 | 3 | 21 | 4.332872 | 3.259968 | 2.323187 | 1.796e-09 | 9.59173 | 5.978e-09
2018-02-27 00:35 | 206177.2 | 600.0009 | 3 | 21 | 4.372109 | 3.259977 | 2.431844 | 1.796e-09 | 10.06465 | 5.978e-09
2018-02-27 00:37 | 206297.2 | 720.001 | 3 | 21 | 4.400409 | 3.044903 | 2.539322 | 1.796e-09 | 10.53652 | 5.978e-09
2018-02-27 00:39 | 206417.2 | 840.0001 | 3 | 21 | 4.400397 | 2.542278 | 2.63206 | 1.796e-09 | 10.9446 | 5.978e-09
2018-02-27 00:41 | 206537.2 | 960.0002 | 3 | 21 | 4.400373 | 2.13846 | 2.70984 | 1.796e-09 | 11.28686 | 5.978e-09
2018-02-27 00:43 | 206657.2 | 1080.0009 | 3 | 21 | 4.400387 | 1.808405 | 2.775429 | 1.796e-09 | 11.57548 | 5.978e-09
2018-02-27 00:45 | 206777.2 | 1200.0034 | 3 | 21 | 4.400367 | 1.537504 | 2.831034 | 1.796e-09 | 11.82016 | 5.978e-09
2018-02-27 00:47 | 206897.2 | 1320.0018 | 3 | 21 | 4.40037 | 1.315592 | 2.878461 | 1.796e-09 | 12.02886 | 5.978e-09
2018-02-27 00:49 | 207017.2 | 1440.0002 | 3 | 21 | 4.400357 | 1.132765 | 2.919166 | 1.796e-09 | 12.20798 | 5.978e-09
2018-02-27 00:51 | 207137.2 | 1560.0017 | 3 | 21 | 4.400333 | 0.9807663 | 2.954321 | 1.796e-09 | 12.36267 | 5.978e-09
2018-02-27 00:53 | 207257.2 | 1680.0002 | 3 | 21 | 4.400356 | 0.8561573 | 2.984873 | 1.796e-09 | 12.49711 | 5.978e-09
2018-02-27 00:55 | 207377.2 | 1800.0002 | 3 | 21 | 4.400309 | 0.7496014 | 3.011588 | 1.796e-09 | 12.61467 | 5.978e-09
2018-02-27 00:57 | 207497.2 | 1920.001 | 3 | 21 | 4.400304 | 0.6607304 | 3.035079 | 1.796e-09 | 12.71803 | 5.978e-09
2018-02-27 00:59 | 207617.2 | 2040.0002 | 3 | 21 | 4.400335 | 0.5860004 | 3.055843 | 1.796e-09 | 12.8094 | 5.978e-09
2018-02-27 01:01 | 207737.2 | 2160.0017 | 3 | 21 | 4.400323 | 0.5213432 | 3.074278 | 1.796e-09 | 12.89052 | 5.978e-09
2018-02-27 01:03 | 207857.2 | 2280.0009 | 3 | 21 | 4.400333 | 0.4664669 | 3.090716 | 1.796e-09 | 12.96286 | 5.978e-09
2018-02-27 01:05 | 207977.2 | 2400.0017 | 3 | 21 | 4.40032 | 0.4176273 | 3.105426 | 1.796e-09 | 13.02758 | 5.978e-09
2018-02-27 01:07 | 208097.2 | 2520.0009 | 3 | 21 | 4.400343 | 0.3759174 | 3.118633 | 1.796e-09 | 13.0857 | 5.978e-09
2018-02-27 01:09 | 208217.2 | 2640.0005 | 3 | 21 | 4.400336 | 0.3386078 | 3.130516 | 1.796e-09 | 13.13799 | 5.978e-09
2018-02-27 01:11 | 208337.2 | 2760.0009 | 3 | 21 | 4.400335 | 0.3058109 | 3.141242 | 1.796e-09 | 13.18519 | 5.978e-09
2018-02-27 01:13 | 208457.2 | 2880.0016 | 3 | 21 | 4.400297 | 0.276062 | 3.15094 | 1.796e-09 | 13.22786 | 5.978e-09
2018-02-27 01:15 | 208577.2 | 3000.0001 | 3 | 21 | 4.400326 | 0.2512455 | 3.159726 | 1.796e-09 | 13.26652 | 5.978e-09
2018-02-27 01:17 | 208697.2 | 3120.0001 | 3 | 21 | 4.400326 | 0.2278576 | 3.167699 | 1.796e-09 | 13.30161 | 5.978e-09
2018-02-27 01:19 | 208817.2 | 3240.0001 | 3 | 21 | 4.400302 | 0.2073994 | 3.174947 | 1.796e-09 | 13.3335 | 5.978e-09
2018-02-27 01:21 | 208937.2 | 3360.0017 | 3 | 21 | 4.400282 | 0.1886654 | 3.181543 | 1.796e-09 | 13.36252 | 5.978e-09
2018-02-27 01:23 | 209057.2 | 3480.0017 | 3 | 21 | 4.400316 | 0.1720943 | 3.187562 | 1.796e-09 | 13.38901 | 5.978e-09
2018-02-27 01:25 | 209177.2 | 3600 | 3 | 21 | 4.400305 | 0.1574001 | 3.193047 | 1.796e-09 | 13.41314 | 5.978e-09
2018-02-27 01:27 | 209297.2 | 3720.0016 | 3 | 21 | 4.40029 | 0.1432133 | 3.198056 | 1.796e-09 | 13.43519 | 5.978e-09
2018-02-27 01:29 | 209417.2 | 3840.0025 | 3 | 21 | 4.400327 | 0.1318302 | 3.202634 | 1.796e-09 | 13.45533 | 5.978e-09
2018-02-27 01:31 | 209537.2 | 3960 | 3 | 21 | 4.40028 | 0.1193581 | 3.20682 | 1.796e-09 | 13.47375 | 5.978e-09
2018-02-27 01:33 | 209657.2 | 4080.0024 | 3 | 21 | 4.400261 | 0.1093369 | 3.21065 | 1.796e-09 | 13.4906 | 5.978e-09
2018-02-27 01:35 | 209777.2 | 4200.0016 | 3 | 21 | 4.400298 | 0.1008148 | 3.214155 | 1.796e-09 | 13.50603 | 5.978e-09
2018-02-27 01:37 | 209897.2 | 4320.0009 | 3 | 21 | 4.400295 | 0.09260368 | 3.217368 | 1.796e-09 | 13.52016 | 5.978e-09
2018-02-27 01:39 | 210017.2 | 4440.0016 | 3 | 21 | 4.400316 | 0.08542633 | 3.220318 | 1.796e-09 | 13.53314 | 5.978e-09
2018-02-27 01:40 | 210078.1 | 4500.8878 | 3 | 21 | 4.400297 | 0.08149719 | 3.221723 | 1.796e-09 | 13.53933 | 5.978e-09
2018-02-27 01:42 | 210198.1 | 119.9998 | 4 | 21 | 4.394213 | 0 | 3.221723 | 1.796e-09 | 13.53933 | 5.978e-09
2018-02-27 01:44 | 210318.1 | 240.0013 | 4 | 21 | 4.393606 | 0 | 3.221723 | 1.796e-09 | 13.53933 | 5.978e-09
2018-02-27 01:45 | 210378.1 | 300.0043 | 4 | 21 | 4.393373 | 0 | 3.221723 | 1.796e-09 | 13.53933 | 5.978e-09
2018-02-27 01:47 | 210498.2 | 120.0002 | 5 | 21 | 4.147717 | -3.260012 | 3.221723 | 0.1086551 | 13.53933 | 0.4538082
2018-02-27 01:49 | 210618.2 | 240.0003 | 5 | 21 | 4.108652 | -3.259972 | 3.221723 | 0.2173097 | 13.53933 | 0.9023479
2018-02-27 01:51 | 210738.2 | 360.0019 | 5 | 21 | 4.068871 | -3.259967 | 3.221723 | 0.3259686 | 13.53933 | 1.346641
2018-02-27 01:53 | 210858.2 | 480.0003 | 5 | 21 | 4.028071 | -3.259977 | 3.221723 | 0.4346259 | 13.53933 | 1.786542
2018-02-27 01:55 | 210978.2 | 600.001 | 5 | 21 | 3.987162 | -3.260005 | 3.221723 | 0.5432819 | 13.53933 | 2.221991
2018-02-27 01:57 | 211098.2 | 720.0002 | 5 | 21 | 3.946945 | -3.259999 | 3.221723 | 0.6519433 | 13.53933 | 2.653046
2018-02-27 01:59 | 211218.2 | 840.0003 | 5 | 21 | 3.908032 | -3.260003 | 3.221723 | 0.760601 | 13.53933 | 3.079785
2018-02-27 02:01 | 211338.2 | 960.0011 | 5 | 21 | 3.870708 | -3.259991 | 3.221723 | 0.8692575 | 13.53933 | 3.502378
2018-02-27 02:03 | 211458.2 | 1080.0002 | 5 | 21 | 3.835115 | -3.260024 | 3.221723 | 0.9779018 | 13.53933 | 3.92096
2018-02-27 02:05 | 211578.2 | 1200.001 | 5 | 21 | 3.801296 | -3.260043 | 3.221723 | 1.086576 | 13.53933 | 4.335886
2018-02-27 02:07 | 211698.2 | 1320.001 | 5 | 21 | 3.769332 | -3.260075 | 3.221723 | 1.195236 | 13.53933 | 4.74718
2018-02-27 02:09 | 211818.2 | 1440 | 5 | 21 | 3.739245 | -3.260086 | 3.221723 | 1.303888 | 13.53933 | 5.155078
2018-02-27 02:11 | 211938.2 | 1560.0019 | 5 | 21 | 3.711001 | -3.260064 | 3.221723 | 1.412549 | 13.53933 | 5.559836
2018-02-27 02:13 | 212058.2 | 1680.0019 | 5 | 21 | 3.684571 | -3.260067 | 3.221723 | 1.521209 | 13.53933 | 5.961622
2018-02-27 02:15 | 212178.2 | 1800.0002 | 5 | 21 | 3.659878 | -3.260062 | 3.221723 | 1.629856 | 13.53933 | 6.360581
2018-02-27 02:17 | 212298.2 | 1920.0019 | 5 | 21 | 3.63693 | -3.260058 | 3.221723 | 1.738522 | 13.53933 | 6.757023
2018-02-27 02:19 | 212418.2 | 2040.0019 | 5 | 21 | 3.615896 | -3.260045 | 3.221723 | 1.847182 | 13.53933 | 7.151051
2018-02-27 02:21 | 212538.2 | 2160.0019 | 5 | 21 | 3.596817 | -3.260054 | 3.221723 | 1.955838 | 13.53933 | 7.542889
2018-02-27 02:23 | 212658.2 | 2280.0011 | 5 | 21 | 3.579563 | -3.260069 | 3.221723 | 2.064494 | 13.53933 | 7.932749
2018-02-27 02:25 | 212778.2 | 2400.0019 | 5 | 21 | 3.563836 | -3.260043 | 3.221723 | 2.173151 | 13.53933 | 8.320828
2018-02-27 02:27 | 212898.2 | 2520.0028 | 5 | 21 | 3.54914 | -3.26006 | 3.221723 | 2.281811 | 13.53933 | 8.707273
2018-02-27 02:29 | 213018.2 | 2640.0027 | 5 | 21 | 3.534836 | -3.260069 | 3.221723 | 2.39047 | 13.53933 | 9.092139
2018-02-27 02:31 | 213138.2 | 2760.0003 | 5 | 21 | 3.520366 | -3.260067 | 3.221723 | 2.499125 | 13.53933 | 9.475436
2018-02-27 02:33 | 213258.2 | 2880.0011 | 5 | 21 | 3.504581 | -3.26001 | 3.221723 | 2.607779 | 13.53933 | 9.857097
2018-02-27 02:35 | 213378.2 | 3000.0027 | 5 | 21 | 3.485583 | -3.260071 | 3.221723 | 2.71644 | 13.53933 | 10.23692
2018-02-27 02:37 | 213498.2 | 3120.0019 | 5 | 21 | 3.458117 | -3.260024 | 3.221723 | 2.825096 | 13.53933 | 10.61426
2018-02-27 02:39 | 213618.2 | 3240.0002 | 5 | 21 | 3.418997 | -3.260045 | 3.221723 | 2.933752 | 13.53933 | 10.988
2018-02-27 02:41 | 213738.2 | 3360.0003 | 5 | 21 | 3.358776 | -3.260069 | 3.221723 | 3.042411 | 13.53933 | 11.35653
2018-02-27 02:43 | 213858.2 | 3480.0003 | 5 | 21 | 3.234441 | -3.260126 | 3.221723 | 3.15107 | 13.53933 | 11.71578
2018-02-27 02:45 | 213936.2 | 3558.0105 | 5 | 21 | 2.999996 | -3.260109 | 3.221723 | 3.22171 | 13.53933 | 11.93761
2018-02-27 02:47 | 214056.3 | 120.0014 | 6 | 21 | 3.312766 | 0 | 3.221723 | 3.22171 | 13.53933 | 11.93761
2018-02-27 02:49 | 214176.3 | 240.0005 | 6 | 21 | 3.324739 | 0 | 3.221723 | 3.22171 | 13.53933 | 11.93761
2018-02-27 02:50 | 214236.3 | 300.0028 | 6 | 21 | 3.328475 | 0 | 3.221723 | 3.22171 | 13.53933 | 11.93761
2018-02-27 02:50 | 214236.3 | 0.0048 | 7 | 22 | 3.328466 | 0 | 0 | 0 | 0 | 0
2018-02-27 02:52 | 214356.4 | 120.0002 | 2 | 22 | 3.965238 | 4.890011 | 0.1623046 | 0 | 0.6230285 | 0
2018-02-27 02:54 | 214476.4 | 240.001 | 2 | 22 | 4.010292 | 4.889978 | 0.3252906 | 0 | 1.27331 | 0
2018-02-27 02:56 | 214596.4 | 360.0002 | 2 | 22 | 4.046976 | 4.889988 | 0.4882706 | 0 | 1.930005 | 0
2018-02-27 02:58 | 214716.4 | 480.0002 | 2 | 22 | 4.077006 | 4.89003 | 0.6512581 | 0 | 2.592121 | 0
2018-02-27 03:00 | 214836.4 | 600.0003 | 2 | 22 | 4.102777 | 4.890003 | 0.8142366 | 0 | 3.258737 | 0
2018-02-27 03:02 | 214956.4 | 720.0018 | 2 | 22 | 4.125634 | 4.890066 | 0.9772273 | 0 | 3.929326 | 0
2018-02-27 03:04 | 215076.4 | 840.0011 | 2 | 22 | 4.149565 | 4.890003 | 1.140214 | 0 | 4.603668 | 0
2018-02-27 03:06 | 215196.4 | 960.001 | 2 | 22 | 4.175937 | 4.890083 | 1.303197 | 0 | 5.282091 | 0
2018-02-27 03:08 | 215316.4 | 1080.0018 | 2 | 22 | 4.200412 | 4.793058 | 1.46592 | 0 | 5.963886 | 0
2018-02-27 03:10 | 215436.4 | 1200.0018 | 2 | 22 | 4.200388 | 4.282337 | 1.617044 | 0 | 6.598669 | 0
2018-02-27 03:12 | 215556.4 | 1320.001 | 2 | 22 | 4.200397 | 3.794683 | 1.751608 | 0 | 7.16389 | 0
2018-02-27 03:14 | 215676.4 | 1440.0018 | 2 | 22 | 4.200395 | 3.328215 | 1.870234 | 0 | 7.662165 | 0
2018-02-27 03:14 | 215694.6 | 1458.26 | 2 | 22 | 4.200391 | 3.259977 | 1.886937 | 0 | 7.732323 | 0
2018-02-27 03:16 | 215814.6 | 120.001 | 3 | 22 | 4.228057 | 3.259981 | 1.995155 | 0 | 8.188258 | 0
2018-02-27 03:18 | 215934.6 | 240.0018 | 3 | 22 | 4.26057 | 3.259954 | 2.103808 | 0 | 8.64939 | 0
2018-02-27 03:20 | 216054.6 | 360.001 | 3 | 22 | 4.295563 | 3.259949 | 2.212459 | 0 | 9.114187 | 0
2018-02-27 03:22 | 216174.6 | 480.0019 | 3 | 22 | 4.332799 | 3.259953 | 2.321115 | 0 | 9.582927 | 0
2018-02-27 03:24 | 216294.6 | 600.001 | 3 | 22 | 4.371951 | 3.259993 | 2.429773 | 0 | 10.05583 | 0
2018-02-27 03:26 | 216414.6 | 720.0018 | 3 | 22 | 4.400394 | 3.048662 | 2.537301 | 0 | 10.52791 | 0
2018-02-27 03:28 | 216534.6 | 840.0002 | 3 | 22 | 4.400396 | 2.546337 | 2.630172 | 0 | 10.93658 | 0
2018-02-27 03:30 | 216654.6 | 960.0003 | 3 | 22 | 4.400401 | 2.143 | 2.708089 | 0 | 11.27945 | 0
2018-02-27 03:32 | 216774.6 | 1080.0005 | 3 | 22 | 4.400371 | 1.811895 | 2.773813 | 0 | 11.56865 | 0
2018-02-27 03:34 | 216894.6 | 1200.0019 | 3 | 22 | 4.400375 | 1.542309 | 2.829564 | 0 | 11.81398 | 0
2018-02-27 03:36 | 217014.6 | 1320.001 | 3 | 22 | 4.400336 | 1.319403 | 2.877141 | 0 | 12.02333 | 0
2018-02-27 03:38 | 217134.6 | 1440.0019 | 3 | 22 | 4.400364 | 1.13722 | 2.917994 | 0 | 12.20311 | 0
2018-02-27 03:40 | 217254.6 | 1560.001 | 3 | 22 | 4.400371 | 0.9859447 | 2.953294 | 0 | 12.35844 | 0
2018-02-27 03:42 | 217374.6 | 1680.0003 | 3 | 22 | 4.400333 | 0.8595066 | 2.983987 | 0 | 12.4935 | 0
2018-02-27 03:44 | 217494.6 | 1800.0013 | 3 | 22 | 4.400363 | 0.7542076 | 3.010832 | 0 | 12.61162 | 0
2018-02-27 03:46 | 217614.6 | 1920.0012 | 3 | 22 | 4.400331 | 0.66469 | 3.034436 | 0 | 12.71549 | 0
2018-02-27 03:48 | 217734.6 | 2040.0002 | 3 | 22 | 4.400331 | 0.5890217 | 3.055295 | 0 | 12.80728 | 0
2018-02-27 03:50 | 217854.6 | 2160.0002 | 3 | 22 | 4.400321 | 0.5236702 | 3.073813 | 0 | 12.88876 | 0
2018-02-27 03:52 | 217974.6 | 2280.0019 | 3 | 22 | 4.40034 | 0.4681969 | 3.090318 | 0 | 12.96139 | 0
2018-02-27 03:54 | 218094.6 | 2400.0019 | 3 | 22 | 4.400325 | 0.4190502 | 3.105081 | 0 | 13.02635 | 0
2018-02-27 03:56 | 218214.6 | 2520.0002 | 3 | 22 | 4.400327 | 0.3766613 | 3.118326 | 0 | 13.08463 | 0
2018-02-27 03:58 | 218334.6 | 2640.0002 | 3 | 22 | 4.400345 | 0.3397026 | 3.130238 | 0 | 13.13705 | 0
2018-02-27 04:00 | 218454.6 | 2760.0018 | 3 | 22 | 4.400327 | 0.3062439 | 3.140981 | 0 | 13.18433 | 0
2018-02-27 04:02 | 218574.6 | 2880.0018 | 3 | 22 | 4.400325 | 0.277195 | 3.150693 | 0 | 13.22706 | 0
2018-02-27 04:04 | 218694.6 | 3000.0002 | 3 | 22 | 4.400339 | 0.2515621 | 3.15949 | 0 | 13.26577 | 0
2018-02-27 04:06 | 218814.6 | 3120.0007 | 3 | 22 | 4.400338 | 0.2283459 | 3.16747 | 0 | 13.30088 | 0
2018-02-27 04:08 | 218934.6 | 3240.0002 | 3 | 22 | 4.400292 | 0.2070751 | 3.174722 | 0 | 13.33279 | 0
2018-02-27 04:10 | 219054.6 | 3360.001 | 3 | 22 | 4.400283 | 0.188076 | 3.181316 | 0 | 13.36181 | 0
2018-02-27 04:12 | 219174.6 | 3480.0018 | 3 | 22 | 4.400282 | 0.1716461 | 3.187323 | 0 | 13.38824 | 0
2018-02-27 04:14 | 219294.6 | 3600.0018 | 3 | 22 | 4.400308 | 0.1573811 | 3.192807 | 0 | 13.41237 | 0
2018-02-27 04:16 | 219414.6 | 3720.0019 | 3 | 22 | 4.400301 | 0.1432495 | 3.197811 | 0 | 13.43439 | 0
2018-02-27 04:18 | 219534.6 | 3840.0002 | 3 | 22 | 4.400306 | 0.1313324 | 3.202381 | 0 | 13.4545 | 0
2018-02-27 04:20 | 219654.6 | 3960.0002 | 3 | 22 | 4.400301 | 0.1201515 | 3.206563 | 0 | 13.47291 | 0
2018-02-27 04:22 | 219774.6 | 4080.0018 | 3 | 22 | 4.400287 | 0.1097336 | 3.210392 | 0 | 13.48975 | 0
2018-02-27 04:24 | 219894.6 | 4200.0002 | 3 | 22 | 4.400277 | 0.1004486 | 3.213896 | 0 | 13.50517 | 0
2018-02-27 04:26 | 220014.6 | 4320.0004 | 3 | 22 | 4.400284 | 0.09227753 | 3.217109 | 0 | 13.51931 | 0
2018-02-27 04:28 | 220134.6 | 4440.0011 | 3 | 22 | 4.400272 | 0.08454895 | 3.220061 | 0 | 13.5323 | 0
2018-02-27 04:29 | 220187.3 | 4492.6594 | 3 | 22 | 4.400281 | 0.0814991 | 3.221276 | 0 | 13.53765 | 0
2018-02-27 04:31 | 220307.4 | 120.0002 | 4 | 22 | 4.394177 | 0 | 3.221276 | 0 | 13.53765 | 0
2018-02-27 04:33 | 220427.4 | 240.0009 | 4 | 22 | 4.393565 | 0 | 3.221276 | 0 | 13.53765 | 0
2018-02-27 04:34 | 220487.4 | 300.0015 | 4 | 22 | 4.393341 | 0 | 3.221276 | 0 | 13.53765 | 0
2018-02-27 04:36 | 220607.4 | 120.001 | 5 | 22 | 4.147651 | -3.260005 | 3.221276 | 0.108654 | 13.53765 | 0.4537984
2018-02-27 04:38 | 220727.4 | 240.0002 | 5 | 22 | 4.108602 | -3.259954 | 3.221276 | 0.2173086 | 13.53765 | 0.9023303
2018-02-27 04:40 | 220847.4 | 360 | 5 | 22 | 4.068766 | -3.259982 | 3.221276 | 0.3259568 | 13.53765 | 1.346571
2018-02-27 04:42 | 220967.4 | 480.001 | 5 | 22 | 4.027931 | -3.26001 | 3.221276 | 0.4346226 | 13.53765 | 1.786494
2018-02-27 04:44 | 221087.4 | 600.0002 | 5 | 22 | 3.986952 | -3.25995 | 3.221276 | 0.5432756 | 13.53765 | 2.221911
2018-02-27 04:46 | 221207.4 | 720.0002 | 5 | 22 | 3.946638 | -3.260005 | 3.221276 | 0.6519302 | 13.53765 | 2.652911
2018-02-27 04:48 | 221327.4 | 840.0018 | 5 | 22 | 3.907627 | -3.26001 | 3.221276 | 0.76059 | 13.53765 | 3.079619
2018-02-27 04:50 | 221447.4 | 960.0002 | 5 | 22 | 3.870225 | -3.260088 | 3.221276 | 0.8692423 | 13.53765 | 3.502144
2018-02-27 04:52 | 221567.4 | 1080.0002 | 5 | 22 | 3.83452 | -3.26002 | 3.221276 | 0.9778998 | 13.53765 | 3.920717
2018-02-27 04:54 | 221687.4 | 1200.0019 | 5 | 22 | 3.800619 | -3.260022 | 3.221276 | 1.086559 | 13.53765 | 4.335515
2018-02-27 04:56 | 221807.4 | 1320.0018 | 5 | 22 | 3.768539 | -3.260035 | 3.221276 | 1.195217 | 13.53765 | 4.746723
2018-02-27 04:58 | 221927.4 | 1440.0019 | 5 | 22 | 3.738354 | -3.260024 | 3.221276 | 1.303875 | 13.53765 | 5.154547
2018-02-27 05:00 | 222047.4 | 1560.001 | 5 | 22 | 3.710124 | -3.26002 | 3.221276 | 1.412531 | 13.53765 | 5.55919
2018-02-27 05:02 | 222167.4 | 1680.0002 | 5 | 22 | 3.683664 | -3.26002 | 3.221276 | 1.52119 | 13.53765 | 5.960875
2018-02-27 05:04 | 222287.4 | 1800.001 | 5 | 22 | 3.658999 | -3.260041 | 3.221276 | 1.629848 | 13.53765 | 6.359783
2018-02-27 05:06 | 222407.4 | 1920.0002 | 5 | 22 | 3.636088 | -3.260075 | 3.221276 | 1.738502 | 13.53765 | 6.756086
2018-02-27 05:08 | 222527.4 | 2040.0002 | 5 | 22 | 3.615086 | -3.260014 | 3.221276 | 1.847164 | 13.53765 | 7.150033
2018-02-27 05:10 | 222647.4 | 2160.001 | 5 | 22 | 3.596021 | -3.259991 | 3.221276 | 1.955819 | 13.53765 | 7.541778
2018-02-27 05:12 | 222767.4 | 2280.0018 | 5 | 22 | 3.578775 | -3.260048 | 3.221276 | 2.06448 | 13.53765 | 7.93157
2018-02-27 05:14 | 222887.4 | 2400.0011 | 5 | 22 | 3.563088 | -3.260075 | 3.221276 | 2.173136 | 13.53765 | 8.319562
2018-02-27 05:16 | 223007.4 | 2520.0011 | 5 | 22 | 3.548435 | -3.259995 | 3.221276 | 2.281792 | 13.53765 | 8.705911
2018-02-27 05:18 | 223127.4 | 2640.001 | 5 | 22 | 3.53412 | -3.260033 | 3.221276 | 2.390446 | 13.53765 | 9.090684
2018-02-27 05:20 | 223247.4 | 2760.0003 | 5 | 22 | 3.519679 | -3.260015 | 3.221276 | 2.499103 | 13.53765 | 9.473913
2018-02-27 05:22 | 223367.4 | 2880.0002 | 5 | 22 | 3.50388 | -3.260056 | 3.221276 | 2.607758 | 13.53765 | 9.855506
2018-02-27 05:24 | 223487.4 | 3000.0002 | 5 | 22 | 3.484872 | -3.260056 | 3.221276 | 2.7164 | 13.53765 | 10.23519
2018-02-27 05:26 | 223607.4 | 3120.0002 | 5 | 22 | 3.457327 | -3.260045 | 3.221276 | 2.825071 | 13.53765 | 10.6125
2018-02-27 05:28 | 223727.4 | 3240.0003 | 5 | 22 | 3.41811 | -3.260077 | 3.221276 | 2.93373 | 13.53765 | 10.98616
2018-02-27 05:30 | 223847.4 | 3360.0019 | 5 | 22 | 3.357384 | -3.260073 | 3.221276 | 3.042389 | 13.53765 | 11.35457
2018-02-27 05:32 | 223967.4 | 3480.0002 | 5 | 22 | 3.231514 | -3.260107 | 3.221276 | 3.151042 | 13.53765 | 11.71358
2018-02-27 05:33 | 224044.2 | 3556.752 | 5 | 22 | 2.999985 | -3.2601 | 3.221276 | 3.220543 | 13.53765 | 11.93168
2018-02-27 05:35 | 224164.2383 | 120.0016 | 6 | 22 | 3.315042 | 0 | 3.221276 | 3.220543 | 13.53765 | 11.93168
2018-02-27 05:37 | 224284.2375 | 240.0008 | 6 | 22 | 3.327108 | 0 | 3.221276 | 3.220543 | 13.53765 | 11.93168
2018-02-27 05:38 | 224344.2389 | 300.0022 | 6 | 22 | 3.330831 | 0 | 3.221276 | 3.220543 | 13.53765 | 11.93168
2018-02-27 05:38 | 224344.2 | 0.0024 | 7 | 23 | 3.330897 | 0 | 0 | 0 | 0 | 0
2018-02-27 05:40 | 224464.3 | 120.0019 | 2 | 23 | 3.966648 | 4.890076 | 0.1623009 | 0 | 0.6233276 | 0
2018-02-27 05:42 | 224584.3 | 240.0012 | 2 | 23 | 4.011362 | 4.890087 | 0.3252793 | 0 | 1.273766 | 0
2018-02-27 05:44 | 224704.3 | 360.0027 | 2 | 23 | 4.047967 | 4.890074 | 0.4882689 | 0 | 1.930666 | 0
2018-02-27 05:46 | 224824.3 | 480.0011 | 2 | 23 | 4.077985 | 4.890144 | 0.6512613 | 0 | 2.592961 | 0
2018-02-27 05:48 | 224944.3 | 600.0003 | 2 | 23 | 4.103663 | 4.890057 | 0.8142473 | 0 | 3.259763 | 0
2018-02-27 05:50 | 225064.3 | 720.0011 | 2 | 23 | 4.126475 | 4.89003 | 0.9772329 | 0 | 3.930473 | 0
2018-02-27 05:52 | 225184.3 | 840.0019 | 2 | 23 | 4.150341 | 4.890095 | 1.14022 | 0 | 4.604949 | 0
2018-02-27 05:54 | 225304.3 | 960.0003 | 2 | 23 | 4.176657 | 4.890074 | 1.303206 | 0 | 5.283511 | 0
2018-02-27 05:56 | 225424.3 | 1080.0019 | 2 | 23 | 4.200395 | 4.782738 | 1.465872 | 0 | 5.965152 | 0
2018-02-27 05:58 | 225544.3 | 1200.0019 | 2 | 23 | 4.200387 | 4.27676 | 1.616751 | 0 | 6.598906 | 0
2018-02-27 06:00 | 225664.3 | 1320.0011 | 2 | 23 | 4.200376 | 3.79096 | 1.751158 | 0 | 7.163468 | 0
2018-02-27 06:02 | 225784.3 | 1440.0011 | 2 | 23 | 4.200399 | 3.325901 | 1.869689 | 0 | 7.661343 | 0
2018-02-27 06:02 | 225801.9 | 1457.6144 | 2 | 23 | 4.200395 | 3.259972 | 1.885799 | 0 | 7.729012 | 0
2018-02-27 06:04 | 225922 | 120.001 | 3 | 23 | 4.228043 | 3.259958 | 1.994013 | 0 | 8.184928 | 0
2018-02-27 06:06 | 226042 | 240.0011 | 3 | 23 | 4.260546 | 3.259993 | 2.102664 | 0 | 8.64605 | 0
2018-02-27 06:08 | 226162 | 360.0019 | 3 | 23 | 4.295561 | 3.260019 | 2.211316 | 0 | 9.11085 | 0
2018-02-27 06:10 | 226282 | 480.0027 | 3 | 23 | 4.332821 | 3.259974 | 2.319973 | 0 | 9.579596 | 0
2018-02-27 06:12 | 226402 | 600.0003 | 3 | 23 | 4.372055 | 3.260029 | 2.42863 | 0 | 10.0525 | 0
2018-02-27 06:14 | 226522 | 720.0008 | 3 | 23 | 4.400389 | 3.045959 | 2.53613 | 0 | 10.52447 | 0
2018-02-27 06:16 | 226642 | 840.0005 | 3 | 23 | 4.400385 | 2.543697 | 2.628919 | 0 | 10.93277 | 0
2018-02-27 06:18 | 226762 | 960.0019 | 3 | 23 | 4.400374 | 2.140512 | 2.70676 | 0 | 11.27531 | 0
2018-02-27 06:20 | 226882 | 1080.0005 | 3 | 23 | 4.400366 | 1.810444 | 2.772422 | 0 | 11.56424 | 0
2018-02-27 06:22 | 227002 | 1200.0019 | 3 | 23 | 4.400375 | 1.540388 | 2.828119 | 0 | 11.80933 | 0
2018-02-27 06:24 | 227122 | 1320.0019 | 3 | 23 | 4.400374 | 1.319023 | 2.875641 | 0 | 12.01845 | 0
2018-02-27 06:26 | 227242 | 1440.0019 | 3 | 23 | 4.400358 | 1.135969 | 2.916448 | 0 | 12.19802 | 0
2018-02-27 06:28 | 227362 | 1560.0028 | 3 | 23 | 4.400346 | 0.9844456 | 2.951714 | 0 | 12.3532 | 0
2018-02-27 06:30 | 227482 | 1680.0003 | 3 | 23 | 4.400373 | 0.8594398 | 2.982378 | 0 | 12.48813 | 0
2018-02-27 06:32 | 227602 | 1800.0003 | 3 | 23 | 4.400342 | 0.7533798 | 3.009199 | 0 | 12.60615 | 0
2018-02-27 06:34 | 227722 | 1920.0019 | 3 | 23 | 4.400338 | 0.6643105 | 3.032792 | 0 | 12.70997 | 0
2018-02-27 06:36 | 227842 | 2040.0003 | 3 | 23 | 4.400326 | 0.5886078 | 3.05365 | 0 | 12.80175 | 0
2018-02-27 06:38 | 227962 | 2160.0019 | 3 | 23 | 4.400354 | 0.5244389 | 3.072172 | 0 | 12.88325 | 0
2018-02-27 06:40 | 228082 | 2280.0011 | 3 | 23 | 4.400352 | 0.4685879 | 3.088688 | 0 | 12.95593 | 0
2018-02-27 06:42 | 228202 | 2400.0003 | 3 | 23 | 4.400316 | 0.4194851 | 3.103468 | 0 | 13.02097 | 0
2018-02-27 06:44 | 228322 | 2520.0018 | 3 | 23 | 4.400337 | 0.3776779 | 3.116732 | 0 | 13.07933 | 0
2018-02-27 06:46 | 228442 | 2640.0027 | 3 | 23 | 4.400308 | 0.3396683 | 3.128672 | 0 | 13.13187 | 0
2018-02-27 06:48 | 228562 | 2760.0019 | 3 | 23 | 4.400314 | 0.3069801 | 3.13944 | 0 | 13.17926 | 0
2018-02-27 06:50 | 228682 | 2880.0012 | 3 | 23 | 4.400334 | 0.278141 | 3.149174 | 0 | 13.22209 | 0
2018-02-27 06:52 | 228802 | 3000.0003 | 3 | 23 | 4.400299 | 0.2513332 | 3.157991 | 0 | 13.26089 | 0
2018-02-27 06:54 | 228922 | 3120.0004 | 3 | 23 | 4.400318 | 0.228653 | 3.16599 | 0 | 13.29608 | 0
2018-02-27 06:56 | 229042 | 3240.0019 | 3 | 23 | 4.4003 | 0.2077599 | 3.173258 | 0 | 13.32806 | 0
2018-02-27 06:58 | 229162 | 3360.0019 | 3 | 23 | 4.400309 | 0.1894436 | 3.179871 | 0 | 13.35716 | 0
2018-02-27 07:00 | 229282 | 3480.0012 | 3 | 23 | 4.400335 | 0.1729774 | 3.185899 | 0 | 13.38369 | 0
2018-02-27 07:02 | 229402 | 3600.0019 | 3 | 23 | 4.400313 | 0.1575241 | 3.191397 | 0 | 13.40788 | 0
2018-02-27 07:04 | 229522 | 3720.0003 | 3 | 23 | 4.400274 | 0.143671 | 3.196411 | 0 | 13.42994 | 0
2018-02-27 07:06 | 229642 | 3840.0014 | 3 | 23 | 4.400284 | 0.1310787 | 3.200998 | 0 | 13.45013 | 0
2018-02-27 07:08 | 229762 | 3960.0018 | 3 | 23 | 4.400296 | 0.1199837 | 3.205189 | 0 | 13.46857 | 0
2018-02-27 07:10 | 229882 | 4080.0002 | 3 | 23 | 4.400295 | 0.1101017 | 3.209025 | 0 | 13.48545 | 0
2018-02-27 07:12 | 230002 | 4200.0011 | 3 | 23 | 4.400324 | 0.101223 | 3.21254 | 0 | 13.50092 | 0
2018-02-27 07:14 | 230122 | 4320.0003 | 3 | 23 | 4.400296 | 0.09264755 | 3.215769 | 0 | 13.51513 | 0
2018-02-27 07:16 | 230242 | 4440.0011 | 3 | 23 | 4.400297 | 0.08509254 | 3.218726 | 0 | 13.52814 | 0
2018-02-27 07:17 | 230304.4 | 4502.4248 | 3 | 23 | 4.400299 | 0.08149529 | 3.220166 | 0 | 13.53447 | 0
2018-02-27 07:19 | 230424.4 | 120.0006 | 4 | 23 | 4.394185 | 0 | 3.220166 | 0 | 13.53448 | 0
2018-02-27 07:21 | 230544.4 | 240.0006 | 4 | 23 | 4.393573 | 0 | 3.220166 | 0 | 13.53448 | 0
2018-02-27 07:22 | 230604.4 | 300.0021 | 4 | 23 | 4.393356 | 0 | 3.220166 | 0 | 13.53448 | 0
2018-02-27 07:24 | 230724.5 | 120.001 | 5 | 23 | 4.147429 | -3.26001 | 3.220166 | 0.1086515 | 13.53448 | 0.4537642
2018-02-27 07:26 | 230844.5 | 240.0001 | 5 | 23 | 4.108375 | -3.260029 | 3.220166 | 0.2173058 | 13.53448 | 0.9022715
2018-02-27 07:28 | 230964.5 | 360.001 | 5 | 23 | 4.068578 | -3.260005 | 3.220166 | 0.3259767 | 13.53448 | 1.346582
2018-02-27 07:30 | 231084.5 | 480.001 | 5 | 23 | 4.027701 | -3.260005 | 3.220166 | 0.4346364 | 13.53448 | 1.78646
2018-02-27 07:32 | 231204.5 | 600.0002 | 5 | 23 | 3.986783 | -3.260045 | 3.220166 | 0.5432885 | 13.53448 | 2.221853
2018-02-27 07:34 | 231324.5 | 720.001 | 5 | 23 | 3.946527 | -3.260001 | 3.220166 | 0.6519541 | 13.53448 | 2.652883
2018-02-27 07:36 | 231444.5 | 840.0018 | 5 | 23 | 3.907541 | -3.260026 | 3.220166 | 0.7606125 | 13.53448 | 3.079576
2018-02-27 07:38 | 231564.5 | 960.0018 | 5 | 23 | 3.870128 | -3.260037 | 3.220166 | 0.8692701 | 13.53448 | 3.502112
2018-02-27 07:40 | 231684.5 | 1080.0002 | 5 | 23 | 3.834455 | -3.260001 | 3.220166 | 0.9779265 | 13.53448 | 3.92067
2018-02-27 07:42 | 231804.5 | 1200.0002 | 5 | 23 | 3.800524 | -3.260069 | 3.220166 | 1.086585 | 13.53448 | 4.335454
2018-02-27 07:44 | 231924.5 | 1320.0002 | 5 | 23 | 3.768464 | -3.260111 | 3.220166 | 1.195243 | 13.53448 | 4.746653
2018-02-27 07:46 | 232044.5 | 1440.0002 | 5 | 23 | 3.738271 | -3.260043 | 3.220166 | 1.303897 | 13.53448 | 5.154455
2018-02-27 07:48 | 232164.5 | 1560.0018 | 5 | 23 | 3.709978 | -3.260081 | 3.220166 | 1.412555 | 13.53448 | 5.559095
2018-02-27 07:50 | 232284.5 | 1680.0001 | 5 | 23 | 3.683515 | -3.260075 | 3.220166 | 1.521214 | 13.53448 | 5.960763
2018-02-27 07:52 | 232404.5 | 1800.001 | 5 | 23 | 3.658814 | -3.260054 | 3.220166 | 1.629873 | 13.53448 | 6.359653
2018-02-27 07:54 | 232524.5 | 1920.001 | 5 | 23 | 3.635933 | -3.260035 | 3.220166 | 1.738536 | 13.53448 | 6.75597
2018-02-27 07:56 | 232644.5 | 2040.0005 | 5 | 23 | 3.614939 | -3.260062 | 3.220166 | 1.847194 | 13.53448 | 7.149889
2018-02-27 07:58 | 232764.5 | 2160.0018 | 5 | 23 | 3.59593 | -3.260058 | 3.220166 | 1.955854 | 13.53448 | 7.541636
2018-02-27 08:00 | 232884.5 | 2280.0005 | 5 | 23 | 3.578724 | -3.26002 | 3.220166 | 2.064512 | 13.53448 | 7.931414
2018-02-27 08:02 | 233004.5 | 2400.0018 | 5 | 23 | 3.563084 | -3.260045 | 3.220166 | 2.173168 | 13.53448 | 8.319403
2018-02-27 08:04 | 233124.5 | 2520.0003 | 5 | 23 | 3.548392 | -3.260037 | 3.220166 | 2.281826 | 13.53448 | 8.705756
2018-02-27 08:06 | 233244.5 | 2640.001 | 5 | 23 | 3.534119 | -3.26002 | 3.220166 | 2.390488 | 13.53448 | 9.090553
2018-02-27 08:08 | 233364.5 | 2760.0011 | 5 | 23 | 3.519609 | -3.260005 | 3.220166 | 2.499147 | 13.53448 | 9.473785
2018-02-27 08:10 | 233484.5 | 2880.001 | 5 | 23 | 3.503768 | -3.260056 | 3.220166 | 2.60779 | 13.53448 | 9.855324
2018-02-27 08:12 | 233604.5 | 3000.0005 | 5 | 23 | 3.484663 | -3.259999 | 3.220166 | 2.716457 | 13.53448 | 10.23507
2018-02-27 08:14 | 233724.5 | 3120.0002 | 5 | 23 | 3.457044 | -3.260052 | 3.220166 | 2.825112 | 13.53448 | 10.61231
2018-02-27 08:16 | 233844.5 | 3240.0011 | 5 | 23 | 3.417694 | -3.260121 | 3.220166 | 2.933766 | 13.53448 | 10.98591
2018-02-27 08:18 | 233964.5 | 3360.001 | 5 | 23 | 3.356564 | -3.260056 | 3.220166 | 3.042427 | 13.53448 | 11.35426
2018-02-27 08:20 | 234084.5 | 3480.0002 | 5 | 23 | 3.229688 | -3.26006 | 3.220166 | 3.151084 | 13.53448 | 11.71315
2018-02-27 08:22 | 234160.4 | 3555.8304 | 5 | 23 | 2.999996 | -3.260054 | 3.220166 | 3.21975 | 13.53448 | 11.92855
2018-02-27 08:24 | 234280.4 | 120.0009 | 6 | 23 | 3.316092 | 0 | 3.220166 | 3.21975 | 13.53448 | 11.92855
2018-02-27 08:26 | 234400.4 | 240.0019 | 6 | 23 | 3.32819 | 0 | 3.220166 | 3.21975 | 13.53448 | 11.92855
2018-02-27 08:27 | 234460.4 | 300.004 | 6 | 23 | 3.331917 | 0 | 3.220166 | 3.21975 | 13.53448 | 11.92855
2018-02-27 08:27 | 234460.4 | 0.0024 | 7 | 24 | 3.332041 | 0 | 0 | 0 | 0 | 0
2018-02-27 08:29 | 234580.5 | 120.001 | 2 | 24 | 3.967428 | 4.890055 | 0.1623053 | 1.553e-09 | 0.6235119 | 5.174e-09
2018-02-27 08:31 | 234700.5 | 240.0006 | 2 | 24 | 4.012064 | 4.8901 | 0.3252875 | 1.553e-09 | 1.27408 | 5.174e-09
2018-02-27 08:33 | 234820.5 | 360.0001 | 2 | 24 | 4.048729 | 4.890093 | 0.4882768 | 1.553e-09 | 1.931099 | 5.174e-09
2018-02-27 08:35 | 234940.5 | 480.0002 | 2 | 24 | 4.078673 | 4.890085 | 0.6512727 | 1.553e-09 | 2.593527 | 5.174e-09
2018-02-27 08:37 | 235060.5 | 600.0006 | 2 | 24 | 4.104365 | 4.890066 | 0.8142576 | 1.553e-09 | 3.260432 | 5.174e-09
2018-02-27 08:39 | 235180.5 | 720.0002 | 2 | 24 | 4.12716 | 4.890047 | 0.9772494 | 1.553e-09 | 3.931284 | 5.174e-09
2018-02-27 08:41 | 235300.5 | 840.0017 | 2 | 24 | 4.151054 | 4.890081 | 1.140239 | 1.553e-09 | 4.60588 | 5.174e-09
2018-02-27 08:43 | 235420.5 | 960.0017 | 2 | 24 | 4.177371 | 4.890085 | 1.303226 | 1.553e-09 | 5.284565 | 5.174e-09
2018-02-27 08:45 | 235540.5 | 1080.0002 | 2 | 24 | 4.200398 | 4.769751 | 1.465795 | 1.553e-09 | 5.965898 | 5.174e-09
2018-02-27 08:47 | 235660.5 | 1200.0018 | 2 | 24 | 4.200387 | 4.26708 | 1.616313 | 1.553e-09 | 6.598132 | 5.174e-09
2018-02-27 08:49 | 235780.5 | 1320.001 | 2 | 24 | 4.200398 | 3.782463 | 1.750419 | 1.553e-09 | 7.161431 | 5.174e-09
2018-02-27 08:51 | 235900.5 | 1440.001 | 2 | 24 | 4.200385 | 3.3186 | 1.86869 | 1.553e-09 | 7.658212 | 5.174e-09
2018-02-27 08:51 | 235916.3 | 1455.8071 | 2 | 24 | 4.200392 | 3.259998 | 1.883127 | 1.553e-09 | 7.718853 | 5.174e-09
2018-02-27 08:53 | 236036.3 | 120.0002 | 3 | 24 | 4.228023 | 3.259922 | 1.991345 | 1.553e-09 | 8.174789 | 5.174e-09
2018-02-27 08:55 | 236156.3 | 240.0011 | 3 | 24 | 4.260524 | 3.260004 | 2.100003 | 1.553e-09 | 8.635937 | 5.174e-09
2018-02-27 08:57 | 236276.3 | 360.001 | 3 | 24 | 4.295547 | 3.260035 | 2.208659 | 1.553e-09 | 9.100751 | 5.174e-09
2018-02-27 08:59 | 236396.3 | 480.0002 | 3 | 24 | 4.332848 | 3.260029 | 2.317319 | 1.553e-09 | 9.569508 | 5.174e-09
2018-02-27 09:01 | 236516.3 | 600.0019 | 3 | 24 | 4.372043 | 3.25996 | 2.425974 | 1.553e-09 | 10.04241 | 5.174e-09
2018-02-27 09:03 | 236636.3 | 720.001 | 3 | 24 | 4.400403 | 3.047485 | 2.533487 | 1.553e-09 | 10.51443 | 5.174e-09
2018-02-27 09:05 | 236756.3 | 840.001 | 3 | 24 | 4.400395 | 2.545692 | 2.626327 | 1.553e-09 | 10.92296 | 5.174e-09
2018-02-27 09:07 | 236876.3 | 960.0018 | 3 | 24 | 4.400386 | 2.142717 | 2.704236 | 1.553e-09 | 11.26579 | 5.174e-09
2018-02-27 09:09 | 236996.3 | 1080.001 | 3 | 24 | 4.400375 | 1.812147 | 2.769966 | 1.553e-09 | 11.55503 | 5.174e-09
2018-02-27 09:11 | 237116.3 | 1200.0018 | 3 | 24 | 4.400374 | 1.542465 | 2.825726 | 1.553e-09 | 11.80039 | 5.174e-09
2018-02-27 09:13 | 237236.3 | 1320.001 | 3 | 24 | 4.400373 | 1.32085 | 2.873321 | 1.553e-09 | 12.00983 | 5.174e-09
2018-02-27 09:15 | 237356.3 | 1440.001 | 3 | 24 | 4.400311 | 1.136936 | 2.9142 | 1.553e-09 | 12.18971 | 5.174e-09
2018-02-27 09:17 | 237476.3 | 1560.001 | 3 | 24 | 4.400355 | 0.9866238 | 2.949529 | 1.553e-09 | 12.34517 | 5.174e-09
2018-02-27 09:19 | 237596.3 | 1680.001 | 3 | 24 | 4.400366 | 0.8611126 | 2.980258 | 1.553e-09 | 12.48039 | 5.174e-09
2018-02-27 09:21 | 237716.3 | 1800.001 | 3 | 24 | 4.400324 | 0.754818 | 3.007143 | 1.553e-09 | 12.59869 | 5.174e-09
2018-02-27 09:23 | 237836.3 | 1920.0001 | 3 | 24 | 4.400334 | 0.6663151 | 3.030793 | 1.553e-09 | 12.70276 | 5.174e-09
2018-02-27 09:25 | 237956.3 | 2040.001 | 3 | 24 | 4.400381 | 0.591259 | 3.051706 | 1.553e-09 | 12.79479 | 5.174e-09
2018-02-27 09:27 | 238076.3 | 2160.0011 | 3 | 24 | 4.400314 | 0.5248833 | 3.07028 | 1.553e-09 | 12.87652 | 5.174e-09
2018-02-27 09:29 | 238196.3 | 2280.0018 | 3 | 24 | 4.400328 | 0.4697933 | 3.086842 | 1.553e-09 | 12.9494 | 5.174e-09
2018-02-27 09:31 | 238316.3 | 2400.001 | 3 | 24 | 4.400323 | 0.4210205 | 3.101667 | 1.553e-09 | 13.01463 | 5.174e-09
2018-02-27 09:33 | 238436.3 | 2520.0001 | 3 | 24 | 4.400311 | 0.3780975 | 3.114976 | 1.553e-09 | 13.0732 | 5.174e-09
2018-02-27 09:35 | 238556.3 | 2640.0027 | 3 | 24 | 4.400342 | 0.3416176 | 3.126951 | 1.553e-09 | 13.12589 | 5.174e-09
2018-02-27 09:37 | 238676.3 | 2760.0001 | 3 | 24 | 4.400338 | 0.3083782 | 3.137758 | 1.553e-09 | 13.17344 | 5.174e-09
2018-02-27 09:39 | 238796.3 | 2880.0017 | 3 | 24 | 4.400342 | 0.2794056 | 3.147535 | 1.553e-09 | 13.21647 | 5.174e-09
2018-02-27 09:41 | 238916.3 | 3000.0017 | 3 | 24 | 4.400294 | 0.2525921 | 3.156391 | 1.553e-09 | 13.25544 | 5.174e-09
2018-02-27 09:43 | 239036.3 | 3120.0017 | 3 | 24 | 4.400319 | 0.2297382 | 3.164432 | 1.553e-09 | 13.29082 | 5.174e-09
2018-02-27 09:45 | 239156.3 | 3240.0001 | 3 | 24 | 4.400288 | 0.2088985 | 3.171735 | 1.553e-09 | 13.32295 | 5.174e-09
2018-02-27 09:47 | 239276.3 | 3360.0018 | 3 | 24 | 4.40031 | 0.1906223 | 3.178388 | 1.553e-09 | 13.35223 | 5.174e-09
2018-02-27 09:49 | 239396.3 | 3480.0017 | 3 | 24 | 4.400288 | 0.1731281 | 3.184453 | 1.553e-09 | 13.37891 | 5.174e-09
2018-02-27 09:51 | 239516.3 | 3600.001 | 3 | 24 | 4.400288 | 0.1581421 | 3.189981 | 1.553e-09 | 13.40324 | 5.174e-09
2018-02-27 09:53 | 239636.3 | 3720.0012 | 3 | 24 | 4.400296 | 0.1447525 | 3.195029 | 1.553e-09 | 13.42546 | 5.174e-09
2018-02-27 09:55 | 239756.3 | 3840.001 | 3 | 24 | 4.400307 | 0.1324558 | 3.199644 | 1.553e-09 | 13.44576 | 5.174e-09
2018-02-27 09:57 | 239876.3 | 3960.001 | 3 | 24 | 4.400293 | 0.1209011 | 3.203865 | 1.553e-09 | 13.46433 | 5.174e-09
2018-02-27 09:59 | 239996.3 | 4080.001 | 3 | 24 | 4.400292 | 0.1108856 | 3.207731 | 1.553e-09 | 13.48135 | 5.174e-09
2018-02-27 10:01 | 240116.3 | 4200.0001 | 3 | 24 | 4.400267 | 0.1015682 | 3.211269 | 1.553e-09 | 13.49691 | 5.174e-09
2018-02-27 10:03 | 240236.3 | 4320.001 | 3 | 24 | 4.400297 | 0.09337616 | 3.214515 | 1.553e-09 | 13.5112 | 5.174e-09
2018-02-27 10:05 | 240356.3 | 4440.0017 | 3 | 24 | 4.400293 | 0.08551788 | 3.217497 | 1.553e-09 | 13.52432 | 5.174e-09
2018-02-27 10:06 | 240430.3 | 4513.9703 | 3 | 24 | 4.400297 | 0.0814991 | 3.219209 | 1.553e-09 | 13.53185 | 5.174e-09
2018-02-27 10:08 | 240550.4 | 120.0007 | 4 | 24 | 4.394187 | 0 | 3.219209 | 1.553e-09 | 13.53185 | 5.174e-09
2018-02-27 10:10 | 240670.4 | 240.0007 | 4 | 24 | 4.393579 | 0 | 3.219209 | 1.553e-09 | 13.53185 | 5.174e-09
2018-02-27 10:11 | 240730.4 | 300.0014 | 4 | 24 | 4.393337 | 0 | 3.219209 | 1.553e-09 | 13.53185 | 5.174e-09
2018-02-27 10:13 | 240850.4 | 120.0003 | 5 | 24 | 4.146554 | -3.259984 | 3.219209 | 0.1086503 | 13.53185 | 0.4536776
2018-02-27 10:15 | 240970.4 | 240.0011 | 5 | 24 | 4.107435 | -3.259972 | 3.219209 | 0.2173064 | 13.53185 | 0.9020948
2018-02-27 10:17 | 241090.4 | 360.0003 | 5 | 24 | 4.067613 | -3.260001 | 3.219209 | 0.3259601 | 13.53185 | 1.346231
2018-02-27 10:19 | 241210.4 | 480.0003 | 5 | 24 | 4.026714 | -3.259935 | 3.219209 | 0.4346157 | 13.53185 | 1.785983
2018-02-27 10:21 | 241330.4 | 600.0011 | 5 | 24 | 3.98576 | -3.260031 | 3.219209 | 0.5432709 | 13.53185 | 2.221279
2018-02-27 10:23 | 241450.4 | 720.001 | 5 | 24 | 3.945452 | -3.26001 | 3.219209 | 0.6519226 | 13.53185 | 2.652139
2018-02-27 10:25 | 241570.4 | 840.0019 | 5 | 24 | 3.906483 | -3.260022 | 3.219209 | 0.7605832 | 13.53185 | 3.078725
2018-02-27 10:27 | 241690.4 | 960.0014 | 5 | 24 | 3.869088 | -3.260035 | 3.219209 | 0.869241 | 13.53185 | 3.501149
2018-02-27 10:29 | 241810.4 | 1080.0003 | 5 | 24 | 3.833373 | -3.260067 | 3.219209 | 0.9778942 | 13.53185 | 3.919583
2018-02-27 10:31 | 241930.4 | 1200.0019 | 5 | 24 | 3.799458 | -3.260073 | 3.219209 | 1.086554 | 13.53185 | 4.334259
2018-02-27 10:33 | 242050.4 | 1320.0019 | 5 | 24 | 3.767377 | -3.260039 | 3.219209 | 1.195212 | 13.53185 | 4.74534
2018-02-27 10:35 | 242170.4 | 1440.0019 | 5 | 24 | 3.737161 | -3.26002 | 3.219209 | 1.303875 | 13.53185 | 5.153055
2018-02-27 10:37 | 242290.4 | 1560.001 | 5 | 24 | 3.708858 | -3.26006 | 3.219209 | 1.412529 | 13.53185 | 5.557559
2018-02-27 10:39 | 242410.4 | 1680.001 | 5 | 24 | 3.682429 | -3.260031 | 3.219209 | 1.521186 | 13.53185 | 5.959102
2018-02-27 10:41 | 242530.4 | 1800.0019 | 5 | 24 | 3.657743 | -3.260075 | 3.219209 | 1.629841 | 13.53185 | 6.357858
2018-02-27 10:43 | 242650.4 | 1920.0003 | 5 | 24 | 3.63483 | -3.260022 | 3.219209 | 1.738502 | 13.53185 | 6.754052
2018-02-27 10:45 | 242770.4 | 2040.001 | 5 | 24 | 3.613838 | -3.259996 | 3.219209 | 1.847155 | 13.53185 | 7.147832
2018-02-27 10:47 | 242890.4 | 2160.0019 | 5 | 24 | 3.594775 | -3.26002 | 3.219209 | 1.955815 | 13.53185 | 7.539459
2018-02-27 10:49 | 243010.4 | 2280.0004 | 5 | 24 | 3.577554 | -3.260045 | 3.219209 | 2.064471 | 13.53185 | 7.9291
2018-02-27 10:51 | 243130.4 | 2400.0011 | 5 | 24 | 3.561912 | -3.260043 | 3.219209 | 2.173129 | 13.53185 | 8.316965
2018-02-27 10:53 | 243250.4 | 2520.0011 | 5 | 24 | 3.547297 | -3.260056 | 3.219209 | 2.281786 | 13.53185 | 8.703195
2018-02-27 10:55 | 243370.4 | 2640.0011 | 5 | 24 | 3.53301 | -3.260003 | 3.219209 | 2.390445 | 13.53185 | 9.087858
2018-02-27 10:57 | 243490.4 | 2760.0004 | 5 | 24 | 3.518517 | -3.260015 | 3.219209 | 2.499097 | 13.53185 | 9.470946
2018-02-27 10:59 | 243610.4 | 2880.0004 | 5 | 24 | 3.502647 | -3.260024 | 3.219209 | 2.607756 | 13.53185 | 9.852422
2018-02-27 11:01 | 243730.4 | 3000.0019 | 5 | 24 | 3.483563 | -3.26006 | 3.219209 | 2.716414 | 13.53185 | 10.23202
2018-02-27 11:03 | 243850.4 | 3120.0011 | 5 | 24 | 3.455981 | -3.260107 | 3.219209 | 2.825073 | 13.53185 | 10.60915
2018-02-27 11:05 | 243970.4 | 3240.0003 | 5 | 24 | 3.416533 | -3.260079 | 3.219209 | 2.933728 | 13.53185 | 10.98264
2018-02-27 11:07 | 244090.4 | 3360.0012 | 5 | 24 | 3.354924 | -3.260077 | 3.219209 | 3.042389 | 13.53185 | 11.35084
2018-02-27 11:09 | 244210.4 | 3480.001 | 5 | 24 | 3.226655 | -3.260094 | 3.219209 | 3.151047 | 13.53185 | 11.7095
2018-02-27 11:10 | 244284.9 | 3554.5017 | 5 | 24 | 2.999967 | -3.26009 | 3.219209 | 3.218504 | 13.53185 | 11.92095
2018-02-27 11:12 | 244405 | 120.0006 | 6 | 24 | 3.317871 | 0 | 3.219209 | 3.21851 | 13.53185 | 11.92097
2018-02-27 11:14 | 244525 | 240.0007 | 6 | 24 | 3.33007 | 0 | 3.219209 | 3.21851 | 13.53185 | 11.92097
2018-02-27 11:15 | 244585 | 300.0045 | 6 | 24 | 3.333763 | 0 | 3.219209 | 3.21851 | 13.53185 | 11.92097
2018-02-27 11:15 | 244585 | 0.0024 | 7 | 25 | 3.333907 | 0 | 0 | 0 | 0 | 0
2018-02-27 11:17 | 244705.1 | 120.001 | 2 | 25 | 3.968292 | 4.890116 | 0.1623047 | 1e-11 | 0.6237268 | 3.2e-11
2018-02-27 11:19 | 244825.1 | 240.0011 | 2 | 25 | 4.012663 | 4.890078 | 0.3252927 | 1e-11 | 1.274425 | 3.2e-11
2018-02-27 11:21 | 244945.1 | 360.0019 | 2 | 25 | 4.049299 | 4.890076 | 0.4882773 | 1e-11 | 1.93152 | 3.2e-11
2018-02-27 11:23 | 245065.1 | 480.001 | 2 | 25 | 4.079318 | 4.890133 | 0.6512653 | 1e-11 | 2.594018 | 3.2e-11
2018-02-27 11:25 | 245185.1 | 600.001 | 2 | 25 | 4.104964 | 4.890108 | 0.8142596 | 1e-11 | 3.261065 | 3.2e-11
2018-02-27 11:27 | 245305.1 | 720.0012 | 2 | 25 | 4.12776 | 4.890175 | 0.9772459 | 1e-11 | 3.931989 | 3.2e-11
2018-02-27 11:29 | 245425.1 | 840.0012 | 2 | 25 | 4.151634 | 4.890102 | 1.140233 | 1e-11 | 4.606674 | 3.2e-11
2018-02-27 11:31 | 245545.1 | 960.0019 | 2 | 25 | 4.177973 | 4.890127 | 1.303227 | 1e-11 | 5.28548 | 3.2e-11
2018-02-27 11:33 | 245665.1 | 1080.0012 | 2 | 25 | 4.200379 | 4.758074 | 1.465697 | 1e-11 | 5.966477 | 3.2e-11
2018-02-27 11:35 | 245785.1 | 1200.0004 | 2 | 25 | 4.200409 | 4.258482 | 1.615888 | 1e-11 | 6.597338 | 3.2e-11
2018-02-27 11:37 | 245905.1 | 1320.0005 | 2 | 25 | 4.20039 | 3.774979 | 1.749723 | 1e-11 | 7.159498 | 3.2e-11
2018-02-27 11:39 | 246025.1 | 1440.0004 | 2 | 25 | 4.200379 | 3.313755 | 1.867787 | 1e-11 | 7.655412 | 3.2e-11
2018-02-27 11:40 | 246039.6 | 1454.5257 | 2 | 25 | 4.200388 | 3.259993 | 1.881048 | 1e-11 | 7.711113 | 3.2e-11
2018-02-27 11:42 | 246159.6 | 120.0001 | 3 | 25 | 4.228001 | 3.260073 | 1.989266 | 1e-11 | 8.167047 | 3.2e-11
2018-02-27 11:44 | 246279.6 | 240.0001 | 3 | 25 | 4.260501 | 3.260002 | 2.097922 | 1e-11 | 8.628188 | 3.2e-11
2018-02-27 11:46 | 246399.6 | 360.0018 | 3 | 25 | 4.295522 | 3.260006 | 2.206583 | 1e-11 | 9.09302 | 3.2e-11
2018-02-27 11:48 | 246519.6 | 480.0018 | 3 | 25 | 4.332797 | 3.260036 | 2.315241 | 1e-11 | 9.561768 | 3.2e-11
2018-02-27 11:50 | 246639.6 | 600.0009 | 3 | 25 | 4.372029 | 3.260107 | 2.423895 | 1e-11 | 10.03466 | 3.2e-11
2018-02-27 11:52 | 246759.6 | 720.0018 | 3 | 25 | 4.400394 | 3.047632 | 2.531405 | 1e-11 | 10.50666 | 3.2e-11
2018-02-27 11:54 | 246879.6 | 840.0018 | 3 | 25 | 4.400398 | 2.546776 | 2.62427 | 1e-11 | 10.91531 | 3.2e-11
2018-02-27 11:56 | 246999.6 | 960.0018 | 3 | 25 | 4.400393 | 2.144066 | 2.702213 | 1e-11 | 11.25829 | 3.2e-11
2018-02-27 11:58 | 247119.6 | 1080.0018 | 3 | 25 | 4.400393 | 1.814081 | 2.767984 | 1e-11 | 11.5477 | 3.2e-11
2018-02-27 12:00 | 247239.6 | 1200.0018 | 3 | 25 | 4.400369 | 1.543427 | 2.823784 | 1e-11 | 11.79325 | 3.2e-11
2018-02-27 12:02 | 247359.6 | 1320.0018 | 3 | 25 | 4.400377 | 1.321875 | 2.871413 | 1e-11 | 12.00283 | 3.2e-11
2018-02-27 12:04 | 247479.6 | 1440.0018 | 3 | 25 | 4.400353 | 1.139034 | 2.912318 | 1e-11 | 12.18283 | 3.2e-11
2018-02-27 12:06 | 247599.6 | 1560.001 | 3 | 25 | 4.400352 | 0.9869576 | 2.947672 | 1e-11 | 12.3384 | 3.2e-11
2018-02-27 12:08 | 247719.6 | 1680.0001 | 3 | 25 | 4.40035 | 0.86133 | 2.978415 | 1e-11 | 12.47368 | 3.2e-11
2018-02-27 12:10 | 247839.6 | 1800.0002 | 3 | 25 | 4.400337 | 0.7555161 | 3.005305 | 1e-11 | 12.592 | 3.2e-11
2018-02-27 12:12 | 247959.6 | 1920.0018 | 3 | 25 | 4.400355 | 0.6665421 | 3.028957 | 1e-11 | 12.69608 | 3.2e-11
2018-02-27 12:14 | 248079.6 | 2040.0001 | 3 | 25 | 4.400356 | 0.5907822 | 3.049868 | 1e-11 | 12.7881 | 3.2e-11
2018-02-27 12:16 | 248199.6 | 2160.001 | 3 | 25 | 4.400308 | 0.5250797 | 3.068437 | 1e-11 | 12.86981 | 3.2e-11
2018-02-27 12:18 | 248319.6 | 2280.001 | 3 | 25 | 4.400317 | 0.469492 | 3.084998 | 1e-11 | 12.94268 | 3.2e-11
2018-02-27 12:20 | 248439.6 | 2400.001 | 3 | 25 | 4.40033 | 0.421011 | 3.099823 | 1e-11 | 13.00791 | 3.2e-11
2018-02-27 12:22 | 248559.6 | 2520.0001 | 3 | 25 | 4.400297 | 0.3777943 | 3.113127 | 1e-11 | 13.06646 | 3.2e-11
2018-02-27 12:24 | 248679.6 | 2640.0009 | 3 | 25 | 4.400311 | 0.3408909 | 3.125108 | 1e-11 | 13.11918 | 3.2e-11
2018-02-27 12:26 | 248799.6 | 2760.001 | 3 | 25 | 4.400311 | 0.3082047 | 3.135926 | 1e-11 | 13.16678 | 3.2e-11
2018-02-27 12:28 | 248919.6 | 2880.0002 | 3 | 25 | 4.400318 | 0.2794685 | 3.14571 | 1e-11 | 13.20983 | 3.2e-11
2018-02-27 12:30 | 249039.6 | 3000.001 | 3 | 25 | 4.400324 | 0.2539501 | 3.154583 | 1e-11 | 13.24887 | 3.2e-11
2018-02-27 12:32 | 249159.6 | 3120.001 | 3 | 25 | 4.400274 | 0.2297878 | 3.162646 | 1e-11 | 13.28436 | 3.2e-11
2018-02-27 12:34 | 249279.6 | 3240.0018 | 3 | 25 | 4.400311 | 0.2097969 | 3.169981 | 1e-11 | 13.31663 | 3.2e-11
2018-02-27 12:36 | 249399.6 | 3360.0018 | 3 | 25 | 4.400279 | 0.1906013 | 3.176661 | 1e-11 | 13.34603 | 3.2e-11
2018-02-27 12:38 | 249519.6 | 3480.0002 | 3 | 25 | 4.400299 | 0.1746368 | 3.182753 | 1e-11 | 13.37283 | 3.2e-11
2018-02-27 12:40 | 249639.6 | 3600.001 | 3 | 25 | 4.400306 | 0.1596756 | 3.188317 | 1e-11 | 13.39732 | 3.2e-11
2018-02-27 12:42 | 249759.6 | 3720.0012 | 3 | 25 | 4.400278 | 0.1451111 | 3.193406 | 1e-11 | 13.41971 | 3.2e-11
2018-02-27 12:44 | 249879.6 | 3840.0018 | 3 | 25 | 4.400294 | 0.1331825 | 3.198058 | 1e-11 | 13.44018 | 3.2e-11
2018-02-27 12:46 | 249999.6 | 3960.0018 | 3 | 25 | 4.400303 | 0.1226368 | 3.202317 | 1e-11 | 13.45892 | 3.2e-11
2018-02-27 12:48 | 250119.6 | 4080.0002 | 3 | 25 | 4.400318 | 0.1123962 | 3.206218 | 1e-11 | 13.47608 | 3.2e-11
2018-02-27 12:50 | 250239.6 | 4200.0002 | 3 | 25 | 4.400311 | 0.1027489 | 3.209793 | 1e-11 | 13.49182 | 3.2e-11
2018-02-27 12:52 | 250359.6 | 4320.0018 | 3 | 25 | 4.400279 | 0.09416008 | 3.213073 | 1e-11 | 13.50625 | 3.2e-11
2018-02-27 12:54 | 250479.6 | 4440.0011 | 3 | 25 | 4.400318 | 0.08692551 | 3.216091 | 1e-11 | 13.51953 | 3.2e-11
2018-02-27 12:55 | 250555.9 | 4516.3311 | 3 | 25 | 4.400275 | 0.0814991 | 3.217876 | 1e-11 | 13.52738 | 3.2e-11
2018-02-27 12:57 | 250676 | 120.0016 | 4 | 25 | 4.394132 | 0 | 3.217876 | 1e-11 | 13.52738 | 3.2e-11
2018-02-27 12:59 | 250796 | 240.0016 | 4 | 25 | 4.393523 | 0 | 3.217876 | 1e-11 | 13.52738 | 3.2e-11
2018-02-27 13:00 | 250856 | 300.003 | 4 | 25 | 4.393291 | 0 | 3.217876 | 1e-11 | 13.52738 | 3.2e-11
2018-02-27 13:02 | 250976.1 | 120.0001 | 5 | 25 | 4.146088 | -3.259995 | 3.217876 | 0.1086503 | 13.52738 | 0.4536348
2018-02-27 13:04 | 251096.1 | 240.0025 | 5 | 25 | 4.106906 | -3.259954 | 3.217876 | 0.2173047 | 13.52738 | 0.9019901
2018-02-27 13:06 | 251216.1 | 360.0009 | 5 | 25 | 4.066972 | -3.259974 | 3.217876 | 0.3259607 | 13.52738 | 1.346074
2018-02-27 13:08 | 251336.1 | 480.0009 | 5 | 25 | 4.026037 | -3.25998 | 3.217876 | 0.4346174 | 13.52738 | 1.785758
2018-02-27 13:10 | 251456.1 | 600.0001 | 5 | 25 | 3.985043 | -3.260029 | 3.217876 | 0.5432525 | 13.52738 | 2.220898
2018-02-27 13:12 | 251576.1 | 720.0009 | 5 | 25 | 3.944766 | -3.260039 | 3.217876 | 0.6519338 | 13.52738 | 2.651801
2018-02-27 13:14 | 251696.1 | 840.0009 | 5 | 25 | 3.905761 | -3.260035 | 3.217876 | 0.7605955 | 13.52738 | 3.078314
2018-02-27 13:16 | 251816.1 | 960.0009 | 5 | 25 | 3.868355 | -3.260067 | 3.217876 | 0.8692511 | 13.52738 | 3.50065
2018-02-27 13:18 | 251936.1 | 1080.0026 | 5 | 25 | 3.832637 | -3.260071 | 3.217876 | 0.9779088 | 13.52738 | 3.919019
2018-02-27 13:20 | 252056.1 | 1200.0017 | 5 | 25 | 3.798716 | -3.260018 | 3.217876 | 1.086565 | 13.52738 | 4.333601
2018-02-27 13:22 | 252176.1 | 1320.0017 | 5 | 25 | 3.766652 | -3.260077 | 3.217876 | 1.195221 | 13.52738 | 4.744594
2018-02-27 13:24 | 252296.1 | 1440.0009 | 5 | 25 | 3.736528 | -3.260045 | 3.217876 | 1.30388 | 13.52738 | 5.152219
2018-02-27 13:26 | 252416.1 | 1560.0001 | 5 | 25 | 3.708182 | -3.260073 | 3.217876 | 1.412519 | 13.52738 | 5.556598
2018-02-27 13:28 | 252536.1 | 1680.0019 | 5 | 25 | 3.681767 | -3.260069 | 3.217876 | 1.521198 | 13.52738 | 5.958149
2018-02-27 13:30 | 252656.1 | 1800.0017 | 5 | 25 | 3.657072 | -3.260062 | 3.217876 | 1.629857 | 13.52738 | 6.356845
2018-02-27 13:32 | 252776.1 | 1920.0017 | 5 | 25 | 3.634196 | -3.260067 | 3.217876 | 1.738514 | 13.52738 | 6.752954
2018-02-27 13:34 | 252896.1 | 2040.0017 | 5 | 25 | 3.613239 | -3.260035 | 3.217876 | 1.847172 | 13.52738 | 7.146681
2018-02-27 13:36 | 253016.1 | 2160.0002 | 5 | 25 | 3.594184 | -3.260056 | 3.217876 | 1.955827 | 13.52738 | 7.538229
2018-02-27 13:38 | 253136.1 | 2280.0009 | 5 | 25 | 3.576961 | -3.260048 | 3.217876 | 2.064483 | 13.52738 | 7.927807
2018-02-27 13:40 | 253256.1 | 2400.0009 | 5 | 25 | 3.561302 | -3.26002 | 3.217876 | 2.173136 | 13.52738 | 8.315592
2018-02-27 13:42 | 253376.1 | 2520.0017 | 5 | 25 | 3.546637 | -3.260071 | 3.217876 | 2.281796 | 13.52738 | 8.70176
2018-02-27 13:44 | 253496.1 | 2640.0009 | 5 | 25 | 3.532362 | -3.260033 | 3.217876 | 2.390451 | 13.52738 | 9.086344
2018-02-27 13:46 | 253616.1 | 2760.0017 | 5 | 25 | 3.517876 | -3.260041 | 3.217876 | 2.499108 | 13.52738 | 9.469378
2018-02-27 13:48 | 253736.1 | 2880.0025 | 5 | 25 | 3.501955 | -3.26009 | 3.217876 | 2.607768 | 13.52738 | 9.850783
2018-02-27 13:50 | 253856.1 | 3000.001 | 5 | 25 | 3.482813 | -3.260005 | 3.217876 | 2.716421 | 13.52738 | 10.23029
2018-02-27 13:52 | 253976.1 | 3120.0025 | 5 | 25 | 3.455242 | -3.260097 | 3.217876 | 2.825084 | 13.52738 | 10.60735
2018-02-27 13:54 | 254096.1 | 3240.0018 | 5 | 25 | 3.415591 | -3.26006 | 3.217876 | 2.933741 | 13.52738 | 10.98075
2018-02-27 13:56 | 254216.1 | 3360.0018 | 5 | 25 | 3.353492 | -3.260022 | 3.217876 | 3.042402 | 13.52738 | 11.34883
2018-02-27 13:58 | 254336.1 | 3480.0009 | 5 | 25 | 3.22364 | -3.260097 | 3.217876 | 3.151055 | 13.52738 | 11.70725
2018-02-27 13:59 | 254409.2 | 3553.1191 | 5 | 25 | 2.999971 | -3.260102 | 3.217876 | 3.217267 | 13.52738 | 11.91466
2018-02-27 14:01 | 254529.2 | 120.0007 | 6 | 25 | 3.319499 | 0 | 3.217876 | 3.217267 | 13.52738 | 11.91466
2018-02-27 14:03 | 254649.2 | 240.0015 | 6 | 25 | 3.331732 | 0 | 3.217876 | 3.217267 | 13.52738 | 11.91466
2018-02-27 14:04 | 254709.2 | 300.0021 | 6 | 25 | 3.335431 | 0 | 3.217876 | 3.217267 | 13.52738 | 11.91466
2018-02-27 14:04 | 254709.3 | 0.0025 | 7 | 26 | 3.335481 | 0 | 0 | 0 | 0 | 0
2018-02-27 14:06 | 254829.3505 | 120.0004 | 2 | 26 | 3.969101 | 4.890074 | 0.1623001 | 0 | 0.6239213 | 0
2018-02-27 14:08 | 254949.3504 | 240.0003 | 2 | 26 | 4.0132 | 4.890068 | 0.3252874 | 0 | 1.274718 | 0
2018-02-27 14:10 | 255069.3504 | 360.0003 | 2 | 26 | 4.049663 | 4.890085 | 0.4882733 | 0 | 1.931893 | 0
2018-02-27 14:12 | 255189.3512 | 480.0011 | 2 | 26 | 4.079496 | 4.890102 | 0.6512573 | 0 | 2.594418 | 0
2018-02-27 14:14 | 255309.3512 | 600.0011 | 2 | 26 | 4.105072 | 4.890059 | 0.81424 | 0 | 3.261445 | 0
2018-02-27 14:16 | 255429.3512 | 720.0011 | 2 | 26 | 4.12783 | 4.89006 | 0.9772266 | 0 | 3.932379 | 0
2018-02-27 14:18 | 255549.3513 | 840.0012 | 2 | 26 | 4.151711 | 4.890081 | 1.140217 | 0 | 4.60709 | 0
2018-02-27 14:20 | 255669.352 | 960.0019 | 2 | 26 | 4.178093 | 4.89003 | 1.303204 | 0 | 5.285883 | 0
2018-02-27 14:22 | 255789.3504 | 1080.0003 | 2 | 26 | 4.200409 | 4.757132 | 1.465661 | 0 | 5.966834 | 0
2018-02-27 14:24 | 255909.3512 | 1200.0011 | 2 | 26 | 4.200396 | 4.258162 | 1.615819 | 0 | 6.59756 | 0
2018-02-27 14:26 | 256029.3512 | 1320.0011 | 2 | 26 | 4.200388 | 3.774691 | 1.749642 | 0 | 7.159668 | 0
2018-02-27 14:28 | 256149.3512 | 1440.0011 | 2 | 26 | 4.200379 | 3.312748 | 1.867696 | 0 | 7.655541 | 0
2018-02-27 14:28 | 256163.7038 | 1454.3537 | 2 | 26 | 4.200397 | 3.259958 | 1.880795 | 0 | 7.710564 | 0
2018-02-27 14:30 | 256283.7 | 120.0008 | 3 | 26 | 4.228051 | 3.259991 | 1.989011 | 1.609e-09 | 8.166487 | 6.553e-09
2018-02-27 14:32 | 256403.7 | 240.0018 | 3 | 26 | 4.260541 | 3.260006 | 2.097667 | 1.609e-09 | 8.627632 | 6.553e-09
2018-02-27 14:34 | 256523.7 | 360.0002 | 3 | 26 | 4.295568 | 3.259998 | 2.206326 | 1.609e-09 | 9.09246 | 6.553e-09
2018-02-27 14:36 | 256643.7 | 480.0018 | 3 | 26 | 4.332839 | 3.260012 | 2.314981 | 1.609e-09 | 9.561202 | 6.553e-09
2018-02-27 14:38 | 256763.7 | 600.0002 | 3 | 26 | 4.372086 | 3.26 | 2.423638 | 1.609e-09 | 10.03411 | 6.553e-09
2018-02-27 14:40 | 256883.7 | 720.0002 | 3 | 26 | 4.400413 | 3.046877 | 2.53114 | 1.609e-09 | 10.50609 | 6.553e-09
2018-02-27 14:42 | 257003.7 | 840.0017 | 3 | 26 | 4.400399 | 2.546074 | 2.62397 | 1.609e-09 | 10.91457 | 6.553e-09
2018-02-27 14:44 | 257123.7 | 960.001 | 3 | 26 | 4.400379 | 2.142263 | 2.701872 | 1.609e-09 | 11.25737 | 6.553e-09
2018-02-27 14:46 | 257243.7 | 1080.0002 | 3 | 26 | 4.400359 | 1.811954 | 2.767594 | 1.609e-09 | 11.54658 | 6.553e-09
2018-02-27 14:48 | 257363.7 | 1200.0018 | 3 | 26 | 4.400374 | 1.542017 | 2.823349 | 1.609e-09 | 11.79192 | 6.553e-09
2018-02-27 14:50 | 257483.7 | 1320.001 | 3 | 26 | 4.400347 | 1.319759 | 2.870929 | 1.609e-09 | 12.00129 | 6.553e-09
2018-02-27 14:52 | 257603.7 | 1440.001 | 3 | 26 | 4.400379 | 1.13764 | 2.911791 | 1.609e-09 | 12.18109 | 6.553e-09
2018-02-27 14:54 | 257723.7 | 1560.0003 | 3 | 26 | 4.400353 | 0.9858875 | 2.947096 | 1.609e-09 | 12.33645 | 6.553e-09
2018-02-27 14:56 | 257843.7 | 1680.001 | 3 | 26 | 4.400355 | 0.8598423 | 2.977793 | 1.609e-09 | 12.47153 | 6.553e-09
2018-02-27 14:58 | 257963.7 | 1800.001 | 3 | 26 | 4.400368 | 0.7548962 | 3.00464 | 1.609e-09 | 12.58966 | 6.553e-09
2018-02-27 15:00 | 258083.7 | 1920.0002 | 3 | 26 | 4.400336 | 0.6649094 | 3.028255 | 1.609e-09 | 12.69358 | 6.553e-09
2018-02-27 15:02 | 258203.7 | 2040.0018 | 3 | 26 | 4.400307 | 0.5887127 | 3.049134 | 1.609e-09 | 12.78545 | 6.553e-09
2018-02-27 15:04 | 258323.7 | 2160.0002 | 3 | 26 | 4.400358 | 0.525238 | 3.067675 | 1.609e-09 | 12.86704 | 6.553e-09
2018-02-27 15:06 | 258443.7 | 2280.0018 | 3 | 26 | 4.400331 | 0.4689903 | 3.084211 | 1.609e-09 | 12.9398 | 6.553e-09
2018-02-27 15:08 | 258563.7 | 2400.001 | 3 | 26 | 4.400332 | 0.4205055 | 3.099015 | 1.609e-09 | 13.00495 | 6.553e-09
2018-02-27 15:10 | 258683.7 | 2520.0026 | 3 | 26 | 4.400327 | 0.3780823 | 3.112304 | 1.609e-09 | 13.06342 | 6.553e-09
2018-02-27 15:12 | 258803.7 | 2640.0002 | 3 | 26 | 4.400343 | 0.3412247 | 3.124276 | 1.609e-09 | 13.1161 | 6.553e-09
2018-02-27 15:14 | 258923.7 | 2760.0009 | 3 | 26 | 4.400335 | 0.3084431 | 3.13508 | 1.609e-09 | 13.16364 | 6.553e-09
2018-02-27 15:16 | 259043.7 | 2880.0026 | 3 | 26 | 4.400312 | 0.2786674 | 3.144854 | 1.609e-09 | 13.20665 | 6.553e-09
2018-02-27 15:18 | 259163.7 | 3000.0002 | 3 | 26 | 4.400323 | 0.2532787 | 3.153708 | 1.609e-09 | 13.24561 | 6.553e-09
2018-02-27 15:20 | 259283.7 | 3120.0002 | 3 | 26 | 4.40029 | 0.229372 | 3.161752 | 1.609e-09 | 13.28101 | 6.553e-09
2018-02-27 15:22 | 259403.7 | 3240.001 | 3 | 26 | 4.400307 | 0.209343 | 3.169066 | 1.609e-09 | 13.31319 | 6.553e-09
2018-02-27 15:24 | 259523.7 | 3360.0002 | 3 | 26 | 4.400323 | 0.1910038 | 3.175729 | 1.609e-09 | 13.34251 | 6.553e-09
2018-02-27 15:26 | 259643.7 | 3480.0002 | 3 | 26 | 4.400319 | 0.1745071 | 3.181802 | 1.609e-09 | 13.36923 | 6.553e-09
2018-02-27 15:28 | 259763.7 | 3600.0002 | 3 | 26 | 4.400313 | 0.1593113 | 3.187344 | 1.609e-09 | 13.39362 | 6.553e-09
2018-02-27 15:30 | 259883.7 | 3720.0002 | 3 | 26 | 4.400308 | 0.1455078125 | 3.192417 | 1.609e-09 | 13.41595 | 6.553e-09
2018-02-27 15:32 | 260003.7 | 3840.0001 | 3 | 26 | 4.400324 | 0.1331673 | 3.19706 | 1.609e-09 | 13.43637 | 6.553e-09
2018-02-27 15:34 | 260123.7 | 3960.0001 | 3 | 26 | 4.400266 | 0.1212597 | 3.201305 | 1.609e-09 | 13.45505 | 6.553e-09
2018-02-27 15:36 | 260243.7 | 4080.001 | 3 | 26 | 4.40031 | 0.1120129 | 3.205197 | 1.609e-09 | 13.47218 | 6.553e-09
2018-02-27 15:38 | 260363.7 | 4200.0001 | 3 | 26 | 4.400295 | 0.1026688 | 3.208769 | 1.609e-09 | 13.4879 | 6.553e-09
2018-02-27 15:40 | 260483.7 | 4320.0009 | 3 | 26 | 4.40031 | 0.09446144 | 3.212047 | 1.609e-09 | 13.50232 | 6.553e-09
2018-02-27 15:42 | 260603.7 | 4440.0009 | 3 | 26 | 4.400266 | 0.08627129 | 3.215056 | 1.609e-09 | 13.51556 | 6.553e-09
2018-02-27 15:44 | 260693.8 | 4530.1311 | 3 | 26 | 4.400297 | 0.08149719 | 3.21716 | 1.609e-09 | 13.52482 | 6.553e-09
2018-02-27 15:46 | 260813.9 | 120.0019 | 4 | 26 | 4.394177 | 0 | 3.21716 | 1.609e-09 | 13.52482 | 6.553e-09
2018-02-27 15:48 | 260933.9 | 240.001 | 4 | 26 | 4.393546 | 0 | 3.21716 | 1.609e-09 | 13.52482 | 6.553e-09
2018-02-27 15:49 | 260993.9 | 300.0015 | 4 | 26 | 4.393336 | 0 | 3.21716 | 1.609e-09 | 13.52482 | 6.553e-09
2018-02-27 15:51 | 261114 | 120.001 | 5 | 26 | 4.146167 | -3.259991 | 3.21716 | 0.1086554 | 13.52482 | 0.4536622
2018-02-27 15:53 | 261234 | 240.001 | 5 | 26 | 4.107052 | -3.260022 | 3.21716 | 0.217313 | 13.52482 | 0.902043
2018-02-27 15:55 | 261354 | 360.001 | 5 | 26 | 4.067162 | -3.259954 | 3.21716 | 0.3259683 | 13.52482 | 1.346142
2018-02-27 15:57 | 261474 | 480.0002 | 5 | 26 | 4.026278 | -3.260035 | 3.21716 | 0.4346269 | 13.52482 | 1.785856
2018-02-27 15:59 | 261594 | 600.0002 | 5 | 26 | 3.985268 | -3.260007 | 3.21716 | 0.5432839 | 13.52482 | 2.221107
2018-02-27 16:01 | 261714 | 720.0018 | 5 | 26 | 3.945004 | -3.260012 | 3.21716 | 0.6519483 | 13.52482 | 2.651965
2018-02-27 16:03 | 261834 | 840.0011 | 5 | 26 | 3.905943 | -3.260081 | 3.21716 | 0.7606044 | 13.52482 | 3.078478
2018-02-27 16:05 | 261954 | 960.0002 | 5 | 26 | 3.868499 | -3.26005 | 3.21716 | 0.8692645 | 13.52482 | 3.500849
2018-02-27 16:07 | 262074 | 1080.0018 | 5 | 26 | 3.832806 | -3.260052 | 3.21716 | 0.9779242 | 13.52482 | 3.919242
2018-02-27 16:09 | 262194 | 1200.0018 | 5 | 26 | 3.798896 | -3.260035 | 3.21716 | 1.086583 | 13.52482 | 4.333851
2018-02-27 16:11 | 262314 | 1320.0002 | 5 | 26 | 3.766847 | -3.260026 | 3.21716 | 1.195237 | 13.52482 | 4.744859
2018-02-27 16:13 | 262434 | 1440.001 | 5 | 26 | 3.736691 | -3.260064 | 3.21716 | 1.3039 | 13.52482 | 5.152517
2018-02-27 16:15 | 262554 | 1560.0002 | 5 | 26 | 3.708447 | -3.260081 | 3.21716 | 1.412546 | 13.52482 | 5.556945
2018-02-27 16:17 | 262674 | 1680.001 | 5 | 26 | 3.682012 | -3.260139 | 3.21716 | 1.521216 | 13.52482 | 5.958488
2018-02-27 16:19 | 262794 | 1800.0018 | 5 | 26 | 3.657338 | -3.260075 | 3.21716 | 1.629874 | 13.52482 | 6.357213
2018-02-27 16:21 | 262914 | 1920.0002 | 5 | 26 | 3.634473 | -3.260067 | 3.21716 | 1.738532 | 13.52482 | 6.753352
2018-02-27 16:23 | 263034 | 2040.0002 | 5 | 26 | 3.613502 | -3.260069 | 3.21716 | 1.847188 | 13.52482 | 7.147101
2018-02-27 16:25 | 263154 | 2160 | 5 | 26 | 3.594444 | -3.26006 | 3.21716 | 1.955848 | 13.52482 | 7.538691
2018-02-27 16:27 | 263274 | 2280.0002 | 5 | 26 | 3.577217 | -3.260045 | 3.21716 | 2.064505 | 13.52482 | 7.928301
2018-02-27 16:29 | 263394 | 2400.001 | 5 | 26 | 3.56157 | -3.260081 | 3.21716 | 2.173161 | 13.52482 | 8.316127
2018-02-27 16:31 | 263514 | 2520.0018 | 5 | 26 | 3.5469 | -3.26006 | 3.21716 | 2.281818 | 13.52482 | 8.702313
2018-02-27 16:33 | 263634 | 2640.0011 | 5 | 26 | 3.532574 | -3.260045 | 3.21716 | 2.390474 | 13.52482 | 9.086922
2018-02-27 16:35 | 263754 | 2760.001 | 5 | 26 | 3.518013 | -3.260048 | 3.21716 | 2.499128 | 13.52482 | 9.469966
2018-02-27 16:37 | 263874 | 2880.001 | 5 | 26 | 3.502069 | -3.260097 | 3.21716 | 2.607789 | 13.52482 | 9.85139
2018-02-27 16:39 | 263994 | 3000.0018 | 5 | 26 | 3.482845 | -3.260062 | 3.21716 | 2.716449 | 13.52482 | 10.23092
2018-02-27 16:41 | 264114 | 3120.0018 | 5 | 26 | 3.455057 | -3.260067 | 3.21716 | 2.825105 | 13.52482 | 10.60795
2018-02-27 16:43 | 264234 | 3240.001 | 5 | 26 | 3.415294 | -3.260056 | 3.21716 | 2.933767 | 13.52482 | 10.98135
2018-02-27 16:45 | 264354 | 3360.0018 | 5 | 26 | 3.35282 | -3.260105 | 3.21716 | 3.042428 | 13.52482 | 11.34938
2018-02-27 16:47 | 264474 | 3480.001 | 5 | 26 | 3.222063 | -3.260116 | 3.21716 | 3.151087 | 13.52482 | 11.70771
2018-02-27 16:48 | 264546.4 | 3552.4296 | 5 | 26 | 2.999971 | -3.260149 | 3.21716 | 3.216672 | 13.52482 | 11.91308
2018-02-27 16:50 | 264666.4 | 120.0017 | 6 | 26 | 3.320994 | 0 | 3.21716 | 3.216672 | 13.52482 | 11.91308
2018-02-27 16:52 | 264786.4 | 240.001 | 6 | 26 | 3.333276 | 0 | 3.21716 | 3.216672 | 13.52482 | 11.91308
2018-02-27 16:53 | 264846.4 | 300.003 | 6 | 26 | 3.336972 | 0 | 3.21716 | 3.216672 | 13.52482 | 11.91308
2018-02-27 16:53 | 264846.5 | 0.0024 | 7 | 27 | 3.336948 | 0 | 0 | 0 | 0 | 0
2018-02-27 16:55 | 264966.5 | 120.0019 | 2 | 27 | 3.970346 | 4.890146 | 0.1623067 | 1e-11 | 0.6241964 | 3.3e-11
2018-02-27 16:57 | 265086.5 | 240.001 | 2 | 27 | 4.014287 | 4.890121 | 0.3252904 | 1e-11 | 1.275161 | 3.3e-11
2018-02-27 16:59 | 265206.5 | 360.0003 | 2 | 27 | 4.050817 | 4.890162 | 0.4882841 | 1e-11 | 1.932551 | 3.3e-11
2018-02-27 17:01 | 265326.5 | 480.0027 | 2 | 27 | 4.080692 | 4.890156 | 0.6512778 | 1e-11 | 2.595306 | 3.3e-11
2018-02-27 17:03 | 265446.5 | 600.0019 | 2 | 27 | 4.106174 | 4.890135 | 0.8142648 | 1e-11 | 3.262536 | 3.3e-11
2018-02-27 17:05 | 265566.5 | 720.0018 | 2 | 27 | 4.128891 | 4.890179 | 0.9772602 | 1e-11 | 3.933685 | 3.3e-11
2018-02-27 17:07 | 265686.5 | 840.0019 | 2 | 27 | 4.152739 | 4.890127 | 1.140246 | 1e-11 | 4.608546 | 3.3e-11
2018-02-27 17:09 | 265806.5 | 960.0011 | 2 | 27 | 4.178973 | 4.890127 | 1.303233 | 1e-11 | 5.287492 | 3.3e-11
2018-02-27 17:11 | 265926.5 | 1080.0003 | 2 | 27 | 4.200391 | 4.742945 | 1.465572 | 1e-11 | 5.968056 | 3.3e-11
2018-02-27 17:13 | 266046.5 | 1200.0003 | 2 | 27 | 4.200388 | 4.246231 | 1.615313 | 1e-11 | 6.597026 | 3.3e-11
2018-02-27 17:15 | 266166.5 | 1320.0003 | 2 | 27 | 4.200385 | 3.766226 | 1.748811 | 1e-11 | 7.157773 | 3.3e-11
2018-02-27 17:17 | 266286.5 | 1440.0018 | 2 | 27 | 4.20039 | 3.306355 | 1.86661 | 1e-11 | 7.652575 | 3.3e-11
2018-02-27 17:17 | 266299 | 1452.4616 | 2 | 27 | 4.200378 | 3.259985 | 1.877975 | 1e-11 | 7.700311 | 3.3e-11
2018-02-27 17:19 | 266419 | 120.0002 | 3 | 27 | 4.227996 | 3.260067 | 1.98619 | 8.62e-10 | 8.156229 | 3.505e-09
2018-02-27 17:21 | 266539 | 240.0002 | 3 | 27 | 4.26046 | 3.260101 | 2.094851 | 8.62e-10 | 8.617385 | 3.505e-09
2018-02-27 17:23 | 266659 | 360.0018 | 3 | 27 | 4.295406 | 3.260035 | 2.203506 | 8.62e-10 | 9.082183 | 3.505e-09
2018-02-27 17:25 | 266779 | 480.0019 | 3 | 27 | 4.332712 | 3.260088 | 2.31217 | 8.62e-10 | 9.550946 | 3.505e-09
2018-02-27 17:27 | 266899 | 600.0003 | 3 | 27 | 4.371971 | 3.260048 | 2.420821 | 8.62e-10 | 10.02382 | 3.505e-09
2018-02-27 17:29 | 267019 | 720.001 | 3 | 27 | 4.400394 | 3.048288 | 2.528346 | 8.62e-10 | 10.49588 | 3.505e-09
2018-02-27 17:31 | 267139 | 840.0008 | 3 | 27 | 4.400373 | 2.547348 | 2.621238 | 8.62e-10 | 10.90464 | 3.505e-09
2018-02-27 17:33 | 267259 | 960.001 | 3 | 27 | 4.40039 | 2.144691 | 2.699212 | 8.62e-10 | 11.24776 | 3.505e-09
2018-02-27 17:35 | 267379 | 1080.001 | 3 | 27 | 4.400382 | 1.815113 | 2.765019 | 8.62e-10 | 11.53734 | 3.505e-09
2018-02-27 17:37 | 267499 | 1200.0002 | 3 | 27 | 4.400375 | 1.545135 | 2.82086 | 8.62e-10 | 11.78306 | 3.505e-09
2018-02-27 17:39 | 267619 | 1320.0019 | 3 | 27 | 4.400364 | 1.323172 | 2.868542 | 8.62e-10 | 11.99288 | 3.505e-09
2018-02-27 17:41 | 267739 | 1440.001 | 3 | 27 | 4.400349 | 1.140839 | 2.909509 | 8.62e-10 | 12.17315 | 3.505e-09
2018-02-27 17:43 | 267859 | 1560.001 | 3 | 27 | 4.400348 | 0.9892807 | 2.944936 | 8.62e-10 | 12.32904 | 3.505e-09
2018-02-27 17:45 | 267979 | 1680.0006 | 3 | 27 | 4.400358 | 0.8638096 | 2.975759 | 8.62e-10 | 12.46467 | 3.505e-09
2018-02-27 17:47 | 268099 | 1800.001 | 3 | 27 | 4.400332 | 0.7577438 | 3.002733 | 8.62e-10 | 12.58337 | 3.505e-09
2018-02-27 17:49 | 268219 | 1920.001 | 3 | 27 | 4.40033 | 0.6684227 | 3.026468 | 8.62e-10 | 12.68781 | 3.505e-09
2018-02-27 17:51 | 268339 | 2040.0002 | 3 | 27 | 4.400352 | 0.5931816 | 3.04746 | 8.62e-10 | 12.78018 | 3.505e-09
2018-02-27 17:53 | 268459 | 2160.0002 | 3 | 27 | 4.400339 | 0.5279675 | 3.06611 | 8.62e-10 | 12.86224 | 3.505e-09
2018-02-27 17:55 | 268579 | 2280.001 | 3 | 27 | 4.400345 | 0.4719753 | 3.082739 | 8.62e-10 | 12.93542 | 3.505e-09
2018-02-27 17:57 | 268699 | 2400.0002 | 3 | 27 | 4.400337 | 0.4229794 | 3.097627 | 8.62e-10 | 13.00093 | 3.505e-09
2018-02-27 17:59 | 268819 | 2520.0018 | 3 | 27 | 4.400324 | 0.380064 | 3.110995 | 8.62e-10 | 13.05975 | 3.505e-09
2018-02-27 18:01 | 268939 | 2640.0002 | 3 | 27 | 4.400291 | 0.3424168 | 3.123031 | 8.62e-10 | 13.11272 | 3.505e-09
2018-02-27 18:03 | 269059 | 2760.0003 | 3 | 27 | 4.400335 | 0.3098755 | 3.133897 | 8.62e-10 | 13.16053 | 3.505e-09
2018-02-27 18:05 | 269179 | 2880.0003 | 3 | 27 | 4.400285 | 0.2801132 | 3.143723 | 8.62e-10 | 13.20377 | 3.505e-09
2018-02-27 18:07 | 269299 | 3000.0003 | 3 | 27 | 4.400308 | 0.253931 | 3.15263 | 8.62e-10 | 13.24296 | 3.505e-09
2018-02-27 18:09 | 269419 | 3120.0018 | 3 | 27 | 4.400312 | 0.2308998 | 3.16071 | 8.62e-10 | 13.27852 | 3.505e-09
2018-02-27 18:11 | 269539 | 3240.0002 | 3 | 27 | 4.400319 | 0.2104034 | 3.168058 | 8.62e-10 | 13.31085 | 3.505e-09
2018-02-27 18:13 | 269659 | 3360.0002 | 3 | 27 | 4.400322 | 0.1917076 | 3.174745 | 8.62e-10 | 13.34027 | 3.505e-09
2018-02-27 18:15 | 269779 | 3480.0018 | 3 | 27 | 4.400307 | 0.1745853 | 3.180843 | 8.62e-10 | 13.36711 | 3.505e-09
2018-02-27 18:17 | 269899 | 3600.0002 | 3 | 27 | 4.400284 | 0.1589355 | 3.186407 | 8.62e-10 | 13.39159 | 3.505e-09
2018-02-27 18:19 | 270019 | 3720.001 | 3 | 27 | 4.400311 | 0.145895 | 3.191493 | 8.62e-10 | 13.41397 | 3.505e-09
2018-02-27 18:21 | 270139 | 3840.001 | 3 | 27 | 4.400297 | 0.1333828 | 3.196139 | 8.62e-10 | 13.43441 | 3.505e-09
2018-02-27 18:23 | 270259 | 3960.0014 | 3 | 27 | 4.400296 | 0.1220055 | 3.200395 | 8.62e-10 | 13.45314 | 3.505e-09
2018-02-27 18:25 | 270379 | 4080.0006 | 3 | 27 | 4.400312 | 0.11236 | 3.204299 | 8.62e-10 | 13.47032 | 3.505e-09
2018-02-27 18:27 | 270499 | 4200.0002 | 3 | 27 | 4.400288 | 0.1026955 | 3.207878 | 8.62e-10 | 13.48607 | 3.505e-09
2018-02-27 18:29 | 270619 | 4320.0002 | 3 | 27 | 4.400291 | 0.09441566 | 3.211167 | 8.62e-10 | 13.50054 | 3.505e-09
2018-02-27 18:31 | 270739 | 4440.0011 | 3 | 27 | 4.400302 | 0.08695984 | 3.214187 | 8.62e-10 | 13.51383 | 3.505e-09
2018-02-27 18:33 | 270818.5 | 4519.4432 | 3 | 27 | 4.400279 | 0.08149529 | 3.216053 | 8.62e-10 | 13.52204 | 3.505e-09
2018-02-27 18:35 | 270938.5 | 120.0015 | 4 | 27 | 4.394111 | 0 | 3.216053 | 8.62e-10 | 13.52204 | 3.505e-09
2018-02-27 18:37 | 271058.5 | 240.0007 | 4 | 27 | 4.393485 | 0 | 3.216053 | 8.62e-10 | 13.52204 | 3.505e-09
2018-02-27 18:38 | 271118.5 | 300.0012 | 4 | 27 | 4.393255 | 0 | 3.216053 | 8.62e-10 | 13.52204 | 3.505e-09
2018-02-27 18:40 | 271238.6 | 120.0002 | 5 | 27 | 4.146107 | -3.260022 | 3.216053 | 0.1086488 | 13.52204 | 0.4536205
2018-02-27 18:42 | 271358.6 | 240.0018 | 5 | 27 | 4.10703 | -3.26001 | 3.216053 | 0.2173028 | 13.52204 | 0.9019818
2018-02-27 18:44 | 271478.6 | 360.0002 | 5 | 27 | 4.067207 | -3.260037 | 3.216053 | 0.3259572 | 13.52204 | 1.346077
2018-02-27 18:46 | 271598.6 | 480.0005 | 5 | 27 | 4.026361 | -3.260012 | 3.216053 | 0.4346111 | 13.52204 | 1.785781
2018-02-27 18:48 | 271718.6 | 600.001 | 5 | 27 | 3.985348 | -3.26001 | 3.216053 | 0.5432683 | 13.52204 | 2.221043
2018-02-27 18:50 | 271838.6 | 720.0002 | 5 | 27 | 3.945072 | -3.260045 | 3.216053 | 0.6519231 | 13.52204 | 2.651875
2018-02-27 18:52 | 271958.6 | 840.0026 | 5 | 27 | 3.905991 | -3.260052 | 3.216053 | 0.7605847 | 13.52204 | 3.078415
2018-02-27 18:54 | 272078.6 | 960.001 | 5 | 27 | 3.868536 | -3.260067 | 3.216053 | 0.8692395 | 13.52204 | 3.500769
2018-02-27 18:56 | 272198.6 | 1080.0003 | 5 | 27 | 3.832815 | -3.260026 | 3.216053 | 0.9779 | 13.52204 | 3.919168
2018-02-27 18:58 | 272318.6 | 1200.0017 | 5 | 27 | 3.798919 | -3.260041 | 3.216053 | 1.086556 | 13.52204 | 4.333768
2018-02-27 19:00 | 272438.6 | 1320.0011 | 5 | 27 | 3.766875 | -3.260071 | 3.216053 | 1.195213 | 13.52204 | 4.744789
2018-02-27 19:02 | 272558.6 | 1440 | 5 | 27 | 3.736651 | -3.260071 | 3.216053 | 1.303869 | 13.52204 | 5.152424
2018-02-27 19:04 | 272678.6 | 1560.001 | 5 | 27 | 3.708391 | -3.26006 | 3.216053 | 1.412522 | 13.52204 | 5.556867
2018-02-27 19:06 | 272798.6 | 1680.0026 | 5 | 27 | 3.681953 | -3.260033 | 3.216053 | 1.521179 | 13.52204 | 5.958355
2018-02-27 19:08 | 272918.6 | 1800.001 | 5 | 27 | 3.657296 | -3.260005 | 3.216053 | 1.629835 | 13.52204 | 6.357068
2018-02-27 19:10 | 273038.6 | 1920.0011 | 5 | 27 | 3.634412 | -3.260037 | 3.216053 | 1.738491 | 13.52204 | 6.753196
2018-02-27 19:12 | 273158.6 | 2040.001 | 5 | 27 | 3.613468 | -3.260014 | 3.216053 | 1.847148 | 13.52204 | 7.146944
2018-02-27 19:14 | 273278.6 | 2160.0001 | 5 | 27 | 3.594452 | -3.259969 | 3.216053 | 1.955797 | 13.52204 | 7.538491
2018-02-27 19:16 | 273398.6 | 2280.0009 | 5 | 27 | 3.577257 | -3.260054 | 3.216053 | 2.064457 | 13.52204 | 7.928117
2018-02-27 19:18 | 273518.6 | 2400.0002 | 5 | 27 | 3.561583 | -3.260014 | 3.216053 | 2.173113 | 13.52204 | 8.315943
2018-02-27 19:20 | 273638.6 | 2520.0004 | 5 | 27 | 3.546872 | -3.260003 | 3.216053 | 2.281767 | 13.52204 | 8.702117
2018-02-27 19:22 | 273758.6 | 2640.001 | 5 | 27 | 3.532516 | -3.259999 | 3.216053 | 2.390425 | 13.52204 | 9.086732
2018-02-27 19:24 | 273878.6 | 2760.0001 | 5 | 27 | 3.517943 | -3.260022 | 3.216053 | 2.499082 | 13.52204 | 9.469775
2018-02-27 19:26 | 273998.6 | 2880.0002 | 5 | 27 | 3.502005 | -3.260014 | 3.216053 | 2.607737 | 13.52204 | 9.851171
2018-02-27 19:28 | 274118.6 | 3000.0018 | 5 | 27 | 3.48277 | -3.260054 | 3.216053 | 2.716393 | 13.52204 | 10.23069
2018-02-27 19:30 | 274238.6 | 3120.001 | 5 | 27 | 3.454967 | -3.260094 | 3.216053 | 2.82505 | 13.52204 | 10.60771
2018-02-27 19:32 | 274358.6 | 3240.0002 | 5 | 27 | 3.415017 | -3.260062 | 3.216053 | 2.933709 | 13.52204 | 10.98108
2018-02-27 19:34 | 274478.6 | 3360.0026 | 5 | 27 | 3.35238 | -3.26006 | 3.216053 | 3.042368 | 13.52204 | 11.34906
2018-02-27 19:36 | 274598.6 | 3480.001 | 5 | 27 | 3.220723 | -3.260083 | 3.216053 | 3.151025 | 13.52204 | 11.7073
2018-02-27 19:37 | 274670.2 | 3551.6472 | 5 | 27 | 2.999966 | -3.260069 | 3.216053 | 3.2159 | 13.52204 | 11.91039
2018-02-27 19:39 | 274790.3 | 120 | 6 | 27 | 3.320325 | 0 | 3.216053 | 3.2159 | 13.52204 | 11.91039
2018-02-27 19:41 | 274910.3 | 240.0004 | 6 | 27 | 3.332617 | 0 | 3.216053 | 3.2159 | 13.52204 | 11.91039
2018-02-27 19:42 | 274970.3 | 300.0036 | 6 | 27 | 3.336324 | 0 | 3.216053 | 3.2159 | 13.52204 | 11.91039
2018-02-27 19:42 | 274970.3 | 0.0025 | 7 | 28 | 3.336389 | 0 | 0 | 0 | 0 | 0
2018-02-27 19:44 | 275090.4 | 120.0011 | 2 | 28 | 3.969875 | 4.890106 | 0.1622993 | 9.73e-10 | 0.6240768 | 3.248e-09
2018-02-27 19:46 | 275210.4 | 240.0004 | 2 | 28 | 4.013884 | 4.890017 | 0.3252877 | 9.73e-10 | 1.274992 | 3.248e-09
2018-02-27 19:48 | 275330.4 | 360.001 | 2 | 28 | 4.050383 | 4.890047 | 0.4882679 | 9.73e-10 | 1.932257 | 3.248e-09
2018-02-27 19:50 | 275450.4 | 480.0019 | 2 | 28 | 4.080197 | 4.889996 | 0.6512635 | 9.73e-10 | 2.594944 | 3.248e-09
2018-02-27 19:52 | 275570.4 | 600.0012 | 2 | 28 | 4.105721 | 4.890007 | 0.8142469 | 9.73e-10 | 3.26208 | 3.248e-09
2018-02-27 19:54 | 275690.4 | 720.0019 | 2 | 28 | 4.128477 | 4.890038 | 0.9772333 | 9.73e-10 | 3.933121 | 3.248e-09
2018-02-27 19:56 | 275810.4 | 840.0019 | 2 | 28 | 4.152311 | 4.89003 | 1.140218 | 9.73e-10 | 4.607912 | 3.248e-09
2018-02-27 19:58 | 275930.4 | 960.002 | 2 | 28 | 4.178556 | 4.890015 | 1.303205 | 9.73e-10 | 5.28679 | 3.248e-09
2018-02-27 20:00 | 276050.4 | 1080.0019 | 2 | 28 | 4.200379 | 4.749393 | 1.465606 | 9.73e-10 | 5.967568 | 3.248e-09
2018-02-27 20:02 | 276170.4 | 1200.0012 | 2 | 28 | 4.200389 | 4.252205 | 1.615546 | 9.73e-10 | 6.597374 | 3.248e-09
2018-02-27 20:04 | 276290.4 | 1320.0019 | 2 | 28 | 4.200398 | 3.770939 | 1.749216 | 9.73e-10 | 7.158841 | 3.248e-09
2018-02-27 20:06 | 276410.4 | 1440.0019 | 2 | 28 | 4.200407 | 3.310083 | 1.867138 | 9.73e-10 | 7.654161 | 3.248e-09
2018-02-27 20:06 | 276423.8 | 1453.3921 | 2 | 28 | 4.200393 | 3.259983 | 1.879356 | 9.73e-10 | 7.705479 | 3.248e-09
2018-02-27 20:08 | 276543.8 | 120.001 | 3 | 28 | 4.227986 | 3.259974 | 1.987572 | 9.73e-10 | 8.161404 | 3.248e-09
2018-02-27 20:10 | 276663.8 | 240.0018 | 3 | 28 | 4.260418 | 3.259939 | 2.096228 | 9.73e-10 | 8.622536 | 3.248e-09
2018-02-27 20:12 | 276783.8 | 360.001 | 3 | 28 | 4.295403 | 3.260004 | 2.20488 | 9.73e-10 | 9.087316 | 3.248e-09
2018-02-27 20:14 | 276903.8 | 480.0018 | 3 | 28 | 4.332678 | 3.260008 | 2.313533 | 9.73e-10 | 9.556031 | 3.248e-09
2018-02-27 20:16 | 277023.8 | 600.001 | 3 | 28 | 4.371873 | 3.26004 | 2.422189 | 9.73e-10 | 10.02891 | 3.248e-09
2018-02-27 20:18 | 277143.8 | 720.0011 | 3 | 28 | 4.400413 | 3.0504 | 2.529721 | 9.73e-10 | 10.50101 | 3.248e-09
2018-02-27 20:20 | 277263.8 | 840.0019 | 3 | 28 | 4.400384 | 2.548018 | 2.622649 | 9.73e-10 | 10.90993 | 3.248e-09
2018-02-27 20:22 | 277383.8 | 960.0018 | 3 | 28 | 4.400395 | 2.144909 | 2.700633 | 9.73e-10 | 11.25309 | 3.248e-09
2018-02-27 20:24 | 277503.8 | 1080.0018 | 3 | 28 | 4.400393 | 1.814386 | 2.766429 | 9.73e-10 | 11.54261 | 3.248e-09
2018-02-27 20:26 | 277623.8 | 1200.0002 | 3 | 28 | 4.400390625 | 1.544327 | 2.822247 | 9.73e-10 | 11.78823 | 3.248e-09
2018-02-27 20:28 | 277743.8 | 1320.0008 | 3 | 28 | 4.400373 | 1.322132 | 2.869884 | 9.73e-10 | 11.99785 | 3.248e-09
2018-02-27 20:30 | 277863.8 | 1440.0018 | 3 | 28 | 4.400388 | 1.139673 | 2.910799 | 9.73e-10 | 12.17789 | 3.248e-09
2018-02-27 20:32 | 277983.8 | 1560.0003 | 3 | 28 | 4.400376 | 0.9879284 | 2.946154 | 9.73e-10 | 12.33347 | 3.248e-09
2018-02-27 20:34 | 278103.8 | 1680.0002 | 3 | 28 | 4.400354 | 0.8615437 | 2.976901 | 9.73e-10 | 12.46877 | 3.248e-09
2018-02-27 20:36 | 278223.8 | 1800.0018 | 3 | 28 | 4.400362 | 0.7559624 | 3.0038 | 9.73e-10 | 12.58713 | 3.248e-09
2018-02-27 20:38 | 278343.8 | 1920.0002 | 3 | 28 | 4.400364 | 0.666851 | 3.027464 | 9.73e-10 | 12.69126 | 3.248e-09
2018-02-27 20:40 | 278463.8 | 2040.001 | 3 | 28 | 4.400379 | 0.5920067 | 3.048389 | 9.73e-10 | 12.78334 | 3.248e-09
2018-02-27 20:42 | 278583.8 | 2160.0026 | 3 | 28 | 4.400333 | 0.5262585 | 3.066978 | 9.73e-10 | 12.86514 | 3.248e-09
2018-02-27 20:44 | 278703.8 | 2280.0004 | 3 | 28 | 4.400342 | 0.4704533 | 3.08356 | 9.73e-10 | 12.9381 | 3.248e-09
2018-02-27 20:46 | 278823.8 | 2400.0018 | 3 | 28 | 4.400297 | 0.4209766 | 3.098401 | 9.73e-10 | 13.00341 | 3.248e-09
2018-02-27 20:48 | 278943.8 | 2520.0018 | 3 | 28 | 4.400316 | 0.3788242 | 3.11173 | 9.73e-10 | 13.06206 | 3.248e-09
2018-02-27 20:50 | 279063.8 | 2640.0018 | 3 | 28 | 4.400315 | 0.3416271 | 3.123729 | 9.73e-10 | 13.11486 | 3.248e-09
2018-02-27 20:52 | 279183.8 | 2760.0018 | 3 | 28 | 4.40033 | 0.3088284 | 3.134559 | 9.73e-10 | 13.16252 | 3.248e-09
2018-02-27 20:54 | 279303.8 | 2880.0007 | 3 | 28 | 4.40033 | 0.2799835 | 3.144357 | 9.73e-10 | 13.20563 | 3.248e-09
2018-02-27 20:56 | 279423.8 | 3000.0003 | 3 | 28 | 4.400323 | 0.2536087 | 3.153234 | 9.73e-10 | 13.24469 | 3.248e-09
2018-02-27 20:58 | 279543.8 | 3120.0002 | 3 | 28 | 4.400325 | 0.2305107 | 3.161294 | 9.73e-10 | 13.28016 | 3.248e-09
2018-02-27 21:00 | 279663.8 | 3240.0005 | 3 | 28 | 4.400321 | 0.2096615 | 3.168617 | 9.73e-10 | 13.31238 | 3.248e-09
2018-02-27 21:02 | 279783.8 | 3360.0018 | 3 | 28 | 4.400335 | 0.1913166 | 3.175286 | 9.73e-10 | 13.34173 | 3.248e-09
2018-02-27 21:04 | 279903.8 | 3480.0009 | 3 | 28 | 4.400335 | 0.1745281 | 3.181362 | 9.73e-10 | 13.36846 | 3.248e-09
2018-02-27 21:06 | 280023.8 | 3600.0009 | 3 | 28 | 4.40031 | 0.1589012 | 3.186905 | 9.73e-10 | 13.39285 | 3.248e-09
2018-02-27 21:08 | 280143.8 | 3720.0002 | 3 | 28 | 4.400308 | 0.1452522 | 3.19197 | 9.73e-10 | 13.41514 | 3.248e-09
2018-02-27 21:10 | 280263.8 | 3840.0002 | 3 | 28 | 4.400295 | 0.1324463 | 3.196598 | 9.73e-10 | 13.43551 | 3.248e-09
2018-02-27 21:12 | 280383.8 | 3960.0002 | 3 | 28 | 4.400271 | 0.1209068 | 3.20083 | 9.73e-10 | 13.45413 | 3.248e-09
2018-02-27 21:14 | 280503.8 | 4080.0017 | 3 | 28 | 4.400307 | 0.111618 | 3.204711 | 9.73e-10 | 13.47121 | 3.248e-09
2018-02-27 21:16 | 280623.8 | 4200.0017 | 3 | 28 | 4.400276 | 0.1019154 | 3.208262 | 9.73e-10 | 13.48683 | 3.248e-09
2018-02-27 21:18 | 280743.8 | 4320.0017 | 3 | 28 | 4.40028 | 0.0933876 | 3.211524 | 9.73e-10 | 13.50118 | 3.248e-09
2018-02-27 21:20 | 280863.8 | 4440.0017 | 3 | 28 | 4.400284 | 0.08625984 | 3.214522 | 9.73e-10 | 13.51438 | 3.248e-09
2018-02-27 21:21 | 280941.1 | 4517.3735 | 3 | 28 | 4.4003 | 0.0814991 | 3.216327 | 9.73e-10 | 13.52232 | 3.248e-09
2018-02-27 21:23 | 281061.2 | 120.0017 | 4 | 28 | 4.394178 | 0 | 3.216327 | 9.73e-10 | 13.52232 | 3.248e-09
2018-02-27 21:25 | 281181.2 | 240 | 4 | 28 | 4.393564 | 0 | 3.216327 | 9.73e-10 | 13.52232 | 3.248e-09
2018-02-27 21:26 | 281241.2 | 300.003 | 4 | 28 | 4.393319 | 0 | 3.216327 | 9.73e-10 | 13.52232 | 3.248e-09
2018-02-27 21:28 | 281361.3 | 120.0001 | 5 | 28 | 4.146674 | -3.259986 | 3.216327 | 0.1086434 | 13.52232 | 0.4536568
2018-02-27 21:30 | 281481.3 | 240.0009 | 5 | 28 | 4.107551 | -3.259982 | 3.216327 | 0.2173079 | 13.52232 | 0.9021213
2018-02-27 21:32 | 281601.3 | 360.0006 | 5 | 28 | 4.067686 | -3.260037 | 3.216327 | 0.3259681 | 13.52232 | 1.346296
2018-02-27 21:34 | 281721.3 | 480.0018 | 5 | 28 | 4.026793 | -3.260007 | 3.216327 | 0.4346231 | 13.52232 | 1.786054
2018-02-27 21:36 | 281841.3 | 600.0002 | 5 | 28 | 3.985767 | -3.260039 | 3.216327 | 0.543282 | 13.52232 | 2.221369
2018-02-27 21:38 | 281961.3 | 720.0009 | 5 | 28 | 3.945436 | -3.259999 | 3.216327 | 0.6519349 | 13.52232 | 2.652233
2018-02-27 21:40 | 282081.3 | 840.0009 | 5 | 28 | 3.906418 | -3.260067 | 3.216327 | 0.7605938 | 13.52232 | 3.078806
2018-02-27 21:42 | 282201.3 | 960.0002 | 5 | 28 | 3.868941 | -3.260007 | 3.216327 | 0.8692505 | 13.52232 | 3.501213
2018-02-27 21:44 | 282321.3 | 1080.001 | 5 | 28 | 3.833226 | -3.260086 | 3.216327 | 0.9779063 | 13.52232 | 3.91964
2018-02-27 21:46 | 282441.3 | 1200.001 | 5 | 28 | 3.799354 | -3.26005 | 3.216327 | 1.086567 | 13.52232 | 4.334305
2018-02-27 21:48 | 282561.3 | 1320.0009 | 5 | 28 | 3.767326 | -3.260033 | 3.216327 | 1.195222 | 13.52232 | 4.745365
2018-02-27 21:50 | 282681.3 | 1440.0018 | 5 | 28 | 3.737193 | -3.260079 | 3.216327 | 1.303881 | 13.52232 | 5.153067
2018-02-27 21:52 | 282801.3 | 1560.0026 | 5 | 28 | 3.70893 | -3.260048 | 3.216327 | 1.412538 | 13.52232 | 5.557586
2018-02-27 21:54 | 282921.3 | 1680.0002 | 5 | 28 | 3.682528 | -3.260041 | 3.216327 | 1.521194 | 13.52232 | 5.959131
2018-02-27 21:56 | 283041.3 | 1800.0018 | 5 | 28 | 3.657887 | -3.260035 | 3.216327 | 1.629852 | 13.52232 | 6.357909
2018-02-27 21:58 | 283161.3 | 1920.0018 | 5 | 28 | 3.635023 | -3.260005 | 3.216327 | 1.738509 | 13.52232 | 6.754108
2018-02-27 22:00 | 283281.3 | 2040.001 | 5 | 28 | 3.614094 | -3.26006 | 3.216327 | 1.847166 | 13.52232 | 7.147923
2018-02-27 22:02 | 283401.3 | 2160.0002 | 5 | 28 | 3.595078 | -3.26005 | 3.216327 | 1.955819 | 13.52232 | 7.539554
2018-02-27 22:04 | 283521.3 | 2280.001 | 5 | 28 | 3.57786 | -3.260005 | 3.216327 | 2.064475 | 13.52232 | 7.92923
2018-02-27 22:06 | 283641.3 | 2400.001 | 5 | 28 | 3.5622 | -3.260037 | 3.216327 | 2.173133 | 13.52232 | 8.317134
2018-02-27 22:08 | 283761.3 | 2520.0002 | 5 | 28 | 3.5475 | -3.260033 | 3.216327 | 2.281792 | 13.52232 | 8.703393
2018-02-27 22:10 | 283881.3 | 2640.0002 | 5 | 28 | 3.533146 | -3.26005 | 3.216327 | 2.390448 | 13.52232 | 9.088069
2018-02-27 22:12 | 284001.3 | 2760.0009 | 5 | 28 | 3.518545 | -3.26006 | 3.216327 | 2.499104 | 13.52232 | 9.47118
2018-02-27 22:14 | 284121.3 | 2880.0009 | 5 | 28 | 3.502582 | -3.260037 | 3.216327 | 2.607757 | 13.52232 | 9.852632
2018-02-27 22:16 | 284241.3 | 3000.0002 | 5 | 28 | 3.483297 | -3.260071 | 3.216327 | 2.716416 | 13.52232 | 10.23222
2018-02-27 22:18 | 284361.3 | 3120.0002 | 5 | 28 | 3.45544 | -3.260143 | 3.216327 | 2.825074 | 13.52232 | 10.6093
2018-02-27 22:20 | 284481.3 | 3240.0018 | 5 | 28 | 3.415531 | -3.260073 | 3.216327 | 2.933733 | 13.52232 | 10.98272
2018-02-27 22:22 | 284601.3 | 3360.001 | 5 | 28 | 3.353045 | -3.260077 | 3.216327 | 3.042389 | 13.52232 | 11.35075
2018-02-27 22:24 | 284721.3 | 3480 | 5 | 28 | 3.221988 | -3.260067 | 3.216327 | 3.151045 | 13.52232 | 11.70909
2018-02-27 22:26 | 284793.4 | 3552.0936 | 5 | 28 | 2.999963 | -3.260079 | 3.216327 | 3.216327 | 13.52232 | 11.91351
2018-02-27 22:28 | 284913.4 | 120.0023 | 6 | 28 | 3.319154 | 0 | 3.216327 | 3.216327 | 13.52232 | 11.91351
2018-02-27 22:30 | 285033.4 | 240.0023 | 6 | 28 | 3.331446 | 0 | 3.216327 | 3.216327 | 13.52232 | 11.91351
2018-02-27 22:31 | 285093.4 | 300.0037 | 6 | 28 | 3.335156 | 0 | 3.216327 | 3.216327 | 13.52232 | 11.91351
2018-02-27 22:31 | 285093.4 | 0.0024 | 7 | 29 | 3.33506 | 0 | 0 | 0 | 0 | 0
2018-02-27 22:33 | 285213.5 | 120.0011 | 2 | 29 | 3.968907 | 4.889948 | 0.1622903 | 3.52e-10 | 0.6238515 | 1.174e-09
2018-02-27 22:35 | 285333.5 | 240.0001 | 2 | 29 | 4.013086 | 4.889997 | 0.3252705 | 3.52e-10 | 1.274599 | 1.174e-09
2018-02-27 22:37 | 285453.5 | 360.0011 | 2 | 29 | 4.049664 | 4.889963 | 0.488258 | 3.52e-10 | 1.931768 | 1.174e-09
2018-02-27 22:39 | 285573.5 | 480.0035 | 2 | 29 | 4.079575 | 4.889986 | 0.6512455 | 3.52e-10 | 2.594311 | 1.174e-09
2018-02-27 22:41 | 285693.5 | 600.0018 | 2 | 29 | 4.105205 | 4.889992 | 0.8142237 | 3.52e-10 | 3.261337 | 1.174e-09
2018-02-27 22:43 | 285813.5 | 720.001 | 2 | 29 | 4.128031 | 4.890015 | 0.9772121 | 3.52e-10 | 3.932312 | 1.174e-09
2018-02-27 22:45 | 285933.5 | 840.0004 | 2 | 29 | 4.151933 | 4.889999 | 1.140202 | 3.52e-10 | 4.607053 | 1.174e-09
2018-02-27 22:47 | 286053.5 | 960.0018 | 2 | 29 | 4.178311 | 4.890036 | 1.303184 | 3.52e-10 | 5.285863 | 1.174e-09
2018-02-27 22:49 | 286173.5 | 1080.001 | 2 | 29 | 4.200413 | 4.753326 | 1.465617 | 3.52e-10 | 5.966747 | 1.174e-09
2018-02-27 22:51 | 286293.5 | 1200.0012 | 2 | 29 | 4.200378 | 4.253799 | 1.615637 | 3.52e-10 | 6.596889 | 1.174e-09
2018-02-27 22:53 | 286413.5 | 1320.0003 | 2 | 29 | 4.200401 | 3.771652 | 1.749349 | 3.52e-10 | 7.158534 | 1.174e-09
2018-02-27 22:55 | 286533.5 | 1440.0034 | 2 | 29 | 4.200373 | 3.309395 | 1.867288 | 3.52e-10 | 7.653921 | 1.174e-09
2018-02-27 22:55 | 286547 | 1453.4272 | 2 | 29 | 4.200396 | 3.259977 | 1.879538 | 3.52e-10 | 7.705374 | 1.174e-09
2018-02-27 22:57 | 286667 | 120.0003 | 3 | 29 | 4.228055 | 3.259947 | 1.987751 | 3.52e-10 | 8.161292 | 1.174e-09
2018-02-27 22:59 | 286787 | 240.0011 | 3 | 29 | 4.26059 | 3.259907 | 2.096407 | 3.52e-10 | 8.622437 | 1.174e-09
2018-02-27 23:01 | 286907 | 360.0002 | 3 | 29 | 4.295617 | 3.259962 | 2.205061 | 3.52e-10 | 9.087248 | 1.174e-09
2018-02-27 23:03 | 287027 | 480.0002 | 3 | 29 | 4.332937 | 3.259928 | 2.313711 | 3.52e-10 | 9.555973 | 1.174e-09
2018-02-27 23:05 | 287147 | 600.0018 | 3 | 29 | 4.372198 | 3.259958 | 2.422371 | 3.52e-10 | 10.02891 | 1.174e-09
2018-02-27 23:07 | 287267 | 720.0003 | 3 | 29 | 4.400405 | 3.04491 | 2.52985 | 3.52e-10 | 10.50079 | 1.174e-09
2018-02-27 23:09 | 287387 | 840.0004 | 3 | 29 | 4.400362 | 2.543194 | 2.622621 | 3.52e-10 | 10.90902 | 1.174e-09
2018-02-27 23:11 | 287507 | 960.0004 | 3 | 29 | 4.400382 | 2.14118 | 2.70048 | 3.52e-10 | 11.25163 | 1.174e-09
2018-02-27 23:13 | 287627 | 1080.0002 | 3 | 29 | 4.400387 | 1.811752 | 2.766168 | 3.52e-10 | 11.54068 | 1.174e-09
2018-02-27 23:15 | 287747 | 1200.0002 | 3 | 29 | 4.400368 | 1.540951 | 2.821894 | 3.52e-10 | 11.7859 | 1.174e-09
2018-02-27 23:17 | 287867 | 1320.0011 | 3 | 29 | 4.400352 | 1.31938 | 2.869456 | 3.52e-10 | 11.99519 | 1.174e-09
2018-02-27 23:19 | 287987 | 1440.001 | 3 | 29 | 4.400394 | 1.13769 | 2.910302 | 3.52e-10 | 12.17493 | 1.174e-09
2018-02-27 23:21 | 288107 | 1560.0011 | 3 | 29 | 4.400367 | 0.9862022 | 2.945607 | 3.52e-10 | 12.33028 | 1.174e-09
2018-02-27 23:23 | 288227 | 1680.0021 | 3 | 29 | 4.400345 | 0.8603439 | 2.97631 | 3.52e-10 | 12.46538 | 1.174e-09
2018-02-27 23:25 | 288347 | 1800.002 | 3 | 29 | 4.400295 | 0.7540894 | 3.003176 | 3.52e-10 | 12.5836 | 1.174e-09
2018-02-27 23:27 | 288467 | 1920.0004 | 3 | 29 | 4.400327 | 0.665844 | 3.026818 | 3.52e-10 | 12.68764 | 1.174e-09
2018-02-27 23:29 | 288587 | 2040.0004 | 3 | 29 | 4.40034 | 0.5905495 | 3.047731 | 3.52e-10 | 12.77966 | 1.174e-09
2018-02-27 23:31 | 288707 | 2160.0004 | 3 | 29 | 4.40032 | 0.5256824 | 3.066313 | 3.52e-10 | 12.86143 | 1.174e-09
2018-02-27 23:33 | 288827 | 2280.0011 | 3 | 29 | 4.400348 | 0.4705296 | 3.082892 | 3.52e-10 | 12.93438 | 1.174e-09
2018-02-27 23:35 | 288947 | 2400.0004 | 3 | 29 | 4.400316 | 0.4213467 | 3.097738 | 3.52e-10 | 12.99971 | 1.174e-09
2018-02-27 23:37 | 289067 | 2520.0012 | 3 | 29 | 4.400316 | 0.3792114 | 3.111068 | 3.52e-10 | 13.05836 | 1.174e-09
2018-02-27 23:39 | 289187 | 2640.0004 | 3 | 29 | 4.400335 | 0.3423386 | 3.123073 | 3.52e-10 | 13.11119 | 1.174e-09
2018-02-27 23:41 | 289307 | 2760.0011 | 3 | 29 | 4.400299 | 0.3088303 | 3.133912 | 3.52e-10 | 13.15889 | 1.174e-09
2018-02-27 23:43 | 289427 | 2880.0011 | 3 | 29 | 4.400348 | 0.2803802 | 3.143717 | 3.52e-10 | 13.20203 | 1.174e-09
2018-02-27 23:45 | 289547 | 3000.002 | 3 | 29 | 4.400287 | 0.2529888 | 3.152601 | 3.52e-10 | 13.24112 | 1.174e-09
2018-02-27 23:47 | 289667 | 3120.0004 | 3 | 29 | 4.400318 | 0.2308769 | 3.160664 | 3.52e-10 | 13.2766 | 1.174e-09
2018-02-27 23:49 | 289787 | 3240.0011 | 3 | 29 | 4.400326 | 0.210022 | 3.167999 | 3.52e-10 | 13.30888 | 1.174e-09
2018-02-27 23:51 | 289907 | 3360.0004 | 3 | 29 | 4.400304 | 0.1909676 | 3.174675 | 3.52e-10 | 13.33826 | 1.174e-09
2018-02-27 23:53 | 290027 | 3480.0012 | 3 | 29 | 4.400294 | 0.1742287 | 3.18076 | 3.52e-10 | 13.36503 | 1.174e-09
2018-02-27 23:55 | 290147 | 3600.002 | 3 | 29 | 4.400315 | 0.1593094 | 3.186312 | 3.52e-10 | 13.38946 | 1.174e-09
2018-02-27 23:57 | 290267 | 3720.0003 | 3 | 29 | 4.40028 | 0.1451454 | 3.19138 | 3.52e-10 | 13.41176 | 1.174e-09
2018-02-27 23:59 | 290387 | 3840.002 | 3 | 29 | 4.40031 | 0.1332188 | 3.19602 | 3.52e-10 | 13.43218 | 1.174e-09
2018-02-28 00:01 | 290507 | 3960.0003 | 3 | 29 | 4.400295 | 0.121706 | 3.20026 | 3.52e-10 | 13.45084 | 1.174e-09
2018-02-28 00:03 | 290627 | 4080.0003 | 3 | 29 | 4.400287 | 0.1118221 | 3.20415 | 3.52e-10 | 13.46796 | 1.174e-09
2018-02-28 00:05 | 290747 | 4200.0011 | 3 | 29 | 4.40029 | 0.1026573 | 3.207711 | 3.52e-10 | 13.48363 | 1.174e-09
2018-02-28 00:07 | 290867 | 4320.0003 | 3 | 29 | 4.400286 | 0.09381866 | 3.210988 | 3.52e-10 | 13.49804 | 1.174e-09
2018-02-28 00:09 | 290987 | 4440.0003 | 3 | 29 | 4.40032 | 0.08701706 | 3.213996 | 3.52e-10 | 13.51128 | 1.174e-09
2018-02-28 00:10 | 291062.4 | 4515.4185 | 3 | 29 | 4.400269 | 0.08149719 | 3.215761 | 3.52e-10 | 13.51904 | 1.174e-09
2018-02-28 00:12 | 291182.4 | 120.001 | 4 | 29 | 4.394136 | 0 | 3.215761 | 3.52e-10 | 13.51905 | 1.174e-09
2018-02-28 00:14 | 291302.4 | 240.0011 | 4 | 29 | 4.393514 | 0 | 3.215761 | 3.52e-10 | 13.51905 | 1.174e-09
2018-02-28 00:15 | 291362.5 | 300.0032 | 4 | 29 | 4.393284 | 0 | 3.215761 | 3.52e-10 | 13.51905 | 1.174e-09
2018-02-28 00:17 | 291482.5 | 120.001 | 5 | 29 | 4.146173 | -3.260015 | 3.215761 | 0.1086491 | 13.51905 | 0.4536314
2018-02-28 00:19 | 291602.5 | 240.0002 | 5 | 29 | 4.107018 | -3.260052 | 3.215761 | 0.2173086 | 13.51905 | 0.9020194
2018-02-28 00:21 | 291722.5 | 360.001 | 5 | 29 | 4.067126 | -3.260058 | 3.215761 | 0.3259666 | 13.51905 | 1.346125
2018-02-28 00:23 | 291842.5 | 480.0019 | 5 | 29 | 4.026203 | -3.260026 | 3.215761 | 0.4346261 | 13.51905 | 1.785838
2018-02-28 00:25 | 291962.5 | 600.0006 | 5 | 29 | 3.985148 | -3.260056 | 3.215761 | 0.5432809 | 13.51905 | 2.221072
2018-02-28 00:27 | 292082.5 | 720.0018 | 5 | 29 | 3.944862 | -3.260039 | 3.215761 | 0.6519396 | 13.51905 | 2.651895
2018-02-28 00:29 | 292202.5 | 840.0002 | 5 | 29 | 3.905828 | -3.260056 | 3.215761 | 0.7605951 | 13.51905 | 3.078393
2018-02-28 00:31 | 292322.5 | 960.0002 | 5 | 29 | 3.868455 | -3.260064 | 3.215761 | 0.8692572 | 13.51905 | 3.500762
2018-02-28 00:33 | 292442.5 | 1080.001 | 5 | 29 | 3.83279 | -3.260029 | 3.215761 | 0.9779153 | 13.51905 | 3.919146
2018-02-28 00:35 | 292562.5 | 1200.0002 | 5 | 29 | 3.798912 | -3.260043 | 3.215761 | 1.08657 | 13.51905 | 4.33374
2018-02-28 00:37 | 292682.5 | 1320.0002 | 5 | 29 | 3.766843 | -3.260035 | 3.215761 | 1.195227 | 13.51905 | 4.744757
2018-02-28 00:39 | 292802.5 | 1440.0002 | 5 | 29 | 3.736731 | -3.260039 | 3.215761 | 1.303885 | 13.51905 | 5.152404
2018-02-28 00:41 | 292922.5 | 1560.0002 | 5 | 29 | 3.708513 | -3.260043 | 3.215761 | 1.412544 | 13.51905 | 5.556881
2018-02-28 00:43 | 293042.5 | 1680.001 | 5 | 29 | 3.682142 | -3.259972 | 3.215761 | 1.521196 | 13.51905 | 5.958369
2018-02-28 00:45 | 293162.5 | 1800.0026 | 5 | 29 | 3.657484 | -3.259993 | 3.215761 | 1.629854 | 13.51905 | 6.35711
2018-02-28 00:47 | 293282.5 | 1920.001 | 5 | 29 | 3.634635 | -3.26001 | 3.215761 | 1.738508 | 13.51905 | 6.753253
2018-02-28 00:49 | 293402.5 | 2040.0018 | 5 | 29 | 3.613709 | -3.260031 | 3.215761 | 1.847168 | 13.51905 | 7.147036
2018-02-28 00:51 | 293522.5 | 2160.001 | 5 | 29 | 3.594699 | -3.260048 | 3.215761 | 1.955824 | 13.51905 | 7.538639
2018-02-28 00:53 | 293642.5 | 2280.0011 | 5 | 29 | 3.577505 | -3.260012 | 3.215761 | 2.064482 | 13.51905 | 7.928281
2018-02-28 00:55 | 293762.5 | 2400.001 | 5 | 29 | 3.561865 | -3.260014 | 3.215761 | 2.173139 | 13.51905 | 8.316139
2018-02-28 00:57 | 293882.5 | 2520.0019 | 5 | 29 | 3.547178 | -3.260018 | 3.215761 | 2.281799 | 13.51905 | 8.70237
2018-02-28 00:59 | 294002.5 | 2640.001 | 5 | 29 | 3.532846 | -3.260062 | 3.215761 | 2.390456 | 13.51905 | 9.087017
2018-02-28 01:01 | 294122.5 | 2760.0019 | 5 | 29 | 3.518272 | -3.26005 | 3.215761 | 2.49911 | 13.51905 | 9.470089
2018-02-28 01:03 | 294242.5 | 2880.0002 | 5 | 29 | 3.502251 | -3.260077 | 3.215761 | 2.607765 | 13.51905 | 9.851517
2018-02-28 01:05 | 294362.5 | 3000.0027 | 5 | 29 | 3.482936 | -3.260094 | 3.215761 | 2.716425 | 13.51905 | 10.23107
2018-02-28 01:07 | 294482.5 | 3120.0014 | 5 | 29 | 3.454982 | -3.260107 | 3.215761 | 2.825084 | 13.51905 | 10.60811
2018-02-28 01:09 | 294602.5 | 3240.0019 | 5 | 29 | 3.414921 | -3.260058 | 3.215761 | 2.933744 | 13.51905 | 10.98147
2018-02-28 01:11 | 294722.5 | 3360.0019 | 5 | 29 | 3.352094 | -3.260048 | 3.215761 | 3.042404 | 13.51905 | 11.34945
2018-02-28 01:13 | 294842.5 | 3480.001 | 5 | 29 | 3.21973 | -3.260118 | 3.215761 | 3.151059 | 13.51905 | 11.70762
2018-02-28 01:14 | 294913.5 | 3550.9888 | 5 | 29 | 2.99999 | -3.260069 | 3.215761 | 3.215338 | 13.51905 | 11.9088
2018-02-28 01:16 | 295033.6 | 120.0002 | 6 | 29 | 3.320135 | 0 | 3.215761 | 3.215338 | 13.51905 | 11.9088
2018-02-28 01:18 | 295153.6 | 240.0001 | 6 | 29 | 3.332479 | 0 | 3.215761 | 3.215338 | 13.51905 | 11.9088
2018-02-28 01:19 | 295213.6 | 300.0039 | 6 | 29 | 3.336199 | 0 | 3.215761 | 3.215338 | 13.51905 | 11.9088
2018-02-28 01:19 | 295213.6 | 0.0025 | 7 | 30 | 3.336287 | 0 | 0 | 0 | 0 | 0
2018-02-28 01:21 | 295333.7 | 120.0017 | 2 | 30 | 3.969732 | 4.890007 | 0.1623041 | 2.455e-09 | 0.6240747 | 8.192e-09
2018-02-28 01:23 | 295453.7 | 240.0009 | 2 | 30 | 4.013787 | 4.889954 | 0.3252842 | 2.455e-09 | 1.274943 | 8.192e-09
2018-02-28 01:25 | 295573.7 | 360.0026 | 2 | 30 | 4.050274 | 4.889946 | 0.4882655 | 2.455e-09 | 1.932195 | 8.192e-09
2018-02-28 01:27 | 295693.7 | 480.0009 | 2 | 30 | 4.080152 | 4.890049 | 0.6512502 | 2.455e-09 | 2.594823 | 8.192e-09
2018-02-28 01:29 | 295813.7 | 600.0018 | 2 | 30 | 4.105717 | 4.890032 | 0.8142414 | 2.455e-09 | 3.261987 | 8.192e-09
2018-02-28 01:31 | 295933.7 | 720.0001 | 2 | 30 | 4.128476 | 4.890036 | 0.9772241 | 2.455e-09 | 3.933014 | 8.192e-09
2018-02-28 01:33 | 296053.7 | 840.0013 | 2 | 30 | 4.152447 | 4.890076 | 1.14021 | 2.455e-09 | 4.607818 | 8.192e-09
2018-02-28 01:35 | 296173.7 | 960.0009 | 2 | 30 | 4.178769 | 4.890024 | 1.303197 | 2.455e-09 | 5.286724 | 8.192e-09
2018-02-28 01:37 | 296293.7 | 1080.0009 | 2 | 30 | 4.200399 | 4.74585 | 1.46556 | 2.455e-09 | 5.967368 | 8.192e-09
2018-02-28 01:39 | 296413.7 | 1200.0009 | 2 | 30 | 4.200396 | 4.248104 | 1.615371 | 2.455e-09 | 6.59663 | 8.192e-09
2018-02-28 01:41 | 296533.7 | 1320.0001 | 2 | 30 | 4.200396 | 3.766289 | 1.748893 | 2.455e-09 | 7.157477 | 8.192e-09
2018-02-28 01:43 | 296653.7 | 1440.0006 | 2 | 30 | 4.200406 | 3.306099 | 1.866675 | 2.455e-09 | 7.652208 | 8.192e-09
2018-02-28 01:44 | 296665.9 | 1452.2047 | 2 | 30 | 4.200384 | 3.259981 | 1.877803 | 2.455e-09 | 7.69895 | 8.192e-09
2018-02-28 01:46 | 296785.9 | 120.0002 | 3 | 30 | 4.228009 | 3.259928 | 1.98602 | 2.455e-09 | 8.154873 | 8.192e-09
2018-02-28 01:48 | 296905.9 | 240.0006 | 3 | 30 | 4.260434 | 3.259954 | 2.094677 | 2.455e-09 | 8.616015 | 8.192e-09
2018-02-28 01:50 | 297025.9 | 360.0005 | 3 | 30 | 4.295439 | 3.25992 | 2.203332 | 2.455e-09 | 9.080812 | 8.192e-09
2018-02-28 01:52 | 297145.9 | 480.0002 | 3 | 30 | 4.332761 | 3.259966 | 2.311987 | 2.455e-09 | 9.549539 | 8.192e-09
2018-02-28 01:54 | 297265.9 | 600.001 | 3 | 30 | 4.371991 | 3.259974 | 2.420643 | 2.455e-09 | 10.02244 | 8.192e-09
2018-02-28 01:56 | 297385.9 | 720.001 | 3 | 30 | 4.400392 | 3.048952 | 2.528166 | 2.455e-09 | 10.49449 | 8.192e-09
2018-02-28 01:58 | 297505.9 | 840.0002 | 3 | 30 | 4.400406 | 2.54855 | 2.62108 | 2.455e-09 | 10.90335 | 8.192e-09
2018-02-28 02:00 | 297625.9 | 960.0002 | 3 | 30 | 4.400402 | 2.145359 | 2.699066 | 2.455e-09 | 11.24652 | 8.192e-09
2018-02-28 02:02 | 297745.9 | 1080.0002 | 3 | 30 | 4.400373 | 1.814371 | 2.764871 | 2.455e-09 | 11.53609 | 8.192e-09
2018-02-28 02:04 | 297865.9 | 1200.001 | 3 | 30 | 4.40038 | 1.544195 | 2.820691 | 2.455e-09 | 11.78172 | 8.192e-09
2018-02-28 02:06 | 297985.9 | 1320.0018 | 3 | 30 | 4.400372 | 1.322123 | 2.868339 | 2.455e-09 | 11.99138 | 8.192e-09
2018-02-28 02:08 | 298105.9 | 1440.001 | 3 | 30 | 4.400373 | 1.139482 | 2.909264 | 2.455e-09 | 12.17147 | 8.192e-09
2018-02-28 02:10 | 298225.9 | 1560.0002 | 3 | 30 | 4.400354 | 0.9878521 | 2.944634 | 2.455e-09 | 12.32711 | 8.192e-09
2018-02-28 02:12 | 298345.9 | 1680.001 | 3 | 30 | 4.400342 | 0.8616409 | 2.975393 | 2.455e-09 | 12.46246 | 8.192e-09
2018-02-28 02:14 | 298465.9 | 1800.0002 | 3 | 30 | 4.400342 | 0.7561398 | 3.002309 | 2.455e-09 | 12.5809 | 8.192e-09
2018-02-28 02:16 | 298585.9 | 1920.0002 | 3 | 30 | 4.400334 | 0.6671276 | 3.02599 | 2.455e-09 | 12.6851 | 8.192e-09
2018-02-28 02:18 | 298705.9 | 2040.0001 | 3 | 30 | 4.400321 | 0.5912933 | 3.046933 | 2.455e-09 | 12.77726 | 8.192e-09
2018-02-28 02:20 | 298825.9 | 2160.001 | 3 | 30 | 4.400331 | 0.5266819 | 3.065535 | 2.455e-09 | 12.85912 | 8.192e-09
2018-02-28 02:22 | 298945.9 | 2280.0001 | 3 | 30 | 4.400352 | 0.4708805 | 3.082127 | 2.455e-09 | 12.93213 | 8.192e-09
2018-02-28 02:24 | 299065.9 | 2400.001 | 3 | 30 | 4.400348 | 0.4221611 | 3.096982 | 2.455e-09 | 12.99749 | 8.192e-09
2018-02-28 02:26 | 299185.9 | 2520.0002 | 3 | 30 | 4.400327 | 0.3795681 | 3.110322 | 2.455e-09 | 13.05619 | 8.192e-09
2018-02-28 02:28 | 299305.9 | 2640.0002 | 3 | 30 | 4.400326 | 0.3423347 | 3.122337 | 2.455e-09 | 13.10907 | 8.192e-09
2018-02-28 02:30 | 299425.9 | 2760.001 | 3 | 30 | 4.400329 | 0.309309 | 3.133181 | 2.455e-09 | 13.15678 | 8.192e-09
2018-02-28 02:32 | 299545.9 | 2880.001 | 3 | 30 | 4.400304 | 0.2800407 | 3.142993 | 2.455e-09 | 13.19996 | 8.192e-09
2018-02-28 02:34 | 299665.9 | 3000.0002 | 3 | 30 | 4.400324 | 0.2543144 | 3.151889 | 2.455e-09 | 13.2391 | 8.192e-09
2018-02-28 02:36 | 299785.9 | 3120.001 | 3 | 30 | 4.400335 | 0.230978 | 3.159965 | 2.455e-09 | 13.27464 | 8.192e-09
2018-02-28 02:38 | 299905.9 | 3240.001 | 3 | 30 | 4.400318 | 0.2100143 | 3.167302 | 2.455e-09 | 13.30692 | 8.192e-09
2018-02-28 02:40 | 300025.9 | 3360.001 | 3 | 30 | 4.400317 | 0.1917171 | 3.173981 | 2.455e-09 | 13.33632 | 8.192e-09
2018-02-28 02:42 | 300145.9 | 3480.001 | 3 | 30 | 4.400315 | 0.1746235 | 3.180073 | 2.455e-09 | 13.36312 | 8.192e-09
2018-02-28 02:44 | 300265.9 | 3600.0002 | 3 | 30 | 4.400316 | 0.1591606 | 3.185632 | 2.455e-09 | 13.38758 | 8.192e-09
2018-02-28 02:46 | 300385.9 | 3720.0017 | 3 | 30 | 4.400306 | 0.1454525 | 3.190711 | 2.455e-09 | 13.40993 | 8.192e-09
2018-02-28 02:48 | 300505.9 | 3840.001 | 3 | 30 | 4.400311 | 0.1335316 | 3.195354 | 2.455e-09 | 13.43036 | 8.192e-09
2018-02-28 02:50 | 300625.9 | 3960.001 | 3 | 30 | 4.400304 | 0.1220951 | 3.199607 | 2.455e-09 | 13.44907 | 8.192e-09
2018-02-28 02:52 | 300745.9 | 4080.0017 | 3 | 30 | 4.400267 | 0.1112022 | 3.203502 | 2.455e-09 | 13.46622 | 8.192e-09
2018-02-28 02:54 | 300865.9 | 4200.0026 | 3 | 30 | 4.400298 | 0.1026707 | 3.207077 | 2.455e-09 | 13.48195 | 8.192e-09
2018-02-28 02:56 | 300985.9 | 4320.001 | 3 | 30 | 4.400299 | 0.09441566 | 3.210358 | 2.455e-09 | 13.49638 | 8.192e-09
2018-02-28 02:58 | 301105.9 | 4440.001 | 3 | 30 | 4.400311 | 0.08689499 | 3.213371 | 2.455e-09 | 13.50964 | 8.192e-09
2018-02-28 02:59 | 301187 | 4521.0799 | 3 | 30 | 4.400277 | 0.08149719 | 3.215272 | 2.455e-09 | 13.51801 | 8.192e-09
2018-02-28 03:01 | 301307 | 120.0001 | 4 | 30 | 4.394135 | 0 | 3.215272 | 2.455e-09 | 13.51801 | 8.192e-09
2018-02-28 03:03 | 301427 | 240 | 4 | 30 | 4.393521 | 0 | 3.215272 | 2.455e-09 | 13.51801 | 8.192e-09
2018-02-28 03:04 | 301487 | 300.0036 | 4 | 30 | 4.3933 | 0 | 3.215272 | 2.455e-09 | 13.51801 | 8.192e-09
2018-02-28 03:06 | 301607.1 | 120.0002 | 5 | 30 | 4.146483 | -3.259991 | 3.215272 | 0.1086483 | 13.51801 | 0.4536578
2018-02-28 03:08 | 301727.1 | 240.0002 | 5 | 30 | 4.107287 | -3.260026 | 3.215272 | 0.2173049 | 13.51801 | 0.9020648
2018-02-28 03:10 | 301847.1 | 360.0002 | 5 | 30 | 4.067404 | -3.260037 | 3.215272 | 0.3259603 | 13.51801 | 1.34619
2018-02-28 03:12 | 301967.1 | 480.0002 | 5 | 30 | 4.02646 | -3.260075 | 3.215272 | 0.4346205 | 13.51801 | 1.785937
2018-02-28 03:14 | 302087.1 | 600.0006 | 5 | 30 | 3.985355 | -3.260048 | 3.215272 | 0.5432751 | 13.51801 | 2.221195
2018-02-28 03:16 | 302207.1 | 720.001 | 5 | 30 | 3.944983 | -3.260024 | 3.215272 | 0.651935 | 13.51801 | 2.652039
2018-02-28 03:18 | 302327.1 | 840.001 | 5 | 30 | 3.905963 | -3.26006 | 3.215272 | 0.7605941 | 13.51801 | 3.078562
2018-02-28 03:20 | 302447.1 | 960.0021 | 5 | 30 | 3.868478 | -3.260033 | 3.215272 | 0.8692543 | 13.51801 | 3.500932
2018-02-28 03:22 | 302567.1 | 1080.0008 | 5 | 30 | 3.832754 | -3.260054 | 3.215272 | 0.9779059 | 13.51801 | 3.919293
2018-02-28 03:24 | 302687.1 | 1200.0002 | 5 | 30 | 3.798858 | -3.260069 | 3.215272 | 1.086568 | 13.51801 | 4.333912
2018-02-28 03:26 | 302807.1 | 1320.0017 | 5 | 30 | 3.766778 | -3.260067 | 3.215272 | 1.195224 | 13.51801 | 4.744921
2018-02-28 03:28 | 302927.1 | 1440.0001 | 5 | 30 | 3.736663 | -3.260052 | 3.215272 | 1.30388 | 13.51801 | 5.152552
2018-02-28 03:30 | 303047.1 | 1560.0009 | 5 | 30 | 3.708445 | -3.260024 | 3.215272 | 1.412537 | 13.51801 | 5.557015
2018-02-28 03:32 | 303167.1 | 1680.0001 | 5 | 30 | 3.682047 | -3.260024 | 3.215272 | 1.521192 | 13.51801 | 5.958506
2018-02-28 03:34 | 303287.1 | 1800.0009 | 5 | 30 | 3.657389 | -3.260039 | 3.215272 | 1.629847 | 13.51801 | 6.357226
2018-02-28 03:36 | 303407.1 | 1920.0017 | 5 | 30 | 3.634572 | -3.260041 | 3.215272 | 1.738511 | 13.51801 | 6.753395
2018-02-28 03:38 | 303527.1 | 2040.0017 | 5 | 30 | 3.61362 | -3.260052 | 3.215272 | 1.847168 | 13.51801 | 7.147164
2018-02-28 03:40 | 303647.1 | 2160.0001 | 5 | 30 | 3.594579 | -3.260054 | 3.215272 | 1.955826 | 13.51801 | 7.538759
2018-02-28 03:42 | 303767.1 | 2280.0017 | 5 | 30 | 3.577411 | -3.260007 | 3.215272 | 2.064485 | 13.51801 | 7.928396
2018-02-28 03:44 | 303887.1 | 2400.0009 | 5 | 30 | 3.561764 | -3.259982 | 3.215272 | 2.17314 | 13.51801 | 8.316238
2018-02-28 03:46 | 304007.1 | 2520.0017 | 5 | 30 | 3.547077 | -3.259982 | 3.215272 | 2.281792 | 13.51801 | 8.702427
2018-02-28 03:48 | 304127.1 | 2640.0009 | 5 | 30 | 3.532725 | -3.259995 | 3.215272 | 2.390448 | 13.51801 | 9.087058
2018-02-28 03:50 | 304247.1 | 2760.0017 | 5 | 30 | 3.518135 | -3.260067 | 3.215272 | 2.499108 | 13.51801 | 9.470138
2018-02-28 03:52 | 304367.1 | 2880.0017 | 5 | 30 | 3.502149 | -3.260064 | 3.215272 | 2.607762 | 13.51801 | 9.851547
2018-02-28 03:54 | 304487.1 | 3000.0009 | 5 | 30 | 3.482752 | -3.260081 | 3.215272 | 2.71642 | 13.51801 | 10.23108
2018-02-28 03:56 | 304607.1 | 3120.0009 | 5 | 30 | 3.454789 | -3.260088 | 3.215272 | 2.825076 | 13.51801 | 10.60808
2018-02-28 03:58 | 304727.1 | 3240.0009 | 5 | 30 | 3.414662 | -3.260077 | 3.215272 | 2.933734 | 13.51801 | 10.98142
2018-02-28 04:00 | 304847.1 | 3360.0009 | 5 | 30 | 3.351619 | -3.260071 | 3.215272 | 3.042389 | 13.51801 | 11.34934
2018-02-28 04:02 | 304967.1 | 3480.0009 | 5 | 30 | 3.218784 | -3.260086 | 3.215272 | 3.15105 | 13.51801 | 11.70746
2018-02-28 04:03 | 305037.7 | 3550.5736 | 5 | 30 | 2.999969 | -3.260083 | 3.215272 | 3.214953 | 13.51801 | 11.90742
2018-02-28 04:05 | 305157.7 | 120.0017 | 6 | 30 | 3.320654 | 0 | 3.215272 | 3.214953 | 13.51801 | 11.90742
2018-02-28 04:07 | 305277.7 | 240.0025 | 6 | 30 | 3.333018 | 0 | 3.215272 | 3.214953 | 13.51801 | 11.90742
2018-02-28 04:08 | 305337.7 | 300.0024 | 6 | 30 | 3.336752 | 0 | 3.215272 | 3.214953 | 13.51801 | 11.90742
2018-02-28 04:08 | 305337.7 | 0.0049 | 7 | 31 | 3.336767 | 0 | 0 | 0 | 0 | 0
2018-02-28 04:10 | 305457.8 | 120.0019 | 2 | 31 | 3.970078 | 4.890001 | 0.1623065 | 0 | 0.6241623 | 0
2018-02-28 04:12 | 305577.8 | 240.0011 | 2 | 31 | 4.01407 | 4.889954 | 0.3252852 | 0 | 1.275071 | 0
2018-02-28 04:14 | 305697.8 | 360.0013 | 2 | 31 | 4.050552 | 4.889986 | 0.4882691 | 0 | 1.932377 | 0
2018-02-28 04:16 | 305817.8 | 480.0026 | 2 | 31 | 4.080467 | 4.890011 | 0.651252 | 0 | 2.595047 | 0
2018-02-28 04:18 | 305937.8 | 600.0027 | 2 | 31 | 4.105989 | 4.889984 | 0.8142396 | 0 | 3.262243 | 0
2018-02-28 04:20 | 306057.8 | 720.0003 | 2 | 31 | 4.128775 | 4.890011 | 0.9772146 | 0 | 3.933285 | 0
2018-02-28 04:22 | 306177.8 | 840.0003 | 2 | 31 | 4.152678 | 4.890001 | 1.140203 | 0 | 4.608143 | 0
2018-02-28 04:24 | 306297.8 | 960.0019 | 2 | 31 | 4.178989 | 4.890028 | 1.303189 | 0 | 5.287086 | 0
2018-02-28 04:26 | 306417.8 | 1080.0003 | 2 | 31 | 4.200375 | 4.73984 | 1.4655 | 0 | 5.967541 | 0
2018-02-28 04:28 | 306537.8 | 1200.0004 | 2 | 31 | 4.200395 | 4.24399 | 1.615157 | 0 | 6.596161 | 0
2018-02-28 04:30 | 306657.8 | 1320.0004 | 2 | 31 | 4.200381 | 3.762648 | 1.748539 | 0 | 7.156418 | 0
2018-02-28 04:32 | 306777.8 | 1440.0011 | 2 | 31 | 4.20039 | 3.302683 | 1.866204 | 0 | 7.650658 | 0
2018-02-28 04:32 | 306789.3 | 1451.4777 | 2 | 31 | 4.200388 | 3.259996 | 1.876665 | 0 | 7.694596 | 0
2018-02-28 04:34 | 306909.3 | 120.0003 | 3 | 31 | 4.228031 | 3.259947 | 1.984887 | 7.82e-10 | 8.150546 | 3.185e-09
2018-02-28 04:36 | 307029.3 | 240.0019 | 3 | 31 | 4.260508 | 3.259939 | 2.093541 | 7.82e-10 | 8.611679 | 3.185e-09
2018-02-28 04:38 | 307149.3 | 360.0019 | 3 | 31 | 4.295529 | 3.259933 | 2.202195 | 7.82e-10 | 9.076482 | 3.185e-09
2018-02-28 04:40 | 307269.3 | 480.0011 | 3 | 31 | 4.332779 | 3.259928 | 2.310849 | 7.82e-10 | 9.545212 | 3.185e-09
2018-02-28 04:42 | 307389.3 | 600.0004 | 3 | 31 | 4.372002 | 3.259933 | 2.419508 | 7.82e-10 | 10.01812 | 3.185e-09
2018-02-28 04:44 | 307509.3 | 720.0004 | 3 | 31 | 4.400409 | 3.048502 | 2.527024 | 7.82e-10 | 10.49015 | 3.185e-09
2018-02-28 04:46 | 307629.3 | 840.0004 | 3 | 31 | 4.400394 | 2.547659 | 2.619914 | 7.82e-10 | 10.8989 | 3.185e-09
2018-02-28 04:48 | 307749.3 | 960.0004 | 3 | 31 | 4.400382 | 2.144619 | 2.697887 | 7.82e-10 | 11.24201 | 3.185e-09
2018-02-28 04:50 | 307869.3 | 1080.0019 | 3 | 31 | 4.400361 | 1.814095 | 2.763687 | 7.82e-10 | 11.53156 | 3.185e-09
2018-02-28 04:52 | 307989.3 | 1200.0019 | 3 | 31 | 4.400387 | 1.544849 | 2.81952 | 7.82e-10 | 11.77724 | 3.185e-09
2018-02-28 04:54 | 308109.3 | 1320.0019 | 3 | 31 | 4.400352 | 1.32258 | 2.867179 | 7.82e-10 | 11.98696 | 3.185e-09
2018-02-28 04:56 | 308229.3 | 1440.0019 | 3 | 31 | 4.400373 | 1.139982 | 2.908118 | 7.82e-10 | 12.16711 | 3.185e-09
2018-02-28 04:58 | 308349.3 | 1560.0004 | 3 | 31 | 4.400359 | 0.9885445 | 2.943502 | 7.82e-10 | 12.32281 | 3.185e-09
2018-02-28 05:00 | 308469.3 | 1680.0005 | 3 | 31 | 4.400354 | 0.8624363 | 2.974283 | 7.82e-10 | 12.45826 | 3.185e-09
2018-02-28 05:02 | 308589.3 | 1800.0019 | 3 | 31 | 4.400339 | 0.7565689 | 3.001215 | 7.82e-10 | 12.57677 | 3.185e-09
2018-02-28 05:04 | 308709.3 | 1920.0018 | 3 | 31 | 4.40036 | 0.6680756 | 3.024913 | 7.82e-10 | 12.68105 | 3.185e-09
2018-02-28 05:06 | 308829.3 | 2040.0004 | 3 | 31 | 4.400331 | 0.5918255 | 3.045873 | 7.82e-10 | 12.77328 | 3.185e-09
2018-02-28 05:08 | 308949.3 | 2160.0004 | 3 | 31 | 4.400331 | 0.5271015 | 3.064493 | 7.82e-10 | 12.85521 | 3.185e-09
2018-02-28 05:10 | 309069.3 | 2280.0012 | 3 | 31 | 4.400343 | 0.4712276 | 3.081102 | 7.82e-10 | 12.9283 | 3.185e-09
2018-02-28 05:12 | 309189.3 | 2400.0018 | 3 | 31 | 4.400333 | 0.4227943 | 3.095974 | 7.82e-10 | 12.99374 | 3.185e-09
2018-02-28 05:14 | 309309.3 | 2520.0027 | 3 | 31 | 4.400349 | 0.3801441 | 3.109331 | 7.82e-10 | 13.05252 | 3.185e-09
2018-02-28 05:16 | 309429.3 | 2640.0009 | 3 | 31 | 4.400324 | 0.3425484 | 3.121358 | 7.82e-10 | 13.10544 | 3.185e-09
2018-02-28 05:18 | 309549.3 | 2760.0003 | 3 | 31 | 4.400323 | 0.3095722 | 3.132215 | 7.82e-10 | 13.15321 | 3.185e-09
2018-02-28 05:20 | 309669.3 | 2880.0011 | 3 | 31 | 4.400331 | 0.2804794 | 3.142036 | 7.82e-10 | 13.19643 | 3.185e-09
2018-02-28 05:22 | 309789.3 | 3000.001 | 3 | 31 | 4.400329 | 0.2543449 | 3.150937 | 7.82e-10 | 13.23559 | 3.185e-09
2018-02-28 05:24 | 309909.3 | 3120.0018 | 3 | 31 | 4.400325 | 0.2309589 | 3.159019 | 7.82e-10 | 13.27116 | 3.185e-09
2018-02-28 05:26 | 310029.3 | 3240.0003 | 3 | 31 | 4.400316 | 0.2101727 | 3.166362 | 7.82e-10 | 13.30347 | 3.185e-09
2018-02-28 05:28 | 310149.3 | 3360.0002 | 3 | 31 | 4.400324 | 0.1917648 | 3.173048 | 7.82e-10 | 13.33289 | 3.185e-09
2018-02-28 05:30 | 310269.3 | 3480.002 | 3 | 31 | 4.400311 | 0.1744461 | 3.179144 | 7.82e-10 | 13.35972 | 3.185e-09
2018-02-28 05:32 | 310389.3 | 3600.0001 | 3 | 31 | 4.400316 | 0.1594906 | 3.184706 | 7.82e-10 | 13.38419 | 3.185e-09
2018-02-28 05:34 | 310509.3 | 3720.0011 | 3 | 31 | 4.400248 | 0.1447277 | 3.189784 | 7.82e-10 | 13.40653 | 3.185e-09
2018-02-28 05:36 | 310629.3 | 3840.0002 | 3 | 31 | 4.400268 | 0.1328793 | 3.194429 | 7.82e-10 | 13.42697 | 3.185e-09
2018-02-28 05:38 | 310749.3 | 3960.0011 | 3 | 31 | 4.400324 | 0.1223717 | 3.198684 | 7.82e-10 | 13.4457 | 3.185e-09
2018-02-28 05:40 | 310869.3 | 4080.0018 | 3 | 31 | 4.400288 | 0.1116352 | 3.202579 | 7.82e-10 | 13.46284 | 3.185e-09
2018-02-28 05:42 | 310989.3 | 4200.0012 | 3 | 31 | 4.40029 | 0.1026421 | 3.206152 | 7.82e-10 | 13.47856 | 3.185e-09
2018-02-28 05:44 | 311109.3 | 4320.0011 | 3 | 31 | 4.400298 | 0.09438324 | 3.209436 | 7.82e-10 | 13.49301 | 3.185e-09
2018-02-28 05:46 | 311229.3 | 4440.0003 | 3 | 31 | 4.400302 | 0.08670425 | 3.21245 | 7.82e-10 | 13.50627 | 3.185e-09
2018-02-28 05:48 | 311316.2 | 4526.904 | 3 | 31 | 4.400299 | 0.08149719 | 3.214477 | 7.82e-10 | 13.51519 | 3.185e-09
2018-02-28 05:50 | 311436.3 | 120.0012 | 4 | 31 | 4.394157 | 0 | 3.214477 | 7.82e-10 | 13.51519 | 3.185e-09
2018-02-28 05:52 | 311556.3 | 240.0003 | 4 | 31 | 4.393538 | 0 | 3.214477 | 7.82e-10 | 13.51519 | 3.185e-09
2018-02-28 05:53 | 311616.3 | 300.0033 | 4 | 31 | 4.393298 | 0 | 3.214477 | 7.82e-10 | 13.51519 | 3.185e-09
2018-02-28 05:55 | 311736.3 | 120.0002 | 5 | 31 | 4.145921 | -3.260041 | 3.214477 | 0.1086561 | 13.51519 | 0.4536352
2018-02-28 05:57 | 311856.3 | 240.0002 | 5 | 31 | 4.106745 | -3.260045 | 3.214477 | 0.2173221 | 13.51519 | 0.9020212
2018-02-28 05:59 | 311976.3 | 360.0018 | 5 | 31 | 4.066815 | -3.260069 | 3.214477 | 0.3259815 | 13.51519 | 1.346101
2018-02-28 06:01 | 312096.3 | 480.0004 | 5 | 31 | 4.025903 | -3.260052 | 3.214477 | 0.4346377 | 13.51519 | 1.78577
2018-02-28 06:03 | 312216.3 | 600.0002 | 5 | 31 | 3.984847 | -3.260048 | 3.214477 | 0.5432995 | 13.51519 | 2.220999
2018-02-28 06:05 | 312336.3 | 720.0018 | 5 | 31 | 3.944542 | -3.260003 | 3.214477 | 0.651958 | 13.51519 | 2.651788
2018-02-28 06:07 | 312456.3 | 840.0018 | 5 | 31 | 3.905516 | -3.260064 | 3.214477 | 0.7606138 | 13.51519 | 3.07825
2018-02-28 06:09 | 312576.3 | 960.0002 | 5 | 31 | 3.868072 | -3.260077 | 3.214477 | 0.8692563 | 13.51519 | 3.500504
2018-02-28 06:11 | 312696.3 | 1080.0002 | 5 | 31 | 3.832378 | -3.260077 | 3.214477 | 0.9779282 | 13.51519 | 3.918898
2018-02-28 06:13 | 312816.3 | 1200.001 | 5 | 31 | 3.798505 | -3.260022 | 3.214477 | 1.086591 | 13.51519 | 4.333478
2018-02-28 06:15 | 312936.3 | 1320.0018 | 5 | 31 | 3.766493 | -3.260005 | 3.214477 | 1.195255 | 13.51519 | 4.744482
2018-02-28 06:17 | 313056.3 | 1440.001 | 5 | 31 | 3.736351 | -3.259995 | 3.214477 | 1.303907 | 13.51519 | 5.152066
2018-02-28 06:19 | 313176.3 | 1560.0002 | 5 | 31 | 3.708138 | -3.259991 | 3.214477 | 1.412568 | 13.51519 | 5.556511
2018-02-28 06:21 | 313296.3 | 1680.0002 | 5 | 31 | 3.681758 | -3.260014 | 3.214477 | 1.521227 | 13.51519 | 5.957984
2018-02-28 06:23 | 313416.3 | 1800.0003 | 5 | 31 | 3.657109 | -3.260052 | 3.214477 | 1.629882 | 13.51519 | 6.356671
2018-02-28 06:25 | 313536.3 | 1920.0002 | 5 | 31 | 3.634308 | -3.260056 | 3.214477 | 1.738536 | 13.51519 | 6.752775
2018-02-28 06:27 | 313656.3 | 2040.0018 | 5 | 31 | 3.613375 | -3.260035 | 3.214477 | 1.847191 | 13.51519 | 7.146509
2018-02-28 06:29 | 313776.3 | 2160.0011 | 5 | 31 | 3.594358 | -3.259995 | 3.214477 | 1.955847 | 13.51519 | 7.538072
2018-02-28 06:31 | 313896.3 | 2280.0002 | 5 | 31 | 3.577177 | -3.260024 | 3.214477 | 2.064506 | 13.51519 | 7.927682
2018-02-28 06:33 | 314016.3 | 2400.0018 | 5 | 31 | 3.56151 | -3.260058 | 3.214477 | 2.173163 | 13.51519 | 8.315507
2018-02-28 06:35 | 314136.3 | 2520.0027 | 5 | 31 | 3.54679 | -3.260045 | 3.214477 | 2.281818 | 13.51519 | 8.701676
2018-02-28 06:37 | 314256.3 | 2640.0002 | 5 | 31 | 3.532438 | -3.259995 | 3.214477 | 2.390471 | 13.51519 | 9.086267
2018-02-28 06:39 | 314376.3 | 2760.0002 | 5 | 31 | 3.517802 | -3.260024 | 3.214477 | 2.499128 | 13.51519 | 9.469301
2018-02-28 06:41 | 314496.3 | 2880.001 | 5 | 31 | 3.501706 | -3.260088 | 3.214477 | 2.607785 | 13.51519 | 9.850676
2018-02-28 06:43 | 314616.3 | 3000.0011 | 5 | 31 | 3.482327 | -3.260073 | 3.214477 | 2.716445 | 13.51519 | 10.23017
2018-02-28 06:45 | 314736.3 | 3120.0009 | 5 | 31 | 3.454275 | -3.260026 | 3.214477 | 2.825102 | 13.51519 | 10.60713
2018-02-28 06:47 | 314856.3 | 3240.001 | 5 | 31 | 3.414029 | -3.260045 | 3.214477 | 2.933757 | 13.51519 | 10.98039
2018-02-28 06:49 | 314976.3 | 3360.0018 | 5 | 31 | 3.350667 | -3.260029 | 3.214477 | 3.042418 | 13.51519 | 11.34825
2018-02-28 06:51 | 315096.3 | 3480.0002 | 5 | 31 | 3.21663 | -3.260092 | 3.214477 | 3.151072 | 13.51519 | 11.70619
2018-02-28 06:52 | 315165.9 | 3549.5888 | 5 | 31 | 2.999993 | -3.260081 | 3.214477 | 3.214083 | 13.51519 | 11.90327
2018-02-28 06:54 | 315286 | 120.0007 | 6 | 31 | 3.321665 | 0 | 3.214477 | 3.214083 | 13.51519 | 11.90327
2018-02-28 06:56 | 315406 | 240 | 6 | 31 | 3.334085 | 0 | 3.214477 | 3.214083 | 13.51519 | 11.90327
2018-02-28 06:57 | 315466 | 300.0021 | 6 | 31 | 3.337799 | 0 | 3.214477 | 3.214083 | 13.51519 | 11.90327
2018-02-28 06:57 | 315466 | 0.0048 | 7 | 32 | 3.337895 | 0 | 0 | 0 | 0 | 0
2018-02-28 06:59 | 315586.1 | 120.001 | 2 | 32 | 3.970595 | 4.890007 | 0.1623037 | 1.44e-10 | 0.624283 | 4.8e-10
2018-02-28 07:01 | 315706.1 | 240.001 | 2 | 32 | 4.014429 | 4.890041 | 0.3252892 | 1.44e-10 | 1.275283 | 4.8e-10
2018-02-28 07:03 | 315826.1 | 360.0002 | 2 | 32 | 4.050965 | 4.890066 | 0.4882801 | 1.44e-10 | 1.932684 | 4.8e-10
2018-02-28 07:05 | 315946.1 | 480.0002 | 2 | 32 | 4.080863 | 4.89003 | 0.6512662 | 1.44e-10 | 2.595435 | 4.8e-10
2018-02-28 07:07 | 316066.1 | 600.0009 | 2 | 32 | 4.106467 | 4.890043 | 0.814253 | 1.44e-10 | 3.262701 | 4.8e-10
2018-02-28 07:09 | 316186.1 | 720.001 | 2 | 32 | 4.129244 | 4.89006 | 0.9772434 | 1.44e-10 | 3.933882 | 4.8e-10
2018-02-28 07:11 | 316306.1 | 840.0018 | 2 | 32 | 4.15313 | 4.889999 | 1.140232 | 1.44e-10 | 4.608819 | 4.8e-10
2018-02-28 07:13 | 316426.1 | 960.001 | 2 | 32 | 4.179399 | 4.890062 | 1.303216 | 1.44e-10 | 5.287818 | 4.8e-10
2018-02-28 07:15 | 316546.1 | 1080.0002 | 2 | 32 | 4.200389 | 4.734318 | 1.465476 | 1.44e-10 | 5.968108 | 4.8e-10
2018-02-28 07:17 | 316666.1 | 1200.0009 | 2 | 32 | 4.200389 | 4.239485 | 1.614973 | 1.44e-10 | 6.596055 | 4.8e-10
2018-02-28 07:19 | 316786.1 | 1320.001 | 2 | 32 | 4.200403 | 3.760073 | 1.748247 | 1.44e-10 | 7.155857 | 4.8e-10
2018-02-28 07:21 | 316906.1 | 1440.0009 | 2 | 32 | 4.200379 | 3.299511 | 1.86581 | 1.44e-10 | 7.649667 | 4.8e-10
2018-02-28 07:21 | 316916.5 | 1450.4895 | 2 | 32 | 4.200368 | 3.259996 | 1.87537 | 1.44e-10 | 7.689824 | 4.8e-10
2018-02-28 07:23 | 317036.6 | 120.001 | 3 | 32 | 4.227997 | 3.259912 | 1.983581 | 1.44e-10 | 8.145723 | 4.8e-10
2018-02-28 07:25 | 317156.6 | 240.001 | 3 | 32 | 4.26043 | 3.26 | 2.092233 | 1.44e-10 | 8.606842 | 4.8e-10
2018-02-28 07:27 | 317276.6 | 360.001 | 3 | 32 | 4.295382 | 3.259958 | 2.200887 | 1.44e-10 | 9.071632 | 4.8e-10
2018-02-28 07:29 | 317396.6 | 480.0002 | 3 | 32 | 4.332604 | 3.259939 | 2.309539 | 1.44e-10 | 9.540336 | 4.8e-10
2018-02-28 07:31 | 317516.6 | 600.001 | 3 | 32 | 4.371788 | 3.259953 | 2.418197 | 1.44e-10 | 10.01322 | 4.8e-10
2018-02-28 07:33 | 317636.6 | 720.0018 | 3 | 32 | 4.400402 | 3.051552 | 2.525753 | 1.44e-10 | 10.48541 | 4.8e-10
2018-02-28 07:35 | 317756.6 | 840.0018 | 3 | 32 | 4.400383 | 2.550819 | 2.618747 | 1.44e-10 | 10.89462 | 4.8e-10
2018-02-28 07:37 | 317876.6 | 960.001 | 3 | 32 | 4.400379 | 2.147114 | 2.696817 | 1.44e-10 | 11.23816 | 4.8e-10
2018-02-28 07:39 | 317996.6 | 1080.0013 | 3 | 32 | 4.400377 | 1.817179 | 2.762698 | 1.44e-10 | 11.52806 | 4.8e-10
2018-02-28 07:41 | 318116.6 | 1200.0018 | 3 | 32 | 4.400385 | 1.546471 | 2.818596 | 1.44e-10 | 11.77403 | 4.8e-10
2018-02-28 07:43 | 318236.6 | 1320.001 | 3 | 32 | 4.400373 | 1.324257 | 2.866315 | 1.44e-10 | 11.98401 | 4.8e-10
2018-02-28 07:45 | 318356.6 | 1440.0019 | 3 | 32 | 4.400382 | 1.141775 | 2.907308 | 1.44e-10 | 12.1644 | 4.8e-10
2018-02-28 07:47 | 318476.6 | 1560.001 | 3 | 32 | 4.400375 | 0.9901505 | 2.942746 | 1.44e-10 | 12.32034 | 4.8e-10
2018-02-28 07:49 | 318596.6 | 1680.001 | 3 | 32 | 4.400341 | 0.8634949 | 2.973571 | 1.44e-10 | 12.45598 | 4.8e-10
2018-02-28 07:51 | 318716.6 | 1800.0018 | 3 | 32 | 4.400326 | 0.7573395 | 3.000544 | 1.44e-10 | 12.57467 | 4.8e-10
2018-02-28 07:53 | 318836.6 | 1920.0018 | 3 | 32 | 4.400362 | 0.6688786 | 3.024274 | 1.44e-10 | 12.67909 | 4.8e-10
2018-02-28 07:55 | 318956.6 | 2040.0018 | 3 | 32 | 4.400345 | 0.5926914 | 3.045259 | 1.44e-10 | 12.77143 | 4.8e-10
2018-02-28 07:57 | 319076.6 | 2160.0011 | 3 | 32 | 4.400318 | 0.5275955 | 3.063902 | 1.44e-10 | 12.85347 | 4.8e-10
2018-02-28 07:59 | 319196.6 | 2280.0018 | 3 | 32 | 4.400309 | 0.4709568 | 3.080533 | 1.44e-10 | 12.92665 | 4.8e-10
2018-02-28 08:01 | 319316.6 | 2400.0009 | 3 | 32 | 4.400339 | 0.4229584 | 3.095423 | 1.44e-10 | 12.99217 | 4.8e-10
2018-02-28 08:03 | 319436.6 | 2520.0018 | 3 | 32 | 4.400337 | 0.3804073 | 3.108788 | 1.44e-10 | 13.05098 | 4.8e-10
2018-02-28 08:05 | 319556.6 | 2640.0018 | 3 | 32 | 4.400324 | 0.3431225 | 3.120826 | 1.44e-10 | 13.10395 | 4.8e-10
2018-02-28 08:07 | 319676.6 | 2760.0011 | 3 | 32 | 4.400307 | 0.3096294 | 3.131693 | 1.44e-10 | 13.15177 | 4.8e-10
2018-02-28 08:09 | 319796.6 | 2880.0003 | 3 | 32 | 4.400299 | 0.2800999 | 3.14152 | 1.44e-10 | 13.19501 | 4.8e-10
2018-02-28 08:11 | 319916.6 | 3000.0018 | 3 | 32 | 4.40031 | 0.2542953 | 3.15043 | 1.44e-10 | 13.23422 | 4.8e-10
2018-02-28 08:13 | 320036.6 | 3120.0002 | 3 | 32 | 4.400319 | 0.2312603 | 3.158517 | 1.44e-10 | 13.2698 | 4.8e-10
2018-02-28 08:15 | 320156.6 | 3240.0002 | 3 | 32 | 4.400307 | 0.2103844 | 3.165864 | 1.44e-10 | 13.30213 | 4.8e-10
2018-02-28 08:17 | 320276.6 | 3360.0018 | 3 | 32 | 4.400323 | 0.1920795 | 3.172555 | 1.44e-10 | 13.33157 | 4.8e-10
2018-02-28 08:19 | 320396.6 | 3480.0017 | 3 | 32 | 4.400299 | 0.1746006 | 3.178659 | 1.44e-10 | 13.35843 | 4.8e-10
2018-02-28 08:21 | 320516.6 | 3600.0002 | 3 | 32 | 4.400283 | 0.1593037 | 3.184226 | 1.44e-10 | 13.38293 | 4.8e-10
2018-02-28 08:23 | 320636.6 | 3720.001 | 3 | 32 | 4.400304 | 0.1458931 | 3.189312 | 1.44e-10 | 13.40531 | 4.8e-10
2018-02-28 08:25 | 320756.6 | 3840.0002 | 3 | 32 | 4.400282 | 0.1329079 | 3.193965 | 1.44e-10 | 13.42579 | 4.8e-10
2018-02-28 08:27 | 320876.6 | 3960.0018 | 3 | 32 | 4.40029 | 0.1220665 | 3.198222 | 1.44e-10 | 13.44452 | 4.8e-10
2018-02-28 08:29 | 320996.6 | 4080.0003 | 3 | 32 | 4.400297 | 0.1119957 | 3.20212 | 1.44e-10 | 13.46167 | 4.8e-10
2018-02-28 08:31 | 321116.6 | 4200.001 | 3 | 32 | 4.400293 | 0.1027355 | 3.205699 | 1.44e-10 | 13.47742 | 4.8e-10
2018-02-28 08:33 | 321236.6 | 4320.0018 | 3 | 32 | 4.400288 | 0.09440613 | 3.208979 | 1.44e-10 | 13.49185 | 4.8e-10
2018-02-28 08:35 | 321356.6 | 4440.001 | 3 | 32 | 4.40029 | 0.08656502 | 3.211994 | 1.44e-10 | 13.50512 | 4.8e-10
2018-02-28 08:36 | 321445.6 | 4529.0079 | 3 | 32 | 4.40029 | 0.08149719 | 3.214066 | 1.44e-10 | 13.51423 | 4.8e-10
2018-02-28 08:38 | 321565.6 | 120.0002 | 4 | 32 | 4.394167 | 0 | 3.214066 | 1.44e-10 | 13.51423 | 4.8e-10
2018-02-28 08:40 | 321685.6 | 240.0009 | 4 | 32 | 4.393555 | 0 | 3.214066 | 1.44e-10 | 13.51423 | 4.8e-10
2018-02-28 08:41 | 321745.6 | 300.0031 | 4 | 32 | 4.393338 | 0 | 3.214066 | 1.44e-10 | 13.51423 | 4.8e-10
2018-02-28 08:43 | 321865.7151 | 120.0002 | 5 | 32 | 4.146042 | -3.259984 | 3.214066 | 0.1086537 | 13.51423 | 0.453639
2018-02-28 08:45 | 321985.7151 | 240.0002 | 5 | 32 | 4.106855 | -3.260029 | 3.214066 | 0.2173091 | 13.51423 | 0.9019942
2018-02-28 08:47 | 322105.716 | 360.0011 | 5 | 32 | 4.066927 | -3.260022 | 3.214066 | 0.325969 | 13.51423 | 1.346087
2018-02-28 08:49 | 322225.7167 | 480.0018 | 5 | 32 | 4.025964 | -3.260007 | 3.214066 | 0.4346233 | 13.51423 | 1.785757
2018-02-28 08:51 | 322345.7167 | 600.0018 | 5 | 32 | 3.984899 | -3.260024 | 3.214066 | 0.543281 | 13.51423 | 2.220976
2018-02-28 08:53 | 322465.7151 | 720.0002 | 5 | 32 | 3.944563 | -3.260035 | 3.214066 | 0.6519318 | 13.51423 | 2.651737
2018-02-28 08:55 | 322585.7157 | 840.0008 | 5 | 32 | 3.905581 | -3.26002 | 3.214066 | 0.7605913 | 13.51423 | 3.07822
2018-02-28 08:57 | 322705.7151 | 960.0002 | 5 | 32 | 3.868135 | -3.260022 | 3.214066 | 0.8692485 | 13.51423 | 3.50054
2018-02-28 08:59 | 322825.7151 | 1080.0002 | 5 | 32 | 3.832412 | -3.259972 | 3.214066 | 0.9779037 | 13.51423 | 3.918876
2018-02-28 09:01 | 322945.716 | 1200.0011 | 5 | 32 | 3.79846 | -3.260001 | 3.214066 | 1.08656 | 13.51423 | 4.33343
2018-02-28 09:03 | 323065.7168 | 1320.0019 | 5 | 32 | 3.766396 | -3.259993 | 3.214066 | 1.195216 | 13.51423 | 4.744399
2018-02-28 09:05 | 323185.7159 | 1440.001 | 5 | 32 | 3.736239 | -3.25998 | 3.214066 | 1.303869 | 13.51423 | 5.151975
2018-02-28 09:07 | 323305.7151 | 1560.0002 | 5 | 32 | 3.708009 | -3.25998 | 3.214066 | 1.412527 | 13.51423 | 5.556397
2018-02-28 09:09 | 323425.7151 | 1680.0002 | 5 | 32 | 3.681586 | -3.260014 | 3.214066 | 1.521179 | 13.51423 | 5.957829
2018-02-28 09:11 | 323545.7168 | 1800.0019 | 5 | 32 | 3.656975 | -3.260024 | 3.214066 | 1.629833 | 13.51423 | 6.356494
2018-02-28 09:13 | 323665.7151 | 1920.0002 | 5 | 32 | 3.634138 | -3.259988 | 3.214066 | 1.73849 | 13.51423 | 6.752589
2018-02-28 09:15 | 323785.716 | 2040.0011 | 5 | 32 | 3.613234 | -3.259965 | 3.214066 | 1.847148 | 13.51423 | 7.146315
2018-02-28 09:17 | 323905.7167 | 2160.0018 | 5 | 32 | 3.594237 | -3.260005 | 3.214066 | 1.955805 | 13.51423 | 7.537871
2018-02-28 09:19 | 324025.7159 | 2280.001 | 5 | 32 | 3.577032 | -3.260022 | 3.214066 | 2.06446 | 13.51423 | 7.927449
2018-02-28 09:21 | 324145.7151 | 2400.0002 | 5 | 32 | 3.561399 | -3.259969 | 3.214066 | 2.173115 | 13.51423 | 8.31525
2018-02-28 09:23 | 324265.7159 | 2520.001 | 5 | 32 | 3.546723 | -3.260026 | 3.214066 | 2.281769 | 13.51423 | 8.701407
2018-02-28 09:25 | 324385.7151 | 2640.0002 | 5 | 32 | 3.532356 | -3.260014 | 3.214066 | 2.390419 | 13.51423 | 9.08598
2018-02-28 09:27 | 324505.716 | 2760.0011 | 5 | 32 | 3.517717 | -3.260043 | 3.214066 | 2.499074 | 13.51423 | 9.468996
2018-02-28 09:29 | 324625.7151 | 2880.0002 | 5 | 32 | 3.501633 | -3.260005 | 3.214066 | 2.607728 | 13.51423 | 9.850356
2018-02-28 09:31 | 324745.7151 | 3000.0002 | 5 | 32 | 3.482199 | -3.260003 | 3.214066 | 2.716387 | 13.51423 | 10.22983
2018-02-28 09:33 | 324865.716 | 3120.0011 | 5 | 32 | 3.454084 | -3.260031 | 3.214066 | 2.825044 | 13.51423 | 10.60677
2018-02-28 09:35 | 324985.7167 | 3240.0018 | 5 | 32 | 3.413785 | -3.260043 | 3.214066 | 2.933703 | 13.51423 | 10.98003
2018-02-28 09:37 | 325105.715 | 3360.0001 | 5 | 32 | 3.349232 | -3.260033 | 3.214066 | 3.042353 | 13.51423 | 11.34779
2018-02-28 09:39 | 325225.7159 | 3480.001 | 5 | 32 | 3.213733 | -3.26001 | 3.214066 | 3.151016 | 13.51423 | 11.70552
2018-02-28 09:41 | 325294.4653 | 3548.7504 | 5 | 32 | 2.999991 | -3.260052 | 3.214066 | 3.213266 | 13.51423 | 11.90009
2018-02-28 09:43 | 325414.5 | 120.0001 | 6 | 32 | 3.324292 | 0 | 3.214066 | 3.213266 | 13.51423 | 11.90009
2018-02-28 09:45 | 325534.5 | 240.0001 | 6 | 32 | 3.336744 | 0 | 3.214066 | 3.213266 | 13.51423 | 11.90009
2018-02-28 09:46 | 325594.5 | 300.0039 | 6 | 32 | 3.34045 | 0 | 3.214066 | 3.213266 | 13.51423 | 11.90009
2018-02-28 09:46 | 325594.5 | 0.0024 | 7 | 33 | 3.340416 | 0 | 0 | 0 | 0 | 0
2018-02-28 09:48 | 325714.6 | 120.0028 | 2 | 33 | 3.971824 | 4.890028 | 0.1622968 | 1.22e-09 | 0.624574 | 4.075e-09
2018-02-28 09:50 | 325834.6 | 240.002 | 2 | 33 | 4.015261 | 4.890022 | 0.3252823 | 1.22e-09 | 1.275731 | 4.075e-09
2018-02-28 09:52 | 325954.6 | 360.0004 | 2 | 33 | 4.051551 | 4.890017 | 0.4882598 | 1.22e-09 | 1.933192 | 4.075e-09
2018-02-28 09:54 | 326074.6 | 480.0004 | 2 | 33 | 4.081223 | 4.890017 | 0.651251 | 1.22e-09 | 2.59604 | 4.075e-09
2018-02-28 09:56 | 326194.6 | 600.0004 | 2 | 33 | 4.10657 | 4.889965 | 0.8142358 | 1.22e-09 | 3.263334 | 4.075e-09
2018-02-28 09:58 | 326314.6 | 720.0009 | 2 | 33 | 4.129237 | 4.889996 | 0.9772179 | 1.22e-09 | 3.934488 | 4.075e-09
2018-02-28 10:00 | 326434.6 | 840.0012 | 2 | 33 | 4.153076 | 4.889988 | 1.140209 | 1.22e-09 | 4.609425 | 4.075e-09
2018-02-28 10:02 | 326554.6 | 960.002 | 2 | 33 | 4.179337 | 4.890017 | 1.303193 | 1.22e-09 | 5.288417 | 4.075e-09
2018-02-28 10:04 | 326674.6 | 1080.0004 | 2 | 33 | 4.200399 | 4.736341 | 1.46546 | 1.22e-09 | 5.968724 | 4.075e-09
2018-02-28 10:06 | 326794.6 | 1200.002 | 2 | 33 | 4.200395 | 4.240068 | 1.614996 | 1.22e-09 | 6.596834 | 4.075e-09
2018-02-28 10:08 | 326914.6 | 1320.002 | 2 | 33 | 4.200389 | 3.758579 | 1.748262 | 1.22e-09 | 7.156602 | 4.075e-09
2018-02-28 10:10 | 327034.6 | 1440.0021 | 2 | 33 | 4.200382 | 3.299129 | 1.865811 | 1.22e-09 | 7.650358 | 4.075e-09
2018-02-28 10:10 | 327045.1 | 1450.4425 | 2 | 33 | 4.200375 | 3.259993 | 1.875323 | 1.22e-09 | 7.690309 | 4.075e-09
2018-02-28 10:12 | 327165.1 | 120.0011 | 3 | 33 | 4.227991 | 3.259924 | 1.983538 | 1.22e-09 | 8.146227 | 4.075e-09
2018-02-28 10:14 | 327285.1 | 240.0011 | 3 | 33 | 4.260525 | 3.259905 | 2.092196 | 1.22e-09 | 8.607374 | 4.075e-09
2018-02-28 10:16 | 327405.1 | 360.0019 | 3 | 33 | 4.295558 | 3.25993 | 2.200848 | 1.22e-09 | 9.072173 | 4.075e-09
2018-02-28 10:18 | 327525.1 | 480.0011 | 3 | 33 | 4.332884 | 3.259951 | 2.309504 | 1.22e-09 | 9.54092 | 4.075e-09
2018-02-28 10:20 | 327645.1 | 600.0019 | 3 | 33 | 4.372088 | 3.259958 | 2.418157 | 1.22e-09 | 10.01381 | 4.075e-09
2018-02-28 10:22 | 327765.1 | 720.0002 | 3 | 33 | 4.400414 | 3.046864 | 2.525647 | 1.22e-09 | 10.48574 | 4.075e-09
2018-02-28 10:24 | 327885.1 | 840.002 | 3 | 33 | 4.400373 | 2.545746 | 2.618484 | 1.22e-09 | 10.89426 | 4.075e-09
2018-02-28 10:26 | 328005.1 | 960.0011 | 3 | 33 | 4.400383 | 2.143471 | 2.696409 | 1.22e-09 | 11.23716 | 4.075e-09
2018-02-28 10:28 | 328125.1 | 1080.0011 | 3 | 33 | 4.40037 | 1.813236 | 2.762166 | 1.22e-09 | 11.52651 | 4.075e-09
2018-02-28 10:30 | 328245.1 | 1200.0027 | 3 | 33 | 4.400378 | 1.543638 | 2.817958 | 1.22e-09 | 11.77202 | 4.075e-09
2018-02-28 10:32 | 328365.1 | 1320.002 | 3 | 33 | 4.400361 | 1.321556 | 2.86558 | 1.22e-09 | 11.98158 | 4.075e-09
2018-02-28 10:34 | 328485.1 | 1440.0003 | 3 | 33 | 4.400361 | 1.138264 | 2.906481 | 1.22e-09 | 12.16155 | 4.075e-09
2018-02-28 10:36 | 328605.1 | 1560.0011 | 3 | 33 | 4.400352 | 0.9870625 | 2.941829 | 1.22e-09 | 12.3171 | 4.075e-09
2018-02-28 10:38 | 328725.1 | 1680.0003 | 3 | 33 | 4.40035 | 0.8609657 | 2.972572 | 1.22e-09 | 12.45238 | 4.075e-09
2018-02-28 10:40 | 328845.1 | 1800.001 | 3 | 33 | 4.400362 | 0.7560101 | 2.999466 | 1.22e-09 | 12.57072 | 4.075e-09
2018-02-28 10:42 | 328965.1 | 1920.001 | 3 | 33 | 4.400345 | 0.6669331 | 3.023125 | 1.22e-09 | 12.67483 | 4.075e-09
2018-02-28 10:44 | 329085.1 | 2040.0013 | 3 | 33 | 4.400363 | 0.5913353 | 3.044049 | 1.22e-09 | 12.7669 | 4.075e-09
2018-02-28 10:46 | 329205.1 | 2160.0011 | 3 | 33 | 4.400347 | 0.5263786 | 3.062638 | 1.22e-09 | 12.8487 | 4.075e-09
2018-02-28 10:48 | 329325.1 | 2280.0003 | 3 | 33 | 4.40035 | 0.4704971 | 3.07922 | 1.22e-09 | 12.92167 | 4.075e-09
2018-02-28 10:50 | 329445.1 | 2400.0003 | 3 | 33 | 4.400303 | 0.4209614 | 3.094066 | 1.22e-09 | 12.98699 | 4.075e-09
2018-02-28 10:52 | 329565.1 | 2520.0011 | 3 | 33 | 4.400325 | 0.3791828 | 3.107394 | 1.22e-09 | 13.04564 | 4.075e-09
2018-02-28 10:54 | 329685.1 | 2640.0003 | 3 | 33 | 4.400326 | 0.342083 | 3.119405 | 1.22e-09 | 13.09849 | 4.075e-09
2018-02-28 10:56 | 329805.1 | 2760.0011 | 3 | 33 | 4.400337 | 0.3093128 | 3.130244 | 1.22e-09 | 13.14618 | 4.075e-09
2018-02-28 10:58 | 329925.1 | 2880.001 | 3 | 33 | 4.40033 | 0.280077 | 3.140052 | 1.22e-09 | 13.18935 | 4.075e-09
2018-02-28 11:00 | 330045.1 | 3000.0004 | 3 | 33 | 4.400305 | 0.2535896 | 3.148942 | 1.22e-09 | 13.22847 | 4.075e-09
2018-02-28 11:02 | 330165.1 | 3120.0011 | 3 | 33 | 4.40029 | 0.2301292 | 3.157012 | 1.22e-09 | 13.26397 | 4.075e-09
2018-02-28 11:04 | 330285.1 | 3240.0011 | 3 | 33 | 4.400337 | 0.2104301 | 3.164345 | 1.22e-09 | 13.29624 | 4.075e-09
2018-02-28 11:06 | 330405.1 | 3360.0011 | 3 | 33 | 4.400311 | 0.1913433 | 3.171024 | 1.22e-09 | 13.32563 | 4.075e-09
2018-02-28 11:08 | 330525.1 | 3480.0011 | 3 | 33 | 4.400297 | 0.1741848 | 3.177114 | 1.22e-09 | 13.35243 | 4.075e-09
2018-02-28 11:10 | 330645.1 | 3600.0003 | 3 | 33 | 4.400307 | 0.1592827 | 3.182668 | 1.22e-09 | 13.37687 | 4.075e-09
2018-02-28 11:12 | 330765.1 | 3720.0004 | 3 | 33 | 4.400301 | 0.1455326 | 3.187742 | 1.22e-09 | 13.39919 | 4.075e-09
2018-02-28 11:14 | 330885.1 | 3840.0019 | 3 | 33 | 4.400324 | 0.133604 | 3.192375 | 1.22e-09 | 13.41958 | 4.075e-09
2018-02-28 11:16 | 331005.1 | 3960.0011 | 3 | 33 | 4.400335 | 0.1224365 | 3.196622 | 1.22e-09 | 13.43827 | 4.075e-09
2018-02-28 11:18 | 331125.1 | 4080.0003 | 3 | 33 | 4.400312 | 0.1119156 | 3.20051 | 1.22e-09 | 13.45538 | 4.075e-09
2018-02-28 11:20 | 331245.1 | 4200.0019 | 3 | 33 | 4.400296 | 0.1027031 | 3.204073 | 1.22e-09 | 13.47106 | 4.075e-09
2018-02-28 11:22 | 331365.1 | 4320.0019 | 3 | 33 | 4.400302 | 0.09442139 | 3.207344 | 1.22e-09 | 13.48545 | 4.075e-09
2018-02-28 11:24 | 331485.1 | 4440.0019 | 3 | 33 | 4.40028 | 0.08623886 | 3.210355 | 1.22e-09 | 13.4987 | 4.075e-09
2018-02-28 11:25 | 331565.2 | 4520.128 | 3 | 33 | 4.400273 | 0.08149529 | 3.212229 | 1.22e-09 | 13.50695 | 4.075e-09
2018-02-28 11:27 | 331685.2 | 120.002 | 4 | 33 | 4.394115 | 0 | 3.212229 | 1.22e-09 | 13.50695 | 4.075e-09
2018-02-28 11:29 | 331805.2 | 240.0004 | 4 | 33 | 4.393498 | 0 | 3.212229 | 1.22e-09 | 13.50695 | 4.075e-09
2018-02-28 11:30 | 331865.2 | 300.0033 | 4 | 33 | 4.393264 | 0 | 3.212229 | 1.22e-09 | 13.50695 | 4.075e-09
2018-02-28 11:32 | 331985.4 | 120.001 | 5 | 33 | 4.144838 | -3.2601 | 3.212229 | 0.1086563 | 13.50695 | 0.4535341
2018-02-28 11:34 | 332105.4 | 240.0011 | 5 | 33 | 4.1057 | -3.260056 | 3.212229 | 0.2173137 | 13.50695 | 0.9017675
2018-02-28 11:36 | 332225.4 | 360.0003 | 5 | 33 | 4.065811 | -3.260043 | 3.212229 | 0.3259694 | 13.50695 | 1.34572
2018-02-28 11:38 | 332345.4 | 480.0003 | 5 | 33 | 4.024932 | -3.260026 | 3.212229 | 0.4346261 | 13.50695 | 1.785282
2018-02-28 11:40 | 332465.4 | 600.0027 | 5 | 33 | 3.983977 | -3.260029 | 3.212229 | 0.5432862 | 13.50695 | 2.220402
2018-02-28 11:42 | 332585.4 | 720.0019 | 5 | 33 | 3.943679 | -3.260037 | 3.212229 | 0.6519426 | 13.50695 | 2.651088
2018-02-28 11:44 | 332705.4 | 840.001 | 5 | 33 | 3.904701 | -3.260056 | 3.212229 | 0.7606001 | 13.50695 | 3.077468
2018-02-28 11:46 | 332825.4 | 960.0003 | 5 | 33 | 3.867296 | -3.260048 | 3.212229 | 0.8692616 | 13.50695 | 3.499712
2018-02-28 11:48 | 332945.4 | 1080.0003 | 5 | 33 | 3.831611 | -3.260018 | 3.212229 | 0.9779189 | 13.50695 | 3.917967
2018-02-28 11:50 | 333065.4 | 1200.0003 | 5 | 33 | 3.797745 | -3.260048 | 3.212229 | 1.086576 | 13.50695 | 4.332443
2018-02-28 11:52 | 333185.4 | 1320.0001 | 5 | 33 | 3.765706 | -3.259995 | 3.212229 | 1.195232 | 13.50695 | 4.743335
2018-02-28 11:54 | 333305.4 | 1440.0003 | 5 | 33 | 3.735601 | -3.260043 | 3.212229 | 1.303886 | 13.50695 | 5.150841
2018-02-28 11:56 | 333425.4 | 1560.0003 | 5 | 33 | 3.707378 | -3.260031 | 3.212229 | 1.412543 | 13.50695 | 5.555191
2018-02-28 11:58 | 333545.4 | 1680.0011 | 5 | 33 | 3.681004 | -3.260015 | 3.212229 | 1.521196 | 13.50695 | 5.956557
2018-02-28 12:00 | 333665.4 | 1800.0011 | 5 | 33 | 3.656398 | -3.260041 | 3.212229 | 1.629853 | 13.50695 | 6.355171
2018-02-28 12:02 | 333785.4 | 1920.0003 | 5 | 33 | 3.633591 | -3.260024 | 3.212229 | 1.738506 | 13.50695 | 6.751195
2018-02-28 12:04 | 333905.4 | 2040.0018 | 5 | 33 | 3.612675 | -3.260079 | 3.212229 | 1.847164 | 13.50695 | 7.144858
2018-02-28 12:06 | 334025.4 | 2160.0011 | 5 | 33 | 3.593696 | -3.260014 | 3.212229 | 1.95582 | 13.50695 | 7.53635
2018-02-28 12:08 | 334145.4 | 2280.0019 | 5 | 33 | 3.576522 | -3.260031 | 3.212229 | 2.064476 | 13.50695 | 7.925876
2018-02-28 12:10 | 334265.4 | 2400.0003 | 5 | 33 | 3.560874 | -3.260012 | 3.212229 | 2.173129 | 13.50695 | 8.313616
2018-02-28 12:12 | 334385.4 | 2520.0015 | 5 | 33 | 3.546196 | -3.260037 | 3.212229 | 2.281789 | 13.50695 | 8.699737
2018-02-28 12:14 | 334505.4 | 2640.0003 | 5 | 33 | 3.531829 | -3.260071 | 3.212229 | 2.390442 | 13.50695 | 9.084257
2018-02-28 12:16 | 334625.4 | 2760.0003 | 5 | 33 | 3.517149 | -3.260092 | 3.212229 | 2.499101 | 13.50695 | 9.467234
2018-02-28 12:18 | 334745.4 | 2880.0018 | 5 | 33 | 3.501117 | -3.260045 | 3.212229 | 2.607757 | 13.50695 | 9.84854
2018-02-28 12:20 | 334865.4 | 3000.0003 | 5 | 33 | 3.481713 | -3.260054 | 3.212229 | 2.716416 | 13.50695 | 10.22796
2018-02-28 12:22 | 334985.4 | 3120.0011 | 5 | 33 | 3.45357 | -3.260029 | 3.212229 | 2.825076 | 13.50695 | 10.60486
2018-02-28 12:24 | 335105.4 | 3240.0018 | 5 | 33 | 3.413108 | -3.26006 | 3.212229 | 2.933732 | 13.50695 | 10.97805
2018-02-28 12:26 | 335225.4 | 3360.0011 | 5 | 33 | 3.349088 | -3.260081 | 3.212229 | 3.042389 | 13.50695 | 11.34576
2018-02-28 12:28 | 335345.4 | 3480.0009 | 5 | 33 | 3.213102 | -3.260067 | 3.212229 | 3.151039 | 13.50695 | 11.70344
2018-02-28 12:29 | 335413.2 | 3547.8473 | 5 | 33 | 2.999973 | -3.260043 | 3.212229 | 3.212474 | 13.50695 | 11.89543
2018-02-28 12:31 | 335533.2 | 120.001 | 6 | 33 | 3.322496 | 0 | 3.212229 | 3.212474 | 13.50695 | 11.89543
2018-02-28 12:33 | 335653.2 | 240.001 | 6 | 33 | 3.334988 | 0 | 3.212229 | 3.212474 | 13.50695 | 11.89543
2018-02-28 12:34 | 335713.2 | 300.0024 | 6 | 33 | 3.33872 | 0 | 3.212229 | 3.212474 | 13.50695 | 11.89543
2018-02-28 12:34 | 335713.2 | 0.0025 | 7 | 34 | 3.338725 | 0 | 0 | 0 | 0 | 0
2018-02-28 12:36 | 335833.3 | 120.001 | 2 | 34 | 3.971366 | 4.890009 | 0.1623095 | 5.854e-09 | 0.6244547 | 1.9546e-08
2018-02-28 12:38 | 335953.3 | 240.001 | 2 | 34 | 4.015211 | 4.890007 | 0.3252897 | 5.854e-09 | 1.275557 | 1.9546e-08
2018-02-28 12:40 | 336073.3 | 360.0018 | 2 | 34 | 4.051682 | 4.89002 | 0.4882774 | 5.854e-09 | 1.933065 | 1.9546e-08
2018-02-28 12:42 | 336193.3 | 480.001 | 2 | 34 | 4.081614 | 4.890032 | 0.6512578 | 5.854e-09 | 2.595913 | 1.9546e-08
2018-02-28 12:44 | 336313.3 | 600.0002 | 2 | 34 | 4.107141 | 4.889992 | 0.8142413 | 5.854e-09 | 3.263283 | 1.9546e-08
2018-02-28 12:46 | 336433.3 | 720.001 | 2 | 34 | 4.129879 | 4.889963 | 0.9772279 | 5.854e-09 | 3.934555 | 1.9546e-08
2018-02-28 12:48 | 336553.3 | 840.0011 | 2 | 34 | 4.153738 | 4.88999 | 1.140221 | 5.854e-09 | 4.609609 | 1.9546e-08
2018-02-28 12:50 | 336673.3 | 960.0002 | 2 | 34 | 4.180086 | 4.889997 | 1.303206 | 5.854e-09 | 5.288724 | 1.9546e-08
2018-02-28 12:52 | 336793.3 | 1080.001 | 2 | 34 | 4.200406 | 4.724022 | 1.465342 | 5.854e-09 | 5.968568 | 1.9546e-08
2018-02-28 12:54 | 336913.3 | 1200.001 | 2 | 34 | 4.200392 | 4.231184 | 1.614532 | 5.854e-09 | 6.595223 | 1.9546e-08
2018-02-28 12:56 | 337033.3 | 1320.001 | 2 | 34 | 4.200397 | 3.752527 | 1.747535 | 5.854e-09 | 7.15389 | 1.9546e-08
2018-02-28 12:58 | 337153.3 | 1440.0019 | 2 | 34 | 4.200393 | 3.294209 | 1.864895 | 5.854e-09 | 7.646846 | 1.9546e-08
2018-02-28 12:58 | 337162.5 | 1449.2152 | 2 | 34 | 4.200398 | 3.259981 | 1.873283 | 5.854e-09 | 7.682081 | 1.9546e-08
2018-02-28 13:00 | 337282.6 | 120.0002 | 3 | 34 | 4.228009 | 3.259987 | 1.981497 | 5.854e-09 | 8.137994 | 1.9546e-08
2018-02-28 13:02 | 337402.6 | 240.001 | 3 | 34 | 4.260511 | 3.259949 | 2.090151 | 5.854e-09 | 8.599125 | 1.9546e-08
2018-02-28 13:04 | 337522.6 | 360.0003 | 3 | 34 | 4.295519 | 3.259974 | 2.198805 | 5.854e-09 | 9.06393 | 1.9546e-08
2018-02-28 13:06 | 337642.6 | 480.0003 | 3 | 34 | 4.332793 | 3.259943 | 2.30746 | 5.854e-09 | 9.532661 | 1.9546e-08
2018-02-28 13:08 | 337762.6 | 600.0011 | 3 | 34 | 4.372091 | 3.259974 | 2.416116 | 5.854e-09 | 10.00557 | 1.9546e-08
2018-02-28 13:10 | 337882.6 | 720.0003 | 3 | 34 | 4.400402 | 3.046612 | 2.523614 | 5.854e-09 | 10.47752 | 1.9546e-08
2018-02-28 13:12 | 338002.6 | 840.0011 | 3 | 34 | 4.400404 | 2.547842 | 2.616477 | 5.854e-09 | 10.88616 | 1.9546e-08
2018-02-28 13:14 | 338122.6 | 960.0003 | 3 | 34 | 4.400388 | 2.145277 | 2.694454 | 5.854e-09 | 11.22929 | 1.9546e-08
2018-02-28 13:16 | 338242.6 | 1080.0003 | 3 | 34 | 4.400371 | 1.81534 | 2.760278 | 5.854e-09 | 11.51894 | 1.9546e-08
2018-02-28 13:18 | 338362.6 | 1200.0013 | 3 | 34 | 4.400378 | 1.546419 | 2.816149 | 5.854e-09 | 11.76479 | 1.9546e-08
2018-02-28 13:20 | 338482.6 | 1320.0011 | 3 | 34 | 4.400338 | 1.323698 | 2.863865 | 5.854e-09 | 11.97476 | 1.9546e-08
2018-02-28 13:22 | 338602.6 | 1440.0019 | 3 | 34 | 4.400364 | 1.141459 | 2.904863 | 5.854e-09 | 12.15517 | 1.9546e-08
2018-02-28 13:24 | 338722.6 | 1560.0018 | 3 | 34 | 4.400335 | 0.9899235 | 2.940312 | 5.854e-09 | 12.31115 | 1.9546e-08
2018-02-28 13:26 | 338842.6 | 1680.0002 | 3 | 34 | 4.40035 | 0.8638668 | 2.971149 | 5.854e-09 | 12.44685 | 1.9546e-08
2018-02-28 13:28 | 338962.6 | 1800.001 | 3 | 34 | 4.400331 | 0.758152 | 2.998136 | 5.854e-09 | 12.5656 | 1.9546e-08
2018-02-28 13:30 | 339082.6 | 1920.0027 | 3 | 34 | 4.400345 | 0.6694984 | 3.021889 | 5.854e-09 | 12.67012 | 1.9546e-08
2018-02-28 13:32 | 339202.6 | 2040.0003 | 3 | 34 | 4.400333 | 0.5931625 | 3.042899 | 5.854e-09 | 12.76257 | 1.9546e-08
2018-02-28 13:34 | 339322.6 | 2160.001 | 3 | 34 | 4.400336 | 0.5283833 | 3.061569 | 5.854e-09 | 12.84473 | 1.9546e-08
2018-02-28 13:36 | 339442.6 | 2280.0008 | 3 | 34 | 4.400342 | 0.4724426 | 3.078227 | 5.854e-09 | 12.91803 | 1.9546e-08
2018-02-28 13:38 | 339562.6 | 2400.001 | 3 | 34 | 4.400345 | 0.4239407 | 3.093143 | 5.854e-09 | 12.98366 | 1.9546e-08
2018-02-28 13:40 | 339682.6 | 2520.0027 | 3 | 34 | 4.400307 | 0.3806438 | 3.106536 | 5.854e-09 | 13.0426 | 1.9546e-08
2018-02-28 13:42 | 339802.6 | 2640.0002 | 3 | 34 | 4.400365 | 0.3445702 | 3.118603 | 5.854e-09 | 13.0957 | 1.9546e-08
2018-02-28 13:44 | 339922.6 | 2760.0018 | 3 | 34 | 4.400327 | 0.3106861 | 3.129497 | 5.854e-09 | 13.14363 | 1.9546e-08
2018-02-28 13:46 | 340042.6 | 2880.0018 | 3 | 34 | 4.400277 | 0.2804699 | 3.139353 | 5.854e-09 | 13.187 | 1.9546e-08
2018-02-28 13:48 | 340162.6 | 3000.0028 | 3 | 34 | 4.40032 | 0.2554398 | 3.148285 | 5.854e-09 | 13.22631 | 1.9546e-08
2018-02-28 13:50 | 340282.6 | 3120.0002 | 3 | 34 | 4.400282 | 0.2313137 | 3.156396 | 5.854e-09 | 13.262 | 1.9546e-08
2018-02-28 13:52 | 340402.6 | 3240.0011 | 3 | 34 | 4.400321 | 0.2115269 | 3.163774 | 5.854e-09 | 13.29446 | 1.9546e-08
2018-02-28 13:54 | 340522.6 | 3360.0018 | 3 | 34 | 4.400309 | 0.1924 | 3.170495 | 5.854e-09 | 13.32404 | 1.9546e-08
2018-02-28 13:56 | 340642.6 | 3480.0019 | 3 | 34 | 4.400318 | 0.1757565 | 3.176625 | 5.854e-09 | 13.35101 | 1.9546e-08
2018-02-28 13:58 | 340762.6 | 3600.0019 | 3 | 34 | 4.400304 | 0.1604576 | 3.182219 | 5.854e-09 | 13.37563 | 1.9546e-08
2018-02-28 14:00 | 340882.6 | 3720.0008 | 3 | 34 | 4.400321 | 0.1470432 | 3.187328 | 5.854e-09 | 13.39811 | 1.9546e-08
2018-02-28 14:02 | 341002.6 | 3840.0002 | 3 | 34 | 4.400305 | 0.1343441 | 3.192004 | 5.854e-09 | 13.41868 | 1.9546e-08
2018-02-28 14:04 | 341122.6 | 3960.001 | 3 | 34 | 4.400303 | 0.1231651 | 3.196289 | 5.854e-09 | 13.43754 | 1.9546e-08
2018-02-28 14:06 | 341242.6 | 4080.0027 | 3 | 34 | 4.400316 | 0.1135426 | 3.200219 | 5.854e-09 | 13.45483 | 1.9546e-08
2018-02-28 14:08 | 341362.6 | 4200.0019 | 3 | 34 | 4.400302 | 0.103796 | 3.203823 | 5.854e-09 | 13.47069 | 1.9546e-08
2018-02-28 14:10 | 341482.6 | 4320.0002 | 3 | 34 | 4.400277 | 0.09475517 | 3.20713 | 5.854e-09 | 13.48524 | 1.9546e-08
2018-02-28 14:12 | 341602.6 | 4440.0001 | 3 | 34 | 4.40025 | 0.08696175 | 3.21017 | 5.854e-09 | 13.49862 | 1.9546e-08
2018-02-28 14:14 | 341700.9 | 4538.2975 | 3 | 34 | 4.400296 | 0.08149529 | 3.212479 | 5.854e-09 | 13.50878 | 1.9546e-08
2018-02-28 14:16 | 341820.9 | 119.9998 | 4 | 34 | 4.39414 | 0 | 3.212479 | 5.854e-09 | 13.50878 | 1.9546e-08
2018-02-28 14:18 | 341940.9 | 240.0015 | 4 | 34 | 4.393523 | 0 | 3.212479 | 5.854e-09 | 13.50878 | 1.9546e-08
2018-02-28 14:19 | 342000.9 | 300.002 | 4 | 34 | 4.393311 | 0 | 3.212479 | 5.854e-09 | 13.50878 | 1.9546e-08
2018-02-28 14:21 | 342121 | 120.0001 | 5 | 34 | 4.145085 | -3.259995 | 3.212479 | 0.1086571 | 13.50878 | 0.4535601
2018-02-28 14:23 | 342241 | 240.0009 | 5 | 34 | 4.10593 | -3.260052 | 3.212479 | 0.2173232 | 13.50878 | 0.9018559
2018-02-28 14:25 | 342361 | 360.001 | 5 | 34 | 4.066068 | -3.260079 | 3.212479 | 0.3259839 | 13.50878 | 1.345855
2018-02-28 14:27 | 342481 | 480.0009 | 5 | 34 | 4.025175 | -3.260067 | 3.212479 | 0.4346334 | 13.50878 | 1.785415
2018-02-28 14:29 | 342601 | 600.001 | 5 | 34 | 3.984229 | -3.260022 | 3.212479 | 0.543291 | 13.50878 | 2.220555
2018-02-28 14:31 | 342721 | 720.001 | 5 | 34 | 3.943887 | -3.259986 | 3.212479 | 0.6519564 | 13.50878 | 2.651304
2018-02-28 14:33 | 342841 | 840.0018 | 5 | 34 | 3.90489 | -3.260015 | 3.212479 | 0.76062 | 13.50878 | 3.077727
2018-02-28 14:35 | 342961 | 960.001 | 5 | 34 | 3.86751 | -3.260005 | 3.212479 | 0.8692772 | 13.50878 | 3.499974
2018-02-28 14:37 | 343081 | 1080.0019 | 5 | 34 | 3.831819 | -3.260039 | 3.212479 | 0.9779382 | 13.50878 | 3.918266
2018-02-28 14:39 | 343201 | 1200.0002 | 5 | 34 | 3.79798 | -3.259963 | 3.212479 | 1.086594 | 13.50878 | 4.33276
2018-02-28 14:41 | 343321 | 1320.001 | 5 | 34 | 3.765916 | -3.259995 | 3.212479 | 1.19525 | 13.50878 | 4.743672
2018-02-28 14:43 | 343441 | 1440.0005 | 5 | 34 | 3.73578 | -3.259999 | 3.212479 | 1.303909 | 13.50878 | 5.151216
2018-02-28 14:45 | 343561 | 1560.0008 | 5 | 34 | 3.707547 | -3.260005 | 3.212479 | 1.412567 | 13.50878 | 5.555586
2018-02-28 14:47 | 343681 | 1680.0011 | 5 | 34 | 3.681136 | -3.260007 | 3.212479 | 1.521223 | 13.50878 | 5.956982
2018-02-28 14:49 | 343801 | 1800.0019 | 5 | 34 | 3.656523 | -3.260058 | 3.212479 | 1.629885 | 13.50878 | 6.355628
2018-02-28 14:51 | 343921 | 1920.0002 | 5 | 34 | 3.633677 | -3.260014 | 3.212479 | 1.738539 | 13.50878 | 6.751666
2018-02-28 14:53 | 344041 | 2040.0018 | 5 | 34 | 3.612821 | -3.259984 | 3.212479 | 1.84719 | 13.50878 | 7.14532
2018-02-28 14:55 | 344161 | 2160.001 | 5 | 34 | 3.593842 | -3.26005 | 3.212479 | 1.955848 | 13.50878 | 7.536831
2018-02-28 14:57 | 344281 | 2280.0011 | 5 | 34 | 3.576682 | -3.260026 | 3.212479 | 2.064502 | 13.50878 | 7.926369
2018-02-28 14:59 | 344401 | 2400.0011 | 5 | 34 | 3.561013 | -3.259977 | 3.212479 | 2.17316 | 13.50878 | 8.314143
2018-02-28 15:01 | 344521 | 2520.001 | 5 | 34 | 3.546332 | -3.259977 | 3.212479 | 2.28181 | 13.50878 | 8.700245
2018-02-28 15:03 | 344641 | 2640.0011 | 5 | 34 | 3.531973 | -3.260003 | 3.212479 | 2.390468 | 13.50878 | 9.084804
2018-02-28 15:05 | 344761 | 2760.0027 | 5 | 34 | 3.517283 | -3.260024 | 3.212479 | 2.499124 | 13.50878 | 9.46778
2018-02-28 15:07 | 344881 | 2880.0011 | 5 | 34 | 3.501214 | -3.26001 | 3.212479 | 2.607782 | 13.50878 | 9.849109
2018-02-28 15:09 | 345001 | 3000.0003 | 5 | 34 | 3.481752 | -3.259996 | 3.212479 | 2.716439 | 13.50878 | 10.22853
2018-02-28 15:11 | 345121 | 3120.0003 | 5 | 34 | 3.453568 | -3.260022 | 3.212479 | 2.825098 | 13.50878 | 10.60543
2018-02-28 15:13 | 345241 | 3240.0019 | 5 | 34 | 3.41299 | -3.260015 | 3.212479 | 2.933755 | 13.50878 | 10.97861
2018-02-28 15:15 | 345361 | 3360.0002 | 5 | 34 | 3.348957 | -3.260052 | 3.212479 | 3.042412 | 13.50878 | 11.3463
2018-02-28 15:17 | 345481 | 3480.0002 | 5 | 34 | 3.212786 | -3.260033 | 3.212479 | 3.151067 | 13.50878 | 11.70398
2018-02-28 15:18 | 345548.7 | 3547.6865 | 5 | 34 | 2.999966 | -3.260045 | 3.212479 | 3.212355 | 13.50878 | 11.89551
2018-02-28 15:20 | 345668.7 | 120.0015 | 6 | 34 | 3.322229 | 0 | 3.212479 | 3.212355 | 13.50878 | 11.89551
2018-02-28 15:22 | 345788.7 | 239.9999 | 6 | 34 | 3.334751 | 0 | 3.212479 | 3.212355 | 13.50878 | 11.89551
2018-02-28 15:23 | 345848.7 | 300.0038 | 6 | 34 | 3.338494 | 0 | 3.212479 | 3.212355 | 13.50878 | 11.89551
2018-02-28 15:23 | 345848.7 | 0.0024 | 7 | 35 | 3.338539 | 0 | 0 | 0 | 0 | 0
2018-02-28 15:25 | 345968.8 | 120.0019 | 2 | 35 | 3.971305 | 4.889971 | 0.1623055 | 1.486e-09 | 0.6244323 | 4.96e-09
2018-02-28 15:27 | 346088.8 | 240.0003 | 2 | 35 | 4.015103 | 4.890001 | 0.3252859 | 1.486e-09 | 1.275521 | 4.96e-09
2018-02-28 15:29 | 346208.8 | 360.0002 | 2 | 35 | 4.051556 | 4.890017 | 0.488271 | 1.486e-09 | 1.933001 | 4.96e-09
2018-02-28 15:31 | 346328.8 | 480.0011 | 2 | 35 | 4.081385 | 4.889992 | 0.6512556 | 1.486e-09 | 2.595837 | 4.96e-09
2018-02-28 15:33 | 346448.8 | 600.0019 | 2 | 35 | 4.106835 | 4.889978 | 0.814235 | 1.486e-09 | 3.263145 | 4.96e-09
2018-02-28 15:35 | 346568.8 | 720.0002 | 2 | 35 | 4.129494 | 4.890011 | 0.9772167 | 1.486e-09 | 3.934341 | 4.96e-09
2018-02-28 15:37 | 346688.8 | 840.0003 | 2 | 35 | 4.153341 | 4.889997 | 1.140204 | 1.486e-09 | 4.609305 | 4.96e-09
2018-02-28 15:39 | 346808.8 | 960.0003 | 2 | 35 | 4.179652 | 4.889996 | 1.303184 | 1.486e-09 | 5.288327 | 4.96e-09
2018-02-28 15:41 | 346928.8 | 1080.0012 | 2 | 35 | 4.200389 | 4.730711 | 1.465404 | 1.486e-09 | 5.968473 | 4.96e-09
2018-02-28 15:43 | 347048.8 | 1200.0011 | 2 | 35 | 4.200389 | 4.237331 | 1.61479 | 1.486e-09 | 6.595956 | 4.96e-09
2018-02-28 15:45 | 347168.8 | 1320.0003 | 2 | 35 | 4.200389 | 3.756516 | 1.747973 | 1.486e-09 | 7.155375 | 4.96e-09
2018-02-28 15:47 | 347288.8 | 1440.0019 | 2 | 35 | 4.200369 | 3.295889 | 1.865435 | 1.486e-09 | 7.648761 | 4.96e-09
2018-02-28 15:47 | 347298.7 | 1449.8432 | 2 | 35 | 4.200389 | 3.259981 | 1.874398 | 1.486e-09 | 7.686409 | 4.96e-09
2018-02-28 15:49 | 347418.7 | 120.0002 | 3 | 35 | 4.228077 | 3.259888 | 1.982612 | 1.486e-09 | 8.142329 | 4.96e-09
2018-02-28 15:51 | 347538.7 | 240.0008 | 3 | 35 | 4.260589 | 3.259951 | 2.091267 | 1.486e-09 | 8.603471 | 4.96e-09
2018-02-28 15:53 | 347658.7 | 360.0018 | 3 | 35 | 4.295607 | 3.259966 | 2.19992 | 1.486e-09 | 9.068279 | 4.96e-09
2018-02-28 15:55 | 347778.7 | 480.0018 | 3 | 35 | 4.332894 | 3.259932 | 2.308577 | 1.486e-09 | 9.537033 | 4.96e-09
2018-02-28 15:57 | 347898.7 | 600.0007 | 3 | 35 | 4.372136 | 3.259966 | 2.417228 | 1.486e-09 | 10.00992 | 4.96e-09
2018-02-28 15:59 | 348018.7 | 720.0001 | 3 | 35 | 4.400409 | 3.046082 | 2.524716 | 1.486e-09 | 10.48184 | 4.96e-09
2018-02-28 16:01 | 348138.7 | 840.0002 | 3 | 35 | 4.400393 | 2.54571 | 2.617546 | 1.486e-09 | 10.89033 | 4.96e-09
2018-02-28 16:03 | 348258.7 | 960.0002 | 3 | 35 | 4.400371 | 2.142862 | 2.69547 | 1.486e-09 | 11.23322 | 4.96e-09
2018-02-28 16:05 | 348378.7 | 1080.0026 | 3 | 35 | 4.400358 | 1.813053 | 2.761229 | 1.486e-09 | 11.52259 | 4.96e-09
2018-02-28 16:07 | 348498.7 | 1200.0019 | 3 | 35 | 4.400331 | 1.542685 | 2.817027 | 1.486e-09 | 11.76812 | 4.96e-09
2018-02-28 16:09 | 348618.7 | 1320.0012 | 3 | 35 | 4.400339 | 1.321398 | 2.864661 | 1.486e-09 | 11.97773 | 4.96e-09
2018-02-28 16:11 | 348738.7 | 1440.0018 | 3 | 35 | 4.400374 | 1.139654 | 2.905587 | 1.486e-09 | 12.15782 | 4.96e-09
2018-02-28 16:13 | 348858.7 | 1560.0002 | 3 | 35 | 4.400346 | 0.9877415 | 2.940962 | 1.486e-09 | 12.31348 | 4.96e-09
2018-02-28 16:15 | 348978.7 | 1680.0002 | 3 | 35 | 4.400331 | 0.8618164 | 2.971731 | 1.486e-09 | 12.44888 | 4.96e-09
2018-02-28 16:17 | 349098.7 | 1800.0011 | 3 | 35 | 4.400349 | 0.756464 | 2.998653 | 1.486e-09 | 12.56734 | 4.96e-09
2018-02-28 16:19 | 349218.7 | 1920.0018 | 3 | 35 | 4.400335 | 0.6672134 | 3.022339 | 1.486e-09 | 12.67157 | 4.96e-09
2018-02-28 16:21 | 349338.7 | 2040.0001 | 3 | 35 | 4.400335 | 0.5919724 | 3.043294 | 1.486e-09 | 12.76378 | 4.96e-09
2018-02-28 16:23 | 349458.7 | 2160.0001 | 3 | 35 | 4.400332 | 0.5265064 | 3.061909 | 1.486e-09 | 12.84569 | 4.96e-09
2018-02-28 16:25 | 349578.7 | 2280.0018 | 3 | 35 | 4.400332 | 0.4710617 | 3.078517 | 1.486e-09 | 12.91877 | 4.96e-09
2018-02-28 16:27 | 349698.7 | 2400.0018 | 3 | 35 | 4.400345 | 0.4228363 | 3.09339 | 1.486e-09 | 12.98422 | 4.96e-09
2018-02-28 16:29 | 349818.7 | 2520.0012 | 3 | 35 | 4.400316 | 0.3799591 | 3.106748 | 1.486e-09 | 13.043 | 4.96e-09
2018-02-28 16:31 | 349938.7 | 2640.001 | 3 | 35 | 4.400325 | 0.3425312 | 3.118776 | 1.486e-09 | 13.09592 | 4.96e-09
2018-02-28 16:33 | 350058.7 | 2760.0002 | 3 | 35 | 4.400322 | 0.3095741 | 3.129634 | 1.486e-09 | 13.1437 | 4.96e-09
2018-02-28 16:35 | 350178.7 | 2880.0018 | 3 | 35 | 4.400329 | 0.2804089 | 3.139455 | 1.486e-09 | 13.18692 | 4.96e-09
2018-02-28 16:37 | 350298.7 | 3000.0002 | 3 | 35 | 4.400318 | 0.2543564 | 3.148355 | 1.486e-09 | 13.22608 | 4.96e-09
2018-02-28 16:39 | 350418.7 | 3120.0002 | 3 | 35 | 4.40032 | 0.2312431 | 3.156433 | 1.486e-09 | 13.26163 | 4.96e-09
2018-02-28 16:41 | 350538.7 | 3240.0002 | 3 | 35 | 4.400318 | 0.2103806 | 3.163781 | 1.486e-09 | 13.29396 | 4.96e-09
2018-02-28 16:43 | 350658.7 | 3360.0002 | 3 | 35 | 4.400283 | 0.1909428 | 3.17047 | 1.486e-09 | 13.3234 | 4.96e-09
2018-02-28 16:45 | 350778.7 | 3480.0018 | 3 | 35 | 4.400311 | 0.1747723 | 3.176568 | 1.486e-09 | 13.35023 | 4.96e-09
2018-02-28 16:47 | 350898.7 | 3600.0018 | 3 | 35 | 4.400311 | 0.1596355 | 3.182129 | 1.486e-09 | 13.3747 | 4.96e-09
2018-02-28 16:49 | 351018.7 | 3720.0013 | 3 | 35 | 4.400299 | 0.1458702 | 3.187211 | 1.486e-09 | 13.39706 | 4.96e-09
2018-02-28 16:51 | 351138.7 | 3840.0027 | 3 | 35 | 4.400307 | 0.1335449 | 3.191862 | 1.486e-09 | 13.41753 | 4.96e-09
2018-02-28 16:53 | 351258.7 | 3960.0018 | 3 | 35 | 4.400273 | 0.1216297 | 3.196116 | 1.486e-09 | 13.43624 | 4.96e-09
2018-02-28 16:55 | 351378.7 | 4080.0018 | 3 | 35 | 4.400306 | 0.1123409 | 3.200018 | 1.486e-09 | 13.45341 | 4.96e-09
2018-02-28 16:57 | 351498.7 | 4200.0002 | 3 | 35 | 4.400298 | 0.1030083 | 3.203599 | 1.486e-09 | 13.46917 | 4.96e-09
2018-02-28 16:59 | 351618.7 | 4320.001 | 3 | 35 | 4.400283 | 0.09438705 | 3.206885 | 1.486e-09 | 13.48363 | 4.96e-09
2018-02-28 17:01 | 351738.7 | 4440.0018 | 3 | 35 | 4.400301 | 0.08695602 | 3.209908 | 1.486e-09 | 13.49693 | 4.96e-09
2018-02-28 17:03 | 351820.2 | 4521.4767 | 3 | 35 | 4.400258 | 0.08149719 | 3.211819 | 1.486e-09 | 13.50534 | 4.96e-09
2018-02-28 17:05 | 351940.1871 | 120.0018 | 4 | 35 | 4.394099 | 0 | 3.211819 | 1.486e-09 | 13.50534 | 4.96e-09
2018-02-28 17:07 | 352060.1871 | 240.0018 | 4 | 35 | 4.393483 | 0 | 3.211819 | 1.486e-09 | 13.50534 | 4.96e-09
2018-02-28 17:08 | 352120.1861 | 300.0008 | 4 | 35 | 4.39326 | 0 | 3.211819 | 1.486e-09 | 13.50534 | 4.96e-09
2018-02-28 17:10 | 352240.3 | 120.002 | 5 | 35 | 4.145047 | -3.260014 | 3.211819 | 0.1086535 | 13.50534 | 0.4535398
2018-02-28 17:12 | 352360.3 | 240.002 | 5 | 35 | 4.105884 | -3.260003 | 3.211819 | 0.2173048 | 13.50534 | 0.9017702
2018-02-28 17:14 | 352480.3 | 360.0011 | 5 | 35 | 4.065987 | -3.260092 | 3.211819 | 0.3259645 | 13.50534 | 1.345758
2018-02-28 17:16 | 352600.3 | 480.0003 | 5 | 35 | 4.025099 | -3.26005 | 3.211819 | 0.4346229 | 13.50534 | 1.785345
2018-02-28 17:18 | 352720.3 | 600.0003 | 5 | 35 | 3.984031 | -3.260031 | 3.211819 | 0.54328 | 13.50534 | 2.220467
2018-02-28 17:20 | 352840.3 | 720.0011 | 5 | 35 | 3.94371 | -3.260012 | 3.211819 | 0.6519341 | 13.50534 | 2.65115
2018-02-28 17:22 | 352960.3 | 840.0011 | 5 | 35 | 3.904659 | -3.260007 | 3.211819 | 0.7605941 | 13.50534 | 3.077538
2018-02-28 17:24 | 353080.3 | 960.0003 | 5 | 35 | 3.867193 | -3.259999 | 3.211819 | 0.8692495 | 13.50534 | 3.499749
2018-02-28 17:26 | 353200.3 | 1080.0011 | 5 | 35 | 3.831497 | -3.260012 | 3.211819 | 0.9779035 | 13.50534 | 3.917981
2018-02-28 17:28 | 353320.3 | 1200.0011 | 5 | 35 | 3.79762 | -3.260012 | 3.211819 | 1.08656 | 13.50534 | 4.332444
2018-02-28 17:30 | 353440.3 | 1320.0008 | 5 | 35 | 3.765592 | -3.259958 | 3.211819 | 1.195214 | 13.50534 | 4.743309
2018-02-28 17:32 | 353560.3 | 1440.0013 | 5 | 35 | 3.735399 | -3.259996 | 3.211819 | 1.303869 | 13.50534 | 5.150804
2018-02-28 17:34 | 353680.3 | 1560.001 | 5 | 35 | 3.707151 | -3.259975 | 3.211819 | 1.412519 | 13.50534 | 5.555102
2018-02-28 17:36 | 353800.3 | 1680.0011 | 5 | 35 | 3.680771 | -3.260005 | 3.211819 | 1.52118 | 13.50534 | 5.956477
2018-02-28 17:38 | 353920.3 | 1800.0019 | 5 | 35 | 3.65612 | -3.259965 | 3.211819 | 1.62984 | 13.50534 | 6.355074
2018-02-28 17:40 | 354040.3 | 1920.0011 | 5 | 35 | 3.633295 | -3.259963 | 3.211819 | 1.738493 | 13.50534 | 6.751069
2018-02-28 17:42 | 354160.3 | 2040.0011 | 5 | 35 | 3.612356 | -3.259977 | 3.211819 | 1.847146 | 13.50534 | 7.144681
2018-02-28 17:44 | 354280.3 | 2160.0004 | 5 | 35 | 3.593366 | -3.259982 | 3.211819 | 1.955805 | 13.50534 | 7.536148
2018-02-28 17:46 | 354400.3 | 2280.0004 | 5 | 35 | 3.576217 | -3.260015 | 3.211819 | 2.06446 | 13.50534 | 7.925639
2018-02-28 17:48 | 354520.3 | 2400.0003 | 5 | 35 | 3.560564 | -3.260015 | 3.211819 | 2.173116 | 13.50534 | 8.313355
2018-02-28 17:50 | 354640.3 | 2520.0008 | 5 | 35 | 3.545855 | -3.260024 | 3.211819 | 2.28177 | 13.50534 | 8.69942
2018-02-28 17:52 | 354760.3 | 2640.0011 | 5 | 35 | 3.531425 | -3.260083 | 3.211819 | 2.390424 | 13.50534 | 9.083909
2018-02-28 17:54 | 354880.3 | 2760.0011 | 5 | 35 | 3.516747 | -3.260086 | 3.211819 | 2.499082 | 13.50534 | 9.466834
2018-02-28 17:56 | 355000.3 | 2880.0003 | 5 | 35 | 3.50064 | -3.260052 | 3.211819 | 2.60774 | 13.50534 | 9.848101
2018-02-28 17:58 | 355120.3 | 3000.0011 | 5 | 35 | 3.481103 | -3.260031 | 3.211819 | 2.716398 | 13.50534 | 10.22746
2018-02-28 18:00 | 355240.3 | 3120.0019 | 5 | 35 | 3.452836 | -3.260015 | 3.211819 | 2.825058 | 13.50534 | 10.60428
2018-02-28 18:02 | 355360.3 | 3240.0004 | 5 | 35 | 3.412163 | -3.260048 | 3.211819 | 2.933717 | 13.50534 | 10.97739
2018-02-28 18:04 | 355480.3 | 3360.0019 | 5 | 35 | 3.347696 | -3.260058 | 3.211819 | 3.042373 | 13.50534 | 11.34497
2018-02-28 18:06 | 355600.3 | 3480.0003 | 5 | 35 | 3.210136 | -3.260031 | 3.211819 | 3.151031 | 13.50534 | 11.70247
2018-02-28 18:07 | 355666.8 | 3546.5744 | 5 | 35 | 2.999981 | -3.260018 | 3.211819 | 3.211312 | 13.50534 | 11.89073
2018-02-28 18:09 | 355786.9 | 120.0015 | 6 | 35 | 3.323977 | 0 | 3.211819 | 3.211312 | 13.50534 | 11.89073
2018-02-28 18:11 | 355906.9 | 240.0008 | 6 | 35 | 3.336527 | 0 | 3.211819 | 3.211312 | 13.50534 | 11.89073
2018-02-28 18:12 | 355966.9 | 300.0036 | 6 | 35 | 3.340272 | 0 | 3.211819 | 3.211312 | 13.50534 | 11.89073
2018-02-28 18:12 | 355966.9 | 0.0026 | 7 | 36 | 3.340361 | 0 | 0 | 0 | 0 | 0
2018-02-28 18:14 | 356087 | 120.0002 | 2 | 36 | 3.972036 | 4.890005 | 0.1623016 | 6.03e-10 | 0.6246162 | 2.013e-09
2018-02-28 18:16 | 356207 | 240.0019 | 2 | 36 | 4.015691 | 4.889997 | 0.3252905 | 6.03e-10 | 1.27584 | 2.013e-09
2018-02-28 18:18 | 356327 | 360.0028 | 2 | 36 | 4.052109 | 4.890022 | 0.4882814 | 6.03e-10 | 1.933436 | 2.013e-09
2018-02-28 18:20 | 356447 | 480.0002 | 2 | 36 | 4.081921 | 4.89003 | 0.6512563 | 6.03e-10 | 2.59632 | 2.013e-09
2018-02-28 18:22 | 356567 | 600.0002 | 2 | 36 | 4.107336 | 4.890043 | 0.8142448 | 6.03e-10 | 3.26375 | 2.013e-09
2018-02-28 18:24 | 356687 | 720.0019 | 2 | 36 | 4.130077 | 4.890032 | 0.9772345 | 6.03e-10 | 3.935067 | 2.013e-09
2018-02-28 18:26 | 356807 | 840.0027 | 2 | 36 | 4.154022 | 4.89002 | 1.140215 | 6.03e-10 | 4.610111 | 2.013e-09
2018-02-28 18:28 | 356927 | 960.0002 | 2 | 36 | 4.180428 | 4.890059 | 1.303197 | 6.03e-10 | 5.289257 | 2.013e-09
2018-02-28 18:30 | 357047 | 1080.0007 | 2 | 36 | 4.200397 | 4.717402 | 1.465255 | 6.03e-10 | 5.968813 | 2.013e-09
2018-02-28 18:32 | 357167 | 1200.0019 | 2 | 36 | 4.200377 | 4.224194 | 1.61422 | 6.03e-10 | 6.594527 | 2.013e-09
2018-02-28 18:34 | 357287 | 1320.0003 | 2 | 36 | 4.200389 | 3.745884 | 1.747 | 6.03e-10 | 7.152255 | 2.013e-09
2018-02-28 18:36 | 357407 | 1440.0002 | 2 | 36 | 4.200391 | 3.288046 | 1.864152 | 6.03e-10 | 7.644341 | 2.013e-09
2018-02-28 18:36 | 357414.6 | 1447.5632 | 2 | 36 | 4.200382 | 3.259991 | 1.871034 | 6.03e-10 | 7.673245 | 2.013e-09
2018-02-28 18:38 | 357534.6 | 120.0017 | 3 | 36 | 4.228021 | 3.259985 | 1.97926 | 6.03e-10 | 8.12921 | 2.013e-09
2018-02-28 18:40 | 357654.6 | 240.0001 | 3 | 36 | 4.260487 | 3.259968 | 2.087912 | 6.03e-10 | 8.590333 | 2.013e-09
2018-02-28 18:42 | 357774.6 | 360.0017 | 3 | 36 | 4.295506 | 3.259987 | 2.196566 | 6.03e-10 | 9.055133 | 2.013e-09
2018-02-28 18:44 | 357894.6 | 480.0017 | 3 | 36 | 4.332837 | 3.259998 | 2.305221 | 6.03e-10 | 9.52387 | 2.013e-09
2018-02-28 18:46 | 358014.6 | 600.0002 | 3 | 36 | 4.37213 | 3.260006 | 2.413879 | 6.03e-10 | 9.996784 | 2.013e-09
2018-02-28 18:48 | 358134.6 | 720.0009 | 3 | 36 | 4.400389 | 3.046299 | 2.521376 | 6.03e-10 | 10.46874 | 2.013e-09
2018-02-28 18:50 | 358254.6 | 840.0003 | 3 | 36 | 4.400381 | 2.547567 | 2.614247 | 6.03e-10 | 10.87741 | 2.013e-09
2018-02-28 18:52 | 358374.6 | 960.0001 | 3 | 36 | 4.400364 | 2.145353 | 2.692243 | 6.03e-10 | 11.22062 | 2.013e-09
2018-02-28 18:54 | 358494.6 | 1080.0018 | 3 | 36 | 4.400383 | 1.816504 | 2.758096 | 6.03e-10 | 11.5104 | 2.013e-09
2018-02-28 18:56 | 358614.6 | 1200.0001 | 3 | 36 | 4.400345 | 1.546326 | 2.814 | 6.03e-10 | 11.7564 | 2.013e-09
2018-02-28 18:58 | 358734.6 | 1320.0017 | 3 | 36 | 4.400368 | 1.32526 | 2.861739 | 6.03e-10 | 11.96647 | 2.013e-09
2018-02-28 19:00 | 358854.6 | 1440.0041 | 3 | 36 | 4.400365 | 1.142616 | 2.902766 | 6.03e-10 | 12.147 | 2.013e-09
2018-02-28 19:02 | 358974.6 | 1560.0016 | 3 | 36 | 4.400368 | 0.9910049 | 2.938239 | 6.03e-10 | 12.3031 | 2.013e-09
2018-02-28 19:04 | 359094.6 | 1680.001 | 3 | 36 | 4.400331 | 0.8640022 | 2.969098 | 6.03e-10 | 12.43889 | 2.013e-09
2018-02-28 19:06 | 359214.6 | 1800.0016 | 3 | 36 | 4.400364 | 0.7593098 | 2.996111 | 6.03e-10 | 12.55775 | 2.013e-09
2018-02-28 19:08 | 359334.6 | 1920.0001 | 3 | 36 | 4.400345 | 0.6698685 | 3.019881 | 6.03e-10 | 12.66235 | 2.013e-09
2018-02-28 19:10 | 359454.6 | 2040.0016 | 3 | 36 | 4.400334 | 0.5938301 | 3.040908 | 6.03e-10 | 12.75487 | 2.013e-09
2018-02-28 19:12 | 359574.6 | 2160.0011 | 3 | 36 | 4.400359 | 0.5294781 | 3.059588 | 6.03e-10 | 12.83707 | 2.013e-09
2018-02-28 19:14 | 359694.6 | 2280.0016 | 3 | 36 | 4.400334 | 0.4729576 | 3.076256 | 6.03e-10 | 12.91042 | 2.013e-09
2018-02-28 19:16 | 359814.6 | 2400.0001 | 3 | 36 | 4.400296 | 0.4235878 | 3.091184 | 6.03e-10 | 12.97611 | 2.013e-09
2018-02-28 19:18 | 359934.6 | 2520.0001 | 3 | 36 | 4.40032 | 0.3814659 | 3.104597 | 6.03e-10 | 13.03513 | 2.013e-09
2018-02-28 19:20 | 360054.6 | 2640.0015 | 3 | 36 | 4.400346 | 0.3446159 | 3.116676 | 6.03e-10 | 13.08828 | 2.013e-09
2018-02-28 19:22 | 360174.6 | 2760.0016 | 3 | 36 | 4.400319 | 0.3110619 | 3.127584 | 6.03e-10 | 13.13628 | 2.013e-09
2018-02-28 19:24 | 360294.6 | 2880.0016 | 3 | 36 | 4.400309 | 0.2815876 | 3.137453 | 6.03e-10 | 13.1797 | 2.013e-09
2018-02-28 19:26 | 360414.6 | 3000.0001 | 3 | 36 | 4.400323 | 0.2556839 | 3.146394 | 6.03e-10 | 13.21905 | 2.013e-09
2018-02-28 19:28 | 360534.6 | 3120.0016 | 3 | 36 | 4.400305 | 0.2320099 | 3.154511 | 6.03e-10 | 13.25477 | 2.013e-09
2018-02-28 19:30 | 360654.6 | 3240.0009 | 3 | 36 | 4.40032 | 0.2115917 | 3.161893 | 6.03e-10 | 13.28725 | 2.013e-09
2018-02-28 19:32 | 360774.6 | 3360.0018 | 3 | 36 | 4.400301 | 0.1924973 | 3.168617 | 6.03e-10 | 13.31684 | 2.013e-09
2018-02-28 19:34 | 360894.6 | 3480 | 3 | 36 | 4.40032 | 0.1757736 | 3.174746 | 6.03e-10 | 13.3438 | 2.013e-09
2018-02-28 19:36 | 361014.6 | 3600.0008 | 3 | 36 | 4.400283 | 0.1600876 | 3.180339 | 6.03e-10 | 13.36842 | 2.013e-09
2018-02-28 19:38 | 361134.6 | 3720.0016 | 3 | 36 | 4.400287 | 0.1462975 | 3.185451 | 6.03e-10 | 13.39091 | 2.013e-09
2018-02-28 19:40 | 361254.6 | 3840.0024 | 3 | 36 | 4.400266 | 0.1336441 | 3.190129 | 6.03e-10 | 13.4115 | 2.013e-09
2018-02-28 19:42 | 361374.6 | 3960.0008 | 3 | 36 | 4.400268 | 0.1227608 | 3.194413 | 6.03e-10 | 13.43035 | 2.013e-09
2018-02-28 19:44 | 361494.6 | 4080.0008 | 3 | 36 | 4.400324 | 0.1130791 | 3.198347 | 6.03e-10 | 13.44766 | 2.013e-09
2018-02-28 19:46 | 361614.6 | 4200.0008 | 3 | 36 | 4.400292 | 0.1037769 | 3.20195 | 6.03e-10 | 13.46351 | 2.013e-09
2018-02-28 19:48 | 361734.6 | 4320.0017 | 3 | 36 | 4.400298 | 0.09516144 | 3.205264 | 6.03e-10 | 13.4781 | 2.013e-09
2018-02-28 19:50 | 361854.6 | 4440.0008 | 3 | 36 | 4.400309 | 0.08807182 | 3.208308 | 6.03e-10 | 13.49149 | 2.013e-09
2018-02-28 19:52 | 361951.9 | 4537.2966 | 3 | 36 | 4.400276 | 0.08149719 | 3.210596 | 6.03e-10 | 13.50156 | 2.013e-09
2018-02-28 19:54 | 362072 | 120.0002 | 4 | 36 | 4.394093 | 0 | 3.210596 | 6.03e-10 | 13.50156 | 2.013e-09
2018-02-28 19:56 | 362192 | 240.0001 | 4 | 36 | 4.393476 | 0 | 3.210596 | 6.03e-10 | 13.50156 | 2.013e-09
2018-02-28 19:57 | 362252 | 300.0008 | 4 | 36 | 4.393239 | 0 | 3.210596 | 6.03e-10 | 13.50156 | 2.013e-09
2018-02-28 19:59 | 362372 | 120.0001 | 5 | 36 | 4.144007 | -3.260001 | 3.210596 | 0.1086492 | 13.50156 | 0.4534202
2018-02-28 20:01 | 362492 | 240.001 | 5 | 36 | 4.104848 | -3.260029 | 3.210596 | 0.2173106 | 13.50156 | 0.9015791
2018-02-28 20:03 | 362612 | 360.0027 | 5 | 36 | 4.065001 | -3.260105 | 3.210596 | 0.3259709 | 13.50156 | 1.34546
2018-02-28 20:05 | 362732 | 480.0011 | 5 | 36 | 4.024107 | -3.260092 | 3.210596 | 0.4346278 | 13.50156 | 1.784934
2018-02-28 20:07 | 362852 | 600.001 | 5 | 36 | 3.983098 | -3.260071 | 3.210596 | 0.5432842 | 13.50156 | 2.219948
2018-02-28 20:09 | 362972 | 720.0018 | 5 | 36 | 3.942812 | -3.260033 | 3.210596 | 0.6519423 | 13.50156 | 2.650547
2018-02-28 20:11 | 363092 | 840.0018 | 5 | 36 | 3.903777 | -3.26006 | 3.210596 | 0.7605973 | 13.50156 | 3.076818
2018-02-28 20:13 | 363212 | 960.0018 | 5 | 36 | 3.866385 | -3.26002 | 3.210596 | 0.8692567 | 13.50156 | 3.498955
2018-02-28 20:15 | 363332 | 1080.0002 | 5 | 36 | 3.830748 | -3.260024 | 3.210596 | 0.9779137 | 13.50156 | 3.917113
2018-02-28 20:17 | 363452 | 1200.001 | 5 | 36 | 3.796856 | -3.260007 | 3.210596 | 1.08657 | 13.50156 | 4.331488
2018-02-28 20:19 | 363572 | 1320.0018 | 5 | 36 | 3.764868 | -3.259999 | 3.210596 | 1.195228 | 13.50156 | 4.74229
2018-02-28 20:21 | 363692 | 1440.0011 | 5 | 36 | 3.734766 | -3.260012 | 3.210596 | 1.303884 | 13.50156 | 5.149715
2018-02-28 20:23 | 363812 | 1560.001 | 5 | 36 | 3.706571 | -3.260058 | 3.210596 | 1.412538 | 13.50156 | 5.553962
2018-02-28 20:25 | 363932 | 1680.0001 | 5 | 36 | 3.680216 | -3.260039 | 3.210596 | 1.521193 | 13.50156 | 5.955253
2018-02-28 20:27 | 364052 | 1800.0002 | 5 | 36 | 3.65563 | -3.260022 | 3.210596 | 1.629856 | 13.50156 | 6.353804
2018-02-28 20:29 | 364172 | 1920.0002 | 5 | 36 | 3.632841 | -3.260018 | 3.210596 | 1.738511 | 13.50156 | 6.749751
2018-02-28 20:31 | 364292 | 2040.001 | 5 | 36 | 3.611962 | -3.259958 | 3.210596 | 1.847165 | 13.50156 | 7.143323
2018-02-28 20:33 | 364412 | 2160.0001 | 5 | 36 | 3.592939 | -3.259975 | 3.210596 | 1.955821 | 13.50156 | 7.534733
2018-02-28 20:35 | 364532 | 2280.0011 | 5 | 36 | 3.575776 | -3.259984 | 3.210596 | 2.06448 | 13.50156 | 7.92419
2018-02-28 20:37 | 364652 | 2400.0002 | 5 | 36 | 3.560108 | -3.259995 | 3.210596 | 2.173131 | 13.50156 | 8.311843
2018-02-28 20:39 | 364772 | 2520.0002 | 5 | 36 | 3.545403 | -3.26001 | 3.210596 | 2.281792 | 13.50156 | 8.697881
2018-02-28 20:41 | 364892 | 2640.0011 | 5 | 36 | 3.531013 | -3.26006 | 3.210596 | 2.390452 | 13.50156 | 9.082342
2018-02-28 20:43 | 365012 | 2760.0002 | 5 | 36 | 3.51626 | -3.260043 | 3.210596 | 2.499102 | 13.50156 | 9.465192
2018-02-28 20:45 | 365132 | 2880.0001 | 5 | 36 | 3.500099 | -3.260039 | 3.210596 | 2.607768 | 13.50156 | 9.846433
2018-02-28 20:47 | 365252 | 3000.0019 | 5 | 36 | 3.480509 | -3.260043 | 3.210596 | 2.716429 | 13.50156 | 10.22574
2018-02-28 20:49 | 365372 | 3120.0019 | 5 | 36 | 3.452139 | -3.259995 | 3.210596 | 2.825084 | 13.50156 | 10.60248
2018-02-28 20:51 | 365492 | 3240.0002 | 5 | 36 | 3.411299 | -3.260048 | 3.210596 | 2.933746 | 13.50156 | 10.97551
2018-02-28 20:53 | 365612 | 3360.0002 | 5 | 36 | 3.346365 | -3.260083 | 3.210596 | 3.042401 | 13.50156 | 11.34297
2018-02-28 20:55 | 365732 | 3480.001 | 5 | 36 | 3.207317 | -3.260071 | 3.210596 | 3.151059 | 13.50156 | 11.70026
2018-02-28 20:56 | 365797.3 | 3545.3368 | 5 | 36 | 2.999973 | -3.260073 | 3.210596 | 3.210221 | 13.50156 | 11.88492
2018-02-28 20:58 | 365917.4 | 119.9999 | 6 | 36 | 3.325107 | 0 | 3.210596 | 3.210221 | 13.50156 | 11.88492
2018-02-28 21:00 | 366037.4 | 240.0015 | 6 | 36 | 3.337705 | 0 | 3.210596 | 3.210221 | 13.50156 | 11.88492
2018-02-28 21:01 | 366097.4 | 300.0006 | 6 | 36 | 3.341447 | 0 | 3.210596 | 3.210221 | 13.50156 | 11.88492
2018-02-28 21:01 | 366097.4 | 0.0024 | 7 | 37 | 3.341482 | 0 | 0 | 0 | 0 | 0
2018-02-28 21:03 | 366217.5 | 120.0002 | 2 | 37 | 3.973034 | 4.890089 | 0.1623076 | 5.42e-10 | 0.6248419 | 1.81e-09
2018-02-28 21:05 | 366337.5 | 240.0019 | 2 | 37 | 4.016491 | 4.890085 | 0.3252983 | 5.42e-10 | 1.276213 | 1.81e-09
2018-02-28 21:07 | 366457.5 | 360.0012 | 2 | 37 | 4.052944 | 4.890074 | 0.4882813 | 5.42e-10 | 1.93391 | 1.81e-09
2018-02-28 21:09 | 366577.5 | 480.0012 | 2 | 37 | 4.082741 | 4.890068 | 0.6512682 | 5.42e-10 | 2.596979 | 1.81e-09
2018-02-28 21:11 | 366697.5 | 600.0003 | 2 | 37 | 4.108247 | 4.890051 | 0.8142565 | 5.42e-10 | 3.264548 | 1.81e-09
2018-02-28 21:13 | 366817.5 | 720.0012 | 2 | 37 | 4.13092 | 4.890043 | 0.9772456 | 5.42e-10 | 3.936005 | 1.81e-09
2018-02-28 21:15 | 366937.5 | 840.0019 | 2 | 37 | 4.154849 | 4.890078 | 1.140231 | 5.42e-10 | 4.611203 | 1.81e-09
2018-02-28 21:17 | 367057.5 | 960.0003 | 2 | 37 | 4.18117 | 4.890085 | 1.303223 | 5.42e-10 | 5.290526 | 1.81e-09
2018-02-28 21:19 | 367177.5 | 1080.0012 | 2 | 37 | 4.200401 | 4.706541 | 1.465161 | 5.42e-10 | 5.969664 | 1.81e-09
2018-02-28 21:21 | 367297.5 | 1200.0004 | 2 | 37 | 4.200398 | 4.215868 | 1.613793 | 5.42e-10 | 6.593974 | 1.81e-09
2018-02-28 21:23 | 367417.5 | 1320.0012 | 2 | 37 | 4.200401 | 3.740755 | 1.746356 | 5.42e-10 | 7.150794 | 1.81e-09
2018-02-28 21:25 | 367537.5 | 1440.0002 | 2 | 37 | 4.200401 | 3.284098 | 1.86335 | 5.42e-10 | 7.642212 | 1.81e-09
2018-02-28 21:25 | 367543.9 | 1446.4368 | 2 | 37 | 4.200398 | 3.259972 | 1.8692 | 5.42e-10 | 7.666785 | 1.81e-09
2018-02-28 21:27 | 367663.9 | 120.0011 | 3 | 37 | 4.228014 | 3.260023 | 1.977413 | 5.42e-10 | 8.122694 | 1.81e-09
2018-02-28 21:29 | 367783.9 | 240.0018 | 3 | 37 | 4.260536 | 3.260002 | 2.086066 | 5.42e-10 | 8.583826 | 1.81e-09
2018-02-28 21:31 | 367903.9 | 360.0018 | 3 | 37 | 4.295549 | 3.260067 | 2.194726 | 5.42e-10 | 9.048653 | 1.81e-09
2018-02-28 21:33 | 368023.9 | 480.001 | 3 | 37 | 4.332839 | 3.260067 | 2.303381 | 5.42e-10 | 9.517395 | 1.81e-09
2018-02-28 21:35 | 368143.9 | 600.0018 | 3 | 37 | 4.372083 | 3.260048 | 2.412035 | 5.42e-10 | 9.99029 | 1.81e-09
2018-02-28 21:37 | 368263.9 | 720.0002 | 3 | 37 | 4.400390625 | 3.048096 | 2.519545 | 5.42e-10 | 10.4623 | 1.81e-09
2018-02-28 21:39 | 368383.9 | 840.0019 | 3 | 37 | 4.400378 | 2.549541 | 2.612479 | 5.42e-10 | 10.87124 | 1.81e-09
2018-02-28 21:41 | 368503.9 | 960.0019 | 3 | 37 | 4.400389 | 2.147768 | 2.690544 | 5.42e-10 | 11.21476 | 1.81e-09
2018-02-28 21:43 | 368623.9 | 1080.0019 | 3 | 37 | 4.400402 | 1.818892 | 2.756459 | 5.42e-10 | 11.50481 | 1.81e-09
2018-02-28 21:45 | 368743.9 | 1200.0002 | 3 | 37 | 4.400387 | 1.548635 | 2.812426 | 5.42e-10 | 11.75109 | 1.81e-09
2018-02-28 21:47 | 368863.9 | 1320.0011 | 3 | 37 | 4.400395 | 1.327356 | 2.860225 | 5.42e-10 | 11.96142 | 1.81e-09
2018-02-28 21:49 | 368983.9 | 1440.0011 | 3 | 37 | 4.400368 | 1.143867 | 2.901305 | 5.42e-10 | 12.14219 | 1.81e-09
2018-02-28 21:51 | 369103.9 | 1560.0002 | 3 | 37 | 4.400364 | 0.9924431 | 2.936826 | 5.42e-10 | 12.2985 | 1.81e-09
2018-02-28 21:53 | 369223.9 | 1680.0019 | 3 | 37 | 4.400328 | 0.8656101 | 2.967734 | 5.42e-10 | 12.4345 | 1.81e-09
2018-02-28 21:55 | 369343.9 | 1800.0011 | 3 | 37 | 4.400358 | 0.76054 | 2.994788 | 5.42e-10 | 12.55355 | 1.81e-09
2018-02-28 21:57 | 369463.9 | 1920.0011 | 3 | 37 | 4.400364 | 0.671423 | 3.018599 | 5.42e-10 | 12.65832 | 1.81e-09
2018-02-28 21:59 | 369583.9 | 2040.0011 | 3 | 37 | 4.400326 | 0.5946598 | 3.039665 | 5.42e-10 | 12.75102 | 1.81e-09
2018-02-28 22:01 | 369703.9 | 2160.0018 | 3 | 37 | 4.400331 | 0.5301037 | 3.058386 | 5.42e-10 | 12.8334 | 1.81e-09
2018-02-28 22:03 | 369823.9 | 2280.0003 | 3 | 37 | 4.400324 | 0.4733353 | 3.07509 | 5.42e-10 | 12.90691 | 1.81e-09
2018-02-28 22:05 | 369943.9 | 2400.0005 | 3 | 37 | 4.400321 | 0.4246674 | 3.090047 | 5.42e-10 | 12.97272 | 1.81e-09
2018-02-28 22:07 | 370063.9 | 2520.0027 | 3 | 37 | 4.400327 | 0.3821964 | 3.103485 | 5.42e-10 | 13.03185 | 1.81e-09
2018-02-28 22:09 | 370183.9 | 2640.0011 | 3 | 37 | 4.400329 | 0.3445683 | 3.115589 | 5.42e-10 | 13.08511 | 1.81e-09
2018-02-28 22:11 | 370303.9 | 2760.0002 | 3 | 37 | 4.400344 | 0.3120136 | 3.126514 | 5.42e-10 | 13.13319 | 1.81e-09
2018-02-28 22:13 | 370423.9 | 2880.0003 | 3 | 37 | 4.400337 | 0.2827873 | 3.136402 | 5.42e-10 | 13.1767 | 1.81e-09
2018-02-28 22:15 | 370543.9 | 3000.0002 | 3 | 37 | 4.400316 | 0.256218 | 3.145365 | 5.42e-10 | 13.21614 | 1.81e-09
2018-02-28 22:17 | 370663.9 | 3120.0002 | 3 | 37 | 4.400314 | 0.2327671 | 3.153507 | 5.42e-10 | 13.25196 | 1.81e-09
2018-02-28 22:19 | 370783.9 | 3240.0004 | 3 | 37 | 4.400304 | 0.2119427 | 3.160915 | 5.42e-10 | 13.28456 | 1.81e-09
2018-02-28 22:21 | 370903.9 | 3360.0003 | 3 | 37 | 4.400306 | 0.1932545 | 3.167662 | 5.42e-10 | 13.31425 | 1.81e-09
2018-02-28 22:23 | 371023.9 | 3480.0003 | 3 | 37 | 4.400311 | 0.1764946 | 3.17382 | 5.42e-10 | 13.34135 | 1.81e-09
2018-02-28 22:25 | 371143.9 | 3600.002 | 3 | 37 | 4.400299 | 0.1608639 | 3.179438 | 5.42e-10 | 13.36607 | 1.81e-09
2018-02-28 22:27 | 371263.9 | 3720.0003 | 3 | 37 | 4.400305 | 0.1477833 | 3.184573 | 5.42e-10 | 13.38867 | 1.81e-09
2018-02-28 22:29 | 371383.9 | 3840.0003 | 3 | 37 | 4.400334 | 0.1354866 | 3.189275 | 5.42e-10 | 13.40936 | 1.81e-09
2018-02-28 22:31 | 371503.9 | 3960.0003 | 3 | 37 | 4.400322 | 0.1243 | 3.193583 | 5.42e-10 | 13.42831 | 1.81e-09
2018-02-28 22:33 | 371623.9 | 4080.0012 | 3 | 37 | 4.400305 | 0.113472 | 3.197531 | 5.42e-10 | 13.44569 | 1.81e-09
2018-02-28 22:35 | 371743.9 | 4200.0004 | 3 | 37 | 4.400287 | 0.1041317 | 3.201156 | 5.42e-10 | 13.46163 | 1.81e-09
2018-02-28 22:37 | 371863.9 | 4320.0004 | 3 | 37 | 4.400281 | 0.09547424 | 3.204489 | 5.42e-10 | 13.4763 | 1.81e-09
2018-02-28 22:39 | 371983.9 | 4440.002 | 3 | 37 | 4.400279 | 0.0880661 | 3.207554 | 5.42e-10 | 13.48979 | 1.81e-09
2018-02-28 22:40 | 372084 | 4540.0577 | 3 | 37 | 4.40024 | 0.08149719 | 3.209919 | 5.42e-10 | 13.5002 | 1.81e-09
2018-02-28 22:42 | 372204 | 120 | 4 | 37 | 4.394073 | 0 | 3.209919 | 5.42e-10 | 13.5002 | 1.81e-09
2018-02-28 22:44 | 372324 | 240.0006 | 4 | 37 | 4.393445 | 0 | 3.209919 | 5.42e-10 | 13.5002 | 1.81e-09
2018-02-28 22:45 | 372384 | 300.0029 | 4 | 37 | 4.393195 | 0 | 3.209919 | 5.42e-10 | 13.5002 | 1.81e-09
2018-02-28 22:47 | 372504.1 | 120.0004 | 5 | 37 | 4.144385 | -3.260037 | 3.209919 | 0.1086482 | 13.5002 | 0.4534506
2018-02-28 22:49 | 372624.1 | 240.0018 | 5 | 37 | 4.105262 | -3.260022 | 3.209919 | 0.2173037 | 13.5002 | 0.9016282
2018-02-28 22:51 | 372744.1 | 360.0002 | 5 | 37 | 4.065346 | -3.260014 | 3.209919 | 0.325959 | 13.5002 | 1.34553
2018-02-28 22:53 | 372864.1 | 480.0002 | 5 | 37 | 4.024454 | -3.260056 | 3.209919 | 0.4346137 | 13.5002 | 1.785032
2018-02-28 22:55 | 372984.1 | 600.0003 | 5 | 37 | 3.983425 | -3.260058 | 3.209919 | 0.5432696 | 13.5002 | 2.22008
2018-02-28 22:57 | 373104.1 | 720.0003 | 5 | 37 | 3.943097 | -3.260033 | 3.209919 | 0.6519274 | 13.5002 | 2.650709
2018-02-28 22:59 | 373224.1 | 840.001 | 5 | 37 | 3.904019 | -3.259996 | 3.209919 | 0.7605827 | 13.5002 | 3.07701
2018-02-28 23:01 | 373344.1 | 960.001 | 5 | 37 | 3.866616 | -3.260003 | 3.209919 | 0.8692343 | 13.5002 | 3.499141
2018-02-28 23:03 | 373464.1 | 1080.0011 | 5 | 37 | 3.830938 | -3.259967 | 3.209919 | 0.9778879 | 13.5002 | 3.917308
2018-02-28 23:05 | 373584.1 | 1200.0011 | 5 | 37 | 3.797069 | -3.260024 | 3.209919 | 1.086547 | 13.5002 | 4.331717
2018-02-28 23:07 | 373704.1 | 1320.001 | 5 | 37 | 3.765038 | -3.259996 | 3.209919 | 1.195199 | 13.5002 | 4.742522
2018-02-28 23:09 | 373824.1 | 1440.001 | 5 | 37 | 3.734957 | -3.259977 | 3.209919 | 1.303858 | 13.5002 | 5.149977
2018-02-28 23:11 | 373944.1 | 1560.001 | 5 | 37 | 3.706745 | -3.259977 | 3.209919 | 1.412512 | 13.5002 | 5.554242
2018-02-28 23:13 | 374064.1 | 1680.0019 | 5 | 37 | 3.680424 | -3.260005 | 3.209919 | 1.521172 | 13.5002 | 5.955573
2018-02-28 23:15 | 374184.1 | 1800.0019 | 5 | 37 | 3.655835 | -3.260022 | 3.209919 | 1.629828 | 13.5002 | 6.354122
2018-02-28 23:17 | 374304.1 | 1920.0003 | 5 | 37 | 3.633074 | -3.259974 | 3.209919 | 1.738482 | 13.5002 | 6.750087
2018-02-28 23:19 | 374424.1 | 2040.0011 | 5 | 37 | 3.612141 | -3.260022 | 3.209919 | 1.847139 | 13.5002 | 7.14369
2018-02-28 23:21 | 374544.1 | 2160.001 | 5 | 37 | 3.593157 | -3.260024 | 3.209919 | 1.955796 | 13.5002 | 7.535125
2018-02-28 23:23 | 374664.1 | 2280.0019 | 5 | 37 | 3.575962 | -3.260001 | 3.209919 | 2.064449 | 13.5002 | 7.924584
2018-02-28 23:25 | 374784.1 | 2400.0003 | 5 | 37 | 3.560242 | -3.259977 | 3.209919 | 2.173103 | 13.5002 | 8.312259
2018-02-28 23:27 | 374904.1 | 2520.0003 | 5 | 37 | 3.545502 | -3.260022 | 3.209919 | 2.281754 | 13.5002 | 8.698279
2018-02-28 23:29 | 375024.1 | 2640.0011 | 5 | 37 | 3.53103 | -3.259996 | 3.209919 | 2.390411 | 13.5002 | 9.082736
2018-02-28 23:31 | 375144.1 | 2760.0027 | 5 | 37 | 3.516301 | -3.260067 | 3.209919 | 2.499072 | 13.5002 | 9.465628
2018-02-28 23:33 | 375264.1 | 2880.0002 | 5 | 37 | 3.500089 | -3.260054 | 3.209919 | 2.607722 | 13.5002 | 9.846815
2018-02-28 23:35 | 375384.1 | 3000.0019 | 5 | 37 | 3.480483 | -3.260014 | 3.209919 | 2.716381 | 13.5002 | 10.22612
2018-02-28 23:37 | 375504.1 | 3120.0019 | 5 | 37 | 3.452106 | -3.260043 | 3.209919 | 2.825037 | 13.5002 | 10.60285
2018-02-28 23:39 | 375624.1 | 3240.0003 | 5 | 37 | 3.411229 | -3.259988 | 3.209919 | 2.933692 | 13.5002 | 10.97585
2018-02-28 23:41 | 375744.1 | 3360.0019 | 5 | 37 | 3.34618 | -3.260043 | 3.209919 | 3.042351 | 13.5002 | 11.34332
2018-02-28 23:43 | 375864.1 | 3480.0003 | 5 | 37 | 3.206631 | -3.260048 | 3.209919 | 3.151003 | 13.5002 | 11.70055
2018-02-28 23:45 | 375929.1 | 3544.952 | 5 | 37 | 2.999968 | -3.260007 | 3.209919 | 3.209819 | 13.5002 | 11.8841
2018-02-28 23:47 | 376049.1 | 120 | 6 | 37 | 3.324661 | 0 | 3.209919 | 3.209819 | 13.5002 | 11.8841
2018-02-28 23:49 | 376169.1 | 240.0008 | 6 | 37 | 3.337279 | 0 | 3.209919 | 3.209819 | 13.5002 | 11.8841
2018-02-28 23:50 | 376229.1 | 300.0029 | 6 | 37 | 3.341016 | 0 | 3.209919 | 3.209819 | 13.5002 | 11.8841
2018-02-28 23:50 | 376229.1 | 0.0024 | 7 | 38 | 3.341065 | 0 | 0 | 0 | 0 | 0
2018-02-28 23:52 | 376349.2 | 120.0018 | 2 | 38 | 3.972551 | 4.890028 | 0.1623043 | 0 | 0.6247478 | 0
2018-02-28 23:54 | 376469.2 | 240.0019 | 2 | 38 | 4.016025 | 4.890041 | 0.325296 | 0 | 1.276049 | 0
2018-02-28 23:56 | 376589.2 | 360.0019 | 2 | 38 | 4.052401 | 4.89006 | 0.4882845 | 0 | 1.933686 | 0
2018-02-28 23:58 | 376709.2 | 480.0013 | 2 | 38 | 4.082163 | 4.890059 | 0.6512679 | 0 | 2.596648 | 0
2018-03-01 | 376829.2 | 600.0002 | 2 | 38 | 4.107585 | 4.890068 | 0.8142551 | 0 | 3.264113 | 0
2018-03-01 00:02 | 376949.2 | 720.001 | 2 | 38 | 4.130259 | 4.890062 | 0.9772415 | 0 | 3.935452 | 0
2018-03-01 00:04 | 377069.2 | 840.0014 | 2 | 38 | 4.154146 | 4.890059 | 1.140228 | 0 | 4.610545 | 0
2018-03-01 00:06 | 377189.2 | 960.0011 | 2 | 38 | 4.180437 | 4.890074 | 1.303212 | 0 | 5.289711 | 0
2018-03-01 00:08 | 377309.2 | 1080.0018 | 2 | 38 | 4.200394 | 4.718353 | 1.46529 | 0 | 5.969357 | 0
2018-03-01 00:10 | 377429.2 | 1200.0011 | 2 | 38 | 4.200391 | 4.226713 | 1.614309 | 0 | 6.595295 | 0
2018-03-01 00:12 | 377549.2 | 1320.0003 | 2 | 38 | 4.200404 | 3.747683 | 1.747157 | 0 | 7.153309 | 0
2018-03-01 00:14 | 377669.2 | 1440.001 | 2 | 38 | 4.200397 | 3.288488 | 1.864337 | 0 | 7.645509 | 0
2018-03-01 00:14 | 377677 | 1447.7688 | 2 | 38 | 4.200397 | 3.259996 | 1.871398 | 0 | 7.675169 | 0
2018-03-01 00:16 | 377797 | 120.0002 | 3 | 38 | 4.228099 | 3.259964 | 1.979614 | 9.2e-11 | 8.131101 | 3.73e-10
2018-03-01 00:18 | 377917 | 240.0009 | 3 | 38 | 4.260612 | 3.259951 | 2.088274 | 9.2e-11 | 8.592268 | 3.73e-10
2018-03-01 00:20 | 378037 | 360.0017 | 3 | 38 | 4.295608 | 3.260008 | 2.196927 | 9.2e-11 | 9.057077 | 3.73e-10
2018-03-01 00:22 | 378157 | 480.0002 | 3 | 38 | 4.332925 | 3.26005 | 2.305586 | 9.2e-11 | 9.525843 | 3.73e-10
2018-03-01 00:24 | 378277 | 600.0002 | 3 | 38 | 4.372146 | 3.259996 | 2.414242 | 9.2e-11 | 9.998756 | 3.73e-10
2018-03-01 00:26 | 378397 | 720.0017 | 3 | 38 | 4.400384 | 3.046017 | 2.521737 | 9.2e-11 | 10.4707 | 3.73e-10
2018-03-01 00:28 | 378517 | 840.0018 | 3 | 38 | 4.400389 | 2.546976 | 2.614592 | 9.2e-11 | 10.8793 | 3.73e-10
2018-03-01 00:30 | 378637 | 960.0018 | 3 | 38 | 4.400376 | 2.144627 | 2.692565 | 9.2e-11 | 11.22242 | 3.73e-10
2018-03-01 00:32 | 378757 | 1080.0018 | 3 | 38 | 4.400374 | 1.815102 | 2.758378 | 9.2e-11 | 11.51202 | 3.73e-10
2018-03-01 00:34 | 378877 | 1200.0002 | 3 | 38 | 4.400381 | 1.545506 | 2.814232 | 9.2e-11 | 11.7578 | 3.73e-10
2018-03-01 00:36 | 378997 | 1320.0002 | 3 | 38 | 4.400377 | 1.323519 | 2.861915 | 9.2e-11 | 11.96762 | 3.73e-10
2018-03-01 00:38 | 379117 | 1440.0002 | 3 | 38 | 4.400364 | 1.140427 | 2.902877 | 9.2e-11 | 12.14786 | 3.73e-10
2018-03-01 00:40 | 379237 | 1560.0018 | 3 | 38 | 4.400357 | 0.9893303 | 2.938285 | 9.2e-11 | 12.30367 | 3.73e-10
2018-03-01 00:42 | 379357 | 1680.0009 | 3 | 38 | 4.400349 | 0.8629131 | 2.969084 | 9.2e-11 | 12.4392 | 3.73e-10
2018-03-01 00:44 | 379477 | 1800.0018 | 3 | 38 | 4.40035 | 0.7570362 | 2.996036 | 9.2e-11 | 12.5578 | 3.73e-10
2018-03-01 00:46 | 379597 | 1920.0002 | 3 | 38 | 4.400348 | 0.6683769 | 3.019753 | 9.2e-11 | 12.66216 | 3.73e-10
2018-03-01 00:48 | 379717 | 2040.0002 | 3 | 38 | 4.400313 | 0.5921669 | 3.040734 | 9.2e-11 | 12.75448 | 3.73e-10
2018-03-01 00:50 | 379837 | 2160.001 | 3 | 38 | 4.400345 | 0.5280781 | 3.059384 | 9.2e-11 | 12.83655 | 3.73e-10
2018-03-01 00:52 | 379957 | 2280.0002 | 3 | 38 | 4.400341 | 0.4722271 | 3.076024 | 9.2e-11 | 12.90977 | 3.73e-10
2018-03-01 00:54 | 380077 | 2400.0002 | 3 | 38 | 4.400332 | 0.4234047 | 3.090927 | 9.2e-11 | 12.97535 | 3.73e-10
2018-03-01 00:56 | 380197 | 2520.0018 | 3 | 38 | 4.400336 | 0.3810978 | 3.104314 | 9.2e-11 | 13.03426 | 3.73e-10
2018-03-01 00:58 | 380317 | 2640.0002 | 3 | 38 | 4.400288 | 0.3424358 | 3.116369 | 9.2e-11 | 13.08731 | 3.73e-10
2018-03-01 01:00 | 380437 | 2760.0002 | 3 | 38 | 4.400329 | 0.3101463 | 3.127249 | 9.2e-11 | 13.13518 | 3.73e-10
2018-03-01 01:02 | 380557 | 2880.0009 | 3 | 38 | 4.400295 | 0.2807274 | 3.137092 | 9.2e-11 | 13.17849 | 3.73e-10
2018-03-01 01:04 | 380677 | 3000.0003 | 3 | 38 | 4.40028 | 0.2543297 | 3.146013 | 9.2e-11 | 13.21775 | 3.73e-10
2018-03-01 01:06 | 380797 | 3120.0003 | 3 | 38 | 4.40032 | 0.231678 | 3.154112 | 9.2e-11 | 13.25338 | 3.73e-10
2018-03-01 01:08 | 380917 | 3240.0018 | 3 | 38 | 4.40029 | 0.2100868 | 3.161476 | 9.2e-11 | 13.28579 | 3.73e-10
2018-03-01 01:10 | 381037 | 3360.0018 | 3 | 38 | 4.400314 | 0.1921844 | 3.16818 | 9.2e-11 | 13.31529 | 3.73e-10
2018-03-01 01:12 | 381157 | 3480.0002 | 3 | 38 | 4.400288 | 0.1744461 | 3.17429 | 9.2e-11 | 13.34217 | 3.73e-10
2018-03-01 01:14 | 381277 | 3600.0006 | 3 | 38 | 4.40031 | 0.1601048 | 3.179867 | 9.2e-11 | 13.36671 | 3.73e-10
2018-03-01 01:16 | 381397 | 3720.0002 | 3 | 38 | 4.400289 | 0.1458969 | 3.184963 | 9.2e-11 | 13.38914 | 3.73e-10
2018-03-01 01:18 | 381517 | 3840.0002 | 3 | 38 | 4.400258 | 0.1332493 | 3.189622 | 9.2e-11 | 13.40964 | 3.73e-10
2018-03-01 01:20 | 381637 | 3960.0018 | 3 | 38 | 4.400298 | 0.1225166 | 3.193889 | 9.2e-11 | 13.42842 | 3.73e-10
2018-03-01 01:22 | 381757 | 4080.0002 | 3 | 38 | 4.400312 | 0.1127129 | 3.1978 | 9.2e-11 | 13.44563 | 3.73e-10
2018-03-01 01:24 | 381877 | 4200.0019 | 3 | 38 | 4.400273 | 0.1026783 | 3.20139 | 9.2e-11 | 13.46142 | 3.73e-10
2018-03-01 01:26 | 381997 | 4320.0001 | 3 | 38 | 4.400286 | 0.09435463 | 3.204683 | 9.2e-11 | 13.47591 | 3.73e-10
2018-03-01 01:28 | 382117 | 4440.0008 | 3 | 38 | 4.400327 | 0.08734512 | 3.20771 | 9.2e-11 | 13.48923 | 3.73e-10
2018-03-01 01:29 | 382208.9 | 4531.8663 | 3 | 38 | 4.40029 | 0.08149529 | 3.209863 | 9.2e-11 | 13.4987 | 3.73e-10
2018-03-01 01:31 | 382328.9 | 120.0011 | 4 | 38 | 4.394115 | 0 | 3.209863 | 9.2e-11 | 13.4987 | 3.73e-10
2018-03-01 01:33 | 382448.9 | 240.0016 | 4 | 38 | 4.393515 | 0 | 3.209863 | 9.2e-11 | 13.4987 | 3.73e-10
2018-03-01 01:34 | 382508.9 | 300.003 | 4 | 38 | 4.393264 | 0 | 3.209863 | 9.2e-11 | 13.4987 | 3.73e-10
2018-03-01 01:36 | 382629 | 120.001 | 5 | 38 | 4.144408 | -3.260029 | 3.209863 | 0.1086499 | 13.4987 | 0.4534599
2018-03-01 01:38 | 382749 | 240.0002 | 5 | 38 | 4.105277 | -3.259988 | 3.209863 | 0.2173054 | 13.4987 | 0.9016401
2018-03-01 01:40 | 382869 | 360.001 | 5 | 38 | 4.06535 | -3.260039 | 3.209863 | 0.3259567 | 13.4987 | 1.345528
2018-03-01 01:42 | 382989 | 480.0012 | 5 | 38 | 4.024423 | -3.259948 | 3.209863 | 0.4346183 | 13.4987 | 1.785056
2018-03-01 01:44 | 383109 | 600.0003 | 5 | 38 | 3.98335 | -3.259986 | 3.209863 | 0.5432723 | 13.4987 | 2.220092
2018-03-01 01:46 | 383229 | 720.0003 | 5 | 38 | 3.942958 | -3.259995 | 3.209863 | 0.6519263 | 13.4987 | 2.650695
2018-03-01 01:48 | 383349 | 840.0012 | 5 | 38 | 3.90385 | -3.259972 | 3.209863 | 0.7605851 | 13.4987 | 3.076993
2018-03-01 01:50 | 383469 | 960.0002 | 5 | 38 | 3.866402 | -3.259991 | 3.209863 | 0.8692378 | 13.4987 | 3.499106
2018-03-01 01:52 | 383589 | 1080.0003 | 5 | 38 | 3.830671 | -3.260015 | 3.209863 | 0.9778857 | 13.4987 | 3.917225
2018-03-01 01:54 | 383709 | 1200.0011 | 5 | 38 | 3.796757 | -3.260015 | 3.209863 | 1.086548 | 13.4987 | 4.331617
2018-03-01 01:56 | 383829 | 1320.0002 | 5 | 38 | 3.764757 | -3.260003 | 3.209863 | 1.195201 | 13.4987 | 4.742387
2018-03-01 01:58 | 383949 | 1440.0001 | 5 | 38 | 3.734625 | -3.259948 | 3.209863 | 1.303852 | 13.4987 | 5.149777
2018-03-01 02:00 | 384069 | 1560.0011 | 5 | 38 | 3.706422 | -3.259991 | 3.209863 | 1.412508 | 13.4987 | 5.554018
2018-03-01 02:02 | 384189 | 1680.0003 | 5 | 38 | 3.68012 | -3.259967 | 3.209863 | 1.521164 | 13.4987 | 5.955298
2018-03-01 02:04 | 384309 | 1800.0003 | 5 | 38 | 3.655551 | -3.259972 | 3.209863 | 1.629821 | 13.4987 | 6.353818
2018-03-01 02:06 | 384429 | 1920.0011 | 5 | 38 | 3.632716 | -3.259982 | 3.209863 | 1.738478 | 13.4987 | 6.749761
2018-03-01 02:08 | 384549 | 2040.0002 | 5 | 38 | 3.611873 | -3.259977 | 3.209863 | 1.847133 | 13.4987 | 7.143324
2018-03-01 02:10 | 384669 | 2160.0019 | 5 | 38 | 3.592894 | -3.259963 | 3.209863 | 1.955788 | 13.4987 | 7.534727
2018-03-01 02:12 | 384789 | 2280.0019 | 5 | 38 | 3.575703 | -3.260033 | 3.209863 | 2.064444 | 13.4987 | 7.924165
2018-03-01 02:14 | 384909 | 2400.0003 | 5 | 38 | 3.560003 | -3.259988 | 3.209863 | 2.173098 | 13.4987 | 8.311815
2018-03-01 02:16 | 385029 | 2520.0019 | 5 | 38 | 3.545298 | -3.260029 | 3.209863 | 2.281758 | 13.4987 | 8.697839
2018-03-01 02:18 | 385149 | 2640.002 | 5 | 38 | 3.53087 | -3.260029 | 3.209863 | 2.390416 | 13.4987 | 9.08228
2018-03-01 02:20 | 385269 | 2760.0019 | 5 | 38 | 3.516091 | -3.260058 | 3.209863 | 2.499074 | 13.4987 | 9.46514
2018-03-01 02:22 | 385389 | 2880.0019 | 5 | 38 | 3.499928 | -3.260069 | 3.209863 | 2.60773 | 13.4987 | 9.846329
2018-03-01 02:24 | 385509 | 3000.0003 | 5 | 38 | 3.480336 | -3.260031 | 3.209863 | 2.716387 | 13.4987 | 10.2256
2018-03-01 02:26 | 385629 | 3120.0019 | 5 | 38 | 3.451959 | -3.260064 | 3.209863 | 2.825044 | 13.4987 | 10.60233
2018-03-01 02:28 | 385749 | 3240.0012 | 5 | 38 | 3.410984 | -3.260003 | 3.209863 | 2.933703 | 13.4987 | 10.97532
2018-03-01 02:30 | 385869 | 3360.002 | 5 | 38 | 3.34582 | -3.260058 | 3.209863 | 3.042359 | 13.4987 | 11.34274
2018-03-01 02:32 | 385989 | 3480.002 | 5 | 38 | 3.205858 | -3.260015 | 3.209863 | 3.151017 | 13.4987 | 11.69994
2018-03-01 02:33 | 386053.6 | 3544.6377 | 5 | 38 | 2.999982 | -3.260043 | 3.209863 | 3.209541 | 13.4987 | 11.88255
2018-03-01 02:35 | 386173.7 | 120.0007 | 6 | 38 | 3.325325 | 0 | 3.209863 | 3.209541 | 13.4987 | 11.88255
2018-03-01 02:37 | 386293.7 | 240.0007 | 6 | 38 | 3.337975 | 0 | 3.209863 | 3.209541 | 13.4987 | 11.88255
2018-03-01 02:38 | 386353.7 | 300.0005 | 6 | 38 | 3.341694 | 0 | 3.209863 | 3.209541 | 13.4987 | 11.88255
2018-03-01 02:38 | 386353.7 | 0.0039 | 7 | 39 | 3.341722 | 0 | 0 | 0 | 0 | 0
2018-03-01 02:40 | 386473.8 | 120.0003 | 2 | 39 | 3.972941 | 4.89015 | 0.1623044 | 0 | 0.6248389 | 0
2018-03-01 02:42 | 386593.8 | 240.0002 | 2 | 39 | 4.016373 | 4.890062 | 0.32529 | 0 | 1.276171 | 0
2018-03-01 02:44 | 386713.8 | 360.0003 | 2 | 39 | 4.052712 | 4.890047 | 0.4882694 | 0 | 1.933823 | 0
2018-03-01 02:46 | 386833.8 | 480.001 | 2 | 39 | 4.082413 | 4.890043 | 0.65126 | 0 | 2.596861 | 0
2018-03-01 02:48 | 386953.8 | 600.0003 | 2 | 39 | 4.107763 | 4.890043 | 0.8142415 | 0 | 3.26434 | 0
2018-03-01 02:50 | 387073.8 | 720.0002 | 2 | 39 | 4.130393 | 4.890039 | 0.9772296 | 0 | 3.93571 | 0
2018-03-01 02:52 | 387193.8 | 840.0003 | 2 | 39 | 4.154266 | 4.890003 | 1.140211 | 0 | 4.6108 | 0
2018-03-01 02:54 | 387313.8 | 960.0019 | 2 | 39 | 4.180555 | 4.890045 | 1.303198 | 0 | 5.29 | 0
2018-03-01 02:56 | 387433.8 | 1080.0011 | 2 | 39 | 4.200388 | 4.716961 | 1.46525 | 0 | 5.96955 | 0
2018-03-01 02:58 | 387553.8 | 1200.0003 | 2 | 39 | 4.200382 | 4.223734 | 1.614201 | 0 | 6.595201 | 0
2018-03-01 03:00 | 387673.8 | 1320.001 | 2 | 39 | 4.200402 | 3.746082 | 1.746987 | 0 | 7.152956 | 0
2018-03-01 03:02 | 387793.8 | 1440.0003 | 2 | 39 | 4.200389 | 3.287758 | 1.864133 | 0 | 7.645015 | 0
2018-03-01 03:02 | 387801.3 | 1447.4832 | 2 | 39 | 4.200394 | 3.259996 | 1.870935 | 0 | 7.673587 | 0
2018-03-01 03:04 | 387921.3 | 120.0004 | 3 | 39 | 4.228101 | 3.260031 | 1.979157 | 0 | 8.129538 | 0
2018-03-01 03:06 | 388041.3 | 240.0009 | 3 | 39 | 4.260641 | 3.260012 | 2.087812 | 0 | 8.590682 | 0
2018-03-01 03:08 | 388161.3 | 360.0002 | 3 | 39 | 4.295661 | 3.260006 | 2.196467 | 0 | 9.055503 | 0
2018-03-01 03:10 | 388281.3 | 480.0007 | 3 | 39 | 4.33295 | 3.259985 | 2.305123 | 0 | 9.524258 | 0
2018-03-01 03:12 | 388401.3 | 600.0018 | 3 | 39 | 4.372257 | 3.260025 | 2.413782 | 0 | 9.997194 | 0
2018-03-01 03:14 | 388521.3 | 720.0002 | 3 | 39 | 4.400390625 | 3.044394 | 2.521252 | 0 | 10.46904 | 0
2018-03-01 03:16 | 388641.3 | 840.0011 | 3 | 39 | 4.400385 | 2.545006 | 2.614045 | 0 | 10.87737 | 0
2018-03-01 03:18 | 388761.3 | 960.0018 | 3 | 39 | 4.400384 | 2.142729 | 2.691953 | 0 | 11.22019 | 0
2018-03-01 03:20 | 388881.3 | 1080.001 | 3 | 39 | 4.400375 | 1.813713 | 2.757713 | 0 | 11.50956 | 0
2018-03-01 03:22 | 389001.3 | 1200.0002 | 3 | 39 | 4.400372 | 1.543812 | 2.813522 | 0 | 11.75514 | 0
2018-03-01 03:24 | 389121.3 | 1320.0017 | 3 | 39 | 4.400353 | 1.322168 | 2.861167 | 0 | 11.9648 | 0
2018-03-01 03:26 | 389241.3 | 1440.0002 | 3 | 39 | 4.400352 | 1.139469 | 2.902097 | 0 | 12.14491 | 0
2018-03-01 03:28 | 389361.3 | 1560.0002 | 3 | 39 | 4.400355 | 0.9884872 | 2.937482 | 0 | 12.30061 | 0
2018-03-01 03:30 | 389481.3 | 1680.0017 | 3 | 39 | 4.400351 | 0.8624859 | 2.968265 | 0 | 12.43607 | 0
2018-03-01 03:32 | 389601.3 | 1800.0017 | 3 | 39 | 4.400345 | 0.7569847 | 2.995202 | 0 | 12.5546 | 0
2018-03-01 03:34 | 389721.3 | 1920.0001 | 3 | 39 | 4.40034 | 0.6679077 | 3.018907 | 0 | 12.65891 | 0
2018-03-01 03:36 | 389841.3 | 2040.001 | 3 | 39 | 4.400339 | 0.5924377 | 3.039877 | 0 | 12.75118 | 0
2018-03-01 03:38 | 389961.3 | 2160.0017 | 3 | 39 | 4.400341 | 0.5275459 | 3.058513 | 0 | 12.83319 | 0
2018-03-01 03:40 | 390081.3 | 2280.0018 | 3 | 39 | 4.400336 | 0.4714069 | 3.075145 | 0 | 12.90637 | 0
2018-03-01 03:42 | 390201.3 | 2400.0002 | 3 | 39 | 4.400324 | 0.4227734 | 3.090036 | 0 | 12.9719 | 0
2018-03-01 03:44 | 390321.3 | 2520.0017 | 3 | 39 | 4.400314 | 0.3804798 | 3.103418 | 0 | 13.03079 | 0
2018-03-01 03:46 | 390441.3 | 2640.0011 | 3 | 39 | 4.400331 | 0.3436012 | 3.115473 | 0 | 13.08383 | 0
2018-03-01 03:48 | 390561.3 | 2760.0017 | 3 | 39 | 4.400306 | 0.3103619 | 3.126361 | 0 | 13.13174 | 0
2018-03-01 03:50 | 390681.3 | 2880.0017 | 3 | 39 | 4.400305 | 0.2812424 | 3.136214 | 0 | 13.1751 | 0
2018-03-01 03:52 | 390801.3 | 3000.0008 | 3 | 39 | 4.400326 | 0.2555141 | 3.145149 | 0 | 13.21442 | 0
2018-03-01 03:54 | 390921.3 | 3120.0017 | 3 | 39 | 4.400312 | 0.2320023 | 3.15326 | 0 | 13.25011 | 0
2018-03-01 03:56 | 391041.3 | 3240.001 | 3 | 39 | 4.400327 | 0.2112141 | 3.160638 | 0 | 13.28257 | 0
2018-03-01 03:58 | 391161.3 | 3360.0001 | 3 | 39 | 4.400331 | 0.1924763 | 3.167353 | 0 | 13.31212 | 0
2018-03-01 04:00 | 391281.3 | 3480.0017 | 3 | 39 | 4.400307 | 0.1754227 | 3.173476 | 0 | 13.33906 | 0
2018-03-01 04:02 | 391401.3 | 3600.0017 | 3 | 39 | 4.400313 | 0.1604786 | 3.179066 | 0 | 13.36366 | 0
2018-03-01 04:04 | 391521.3 | 3720.0002 | 3 | 39 | 4.400291 | 0.1462631 | 3.184171 | 0 | 13.38613 | 0
2018-03-01 04:06 | 391641.3 | 3840.0018 | 3 | 39 | 4.400311 | 0.1342964 | 3.188837 | 0 | 13.40666 | 0
2018-03-01 04:08 | 391761.3 | 3960.0017 | 3 | 39 | 4.400297 | 0.1223907 | 3.193112 | 0 | 13.42547 | 0
2018-03-01 04:10 | 391881.3 | 4080.0017 | 3 | 39 | 4.400286 | 0.1123428 | 3.197027 | 0 | 13.44269 | 0
2018-03-01 04:12 | 392001.3 | 4200.0001 | 3 | 39 | 4.400295 | 0.1034222 | 3.200617 | 0 | 13.45849 | 0
2018-03-01 04:14 | 392121.3 | 4320.001 | 3 | 39 | 4.400313 | 0.09513283 | 3.203916 | 0 | 13.47301 | 0
2018-03-01 04:16 | 392241.3 | 4440.0017 | 3 | 39 | 4.400294 | 0.08692741 | 3.206948 | 0 | 13.48635 | 0
2018-03-01 04:18 | 392334.5 | 4533.1758 | 3 | 39 | 4.400313 | 0.08149719 | 3.209131 | 0 | 13.49596 | 0
2018-03-01 04:20 | 392454.5 | 120.001 | 4 | 39 | 4.394112 | 0 | 3.209132 | 0 | 13.49596 | 0
2018-03-01 04:22 | 392574.5 | 240.0008 | 4 | 39 | 4.393494 | 0 | 3.209132 | 0 | 13.49596 | 0
2018-03-01 04:23 | 392634.5 | 300.0022 | 4 | 39 | 4.39325 | 0 | 3.209132 | 0 | 13.49596 | 0
2018-03-01 04:25 | 392754.6 | 120.001 | 5 | 39 | 4.144172 | -3.260012 | 3.209132 | 0.1086568 | 13.49596 | 0.4534655
2018-03-01 04:27 | 392874.6 | 240.0002 | 5 | 39 | 4.105014 | -3.260058 | 3.209132 | 0.217312 | 13.49596 | 0.9016168
2018-03-01 04:29 | 392994.6 | 360.001 | 5 | 39 | 4.06509 | -3.260069 | 3.209132 | 0.3259742 | 13.49596 | 1.345519
2018-03-01 04:31 | 393114.6 | 480.001 | 5 | 39 | 4.02413 | -3.260001 | 3.209132 | 0.434633 | 13.49596 | 1.785007
2018-03-01 04:33 | 393234.6 | 600.0009 | 5 | 39 | 3.983009 | -3.260026 | 3.209132 | 0.5432916 | 13.49596 | 2.220026
2018-03-01 04:35 | 393354.6 | 720.0002 | 5 | 39 | 3.942576 | -3.260018 | 3.209132 | 0.6519473 | 13.49596 | 2.650597
2018-03-01 04:37 | 393474.6 | 840.001 | 5 | 39 | 3.903458 | -3.260037 | 3.209132 | 0.7606007 | 13.49596 | 3.076833
2018-03-01 04:39 | 393594.6 | 960.0002 | 5 | 39 | 3.865976 | -3.259996 | 3.209132 | 0.8692623 | 13.49596 | 3.498938
2018-03-01 04:41 | 393714.6 | 1080.0019 | 5 | 39 | 3.830235 | -3.259977 | 3.209132 | 0.9779211 | 13.49596 | 3.917051
2018-03-01 04:43 | 393834.6 | 1200.001 | 5 | 39 | 3.796318 | -3.26001 | 3.209132 | 1.086579 | 13.49596 | 4.331377
2018-03-01 04:45 | 393954.6 | 1320.0002 | 5 | 39 | 3.764277 | -3.260012 | 3.209132 | 1.195235 | 13.49596 | 4.742112
2018-03-01 04:47 | 394074.6 | 1440.001 | 5 | 39 | 3.73415 | -3.259982 | 3.209132 | 1.303897 | 13.49596 | 5.149489
2018-03-01 04:49 | 394194.6 | 1560.0019 | 5 | 39 | 3.705981 | -3.260018 | 3.209132 | 1.412555 | 13.49596 | 5.553688
2018-03-01 04:51 | 394314.6 | 1680.0002 | 5 | 39 | 3.679667 | -3.260018 | 3.209132 | 1.521209 | 13.49596 | 5.954911
2018-03-01 04:53 | 394434.6 | 1800.0003 | 5 | 39 | 3.65508 | -3.26001 | 3.209132 | 1.629865 | 13.49596 | 6.353379
2018-03-01 04:55 | 394554.6 | 1920.0019 | 5 | 39 | 3.632295 | -3.260029 | 3.209132 | 1.73852 | 13.49596 | 6.749269
2018-03-01 04:57 | 394674.6 | 2040.0011 | 5 | 39 | 3.611399 | -3.259958 | 3.209132 | 1.84718 | 13.49596 | 7.142802
2018-03-01 04:59 | 394794.6 | 2160.0003 | 5 | 39 | 3.592453 | -3.260007 | 3.209132 | 1.955833 | 13.49596 | 7.534144
2018-03-01 05:01 | 394914.6 | 2280.0003 | 5 | 39 | 3.575309 | -3.260033 | 3.209132 | 2.064491 | 13.49596 | 7.923547
2018-03-01 05:03 | 395034.6 | 2400.0002 | 5 | 39 | 3.559672 | -3.259974 | 3.209132 | 2.173148 | 13.49596 | 8.311168
2018-03-01 05:05 | 395154.6 | 2520.0002 | 5 | 39 | 3.544983 | -3.260043 | 3.209132 | 2.281807 | 13.49596 | 8.697154
2018-03-01 05:07 | 395274.6 | 2640.0012 | 5 | 39 | 3.530548 | -3.260033 | 3.209132 | 2.390463 | 13.49596 | 9.081553
2018-03-01 05:09 | 395394.6 | 2760.0004 | 5 | 39 | 3.515769 | -3.260083 | 3.209132 | 2.49912 | 13.49596 | 9.464375
2018-03-01 05:11 | 395514.6 | 2880.0012 | 5 | 39 | 3.499541 | -3.26006 | 3.209132 | 2.60778 | 13.49596 | 9.845536
2018-03-01 05:13 | 395634.6 | 3000.0004 | 5 | 39 | 3.479869 | -3.260029 | 3.209132 | 2.716433 | 13.49596 | 10.22475
2018-03-01 05:15 | 395754.6 | 3120.0004 | 5 | 39 | 3.451467 | -3.260039 | 3.209132 | 2.825095 | 13.49596 | 10.60145
2018-03-01 05:17 | 395874.6 | 3240.0004 | 5 | 39 | 3.410371 | -3.260056 | 3.209132 | 2.933755 | 13.49596 | 10.97438
2018-03-01 05:19 | 395994.6 | 3360.0012 | 5 | 39 | 3.344871 | -3.260048 | 3.209132 | 3.042414 | 13.49596 | 11.34174
2018-03-01 05:21 | 396114.6 | 3480.0012 | 5 | 39 | 3.203688 | -3.260079 | 3.209132 | 3.151068 | 13.49596 | 11.69876
2018-03-01 05:22 | 396178.3 | 3543.7297 | 5 | 39 | 2.999972 | -3.260043 | 3.209132 | 3.208775 | 13.49596 | 11.87874
2018-03-01 05:24 | 396298.4 | 120 | 6 | 39 | 3.326368 | 0 | 3.209132 | 3.208775 | 13.49596 | 11.87874
2018-03-01 05:26 | 396418.4 | 240.0008 | 6 | 39 | 3.339052 | 0 | 3.209132 | 3.208775 | 13.49596 | 11.87874
2018-03-01 05:27 | 396478.4 | 300.0021 | 6 | 39 | 3.342815 | 0 | 3.209132 | 3.208775 | 13.49596 | 11.87874
2018-03-01 05:27 | 396478.4 | 0.0024 | 7 | 40 | 3.342798 | 0 | 0 | 0 | 0 | 0
2018-03-01 05:29 | 396598.5 | 120.0002 | 2 | 40 | 3.973707 | 4.890036 | 0.1622963 | 1.666e-09 | 0.6249777 | 5.569e-09
2018-03-01 05:31 | 396718.5 | 240.0009 | 2 | 40 | 4.016996 | 4.890059 | 0.325285 | 1.666e-09 | 1.27643 | 5.569e-09
2018-03-01 05:33 | 396838.5 | 360.0009 | 2 | 40 | 4.053394 | 4.89006 | 0.4882694 | 1.666e-09 | 1.934207 | 5.569e-09
2018-03-01 05:35 | 396958.5 | 480.0009 | 2 | 40 | 4.083199 | 4.890028 | 0.6512499 | 1.666e-09 | 2.597324 | 5.569e-09
2018-03-01 05:37 | 397078.5 | 600.0017 | 2 | 40 | 4.10859 | 4.890057 | 0.8142332 | 1.666e-09 | 3.264938 | 5.569e-09
2018-03-01 05:39 | 397198.5 | 720.0009 | 2 | 40 | 4.131277 | 4.890064 | 0.9772185 | 1.666e-09 | 3.936436 | 5.569e-09
2018-03-01 05:41 | 397318.5 | 840.0018 | 2 | 40 | 4.155195 | 4.890001 | 1.140208 | 1.666e-09 | 4.611708 | 5.569e-09
2018-03-01 05:43 | 397438.5 | 960.001 | 2 | 40 | 4.181563 | 4.8901 | 1.303197 | 1.666e-09 | 5.291072 | 5.569e-09
2018-03-01 05:45 | 397558.5 | 1080.0002 | 2 | 40 | 4.200395 | 4.700146 | 1.465046 | 1.666e-09 | 5.969882 | 5.569e-09
2018-03-01 05:47 | 397678.5 | 1200.001 | 2 | 40 | 4.200384 | 4.211226 | 1.61351 | 1.666e-09 | 6.593487 | 5.569e-09
2018-03-01 05:49 | 397798.5 | 1320.0017 | 2 | 40 | 4.200409 | 3.735031 | 1.745886 | 1.666e-09 | 7.149518 | 5.569e-09
2018-03-01 05:51 | 397918.5 | 1440.0017 | 2 | 40 | 4.200409 | 3.279102 | 1.862691 | 1.666e-09 | 7.640144 | 5.569e-09
2018-03-01 05:51 | 397923.7 | 1445.1775 | 2 | 40 | 4.200399 | 3.259968 | 1.867389 | 1.666e-09 | 7.659878 | 5.569e-09
2018-03-01 05:53 | 398043.6 | 120.0018 | 3 | 40 | 4.228048 | 3.259996 | 1.975607 | 1.666e-09 | 8.115814 | 5.569e-09
2018-03-01 05:55 | 398163.6 | 240.0019 | 3 | 40 | 4.260451 | 3.259985 | 2.084266 | 1.666e-09 | 8.576965 | 5.569e-09
2018-03-01 05:57 | 398283.6 | 360.001 | 3 | 40 | 4.295403 | 3.260035 | 2.192922 | 1.666e-09 | 9.041768 | 5.569e-09
2018-03-01 05:59 | 398403.6 | 480.0018 | 3 | 40 | 4.33263 | 3.260027 | 2.30158 | 1.666e-09 | 9.5105 | 5.569e-09
2018-03-01 06:01 | 398523.6 | 600.0003 | 3 | 40 | 4.37184 | 3.260006 | 2.410239 | 1.666e-09 | 9.983395 | 5.569e-09
2018-03-01 06:03 | 398643.6 | 720.0018 | 3 | 40 | 4.400393 | 3.051958 | 2.517795 | 1.666e-09 | 10.45559 | 5.569e-09
2018-03-01 06:05 | 398763.6 | 840.0012 | 3 | 40 | 4.4004 | 2.552443 | 2.610831 | 1.666e-09 | 10.86498 | 5.569e-09
2018-03-01 06:07 | 398883.6 | 960.0018 | 3 | 40 | 4.400354 | 2.148808 | 2.688967 | 1.666e-09 | 11.20881 | 5.569e-09
2018-03-01 06:09 | 399003.6 | 1080.0003 | 3 | 40 | 4.400379 | 1.819641 | 2.754936 | 1.666e-09 | 11.4991 | 5.569e-09
2018-03-01 06:11 | 399123.6 | 1200.0003 | 3 | 40 | 4.400379 | 1.549248 | 2.810928 | 1.666e-09 | 11.74549 | 5.569e-09
2018-03-01 06:13 | 399243.6 | 1320.0003 | 3 | 40 | 4.400359 | 1.327024 | 2.858741 | 1.666e-09 | 11.95588 | 5.569e-09
2018-03-01 06:15 | 399363.6 | 1440.0003 | 3 | 40 | 4.400383 | 1.14407 | 2.899825 | 1.666e-09 | 12.13667 | 5.569e-09
2018-03-01 06:17 | 399483.6 | 1560.0018 | 3 | 40 | 4.400344 | 0.9921341 | 2.935348 | 1.666e-09 | 12.29298 | 5.569e-09
2018-03-01 06:19 | 399603.6 | 1680.0018 | 3 | 40 | 4.400345 | 0.8658562 | 2.966254 | 1.666e-09 | 12.42898 | 5.569e-09
2018-03-01 06:21 | 399723.6 | 1800.0011 | 3 | 40 | 4.400356 | 0.7603607 | 2.993304 | 1.666e-09 | 12.54801 | 5.569e-09
2018-03-01 06:23 | 399843.6 | 1920.0011 | 3 | 40 | 4.40033 | 0.6706066 | 3.017115 | 1.666e-09 | 12.65278 | 5.569e-09
2018-03-01 06:25 | 399963.6 | 2040.0018 | 3 | 40 | 4.40029 | 0.5942192 | 3.038177 | 1.666e-09 | 12.74546 | 5.569e-09
2018-03-01 06:27 | 400083.6 | 2160.0003 | 3 | 40 | 4.40035 | 0.5301304 | 3.056893 | 1.666e-09 | 12.82782 | 5.569e-09
2018-03-01 06:29 | 400203.6 | 2280.0018 | 3 | 40 | 4.400327 | 0.4736404 | 3.073598 | 1.666e-09 | 12.90133 | 5.569e-09
2018-03-01 06:31 | 400323.6 | 2400.0003 | 3 | 40 | 4.400319 | 0.4247112 | 3.088554 | 1.666e-09 | 12.96714 | 5.569e-09
2018-03-01 06:33 | 400443.6 | 2520.0018 | 3 | 40 | 4.400294 | 0.3817863 | 3.101986 | 1.666e-09 | 13.02625 | 5.569e-09
2018-03-01 06:35 | 400563.6 | 2640.0019 | 3 | 40 | 4.400327 | 0.3447151 | 3.114089 | 1.666e-09 | 13.0795 | 5.569e-09
2018-03-01 06:37 | 400683.6 | 2760.0003 | 3 | 40 | 4.400331 | 0.3114719 | 3.125014 | 1.666e-09 | 13.12758 | 5.569e-09
2018-03-01 06:39 | 400803.6 | 2880.0003 | 3 | 40 | 4.400306 | 0.2817574 | 3.134897 | 1.666e-09 | 13.17106 | 5.569e-09
2018-03-01 06:41 | 400923.6 | 3000.0019 | 3 | 40 | 4.40029 | 0.2555161 | 3.143853 | 1.666e-09 | 13.21047 | 5.569e-09
2018-03-01 06:43 | 401043.6 | 3120.0002 | 3 | 40 | 4.400331 | 0.2327499 | 3.151988 | 1.666e-09 | 13.24627 | 5.569e-09
2018-03-01 06:45 | 401163.6 | 3240.0003 | 3 | 40 | 4.400289 | 0.2115002 | 3.159383 | 1.666e-09 | 13.27881 | 5.569e-09
2018-03-01 06:47 | 401283.6 | 3360.0002 | 3 | 40 | 4.400306 | 0.1928349 | 3.166118 | 1.666e-09 | 13.30844 | 5.569e-09
2018-03-01 06:49 | 401403.6 | 3480.0019 | 3 | 40 | 4.400309 | 0.1761837 | 3.17226 | 1.666e-09 | 13.33547 | 5.569e-09
2018-03-01 06:51 | 401523.6 | 3600.0019 | 3 | 40 | 4.400316 | 0.1607685 | 3.177865 | 1.666e-09 | 13.36014 | 5.569e-09
2018-03-01 06:53 | 401643.6 | 3720.0019 | 3 | 40 | 4.400291 | 0.1467972 | 3.182989 | 1.666e-09 | 13.38268 | 5.569e-09
2018-03-01 06:55 | 401763.6 | 3840.0019 | 3 | 40 | 4.400303 | 0.1342468 | 3.187677 | 1.666e-09 | 13.40331 | 5.569e-09
2018-03-01 06:57 | 401883.6 | 3960.0019 | 3 | 40 | 4.400249 | 0.1223164 | 3.191969 | 1.666e-09 | 13.4222 | 5.569e-09
2018-03-01 06:59 | 402003.6 | 4080.0003 | 3 | 40 | 4.400299 | 0.1134167 | 3.195904 | 1.666e-09 | 13.43951 | 5.569e-09
2018-03-01 07:01 | 402123.6 | 4200.0027 | 3 | 40 | 4.400297 | 0.1041241 | 3.19952 | 1.666e-09 | 13.45542 | 5.569e-09
2018-03-01 07:03 | 402243.6 | 4320.0002 | 3 | 40 | 4.400304 | 0.09583092 | 3.202839 | 1.666e-09 | 13.47003 | 5.569e-09
2018-03-01 07:05 | 402363.6 | 4440.001 | 3 | 40 | 4.400281 | 0.08764839 | 3.205889 | 1.666e-09 | 13.48345 | 5.569e-09
2018-03-01 07:07 | 402466.9 | 4543.2264 | 3 | 40 | 4.400287 | 0.0814991 | 3.20832 | 1.666e-09 | 13.49415 | 5.569e-09
2018-03-01 07:09 | 402586.9 | 120.0008 | 4 | 40 | 4.394084 | 0 | 3.20832 | 1.666e-09 | 13.49415 | 5.569e-09
2018-03-01 07:11 | 402706.9 | 240.0007 | 4 | 40 | 4.393457 | 0 | 3.20832 | 1.666e-09 | 13.49415 | 5.569e-09
2018-03-01 07:12 | 402766.9 | 300.0021 | 4 | 40 | 4.393232 | 0 | 3.20832 | 1.666e-09 | 13.49415 | 5.569e-09
2018-03-01 07:14 | 402887 | 120.0019 | 5 | 40 | 4.143981 | -3.260014 | 3.20832 | 0.1086505 | 13.49415 | 0.453421
2018-03-01 07:16 | 403007 | 240.001 | 5 | 40 | 4.104791 | -3.260045 | 3.20832 | 0.2173017 | 13.49415 | 0.9015339
2018-03-01 07:18 | 403127 | 360.0019 | 5 | 40 | 4.064847 | -3.260024 | 3.20832 | 0.3259566 | 13.49415 | 1.345382
2018-03-01 07:20 | 403247 | 480.0018 | 5 | 40 | 4.023857 | -3.260048 | 3.20832 | 0.4346178 | 13.49415 | 1.784852
2018-03-01 07:22 | 403367 | 600.001 | 5 | 40 | 3.982761 | -3.260014 | 3.20832 | 0.543275 | 13.49415 | 2.219837
2018-03-01 07:24 | 403487 | 720.001 | 5 | 40 | 3.942363 | -3.260075 | 3.20832 | 0.6519294 | 13.49415 | 2.650377
2018-03-01 07:26 | 403607 | 840.0018 | 5 | 40 | 3.903333 | -3.260026 | 3.20832 | 0.7605901 | 13.49415 | 3.076623
2018-03-01 07:28 | 403727 | 960.0003 | 5 | 40 | 3.865856 | -3.259988 | 3.20832 | 0.8692461 | 13.49415 | 3.498691
2018-03-01 07:30 | 403847 | 1080.0003 | 5 | 40 | 3.830143 | -3.259967 | 3.20832 | 0.9779037 | 13.49415 | 3.916789
2018-03-01 07:32 | 403967 | 1200.001 | 5 | 40 | 3.796253 | -3.259999 | 3.20832 | 1.086557 | 13.49415 | 4.331087
2018-03-01 07:34 | 404087 | 1320.001 | 5 | 40 | 3.764249 | -3.260014 | 3.20832 | 1.195215 | 13.49415 | 4.741826
2018-03-01 07:36 | 404207 | 1440.0003 | 5 | 40 | 3.734175 | -3.259961 | 3.20832 | 1.303867 | 13.49415 | 5.149168
2018-03-01 07:38 | 404327 | 1560.001 | 5 | 40 | 3.705995 | -3.259984 | 3.20832 | 1.412524 | 13.49415 | 5.553365
2018-03-01 07:40 | 404447 | 1680.001 | 5 | 40 | 3.679648 | -3.259993 | 3.20832 | 1.521177 | 13.49415 | 5.954587
2018-03-01 07:42 | 404567 | 1800.001 | 5 | 40 | 3.655075 | -3.259972 | 3.20832 | 1.629836 | 13.49415 | 6.353062
2018-03-01 07:44 | 404687 | 1920.0019 | 5 | 40 | 3.632293 | -3.260007 | 3.20832 | 1.738494 | 13.49415 | 6.74896
2018-03-01 07:46 | 404807 | 2040.001 | 5 | 40 | 3.611384 | -3.259948 | 3.20832 | 1.847148 | 13.49415 | 7.14247
2018-03-01 07:48 | 404927 | 2160.001 | 5 | 40 | 3.592356 | -3.260015 | 3.20832 | 1.955805 | 13.49415 | 7.533823
2018-03-01 07:50 | 405047 | 2280.001 | 5 | 40 | 3.575189 | -3.260015 | 3.20832 | 2.064461 | 13.49415 | 7.923206
2018-03-01 07:52 | 405167 | 2400.0019 | 5 | 40 | 3.559535 | -3.260015 | 3.20832 | 2.173119 | 13.49415 | 8.310817
2018-03-01 07:54 | 405287 | 2520.0019 | 5 | 40 | 3.544811 | -3.26002 | 3.20832 | 2.281773 | 13.49415 | 8.696768
2018-03-01 07:56 | 405407 | 2640.0019 | 5 | 40 | 3.530438 | -3.260039 | 3.20832 | 2.390434 | 13.49415 | 9.081169
2018-03-01 07:58 | 405527 | 2760.0019 | 5 | 40 | 3.51563 | -3.260054 | 3.20832 | 2.499092 | 13.49415 | 9.463981
2018-03-01 08:00 | 405647 | 2880.001 | 5 | 40 | 3.49942 | -3.259995 | 3.20832 | 2.607746 | 13.49415 | 9.845106
2018-03-01 08:02 | 405767 | 3000.002 | 5 | 40 | 3.47971 | -3.260064 | 3.20832 | 2.716403 | 13.49415 | 10.22432
2018-03-01 08:04 | 405887 | 3120.001 | 5 | 40 | 3.451221 | -3.260037 | 3.20832 | 2.825062 | 13.49415 | 10.60098
2018-03-01 08:06 | 406007 | 3240.0003 | 5 | 40 | 3.409983 | -3.26002 | 3.20832 | 2.933721 | 13.49415 | 10.97388
2018-03-01 08:08 | 406127 | 3360.0002 | 5 | 40 | 3.344326 | -3.260035 | 3.20832 | 3.042374 | 13.49415 | 11.34116
2018-03-01 08:10 | 406247 | 3480.0011 | 5 | 40 | 3.202389 | -3.260039 | 3.20832 | 3.151035 | 13.49415 | 11.69812
2018-03-01 08:11 | 406310.1 | 3543.0951 | 5 | 40 | 2.999974 | -3.260015 | 3.20832 | 3.208169 | 13.49415 | 11.87626
2018-03-01 08:13 | 406430.2 | 120.0002 | 6 | 40 | 3.326507 | 0 | 3.20832 | 3.208169 | 13.49415 | 11.87626
2018-03-01 08:15 | 406550.2 | 240.0006 | 6 | 40 | 3.339206 | 0 | 3.20832 | 3.208169 | 13.49415 | 11.87626
2018-03-01 08:16 | 406610.2 | 300.0028 | 6 | 40 | 3.342948 | 0 | 3.20832 | 3.208169 | 13.49415 | 11.87626
2018-03-01 08:16 | 406610.2 | 0.0024 | 7 | 41 | 3.342935 | 0 | 0 | 0 | 0 | 0
2018-03-01 08:18 | 406730.3 | 120.0005 | 2 | 41 | 3.973605 | 4.890081 | 0.1622969 | 0 | 0.6249795 | 0
2018-03-01 08:20 | 406850.3 | 240.0002 | 2 | 41 | 4.016783 | 4.890089 | 0.325285 | 0 | 1.276403 | 0
2018-03-01 08:22 | 406970.3 | 360.0011 | 2 | 41 | 4.05309 | 4.88998 | 0.4882677 | 0 | 1.934134 | 0
2018-03-01 08:24 | 407090.3 | 480.0018 | 2 | 41 | 4.082797 | 4.890018 | 0.6512511 | 0 | 2.597204 | 0
2018-03-01 08:26 | 407210.3 | 600.001 | 2 | 41 | 4.108191 | 4.89002 | 0.814234 | 0 | 3.26475 | 0
2018-03-01 08:28 | 407330.3 | 720.0018 | 2 | 41 | 4.130874 | 4.890036 | 0.9772207 | 0 | 3.936189 | 0
2018-03-01 08:30 | 407450.3 | 840.0003 | 2 | 41 | 4.154739 | 4.890043 | 1.140203 | 0 | 4.611358 | 0
2018-03-01 08:32 | 407570.3 | 960.0018 | 2 | 41 | 4.181091 | 4.890089 | 1.303189 | 0 | 5.29064 | 0
2018-03-01 08:34 | 407690.3 | 1080.0003 | 2 | 41 | 4.200393 | 4.7064 | 1.465122 | 0 | 5.969748 | 0
2018-03-01 08:36 | 407810.3 | 1200.0002 | 2 | 41 | 4.20039 | 4.216669 | 1.61377 | 0 | 6.594131 | 0
2018-03-01 08:38 | 407930.3 | 1320.0018 | 2 | 41 | 4.200388 | 3.737545 | 1.746287 | 0 | 7.150755 | 0
2018-03-01 08:40 | 408050.3 | 1440.0003 | 2 | 41 | 4.200372 | 3.280174 | 1.863174 | 0 | 7.641724 | 0
2018-03-01 08:40 | 408055.9 | 1445.6576 | 2 | 41 | 4.200398 | 3.259979 | 1.868311 | 0 | 7.663301 | 0
2018-03-01 08:42 | 408175.9 | 120.001 | 3 | 41 | 4.228111 | 3.260002 | 1.97653 | 1.87e-10 | 8.119246 | 7.63e-10
2018-03-01 08:44 | 408295.9 | 240.0018 | 3 | 41 | 4.260608 | 3.259985 | 2.085189 | 1.87e-10 | 8.580408 | 7.63e-10
2018-03-01 08:46 | 408415.9 | 360.0002 | 3 | 41 | 4.295601 | 3.259916 | 2.193843 | 1.87e-10 | 9.045219 | 7.63e-10
2018-03-01 08:48 | 408535.9 | 480.0001 | 3 | 41 | 4.33288 | 3.259989 | 2.302499 | 1.87e-10 | 9.513966 | 7.63e-10
2018-03-01 08:50 | 408655.9 | 600.001 | 3 | 41 | 4.372137 | 3.259985 | 2.411161 | 1.87e-10 | 9.9869 | 7.63e-10
2018-03-01 08:52 | 408775.9 | 720.0018 | 3 | 41 | 4.400398 | 3.046513 | 2.51865 | 1.87e-10 | 10.45883 | 7.63e-10
2018-03-01 08:54 | 408895.9 | 840.0002 | 3 | 41 | 4.40039 | 2.547724 | 2.611521 | 1.87e-10 | 10.86749 | 7.63e-10
2018-03-01 08:56 | 409015.9 | 960.0001 | 3 | 41 | 4.40039 | 2.14592 | 2.689515 | 1.87e-10 | 11.2107 | 7.63e-10
2018-03-01 08:58 | 409135.9 | 1080.0026 | 3 | 41 | 4.400361 | 1.815674 | 2.755358 | 1.87e-10 | 11.50043 | 7.63e-10
2018-03-01 09:00 | 409255.9 | 1200.0002 | 3 | 41 | 4.40037 | 1.545979 | 2.811242 | 1.87e-10 | 11.74634 | 7.63e-10
2018-03-01 09:02 | 409375.9 | 1320.0002 | 3 | 41 | 4.400363 | 1.324165 | 2.858957 | 1.87e-10 | 11.95631 | 7.63e-10
2018-03-01 09:04 | 409495.9 | 1440.0013 | 3 | 41 | 4.400352 | 1.140987 | 2.899952 | 1.87e-10 | 12.1367 | 7.63e-10
2018-03-01 09:06 | 409615.9 | 1560.001 | 3 | 41 | 4.400366 | 0.9902744 | 2.935395 | 1.87e-10 | 12.29266 | 7.63e-10
2018-03-01 09:08 | 409735.9 | 1680.0002 | 3 | 41 | 4.400361 | 0.8640823 | 2.966225 | 1.87e-10 | 12.42833 | 7.63e-10
2018-03-01 09:10 | 409855.9 | 1800.0002 | 3 | 41 | 4.400353 | 0.7581921 | 2.993206 | 1.87e-10 | 12.54705 | 7.63e-10
2018-03-01 09:12 | 409975.9 | 1920.0026 | 3 | 41 | 4.400353 | 0.6691914 | 3.016947 | 1.87e-10 | 12.65152 | 7.63e-10
2018-03-01 09:14 | 410095.9 | 2040.001 | 3 | 41 | 4.400326 | 0.5930424 | 3.037948 | 1.87e-10 | 12.74393 | 7.63e-10
2018-03-01 09:16 | 410215.9 | 2160.001 | 3 | 41 | 4.40035 | 0.5282459 | 3.056607 | 1.87e-10 | 12.82604 | 7.63e-10
2018-03-01 09:18 | 410335.9 | 2280.0002 | 3 | 41 | 4.400327 | 0.471981 | 3.073255 | 1.87e-10 | 12.89929 | 7.63e-10
2018-03-01 09:20 | 410455.9 | 2400.001 | 3 | 41 | 4.400327 | 0.4231949 | 3.088163 | 1.87e-10 | 12.9649 | 7.63e-10
2018-03-01 09:22 | 410575.9 | 2520.0018 | 3 | 41 | 4.400339 | 0.3811798 | 3.101552 | 1.87e-10 | 13.02381 | 7.63e-10
2018-03-01 09:24 | 410695.9 | 2640.0026 | 3 | 41 | 4.400333 | 0.3435955 | 3.113613 | 1.87e-10 | 13.07688 | 7.63e-10
2018-03-01 09:26 | 410815.9 | 2760.001 | 3 | 41 | 4.400314 | 0.3103161 | 3.124499 | 1.87e-10 | 13.12478 | 7.63e-10
2018-03-01 09:28 | 410935.9 | 2880.0026 | 3 | 41 | 4.400326 | 0.2813931 | 3.134347 | 1.87e-10 | 13.16812 | 7.63e-10
2018-03-01 09:30 | 411055.9 | 3000.0018 | 3 | 41 | 4.40033 | 0.2554379 | 3.143275 | 1.87e-10 | 13.20741 | 7.63e-10
2018-03-01 09:32 | 411175.9 | 3120.001 | 3 | 41 | 4.400316 | 0.2318974 | 3.151382 | 1.87e-10 | 13.24308 | 7.63e-10
2018-03-01 09:34 | 411295.9 | 3240.0002 | 3 | 41 | 4.400307 | 0.2111511 | 3.158759 | 1.87e-10 | 13.27554 | 7.63e-10
2018-03-01 09:36 | 411415.9 | 3360.0001 | 3 | 41 | 4.400321 | 0.1926308 | 3.165476 | 1.87e-10 | 13.30509 | 7.63e-10
2018-03-01 09:38 | 411535.9 | 3480.0001 | 3 | 41 | 4.400316 | 0.1757851 | 3.171598 | 1.87e-10 | 13.33203 | 7.63e-10
2018-03-01 09:40 | 411655.9 | 3600.001 | 3 | 41 | 4.400305 | 0.1603928 | 3.177188 | 1.87e-10 | 13.35663 | 7.63e-10
2018-03-01 09:42 | 411775.9 | 3720.0003 | 3 | 41 | 4.400292 | 0.1461582 | 3.182299 | 1.87e-10 | 13.37912 | 7.63e-10
2018-03-01 09:44 | 411895.9 | 3840.0001 | 3 | 41 | 4.400303 | 0.1342735 | 3.186976 | 1.87e-10 | 13.3997 | 7.63e-10
2018-03-01 09:46 | 412015.9 | 3960.0018 | 3 | 41 | 4.400311 | 0.1230659 | 3.19126 | 1.87e-10 | 13.41855 | 7.63e-10
2018-03-01 09:48 | 412135.9 | 4080.001 | 3 | 41 | 4.400285 | 0.1126652 | 3.195189 | 1.87e-10 | 13.43584 | 7.63e-10
2018-03-01 09:50 | 412255.9 | 4200.0001 | 3 | 41 | 4.400283 | 0.1033802 | 3.198793 | 1.87e-10 | 13.4517 | 7.63e-10
2018-03-01 09:52 | 412375.9 | 4320.0018 | 3 | 41 | 4.40028 | 0.0948925 | 3.2021 | 1.87e-10 | 13.46625 | 7.63e-10
2018-03-01 09:54 | 412495.9 | 4440.0009 | 3 | 41 | 4.400301 | 0.08767128 | 3.20514 | 1.87e-10 | 13.47963 | 7.63e-10
2018-03-01 09:56 | 412594.3 | 4538.3551 | 3 | 41 | 4.400284 | 0.08149719 | 3.207446 | 1.87e-10 | 13.48978 | 7.63e-10
2018-03-01 09:58 | 412714.3 | 120.0007 | 4 | 41 | 4.394073 | 0 | 3.207446 | 1.87e-10 | 13.48978 | 7.63e-10
2018-03-01 10:00 | 412834.3 | 239.9998 | 4 | 41 | 4.393445 | 0 | 3.207446 | 1.87e-10 | 13.48978 | 7.63e-10
2018-03-01 10:01 | 412894.3 | 300.0045 | 4 | 41 | 4.393207 | 0 | 3.207446 | 1.87e-10 | 13.48978 | 7.63e-10
2018-03-01 10:03 | 413014.4 | 120.001 | 5 | 41 | 4.143287 | -3.260029 | 3.207446 | 0.1086557 | 13.48978 | 0.4533769
2018-03-01 10:05 | 413134.4 | 240.0019 | 5 | 41 | 4.104074 | -3.260048 | 3.207446 | 0.2173168 | 13.48978 | 0.9014544
2018-03-01 10:07 | 413254.4 | 360.0003 | 5 | 41 | 4.064131 | -3.259993 | 3.207446 | 0.3259694 | 13.48978 | 1.345216
2018-03-01 10:09 | 413374.4 | 480.0004 | 5 | 41 | 4.023082 | -3.26006 | 3.207446 | 0.4346307 | 13.48978 | 1.784605
2018-03-01 10:11 | 413494.4 | 600.0003 | 5 | 41 | 3.982002 | -3.260052 | 3.207446 | 0.5432893 | 13.48978 | 2.219514
2018-03-01 10:13 | 413614.4 | 720.0019 | 5 | 41 | 3.941589 | -3.260056 | 3.207446 | 0.6519473 | 13.48978 | 2.649985
2018-03-01 10:15 | 413734.4 | 840.0003 | 5 | 41 | 3.902537 | -3.260037 | 3.207446 | 0.7606022 | 13.48978 | 3.076122
2018-03-01 10:17 | 413854.4 | 960.0019 | 5 | 41 | 3.865131 | -3.260062 | 3.207446 | 0.8692595 | 13.48978 | 3.498113
2018-03-01 10:19 | 413974.4 | 1080.0003 | 5 | 41 | 3.829453 | -3.26001 | 3.207446 | 0.977913 | 13.48978 | 3.916118
2018-03-01 10:21 | 414094.4 | 1200.0001 | 5 | 41 | 3.79562 | -3.260003 | 3.207446 | 1.086565 | 13.48978 | 4.330344
2018-03-01 10:23 | 414214.4 | 1320.001 | 5 | 41 | 3.763658 | -3.259972 | 3.207446 | 1.195229 | 13.48978 | 4.741035
2018-03-01 10:25 | 414334.4 | 1440.0011 | 5 | 41 | 3.733592 | -3.260007 | 3.207446 | 1.303882 | 13.48978 | 5.148319
2018-03-01 10:27 | 414454.4 | 1560.0011 | 5 | 41 | 3.705437 | -3.260022 | 3.207446 | 1.412542 | 13.48978 | 5.552463
2018-03-01 10:29 | 414574.4 | 1680.0003 | 5 | 41 | 3.679127 | -3.260012 | 3.207446 | 1.521199 | 13.48978 | 5.953637
2018-03-01 10:31 | 414694.4 | 1800.002 | 5 | 41 | 3.654574 | -3.260045 | 3.207446 | 1.629859 | 13.48978 | 6.352062
2018-03-01 10:33 | 414814.4 | 1920.0003 | 5 | 41 | 3.631798 | -3.260048 | 3.207446 | 1.73851 | 13.48978 | 6.747885
2018-03-01 10:35 | 414934.4 | 2040.0003 | 5 | 41 | 3.610909 | -3.260069 | 3.207446 | 1.84717 | 13.48978 | 7.141361
2018-03-01 10:37 | 415054.4 | 2160.0011 | 5 | 41 | 3.591929 | -3.26005 | 3.207446 | 1.955822 | 13.48978 | 7.532647
2018-03-01 10:39 | 415174.4 | 2280.0006 | 5 | 41 | 3.574778 | -3.260012 | 3.207446 | 2.064479 | 13.48978 | 7.921986
2018-03-01 10:41 | 415294.4 | 2400.0004 | 5 | 41 | 3.559134 | -3.260045 | 3.207446 | 2.173129 | 13.48978 | 8.309526
2018-03-01 10:43 | 415414.4 | 2520.0004 | 5 | 41 | 3.544416 | -3.260092 | 3.207446 | 2.281788 | 13.48978 | 8.695452
2018-03-01 10:45 | 415534.4 | 2640.0004 | 5 | 41 | 3.530002 | -3.260069 | 3.207446 | 2.390447 | 13.48978 | 9.079802
2018-03-01 10:47 | 415654.4 | 2760.0004 | 5 | 41 | 3.515212 | -3.260067 | 3.207446 | 2.499105 | 13.48978 | 9.462569
2018-03-01 10:49 | 415774.4 | 2880.0004 | 5 | 41 | 3.498988 | -3.260126 | 3.207446 | 2.607765 | 13.48978 | 9.843671
2018-03-01 10:51 | 415894.4 | 3000.0004 | 5 | 41 | 3.479241 | -3.260056 | 3.207446 | 2.716421 | 13.48978 | 10.22283
2018-03-01 10:53 | 416014.4 | 3120.0004 | 5 | 41 | 3.450652 | -3.260071 | 3.207446 | 2.825083 | 13.48978 | 10.59944
2018-03-01 10:55 | 416134.4 | 3240.0008 | 5 | 41 | 3.409337 | -3.260056 | 3.207446 | 2.93374 | 13.48978 | 10.97227
2018-03-01 10:57 | 416254.4 | 3360.0019 | 5 | 41 | 3.343208 | -3.2601 | 3.207446 | 3.042399 | 13.48978 | 11.33948
2018-03-01 10:59 | 416374.4 | 3480.0002 | 5 | 41 | 3.199945 | -3.260035 | 3.207446 | 3.151049 | 13.48978 | 11.69623
2018-03-01 11:00 | 416436.4 | 3541.9801 | 5 | 41 | 2.999997 | -3.260081 | 3.207446 | 3.207177 | 13.48978 | 11.87114
2018-03-01 11:02 | 416556.5 | 120.0001 | 6 | 41 | 3.327289 | 0 | 3.207446 | 3.207177 | 13.48978 | 11.87114
2018-03-01 11:04 | 416676.5 | 240.0009 | 6 | 41 | 3.340004 | 0 | 3.207446 | 3.207177 | 13.48978 | 11.87114
2018-03-01 11:05 | 416736.5 | 300.0037 | 6 | 41 | 3.343755 | 0 | 3.207446 | 3.207177 | 13.48978 | 11.87114
2018-03-01 11:05 | 416736.5 | 0.0047 | 7 | 42 | 3.343789 | 0 | 0 | 0 | 0 | 0
2018-03-01 11:07 | 416856.6 | 120.0004 | 2 | 42 | 3.974301 | 4.89007 | 0.1622986 | 9.84e-10 | 0.6251236 | 3.289e-09
2018-03-01 11:09 | 416976.6 | 240.0003 | 2 | 42 | 4.01743 | 4.890024 | 0.3252781 | 9.84e-10 | 1.276618 | 3.289e-09
2018-03-01 11:11 | 417096.6 | 360.0003 | 2 | 42 | 4.053761 | 4.890049 | 0.4882716 | 9.84e-10 | 1.934496 | 3.289e-09
2018-03-01 11:13 | 417216.6 | 480.0003 | 2 | 42 | 4.083469 | 4.890049 | 0.6512541 | 9.84e-10 | 2.597672 | 3.289e-09
2018-03-01 11:15 | 417336.6 | 600.0035 | 2 | 42 | 4.10881 | 4.890047 | 0.8142519 | 9.84e-10 | 3.265386 | 3.289e-09
2018-03-01 11:17 | 417456.6 | 720.0019 | 2 | 42 | 4.131502 | 4.890079 | 0.9772361 | 9.84e-10 | 3.936916 | 3.289e-09
2018-03-01 11:19 | 417576.6 | 840.0019 | 2 | 42 | 4.15542 | 4.89007 | 1.14022 | 9.84e-10 | 4.612203 | 3.289e-09
2018-03-01 11:21 | 417696.6 | 960.001 | 2 | 42 | 4.181792 | 4.890066 | 1.3032 | 9.84e-10 | 5.291568 | 3.289e-09
2018-03-01 11:23 | 417816.6 | 1080.0003 | 2 | 42 | 4.200376 | 4.695509 | 1.464987 | 9.84e-10 | 5.970141 | 3.289e-09
2018-03-01 11:25 | 417936.6 | 1200.001 | 2 | 42 | 4.200388 | 4.206869 | 1.613301 | 9.84e-10 | 6.593118 | 3.289e-09
2018-03-01 11:27 | 418056.6 | 1320.0018 | 2 | 42 | 4.200402 | 3.731279 | 1.745561 | 9.84e-10 | 7.148664 | 3.289e-09
2018-03-01 11:29 | 418176.6 | 1440.0011 | 2 | 42 | 4.200387 | 3.275501 | 1.862257 | 9.84e-10 | 7.638831 | 3.289e-09
2018-03-01 11:29 | 418180.8 | 1444.2256 | 2 | 42 | 4.200397 | 3.259993 | 1.866093 | 9.84e-10 | 7.654945 | 3.289e-09
2018-03-01 11:31 | 418300.8 | 120.0019 | 3 | 42 | 4.228075 | 3.260002 | 1.974309 | 9.84e-10 | 8.110871 | 3.289e-09
2018-03-01 11:33 | 418420.8 | 240.001 | 3 | 42 | 4.260528 | 3.259996 | 2.082967 | 9.84e-10 | 8.572026 | 3.289e-09
2018-03-01 11:35 | 418540.8 | 360.0019 | 3 | 42 | 4.295559 | 3.260025 | 2.191621 | 9.84e-10 | 9.036831 | 3.289e-09
2018-03-01 11:37 | 418660.8 | 480.0018 | 3 | 42 | 4.332816 | 3.259977 | 2.300273 | 9.84e-10 | 9.505558 | 3.289e-09
2018-03-01 11:39 | 418780.8 | 600.0002 | 3 | 42 | 4.372066 | 3.259974 | 2.408927 | 9.84e-10 | 9.978452 | 3.289e-09
2018-03-01 11:41 | 418900.8 | 720.0018 | 3 | 42 | 4.400402 | 3.048153 | 2.516432 | 9.84e-10 | 10.45044 | 3.289e-09
2018-03-01 11:43 | 419020.8 | 840.0018 | 3 | 42 | 4.400409 | 2.550131 | 2.609363 | 9.84e-10 | 10.85937 | 3.289e-09
2018-03-01 11:45 | 419140.8 | 960.0002 | 3 | 42 | 4.400383 | 2.147413 | 2.687422 | 9.84e-10 | 11.20286 | 3.289e-09
2018-03-01 11:47 | 419260.8 | 1080.0002 | 3 | 42 | 4.400372 | 1.817574 | 2.753325 | 9.84e-10 | 11.49286 | 3.289e-09
2018-03-01 11:49 | 419380.8 | 1200.0003 | 3 | 42 | 4.400368 | 1.548019 | 2.809275 | 9.84e-10 | 11.73906 | 3.289e-09
2018-03-01 11:51 | 419500.8 | 1320.001 | 3 | 42 | 4.400356 | 1.326136 | 2.857063 | 9.84e-10 | 11.94934 | 3.289e-09
2018-03-01 11:53 | 419620.8 | 1440.001 | 3 | 42 | 4.400355 | 1.14378 | 2.898133 | 9.84e-10 | 12.13007 | 3.289e-09
2018-03-01 11:55 | 419740.8 | 1560.0002 | 3 | 42 | 4.400362 | 0.9925823 | 2.933656 | 9.84e-10 | 12.28638 | 3.289e-09
2018-03-01 11:57 | 419860.8 | 1680.0003 | 3 | 42 | 4.400373 | 0.8666477 | 2.964567 | 9.84e-10 | 12.4224 | 3.289e-09
2018-03-01 11:59 | 419980.8 | 1800.0003 | 3 | 42 | 4.400356 | 0.7608109 | 2.991628 | 9.84e-10 | 12.54148 | 3.289e-09
2018-03-01 12:01 | 420100.8 | 1920.0008 | 3 | 42 | 4.400357 | 0.6717033 | 3.01545 | 9.84e-10 | 12.64631 | 3.289e-09
2018-03-01 12:03 | 420220.8 | 2040.0002 | 3 | 42 | 4.400343 | 0.5957127 | 3.03653 | 9.84e-10 | 12.73906 | 3.289e-09
2018-03-01 12:05 | 420340.8 | 2160.0018 | 3 | 42 | 4.400323 | 0.5305195 | 3.055267 | 9.84e-10 | 12.82151 | 3.289e-09
2018-03-01 12:07 | 420460.8 | 2280.0018 | 3 | 42 | 4.400332 | 0.4742393 | 3.071992 | 9.84e-10 | 12.89511 | 3.289e-09
2018-03-01 12:09 | 420580.8 | 2400.0002 | 3 | 42 | 4.400335 | 0.4256573 | 3.086972 | 9.84e-10 | 12.96102 | 3.289e-09
2018-03-01 12:11 | 420700.8 | 2520.0018 | 3 | 42 | 4.40034 | 0.3831139 | 3.100432 | 9.84e-10 | 13.02026 | 3.289e-09
2018-03-01 12:13 | 420820.8 | 2640.0018 | 3 | 42 | 4.400348 | 0.3458557 | 3.112556 | 9.84e-10 | 13.0736 | 3.289e-09
2018-03-01 12:15 | 420940.8 | 2760.0002 | 3 | 42 | 4.400308 | 0.3120937 | 3.123505 | 9.84e-10 | 13.12178 | 3.289e-09
2018-03-01 12:17 | 421060.8 | 2880.0019 | 3 | 42 | 4.400326 | 0.2830925 | 3.133416 | 9.84e-10 | 13.16539 | 3.289e-09
2018-03-01 12:19 | 421180.8 | 3000.0009 | 3 | 42 | 4.40027 | 0.2558384 | 3.142396 | 9.84e-10 | 13.20491 | 3.289e-09
2018-03-01 12:21 | 421300.8 | 3120.0018 | 3 | 42 | 4.400299 | 0.2331257 | 3.150554 | 9.84e-10 | 13.24081 | 3.289e-09
2018-03-01 12:23 | 421420.8 | 3240.001 | 3 | 42 | 4.400281 | 0.2118149 | 3.157976 | 9.84e-10 | 13.27346 | 3.289e-09
2018-03-01 12:25 | 421540.8 | 3360.001 | 3 | 42 | 4.40032 | 0.1939392 | 3.164735 | 9.84e-10 | 13.30321 | 3.289e-09
2018-03-01 12:27 | 421660.8 | 3480.0019 | 3 | 42 | 4.400303 | 0.1764793 | 3.170901 | 9.84e-10 | 13.33034 | 3.289e-09
2018-03-01 12:29 | 421780.8 | 3600.0018 | 3 | 42 | 4.400293 | 0.1610909 | 3.176529 | 9.84e-10 | 13.3551 | 3.289e-09
2018-03-01 12:31 | 421900.8 | 3720.0018 | 3 | 42 | 4.400307 | 0.1477127 | 3.18167 | 9.84e-10 | 13.37773 | 3.289e-09
2018-03-01 12:33 | 422020.8 | 3840.0018 | 3 | 42 | 4.400316 | 0.1350422 | 3.186375 | 9.84e-10 | 13.39843 | 3.289e-09
2018-03-01 12:35 | 422140.8 | 3960.001 | 3 | 42 | 4.400283 | 0.1234074 | 3.190679 | 9.84e-10 | 13.41737 | 3.289e-09
2018-03-01 12:37 | 422260.8 | 4080.0002 | 3 | 42 | 4.400315 | 0.1137867 | 3.194623 | 9.84e-10 | 13.43472 | 3.289e-09
2018-03-01 12:39 | 422380.8 | 4200.0018 | 3 | 42 | 4.400284 | 0.1040878 | 3.198245 | 9.84e-10 | 13.45066 | 3.289e-09
2018-03-01 12:41 | 422500.8 | 4320.001 | 3 | 42 | 4.400287 | 0.09582138 | 3.201572 | 9.84e-10 | 13.4653 | 3.289e-09
2018-03-01 12:43 | 422620.8 | 4440.001 | 3 | 42 | 4.400318 | 0.08882713 | 3.20463 | 9.84e-10 | 13.47876 | 3.289e-09
2018-03-01 12:45 | 422733.9 | 4553.0296 | 3 | 42 | 4.400292 | 0.08149719 | 3.20729 | 9.84e-10 | 13.49046 | 3.289e-09
2018-03-01 12:47 | 422853.9 | 120.0008 | 4 | 42 | 4.394114 | 0 | 3.20729 | 9.84e-10 | 13.49046 | 3.289e-09
2018-03-01 12:49 | 422973.9 | 240.0001 | 4 | 42 | 4.39349 | 0 | 3.20729 | 9.84e-10 | 13.49046 | 3.289e-09
2018-03-01 12:50 | 423033.9 | 300.0023 | 4 | 42 | 4.393273 | 0 | 3.20729 | 9.84e-10 | 13.49046 | 3.289e-09
2018-03-01 12:52 | 423154 | 120.0002 | 5 | 42 | 4.143836 | -3.260005 | 3.20729 | 0.1086511 | 13.49046 | 0.4534088
2018-03-01 12:54 | 423274 | 240.0018 | 5 | 42 | 4.1046 | -3.260029 | 3.20729 | 0.2173083 | 13.49046 | 0.9015284
2018-03-01 12:56 | 423394 | 360.0002 | 5 | 42 | 4.06462 | -3.260007 | 3.20729 | 0.3259673 | 13.49046 | 1.34537
2018-03-01 12:58 | 423514 | 480.001 | 5 | 42 | 4.023596 | -3.259956 | 3.20729 | 0.4346223 | 13.49046 | 1.784787
2018-03-01 13:00 | 423634 | 600.001 | 5 | 42 | 3.982484 | -3.260018 | 3.20729 | 0.5432761 | 13.49046 | 2.219728
2018-03-01 13:02 | 423754 | 720.0019 | 5 | 42 | 3.942076 | -3.260033 | 3.20729 | 0.6519318 | 13.49046 | 2.650243
2018-03-01 13:04 | 423874 | 840.001 | 5 | 42 | 3.903011 | -3.259995 | 3.20729 | 0.7605886 | 13.49046 | 3.076439
2018-03-01 13:06 | 423994 | 960.0002 | 5 | 42 | 3.865555 | -3.260015 | 3.20729 | 0.8692431 | 13.49046 | 3.498468
2018-03-01 13:08 | 424114 | 1080.001 | 5 | 42 | 3.829867 | -3.259977 | 3.20729 | 0.9779002 | 13.49046 | 3.916532
2018-03-01 13:10 | 424234 | 1200.0001 | 5 | 42 | 3.796013 | -3.26001 | 3.20729 | 1.086551 | 13.49046 | 4.330796
2018-03-01 13:12 | 424354 | 1320.0002 | 5 | 42 | 3.763983 | -3.259958 | 3.20729 | 1.195212 | 13.49046 | 4.741513
2018-03-01 13:14 | 424474 | 1440.001 | 5 | 42 | 3.733852 | -3.259942 | 3.20729 | 1.30387 | 13.49046 | 5.148846
2018-03-01 13:16 | 424594 | 1560.0002 | 5 | 42 | 3.705674 | -3.260052 | 3.20729 | 1.412521 | 13.49046 | 5.552987
2018-03-01 13:18 | 424714 | 1680.0021 | 5 | 42 | 3.679328 | -3.259969 | 3.20729 | 1.521178 | 13.49046 | 5.954187
2018-03-01 13:20 | 424834 | 1800.0004 | 5 | 42 | 3.654719 | -3.260024 | 3.20729 | 1.629835 | 13.49046 | 6.352617
2018-03-01 13:22 | 424954 | 1920.0004 | 5 | 42 | 3.631902 | -3.259977 | 3.20729 | 1.738491 | 13.49046 | 6.748469
2018-03-01 13:24 | 425074 | 2040.0012 | 5 | 42 | 3.611007 | -3.260071 | 3.20729 | 1.847146 | 13.49046 | 7.141943
2018-03-01 13:26 | 425194 | 2160.002 | 5 | 42 | 3.592025 | -3.260018 | 3.20729 | 1.955804 | 13.49046 | 7.533258
2018-03-01 13:28 | 425314 | 2280.0003 | 5 | 42 | 3.574848 | -3.260048 | 3.20729 | 2.064459 | 13.49046 | 7.922601
2018-03-01 13:30 | 425434 | 2400.0019 | 5 | 42 | 3.559171 | -3.260014 | 3.20729 | 2.173119 | 13.49046 | 8.310178
2018-03-01 13:32 | 425554 | 2520.0003 | 5 | 42 | 3.54444 | -3.260035 | 3.20729 | 2.281775 | 13.49046 | 8.6961
2018-03-01 13:34 | 425674 | 2640.0003 | 5 | 42 | 3.529991 | -3.260024 | 3.20729 | 2.390434 | 13.49046 | 9.08045
2018-03-01 13:36 | 425794 | 2760.0021 | 5 | 42 | 3.515156 | -3.260052 | 3.20729 | 2.499093 | 13.49046 | 9.463216
2018-03-01 13:38 | 425914 | 2880.0011 | 5 | 42 | 3.498907 | -3.260083 | 3.20729 | 2.607752 | 13.49046 | 9.844309
2018-03-01 13:40 | 426034 | 3000.0003 | 5 | 42 | 3.479165 | -3.260029 | 3.20729 | 2.716407 | 13.49046 | 10.22346
2018-03-01 13:42 | 426154 | 3120.0019 | 5 | 42 | 3.450532 | -3.260056 | 3.20729 | 2.825066 | 13.49046 | 10.60005
2018-03-01 13:44 | 426274 | 3240.002 | 5 | 42 | 3.409176 | -3.260005 | 3.20729 | 2.933725 | 13.49046 | 10.97287
2018-03-01 13:46 | 426394 | 3360.0003 | 5 | 42 | 3.343025 | -3.26005 | 3.20729 | 3.04238 | 13.49046 | 11.34005
2018-03-01 13:48 | 426514 | 3480.0011 | 5 | 42 | 3.199597 | -3.260097 | 3.20729 | 3.151039 | 13.49046 | 11.69681
2018-03-01 13:49 | 426575.9 | 3541.8881 | 5 | 42 | 2.999993 | -3.260024 | 3.20729 | 3.207077 | 13.49046 | 11.87142
2018-03-01 13:51 | 426695.9 | 120 | 6 | 42 | 3.327699 | 0 | 3.20729 | 3.207077 | 13.49046 | 11.87142
2018-03-01 13:53 | 426815.9 | 240.0002 | 6 | 42 | 3.340439 | 0 | 3.20729 | 3.207077 | 13.49046 | 11.87142
2018-03-01 13:54 | 426875.9 | 300.004 | 6 | 42 | 3.344165 | 0 | 3.20729 | 3.207077 | 13.49046 | 11.87142
2018-03-01 13:54 | 426875.9 | 0.0023 | 7 | 43 | 3.344143 | 0 | 0 | 0 | 0 | 0
2018-03-01 13:56 | 426996 | 120.0018 | 2 | 43 | 3.974401 | 4.890039 | 0.1623018 | 2.596e-09 | 0.6251828 | 8.683e-09
2018-03-01 13:58 | 427116 | 240.0003 | 2 | 43 | 4.017477 | 4.890022 | 0.3252901 | 2.596e-09 | 1.276725 | 8.683e-09
2018-03-01 14:00 | 427236 | 360.0014 | 2 | 43 | 4.053755 | 4.890047 | 0.4882793 | 2.596e-09 | 1.93459 | 8.683e-09
2018-03-01 14:02 | 427356 | 480.0006 | 2 | 43 | 4.083514 | 4.890015 | 0.6512647 | 2.596e-09 | 2.597783 | 8.683e-09
2018-03-01 14:04 | 427476 | 600.0011 | 2 | 43 | 4.108835 | 4.890039 | 0.8142475 | 2.596e-09 | 3.26544 | 8.683e-09
2018-03-01 14:06 | 427596 | 720.0019 | 2 | 43 | 4.131508 | 4.890049 | 0.9772396 | 2.596e-09 | 3.937006 | 8.683e-09
2018-03-01 14:08 | 427716 | 840.0003 | 2 | 43 | 4.155485 | 4.89007 | 1.140225 | 2.596e-09 | 4.612304 | 8.683e-09
2018-03-01 14:10 | 427836 | 960.0019 | 2 | 43 | 4.181745 | 4.890032 | 1.303204 | 2.596e-09 | 5.291667 | 8.683e-09
2018-03-01 14:12 | 427956 | 1080.0019 | 2 | 43 | 4.200398 | 4.696936 | 1.465022 | 2.596e-09 | 5.970364 | 8.683e-09
2018-03-01 14:14 | 428076 | 1200.0012 | 2 | 43 | 4.200402 | 4.208715 | 1.613389 | 2.596e-09 | 6.593565 | 8.683e-09
2018-03-01 14:16 | 428196 | 1320.0019 | 2 | 43 | 4.200373 | 3.731833 | 1.745688 | 2.596e-09 | 7.14927 | 8.683e-09
2018-03-01 14:18 | 428316 | 1440.0006 | 2 | 43 | 4.200393 | 3.276505 | 1.862417 | 2.596e-09 | 7.63958 | 8.683e-09
2018-03-01 14:18 | 428320.4 | 1444.4177 | 2 | 43 | 4.200378 | 3.259979 | 1.866432 | 2.596e-09 | 7.656442 | 8.683e-09
2018-03-01 14:20 | 428440.4 | 120.0009 | 3 | 43 | 4.227996 | 3.259922 | 1.974647 | 2.596e-09 | 8.11236 | 8.683e-09
2018-03-01 14:22 | 428560.4 | 240.001 | 3 | 43 | 4.260523 | 3.259989 | 2.083301 | 2.596e-09 | 8.573491 | 8.683e-09
2018-03-01 14:24 | 428680.4 | 360.001 | 3 | 43 | 4.295483 | 3.259964 | 2.19196 | 2.596e-09 | 9.038313 | 8.683e-09
2018-03-01 14:26 | 428800.4 | 480.0002 | 3 | 43 | 4.332762 | 3.259953 | 2.300613 | 2.596e-09 | 9.507035 | 8.683e-09
2018-03-01 14:28 | 428920.4 | 600.0018 | 3 | 43 | 4.372004 | 3.260038 | 2.40927 | 2.596e-09 | 9.979938 | 8.683e-09
2018-03-01 14:30 | 429040.4 | 720.0018 | 3 | 43 | 4.400395 | 3.048569 | 2.516787 | 2.596e-09 | 10.45197 | 8.683e-09
2018-03-01 14:32 | 429160.4 | 840.0002 | 3 | 43 | 4.400382 | 2.549179 | 2.609712 | 2.596e-09 | 10.86088 | 8.683e-09
2018-03-01 14:34 | 429280.4 | 960.0009 | 3 | 43 | 4.400393 | 2.147512 | 2.687764 | 2.596e-09 | 11.20434 | 8.683e-09
2018-03-01 14:36 | 429400.4 | 1080.0009 | 3 | 43 | 4.400383 | 1.817627 | 2.753653 | 2.596e-09 | 11.49427 | 8.683e-09
2018-03-01 14:38 | 429520.4 | 1200.0009 | 3 | 43 | 4.400371 | 1.547386 | 2.809582 | 2.596e-09 | 11.74038 | 8.683e-09
2018-03-01 14:40 | 429640.4 | 1320.0009 | 3 | 43 | 4.400371 | 1.325682 | 2.857341 | 2.596e-09 | 11.95054 | 8.683e-09
2018-03-01 14:42 | 429760.4 | 1440.0009 | 3 | 43 | 4.400364 | 1.142906 | 2.898381 | 2.596e-09 | 12.13113 | 8.683e-09
2018-03-01 14:44 | 429880.4 | 1560.0004 | 3 | 43 | 4.40037 | 0.9917221 | 2.93387 | 2.596e-09 | 12.2873 | 8.683e-09
2018-03-01 14:46 | 430000.4 | 1680.001 | 3 | 43 | 4.400351 | 0.8655663 | 2.96475 | 2.596e-09 | 12.42318 | 8.683e-09
2018-03-01 14:48 | 430120.4 | 1800.0018 | 3 | 43 | 4.400359 | 0.7598801 | 2.991779 | 2.596e-09 | 12.54212 | 8.683e-09
2018-03-01 14:50 | 430240.4 | 1920.0018 | 3 | 43 | 4.400303 | 0.6698341 | 3.01557 | 2.596e-09 | 12.64681 | 8.683e-09
2018-03-01 14:52 | 430360.4 | 2040.0002 | 3 | 43 | 4.400306 | 0.5942059 | 3.036621 | 2.596e-09 | 12.73944 | 8.683e-09
2018-03-01 14:54 | 430480.4 | 2160.0002 | 3 | 43 | 4.400306 | 0.5290451 | 3.055329 | 2.596e-09 | 12.82176 | 8.683e-09
2018-03-01 14:56 | 430600.4 | 2280.0018 | 3 | 43 | 4.400331 | 0.4736462 | 3.072023 | 2.596e-09 | 12.89521 | 8.683e-09
2018-03-01 14:58 | 430720.4 | 2400.0002 | 3 | 43 | 4.400346 | 0.4248486 | 3.086973 | 2.596e-09 | 12.961 | 8.683e-09
2018-03-01 15:00 | 430840.4 | 2520.0002 | 3 | 43 | 4.400286 | 0.3810749 | 3.100402 | 2.596e-09 | 13.02009 | 8.683e-09
2018-03-01 15:02 | 430960.4 | 2640.0002 | 3 | 43 | 4.400304 | 0.3442097 | 3.112496 | 2.596e-09 | 13.07331 | 8.683e-09
2018-03-01 15:04 | 431080.4 | 2760.0019 | 3 | 43 | 4.400333 | 0.311739 | 3.123417 | 2.596e-09 | 13.12136 | 8.683e-09
2018-03-01 15:06 | 431200.4 | 2880.0009 | 3 | 43 | 4.400319 | 0.282156 | 3.133298 | 2.596e-09 | 13.16485 | 8.683e-09
2018-03-01 15:08 | 431320.4 | 3000.0002 | 3 | 43 | 4.400322 | 0.2562275 | 3.14226 | 2.596e-09 | 13.20428 | 8.683e-09
2018-03-01 15:10 | 431440.4 | 3120.0018 | 3 | 43 | 4.400337 | 0.2331085 | 3.150395 | 2.596e-09 | 13.24008 | 8.683e-09
2018-03-01 15:12 | 431560.4 | 3240.0018 | 3 | 43 | 4.400295 | 0.2115288 | 3.157793 | 2.596e-09 | 13.27263 | 8.683e-09
2018-03-01 15:14 | 431680.4 | 3360.0018 | 3 | 43 | 4.400296 | 0.1928577 | 3.164531 | 2.596e-09 | 13.30228 | 8.683e-09
2018-03-01 15:16 | 431800.4 | 3480.0002 | 3 | 43 | 4.400315 | 0.1761551 | 3.170671 | 2.596e-09 | 13.3293 | 8.683e-09
2018-03-01 15:18 | 431920.4 | 3600.0003 | 3 | 43 | 4.400283 | 0.1603413 | 3.176278 | 2.596e-09 | 13.35397 | 8.683e-09
2018-03-01 15:20 | 432040.4 | 3720.0003 | 3 | 43 | 4.400287 | 0.1465664 | 3.181399 | 2.596e-09 | 13.3765 | 8.683e-09
2018-03-01 15:22 | 432160.4 | 3840.0019 | 3 | 43 | 4.400323 | 0.134697 | 3.186086 | 2.596e-09 | 13.39713 | 8.683e-09
2018-03-01 15:24 | 432280.4 | 3960.0018 | 3 | 43 | 4.400295 | 0.1230946 | 3.190374 | 2.596e-09 | 13.416 | 8.683e-09
2018-03-01 15:26 | 432400.4 | 4080.0003 | 3 | 43 | 4.400307 | 0.1130791 | 3.194308 | 2.596e-09 | 13.43331 | 8.683e-09
2018-03-01 15:28 | 432520.4 | 4200.0003 | 3 | 43 | 4.400306 | 0.1034603 | 3.197914 | 2.596e-09 | 13.44917 | 8.683e-09
2018-03-01 15:30 | 432640.4 | 4320.0003 | 3 | 43 | 4.400277 | 0.09476089 | 3.201223 | 2.596e-09 | 13.46374 | 8.683e-09
2018-03-01 15:32 | 432760.4 | 4440.0002 | 3 | 43 | 4.400296 | 0.08732033 | 3.204269 | 2.596e-09 | 13.47714 | 8.683e-09
2018-03-01 15:33 | 432865 | 4544.6054 | 3 | 43 | 4.400302 | 0.08149719 | 3.206726 | 2.596e-09 | 13.48795 | 8.683e-09
2018-03-01 15:35 | 432985.1 | 120.0015 | 4 | 43 | 4.3941 | 0 | 3.206726 | 2.596e-09 | 13.48795 | 8.683e-09
2018-03-01 15:37 | 433105.1 | 240.0015 | 4 | 43 | 4.393485 | 0 | 3.206726 | 2.596e-09 | 13.48795 | 8.683e-09
2018-03-01 15:38 | 433165.1 | 300.0028 | 4 | 43 | 4.39324 | 0 | 3.206726 | 2.596e-09 | 13.48795 | 8.683e-09
2018-03-01 15:40 | 433285.2 | 120.001 | 5 | 43 | 4.143724 | -3.259986 | 3.206726 | 0.1086536 | 13.48795 | 0.4534099
2018-03-01 15:42 | 433405.2 | 240.001 | 5 | 43 | 4.104504 | -3.25998 | 3.206726 | 0.2173089 | 13.48795 | 0.9015098
2018-03-01 15:44 | 433525.2 | 360.0002 | 5 | 43 | 4.064499 | -3.259991 | 3.206726 | 0.3259663 | 13.48795 | 1.345333
2018-03-01 15:46 | 433645.2 | 480.001 | 5 | 43 | 4.023444 | -3.259996 | 3.206726 | 0.4346212 | 13.48795 | 1.784737
2018-03-01 15:48 | 433765.2 | 600.0018 | 5 | 43 | 3.982296 | -3.259982 | 3.206726 | 0.5432804 | 13.48795 | 2.219683
2018-03-01 15:50 | 433885.2 | 720.0009 | 5 | 43 | 3.94185 | -3.259939 | 3.206726 | 0.6519339 | 13.48795 | 2.650166
2018-03-01 15:52 | 434005.2 | 840.0018 | 5 | 43 | 3.90264 | -3.259986 | 3.206726 | 0.7605943 | 13.48795 | 3.07634
2018-03-01 15:54 | 434125.2 | 960.0018 | 5 | 43 | 3.865153 | -3.259977 | 3.206726 | 0.8692483 | 13.48795 | 3.498326
2018-03-01 15:56 | 434245.2 | 1080.0011 | 5 | 43 | 3.829447 | -3.259972 | 3.206726 | 0.9779036 | 13.48795 | 3.91634
2018-03-01 15:58 | 434365.2 | 1200.0018 | 5 | 43 | 3.795628 | -3.260014 | 3.206726 | 1.086559 | 13.48795 | 4.330577
2018-03-01 16:00 | 434485.2 | 1320.001 | 5 | 43 | 3.763638 | -3.260041 | 3.206726 | 1.195213 | 13.48795 | 4.741232
2018-03-01 16:02 | 434605.2 | 1440.0018 | 5 | 43 | 3.733585 | -3.259991 | 3.206726 | 1.303874 | 13.48795 | 5.14854
2018-03-01 16:04 | 434725.2 | 1560.0018 | 5 | 43 | 3.705434 | -3.259988 | 3.206726 | 1.412529 | 13.48795 | 5.55267
2018-03-01 16:06 | 434845.2 | 1680.0011 | 5 | 43 | 3.679113 | -3.260001 | 3.206726 | 1.521187 | 13.48795 | 5.953847
2018-03-01 16:08 | 434965.2 | 1800.0002 | 5 | 43 | 3.654537 | -3.259986 | 3.206726 | 1.629843 | 13.48795 | 6.352252
2018-03-01 16:10 | 435085.2 | 1920.0002 | 5 | 43 | 3.631756 | -3.259988 | 3.206726 | 1.7385 | 13.48795 | 6.748091
2018-03-01 16:12 | 435205.2 | 2040 | 5 | 43 | 3.610905 | -3.260071 | 3.206726 | 1.847155 | 13.48795 | 7.141549
2018-03-01 16:14 | 435325.2 | 2160.0018 | 5 | 43 | 3.591947 | -3.260014 | 3.206726 | 1.955816 | 13.48795 | 7.532866
2018-03-01 16:16 | 435445.2 | 2280.0027 | 5 | 43 | 3.574808 | -3.260005 | 3.206726 | 2.06447 | 13.48795 | 7.9222
2018-03-01 16:18 | 435565.2 | 2400.0018 | 5 | 43 | 3.559163 | -3.260029 | 3.206726 | 2.173129 | 13.48795 | 8.309774
2018-03-01 16:20 | 435685.2 | 2520.0003 | 5 | 43 | 3.544462 | -3.260067 | 3.206726 | 2.281785 | 13.48795 | 8.695695
2018-03-01 16:22 | 435805.2 | 2640.0011 | 5 | 43 | 3.530006 | -3.260086 | 3.206726 | 2.390441 | 13.48795 | 9.080033
2018-03-01 16:24 | 435925.2 | 2760.0001 | 5 | 43 | 3.515208 | -3.26005 | 3.206726 | 2.499099 | 13.48795 | 9.4628
2018-03-01 16:26 | 436045.2 | 2880.0002 | 5 | 43 | 3.498949 | -3.260031 | 3.206726 | 2.607753 | 13.48795 | 9.843878
2018-03-01 16:28 | 436165.2 | 3000.0027 | 5 | 43 | 3.479193 | -3.260056 | 3.206726 | 2.716409 | 13.48795 | 10.22304
2018-03-01 16:30 | 436285.2 | 3120.0002 | 5 | 43 | 3.450566 | -3.26001 | 3.206726 | 2.825066 | 13.48795 | 10.59962
2018-03-01 16:32 | 436405.2 | 3240.0011 | 5 | 43 | 3.409207 | -3.26005 | 3.206726 | 2.933723 | 13.48795 | 10.97244
2018-03-01 16:34 | 436525.2 | 3360.0012 | 5 | 43 | 3.3431 | -3.260022 | 3.206726 | 3.042381 | 13.48795 | 11.33964
2018-03-01 16:36 | 436645.2 | 3480.001 | 5 | 43 | 3.199413 | -3.260062 | 3.206726 | 3.151036 | 13.48795 | 11.69638
2018-03-01 16:38 | 436706.8 | 3541.6319 | 5 | 43 | 2.99999 | -3.260073 | 3.206726 | 3.206843 | 13.48795 | 11.87027
2018-03-01 16:40 | 436826.8 | 119.9999 | 6 | 43 | 3.326653 | 0 | 3.206726 | 3.206843 | 13.48795 | 11.87027
2018-03-01 16:42 | 436946.8 | 240.0008 | 6 | 43 | 3.339396 | 0 | 3.206726 | 3.206843 | 13.48795 | 11.87027
2018-03-01 16:43 | 437006.8 | 300.0037 | 6 | 43 | 3.343134 | 0 | 3.206726 | 3.206843 | 13.48795 | 11.87027
2018-03-01 16:43 | 437006.9 | 0.0047 | 7 | 44 | 3.343106 | 0 | 0 | 0 | 0 | 0
2018-03-01 16:45 | 437127 | 120.0018 | 2 | 44 | 3.973752 | 4.889965 | 0.1622947 | 1.326e-09 | 0.6250147 | 4.432e-09
2018-03-01 16:47 | 437247 | 240.001 | 2 | 44 | 4.016966 | 4.889984 | 0.3252779 | 1.326e-09 | 1.276448 | 4.432e-09
2018-03-01 16:49 | 437367 | 360.0002 | 2 | 44 | 4.053221 | 4.889984 | 0.488263 | 1.326e-09 | 1.934212 | 4.432e-09
2018-03-01 16:51 | 437487 | 480.001 | 2 | 44 | 4.083004 | 4.890026 | 0.6512473 | 1.326e-09 | 2.597312 | 4.432e-09
2018-03-01 16:53 | 437607 | 600.0002 | 2 | 44 | 4.1084 | 4.889982 | 0.8142346 | 1.326e-09 | 3.264911 | 4.432e-09
2018-03-01 16:55 | 437727 | 720.0002 | 2 | 44 | 4.131062 | 4.890007 | 0.9772145 | 1.326e-09 | 3.936352 | 4.432e-09
2018-03-01 16:57 | 437847 | 840.0002 | 2 | 44 | 4.154995 | 4.89006 | 1.140192 | 1.326e-09 | 4.611539 | 4.432e-09
2018-03-01 16:59 | 437967 | 960.0009 | 2 | 44 | 4.181319 | 4.890009 | 1.303182 | 1.326e-09 | 5.290874 | 4.432e-09
2018-03-01 17:01 | 438087 | 1080.0001 | 2 | 44 | 4.200382 | 4.702175 | 1.465066 | 1.326e-09 | 5.969805 | 4.432e-09
2018-03-01 17:03 | 438207 | 1200.0003 | 2 | 44 | 4.200403 | 4.21241 | 1.613586 | 1.326e-09 | 6.593648 | 4.432e-09
2018-03-01 17:05 | 438327 | 1320.0003 | 2 | 44 | 4.200387 | 3.7342 | 1.745988 | 1.326e-09 | 7.149788 | 4.432e-09
2018-03-01 17:07 | 438447 | 1440.0003 | 2 | 44 | 4.20037 | 3.276413 | 1.86277 | 1.326e-09 | 7.640317 | 4.432e-09
2018-03-01 17:07 | 438451.8 | 1444.8103 | 2 | 44 | 4.200408 | 3.259981 | 1.867137 | 1.326e-09 | 7.65866 | 4.432e-09
2018-03-01 17:09 | 438571.8 | 120.001 | 3 | 44 | 4.228065 | 3.259993 | 1.975358 | 2.574e-09 | 8.11461 | 9.512e-09
2018-03-01 17:11 | 438691.8 | 240.0017 | 3 | 44 | 4.260524 | 3.259987 | 2.084012 | 2.574e-09 | 8.575747 | 9.512e-09
2018-03-01 17:13 | 438811.8 | 360.001 | 3 | 44 | 4.295511 | 3.259945 | 2.192669 | 2.574e-09 | 9.040559 | 9.512e-09
2018-03-01 17:15 | 438931.8 | 480.0001 | 3 | 44 | 4.332792 | 3.260044 | 2.301323 | 2.574e-09 | 9.509289 | 9.512e-09
2018-03-01 17:17 | 439051.8 | 600.0017 | 3 | 44 | 4.372053 | 3.259983 | 2.409986 | 2.574e-09 | 9.982224 | 9.512e-09
2018-03-01 17:19 | 439171.8 | 720.0004 | 3 | 44 | 4.400411 | 3.04793 | 2.517489 | 2.574e-09 | 10.4542 | 9.512e-09
2018-03-01 17:21 | 439291.8 | 840.0012 | 3 | 44 | 4.4004 | 2.548584 | 2.610383 | 2.574e-09 | 10.86297 | 9.512e-09
2018-03-01 17:23 | 439411.8 | 960.0013 | 3 | 44 | 4.400369 | 2.145342 | 2.688383 | 2.574e-09 | 11.2062 | 9.512e-09
2018-03-01 17:25 | 439531.8 | 1080.0002 | 3 | 44 | 4.40039 | 1.816048 | 2.754221 | 2.574e-09 | 11.49591 | 9.512e-09
2018-03-01 17:27 | 439651.8 | 1200.0001 | 3 | 44 | 4.400372 | 1.54575 | 2.810097 | 2.574e-09 | 11.74179 | 9.512e-09
2018-03-01 17:29 | 439771.8 | 1320.0002 | 3 | 44 | 4.400368 | 1.323992 | 2.857803 | 2.574e-09 | 11.95171 | 9.512e-09
2018-03-01 17:31 | 439891.8 | 1440.001 | 3 | 44 | 4.400357 | 1.141413 | 2.898794 | 2.574e-09 | 12.13209 | 9.512e-09
2018-03-01 17:33 | 440011.8 | 1560.0002 | 3 | 44 | 4.400338 | 0.989645 | 2.93424 | 2.574e-09 | 12.28806 | 9.512e-09
2018-03-01 17:35 | 440131.8 | 1680.001 | 3 | 44 | 4.400364 | 0.8644428 | 2.965082 | 2.574e-09 | 12.42378 | 9.512e-09
2018-03-01 17:37 | 440251.8 | 1800.001 | 3 | 44 | 4.400358 | 0.7588596 | 2.992075 | 2.574e-09 | 12.54256 | 9.512e-09
2018-03-01 17:39 | 440371.8 | 1920.0026 | 3 | 44 | 4.400342 | 0.669529 | 3.015834 | 2.574e-09 | 12.6471 | 9.512e-09
2018-03-01 17:41 | 440491.8 | 2040.0001 | 3 | 44 | 4.400342 | 0.5936451 | 3.036846 | 2.574e-09 | 12.73956 | 9.512e-09
2018-03-01 17:43 | 440611.8 | 2160.0026 | 3 | 44 | 4.400308 | 0.5282421 | 3.05552 | 2.574e-09 | 12.82174 | 9.512e-09
2018-03-01 17:45 | 440731.8 | 2280.0018 | 3 | 44 | 4.400317 | 0.4723415 | 3.072181 | 2.574e-09 | 12.89505 | 9.512e-09
2018-03-01 17:47 | 440851.8 | 2400.0017 | 3 | 44 | 4.400331 | 0.4236031 | 3.0871 | 2.574e-09 | 12.9607 | 9.512e-09
2018-03-01 17:49 | 440971.8 | 2520.0017 | 3 | 44 | 4.400322 | 0.380867 | 3.100498 | 2.574e-09 | 13.01965 | 9.512e-09
2018-03-01 17:51 | 441091.8 | 2640.0012 | 3 | 44 | 4.400289 | 0.3430901 | 3.112563 | 2.574e-09 | 13.07274 | 9.512e-09
2018-03-01 17:53 | 441211.8 | 2760.001 | 3 | 44 | 4.400329 | 0.3108997 | 3.123458 | 2.574e-09 | 13.12069 | 9.512e-09
2018-03-01 17:55 | 441331.8 | 2880.0026 | 3 | 44 | 4.400321 | 0.2815361 | 3.133317 | 2.574e-09 | 13.16407 | 9.512e-09
2018-03-01 17:57 | 441451.8 | 3000.001 | 3 | 44 | 4.40028 | 0.2543278 | 3.14225 | 2.574e-09 | 13.20338 | 9.512e-09
2018-03-01 17:59 | 441571.8 | 3120.001 | 3 | 44 | 4.400283 | 0.2309265 | 3.150354 | 2.574e-09 | 13.23904 | 9.512e-09
2018-03-01 18:01 | 441691.8 | 3240.0017 | 3 | 44 | 4.400309 | 0.2111092 | 3.157722 | 2.574e-09 | 13.27146 | 9.512e-09
2018-03-01 18:03 | 441811.8 | 3360.001 | 3 | 44 | 4.400315 | 0.1924419 | 3.16444 | 2.574e-09 | 13.30102 | 9.512e-09
2018-03-01 18:05 | 441931.8 | 3480.0017 | 3 | 44 | 4.400305 | 0.1755409 | 3.170569 | 2.574e-09 | 13.32799 | 9.512e-09
2018-03-01 18:07 | 442051.8 | 3600.001 | 3 | 44 | 4.400304 | 0.1603947 | 3.176163 | 2.574e-09 | 13.3526 | 9.512e-09
2018-03-01 18:09 | 442171.8 | 3720.0025 | 3 | 44 | 4.400308 | 0.146965 | 3.181279 | 2.574e-09 | 13.37512 | 9.512e-09
2018-03-01 18:11 | 442291.8 | 3840.0017 | 3 | 44 | 4.400258 | 0.1335545 | 3.185959 | 2.574e-09 | 13.39571 | 9.512e-09
2018-03-01 18:13 | 442411.8 | 3960.0001 | 3 | 44 | 4.400301 | 0.1230812 | 3.190247 | 2.574e-09 | 13.41458 | 9.512e-09
2018-03-01 18:15 | 442531.8 | 4080.0001 | 3 | 44 | 4.400288 | 0.11306 | 3.194177 | 2.574e-09 | 13.43187 | 9.512e-09
2018-03-01 18:17 | 442651.8 | 4200.0018 | 3 | 44 | 4.400297 | 0.1041527 | 3.19779 | 2.574e-09 | 13.44777 | 9.512e-09
2018-03-01 18:19 | 442771.8 | 4320.001 | 3 | 44 | 4.400305 | 0.0955658 | 3.201114 | 2.574e-09 | 13.46239 | 9.512e-09
2018-03-01 18:21 | 442891.8 | 4440.001 | 3 | 44 | 4.400305 | 0.08805275 | 3.204165 | 2.574e-09 | 13.47582 | 9.512e-09
2018-03-01 18:22 | 443002.9 | 4551.1719 | 3 | 44 | 4.400302 | 0.0814991 | 3.206777 | 2.574e-09 | 13.48732 | 9.512e-09
2018-03-01 18:24 | 443123 | 120.0001 | 4 | 44 | 4.394127 | 0 | 3.206777 | 2.574e-09 | 13.48732 | 9.512e-09
2018-03-01 18:26 | 443243 | 240.0009 | 4 | 44 | 4.393517 | 0 | 3.206777 | 2.574e-09 | 13.48732 | 9.512e-09
2018-03-01 18:27 | 443303 | 300.0032 | 4 | 44 | 4.393276 | 0 | 3.206777 | 2.574e-09 | 13.48732 | 9.512e-09
2018-03-01 18:29 | 443423.1 | 120.0011 | 5 | 44 | 4.143983 | -3.259988 | 3.206777 | 0.1086541 | 13.48732 | 0.4534392
2018-03-01 18:31 | 443543.1 | 240.0002 | 5 | 44 | 4.104759 | -3.259972 | 3.206777 | 0.2173073 | 13.48732 | 0.9015591
2018-03-01 18:33 | 443663.1 | 360.0003 | 5 | 44 | 4.064739 | -3.25998 | 3.206777 | 0.3259615 | 13.48732 | 1.345397
2018-03-01 18:35 | 443783.1 | 480.0019 | 5 | 44 | 4.023725 | -3.260022 | 3.206777 | 0.4346253 | 13.48732 | 1.784863
2018-03-01 18:37 | 443903.1 | 600.0011 | 5 | 44 | 3.982595 | -3.260001 | 3.206777 | 0.5432765 | 13.48732 | 2.219808
2018-03-01 18:39 | 444023.1 | 720.001 | 5 | 44 | 3.942155 | -3.260015 | 3.206777 | 0.6519335 | 13.48732 | 2.650338
2018-03-01 18:41 | 444143.1 | 840.0003 | 5 | 44 | 3.903076 | -3.259977 | 3.206777 | 0.7605901 | 13.48732 | 3.076542
2018-03-01 18:43 | 444263.1 | 960.001 | 5 | 44 | 3.86563 | -3.260018 | 3.206777 | 0.8692459 | 13.48732 | 3.498584
2018-03-01 18:45 | 444383.1 | 1080.001 | 5 | 44 | 3.829966 | -3.260035 | 3.206777 | 0.9778964 | 13.48732 | 3.916632
2018-03-01 18:47 | 444503.1 | 1200.0019 | 5 | 44 | 3.796062 | -3.260029 | 3.206777 | 1.086558 | 13.48732 | 4.330944
2018-03-01 18:49 | 444623.1 | 1320.0011 | 5 | 44 | 3.76407 | -3.260041 | 3.206777 | 1.195214 | 13.48732 | 4.741652
2018-03-01 18:51 | 444743.1 | 1440.0019 | 5 | 44 | 3.733951 | -3.259969 | 3.206777 | 1.303868 | 13.48732 | 5.14898
2018-03-01 18:53 | 444863.1 | 1560.0003 | 5 | 44 | 3.705716 | -3.259988 | 3.206777 | 1.412525 | 13.48732 | 5.553148
2018-03-01 18:55 | 444983.1 | 1680.0003 | 5 | 44 | 3.679336 | -3.260001 | 3.206777 | 1.521181 | 13.48732 | 5.954347
2018-03-01 18:57 | 445103.1 | 1800.0003 | 5 | 44 | 3.654738 | -3.260018 | 3.206777 | 1.629834 | 13.48732 | 6.352767
2018-03-01 18:59 | 445223.1 | 1920.0019 | 5 | 44 | 3.631944 | -3.26002 | 3.206777 | 1.738495 | 13.48732 | 6.74864
2018-03-01 19:01 | 445343.1 | 2040.0003 | 5 | 44 | 3.611018 | -3.26001 | 3.206777 | 1.84715 | 13.48732 | 7.142118
2018-03-01 19:03 | 445463.1 | 2160.0003 | 5 | 44 | 3.592025 | -3.260054 | 3.206777 | 1.955806 | 13.48732 | 7.533431
2018-03-01 19:05 | 445583.1 | 2280.0011 | 5 | 44 | 3.574852 | -3.260067 | 3.206777 | 2.064465 | 13.48732 | 7.922789
2018-03-01 19:07 | 445703.1 | 2400.0003 | 5 | 44 | 3.559163 | -3.260029 | 3.206777 | 2.17312 | 13.48732 | 8.310351
2018-03-01 19:09 | 445823.1 | 2520.0003 | 5 | 44 | 3.5444 | -3.260014 | 3.206777 | 2.281774 | 13.48732 | 8.696258
2018-03-01 19:11 | 445943.1 | 2640.0002 | 5 | 44 | 3.529924 | -3.260062 | 3.206777 | 2.390439 | 13.48732 | 9.080624
2018-03-01 19:13 | 446063.1 | 2760.0011 | 5 | 44 | 3.51512 | -3.26006 | 3.206777 | 2.4991 | 13.48732 | 9.463393
2018-03-01 19:15 | 446183.1 | 2880.0006 | 5 | 44 | 3.498837 | -3.260048 | 3.206777 | 2.607762 | 13.48732 | 9.844487
2018-03-01 19:17 | 446303.1 | 3000.0011 | 5 | 44 | 3.479062 | -3.260083 | 3.206777 | 2.716411 | 13.48732 | 10.2236
2018-03-01 19:19 | 446423.1 | 3120.0002 | 5 | 44 | 3.450422 | -3.26006 | 3.206777 | 2.82509 | 13.48732 | 10.60026
2018-03-01 19:21 | 446543.1 | 3240.0002 | 5 | 44 | 3.408874 | -3.260033 | 3.206777 | 2.933757 | 13.48732 | 10.97308
2018-03-01 19:23 | 446663.1 | 3360.0003 | 5 | 44 | 3.34253 | -3.260058 | 3.206777 | 3.04242 | 13.48732 | 11.34024
2018-03-01 19:25 | 446783.1 | 3480.0003 | 5 | 44 | 3.198352 | -3.260041 | 3.206777 | 3.151078 | 13.48732 | 11.69691
2018-03-01 19:26 | 446844.4 | 3541.2897 | 5 | 44 | 2.999984 | -3.260041 | 3.206777 | 3.206559 | 13.48732 | 11.86974
2018-03-01 19:28 | 446964.4 | 120.0016 | 6 | 44 | 3.327441 | 0 | 3.206777 | 3.206559 | 13.48732 | 11.86974
2018-03-01 19:30 | 447084.4 | 240 | 6 | 44 | 3.340228 | 0 | 3.206777 | 3.206559 | 13.48732 | 11.86974
2018-03-01 19:31 | 447144.4 | 300.003 | 6 | 44 | 3.343965 | 0 | 3.206777 | 3.206559 | 13.48732 | 11.86974
2018-03-01 19:31 | 447144.4 | 0.0025 | 7 | 45 | 3.343936 | 0 | 0 | 0 | 0 | 0
2018-03-01 19:33 | 447264.5 | 120.0002 | 2 | 45 | 3.974072 | 4.890024 | 0.1623063 | 7.85e-10 | 0.6251535 | 2.626e-09
2018-03-01 19:35 | 447384.5 | 240.0003 | 2 | 45 | 4.017188 | 4.89003 | 0.3252833 | 7.85e-10 | 1.2766 | 2.626e-09
2018-03-01 19:37 | 447504.5 | 360.0002 | 2 | 45 | 4.053429 | 4.890005 | 0.4882768 | 7.85e-10 | 1.934433 | 2.626e-09
2018-03-01 19:39 | 447624.5 | 480.0011 | 2 | 45 | 4.083144 | 4.890026 | 0.6512759 | 7.85e-10 | 2.597626 | 2.626e-09
2018-03-01 19:41 | 447744.5 | 600.0011 | 2 | 45 | 4.108587 | 4.890009 | 0.814263 | 7.85e-10 | 3.265254 | 2.626e-09
2018-03-01 19:43 | 447864.5 | 720.0011 | 2 | 45 | 4.131275 | 4.890024 | 0.9772534 | 7.85e-10 | 3.936775 | 2.626e-09
2018-03-01 19:45 | 447984.5 | 840.0002 | 2 | 45 | 4.155143 | 4.890045 | 1.140238 | 7.85e-10 | 4.612026 | 2.626e-09
2018-03-01 19:47 | 448104.5 | 960.0002 | 2 | 45 | 4.181496 | 4.890003 | 1.303222 | 7.85e-10 | 5.291368 | 2.626e-09
2018-03-01 19:49 | 448224.5 | 1080.0002 | 2 | 45 | 4.200404 | 4.700502 | 1.465077 | 7.85e-10 | 5.970192 | 2.626e-09
2018-03-01 19:51 | 448344.5 | 1200.001 | 2 | 45 | 4.200392 | 4.210714 | 1.613523 | 7.85e-10 | 6.593721 | 2.626e-09
2018-03-01 19:53 | 448464.5 | 1320.0002 | 2 | 45 | 4.200405 | 3.733299 | 1.745875 | 7.85e-10 | 7.149652 | 2.626e-09
2018-03-01 19:55 | 448584.5 | 1440.0002 | 2 | 45 | 4.20039 | 3.276527 | 1.862608 | 7.85e-10 | 7.639979 | 2.626e-09
2018-03-01 19:56 | 448589 | 1444.492 | 2 | 45 | 4.200405 | 3.259974 | 1.866686 | 7.85e-10 | 7.657105 | 2.626e-09
2018-03-01 19:58 | 448709.0054 | 120.0009 | 3 | 45 | 4.228072 | 3.259954 | 1.974902 | 7.85e-10 | 8.113035 | 2.626e-09
2018-03-01 20:00 | 448829.0055 | 240.001 | 3 | 45 | 4.260585 | 3.260004 | 2.083557 | 7.85e-10 | 8.574183 | 2.626e-09
2018-03-01 20:02 | 448949.0046 | 360.0001 | 3 | 45 | 4.295633 | 3.259983 | 2.192208 | 7.85e-10 | 9.03898 | 2.626e-09
2018-03-01 20:04 | 449069.0055 | 480.001 | 3 | 45 | 4.332953 | 3.259977 | 2.300866 | 7.85e-10 | 9.507742 | 2.626e-09
2018-03-01 20:06 | 449189.0054 | 600.0009 | 3 | 45 | 4.372185 | 3.259985 | 2.409522 | 7.85e-10 | 9.980659 | 2.626e-09
2018-03-01 20:08 | 449309.0046 | 720.0001 | 3 | 45 | 4.400402 | 3.046955 | 2.517014 | 7.85e-10 | 10.4526 | 2.626e-09
2018-03-01 20:10 | 449429.0055 | 840.001 | 3 | 45 | 4.400364 | 2.54735 | 2.609888 | 7.85e-10 | 10.86127 | 2.626e-09
2018-03-01 20:12 | 449549.0055 | 960.001 | 3 | 45 | 4.400383 | 2.145458 | 2.687861 | 7.85e-10 | 11.20439 | 2.626e-09
2018-03-01 20:14 | 449669.0055 | 1080.001 | 3 | 45 | 4.400361 | 1.815231 | 2.753699 | 7.85e-10 | 11.4941 | 2.626e-09
2018-03-01 20:16 | 449789.0047 | 1200.0002 | 3 | 45 | 4.400376 | 1.545837 | 2.809581 | 7.85e-10 | 11.74 | 2.626e-09
2018-03-01 20:18 | 449909.0055 | 1320.001 | 3 | 45 | 4.400342 | 1.323654 | 2.857279 | 7.85e-10 | 11.94989 | 2.626e-09
2018-03-01 20:20 | 450029.0055 | 1440.001 | 3 | 45 | 4.400390625 | 1.142012 | 2.89828 | 7.85e-10 | 12.13031 | 2.626e-09
2018-03-01 20:22 | 450149.0055 | 1560.001 | 3 | 45 | 4.400374 | 0.9904308 | 2.933721 | 7.85e-10 | 12.28626 | 2.626e-09
2018-03-01 20:24 | 450269.0063 | 1680.0018 | 3 | 45 | 4.400372 | 0.8643551 | 2.964558 | 7.85e-10 | 12.42196 | 2.626e-09
2018-03-01 20:26 | 450389.0047 | 1800.0002 | 3 | 45 | 4.400329 | 0.758173 | 2.991545 | 7.85e-10 | 12.54071 | 2.626e-09
2018-03-01 20:28 | 450509.0055 | 1920.001 | 3 | 45 | 4.400372 | 0.6698208 | 3.015295 | 7.85e-10 | 12.64522 | 2.626e-09
2018-03-01 20:30 | 450629.0055 | 2040.001 | 3 | 45 | 4.400347 | 0.5935478 | 3.036307 | 7.85e-10 | 12.73768 | 2.626e-09
2018-03-01 20:32 | 450749.0063 | 2160.0018 | 3 | 45 | 4.40033 | 0.5285378 | 3.054984 | 7.85e-10 | 12.81987 | 2.626e-09
2018-03-01 20:34 | 450869.0055 | 2280.001 | 3 | 45 | 4.400354 | 0.4727077 | 3.071644 | 7.85e-10 | 12.89317 | 2.626e-09
2018-03-01 20:36 | 450989.0046 | 2400.0001 | 3 | 45 | 4.400322 | 0.4237709 | 3.086565 | 7.85e-10 | 12.95883 | 2.626e-09
2018-03-01 20:38 | 451109.0063 | 2520.0018 | 3 | 45 | 4.400346 | 0.3818245 | 3.099973 | 7.85e-10 | 13.01783 | 2.626e-09
2018-03-01 20:40 | 451229.0063 | 2640.0018 | 3 | 45 | 4.400339 | 0.3441544 | 3.112045 | 7.85e-10 | 13.07095 | 2.626e-09
2018-03-01 20:42 | 451349.0046 | 2760.0001 | 3 | 45 | 4.400328 | 0.3110104 | 3.122951 | 7.85e-10 | 13.11894 | 2.626e-09
2018-03-01 20:44 | 451469.0055 | 2880.001 | 3 | 45 | 4.400323 | 0.2817612 | 3.13282 | 7.85e-10 | 13.16236 | 2.626e-09
2018-03-01 20:46 | 451589.0055 | 3000.001 | 3 | 45 | 4.400314 | 0.2553673 | 3.141764 | 7.85e-10 | 13.20172 | 2.626e-09
2018-03-01 20:48 | 451709.0055 | 3120.001 | 3 | 45 | 4.400325 | 0.2323608 | 3.149888 | 7.85e-10 | 13.23747 | 2.626e-09
2018-03-01 20:50 | 451829.0055 | 3240.001 | 3 | 45 | 4.400297 | 0.2112045 | 3.157276 | 7.85e-10 | 13.26998 | 2.626e-09
2018-03-01 20:52 | 451949.0063 | 3360.0018 | 3 | 45 | 4.400274 | 0.1919975 | 3.164001 | 7.85e-10 | 13.29957 | 2.626e-09
2018-03-01 20:54 | 452069.0046 | 3480.0001 | 3 | 45 | 4.40031 | 0.175951 | 3.170136 | 7.85e-10 | 13.32657 | 2.626e-09
2018-03-01 20:56 | 452189.0055 | 3600.001 | 3 | 45 | 4.40031 | 0.1607857 | 3.175733 | 7.85e-10 | 13.3512 | 2.626e-09
2018-03-01 20:58 | 452309.0055 | 3720.001 | 3 | 45 | 4.400341 | 0.1472607 | 3.180843 | 7.85e-10 | 13.37368 | 2.626e-09
2018-03-01 21:00 | 452429.0055 | 3840.001 | 3 | 45 | 4.400296 | 0.1342087 | 3.185526 | 7.85e-10 | 13.39429 | 2.626e-09
2018-03-01 21:02 | 452549.0055 | 3960.001 | 3 | 45 | 4.40029 | 0.1230659 | 3.18981 | 7.85e-10 | 13.41314 | 2.626e-09
2018-03-01 21:04 | 452669.0047 | 4080.0002 | 3 | 45 | 4.400286 | 0.1126938 | 3.193744 | 7.85e-10 | 13.43045 | 2.626e-09
2018-03-01 21:06 | 452789.0055 | 4200.001 | 3 | 45 | 4.400279 | 0.1033401 | 3.197351 | 7.85e-10 | 13.44633 | 2.626e-09
2018-03-01 21:08 | 452909.0054 | 4320.0009 | 3 | 45 | 4.400281 | 0.09507751 | 3.200662 | 7.85e-10 | 13.46089 | 2.626e-09
2018-03-01 21:10 | 453029.0055 | 4440.001 | 3 | 45 | 4.4003 | 0.08801651 | 3.203707 | 7.85e-10 | 13.47429 | 2.626e-09
2018-03-01 21:11 | 453133.4716 | 4544.4671 | 3 | 45 | 4.4003 | 0.0814991 | 3.20616 | 7.85e-10 | 13.48509 | 2.626e-09
2018-03-01 21:13 | 453253.5 | 120 | 4 | 45 | 4.39411 | 0 | 3.20616 | 7.85e-10 | 13.48509 | 2.626e-09
2018-03-01 21:15 | 453373.5 | 239.9999 | 4 | 45 | 4.393479 | 0 | 3.20616 | 7.85e-10 | 13.48509 | 2.626e-09
2018-03-01 21:16 | 453433.5 | 300.0014 | 4 | 45 | 4.393265 | 0 | 3.20616 | 7.85e-10 | 13.48509 | 2.626e-09
2018-03-01 21:18 | 453553.6 | 120.001 | 5 | 45 | 4.143938 | -3.260041 | 3.20616 | 0.1086456 | 13.48509 | 0.4533969
2018-03-01 21:20 | 453673.6 | 240.0002 | 5 | 45 | 4.104659 | -3.260062 | 3.20616 | 0.2173198 | 13.48509 | 0.9015952
2018-03-01 21:22 | 453793.6 | 360.0002 | 5 | 45 | 4.064682 | -3.260077 | 3.20616 | 0.3259781 | 13.48509 | 1.34544
2018-03-01 21:24 | 453913.6 | 480.0002 | 5 | 45 | 4.02364 | -3.26005 | 3.20616 | 0.4346384 | 13.48509 | 1.784886
2018-03-01 21:26 | 454033.6 | 600.0011 | 5 | 45 | 3.982465 | -3.260045 | 3.20616 | 0.5432942 | 13.48509 | 2.219837
2018-03-01 21:28 | 454153.6 | 720.0002 | 5 | 45 | 3.94208 | -3.260007 | 3.20616 | 0.6519703 | 13.48509 | 2.650432
2018-03-01 21:30 | 454273.6 | 840.0011 | 5 | 45 | 3.903015 | -3.260014 | 3.20616 | 0.76064 | 13.48509 | 3.07668
2018-03-01 21:32 | 454393.6 | 960.0003 | 5 | 45 | 3.865545 | -3.259963 | 3.20616 | 0.8692994 | 13.48509 | 3.498727
2018-03-01 21:34 | 454513.6 | 1080.0011 | 5 | 45 | 3.829815 | -3.259939 | 3.20616 | 0.977966 | 13.48509 | 3.916824
2018-03-01 21:36 | 454633.6 | 1200.0003 | 5 | 45 | 3.79594 | -3.260018 | 3.20616 | 1.086613 | 13.48509 | 4.331064
2018-03-01 21:38 | 454753.6 | 1320.0002 | 5 | 45 | 3.763913 | -3.260012 | 3.20616 | 1.195282 | 13.48509 | 4.741809
2018-03-01 21:40 | 454873.6 | 1440.0011 | 5 | 45 | 3.733773 | -3.259986 | 3.20616 | 1.303959 | 13.48509 | 5.149204
2018-03-01 21:42 | 454993.6 | 1560.0002 | 5 | 45 | 3.705565 | -3.259972 | 3.20616 | 1.412614 | 13.48509 | 5.553347
2018-03-01 21:44 | 455113.6 | 1680.0002 | 5 | 45 | 3.679173 | -3.259977 | 3.20616 | 1.521282 | 13.48509 | 5.954573
2018-03-01 21:46 | 455233.6 | 1800.0002 | 5 | 45 | 3.654627 | -3.26005 | 3.20616 | 1.62994 | 13.48509 | 6.352996
2018-03-01 21:48 | 455353.6 | 1920.0011 | 5 | 45 | 3.63184 | -3.260024 | 3.20616 | 1.738596 | 13.48509 | 6.74884
2018-03-01 21:50 | 455473.6 | 2040.0003 | 5 | 45 | 3.610951 | -3.260003 | 3.20616 | 1.847271 | 13.48509 | 7.142379
2018-03-01 21:52 | 455593.6 | 2160.0003 | 5 | 45 | 3.592005 | -3.260024 | 3.20616 | 1.955913 | 13.48509 | 7.533631
2018-03-01 21:54 | 455713.6 | 2280.0011 | 5 | 45 | 3.574838 | -3.260083 | 3.20616 | 2.064576 | 13.48509 | 7.923004
2018-03-01 21:56 | 455833.6 | 2400.0003 | 5 | 45 | 3.559181 | -3.260079 | 3.20616 | 2.173266 | 13.48509 | 8.310688
2018-03-01 21:58 | 455953.6 | 2520.0003 | 5 | 45 | 3.544459 | -3.260075 | 3.20616 | 2.281921 | 13.48509 | 8.696607
2018-03-01 22:00 | 456073.6 | 2640.0003 | 5 | 45 | 3.530005 | -3.260075 | 3.20616 | 2.390586 | 13.48509 | 9.080979
2018-03-01 22:02 | 456193.6 | 2760.0003 | 5 | 45 | 3.515188 | -3.260064 | 3.20616 | 2.499244 | 13.48509 | 9.463745
2018-03-01 22:04 | 456313.6 | 2880.0003 | 5 | 45 | 3.498867 | -3.260037 | 3.20616 | 2.60792 | 13.48509 | 9.844893
2018-03-01 22:06 | 456433.6 | 3000.0003 | 5 | 45 | 3.479075 | -3.260026 | 3.20616 | 2.71658 | 13.48509 | 10.22405
2018-03-01 22:08 | 456553.6 | 3120.0011 | 5 | 45 | 3.450356 | -3.260052 | 3.20616 | 2.825243 | 13.48509 | 10.60065
2018-03-01 22:10 | 456673.6 | 3240.001 | 5 | 45 | 3.408821 | -3.260067 | 3.20616 | 2.933908 | 13.48509 | 10.97346
2018-03-01 22:12 | 456793.6 | 3360.0002 | 5 | 45 | 3.342413 | -3.260083 | 3.20616 | 3.042558 | 13.48509 | 11.34057
2018-03-01 22:14 | 456913.6 | 3480.0002 | 5 | 45 | 3.197821 | -3.260083 | 3.20616 | 3.151241 | 13.48509 | 11.69729
2018-03-01 22:15 | 456974.5 | 3540.9104 | 5 | 45 | 2.999989 | -3.260052 | 3.20616 | 3.206401 | 13.48509 | 11.86911
2018-03-01 22:17 | 457094.6 | 120 | 6 | 45 | 3.326875 | 0 | 3.20616 | 3.206401 | 13.48509 | 11.86911
2018-03-01 22:19 | 457214.6 | 240.0007 | 6 | 45 | 3.339635 | 0 | 3.20616 | 3.206401 | 13.48509 | 11.86911
2018-03-01 22:20 | 457274.6 | 300.0029 | 6 | 45 | 3.343379 | 0 | 3.20616 | 3.206401 | 13.48509 | 11.86911
2018-03-01 22:20 | 457274.6 | 0.0025 | 7 | 46 | 3.343354 | 0 | 0 | 0 | 0 | 0
2018-03-01 22:22 | 457394.7 | 120.0003 | 2 | 46 | 3.973766 | 4.889988 | 0.1623043 | 0 | 0.6250818 | 0
2018-03-01 22:24 | 457514.7 | 240.001 | 2 | 46 | 4.016961 | 4.889952 | 0.3253033 | 0 | 1.276576 | 0
2018-03-01 22:26 | 457634.7 | 360.0002 | 2 | 46 | 4.053187 | 4.890015 | 0.4882957 | 0 | 1.934367 | 0
2018-03-01 22:28 | 457754.7 | 480.0002 | 2 | 46 | 4.082921 | 4.889967 | 0.6512855 | 0 | 2.597482 | 0
2018-03-01 22:30 | 457874.7 | 600.0003 | 2 | 46 | 4.108304 | 4.890011 | 0.8142869 | 0 | 3.265127 | 0
2018-03-01 22:32 | 457994.7 | 720.0003 | 2 | 46 | 4.130977 | 4.890003 | 0.9772711 | 0 | 3.936572 | 0
2018-03-01 22:34 | 458114.7 | 840.0003 | 2 | 46 | 4.154938 | 4.890015 | 1.140266 | 0 | 4.611821 | 0
2018-03-01 22:36 | 458234.7 | 960.0012 | 2 | 46 | 4.181314 | 4.890022 | 1.303265 | 0 | 5.291187 | 0
2018-03-01 22:38 | 458354.7 | 1080.0012 | 2 | 46 | 4.200408 | 4.703617 | 1.465179 | 0 | 5.970237 | 0
2018-03-01 22:40 | 458474.7 | 1200.0004 | 2 | 46 | 4.200424 | 4.214333 | 1.613727 | 0 | 6.594199 | 0
2018-03-01 22:42 | 458594.7 | 1320.0004 | 2 | 46 | 4.200382 | 3.734917 | 1.746149 | 0 | 7.150421 | 0
2018-03-01 22:44 | 458714.7 | 1440.0011 | 2 | 46 | 4.200391 | 3.277405 | 1.862932 | 0 | 7.640958 | 0
2018-03-01 22:44 | 458719.3 | 1444.672 | 2 | 46 | 4.200389 | 3.259983 | 1.867172 | 0 | 7.658769 | 0
2018-03-01 22:46 | 458839.3 | 120.002 | 3 | 46 | 4.228107 | 3.259951 | 1.975398 | 0 | 8.114739 | 0
2018-03-01 22:48 | 458959.3 | 240.0002 | 3 | 46 | 4.260592 | 3.259912 | 2.084054 | 0 | 8.575887 | 0
2018-03-01 22:50 | 459079.3 | 360.0003 | 3 | 46 | 4.29563 | 3.259954 | 2.192719 | 0 | 9.040746 | 0
2018-03-01 22:52 | 459199.3 | 480.0011 | 3 | 46 | 4.332911 | 3.259958 | 2.30136 | 0 | 9.509434 | 0
2018-03-01 22:54 | 459319.3 | 600.0003 | 3 | 46 | 4.372188 | 3.259954 | 2.410021 | 0 | 9.98237 | 0
2018-03-01 22:56 | 459439.3 | 720.0002 | 3 | 46 | 4.40039 | 3.045609 | 2.517522 | 0 | 10.45435 | 0
2018-03-01 22:58 | 459559.3 | 840.0003 | 3 | 46 | 4.4004 | 2.546299 | 2.610339 | 0 | 10.86278 | 0
2018-03-01 23:00 | 459679.3 | 960.0002 | 3 | 46 | 4.400389 | 2.14397 | 2.688293 | 0 | 11.20581 | 0
2018-03-01 23:02 | 459799.3 | 1080.0003 | 3 | 46 | 4.40039 | 1.814974 | 2.75408 | 0 | 11.49529 | 0
2018-03-01 23:04 | 459919.3 | 1200.0003 | 3 | 46 | 4.400374 | 1.544582 | 2.809921 | 0 | 11.74102 | 0
2018-03-01 23:06 | 460039.3 | 1320.0004 | 3 | 46 | 4.400383 | 1.323641 | 2.857609 | 0 | 11.95086 | 0
2018-03-01 23:08 | 460159.3 | 1440.0003 | 3 | 46 | 4.400371 | 1.14043 | 2.898569 | 0 | 12.1311 | 0
2018-03-01 23:10 | 460279.3 | 1560.0002 | 3 | 46 | 4.400359 | 0.9891777 | 2.93399 | 0 | 12.28696 | 0
2018-03-01 23:12 | 460399.3 | 1680.0011 | 3 | 46 | 4.400334 | 0.8630238 | 2.964803 | 0 | 12.42255 | 0
2018-03-01 23:14 | 460519.3 | 1800.0002 | 3 | 46 | 4.400369 | 0.7579613 | 2.991769 | 0 | 12.54121 | 0
2018-03-01 23:16 | 460639.3 | 1920.0002 | 3 | 46 | 4.400307 | 0.6678696 | 3.015502 | 0 | 12.64565 | 0
2018-03-01 23:18 | 460759.3 | 2040.0027 | 3 | 46 | 4.400358 | 0.5931644 | 3.036498 | 0 | 12.73804 | 0
2018-03-01 23:20 | 460879.3 | 2160.0002 | 3 | 46 | 4.400351 | 0.5282249 | 3.055145 | 0 | 12.82009 | 0
2018-03-01 23:22 | 460999.3 | 2280.0002 | 3 | 46 | 4.400352 | 0.4722919 | 3.071788 | 0 | 12.89332 | 0
2018-03-01 23:24 | 461119.3 | 2400.0002 | 3 | 46 | 4.400286 | 0.4225082 | 3.086694 | 0 | 12.95892 | 0
2018-03-01 23:26 | 461239.3 | 2520.0002 | 3 | 46 | 4.400326 | 0.3807201 | 3.100079 | 0 | 13.01781 | 0
2018-03-01 23:28 | 461359.3 | 2640.0019 | 3 | 46 | 4.400328 | 0.3432903 | 3.112132 | 0 | 13.07085 | 0
2018-03-01 23:30 | 461479.3 | 2760.0011 | 3 | 46 | 4.400305 | 0.3099098 | 3.123014 | 0 | 13.11874 | 0
2018-03-01 23:32 | 461599.3 | 2880.0001 | 3 | 46 | 4.400312 | 0.2811718 | 3.132859 | 0 | 13.16206 | 0
2018-03-01 23:34 | 461719.3 | 3000.0002 | 3 | 46 | 4.400319 | 0.2549248 | 3.141786 | 0 | 13.20134 | 0
2018-03-01 23:36 | 461839.3 | 3120.0002 | 3 | 46 | 4.400326 | 0.2319679 | 3.149891 | 0 | 13.237 | 0
2018-03-01 23:38 | 461959.3 | 3240.0002 | 3 | 46 | 4.400318 | 0.2108974 | 3.157257 | 0 | 13.26942 | 0
2018-03-01 23:40 | 462079.3 | 3360.0003 | 3 | 46 | 4.400288 | 0.1916599 | 3.163964 | 0 | 13.29893 | 0
2018-03-01 23:42 | 462199.3 | 3480.0002 | 3 | 46 | 4.400276 | 0.1745911 | 3.170076 | 0 | 13.32582 | 0
2018-03-01 23:44 | 462319.3 | 3600.0007 | 3 | 46 | 4.4003 | 0.1600094 | 3.175659 | 0 | 13.35039 | 0
2018-03-01 23:46 | 462439.3 | 3720.0002 | 3 | 46 | 4.400292 | 0.1458511 | 3.180759 | 0 | 13.37283 | 0
2018-03-01 23:48 | 462559.3 | 3840.0002 | 3 | 46 | 4.400295 | 0.1339207 | 3.185425 | 0 | 13.39336 | 0
2018-03-01 23:50 | 462679.3 | 3960.0027 | 3 | 46 | 4.400307 | 0.1227856 | 3.189697 | 0 | 13.41216 | 0
2018-03-01 23:52 | 462799.3 | 4080.001 | 3 | 46 | 4.40029 | 0.1123009 | 3.193614 | 0 | 13.4294 | 0
2018-03-01 23:54 | 462919.3 | 4200.0002 | 3 | 46 | 4.400303 | 0.1033573 | 3.19721 | 0 | 13.44522 | 0
2018-03-01 23:56 | 463039.3 | 4320.0003 | 3 | 46 | 4.400285 | 0.09476089 | 3.200516 | 0 | 13.45977 | 0
2018-03-01 23:58 | 463159.3 | 4440.001 | 3 | 46 | 4.400315 | 0.08772659 | 3.203554 | 0 | 13.47314 | 0
2018-03-02 | 463258.4 | 4539.048 | 3 | 46 | 4.400284 | 0.08149529 | 3.20588 | 0 | 13.48337 | 0
2018-03-02 00:02 | 463378.5 | 120 | 4 | 46 | 4.394104 | 0 | 3.20588 | 0 | 13.48337 | 0
2018-03-02 00:04 | 463498.5 | 240 | 4 | 46 | 4.393487 | 0 | 3.20588 | 0 | 13.48337 | 0
2018-03-02 00:05 | 463558.5 | 300.0022 | 4 | 46 | 4.393244 | 0 | 3.20588 | 0 | 13.48337 | 0
2018-03-02 00:07 | 463678.5 | 120.0002 | 5 | 46 | 4.143635 | -3.260056 | 3.20588 | 0.1086458 | 13.48337 | 0.4533688
2018-03-02 00:09 | 463798.5 | 240.001 | 5 | 46 | 4.104342 | -3.260015 | 3.20588 | 0.2173301 | 13.48337 | 0.9015745
2018-03-02 00:11 | 463918.5 | 360.0002 | 5 | 46 | 4.06432 | -3.260024 | 3.20588 | 0.3259815 | 13.48337 | 1.345355
2018-03-02 00:13 | 464038.5 | 480.0002 | 5 | 46 | 4.023281 | -3.260003 | 3.20588 | 0.4346544 | 13.48337 | 1.784812
2018-03-02 00:15 | 464158.5 | 600.0002 | 5 | 46 | 3.982121 | -3.260018 | 3.20588 | 0.5433058 | 13.48337 | 2.219707
2018-03-02 00:17 | 464278.5 | 720.0002 | 5 | 46 | 3.941708 | -3.260012 | 3.20588 | 0.651978 | 13.48337 | 2.650249
2018-03-02 00:19 | 464398.5 | 840.0001 | 5 | 46 | 3.902617 | -3.260014 | 3.20588 | 0.7606449 | 13.48337 | 3.076444
2018-03-02 00:21 | 464518.5 | 960.001 | 5 | 46 | 3.865173 | -3.259996 | 3.20588 | 0.8692994 | 13.48337 | 3.498431
2018-03-02 00:23 | 464638.5 | 1080.0002 | 5 | 46 | 3.829463 | -3.260001 | 3.20588 | 0.9779667 | 13.48337 | 3.916491
2018-03-02 00:25 | 464758.5 | 1200.0002 | 5 | 46 | 3.795635 | -3.260005 | 3.20588 | 1.086636 | 13.48337 | 4.330784
2018-03-02 00:27 | 464878.5 | 1320.001 | 5 | 46 | 3.763595 | -3.260014 | 3.20588 | 1.19528 | 13.48337 | 4.741398
2018-03-02 00:29 | 464998.5 | 1440.0002 | 5 | 46 | 3.733495 | -3.259996 | 3.20588 | 1.303959 | 13.48337 | 5.148768
2018-03-02 00:31 | 465118.5 | 1560.0002 | 5 | 46 | 3.705288 | -3.260015 | 3.20588 | 1.412618 | 13.48337 | 5.552896
2018-03-02 00:33 | 465238.5 | 1680.0001 | 5 | 46 | 3.678925 | -3.259984 | 3.20588 | 1.521278 | 13.48337 | 5.954064
2018-03-02 00:35 | 465358.5 | 1800.0002 | 5 | 46 | 3.654381 | -3.260031 | 3.20588 | 1.62995 | 13.48337 | 6.352511
2018-03-02 00:37 | 465478.5 | 1920.001 | 5 | 46 | 3.631601 | -3.260041 | 3.20588 | 1.738608 | 13.48337 | 6.748336
2018-03-02 00:39 | 465598.5 | 2040.0001 | 5 | 46 | 3.610683 | -3.260005 | 3.20588 | 1.84727 | 13.48337 | 7.141798
2018-03-02 00:41 | 465718.5 | 2160.0002 | 5 | 46 | 3.591717 | -3.260024 | 3.20588 | 1.955931 | 13.48337 | 7.533092
2018-03-02 00:43 | 465838.5 | 2280.0001 | 5 | 46 | 3.574553 | -3.260081 | 3.20588 | 2.064601 | 13.48337 | 7.922455
2018-03-02 00:45 | 465958.5 | 2400.0001 | 5 | 46 | 3.558908 | -3.260005 | 3.20588 | 2.173264 | 13.48337 | 8.310018
2018-03-02 00:47 | 466078.5 | 2520.001 | 5 | 46 | 3.544166 | -3.260045 | 3.20588 | 2.281911 | 13.48337 | 8.695877
2018-03-02 00:49 | 466198.5 | 2640.0001 | 5 | 46 | 3.529663 | -3.259995 | 3.20588 | 2.390584 | 13.48337 | 9.080244
2018-03-02 00:51 | 466318.5 | 2760.001 | 5 | 46 | 3.514835 | -3.260056 | 3.20588 | 2.499263 | 13.48337 | 9.463042
2018-03-02 00:53 | 466438.5 | 2880.001 | 5 | 46 | 3.498521 | -3.260105 | 3.20588 | 2.607921 | 13.48337 | 9.84409
2018-03-02 00:55 | 466558.5 | 3000.0001 | 5 | 46 | 3.478682 | -3.260086 | 3.20588 | 2.716588 | 13.48337 | 10.22324
2018-03-02 00:57 | 466678.5 | 3120.0002 | 5 | 46 | 3.44996 | -3.260054 | 3.20588 | 2.825254 | 13.48337 | 10.5998
2018-03-02 00:59 | 466798.5 | 3240.001 | 5 | 46 | 3.408243 | -3.260097 | 3.20588 | 2.933917 | 13.48337 | 10.97255
2018-03-02 01:01 | 466918.5 | 3360.001 | 5 | 46 | 3.341343 | -3.260073 | 3.20588 | 3.042581 | 13.48337 | 11.33962
2018-03-02 01:03 | 467038.5 | 3480.001 | 5 | 46 | 3.195514 | -3.260048 | 3.20588 | 3.151234 | 13.48337 | 11.69608
2018-03-02 01:04 | 467098.5 | 3539.9848 | 5 | 46 | 2.999974 | -3.260075 | 3.20588 | 3.205559 | 13.48337 | 11.86521
2018-03-02 01:06 | 467218.5 | 120.0006 | 6 | 46 | 3.328202 | 0 | 3.20588 | 3.205559 | 13.48337 | 11.86521
2018-03-02 01:08 | 467338.5 | 239.9998 | 6 | 46 | 3.341016 | 0 | 3.20588 | 3.205559 | 13.48337 | 11.86521
2018-03-02 01:09 | 467398.5 | 300.0021 | 6 | 46 | 3.344757 | 0 | 3.20588 | 3.205559 | 13.48337 | 11.86521
2018-03-02 01:09 | 467398.5 | 0.0024 | 7 | 47 | 3.34473 | 0 | 0 | 0 | 0 | 0
2018-03-02 01:11 | 467518.6 | 120.0002 | 2 | 47 | 3.974605 | 4.889988 | 0.1622855 | 2.746e-09 | 0.6251964 | 9.185e-09
2018-03-02 01:13 | 467638.6 | 240.001 | 2 | 47 | 4.01765 | 4.88998 | 0.3253028 | 2.746e-09 | 1.27688 | 9.185e-09
2018-03-02 01:15 | 467758.6 | 360.0002 | 2 | 47 | 4.053924 | 4.890011 | 0.488305 | 2.746e-09 | 1.934824 | 9.185e-09
2018-03-02 01:17 | 467878.6 | 480.0002 | 2 | 47 | 4.083613 | 4.890047 | 0.6512933 | 2.746e-09 | 2.59805 | 9.185e-09
2018-03-02 01:19 | 467998.6 | 600.0002 | 2 | 47 | 4.109039 | 4.890024 | 0.8142707 | 2.746e-09 | 3.26571 | 9.185e-09
2018-03-02 01:21 | 468118.6 | 720.0002 | 2 | 47 | 4.131632 | 4.88994 | 0.9772544 | 2.746e-09 | 3.937266 | 9.185e-09
2018-03-02 01:23 | 468238.6 | 840.0002 | 2 | 47 | 4.155481 | 4.890005 | 1.140266 | 2.746e-09 | 4.612678 | 9.185e-09
2018-03-02 01:25 | 468358.6 | 960.0002 | 2 | 47 | 4.181785 | 4.890041 | 1.303254 | 2.746e-09 | 5.292084 | 9.185e-09
2018-03-02 01:27 | 468478.6 | 1080.0003 | 2 | 47 | 4.200401 | 4.695944 | 1.465065 | 2.746e-09 | 5.970756 | 9.185e-09
2018-03-02 01:29 | 468598.6 | 1200.0003 | 2 | 47 | 4.200396 | 4.206722 | 1.613381 | 2.746e-09 | 6.593738 | 9.185e-09
2018-03-02 01:31 | 468718.6 | 1320.0003 | 2 | 47 | 4.200408 | 3.729717 | 1.7456 | 2.746e-09 | 7.149112 | 9.185e-09
2018-03-02 01:33 | 468838.6 | 1440.0003 | 2 | 47 | 4.200398 | 3.27293 | 1.862228 | 2.746e-09 | 7.638996 | 9.185e-09
2018-03-02 01:33 | 468842.2 | 1443.6264 | 2 | 47 | 4.20041 | 3.259985 | 1.865524 | 2.746e-09 | 7.652838 | 9.185e-09
2018-03-02 01:35 | 468962.3 | 120.0001 | 3 | 47 | 4.228112 | 3.259933 | 1.973746 | 2.746e-09 | 8.108796 | 9.185e-09
2018-03-02 01:37 | 469082.2 | 240 | 3 | 47 | 4.260613 | 3.25996 | 2.082381 | 2.746e-09 | 8.569857 | 9.185e-09
2018-03-02 01:39 | 469202.3 | 360.0001 | 3 | 47 | 4.295613 | 3.259939 | 2.191039 | 2.746e-09 | 9.034685 | 9.185e-09
2018-03-02 01:41 | 469322.3 | 480.0001 | 3 | 47 | 4.332921 | 3.259939 | 2.299727 | 2.746e-09 | 9.503576 | 9.185e-09
2018-03-02 01:43 | 469442.3 | 600.0008 | 3 | 47 | 4.372174 | 3.259968 | 2.408384 | 2.746e-09 | 9.976495 | 9.185e-09
2018-03-02 01:45 | 469562.3 | 720.0001 | 3 | 47 | 4.400396 | 3.046038 | 2.515862 | 2.746e-09 | 10.44837 | 9.185e-09
2018-03-02 01:47 | 469682.3 | 840.0018 | 3 | 47 | 4.400364 | 2.546705 | 2.608741 | 2.746e-09 | 10.85708 | 9.185e-09
2018-03-02 01:49 | 469802.3 | 960.0001 | 3 | 47 | 4.400373 | 2.145018 | 2.686726 | 2.746e-09 | 11.20024 | 9.185e-09
2018-03-02 01:51 | 469922.3 | 1080.0001 | 3 | 47 | 4.400363 | 1.815594 | 2.752559 | 2.746e-09 | 11.48993 | 9.185e-09
2018-03-02 01:53 | 470042.3 | 1200.0004 | 3 | 47 | 4.400389 | 1.546209 | 2.808443 | 2.746e-09 | 11.73584 | 9.185e-09
2018-03-02 01:55 | 470162.3 | 1320.0009 | 3 | 47 | 4.400367 | 1.32436 | 2.856159 | 2.746e-09 | 11.94581 | 9.185e-09
2018-03-02 01:57 | 470282.3 | 1440.0001 | 3 | 47 | 4.400351 | 1.141483 | 2.89716 | 2.746e-09 | 12.12623 | 9.185e-09
2018-03-02 01:59 | 470402.3 | 1560.0018 | 3 | 47 | 4.400362 | 0.9907398 | 2.932623 | 2.746e-09 | 12.28228 | 9.185e-09
2018-03-02 02:01 | 470522.3 | 1680.001 | 3 | 47 | 4.400361 | 0.8649464 | 2.963478 | 2.746e-09 | 12.41805 | 9.185e-09
2018-03-02 02:03 | 470642.3 | 1800.0001 | 3 | 47 | 4.400354 | 0.7588673 | 2.990484 | 2.746e-09 | 12.53689 | 9.185e-09
2018-03-02 02:05 | 470762.3 | 1920.0001 | 3 | 47 | 4.400332 | 0.6698227 | 3.01425 | 2.746e-09 | 12.64147 | 9.185e-09
2018-03-02 02:07 | 470882.3 | 2040.0018 | 3 | 47 | 4.400317 | 0.5934162 | 3.035278 | 2.746e-09 | 12.734 | 9.185e-09
2018-03-02 02:09 | 471002.3 | 2160.0001 | 3 | 47 | 4.400344 | 0.5289268 | 3.053952 | 2.746e-09 | 12.81617 | 9.185e-09
2018-03-02 02:11 | 471122.3 | 2280.0001 | 3 | 47 | 4.400314 | 0.4723206 | 3.070618 | 2.746e-09 | 12.88951 | 9.185e-09
2018-03-02 02:13 | 471242.3 | 2400.001 | 3 | 47 | 4.400347 | 0.4241657 | 3.085546 | 2.746e-09 | 12.95519 | 9.185e-09
2018-03-02 02:15 | 471362.3 | 2520.0001 | 3 | 47 | 4.400317 | 0.3810444 | 3.098947 | 2.746e-09 | 13.01416 | 9.185e-09
2018-03-02 02:17 | 471482.3 | 2640.0001 | 3 | 47 | 4.400323 | 0.3438435 | 3.111016 | 2.746e-09 | 13.06727 | 9.185e-09
2018-03-02 02:19 | 471602.3 | 2760.0009 | 3 | 47 | 4.400313 | 0.3106632 | 3.121917 | 2.746e-09 | 13.11524 | 9.185e-09
2018-03-02 02:21 | 471722.3 | 2880.0001 | 3 | 47 | 4.400324 | 0.2814903 | 3.131776 | 2.746e-09 | 13.15862 | 9.185e-09
2018-03-02 02:23 | 471842.3 | 3000.0009 | 3 | 47 | 4.400302 | 0.2550182 | 3.140714 | 2.746e-09 | 13.19795 | 9.185e-09
2018-03-02 02:25 | 471962.3 | 3120.0001 | 3 | 47 | 4.400293 | 0.2315922 | 3.148825 | 2.746e-09 | 13.23364 | 9.185e-09
2018-03-02 02:27 | 472082.3 | 3240.0001 | 3 | 47 | 4.400316 | 0.2111187 | 3.1562 | 2.746e-09 | 13.2661 | 9.185e-09
2018-03-02 02:29 | 472202.3 | 3360.0001 | 3 | 47 | 4.400275 | 0.1912498 | 3.162913 | 2.746e-09 | 13.29563 | 9.185e-09
2018-03-02 02:31 | 472322.3 | 3480.0009 | 3 | 47 | 4.400317 | 0.175436 | 3.169034 | 2.746e-09 | 13.32256 | 9.185e-09
2018-03-02 02:33 | 472442.3 | 3600.0001 | 3 | 47 | 4.400316 | 0.1604042 | 3.174618 | 2.746e-09 | 13.34714 | 9.185e-09
2018-03-02 02:35 | 472562.3 | 3720.0001 | 3 | 47 | 4.40032 | 0.1469593 | 3.179724 | 2.746e-09 | 13.36961 | 9.185e-09
2018-03-02 02:37 | 472682.3 | 3840.0001 | 3 | 47 | 4.400326 | 0.1346493 | 3.184397 | 2.746e-09 | 13.39017 | 9.185e-09
2018-03-02 02:39 | 472802.3 | 3960.0009 | 3 | 47 | 4.400261 | 0.1223755 | 3.188681 | 2.746e-09 | 13.40902 | 9.185e-09
2018-03-02 02:41 | 472922.3 | 4080.001 | 3 | 47 | 4.400285 | 0.1127033 | 3.19261 | 2.746e-09 | 13.42631 | 9.185e-09
2018-03-02 02:43 | 473042.3 | 4200.0001 | 3 | 47 | 4.40028 | 0.1033592 | 3.196209 | 2.746e-09 | 13.44215 | 9.185e-09
2018-03-02 02:45 | 473162.3 | 4320.0001 | 3 | 47 | 4.400308 | 0.09550095 | 3.19952 | 2.746e-09 | 13.45671 | 9.185e-09
2018-03-02 02:47 | 473282.3 | 4440.0009 | 3 | 47 | 4.400285 | 0.08730888 | 3.202563 | 2.746e-09 | 13.4701 | 9.185e-09
2018-03-02 02:49 | 473375.7 | 4533.4247 | 3 | 47 | 4.400268 | 0.08149338 | 3.204755 | 2.746e-09 | 13.47975 | 9.185e-09
2018-03-02 02:51 | 473495.7 | 120.0002 | 4 | 47 | 4.394051 | 0 | 3.204755 | 2.746e-09 | 13.47975 | 9.185e-09
2018-03-02 02:53 | 473615.7 | 240.0002 | 4 | 47 | 4.393432 | 0 | 3.204755 | 2.746e-09 | 13.47975 | 9.185e-09
2018-03-02 02:54 | 473675.7 | 300.0032 | 4 | 47 | 4.393197 | 0 | 3.204755 | 2.746e-09 | 13.47975 | 9.185e-09
2018-03-02 02:56 | 473795.8 | 120.001 | 5 | 47 | 4.143071 | -3.260081 | 3.204755 | 0.1086526 | 13.47975 | 0.4533418
2018-03-02 02:58 | 473915.8 | 240.001 | 5 | 47 | 4.103761 | -3.259972 | 3.204755 | 0.2173182 | 13.47975 | 0.9014091
2018-03-02 03:00 | 474035.8 | 360.001 | 5 | 47 | 4.063739 | -3.260022 | 3.204755 | 0.3259719 | 13.47975 | 1.345136
2018-03-02 03:02 | 474155.8 | 480.001 | 5 | 47 | 4.02269 | -3.260075 | 3.204755 | 0.4346484 | 13.47975 | 1.784544
2018-03-02 03:04 | 474275.8 | 600.0002 | 5 | 47 | 3.981565 | -3.260058 | 3.204755 | 0.5433121 | 13.47975 | 2.219426
2018-03-02 03:06 | 474395.8 | 720.001 | 5 | 47 | 3.941122 | -3.260012 | 3.204755 | 0.6519698 | 13.47975 | 2.649847
2018-03-02 03:08 | 474515.8 | 840.001 | 5 | 47 | 3.901992 | -3.260037 | 3.204755 | 0.7606287 | 13.47975 | 3.075946
2018-03-02 03:10 | 474635.8 | 960.0011 | 5 | 47 | 3.864502 | -3.260075 | 3.204755 | 0.8693154 | 13.47975 | 3.497988
2018-03-02 03:12 | 474755.8 | 1080.001 | 5 | 47 | 3.828802 | -3.260043 | 3.204755 | 0.9779723 | 13.47975 | 3.915935
2018-03-02 03:14 | 474875.8 | 1200.001 | 5 | 47 | 3.794937 | -3.260007 | 3.204755 | 1.086638 | 13.47975 | 4.330138
2018-03-02 03:16 | 474995.8 | 1320.0002 | 5 | 47 | 3.762912 | -3.259999 | 3.204755 | 1.19529 | 13.47975 | 4.740708
2018-03-02 03:18 | 475115.8 | 1440.001 | 5 | 47 | 3.73277 | -3.260022 | 3.204755 | 1.303971 | 13.47975 | 5.148012
2018-03-02 03:20 | 475235.8 | 1560.0002 | 5 | 47 | 3.704617 | -3.26001 | 3.204755 | 1.412618 | 13.47975 | 5.55202
2018-03-02 03:22 | 475355.8 | 1680.001 | 5 | 47 | 3.678265 | -3.260033 | 3.204755 | 1.521294 | 13.47975 | 5.953175
2018-03-02 03:24 | 475475.8 | 1800.001 | 5 | 47 | 3.653651 | -3.260026 | 3.204755 | 1.629954 | 13.47975 | 6.351501
2018-03-02 03:26 | 475595.8 | 1920.0002 | 5 | 47 | 3.630889 | -3.260037 | 3.204755 | 1.738612 | 13.47975 | 6.747248
2018-03-02 03:28 | 475715.8 | 2040.001 | 5 | 47 | 3.610002 | -3.26005 | 3.204755 | 1.847291 | 13.47975 | 7.140696
2018-03-02 03:30 | 475835.8 | 2160.0002 | 5 | 47 | 3.591028 | -3.260018 | 3.204755 | 1.955946 | 13.47975 | 7.53189
2018-03-02 03:32 | 475955.8 | 2280.0002 | 5 | 47 | 3.573915 | -3.260043 | 3.204755 | 2.064618 | 13.47975 | 7.921188
2018-03-02 03:34 | 476075.8 | 2400.0002 | 5 | 47 | 3.55827 | -3.260039 | 3.204755 | 2.173262 | 13.47975 | 8.308611
2018-03-02 03:36 | 476195.8 | 2520.0002 | 5 | 47 | 3.543541 | -3.260045 | 3.204755 | 2.281931 | 13.47975 | 8.694478
2018-03-02 03:38 | 476315.8 | 2640.001 | 5 | 47 | 3.529075 | -3.260062 | 3.204755 | 2.390585 | 13.47975 | 9.078714
2018-03-02 03:40 | 476435.8 | 2760.0002 | 5 | 47 | 3.51424 | -3.260045 | 3.204755 | 2.499251 | 13.47975 | 9.461404
2018-03-02 03:42 | 476555.8 | 2880.001 | 5 | 47 | 3.497904 | -3.260018 | 3.204755 | 2.607925 | 13.47975 | 9.842447
2018-03-02 03:44 | 476675.8 | 3000.001 | 5 | 47 | 3.477986 | -3.260067 | 3.204755 | 2.716591 | 13.47975 | 10.22152
2018-03-02 03:46 | 476795.8 | 3120.001 | 5 | 47 | 3.449094 | -3.260052 | 3.204755 | 2.825259 | 13.47975 | 10.598
2018-03-02 03:48 | 476915.8 | 3240.0002 | 5 | 47 | 3.407207 | -3.260105 | 3.204755 | 2.933926 | 13.47975 | 10.97067
2018-03-02 03:50 | 477035.8 | 3360.001 | 5 | 47 | 3.339882 | -3.260121 | 3.204755 | 3.042587 | 13.47975 | 11.33759
2018-03-02 03:52 | 477155.8 | 3480.0002 | 5 | 47 | 3.192419 | -3.260077 | 3.204755 | 3.151247 | 13.47975 | 11.69385
2018-03-02 03:53 | 477214.6 | 3538.7504 | 5 | 47 | 2.999979 | -3.260086 | 3.204755 | 3.204458 | 13.47975 | 11.8594
2018-03-02 03:55 | 477334.6 | 120.0007 | 6 | 47 | 3.329347 | 0 | 3.204755 | 3.204458 | 13.47975 | 11.8594
2018-03-02 03:57 | 477454.6 | 239.9999 | 6 | 47 | 3.342203 | 0 | 3.204755 | 3.204458 | 13.47975 | 11.8594
2018-03-02 03:58 | 477514.6 | 300.0037 | 6 | 47 | 3.345948 | 0 | 3.204755 | 3.204458 | 13.47975 | 11.8594
2018-03-02 03:58 | 477514.6 | 0.0024 | 7 | 48 | 3.346041 | 0 | 0 | 0 | 0 | 0
2018-03-02 04:00 | 477634.7 | 120.0011 | 2 | 48 | 3.975347 | 4.889997 | 0.162303 | 4.31e-10 | 0.6254385 | 1.442e-09
2018-03-02 04:02 | 477754.7 | 240.0011 | 2 | 48 | 4.018219 | 4.889992 | 0.3253159 | 4.31e-10 | 1.277207 | 1.442e-09
2018-03-02 04:04 | 477874.7 | 360.0011 | 2 | 48 | 4.054364 | 4.890041 | 0.4883075 | 4.31e-10 | 1.935192 | 1.442e-09
2018-03-02 04:06 | 477994.7 | 480.0011 | 2 | 48 | 4.084028 | 4.890036 | 0.6512691 | 4.31e-10 | 2.59838 | 1.442e-09
2018-03-02 04:08 | 478114.7 | 600.0011 | 2 | 48 | 4.109385 | 4.890074 | 0.8142623 | 4.31e-10 | 3.266168 | 1.442e-09
2018-03-02 04:10 | 478234.7 | 720.0006 | 2 | 48 | 4.132051 | 4.890036 | 0.9772917 | 4.31e-10 | 3.937974 | 1.442e-09
2018-03-02 04:12 | 478354.7 | 840.0011 | 2 | 48 | 4.155952 | 4.890024 | 1.140242 | 4.31e-10 | 4.613206 | 1.442e-09
2018-03-02 04:14 | 478474.7 | 960.0011 | 2 | 48 | 4.182257 | 4.88999 | 1.303262 | 4.31e-10 | 5.292819 | 1.442e-09
2018-03-02 04:16 | 478594.7 | 1080.0011 | 2 | 48 | 4.200397 | 4.687933 | 1.464978 | 4.31e-10 | 5.971142 | 1.442e-09
2018-03-02 04:18 | 478714.7 | 1200.0011 | 2 | 48 | 4.200402 | 4.200041 | 1.613035 | 4.31e-10 | 6.593039 | 1.442e-09
2018-03-02 04:20 | 478834.7 | 1320.0011 | 2 | 48 | 4.200396 | 3.723829 | 1.745037 | 4.31e-10 | 7.147503 | 1.442e-09
2018-03-02 04:22 | 478954.7 | 1440.0003 | 2 | 48 | 4.200389 | 3.268641 | 1.861512 | 4.31e-10 | 7.636741 | 1.442e-09
2018-03-02 04:22 | 478957 | 1442.3409 | 2 | 48 | 4.200393 | 3.259972 | 1.863631 | 4.31e-10 | 7.645641 | 1.442e-09
2018-03-02 04:24 | 479077.1 | 120.0001 | 3 | 48 | 4.228083 | 3.25997 | 1.971835 | 4.97e-10 | 8.101521 | 1.709e-09
2018-03-02 04:26 | 479197.1 | 240.0001 | 3 | 48 | 4.260627 | 3.259928 | 2.080489 | 4.97e-10 | 8.56266 | 1.709e-09
2018-03-02 04:28 | 479317.1 | 360.0001 | 3 | 48 | 4.295639 | 3.259922 | 2.189161 | 4.97e-10 | 9.027552 | 1.709e-09
2018-03-02 04:30 | 479437.1 | 480.0001 | 3 | 48 | 4.332939 | 3.259945 | 2.297838 | 4.97e-10 | 9.496398 | 1.709e-09
2018-03-02 04:32 | 479557.1 | 600.0009 | 3 | 48 | 4.372174 | 3.259974 | 2.406489 | 4.97e-10 | 9.96929 | 1.709e-09
2018-03-02 04:34 | 479677.1 | 720.0001 | 3 | 48 | 4.400404 | 3.046623 | 2.513983 | 4.97e-10 | 10.44124 | 1.709e-09
2018-03-02 04:36 | 479797.1 | 840.0001 | 3 | 48 | 4.400390625 | 2.548075 | 2.606872 | 4.97e-10 | 10.84998 | 1.709e-09
2018-03-02 04:38 | 479917.1 | 960.0009 | 3 | 48 | 4.400342 | 2.145691 | 2.684896 | 4.97e-10 | 11.19332 | 1.709e-09
2018-03-02 04:40 | 480037.1 | 1080.0002 | 3 | 48 | 4.400394 | 1.817976 | 2.750782 | 4.97e-10 | 11.48324 | 1.709e-09
2018-03-02 04:42 | 480157.1 | 1200.0009 | 3 | 48 | 4.400384 | 1.548386 | 2.806725 | 4.97e-10 | 11.72941 | 1.709e-09
2018-03-02 04:44 | 480277.1 | 1320.0009 | 3 | 48 | 4.400390625 | 1.327051 | 2.854506 | 4.97e-10 | 11.93967 | 1.709e-09
2018-03-02 04:46 | 480397.1 | 1440.0001 | 3 | 48 | 4.400362 | 1.143633 | 2.89557 | 4.97e-10 | 12.12036 | 1.709e-09
2018-03-02 04:48 | 480517.1 | 1560.0001 | 3 | 48 | 4.400364 | 0.9924202 | 2.931088 | 4.97e-10 | 12.27666 | 1.709e-09
2018-03-02 04:50 | 480637.1 | 1680.0009 | 3 | 48 | 4.40033 | 0.8658371 | 2.962001 | 4.97e-10 | 12.41268 | 1.709e-09
2018-03-02 04:52 | 480757.1 | 1800.0001 | 3 | 48 | 4.400311 | 0.7595062 | 2.989057 | 4.97e-10 | 12.53174 | 1.709e-09
2018-03-02 04:54 | 480877.1 | 1920.0001 | 3 | 48 | 4.400352 | 0.6711521 | 3.012866 | 4.97e-10 | 12.63651 | 1.709e-09
2018-03-02 04:56 | 480997.1 | 2040.0001 | 3 | 48 | 4.400346 | 0.5954762 | 3.033938 | 4.97e-10 | 12.72923 | 1.709e-09
2018-03-02 04:58 | 481117.1 | 2160.0001 | 3 | 48 | 4.400337 | 0.5301151 | 3.052664 | 4.97e-10 | 12.81163 | 1.709e-09
2018-03-02 05:00 | 481237.1 | 2280.0001 | 3 | 48 | 4.400301 | 0.4734344 | 3.069371 | 4.97e-10 | 12.88515 | 1.709e-09
2018-03-02 05:02 | 481357.1 | 2400.0001 | 3 | 48 | 4.400315 | 0.4249687 | 3.084334 | 4.97e-10 | 12.95099 | 1.709e-09
2018-03-02 05:04 | 481477.1 | 2520.0001 | 3 | 48 | 4.400311 | 0.3822384 | 3.09778 | 4.97e-10 | 13.01016 | 1.709e-09
2018-03-02 05:06 | 481597.1 | 2640.0001 | 3 | 48 | 4.400333 | 0.3450527 | 3.109886 | 4.97e-10 | 13.06343 | 1.709e-09
2018-03-02 05:08 | 481717.1 | 2760.0001 | 3 | 48 | 4.400323 | 0.311655 | 3.120816 | 4.97e-10 | 13.11152 | 1.709e-09
2018-03-02 05:10 | 481837.1 | 2880.0001 | 3 | 48 | 4.400347 | 0.2826233 | 3.130701 | 4.97e-10 | 13.15502 | 1.709e-09
2018-03-02 05:12 | 481957.1 | 3000.0001 | 3 | 48 | 4.400316 | 0.255806 | 3.139662 | 4.97e-10 | 13.19445 | 1.709e-09
2018-03-02 05:14 | 482077.1 | 3120.0009 | 3 | 48 | 4.40029 | 0.2323322 | 3.147793 | 4.97e-10 | 13.23023 | 1.709e-09
2018-03-02 05:16 | 482197.1 | 3240.0001 | 3 | 48 | 4.400297 | 0.211483 | 3.155187 | 4.97e-10 | 13.26276 | 1.709e-09
2018-03-02 05:18 | 482317.1 | 3360.0001 | 3 | 48 | 4.400298 | 0.1925335 | 3.161917 | 4.97e-10 | 13.29238 | 1.709e-09
2018-03-02 05:20 | 482437.1 | 3480.0001 | 3 | 48 | 4.400293 | 0.1760483 | 3.168056 | 4.97e-10 | 13.3194 | 1.709e-09
2018-03-02 05:22 | 482557.1 | 3600.0001 | 3 | 48 | 4.400311 | 0.1607494 | 3.173665 | 4.97e-10 | 13.34407 | 1.709e-09
2018-03-02 05:24 | 482677.1 | 3720.0001 | 3 | 48 | 4.400278 | 0.1466255 | 3.178786 | 4.97e-10 | 13.36661 | 1.709e-09
2018-03-02 05:26 | 482797.1 | 3840.0001 | 3 | 48 | 4.400293 | 0.1342583 | 3.183473 | 4.97e-10 | 13.38723 | 1.709e-09
2018-03-02 05:28 | 482917.1 | 3960.0009 | 3 | 48 | 4.400288 | 0.1231251 | 3.18777 | 4.97e-10 | 13.40614 | 1.709e-09
2018-03-02 05:30 | 483037.1 | 4080.001 | 3 | 48 | 4.40027 | 0.1126423 | 3.19171 | 4.97e-10 | 13.42348 | 1.709e-09
2018-03-02 05:32 | 483157.1 | 4200.0001 | 3 | 48 | 4.400321 | 0.1045017 | 3.19533 | 4.97e-10 | 13.43941 | 1.709e-09
2018-03-02 05:34 | 483277.1 | 4320.0009 | 3 | 48 | 4.400289 | 0.09546471 | 3.198653 | 4.97e-10 | 13.45403 | 1.709e-09
2018-03-02 05:36 | 483397.1 | 4440.0009 | 3 | 48 | 4.400297 | 0.08804321 | 3.201705 | 4.97e-10 | 13.46746 | 1.709e-09
2018-03-02 05:37 | 483503.9 | 4546.8703 | 3 | 48 | 4.400297 | 0.08149529 | 3.204218 | 4.97e-10 | 13.47852 | 1.709e-09
2018-03-02 05:39 | 483624 | 120 | 4 | 48 | 4.394082 | 0 | 3.204218 | 4.97e-10 | 13.47852 | 1.709e-09
2018-03-02 05:41 | 483744 | 240 | 4 | 48 | 4.393471 | 0 | 3.204218 | 4.97e-10 | 13.47852 | 1.709e-09
2018-03-02 05:42 | 483804 | 300.0015 | 4 | 48 | 4.393245 | 0 | 3.204218 | 4.97e-10 | 13.47852 | 1.709e-09
2018-03-02 05:44 | 483924.1 | 120.0002 | 5 | 48 | 4.14292 | -3.260018 | 3.204218 | 0.1086472 | 13.47852 | 0.4533072
2018-03-02 05:46 | 484044.1 | 240.001 | 5 | 48 | 4.103617 | -3.26005 | 3.204218 | 0.2173208 | 13.47852 | 0.9013906
2018-03-02 05:48 | 484164.1 | 360.0001 | 5 | 48 | 4.063573 | -3.26005 | 3.204218 | 0.3259777 | 13.47852 | 1.345114
2018-03-02 05:50 | 484284.1 | 480.0001 | 5 | 48 | 4.022521 | -3.259967 | 3.204218 | 0.434635 | 13.47852 | 1.784426
2018-03-02 05:52 | 484404.1 | 600.001 | 5 | 48 | 3.981358 | -3.259995 | 3.204218 | 0.5433082 | 13.47852 | 2.219327
2018-03-02 05:54 | 484524.1 | 720.0002 | 5 | 48 | 3.940946 | -3.260018 | 3.204218 | 0.6519761 | 13.47852 | 2.649766
2018-03-02 05:56 | 484644.1 | 840.0001 | 5 | 48 | 3.901836 | -3.259986 | 3.204218 | 0.7606251 | 13.47852 | 3.075809
2018-03-02 05:58 | 484764.1 | 960.0002 | 5 | 48 | 3.864367 | -3.260054 | 3.204218 | 0.869298 | 13.47852 | 3.49778
2018-03-02 06:00 | 484884.1 | 1080.0001 | 5 | 48 | 3.828666 | -3.260026 | 3.204218 | 0.9779617 | 13.47852 | 3.915738
2018-03-02 06:02 | 485004.1 | 1200.0002 | 5 | 48 | 3.794776 | -3.260043 | 3.204218 | 1.086633 | 13.47852 | 4.329944
2018-03-02 06:04 | 485124.1 | 1320.001 | 5 | 48 | 3.762767 | -3.259988 | 3.204218 | 1.195285 | 13.47852 | 4.740499
2018-03-02 06:06 | 485244.1 | 1440.0001 | 5 | 48 | 3.732678 | -3.259965 | 3.204218 | 1.303955 | 13.47852 | 5.147747
2018-03-02 06:08 | 485364.1 | 1560.001 | 5 | 48 | 3.704479 | -3.259995 | 3.204218 | 1.412629 | 13.47852 | 5.551845
2018-03-02 06:10 | 485484.1 | 1680.001 | 5 | 48 | 3.678178 | -3.260073 | 3.204218 | 1.521292 | 13.47852 | 5.952939
2018-03-02 06:12 | 485604.1 | 1800.0002 | 5 | 48 | 3.653596 | -3.260014 | 3.204218 | 1.62995 | 13.47852 | 6.351249
2018-03-02 06:14 | 485724.1 | 1920.0001 | 5 | 48 | 3.63082 | -3.259972 | 3.204218 | 1.738606 | 13.47852 | 6.746981
2018-03-02 06:16 | 485844.1 | 2040.0002 | 5 | 48 | 3.609934 | -3.260026 | 3.204218 | 1.847276 | 13.47852 | 7.140388
2018-03-02 06:18 | 485964.1 | 2160.0002 | 5 | 48 | 3.591002 | -3.260029 | 3.204218 | 1.95592 | 13.47852 | 7.531539
2018-03-02 06:20 | 486084.1 | 2280.0001 | 5 | 48 | 3.573835 | -3.260037 | 3.204218 | 2.06461 | 13.47852 | 7.920898
2018-03-02 06:22 | 486204.1 | 2400.001 | 5 | 48 | 3.558174 | -3.260014 | 3.204218 | 2.173274 | 13.47852 | 8.308382
2018-03-02 06:24 | 486324.1 | 2520.0002 | 5 | 48 | 3.543446 | -3.260018 | 3.204218 | 2.281926 | 13.47852 | 8.694178
2018-03-02 06:26 | 486444.1 | 2640.0002 | 5 | 48 | 3.528941 | -3.260039 | 3.204218 | 2.390583 | 13.47852 | 9.078412
2018-03-02 06:28 | 486564.1 | 2760.0012 | 5 | 48 | 3.514077 | -3.260022 | 3.204218 | 2.499258 | 13.47852 | 9.461117
2018-03-02 06:30 | 486684.1 | 2880.0003 | 5 | 48 | 3.497705 | -3.260048 | 3.204218 | 2.607921 | 13.47852 | 9.842097
2018-03-02 06:32 | 486804.1 | 3000.0003 | 5 | 48 | 3.477911 | -3.260062 | 3.204218 | 2.716582 | 13.47852 | 10.22114
2018-03-02 06:34 | 486924.1 | 3120.0003 | 5 | 48 | 3.449047 | -3.259996 | 3.204218 | 2.825251 | 13.47852 | 10.59762
2018-03-02 06:36 | 487044.1 | 3240.0003 | 5 | 48 | 3.407123 | -3.260088 | 3.204218 | 2.933926 | 13.47852 | 10.97031
2018-03-02 06:38 | 487164.1 | 3360.0011 | 5 | 48 | 3.339697 | -3.259996 | 3.204218 | 3.042589 | 13.47852 | 11.33723
2018-03-02 06:40 | 487284.1 | 3480.0003 | 5 | 48 | 3.191722 | -3.26001 | 3.204218 | 3.15125 | 13.47852 | 11.69345
2018-03-02 06:41 | 487342.5 | 3538.4433 | 5 | 48 | 2.999966 | -3.260043 | 3.204218 | 3.204175 | 13.47852 | 11.85808
2018-03-02 06:43 | 487462.5 | 120.0001 | 6 | 48 | 3.329626 | 0 | 3.204218 | 3.204175 | 13.47852 | 11.85808
2018-03-02 06:45 | 487582.5 | 240.0009 | 6 | 48 | 3.342482 | 0 | 3.204218 | 3.204175 | 13.47852 | 11.85808
2018-03-02 06:46 | 487642.5 | 300.0008 | 6 | 48 | 3.346221 | 0 | 3.204218 | 3.204175 | 13.47852 | 11.85808
2018-03-02 06:46 | 487642.5 | 0.0025 | 7 | 49 | 3.346232 | 0 | 0 | 0 | 0 | 0
2018-03-02 06:48 | 487762.6 | 120.0002 | 2 | 49 | 3.975611 | 4.890032 | 0.1623008 | 9.1e-10 | 0.6254834 | 3.044e-09
2018-03-02 06:50 | 487882.6 | 240.0002 | 2 | 49 | 4.018406 | 4.890017 | 0.3253026 | 9.1e-10 | 1.277241 | 3.044e-09
2018-03-02 06:52 | 488002.6 | 360.0011 | 2 | 49 | 4.054561 | 4.890059 | 0.4882785 | 9.1e-10 | 1.935193 | 3.044e-09
2018-03-02 06:54 | 488122.6 | 480.0002 | 2 | 49 | 4.084202 | 4.890083 | 0.6512848 | 9.1e-10 | 2.598591 | 3.044e-09
2018-03-02 06:56 | 488242.6 | 600.0011 | 2 | 49 | 4.109545 | 4.890038 | 0.8142738 | 9.1e-10 | 3.266389 | 3.044e-09
2018-03-02 06:58 | 488362.6 | 720.0002 | 2 | 49 | 4.132176 | 4.889973 | 0.9772664 | 9.1e-10 | 3.938069 | 3.044e-09
2018-03-02 07:00 | 488482.6 | 840 | 2 | 49 | 4.156048 | 4.890024 | 1.140238 | 9.1e-10 | 4.613409 | 3.044e-09
2018-03-02 07:02 | 488602.6 | 960.0011 | 2 | 49 | 4.182388 | 4.890055 | 1.303254 | 9.1e-10 | 5.293023 | 3.044e-09
2018-03-02 07:04 | 488722.6 | 1080.0011 | 2 | 49 | 4.200389 | 4.685251 | 1.464884 | 9.1e-10 | 5.970995 | 3.044e-09
2018-03-02 07:06 | 488842.6 | 1200.0019 | 2 | 49 | 4.200384 | 4.197336 | 1.612922 | 9.1e-10 | 6.592813 | 3.044e-09
2018-03-02 07:08 | 488962.6 | 1320.0019 | 2 | 49 | 4.200411 | 3.721979 | 1.744858 | 9.1e-10 | 7.146996 | 3.044e-09
2018-03-02 07:10 | 489082.6 | 1440.0011 | 2 | 49 | 4.200381 | 3.266579 | 1.861223 | 9.1e-10 | 7.635778 | 3.044e-09
2018-03-02 07:10 | 489084.5 | 1441.8513 | 2 | 49 | 4.200394 | 3.259983 | 1.862918 | 9.1e-10 | 7.642894 | 3.044e-09
2018-03-02 07:12 | 489204.5 | 120.0009 | 3 | 49 | 4.228067 | 3.259951 | 1.971115 | 1.81e-09 | 8.098744 | 6.711e-09
2018-03-02 07:14 | 489324.5 | 240.0009 | 3 | 49 | 4.260573 | 3.259914 | 2.079785 | 1.81e-09 | 8.559946 | 6.711e-09
2018-03-02 07:16 | 489444.5 | 360.0002 | 3 | 49 | 4.295579 | 3.259985 | 2.188449 | 1.81e-09 | 9.024797 | 6.711e-09
2018-03-02 07:18 | 489564.5 | 480.0002 | 3 | 49 | 4.33285 | 3.259943 | 2.297119 | 1.81e-09 | 9.493604 | 6.711e-09
2018-03-02 07:20 | 489684.5 | 600.0002 | 3 | 49 | 4.372105 | 3.259968 | 2.405774 | 1.81e-09 | 9.966504 | 6.711e-09
2018-03-02 07:22 | 489804.5 | 720.0009 | 3 | 49 | 4.400416 | 3.048033 | 2.513275 | 1.81e-09 | 10.43847 | 6.711e-09
2018-03-02 07:24 | 489924.5 | 840.001 | 3 | 49 | 4.400408 | 2.549931 | 2.606208 | 1.81e-09 | 10.84742 | 6.711e-09
2018-03-02 07:26 | 490044.5 | 960.001 | 3 | 49 | 4.400402 | 2.148151 | 2.684271 | 1.81e-09 | 11.19092 | 6.711e-09
2018-03-02 07:28 | 490164.5 | 1080.0002 | 3 | 49 | 4.400384 | 1.818577 | 2.75019 | 1.81e-09 | 11.48099 | 6.711e-09
2018-03-02 07:30 | 490284.5 | 1200.0017 | 3 | 49 | 4.400384 | 1.548828125 | 2.806163 | 1.81e-09 | 11.72729 | 6.711e-09
2018-03-02 07:32 | 490404.5 | 1320.001 | 3 | 49 | 4.400358 | 1.326935 | 2.853959 | 1.81e-09 | 11.93762 | 6.711e-09
2018-03-02 07:34 | 490524.5 | 1440.001 | 3 | 49 | 4.40038 | 1.144623 | 2.895058 | 1.81e-09 | 12.11847 | 6.711e-09
2018-03-02 07:36 | 490644.5 | 1560.001 | 3 | 49 | 4.400339 | 0.9922371 | 2.930588 | 1.81e-09 | 12.27481 | 6.711e-09
2018-03-02 07:38 | 490764.5 | 1680.001 | 3 | 49 | 4.40035 | 0.8664398 | 2.961512 | 1.81e-09 | 12.41089 | 6.711e-09
2018-03-02 07:40 | 490884.5 | 1800.001 | 3 | 49 | 4.400352 | 0.7603951 | 2.988572 | 1.81e-09 | 12.52996 | 6.711e-09
2018-03-02 07:42 | 491004.5 | 1920.0002 | 3 | 49 | 4.400372 | 0.6714745 | 3.012385 | 1.81e-09 | 12.63475 | 6.711e-09
2018-03-02 07:44 | 491124.5 | 2040.001 | 3 | 49 | 4.400329 | 0.5949631 | 3.033447 | 1.81e-09 | 12.72743 | 6.711e-09
2018-03-02 07:46 | 491244.5 | 2160.001 | 3 | 49 | 4.400329 | 0.5297604 | 3.052172 | 1.81e-09 | 12.80982 | 6.711e-09
2018-03-02 07:48 | 491364.5 | 2280.0018 | 3 | 49 | 4.400312 | 0.4735069 | 3.068875 | 1.81e-09 | 12.88332 | 6.711e-09
2018-03-02 07:50 | 491484.5 | 2400.001 | 3 | 49 | 4.400328 | 0.4249554 | 3.083831 | 1.81e-09 | 12.94913 | 6.711e-09
2018-03-02 07:52 | 491604.5 | 2520.0002 | 3 | 49 | 4.400325 | 0.382246 | 3.097274 | 1.81e-09 | 13.00829 | 6.711e-09
2018-03-02 07:54 | 491724.5 | 2640.001 | 3 | 49 | 4.400336 | 0.3451042 | 3.10937 | 1.81e-09 | 13.06151 | 6.711e-09
2018-03-02 07:56 | 491844.5 | 2760.0002 | 3 | 49 | 4.400341 | 0.3116722 | 3.120295 | 1.81e-09 | 13.10958 | 6.711e-09
2018-03-02 07:58 | 491964.5 | 2880.001 | 3 | 49 | 4.400309 | 0.281929 | 3.130175 | 1.81e-09 | 13.15306 | 6.711e-09
2018-03-02 08:00 | 492084.5 | 3000.0018 | 3 | 49 | 4.40034 | 0.2561436 | 3.139127 | 1.81e-09 | 13.19245 | 6.711e-09
2018-03-02 08:02 | 492204.5 | 3120.0002 | 3 | 49 | 4.400307 | 0.2322216 | 3.147252 | 1.81e-09 | 13.22821 | 6.711e-09
2018-03-02 08:04 | 492324.5 | 3240.0026 | 3 | 49 | 4.400318 | 0.2114887 | 3.154644 | 1.81e-09 | 13.26073 | 6.711e-09
2018-03-02 08:06 | 492444.5 | 3360.0009 | 3 | 49 | 4.40031 | 0.192852 | 3.161374 | 1.81e-09 | 13.29035 | 6.711e-09
2018-03-02 08:08 | 492564.5 | 3480.0026 | 3 | 49 | 4.400306 | 0.1759224 | 3.167513 | 1.81e-09 | 13.31736 | 6.711e-09
2018-03-02 08:10 | 492684.5 | 3600.001 | 3 | 49 | 4.400324 | 0.161129 | 3.173124 | 1.81e-09 | 13.34205 | 6.711e-09
2018-03-02 08:12 | 492804.5 | 3720.001 | 3 | 49 | 4.40032 | 0.1473408 | 3.178253 | 1.81e-09 | 13.36462 | 6.711e-09
2018-03-02 08:14 | 492924.5 | 3840.0018 | 3 | 49 | 4.400287 | 0.1343327 | 3.182946 | 1.81e-09 | 13.38527 | 6.711e-09
2018-03-02 08:16 | 493044.5 | 3960.001 | 3 | 49 | 4.400258 | 0.1231041 | 3.187242 | 1.81e-09 | 13.40417 | 6.711e-09
2018-03-02 08:18 | 493164.5 | 4080.001 | 3 | 49 | 4.400265 | 0.1126842 | 3.19119 | 1.81e-09 | 13.42155 | 6.711e-09
2018-03-02 08:20 | 493284.5 | 4200.001 | 3 | 49 | 4.400317 | 0.104414 | 3.194812 | 1.81e-09 | 13.43749 | 6.711e-09
2018-03-02 08:22 | 493404.5 | 4320.0001 | 3 | 49 | 4.400273 | 0.09549904 | 3.198135 | 1.81e-09 | 13.45211 | 6.711e-09
2018-03-02 08:24 | 493524.5 | 4440.0009 | 3 | 49 | 4.400293 | 0.0880928 | 3.201194 | 1.81e-09 | 13.46557 | 6.711e-09
2018-03-02 08:26 | 493634.5 | 4550.0024 | 3 | 49 | 4.400299 | 0.08149719 | 3.203781 | 1.81e-09 | 13.47695 | 6.711e-09
2018-03-02 08:28 | 493754.5 | 120.0008 | 4 | 49 | 4.394096 | 0 | 3.203781 | 1.81e-09 | 13.47695 | 6.711e-09
2018-03-02 08:30 | 493874.5 | 240.0008 | 4 | 49 | 4.393472 | 0 | 3.203781 | 1.81e-09 | 13.47695 | 6.711e-09
2018-03-02 08:31 | 493934.5 | 300.0013 | 4 | 49 | 4.393244 | 0 | 3.203781 | 1.81e-09 | 13.47695 | 6.711e-09
2018-03-02 08:33 | 494054.6 | 120.0001 | 5 | 49 | 4.14288 | -3.259977 | 3.203781 | 0.1086604 | 13.47695 | 0.4533572
2018-03-02 08:35 | 494174.6 | 240.0001 | 5 | 49 | 4.10358 | -3.260069 | 3.203781 | 0.2173261 | 13.47695 | 0.901403
2018-03-02 08:37 | 494294.6 | 360.0009 | 5 | 49 | 4.063506 | -3.260048 | 3.203781 | 0.3259864 | 13.47695 | 1.345134
2018-03-02 08:39 | 494414.6 | 480.0002 | 5 | 49 | 4.022499 | -3.260064 | 3.203781 | 0.4346466 | 13.47695 | 1.784454
2018-03-02 08:41 | 494534.6 | 600.0001 | 5 | 49 | 3.981297 | -3.26006 | 3.203781 | 0.5433092 | 13.47695 | 2.219309
2018-03-02 08:43 | 494654.6 | 720.001 | 5 | 49 | 3.940868 | -3.260035 | 3.203781 | 0.651984 | 13.47695 | 2.64977
2018-03-02 08:45 | 494774.6 | 840.0001 | 5 | 49 | 3.901755 | -3.259999 | 3.203781 | 0.7606404 | 13.47695 | 3.075831
2018-03-02 08:47 | 494894.6 | 960.0002 | 5 | 49 | 3.864281 | -3.259956 | 3.203781 | 0.8693095 | 13.47695 | 3.497779
2018-03-02 08:49 | 495014.6 | 1080.0009 | 5 | 49 | 3.828535 | -3.260037 | 3.203781 | 0.9779744 | 13.47695 | 3.915733
2018-03-02 08:51 | 495134.6 | 1200.0009 | 5 | 49 | 3.794666 | -3.260022 | 3.203781 | 1.086633 | 13.47695 | 4.329879
2018-03-02 08:53 | 495254.6 | 1320.0009 | 5 | 49 | 3.762628 | -3.259963 | 3.203781 | 1.195295 | 13.47695 | 4.740455
2018-03-02 08:55 | 495374.6 | 1440.0001 | 5 | 49 | 3.732532 | -3.260003 | 3.203781 | 1.303953 | 13.47695 | 5.147643
2018-03-02 08:57 | 495494.6 | 1560.0009 | 5 | 49 | 3.704365 | -3.259986 | 3.203781 | 1.412621 | 13.47695 | 5.551698
2018-03-02 08:59 | 495614.6 | 1680.001 | 5 | 49 | 3.678054 | -3.260039 | 3.203781 | 1.521292 | 13.47695 | 5.952809
2018-03-02 09:01 | 495734.6 | 1800.001 | 5 | 49 | 3.653462 | -3.260043 | 3.203781 | 1.62994 | 13.47695 | 6.351073
2018-03-02 09:03 | 495854.6 | 1920.001 | 5 | 49 | 3.630699 | -3.259995 | 3.203781 | 1.738618 | 13.47695 | 6.74687
2018-03-02 09:05 | 495974.6 | 2040.001 | 5 | 49 | 3.609813 | -3.260052 | 3.203781 | 1.847278 | 13.47695 | 7.140227
2018-03-02 09:07 | 496094.6 | 2160.0001 | 5 | 49 | 3.590838 | -3.260069 | 3.203781 | 1.95595 | 13.47695 | 7.531464
2018-03-02 09:09 | 496214.6 | 2280.0001 | 5 | 49 | 3.57362 | -3.260029 | 3.203781 | 2.064615 | 13.47695 | 7.920712
2018-03-02 09:11 | 496334.6 | 2400.0001 | 5 | 49 | 3.557912 | -3.260045 | 3.203781 | 2.173272 | 13.47695 | 8.308146
2018-03-02 09:13 | 496454.6 | 2520.0001 | 5 | 49 | 3.542106 | -3.260018 | 3.203781 | 2.281945 | 13.47695 | 8.693957
2018-03-02 09:15 | 496574.6 | 2640.0001 | 5 | 49 | 3.527165 | -3.259977 | 3.203781 | 2.390588 | 13.47695 | 9.077957
2018-03-02 09:17 | 496694.6 | 2760.001 | 5 | 49 | 3.512204 | -3.260041 | 3.203781 | 2.499269 | 13.47695 | 9.460486
2018-03-02 09:19 | 496814.6 | 2880.001 | 5 | 49 | 3.495831 | -3.260031 | 3.203781 | 2.607935 | 13.47695 | 9.841274
2018-03-02 09:21 | 496934.6 | 3000.0001 | 5 | 49 | 3.475981 | -3.260075 | 3.203781 | 2.716576 | 13.47695 | 10.22004
2018-03-02 09:23 | 497054.6 | 3120.001 | 5 | 49 | 3.447169 | -3.260043 | 3.203781 | 2.825266 | 13.47695 | 10.59638
2018-03-02 09:25 | 497174.6 | 3240.0001 | 5 | 49 | 3.405186 | -3.260067 | 3.203781 | 2.933928 | 13.47695 | 10.96882
2018-03-02 09:27 | 497294.6 | 3360.0001 | 5 | 49 | 3.337157 | -3.260041 | 3.203781 | 3.042575 | 13.47695 | 11.33545
2018-03-02 09:29 | 497414.6 | 3480.0001 | 5 | 49 | 3.187339 | -3.260086 | 3.203781 | 3.151239 | 13.47695 | 11.69133
2018-03-02 09:30 | 497471.6 | 3537.0031 | 5 | 49 | 2.999966 | -3.260041 | 3.203781 | 3.202853 | 13.47695 | 11.85174
2018-03-02 09:32 | 497591.7 | 120.0002 | 6 | 49 | 3.333363 | 0 | 3.203781 | 3.202883 | 13.47695 | 11.85183
2018-03-02 09:34 | 497711.7 | 240.0002 | 6 | 49 | 3.346369 | 0 | 3.203781 | 3.202883 | 13.47695 | 11.85183
2018-03-02 09:35 | 497771.7 | 300.0023 | 6 | 49 | 3.350076 | 0 | 3.203781 | 3.202883 | 13.47695 | 11.85183
2018-03-02 09:35 | 497771.6 | 0.0024 | 7 | 50 | 3.350095 | 0 | 0 | 0 | 0 | 0
2018-03-02 09:37 | 497891.7 | 120.001 | 2 | 50 | 3.977183 | 4.89002 | 0.1623086 | 2.963e-09 | 0.6259454 | 9.926e-09
2018-03-02 09:39 | 498011.7 | 240.0011 | 2 | 50 | 4.019558 | 4.890022 | 0.3253141 | 2.963e-09 | 1.277922 | 9.926e-09
2018-03-02 09:41 | 498131.7 | 360.0011 | 2 | 50 | 4.055607 | 4.89006 | 0.4883129 | 2.963e-09 | 1.936146 | 9.926e-09
2018-03-02 09:43 | 498251.7 | 480.0011 | 2 | 50 | 4.085141 | 4.889999 | 0.6512692 | 2.963e-09 | 2.599504 | 9.926e-09
2018-03-02 09:45 | 498371.7 | 600.0011 | 2 | 50 | 4.110294 | 4.890022 | 0.8142604 | 2.963e-09 | 3.267449 | 9.926e-09
2018-03-02 09:47 | 498491.7 | 720.0002 | 2 | 50 | 4.132825 | 4.890028 | 0.9772902 | 2.963e-09 | 3.939394 | 9.926e-09
2018-03-02 09:49 | 498611.7 | 840.0002 | 2 | 50 | 4.156674 | 4.890076 | 1.140287 | 2.963e-09 | 4.614943 | 9.926e-09
2018-03-02 09:51 | 498731.7 | 960.001 | 2 | 50 | 4.18301 | 4.889999 | 1.303262 | 2.963e-09 | 5.294489 | 9.926e-09
2018-03-02 09:53 | 498851.7 | 1080.0011 | 2 | 50 | 4.200386 | 4.677555 | 1.464796 | 2.963e-09 | 5.972121 | 9.926e-09
2018-03-02 09:55 | 498971.7 | 1200.0011 | 2 | 50 | 4.200396 | 4.192099 | 1.612588 | 2.963e-09 | 6.592906 | 9.926e-09
2018-03-02 09:57 | 499091.7 | 1320.0011 | 2 | 50 | 4.200399 | 3.716581 | 1.74436 | 2.963e-09 | 7.146399 | 9.926e-09
2018-03-02 09:59 | 499211.7 | 1440.0011 | 2 | 50 | 4.200406 | 3.261934 | 1.860577 | 2.963e-09 | 7.634559 | 9.926e-09
2018-03-02 09:59 | 499212.2 | 1440.4192 | 2 | 50 | 4.200388 | 3.259983 | 1.860957 | 2.963e-09 | 7.636153 | 9.926e-09
2018-03-02 10:01 | 499332.2 | 120.0011 | 3 | 50 | 4.228077 | 3.25997 | 1.969165 | 2.963e-09 | 8.092046 | 9.926e-09
2018-03-02 10:03 | 499452.2 | 240.0003 | 3 | 50 | 4.26055 | 3.259954 | 2.077833 | 2.963e-09 | 8.553245 | 9.926e-09
2018-03-02 10:05 | 499572.2 | 360.0003 | 3 | 50 | 4.295585 | 3.259974 | 2.186493 | 2.963e-09 | 9.018076 | 9.926e-09
2018-03-02 10:07 | 499692.2 | 480.0003 | 3 | 50 | 4.332895 | 3.259996 | 2.295143 | 2.963e-09 | 9.486797 | 9.926e-09
2018-03-02 10:09 | 499812.2 | 600.0011 | 3 | 50 | 4.372205 | 3.259895 | 2.403819 | 2.963e-09 | 9.959798 | 9.926e-09
2018-03-02 10:11 | 499932.2 | 720.0012 | 3 | 50 | 4.400392 | 3.04561 | 2.511299 | 2.963e-09 | 10.43169 | 9.926e-09
2018-03-02 10:13 | 500052.2 | 840.0012 | 3 | 50 | 4.400385 | 2.548729 | 2.604183 | 2.963e-09 | 10.84041 | 9.926e-09
2018-03-02 10:15 | 500172.2 | 960.0011 | 3 | 50 | 4.400376 | 2.147043 | 2.682218 | 2.963e-09 | 11.1838 | 9.926e-09
2018-03-02 10:17 | 500292.2 | 1080.002 | 3 | 50 | 4.400385 | 1.818186 | 2.748124 | 2.963e-09 | 11.47381 | 9.926e-09
2018-03-02 10:19 | 500412.2 | 1200.0011 | 3 | 50 | 4.40035 | 1.547733 | 2.80407 | 2.963e-09 | 11.72 | 9.926e-09
2018-03-02 10:21 | 500532.2 | 1320.002 | 3 | 50 | 4.400386 | 1.327238 | 2.851872 | 2.963e-09 | 11.93034 | 9.926e-09
2018-03-02 10:23 | 500652.2 | 1440.002 | 3 | 50 | 4.400358 | 1.144209 | 2.892951 | 2.963e-09 | 12.1111 | 9.926e-09
2018-03-02 10:25 | 500772.2 | 1560.0011 | 3 | 50 | 4.400351 | 0.9921017 | 2.92848 | 2.963e-09 | 12.26744 | 9.926e-09
2018-03-02 10:27 | 500892.2 | 1680.0012 | 3 | 50 | 4.400339 | 0.8661556 | 2.959393 | 2.963e-09 | 12.40347 | 9.926e-09
2018-03-02 10:29 | 501012.2 | 1800.0012 | 3 | 50 | 4.40034 | 0.7604256 | 2.986459 | 2.963e-09 | 12.52257 | 9.926e-09
2018-03-02 10:31 | 501132.2 | 1920.0003 | 3 | 50 | 4.400297 | 0.6705208 | 3.010284 | 2.963e-09 | 12.62741 | 9.926e-09
2018-03-02 10:33 | 501252.2 | 2040.002 | 3 | 50 | 4.400363 | 0.5964222 | 3.031372 | 2.963e-09 | 12.7202 | 9.926e-09
2018-03-02 10:35 | 501372.2 | 2160.0011 | 3 | 50 | 4.400314 | 0.530386 | 3.050112 | 2.963e-09 | 12.80266 | 9.926e-09
2018-03-02 10:37 | 501492.2 | 2280.0011 | 3 | 50 | 4.400323 | 0.4742908 | 3.066844 | 2.963e-09 | 12.87629 | 9.926e-09
2018-03-02 10:39 | 501612.2 | 2400.0011 | 3 | 50 | 4.400346 | 0.4261208 | 3.081827 | 2.963e-09 | 12.94222 | 9.926e-09
2018-03-02 10:41 | 501732.2 | 2520.0003 | 3 | 50 | 4.40032 | 0.3828449 | 3.095288 | 2.963e-09 | 13.00146 | 9.926e-09
2018-03-02 10:43 | 501852.2 | 2640.0011 | 3 | 50 | 4.400324 | 0.3455276 | 3.107409 | 2.963e-09 | 13.05479 | 9.926e-09
2018-03-02 10:45 | 501972.2 | 2760.0011 | 3 | 50 | 4.40032 | 0.3120575 | 3.11835 | 2.963e-09 | 13.10293 | 9.926e-09
2018-03-02 10:47 | 502092.2 | 2880.0011 | 3 | 50 | 4.400331 | 0.2827282 | 3.128247 | 2.963e-09 | 13.14649 | 9.926e-09
2018-03-02 10:49 | 502212.2 | 3000.002 | 3 | 50 | 4.400333 | 0.2565994 | 3.137218 | 2.963e-09 | 13.18596 | 9.926e-09
2018-03-02 10:51 | 502332.2 | 3120.0011 | 3 | 50 | 4.400325 | 0.2331524 | 3.145365 | 2.963e-09 | 13.22181 | 9.926e-09
2018-03-02 10:53 | 502452.2 | 3240.0011 | 3 | 50 | 4.400297 | 0.2117367 | 3.152772 | 2.963e-09 | 13.2544 | 9.926e-09
2018-03-02 10:55 | 502572.2 | 3360.0011 | 3 | 50 | 4.400285 | 0.1928234 | 3.159519 | 2.963e-09 | 13.28409 | 9.926e-09
2018-03-02 10:57 | 502692.2 | 3480.0011 | 3 | 50 | 4.400316 | 0.1764679 | 3.165673 | 2.963e-09 | 13.31117 | 9.926e-09
2018-03-02 10:59 | 502812.2 | 3600.0003 | 3 | 50 | 4.400306 | 0.1612453 | 3.171294 | 2.963e-09 | 13.33591 | 9.926e-09
2018-03-02 11:01 | 502932.2 | 3720.0011 | 3 | 50 | 4.400279 | 0.1469841 | 3.176432 | 2.963e-09 | 13.35851 | 9.926e-09
2018-03-02 11:03 | 503052.2 | 3840.0003 | 3 | 50 | 4.400288 | 0.1350651 | 3.18114 | 2.963e-09 | 13.37923 | 9.926e-09
2018-03-02 11:05 | 503172.2 | 3960.0011 | 3 | 50 | 4.400315 | 0.1242218 | 3.185453 | 2.963e-09 | 13.39821 | 9.926e-09
2018-03-02 11:07 | 503292.2 | 4080.0011 | 3 | 50 | 4.400291 | 0.113802 | 3.189411 | 2.963e-09 | 13.41562 | 9.926e-09
2018-03-02 11:09 | 503412.2 | 4200.0011 | 3 | 50 | 4.400305 | 0.1045074 | 3.193044 | 2.963e-09 | 13.43161 | 9.926e-09
2018-03-02 11:11 | 503532.2 | 4320.0002 | 3 | 50 | 4.40029 | 0.09586906 | 3.196382 | 2.963e-09 | 13.4463 | 9.926e-09
2018-03-02 11:13 | 503652.2 | 4440.0003 | 3 | 50 | 4.400307 | 0.08844948 | 3.199455 | 2.963e-09 | 13.45982 | 9.926e-09
2018-03-02 11:15 | 503772.2 | 4560.0011 | 3 | 50 | 4.400302 | 0.08181572 | 3.202276 | 2.963e-09 | 13.47224 | 9.926e-09
2018-03-02 11:15 | 503773.8 | 4561.6049 | 3 | 50 | 4.400305 | 0.08149529 | 3.202313 | 2.963e-09 | 13.4724 | 9.926e-09
2018-03-02 11:17 | 503893.9 | 119.9999 | 4 | 50 | 4.394101 | 0 | 3.202313 | 2.963e-09 | 13.4724 | 9.926e-09
2018-03-02 11:19 | 504013.9 | 239.9999 | 4 | 50 | 4.393481 | 0 | 3.202313 | 2.963e-09 | 13.4724 | 9.926e-09
2018-03-02 11:20 | 504073.9 | 300.0014 | 4 | 50 | 4.393246 | 0 | 3.202313 | 2.963e-09 | 13.4724 | 9.926e-09
2018-03-02 11:22 | 504193.9 | 120.001 | 5 | 50 | 4.142243 | -3.259963 | 3.202313 | 0.108657 | 13.4724 | 0.4532815
2018-03-02 11:24 | 504313.9 | 240.0001 | 5 | 50 | 4.102934 | -3.259939 | 3.202313 | 0.2173114 | 13.4724 | 0.9012113
2018-03-02 11:26 | 504433.9 | 360.0009 | 5 | 50 | 4.062894 | -3.25998 | 3.202313 | 0.3259799 | 13.4724 | 1.344907
2018-03-02 11:28 | 504553.9 | 480.0001 | 5 | 50 | 4.021793 | -3.259956 | 3.202313 | 0.434635 | 13.4724 | 1.784133
2018-03-02 11:30 | 504673.9 | 600.0002 | 5 | 50 | 3.980619 | -3.260001 | 3.202313 | 0.5433052 | 13.4724 | 2.218942
2018-03-02 11:32 | 504793.9 | 720.001 | 5 | 50 | 3.940179 | -3.260005 | 3.202313 | 0.6519606 | 13.4724 | 2.649251
2018-03-02 11:34 | 504913.9 | 840.0009 | 5 | 50 | 3.901025 | -3.259984 | 3.202313 | 0.7606239 | 13.4724 | 3.075262
2018-03-02 11:36 | 505033.9 | 960.0001 | 5 | 50 | 3.863544 | -3.259988 | 3.202313 | 0.8692852 | 13.4724 | 3.4971
2018-03-02 11:38 | 505153.9 | 1080.0001 | 5 | 50 | 3.827833 | -3.259993 | 3.202313 | 0.9779533 | 13.4724 | 3.914989
2018-03-02 11:40 | 505273.9 | 1200.0009 | 5 | 50 | 3.793955 | -3.260014 | 3.202313 | 1.086618 | 13.4724 | 4.329081
2018-03-02 11:42 | 505393.9 | 1320.0001 | 5 | 50 | 3.76199 | -3.259969 | 3.202313 | 1.195272 | 13.4724 | 4.739558
2018-03-02 11:44 | 505513.9 | 1440.0009 | 5 | 50 | 3.731932 | -3.259982 | 3.202313 | 1.303938 | 13.4724 | 5.146706
2018-03-02 11:46 | 505633.9 | 1560.0001 | 5 | 50 | 3.703798 | -3.260001 | 3.202313 | 1.412598 | 13.4724 | 5.55067
2018-03-02 11:48 | 505753.9 | 1680.0015 | 5 | 50 | 3.677517 | -3.259996 | 3.202313 | 1.521263 | 13.4724 | 5.951701
2018-03-02 11:50 | 505873.9 | 1800.0001 | 5 | 50 | 3.653003 | -3.259996 | 3.202313 | 1.629917 | 13.4724 | 6.349931
2018-03-02 11:52 | 505993.9 | 1920.0001 | 5 | 50 | 3.630273 | -3.260026 | 3.202313 | 1.738575 | 13.4724 | 6.745606
2018-03-02 11:54 | 506113.9 | 2040.0001 | 5 | 50 | 3.609404 | -3.260048 | 3.202313 | 1.847233 | 13.4724 | 7.138913
2018-03-02 11:56 | 506233.9 | 2160.0009 | 5 | 50 | 3.590485 | -3.260054 | 3.202313 | 1.955891 | 13.4724 | 7.53006
2018-03-02 11:58 | 506353.9 | 2280.0005 | 5 | 50 | 3.573359 | -3.259995 | 3.202313 | 2.064558 | 13.4724 | 7.919279
2018-03-02 12:00 | 506473.9 | 2400.0017 | 5 | 50 | 3.557722 | -3.260015 | 3.202313 | 2.173219 | 13.4724 | 8.306705
2018-03-02 12:02 | 506593.9 | 2520.0001 | 5 | 50 | 3.542986 | -3.260056 | 3.202313 | 2.281874 | 13.4724 | 8.692465
2018-03-02 12:04 | 506713.9 | 2640.0009 | 5 | 50 | 3.528515 | -3.260052 | 3.202313 | 2.390537 | 13.4724 | 9.07667
2018-03-02 12:06 | 506833.9 | 2760.0009 | 5 | 50 | 3.513652 | -3.260071 | 3.202313 | 2.499197 | 13.4724 | 9.459279
2018-03-02 12:08 | 506953.9 | 2880.0009 | 5 | 50 | 3.497313 | -3.260012 | 3.202313 | 2.607856 | 13.4724 | 9.8402
2018-03-02 12:10 | 507073.9 | 3000.0001 | 5 | 50 | 3.477356 | -3.259993 | 3.202313 | 2.716513 | 13.4724 | 10.21917
2018-03-02 12:12 | 507193.9 | 3120.0014 | 5 | 50 | 3.448419 | -3.260015 | 3.202313 | 2.825172 | 13.4724 | 10.59555
2018-03-02 12:14 | 507313.9 | 3240.0007 | 5 | 50 | 3.406294 | -3.259982 | 3.202313 | 2.933833 | 13.4724 | 10.96812
2018-03-02 12:16 | 507433.9 | 3360.0017 | 5 | 50 | 3.33844 | -3.260014 | 3.202313 | 3.042495 | 13.4724 | 11.33492
2018-03-02 12:18 | 507553.9 | 3480.0009 | 5 | 50 | 3.188934 | -3.260029 | 3.202313 | 3.151153 | 13.4724 | 11.69094
2018-03-02 12:19 | 507611.2 | 3537.24 | 5 | 50 | 2.999971 | -3.260035 | 3.202313 | 3.202977 | 13.4724 | 11.85205
2018-03-02 12:21 | 507731.2 | 120 | 6 | 50 | 3.330301 | 0 | 3.202313 | 3.202977 | 13.4724 | 11.85205
2018-03-02 12:23 | 507851.2 | 240.0013 | 6 | 50 | 3.343179 | 0 | 3.202313 | 3.202977 | 13.4724 | 11.85205
2018-03-02 12:24 | 507911.2 | 300.0024 | 6 | 50 | 3.346928 | 0 | 3.202313 | 3.202977 | 13.4724 | 11.85205
2018-03-02 12:24 | 507911.2 | 0.0024 | 7 | 51 | 3.347085 | 0 | 0 | 0 | 0 | 0
2018-03-02 12:26 | 508031.3 | 120.0005 | 8 | 51 | 3.832433 | 3.259859 | 0.1086498 | 0 | 0.4033847 | 0
2018-03-02 12:28 | 508151.3 | 240.0001 | 8 | 51 | 3.896338 | 3.259884 | 0.2172962 | 0 | 0.82447 | 0
2018-03-02 12:30 | 508271.3 | 360.0009 | 8 | 51 | 3.919466 | 3.259838 | 0.3259438 | 0 | 1.249038 | 0
2018-03-02 12:32 | 508391.3 | 480.0001 | 8 | 51 | 3.942739 | 3.259888 | 0.4345911 | 0 | 1.676145 | 0
2018-03-02 12:34 | 508511.3 | 600.0009 | 8 | 51 | 3.96551 | 3.259895 | 0.5432421 | 0 | 2.105776 | 0
2018-03-02 12:36 | 508631.3 | 720.0013 | 8 | 51 | 3.985431 | 3.259926 | 0.6518886 | 0 | 2.537734 | 0
2018-03-02 12:38 | 508751.3 | 840.0009 | 8 | 51 | 4.001554 | 3.259926 | 0.760541 | 0 | 2.971663 | 0
2018-03-02 12:40 | 508871.3 | 960.0001 | 8 | 51 | 4.015549 | 3.259928 | 0.8691851 | 0 | 3.407183 | 0
2018-03-02 12:42 | 508991.3 | 1080.0014 | 8 | 51 | 4.028879 | 3.25992 | 0.977834 | 0 | 3.844189 | 0
2018-03-02 12:44 | 509111.3 | 1200.0009 | 8 | 51 | 4.043262 | 3.259882 | 1.086484 | 0 | 4.282693 | 0
2018-03-02 12:46 | 509231.3 | 1320.0001 | 8 | 51 | 4.059259 | 3.259876 | 1.195132 | 0 | 4.722841 | 0
2018-03-02 12:48 | 509351.3 | 1440.0001 | 8 | 51 | 4.077003 | 3.259933 | 1.303783 | 0 | 5.164831 | 0
2018-03-02 12:50 | 509471.3 | 1560.0008 | 8 | 51 | 4.096292 | 3.259897 | 1.412432 | 0 | 5.608829 | 0
2018-03-02 12:52 | 509591.3 | 1680.0001 | 8 | 51 | 4.117199 | 3.259911 | 1.521081 | 0 | 6.055009 | 0
2018-03-02 12:54 | 509711.3 | 1800.0005 | 8 | 51 | 4.139922 | 3.259968 | 1.629723 | 0 | 6.503522 | 0
2018-03-02 12:56 | 509831.3 | 1920.0006 | 8 | 51 | 4.164937 | 3.259928 | 1.738361 | 0 | 6.954613 | 0
2018-03-02 12:58 | 509951.3 | 2040.0001 | 8 | 51 | 4.192348 | 3.259907 | 1.846998 | 0 | 7.40855 | 0
2018-03-02 12:59 | 509982.9 | 2071.6112 | 8 | 51 | 4.200002 | 3.259888 | 1.875615 | 0 | 7.52863 | 0

## Statistics_70
Date_Time | Test_Time(s) | Step_Time(s) | Step_Index | Cycle_Index | Voltage(V) | Current(A) | Charge_Capacity(Ah) | Discharge_Capacity(Ah) | Charge_Energy(Wh) | Discharge_Energy(Wh) | ACR(Ohm) | Internal Resistance(Ohm)
2018-02-24 18:35 | 11774.86 | 300.0031 | 6 | 1 | 3.321845 | 0 | 3.166513 | 3.219244 | 13.325 | 11.94166
2018-02-24 21:22 | 21784.32232 | 300.0037 | 6 | 2 | 3.314348 | 0 | 3.222479 | 3.220519 | 13.51583 | 11.95172
2018-02-25 00:09 | 31799.05 | 300.0031 | 6 | 3 | 3.317099 | 0 | 3.221778 | 3.218568 | 13.50651 | 11.94136
2018-02-25 02:56 | 41801.34 | 300.0022 | 6 | 4 | 3.313984 | 0 | 3.218992 | 3.217369 | 13.49923 | 11.93912
2018-02-25 05:42 | 51793.83 | 300.0024 | 6 | 5 | 3.314519 | 0 | 3.217202 | 3.215134 | 13.49102 | 11.92894
2018-02-25 08:29 | 61798.82 | 300.0015 | 6 | 6 | 3.31427 | 0 | 3.215354 | 3.213605 | 13.48552 | 11.92246
2018-02-25 11:16 | 71811.11 | 300.0015 | 6 | 7 | 3.316607 | 0 | 3.213552 | 3.211462 | 13.47891 | 11.91236
2018-02-25 14:03 | 81819.12568 | 300.0013 | 6 | 8 | 3.315112 | 0 | 3.211489 | 3.210262 | 13.47155 | 11.90645
2018-02-25 16:50 | 91826.57 | 300.0029 | 6 | 9 | 3.316536 | 0 | 3.21017 | 3.208693 | 13.4643 | 11.90274
2018-02-25 19:36 | 101837.7 | 300.0024 | 6 | 10 | 3.31737 | 0 | 3.20857 | 3.207337 | 13.45842 | 11.89764
2018-02-25 22:23 | 111844.1 | 300.0031 | 6 | 11 | 3.315525 | 0 | 3.207257 | 3.206588 | 13.45405 | 11.89704
2018-02-26 01:10 | 121848 | 300.0038 | 6 | 12 | 3.315537 | 0 | 3.206549 | 3.205713 | 13.45026 | 11.89344
2018-02-26 03:56 | 131839 | 300.0039 | 6 | 13 | 3.315588 | 0 | 3.205316 | 3.204556 | 13.44534 | 11.88803
2018-02-26 06:43 | 141839.1 | 300.0041 | 6 | 14 | 3.315665 | 0 | 3.204511 | 3.203762 | 13.44195 | 11.88493
2018-02-26 09:29 | 151819.1 | 300.0024 | 6 | 15 | 3.319556 | 0 | 3.203222 | 3.201899 | 13.43658 | 11.87552
2018-02-26 12:16 | 161821.2 | 300.0009 | 6 | 16 | 3.319241 | 0 | 3.201782 | 3.201177 | 13.43275 | 11.87325
2018-02-26 15:03 | 171816.9 | 300.0038 | 6 | 17 | 3.320645 | 0 | 3.200592 | 3.199864 | 13.42761 | 11.8677
2018-02-26 17:49 | 181807 | 300.0017 | 6 | 18 | 3.319313 | 0 | 3.199462 | 3.199222 | 13.4247 | 11.86586
2018-02-26 20:36 | 191803.4 | 300.003 | 6 | 19 | 3.31815 | 0 | 3.199322 | 3.199097 | 13.42303 | 11.86584
2018-02-26 23:22 | 201778.3 | 300.0022 | 6 | 20 | 3.3179 | 0 | 3.198676 | 3.198323 | 13.41936 | 11.8622
2018-02-27 02:08 | 211754.7 | 300.0013 | 6 | 21 | 3.317464 | 0 | 3.198592 | 3.198208 | 13.41863 | 11.86394
2018-02-27 04:55 | 221746.3 | 300.0036 | 6 | 22 | 3.319274 | 0 | 3.198274 | 3.197533 | 13.41586 | 11.86184
2018-02-27 07:41 | 231737.3 | 300.0016 | 6 | 23 | 3.31921 | 0 | 3.196963 | 3.196599 | 13.41251 | 11.85764
2018-02-27 10:28 | 241730.6 | 300.0013 | 6 | 24 | 3.321903 | 0 | 3.196 | 3.195194 | 13.40874 | 11.8505
2018-02-27 13:14 | 251718.8 | 300.0037 | 6 | 25 | 3.323097 | 0 | 3.194533 | 3.194009 | 13.40529 | 11.84449
2018-02-27 16:01 | 261705.8 | 300.0022 | 6 | 26 | 3.322587 | 0 | 3.193712 | 3.193545 | 13.40319 | 11.84233
2018-02-27 18:47 | 271684.8 | 300.0014 | 6 | 27 | 3.32231 | 0 | 3.192602 | 3.192371 | 13.39781 | 11.83745
2018-02-27 21:34 | 281689.2 | 300.0017 | 6 | 28 | 3.32205 | 0 | 3.193045 | 3.192787 | 13.39941 | 11.84118
2018-02-28 00:20 | 291675.3 | 300.0013 | 6 | 29 | 3.323189 | 0 | 3.192335 | 3.19186 | 13.39566 | 11.83669
2018-02-28 03:07 | 301658.2 | 300.0031 | 6 | 30 | 3.322509 | 0 | 3.191319 | 3.19117 | 13.3925 | 11.83441
2018-02-28 05:53 | 311647.2 | 300.0047 | 6 | 31 | 3.323933 | 0 | 3.190917 | 3.190498 | 13.3908 | 11.83099
2018-02-28 08:40 | 321647.8 | 300.002 | 6 | 32 | 3.323493 | 0 | 3.190277 | 3.190107 | 13.38906 | 11.83032
2018-02-28 11:26 | 331640.1 | 300.0037 | 6 | 33 | 3.324706 | 0 | 3.189411 | 3.189069 | 13.38539 | 11.82565
2018-02-28 14:13 | 341634.5 | 300.0021 | 6 | 34 | 3.324517 | 0 | 3.1885 | 3.188362 | 13.38296 | 11.82204
2018-02-28 17:00 | 351633.9 | 300.0013 | 6 | 35 | 3.324174 | 0 | 3.188377 | 3.188234 | 13.3822 | 11.8227
2018-02-28 19:46 | 361630.9 | 300.004 | 6 | 36 | 3.326877 | 0 | 3.187509 | 3.186932 | 13.37867 | 11.81545
2018-02-28 22:33 | 371631.6 | 300.0021 | 6 | 37 | 3.326927 | 0 | 3.186296 | 3.186178 | 13.37577 | 11.81198
2018-03-01 01:20 | 381634.9 | 300.0006 | 6 | 38 | 3.325724 | 0 | 3.186136 | 3.186282 | 13.37474 | 11.81476
2018-03-01 04:06 | 391637.3 | 300.0027 | 6 | 39 | 3.325843 | 0 | 3.185773 | 3.185664 | 13.37314 | 11.81195
2018-03-01 06:53 | 401622.2 | 300.004 | 6 | 40 | 3.326944 | 0 | 3.184742 | 3.184414 | 13.36917 | 11.80601
2018-03-01 09:39 | 411622.7 | 300.0032 | 6 | 41 | 3.328132 | 0 | 3.184454 | 3.184154 | 13.36883 | 11.80523
2018-03-01 12:26 | 421621.5 | 300.0038 | 6 | 42 | 3.327195 | 0 | 3.183477 | 3.183567 | 13.36612 | 11.80222
2018-03-01 15:13 | 431630 | 300.0037 | 6 | 43 | 3.326929 | 0 | 3.183497 | 3.183459 | 13.36541 | 11.80276
2018-03-01 18:00 | 441631.2 | 300.0013 | 6 | 44 | 3.326965 | 0 | 3.183151 | 3.183059 | 13.3641 | 11.80191
2018-03-01 20:46 | 451629.4 | 300.0014 | 6 | 45 | 3.326302 | 0 | 3.182701 | 3.182793 | 13.36183 | 11.80099
2018-03-01 23:33 | 461625.1 | 300.0023 | 6 | 46 | 3.326231 | 0 | 3.182631 | 3.182503 | 13.36121 | 11.80055
2018-03-02 02:20 | 471629 | 300.0014 | 6 | 47 | 3.326694 | 0 | 3.182155 | 3.181962 | 13.35948 | 11.79792
2018-03-02 05:06 | 481633.6 | 300.0014 | 6 | 48 | 3.326846 | 0 | 3.181293 | 3.18119 | 13.35658 | 11.79399
2018-03-02 07:53 | 491646.6 | 300.0022 | 6 | 49 | 3.326997 | 0 | 3.18106 | 3.180946 | 13.356 | 11.79319
2018-03-02 10:40 | 501640.9 | 300.0014 | 6 | 50 | 3.328203 | 0 | 3.179731 | 3.179406 | 13.35031 | 11.78577
2018-03-02 11:14 | 503720.8 | 2079.8847 | 8 | 51 | 4.2 | 3.260117 | 1.883421 | 0 | 7.549714 | 0

## Channel_70_1
Date_Time | Test_Time(s) | Step_Time(s) | Step_Index | Cycle_Index | Voltage(V) | Current(A) | Charge_Capacity(Ah) | Discharge_Capacity(Ah) | Charge_Energy(Wh) | Discharge_Energy(Wh) | ACR(Ohm) | Internal Resistance(Ohm) | dV/dt(V/s) | dI/dt(A/s)
2018-02-24 15:21 | 130.0008 | 130.0006 | 1 | 1 | 3.523224 | 0 | 0 | 0 | 0 | 0
2018-02-24 15:23 | 260.0001 | 259.9999 | 1 | 1 | 3.523353 | 0 | 0 | 0 | 0 | 0
2018-02-24 15:26 | 390.0008 | 390.0006 | 1 | 1 | 3.523468 | 0 | 0 | 0 | 0 | 0
2018-02-24 15:28 | 520.0009 | 520.0007 | 1 | 1 | 3.523593 | 0 | 0 | 0 | 0 | 0
2018-02-24 15:30 | 650.0004 | 650.0002 | 1 | 1 | 3.52372 | 0 | 0 | 0 | 0 | 0
2018-02-24 15:32 | 780.001 | 780.0008 | 1 | 1 | 3.523811 | 0 | 0 | 0 | 0 | 0
2018-02-24 15:34 | 910.0018 | 910.0016 | 1 | 1 | 3.523934 | 0 | 0 | 0 | 0 | 0
2018-02-24 15:36 | 1040.001 | 1040.0008 | 1 | 1 | 3.524052 | 0 | 0 | 0 | 0 | 0
2018-02-24 15:39 | 1170.0009 | 1170.0007 | 1 | 1 | 3.524139 | 0 | 0 | 0 | 0 | 0
2018-02-24 15:41 | 1300.0002 | 1300 | 1 | 1 | 3.524251 | 0 | 0 | 0 | 0 | 0
2018-02-24 15:43 | 1430.0009 | 1430.0007 | 1 | 1 | 3.524371 | 0 | 0 | 0 | 0 | 0
2018-02-24 15:45 | 1560.001 | 1560.0008 | 1 | 1 | 3.524471 | 0 | 0 | 0 | 0 | 0
2018-02-24 15:47 | 1690.0009 | 1690.0007 | 1 | 1 | 3.524562 | 0 | 0 | 0 | 0 | 0
2018-02-24 15:49 | 1810.0024 | 1810.0022 | 1 | 1 | 3.524668 | 0 | 0 | 0 | 0 | 0
2018-02-24 15:51 | 1930.08998 | 120.0026 | 2 | 1 | 3.986749 | 4.889854 | 0.1623034 | 0 | 0.637275 | 0
2018-02-24 15:53 | 2050.08908 | 240.0017 | 2 | 1 | 4.023695 | 4.889875 | 0.3252871 | 0 | 1.290024 | 0
2018-02-24 15:55 | 2170.08908 | 360.0017 | 2 | 1 | 4.056128 | 4.889908 | 0.4882699 | 0 | 1.948558 | 0
2018-02-24 15:57 | 2290.08908 | 480.0017 | 2 | 1 | 4.083132 | 4.88987 | 0.6512501 | 0 | 2.611887 | 0
2018-02-24 15:59 | 2410.08798 | 600.0006 | 2 | 1 | 4.106225 | 4.88987 | 0.8142281 | 0 | 3.279272 | 0
2018-02-24 16:01 | 2530.08748 | 720.0001 | 2 | 1 | 4.127851 | 4.889853 | 0.9772063 | 0 | 3.950247 | 0
2018-02-24 16:03 | 2650.08848 | 840.0011 | 2 | 1 | 4.151489 | 4.889862 | 1.140189 | 0 | 4.624912 | 0
2018-02-24 16:05 | 2770.08758 | 960.0002 | 2 | 1 | 4.177651 | 4.889891 | 1.303168 | 0 | 5.303612 | 0
2018-02-24 16:07 | 2890.08838 | 1080.001 | 2 | 1 | 4.200394 | 4.756031 | 1.465649 | 0 | 5.984612 | 0
2018-02-24 16:09 | 3010.08838 | 1200.001 | 2 | 1 | 4.200402 | 4.225489 | 1.61524 | 0 | 6.612956 | 0
2018-02-24 16:11 | 3130.08758 | 1320.0002 | 2 | 1 | 4.200383 | 3.71427 | 1.747499 | 0 | 7.168495 | 0
2018-02-24 16:13 | 3243.09858 | 1433.0112 | 2 | 1 | 4.200385 | 3.259975 | 1.856877 | 0 | 7.627925 | 0
2018-02-24 16:15 | 3363.112792 | 120.0009 | 3 | 1 | 4.228317 | 3.260088 | 1.965096 | 0 | 8.083879 | 0
2018-02-24 16:17 | 3483.112092 | 240.0002 | 3 | 1 | 4.261078 | 3.26013 | 2.073757 | 0 | 8.545091 | 0
2018-02-24 16:19 | 3603.112792 | 360.0009 | 3 | 1 | 4.296335 | 3.260088 | 2.182415 | 0 | 9.009982 | 0
2018-02-24 16:21 | 3723.112792 | 480.0009 | 3 | 1 | 4.33387 | 3.26009 | 2.291074 | 0 | 9.478836 | 0
2018-02-24 16:23 | 3843.112892 | 600.001 | 3 | 1 | 4.373235 | 3.260117 | 2.399734 | 0 | 9.951879 | 0
2018-02-24 16:25 | 3963.111992 | 720.0001 | 3 | 1 | 4.400411 | 3.021927 | 2.506966 | 0 | 10.42275 | 0
2018-02-24 16:27 | 4083.113792 | 840.0019 | 3 | 1 | 4.400394 | 2.511805 | 2.598807 | 0 | 10.82689 | 0
2018-02-24 16:29 | 4203.112092 | 960.0002 | 3 | 1 | 4.400392 | 2.103954 | 2.675484 | 0 | 11.1643 | 0
2018-02-24 16:31 | 4323.113792 | 1080.0019 | 3 | 1 | 4.400374 | 1.771481 | 2.739877 | 0 | 11.44765 | 0
2018-02-24 16:33 | 4443.112092 | 1200.0002 | 3 | 1 | 4.400373 | 1.502127 | 2.794279 | 0 | 11.68704 | 0
2018-02-24 16:35 | 4563.113792 | 1320.0019 | 3 | 1 | 4.400362 | 1.281473 | 2.840543 | 0 | 11.89062 | 0
2018-02-24 16:37 | 4683.112092 | 1440.0002 | 3 | 1 | 4.400371 | 1.100958 | 2.880148 | 0 | 12.0649 | 0
2018-02-24 16:39 | 4803.112692 | 1560.0008 | 3 | 1 | 4.400351 | 0.95191 | 2.914277 | 0 | 12.21508 | 0
2018-02-24 16:41 | 4923.112892 | 1680.001 | 3 | 1 | 4.400353 | 0.8280334 | 2.943884 | 0 | 12.34536 | 0
2018-02-24 16:43 | 5043.112092 | 1800.0002 | 3 | 1 | 4.400367 | 0.7254772 | 2.969719 | 0 | 12.45904 | 0
2018-02-24 16:45 | 5163.112092 | 1920.0002 | 3 | 1 | 4.40035 | 0.6380215 | 2.992395 | 0 | 12.55882 | 0
2018-02-24 16:47 | 5283.113792 | 2040.0019 | 3 | 1 | 4.400339 | 0.5643673 | 3.012398 | 0 | 12.64685 | 0
2018-02-24 16:49 | 5403.113792 | 2160.0019 | 3 | 1 | 4.400344 | 0.5015087 | 3.030132 | 0 | 12.72488 | 0
2018-02-24 16:51 | 5523.113792 | 2280.0019 | 3 | 1 | 4.400358 | 0.447691 | 3.045913 | 0 | 12.79432 | 0
2018-02-24 16:53 | 5643.112192 | 2400.0003 | 3 | 1 | 4.40032 | 0.399601 | 3.060005 | 0 | 12.85633 | 0
2018-02-24 16:55 | 5763.112992 | 2520.0011 | 3 | 1 | 4.400331 | 0.3587246 | 3.072624 | 0 | 12.91186 | 0
2018-02-24 16:57 | 5883.113792 | 2640.0019 | 3 | 1 | 4.400318 | 0.3219357 | 3.083951 | 0 | 12.9617 | 0
2018-02-24 16:59 | 6003.112092 | 2760.0002 | 3 | 1 | 4.400311 | 0.2898407 | 3.094138 | 0 | 13.00652 | 0
2018-02-24 17:01 | 6123.112092 | 2880.0002 | 3 | 1 | 4.400305 | 0.2615147 | 3.103319 | 0 | 13.04692 | 0
2018-02-24 17:03 | 6243.112192 | 3000.0003 | 3 | 1 | 4.400309 | 0.2364254 | 3.111609 | 0 | 13.0834 | 0
2018-02-24 17:05 | 6363.113792 | 3120.0019 | 3 | 1 | 4.400325 | 0.2144146 | 3.119109 | 0 | 13.11641 | 0
2018-02-24 17:07 | 6483.113792 | 3240.0019 | 3 | 1 | 4.400305 | 0.1939468 | 3.125907 | 0 | 13.14632 | 0
2018-02-24 17:09 | 6603.113792 | 3360.0019 | 3 | 1 | 4.400303 | 0.1761894 | 3.132073 | 0 | 13.17345 | 0
2018-02-24 17:11 | 6723.113792 | 3480.0019 | 3 | 1 | 4.400313 | 0.1603489 | 3.137674 | 0 | 13.1981 | 0
2018-02-24 17:13 | 6843.112192 | 3600.0003 | 3 | 1 | 4.400298 | 0.1459007 | 3.142767 | 0 | 13.22051 | 0
2018-02-24 17:15 | 6963.112192 | 3720.0003 | 3 | 1 | 4.400283 | 0.1325188 | 3.147408 | 0 | 13.24093 | 0
2018-02-24 17:17 | 7083.112192 | 3840.0003 | 3 | 1 | 4.400317 | 0.1213703 | 3.151637 | 0 | 13.25954 | 0
2018-02-24 17:19 | 7203.112192 | 3960.0003 | 3 | 1 | 4.40029 | 0.1109085 | 3.155494 | 0 | 13.27651 | 0
2018-02-24 17:21 | 7323.112192 | 4080.0003 | 3 | 1 | 4.400308 | 0.1014843 | 3.159026 | 0 | 13.29205 | 0
2018-02-24 17:23 | 7443.112192 | 4200.0003 | 3 | 1 | 4.400279 | 0.0924015 | 3.162258 | 0 | 13.30627 | 0
2018-02-24 17:25 | 7563.113092 | 4320.0012 | 3 | 1 | 4.400264 | 0.08416176 | 3.165212 | 0 | 13.31927 | 0
2018-02-24 17:26 | 7619.539892 | 4376.428 | 3 | 1 | 4.400291 | 0.08149529 | 3.166513 | 0 | 13.325 | 0
2018-02-24 17:28 | 7739.586548 | 120.0008 | 4 | 1 | 4.394236 | 0 | 3.166513 | 0 | 13.325 | 0
2018-02-24 17:30 | 7859.586448 | 240.0007 | 4 | 1 | 4.393592 | 0 | 3.166513 | 0 | 13.325 | 0
2018-02-24 17:31 | 7919.590248 | 300.0045 | 4 | 1 | 4.393357 | 0 | 3.166513 | 0 | 13.325 | 0
2018-02-24 17:33 | 8039.668924 | 120.001 | 5 | 1 | 4.148502 | -3.26012 | 3.166513 | 0.1086367 | 13.325 | 0.4538272
2018-02-24 17:35 | 8159.668124 | 240.0002 | 5 | 1 | 4.110095 | -3.260115 | 3.166513 | 0.217309 | 13.325 | 0.902561
2018-02-24 17:37 | 8279.669024 | 360.0011 | 5 | 1 | 4.070912 | -3.260118 | 3.166513 | 0.3259719 | 13.325 | 1.34706
2018-02-24 17:39 | 8399.669824 | 480.0019 | 5 | 1 | 4.03064 | -3.260096 | 3.166513 | 0.43464 | 13.325 | 1.787256
2018-02-24 17:41 | 8519.668224 | 600.0003 | 5 | 1 | 3.990168 | -3.260141 | 3.166513 | 0.5433025 | 13.325 | 2.223035
2018-02-24 17:43 | 8639.668224 | 720.0003 | 5 | 1 | 3.950293 | -3.260096 | 3.166513 | 0.6519595 | 13.325 | 2.654418
2018-02-24 17:45 | 8759.668124 | 840.0002 | 5 | 1 | 3.911584 | -3.260137 | 3.166513 | 0.7606218 | 13.325 | 3.08155
2018-02-24 17:47 | 8879.668124 | 960.0002 | 5 | 1 | 3.874413 | -3.260122 | 3.166513 | 0.8692815 | 13.325 | 3.504547
2018-02-24 17:49 | 8999.669024 | 1080.0011 | 5 | 1 | 3.838847 | -3.260163 | 3.166513 | 0.9779518 | 13.325 | 3.923633
2018-02-24 17:51 | 9119.668224 | 1200.0003 | 5 | 1 | 3.805037 | -3.260135 | 3.166513 | 1.086613 | 13.325 | 4.338914
2018-02-24 17:53 | 9239.668924 | 1320.001 | 5 | 1 | 3.77309 | -3.260122 | 3.166513 | 1.195275 | 13.325 | 4.750627
2018-02-24 17:55 | 9359.668224 | 1440.0003 | 5 | 1 | 3.743036 | -3.260098 | 3.166513 | 1.303937 | 13.325 | 5.158965
2018-02-24 17:57 | 9479.669824 | 1560.0019 | 5 | 1 | 3.71482 | -3.260133 | 3.166513 | 1.412598 | 13.325 | 5.564137
2018-02-24 17:59 | 9599.668824 | 1680.0009 | 5 | 1 | 3.688473 | -3.26017 | 3.166513 | 1.521263 | 13.325 | 5.966364
2018-02-24 18:01 | 9719.669024 | 1800.0011 | 5 | 1 | 3.663926 | -3.260125 | 3.166513 | 1.629925 | 13.325 | 6.365809
2018-02-24 18:03 | 9839.668224 | 1920.0003 | 5 | 1 | 3.64122 | -3.260125 | 3.166513 | 1.73859 | 13.325 | 6.762701
2018-02-24 18:05 | 9959.669024 | 2040.0011 | 5 | 1 | 3.620363 | -3.260131 | 3.166513 | 1.847248 | 13.325 | 7.157195
2018-02-24 18:07 | 10079.67 | 2160.001 | 5 | 1 | 3.601378 | -3.260111 | 3.166513 | 1.955914 | 13.325 | 7.549558
2018-02-24 18:09 | 10199.67 | 2280.0003 | 5 | 1 | 3.584224 | -3.260106 | 3.166513 | 2.064576 | 13.325 | 7.939943
2018-02-24 18:11 | 10319.67 | 2400.0003 | 5 | 1 | 3.568518 | -3.260129 | 3.166513 | 2.17324 | 13.325 | 8.328554
2018-02-24 18:13 | 10439.67 | 2520.0011 | 5 | 1 | 3.553753 | -3.260158 | 3.166513 | 2.281901 | 13.325 | 8.715503
2018-02-24 18:15 | 10559.67 | 2640.0003 | 5 | 1 | 3.539469 | -3.260113 | 3.166513 | 2.390565 | 13.325 | 9.100888
2018-02-24 18:17 | 10679.67 | 2760.0019 | 5 | 1 | 3.524978 | -3.260122 | 3.166513 | 2.499229 | 13.325 | 9.48472
2018-02-24 18:19 | 10799.67 | 2880.0019 | 5 | 1 | 3.509002 | -3.260143 | 3.166513 | 2.607891 | 13.325 | 9.866908
2018-02-24 18:21 | 10919.67 | 3000.0019 | 5 | 1 | 3.488915 | -3.260115 | 3.166513 | 2.716553 | 13.325 | 10.24716
2018-02-24 18:23 | 11039.67 | 3120.0011 | 5 | 1 | 3.461446 | -3.260102 | 3.166513 | 2.825213 | 13.325 | 10.62485
2018-02-24 18:25 | 11159.67 | 3240.0002 | 5 | 1 | 3.423596 | -3.26012 | 3.166513 | 2.93387 | 13.325 | 10.99903
2018-02-24 18:27 | 11279.67 | 3360.001 | 5 | 1 | 3.363781 | -3.26012 | 3.166513 | 3.042538 | 13.325 | 11.36811
2018-02-24 18:29 | 11399.67 | 3480.0011 | 5 | 1 | 3.237013 | -3.260152 | 3.166513 | 3.151196 | 13.325 | 11.72785
2018-02-24 18:30 | 11474.81 | 3555.1417 | 5 | 1 | 2.999977 | -3.260113 | 3.166513 | 3.219244 | 13.325 | 11.94166
2018-02-24 18:32 | 11594.85 | 120.0009 | 6 | 1 | 3.306407 | 0 | 3.166513 | 3.219244 | 13.325 | 11.94166
2018-02-24 18:34 | 11714.85 | 240.0001 | 6 | 1 | 3.318451 | 0 | 3.166513 | 3.219244 | 13.325 | 11.94166
2018-02-24 18:35 | 11774.86 | 300.0031 | 6 | 1 | 3.321845 | 0 | 3.166513 | 3.219244 | 13.325 | 11.94166
2018-02-24 18:35 | 11774.86536 | 0.0024 | 7 | 2 | 3.32192 | 0 | 0 | 0 | 0 | 0
2018-02-24 18:37 | 11894.94608 | 120.0012 | 2 | 2 | 3.952574 | 4.889845 | 0.1622939 | 0 | 0.6210759 | 0
2018-02-24 18:39 | 12014.94608 | 240.0012 | 2 | 2 | 3.997204 | 4.889824 | 0.3252745 | 0 | 1.26926 | 0
2018-02-24 18:41 | 12134.94698 | 360.0021 | 2 | 2 | 4.032965 | 4.88986 | 0.4882575 | 0 | 1.923758 | 0
2018-02-24 18:43 | 12254.94528 | 480.0004 | 2 | 2 | 4.062253 | 4.890179 | 0.6512357 | 0 | 2.583485 | 0
2018-02-24 18:45 | 12374.94528 | 600.0004 | 2 | 2 | 4.087562 | 4.890142 | 0.8142201 | 0 | 3.247681 | 0
2018-02-24 18:47 | 12494.94538 | 720.0005 | 2 | 2 | 4.110137 | 4.889879 | 0.9772032 | 0 | 3.915737 | 0
2018-02-24 18:49 | 12614.94538 | 840.0005 | 2 | 2 | 4.133914 | 4.889835 | 1.140186 | 0 | 4.587515 | 0
2018-02-24 18:51 | 12734.94538 | 960.0005 | 2 | 2 | 4.160323 | 4.889898 | 1.303166 | 0 | 5.263375 | 0
2018-02-24 18:53 | 12854.94688 | 1080.002 | 2 | 2 | 4.189682 | 4.88982 | 1.466151 | 0 | 5.943789 | 0
2018-02-24 18:55 | 12974.94618 | 1200.0013 | 2 | 2 | 4.200392 | 4.483837 | 1.624431 | 0 | 6.608333 | 0
2018-02-24 18:57 | 13094.94538 | 1320.0005 | 2 | 2 | 4.20041 | 3.934139 | 1.764643 | 0 | 7.197279 | 0
2018-02-24 18:59 | 13214.94618 | 1440.0013 | 2 | 2 | 4.200402 | 3.417948 | 1.887043 | 0 | 7.71141 | 0
2018-02-24 19:00 | 13253.77638 | 1478.8315 | 2 | 2 | 4.200407 | 3.259949 | 1.923046 | 0 | 7.862634 | 0
2018-02-24 19:02 | 13373.79 | 120.001 | 3 | 2 | 4.229064 | 3.26016 | 2.031271 | 0 | 8.318653 | 0
2018-02-24 19:04 | 13493.79 | 240.0018 | 3 | 2 | 4.262447 | 3.260149 | 2.13993 | 0 | 8.779973 | 0
2018-02-24 19:06 | 13613.79 | 360.001 | 3 | 2 | 4.298228 | 3.260115 | 2.248591 | 0 | 9.245056 | 0
2018-02-24 19:08 | 13733.79 | 480.0011 | 3 | 2 | 4.336139 | 3.260101 | 2.357251 | 0 | 9.714144 | 0
2018-02-24 19:10 | 13853.79 | 600.0002 | 3 | 2 | 4.375929 | 3.260145 | 2.465912 | 0 | 10.18746 | 0
2018-02-24 19:12 | 13973.79 | 720.0011 | 3 | 2 | 4.400401 | 2.978275 | 2.572524 | 0 | 10.6558 | 0
2018-02-24 19:14 | 14093.79 | 840.0012 | 3 | 2 | 4.400399 | 2.474997 | 2.663048 | 0 | 11.05414 | 0
2018-02-24 19:16 | 14213.79 | 960.0019 | 3 | 2 | 4.400392 | 2.07021 | 2.738561 | 0 | 11.38643 | 0
2018-02-24 19:18 | 14333.79 | 1080.0011 | 3 | 2 | 4.400379 | 1.742117 | 2.801903 | 0 | 11.66515 | 0
2018-02-24 19:20 | 14453.79 | 1200.0003 | 3 | 2 | 4.400389 | 1.475874 | 2.855377 | 0 | 11.90046 | 0
2018-02-24 19:22 | 14573.79 | 1320.0019 | 3 | 2 | 4.400369 | 1.259192 | 2.900824 | 0 | 12.10045 | 0
2018-02-24 19:24 | 14693.79 | 1440.0011 | 3 | 2 | 4.400355 | 1.081161 | 2.939719 | 0 | 12.2716 | 0
2018-02-24 19:26 | 14813.79 | 1560.0003 | 3 | 2 | 4.400357 | 0.9348164 | 2.973237 | 0 | 12.41909 | 0
2018-02-24 19:28 | 14933.79 | 1680.0011 | 3 | 2 | 4.40033 | 0.8133869 | 3.002317 | 0 | 12.54705 | 0
2018-02-24 19:30 | 15053.79 | 1800.0018 | 3 | 2 | 4.400336 | 0.7124081 | 3.027704 | 0 | 12.65876 | 0
2018-02-24 19:32 | 15173.79 | 1920.0018 | 3 | 2 | 4.400356 | 0.6278954 | 3.049999 | 0 | 12.75687 | 0
2018-02-24 19:34 | 15293.79 | 2040.0003 | 3 | 2 | 4.400321 | 0.555212 | 3.069685 | 0 | 12.84349 | 0
2018-02-24 19:36 | 15413.79 | 2160.0018 | 3 | 2 | 4.400326 | 0.4941483 | 3.08715 | 0 | 12.92035 | 0
2018-02-24 19:38 | 15533.79 | 2280.0011 | 3 | 2 | 4.400321 | 0.4406223 | 3.102704 | 0 | 12.98879 | 0
2018-02-24 19:40 | 15653.79 | 2400.0018 | 3 | 2 | 4.400329 | 0.3945198 | 3.116607 | 0 | 13.04996 | 0
2018-02-24 19:42 | 15773.79 | 2520.0018 | 3 | 2 | 4.400328 | 0.3541183 | 3.129072 | 0 | 13.10482 | 0
2018-02-24 19:44 | 15893.79 | 2640.0018 | 3 | 2 | 4.400342 | 0.3192368 | 3.140274 | 0 | 13.15411 | 0
2018-02-24 19:46 | 16013.79 | 2760.0003 | 3 | 2 | 4.400313 | 0.2874126 | 3.150367 | 0 | 13.19852 | 0
2018-02-24 19:48 | 16133.79 | 2880.0019 | 3 | 2 | 4.400309 | 0.2599545 | 3.159477 | 0 | 13.23861 | 0
2018-02-24 19:50 | 16253.79 | 3000.0013 | 3 | 2 | 4.4003 | 0.2349854 | 3.167716 | 0 | 13.27486 | 0
2018-02-24 19:52 | 16373.79 | 3120.0028 | 3 | 2 | 4.400327 | 0.2136822 | 3.175185 | 0 | 13.30773 | 0
2018-02-24 19:54 | 16493.79 | 3240.0011 | 3 | 2 | 4.400272 | 0.1932602 | 3.18196 | 0 | 13.33754 | 0
2018-02-24 19:56 | 16613.79 | 3360.0018 | 3 | 2 | 4.400293 | 0.1758118 | 3.188123 | 0 | 13.36466 | 0
2018-02-24 19:58 | 16733.79 | 3480.0011 | 3 | 2 | 4.400305 | 0.159996 | 3.193723 | 0 | 13.3893 | 0
2018-02-24 20:00 | 16853.79 | 3600.0011 | 3 | 2 | 4.40032 | 0.1462688 | 3.198814 | 0 | 13.4117 | 0
2018-02-24 20:02 | 16973.79 | 3720.0003 | 3 | 2 | 4.400291 | 0.1328793 | 3.203456 | 0 | 13.43213 | 0
2018-02-24 20:04 | 17093.79 | 3840.0018 | 3 | 2 | 4.400293 | 0.1213093 | 3.207685 | 0 | 13.45074 | 0
2018-02-24 20:06 | 17213.79 | 3960.0003 | 3 | 2 | 4.400309 | 0.1109028 | 3.211544 | 0 | 13.46772 | 0
2018-02-24 20:08 | 17333.79 | 4080.0018 | 3 | 2 | 4.400313 | 0.1014175 | 3.215069 | 0 | 13.48323 | 0
2018-02-24 20:10 | 17453.79 | 4200.0011 | 3 | 2 | 4.400281 | 0.09213829 | 3.218292 | 0 | 13.49741 | 0
2018-02-24 20:12 | 17573.79 | 4320.0018 | 3 | 2 | 4.400278 | 0.08452606 | 3.221238 | 0 | 13.51037 | 0
2018-02-24 20:13 | 17627.58 | 4373.7936 | 3 | 2 | 4.400312 | 0.08149719 | 3.222479 | 0 | 13.51583 | 0
2018-02-24 20:15 | 17747.64 | 120.0016 | 4 | 2 | 4.394255 | 0 | 3.222479 | 0 | 13.51583 | 0
2018-02-24 20:17 | 17867.64 | 240.0006 | 4 | 2 | 4.393644 | 0 | 3.222479 | 0 | 13.51583 | 0
2018-02-24 20:18 | 17927.64 | 300.002 | 4 | 2 | 4.393403 | 0 | 3.222479 | 0 | 13.51583 | 0
2018-02-24 20:20 | 18047.72 | 120.001 | 5 | 2 | 4.150665 | -3.259842 | 3.222479 | 0.1086446 | 13.51583 | 0.4540554
2018-02-24 20:22 | 18167.72 | 240.0002 | 5 | 2 | 4.11242 | -3.260131 | 3.222479 | 0.2173085 | 13.51583 | 0.9029989
2018-02-24 20:24 | 18287.72 | 360.0003 | 5 | 2 | 4.07331 | -3.260147 | 3.222479 | 0.3259765 | 13.51583 | 1.347775
2018-02-24 20:26 | 18407.72 | 480.0001 | 5 | 2 | 4.033041 | -3.260118 | 3.222479 | 0.4346374 | 13.51583 | 1.788205
2018-02-24 20:28 | 18527.72 | 600.0003 | 5 | 2 | 3.992575 | -3.260135 | 3.222479 | 0.5432994 | 13.51583 | 2.224243
2018-02-24 20:30 | 18647.72 | 720.001 | 5 | 2 | 3.952749 | -3.260125 | 3.222479 | 0.6519628 | 13.51583 | 2.655917
2018-02-24 20:32 | 18767.72 | 840.0002 | 5 | 2 | 3.91404 | -3.260118 | 3.222479 | 0.7606263 | 13.51583 | 3.08332
2018-02-24 20:34 | 18887.72 | 960.0019 | 5 | 2 | 3.876871 | -3.260158 | 3.222479 | 0.8692893 | 13.51583 | 3.506597
2018-02-24 20:36 | 19007.72 | 1080.0011 | 5 | 2 | 3.841301 | -3.260154 | 3.222479 | 0.9779488 | 13.51583 | 3.925908
2018-02-24 20:38 | 19127.72 | 1200.0002 | 5 | 2 | 3.807515 | -3.260139 | 3.222479 | 1.086607 | 13.51583 | 4.341446
2018-02-24 20:40 | 19247.72 | 1320.0003 | 5 | 2 | 3.775517 | -3.260174 | 3.222479 | 1.195269 | 13.51583 | 4.753423
2018-02-24 20:42 | 19367.72 | 1440.0019 | 5 | 2 | 3.745379 | -3.260133 | 3.222479 | 1.303935 | 13.51583 | 5.162036
2018-02-24 20:44 | 19487.72 | 1560.0002 | 5 | 2 | 3.717091 | -3.260125 | 3.222479 | 1.412587 | 13.51583 | 5.567427
2018-02-24 20:46 | 19607.72 | 1680.0018 | 5 | 2 | 3.690638 | -3.26018 | 3.222479 | 1.521257 | 13.51583 | 5.96991
2018-02-24 20:48 | 19727.72 | 1800.0011 | 5 | 2 | 3.666008 | -3.260131 | 3.222479 | 1.629914 | 13.51583 | 6.369571
2018-02-24 20:50 | 19847.72 | 1920.0011 | 5 | 2 | 3.643099 | -3.260129 | 3.222479 | 1.738584 | 13.51583 | 6.766695
2018-02-24 20:52 | 19967.72 | 2040.0002 | 5 | 2 | 3.622132 | -3.260133 | 3.222479 | 1.847242 | 13.51583 | 7.161392
2018-02-24 20:54 | 20087.72 | 2160.0027 | 5 | 2 | 3.603019 | -3.260133 | 3.222479 | 1.955907 | 13.51583 | 7.553935
2018-02-24 20:56 | 20207.72 | 2280.0018 | 5 | 2 | 3.585662 | -3.260159 | 3.222479 | 2.064568 | 13.51583 | 7.944487
2018-02-24 20:58 | 20327.72 | 2400.0002 | 5 | 2 | 3.569816 | -3.260135 | 3.222479 | 2.173227 | 13.51583 | 8.33323
2018-02-24 21:00 | 20447.72 | 2520.0019 | 5 | 2 | 3.554923 | -3.260127 | 3.222479 | 2.281893 | 13.51583 | 8.720332
2018-02-24 21:02 | 20567.72 | 2640.0011 | 5 | 2 | 3.540519 | -3.26017 | 3.222479 | 2.390548 | 13.51583 | 9.105807
2018-02-24 21:04 | 20687.72 | 2760.001 | 5 | 2 | 3.526008 | -3.260211 | 3.222479 | 2.499194 | 13.51583 | 9.489689
2018-02-24 21:06 | 20807.72 | 2880.0027 | 5 | 2 | 3.509997 | -3.260137 | 3.222479 | 2.607879 | 13.51583 | 9.872066
2018-02-24 21:08 | 20927.72 | 3000.0011 | 5 | 2 | 3.489945 | -3.260139 | 3.222479 | 2.716538 | 13.51583 | 10.25242
2018-02-24 21:10 | 21047.72 | 3120.001 | 5 | 2 | 3.462437 | -3.260159 | 3.222479 | 2.825193 | 13.51583 | 10.63021
2018-02-24 21:12 | 21167.72 | 3240.001 | 5 | 2 | 3.424665 | -3.260149 | 3.222479 | 2.933867 | 13.51583 | 11.00455
2018-02-24 21:14 | 21287.72 | 3360.0002 | 5 | 2 | 3.365233 | -3.260154 | 3.222479 | 3.042532 | 13.51583 | 11.37376
2018-02-24 21:16 | 21407.72 | 3480.001 | 5 | 2 | 3.240125 | -3.260161 | 3.222479 | 3.151198 | 13.51583 | 11.73375
2018-02-24 21:17 | 21484.28 | 3556.5593 | 5 | 2 | 2.999966 | -3.260129 | 3.222479 | 3.220519 | 13.51583 | 11.95172
2018-02-24 21:19 | 21604.31932 | 120.0007 | 6 | 2 | 3.300064 | 0 | 3.222479 | 3.220519 | 13.51583 | 11.95172
2018-02-24 21:21 | 21724.31852 | 239.9999 | 6 | 2 | 3.310986 | 0 | 3.222479 | 3.220519 | 13.51583 | 11.95172
2018-02-24 21:22 | 21784.32232 | 300.0037 | 6 | 2 | 3.314348 | 0 | 3.222479 | 3.220519 | 13.51583 | 11.95172
2018-02-24 21:22 | 21784.33 | 0.0024 | 7 | 3 | 3.314175 | 0 | 0 | 0 | 0 | 0
2018-02-24 21:24 | 21904.41206 | 120.0002 | 2 | 3 | 3.949368 | 4.889959 | 0.1622837 | 0 | 0.6202251 | 0
2018-02-24 21:26 | 22024.41206 | 240.0002 | 2 | 3 | 3.994177 | 4.890165 | 0.3252488 | 0 | 1.267883 | 0
2018-02-24 21:28 | 22144.41286 | 360.001 | 2 | 3 | 4.029123 | 4.889833 | 0.4882414 | 0 | 1.921859 | 0
2018-02-24 21:30 | 22264.41206 | 480.0002 | 2 | 3 | 4.058221 | 4.890137 | 0.6512567 | 0 | 2.581088 | 0
2018-02-24 21:32 | 22384.41206 | 600.0002 | 2 | 3 | 4.083683 | 4.890135 | 0.8142629 | 0 | 3.244732 | 0
2018-02-24 21:34 | 22504.41286 | 720.001 | 2 | 3 | 4.106389 | 4.890142 | 0.9772499 | 0 | 3.912187 | 0
2018-02-24 21:36 | 22624.41206 | 840.0002 | 2 | 3 | 4.130199 | 4.890127 | 1.140271 | 0 | 4.583521 | 0
2018-02-24 21:38 | 22744.41286 | 960.001 | 2 | 3 | 4.15684 | 4.890148 | 1.303263 | 0 | 5.258845 | 0
2018-02-24 21:40 | 22864.41206 | 1080.0002 | 2 | 3 | 4.186466 | 4.890171 | 1.466254 | 0 | 5.938738 | 0
2018-02-24 21:42 | 22984.41206 | 1200.0002 | 2 | 3 | 4.200396 | 4.52774 | 1.625635 | 0 | 6.607713 | 0
2018-02-24 21:44 | 23104.41286 | 1320.001 | 2 | 3 | 4.200397 | 3.963892 | 1.767074 | 0 | 7.201812 | 0
2018-02-24 21:46 | 23224.41296 | 1440.0011 | 2 | 3 | 4.2004 | 3.434469 | 1.890255 | 0 | 7.719222 | 0
2018-02-24 21:47 | 23266.25426 | 1481.8424 | 2 | 3 | 4.200398 | 3.259998 | 1.92915 | 0 | 7.882597 | 0
2018-02-24 21:49 | 23386.27 | 120.0001 | 3 | 3 | 4.229317 | 3.260014 | 2.037367 | 0 | 8.338593 | 0
2018-02-24 21:51 | 23506.27 | 240.0002 | 3 | 3 | 4.262943 | 3.260059 | 2.14602 | 0 | 8.799929 | 0
2018-02-24 21:53 | 23626.27 | 360.0001 | 3 | 3 | 4.298978 | 3.260021 | 2.254685 | 0 | 9.265099 | 0
2018-02-24 21:55 | 23746.27 | 480.0009 | 3 | 3 | 4.338242 | 3.260056 | 2.363358 | 0 | 9.734365 | 0
2018-02-24 21:57 | 23866.27 | 600.0001 | 3 | 3 | 4.378417 | 3.260067 | 2.472012 | 0 | 10.20791 | 0
2018-02-24 21:59 | 23986.27 | 720.0001 | 3 | 3 | 4.400387 | 2.940704 | 2.577998 | 0 | 10.67365 | 0
2018-02-24 22:01 | 24106.27 | 840.0009 | 3 | 3 | 4.400403 | 2.445284 | 2.667429 | 0 | 11.06718 | 0
2018-02-24 22:03 | 24226.27 | 960.0009 | 3 | 3 | 4.400402 | 2.046343 | 2.742032 | 0 | 11.39546 | 0
2018-02-24 22:05 | 24346.27 | 1080.0004 | 3 | 3 | 4.400383 | 1.722095 | 2.804635 | 0 | 11.67094 | 0
2018-02-24 22:07 | 24466.27 | 1200.001 | 3 | 3 | 4.400374 | 1.459379 | 2.8575 | 0 | 11.90356 | 0
2018-02-24 22:09 | 24586.27 | 1320.0009 | 3 | 3 | 4.40036 | 1.245478 | 2.902468 | 0 | 12.10144 | 0
2018-02-24 22:11 | 24706.27 | 1440.0001 | 3 | 3 | 4.40037 | 1.070446 | 2.940969 | 0 | 12.27086 | 0
2018-02-24 22:13 | 24826.27 | 1560.001 | 3 | 3 | 4.400351 | 0.9257278 | 2.974164 | 0 | 12.41693 | 0
2018-02-24 22:15 | 24946.27 | 1680.0012 | 3 | 3 | 4.400342 | 0.8063908 | 3.002973 | 0 | 12.5437 | 0
2018-02-24 22:17 | 25066.27 | 1800.0003 | 3 | 3 | 4.400335 | 0.7060509 | 3.028135 | 0 | 12.65442 | 0
2018-02-24 22:19 | 25186.27 | 1920.001 | 3 | 3 | 4.40033 | 0.6220512 | 3.05024 | 0 | 12.75169 | 0
2018-02-24 22:21 | 25306.27 | 2040.0002 | 3 | 3 | 4.400355 | 0.5511398 | 3.069763 | 0 | 12.8376 | 0
2018-02-24 22:23 | 25426.27 | 2160.0001 | 3 | 3 | 4.400343 | 0.4899521 | 3.087083 | 0 | 12.91381 | 0
2018-02-24 22:25 | 25546.27 | 2280.001 | 3 | 3 | 4.400336 | 0.4372978 | 3.102511 | 0 | 12.9817 | 0
2018-02-24 22:27 | 25666.27 | 2400.001 | 3 | 3 | 4.40034 | 0.3914146 | 3.116302 | 0 | 13.04239 | 0
2018-02-24 22:29 | 25786.27 | 2520.0001 | 3 | 3 | 4.400309 | 0.351181 | 3.128668 | 0 | 13.0968 | 0
2018-02-24 22:31 | 25906.27 | 2640.001 | 3 | 3 | 4.400331 | 0.3165417 | 3.139782 | 0 | 13.14571 | 0
2018-02-24 22:33 | 26026.27 | 2760 | 3 | 3 | 4.400325 | 0.2855244 | 3.149801 | 0 | 13.18979 | 0
2018-02-24 22:35 | 26146.27 | 2880.0001 | 3 | 3 | 4.400298 | 0.2580395 | 3.158853 | 0 | 13.22962 | 0
2018-02-24 22:37 | 26266.27 | 3000.0004 | 3 | 3 | 4.400309 | 0.2339973 | 3.167045 | 0 | 13.26567 | 0
2018-02-24 22:39 | 26386.27 | 3120.0013 | 3 | 3 | 4.400303 | 0.2122841 | 3.174474 | 0 | 13.29836 | 0
2018-02-24 22:41 | 26506.27 | 3240.0004 | 3 | 3 | 4.400317 | 0.1930847 | 3.181221 | 0 | 13.32805 | 0
2018-02-24 22:43 | 26626.27 | 3360.0006 | 3 | 3 | 4.400309 | 0.1753864 | 3.18735 | 0 | 13.35502 | 0
2018-02-24 22:45 | 26746.27 | 3480.001 | 3 | 3 | 4.40031 | 0.1598358 | 3.192928 | 0 | 13.37956 | 0
2018-02-24 22:47 | 26866.27 | 3600.0005 | 3 | 3 | 4.400292 | 0.1451492 | 3.198003 | 0 | 13.40189 | 0
2018-02-24 22:49 | 26986.27 | 3720.001 | 3 | 3 | 4.400297 | 0.1328716 | 3.202633 | 0 | 13.42227 | 0
2018-02-24 22:51 | 27106.27 | 3840.0005 | 3 | 3 | 4.400274 | 0.1206093 | 3.206863 | 0 | 13.44088 | 0
2018-02-24 22:53 | 27226.27 | 3960.0001 | 3 | 3 | 4.4003 | 0.1109276 | 3.210721 | 0 | 13.45786 | 0
2018-02-24 22:55 | 27346.27 | 4080.001 | 3 | 3 | 4.400311 | 0.1014538 | 3.214252 | 0 | 13.4734 | 0
2018-02-24 22:57 | 27466.27 | 4200.0002 | 3 | 3 | 4.400273 | 0.09245491 | 3.217479 | 0 | 13.48759 | 0
2018-02-24 22:59 | 27586.27 | 4320.001 | 3 | 3 | 4.400273 | 0.08452034 | 3.220433 | 0 | 13.50059 | 0
2018-02-24 23:00 | 27644.54 | 4378.2775 | 3 | 3 | 4.400306 | 0.0814991 | 3.221778 | 0 | 13.50651 | 0
2018-02-24 23:02 | 27764.59068 | 120.0007 | 4 | 3 | 4.394281 | 0 | 3.221778 | 0 | 13.50651 | 0
2018-02-24 23:04 | 27884.58988 | 239.9999 | 4 | 3 | 4.393669 | 0 | 3.221778 | 0 | 13.50651 | 0
2018-02-24 23:05 | 27944.59128 | 300.0013 | 4 | 3 | 4.393439 | 0 | 3.221778 | 0 | 13.50651 | 0
2018-02-24 23:07 | 28064.67 | 120.001 | 5 | 3 | 4.150258 | -3.259992 | 3.221778 | 0.1086425 | 13.50651 | 0.4540117
2018-02-24 23:09 | 28184.67 | 240.0001 | 5 | 3 | 4.111866 | -3.259851 | 3.221778 | 0.2172929 | 13.50651 | 0.9028476
2018-02-24 23:11 | 28304.67 | 360.001 | 5 | 3 | 4.072617 | -3.260168 | 3.221778 | 0.3259456 | 13.50651 | 1.347494
2018-02-24 23:13 | 28424.67 | 480.001 | 5 | 3 | 4.032255 | -3.260147 | 3.221778 | 0.434615 | 13.50651 | 1.787876
2018-02-24 23:15 | 28544.67 | 600.001 | 5 | 3 | 3.991693 | -3.260159 | 3.221778 | 0.543277 | 13.50651 | 2.223824
2018-02-24 23:17 | 28664.67 | 720.0002 | 5 | 3 | 3.951739 | -3.260135 | 3.221778 | 0.651949 | 13.50651 | 2.65543
2018-02-24 23:19 | 28784.67 | 840.0002 | 5 | 3 | 3.913018 | -3.260159 | 3.221778 | 0.7606223 | 13.50651 | 3.082762
2018-02-24 23:21 | 28904.67 | 960.001 | 5 | 3 | 3.875811 | -3.260163 | 3.221778 | 0.8692762 | 13.50651 | 3.505891
2018-02-24 23:23 | 29024.67 | 1080.0002 | 5 | 3 | 3.84026 | -3.260125 | 3.221778 | 0.9779537 | 13.50651 | 3.925157
2018-02-24 23:25 | 29144.67 | 1200.0002 | 5 | 3 | 3.806396 | -3.259826 | 3.221778 | 1.086606 | 13.50651 | 4.340553
2018-02-24 23:27 | 29264.67 | 1320.001 | 5 | 3 | 3.774346 | -3.260159 | 3.221778 | 1.195276 | 13.50651 | 4.752436
2018-02-24 23:29 | 29384.67 | 1440.0002 | 5 | 3 | 3.744201 | -3.260158 | 3.221778 | 1.303942 | 13.50651 | 5.160925
2018-02-24 23:31 | 29504.67 | 1560.0002 | 5 | 3 | 3.715895 | -3.259871 | 3.221778 | 1.412621 | 13.50651 | 5.566284
2018-02-24 23:33 | 29624.67 | 1680.001 | 5 | 3 | 3.68944 | -3.260117 | 3.221778 | 1.52128 | 13.50651 | 5.968598
2018-02-24 23:35 | 29744.67 | 1800.0002 | 5 | 3 | 3.66482 | -3.26018 | 3.221778 | 1.629947 | 13.50651 | 6.368165
2018-02-24 23:37 | 29864.67 | 1920.001 | 5 | 3 | 3.641966 | -3.260145 | 3.221778 | 1.738612 | 13.50651 | 6.765141
2018-02-24 23:39 | 29984.67 | 2040.001 | 5 | 3 | 3.620957 | -3.259805 | 3.221778 | 1.847269 | 13.50651 | 7.159707
2018-02-24 23:41 | 30104.67 | 2160.001 | 5 | 3 | 3.601851 | -3.260202 | 3.221778 | 1.955947 | 13.50651 | 7.55217
2018-02-24 23:43 | 30224.67 | 2280.0002 | 5 | 3 | 3.584545 | -3.26007 | 3.221778 | 2.064617 | 13.50651 | 7.942627
2018-02-24 23:45 | 30344.67 | 2400.001 | 5 | 3 | 3.568634 | -3.259942 | 3.221778 | 2.173272 | 13.50651 | 8.331232
2018-02-24 23:47 | 30464.67 | 2520.001 | 5 | 3 | 3.553747 | -3.259824 | 3.221778 | 2.281934 | 13.50651 | 8.718186
2018-02-24 23:49 | 30584.67 | 2640.001 | 5 | 3 | 3.539294 | -3.260036 | 3.221778 | 2.390614 | 13.50651 | 9.103621
2018-02-24 23:51 | 30704.67 | 2760.0011 | 5 | 3 | 3.524676 | -3.260159 | 3.221778 | 2.499266 | 13.50651 | 9.487384
2018-02-24 23:53 | 30824.67 | 2880.0003 | 5 | 3 | 3.508611 | -3.260186 | 3.221778 | 2.607929 | 13.50651 | 9.869534
2018-02-24 23:55 | 30944.67 | 3000.0011 | 5 | 3 | 3.488412 | -3.260168 | 3.221778 | 2.716601 | 13.50651 | 10.24978
2018-02-24 23:57 | 31064.67 | 3120.0003 | 5 | 3 | 3.460763 | -3.260135 | 3.221778 | 2.825273 | 13.50651 | 10.62744
2018-02-24 23:59 | 31184.67 | 3240.0011 | 5 | 3 | 3.422607 | -3.260127 | 3.221778 | 2.933932 | 13.50651 | 11.00154
2018-02-25 00:01 | 31304.67 | 3360.0011 | 5 | 3 | 3.362175 | -3.260102 | 3.221778 | 3.0426 | 13.50651 | 11.37049
2018-02-25 00:03 | 31424.67 | 3480.0011 | 5 | 3 | 3.234276 | -3.260152 | 3.221778 | 3.151272 | 13.50651 | 11.73004
2018-02-25 00:04 | 31499 | 3554.3297 | 5 | 3 | 2.999983 | -3.260135 | 3.221778 | 3.218568 | 13.50651 | 11.94136
2018-02-25 00:06 | 31619.05 | 120.0008 | 6 | 3 | 3.303071 | 0 | 3.221778 | 3.218568 | 13.50651 | 11.94136
2018-02-25 00:08 | 31739.05 | 240 | 6 | 3 | 3.313773 | 0 | 3.221778 | 3.218568 | 13.50651 | 11.94136
2018-02-25 00:09 | 31799.05 | 300.0031 | 6 | 3 | 3.317099 | 0 | 3.221778 | 3.218568 | 13.50651 | 11.94136
2018-02-25 00:09 | 31799.06 | 0.0023 | 7 | 4 | 3.317194 | 0 | 0 | 0 | 0 | 0
2018-02-25 00:11 | 31919.14 | 120.001 | 2 | 4 | 3.952023 | 4.889963 | 0.1623035 | 0 | 0.6207855 | 0
2018-02-25 00:13 | 32039.14 | 240.001 | 2 | 4 | 3.996664 | 4.889963 | 0.325293 | 0 | 1.268938 | 0
2018-02-25 00:15 | 32159.14 | 360.0002 | 2 | 4 | 4.031992 | 4.889832 | 0.4882752 | 0 | 1.92331 | 0
2018-02-25 00:17 | 32279.14 | 480.0002 | 2 | 4 | 4.061185 | 4.88982 | 0.6512267 | 0 | 2.582764 | 0
2018-02-25 00:19 | 32399.14 | 600.001 | 2 | 4 | 4.086473 | 4.890152 | 0.8142495 | 0 | 3.246939 | 0
2018-02-25 00:21 | 32519.14 | 720.0002 | 2 | 4 | 4.10901 | 4.890156 | 0.9772424 | 0 | 3.914855 | 0
2018-02-25 00:23 | 32639.14 | 840.0002 | 2 | 4 | 4.132823 | 4.890158 | 1.140211 | 0 | 4.5864 | 0
2018-02-25 00:25 | 32759.14 | 960.0002 | 2 | 4 | 4.159292 | 4.890152 | 1.303203 | 0 | 5.262137 | 0
2018-02-25 00:27 | 32879.14 | 1080.0002 | 2 | 4 | 4.188852 | 4.890123 | 1.466232 | 0 | 5.942582 | 0
2018-02-25 00:29 | 32999.14 | 1200.001 | 2 | 4 | 4.200427 | 4.492468 | 1.624761 | 0 | 6.608128 | 0
2018-02-25 00:31 | 33119.14 | 1320.0002 | 2 | 4 | 4.200404 | 3.935177 | 1.765093 | 0 | 7.197582 | 0
2018-02-25 00:33 | 33239.14 | 1440.0002 | 2 | 4 | 4.200411 | 3.413977 | 1.887466 | 0 | 7.711594 | 0
2018-02-25 00:34 | 33276.62 | 1477.4794 | 2 | 4 | 4.200397 | 3.259979 | 1.922194 | 0 | 7.857468 | 0
2018-02-25 00:36 | 33396.63 | 120.0011 | 3 | 4 | 4.229138 | 3.260025 | 2.030406 | 0 | 8.313438 | 0
2018-02-25 00:38 | 33516.63 | 240.0012 | 3 | 4 | 4.262645 | 3.260059 | 2.139066 | 0 | 8.774776 | 0
2018-02-25 00:40 | 33636.63 | 360.0011 | 3 | 4 | 4.298536 | 3.260056 | 2.247706 | 0 | 9.239797 | 0
2018-02-25 00:42 | 33756.63 | 480.0011 | 3 | 4 | 4.336521 | 3.260061 | 2.356385 | 0 | 9.709004 | 0
2018-02-25 00:44 | 33876.63 | 600.0002 | 3 | 4 | 4.376358 | 3.26009 | 2.465046 | 0 | 10.18236 | 0
2018-02-25 00:46 | 33996.63 | 720.0011 | 3 | 4 | 4.400399 | 2.971636 | 2.571539 | 0 | 10.6502 | 0
2018-02-25 00:48 | 34116.63 | 840.0011 | 3 | 4 | 4.40039 | 2.467596 | 2.661857 | 0 | 11.04764 | 0
2018-02-25 00:50 | 34236.63 | 960.0011 | 3 | 4 | 4.40039 | 2.063887 | 2.737137 | 0 | 11.3789 | 0
2018-02-25 00:52 | 34356.63 | 1080.0002 | 3 | 4 | 4.400383 | 1.73646 | 2.800282 | 0 | 11.65677 | 0
2018-02-25 00:54 | 34476.63 | 1200.0012 | 3 | 4 | 4.400355 | 1.470217 | 2.853569 | 0 | 11.89125 | 0
2018-02-25 00:56 | 34596.63 | 1320.0012 | 3 | 4 | 4.400342 | 1.253538 | 2.898847 | 0 | 12.09049 | 0
2018-02-25 00:58 | 34716.63 | 1440.002 | 3 | 4 | 4.400367 | 1.077156 | 2.937595 | 0 | 12.26099 | 0
2018-02-25 01:00 | 34836.63 | 1560.0012 | 3 | 4 | 4.400361 | 0.9310913 | 2.970983 | 0 | 12.40791 | 0
2018-02-25 01:02 | 34956.63 | 1680.0019 | 3 | 4 | 4.400342 | 0.810236 | 2.999944 | 0 | 12.53535 | 0
2018-02-25 01:04 | 35076.63 | 1800.0011 | 3 | 4 | 4.400341 | 0.709692 | 3.025226 | 0 | 12.6466 | 0
2018-02-25 01:06 | 35196.63 | 1920.0019 | 3 | 4 | 4.400326 | 0.6247463 | 3.04743 | 0 | 12.7443 | 0
2018-02-25 01:08 | 35316.63 | 2040.0011 | 3 | 4 | 4.400356 | 0.553566 | 3.067032 | 0 | 12.83056 | 0
2018-02-25 01:10 | 35436.63 | 2160.0003 | 3 | 4 | 4.400315 | 0.4914379 | 3.084415 | 0 | 12.90705 | 0
2018-02-25 01:12 | 35556.63 | 2280.0012 | 3 | 4 | 4.400323 | 0.4384708 | 3.099894 | 0 | 12.97517 | 0
2018-02-25 01:14 | 35676.63 | 2400.002 | 3 | 4 | 4.400298 | 0.3922806 | 3.113724 | 0 | 13.03602 | 0
2018-02-25 01:16 | 35796.63 | 2520.002 | 3 | 4 | 4.400353 | 0.3528042 | 3.126121 | 0 | 13.09057 | 0
2018-02-25 01:18 | 35916.63 | 2640.0002 | 3 | 4 | 4.400309 | 0.3166409 | 3.137257 | 0 | 13.13957 | 0
2018-02-25 01:20 | 36036.63 | 2760.0005 | 3 | 4 | 4.400293 | 0.2851639 | 3.147288 | 0 | 13.18371 | 0
2018-02-25 01:22 | 36156.63 | 2880.0003 | 3 | 4 | 4.400305 | 0.2578201 | 3.15634 | 0 | 13.22354 | 0
2018-02-25 01:24 | 36276.63 | 3000.002 | 3 | 4 | 4.40032 | 0.23382 | 3.164528 | 0 | 13.25957 | 0
2018-02-25 01:26 | 36396.63 | 3120.0011 | 3 | 4 | 4.400299 | 0.2119122 | 3.171944 | 0 | 13.29221 | 0
2018-02-25 01:28 | 36516.63 | 3240.0003 | 3 | 4 | 4.400332 | 0.1928024 | 3.178672 | 0 | 13.32181 | 0
2018-02-25 01:30 | 36636.63 | 3360.0003 | 3 | 4 | 4.400314 | 0.1747417 | 3.184783 | 0 | 13.3487 | 0
2018-02-25 01:32 | 36756.63 | 3480.0011 | 3 | 4 | 4.400309 | 0.1592598 | 3.19034 | 0 | 13.37315 | 0
2018-02-25 01:34 | 36876.63 | 3600.0003 | 3 | 4 | 4.400282 | 0.1448574 | 3.195395 | 0 | 13.3954 | 0
2018-02-25 01:36 | 36996.63 | 3720.0005 | 3 | 4 | 4.400304 | 0.1325264 | 3.200015 | 0 | 13.41573 | 0
2018-02-25 01:38 | 37116.63 | 3840.0003 | 3 | 4 | 4.400304 | 0.1206665 | 3.204234 | 0 | 13.43429 | 0
2018-02-25 01:40 | 37236.63 | 3960.0006 | 3 | 4 | 4.400313 | 0.1106873 | 3.208092 | 0 | 13.45127 | 0
2018-02-25 01:42 | 37356.63 | 4080.0011 | 3 | 4 | 4.400318 | 0.1014977 | 3.211618 | 0 | 13.46678 | 0
2018-02-25 01:44 | 37476.63 | 4200.0003 | 3 | 4 | 4.400313 | 0.09309769 | 3.214846 | 0 | 13.48099 | 0
2018-02-25 01:46 | 37596.63 | 4320.0019 | 3 | 4 | 4.400274 | 0.08450508 | 3.217801 | 0 | 13.49399 | 0
2018-02-25 01:47 | 37648.22 | 4371.5905 | 3 | 4 | 4.40027 | 0.0814991 | 3.218992 | 0 | 13.49923 | 0
2018-02-25 01:49 | 37768.27 | 120 | 4 | 4 | 4.394252 | 0 | 3.218992 | 0 | 13.49923 | 0
2018-02-25 01:51 | 37888.27 | 240.0008 | 4 | 4 | 4.393618 | 0 | 3.218992 | 0 | 13.49923 | 0
2018-02-25 01:52 | 37948.27 | 300.0014 | 4 | 4 | 4.393382 | 0 | 3.218992 | 0 | 13.49923 | 0
2018-02-25 01:54 | 38068.35 | 120.0001 | 5 | 4 | 4.150863 | -3.259903 | 3.218992 | 0.1086472 | 13.49923 | 0.454082
2018-02-25 01:56 | 38188.35 | 240.0009 | 5 | 4 | 4.112564 | -3.259924 | 3.218992 | 0.2173088 | 13.49923 | 0.9030347
2018-02-25 01:58 | 38308.35 | 360.0001 | 5 | 4 | 4.073395 | -3.259869 | 3.218992 | 0.3259569 | 13.49923 | 1.347743
2018-02-25 02:00 | 38428.35 | 480.0002 | 5 | 4 | 4.033001 | -3.260158 | 3.218992 | 0.4346172 | 13.49923 | 1.788169
2018-02-25 02:02 | 38548.35 | 600.0009 | 5 | 4 | 3.992422 | -3.260127 | 3.218992 | 0.5432926 | 13.49923 | 2.224251
2018-02-25 02:04 | 38668.35 | 720.0002 | 5 | 4 | 3.952404 | -3.260118 | 3.218992 | 0.6519422 | 13.49923 | 2.655842
2018-02-25 02:06 | 38788.35 | 840.0001 | 5 | 4 | 3.913652 | -3.260174 | 3.218992 | 0.7606163 | 13.49923 | 3.083247
2018-02-25 02:08 | 38908.35 | 960.0009 | 5 | 4 | 3.876378 | -3.260127 | 3.218992 | 0.8692875 | 13.49923 | 3.50651
2018-02-25 02:10 | 39028.35 | 1080.0009 | 5 | 4 | 3.840769 | -3.260176 | 3.218992 | 0.9779624 | 13.49923 | 3.925824
2018-02-25 02:12 | 39148.35 | 1200.0009 | 5 | 4 | 3.806955 | -3.260176 | 3.218992 | 1.086626 | 13.49923 | 4.341324
2018-02-25 02:14 | 39268.35 | 1320.0001 | 5 | 4 | 3.774915 | -3.259926 | 3.218992 | 1.195283 | 13.49923 | 4.753216
2018-02-25 02:16 | 39388.35 | 1440.0001 | 5 | 4 | 3.74475 | -3.260115 | 3.218992 | 1.303959 | 13.49923 | 5.161803
2018-02-25 02:18 | 39508.35 | 1560.0009 | 5 | 4 | 3.716506 | -3.260178 | 3.218992 | 1.412618 | 13.49923 | 5.567153
2018-02-25 02:20 | 39628.35 | 1680.0001 | 5 | 4 | 3.690074 | -3.260118 | 3.218992 | 1.521289 | 13.49923 | 5.96958
2018-02-25 02:22 | 39748.35 | 1800.0001 | 5 | 4 | 3.665413 | -3.260188 | 3.218992 | 1.629963 | 13.49923 | 6.369238
2018-02-25 02:24 | 39868.35 | 1920.0009 | 5 | 4 | 3.642531 | -3.260197 | 3.218992 | 1.738621 | 13.49923 | 6.766253
2018-02-25 02:26 | 39988.35 | 2040.0009 | 5 | 4 | 3.621554 | -3.260135 | 3.218992 | 1.8473 | 13.49923 | 7.160965
2018-02-25 02:28 | 40108.35 | 2160.0001 | 5 | 4 | 3.602467 | -3.260161 | 3.218992 | 1.955965 | 13.49923 | 7.553447
2018-02-25 02:30 | 40228.35 | 2280.0001 | 5 | 4 | 3.585126 | -3.260152 | 3.218992 | 2.064615 | 13.49923 | 7.943899
2018-02-25 02:32 | 40348.35 | 2400.0009 | 5 | 4 | 3.569242 | -3.26017 | 3.218992 | 2.173293 | 13.49923 | 8.332646
2018-02-25 02:34 | 40468.35 | 2520.0001 | 5 | 4 | 3.554376 | -3.260156 | 3.218992 | 2.281962 | 13.49923 | 8.719698
2018-02-25 02:36 | 40588.35 | 2640.0001 | 5 | 4 | 3.539883 | -3.260141 | 3.218992 | 2.390634 | 13.49923 | 9.10517
2018-02-25 02:38 | 40708.35 | 2760.0002 | 5 | 4 | 3.525299 | -3.260149 | 3.218992 | 2.499296 | 13.49923 | 9.489036
2018-02-25 02:40 | 40828.35 | 2880.0001 | 5 | 4 | 3.509091 | -3.260145 | 3.218992 | 2.607961 | 13.49923 | 9.871257
2018-02-25 02:42 | 40948.35 | 3000.0009 | 5 | 4 | 3.488813 | -3.260125 | 3.218992 | 2.716628 | 13.49923 | 10.25153
2018-02-25 02:44 | 41068.35 | 3120.0001 | 5 | 4 | 3.461017 | -3.260154 | 3.218992 | 2.825291 | 13.49923 | 10.6292
2018-02-25 02:46 | 41188.35 | 3240.0001 | 5 | 4 | 3.422719 | -3.260131 | 3.218992 | 2.933962 | 13.49923 | 11.00336
2018-02-25 02:48 | 41308.35 | 3360.0001 | 5 | 4 | 3.361825 | -3.26019 | 3.218992 | 3.042637 | 13.49923 | 11.37232
2018-02-25 02:50 | 41428.35 | 3480.0001 | 5 | 4 | 3.23238 | -3.260139 | 3.218992 | 3.151309 | 13.49923 | 11.73178
2018-02-25 02:51 | 41501.29 | 3552.9447 | 5 | 4 | 2.999983 | -3.260129 | 3.218992 | 3.217351 | 13.49923 | 11.93906
2018-02-25 02:53 | 41621.34 | 120 | 6 | 4 | 3.299962 | 0 | 3.218992 | 3.217369 | 13.49923 | 11.93912
2018-02-25 02:55 | 41741.34 | 240 | 6 | 4 | 3.310611 | 0 | 3.218992 | 3.217369 | 13.49923 | 11.93912
2018-02-25 02:56 | 41801.34 | 300.0022 | 6 | 4 | 3.313984 | 0 | 3.218992 | 3.217369 | 13.49923 | 11.93912
2018-02-25 02:56 | 41801.35 | 0.0025 | 7 | 5 | 3.314059 | 0 | 0 | 0 | 0 | 0
2018-02-25 02:58 | 41921.43 | 120.0002 | 2 | 5 | 3.951373 | 4.889925 | 0.1623243 | 0 | 0.6206223 | 0
2018-02-25 03:00 | 42041.43 | 240.0002 | 2 | 5 | 3.996272 | 4.889902 | 0.3253106 | 0 | 1.26869 | 0
2018-02-25 03:02 | 42161.43 | 360.001 | 2 | 5 | 4.031762 | 4.889893 | 0.4882911 | 0 | 1.923006 | 0
2018-02-25 03:04 | 42281.43 | 480.001 | 2 | 5 | 4.06097 | 4.890163 | 0.6512742 | 0 | 2.582549 | 0
2018-02-25 03:06 | 42401.43 | 600.0003 | 2 | 5 | 4.086314 | 4.890213 | 0.8142744 | 0 | 3.246602 | 0
2018-02-25 03:08 | 42521.43 | 720.0002 | 2 | 5 | 4.108922 | 4.8901 | 0.977268 | 0 | 3.914501 | 0
2018-02-25 03:10 | 42641.43 | 840.0003 | 2 | 5 | 4.132747 | 4.890152 | 1.140262 | 0 | 4.586131 | 0
2018-02-25 03:12 | 42761.43 | 960.001 | 2 | 5 | 4.15933 | 4.890137 | 1.303259 | 0 | 5.261884 | 0
2018-02-25 03:14 | 42881.43 | 1080.0011 | 2 | 5 | 4.188938 | 4.890142 | 1.466269 | 0 | 5.942261 | 0
2018-02-25 03:16 | 43001.43 | 1200.0002 | 2 | 5 | 4.200392 | 4.490036 | 1.624766 | 0 | 6.607679 | 0
2018-02-25 03:18 | 43121.43 | 1320.0002 | 2 | 5 | 4.200395 | 3.932016 | 1.765061 | 0 | 7.196973 | 0
2018-02-25 03:20 | 43241.43 | 1440.0002 | 2 | 5 | 4.200402 | 3.410913 | 1.887323 | 0 | 7.710521 | 0
2018-02-25 03:20 | 43278.07 | 1476.64 | 2 | 5 | 4.20039 | 3.259979 | 1.92126 | 0 | 7.853069 | 0
2018-02-25 03:22 | 43398.09 | 120.0002 | 3 | 5 | 4.229149 | 3.260038 | 2.029498 | 0 | 8.309151 | 0
2018-02-25 03:24 | 43518.09 | 240.0002 | 3 | 5 | 4.262616 | 3.260061 | 2.138157 | 0 | 8.770477 | 0
2018-02-25 03:26 | 43638.09 | 360.0001 | 3 | 5 | 4.298457 | 3.260065 | 2.246793 | 0 | 9.23548 | 0
2018-02-25 03:28 | 43758.09 | 480.0001 | 3 | 5 | 4.336392 | 3.260069 | 2.355481 | 0 | 9.704712 | 0
2018-02-25 03:30 | 43878.09 | 600.0008 | 3 | 5 | 4.376189 | 3.260017 | 2.464139 | 0 | 10.17805 | 0
2018-02-25 03:32 | 43998.09 | 720.0001 | 3 | 5 | 4.400411 | 2.973682 | 2.570673 | 0 | 10.64606 | 0
2018-02-25 03:34 | 44118.09 | 840.0001 | 3 | 5 | 4.400389 | 2.468014 | 2.661018 | 0 | 11.04361 | 0
2018-02-25 03:36 | 44238.09 | 960.0001 | 3 | 5 | 4.400398 | 2.06325 | 2.736279 | 0 | 11.37479 | 0
2018-02-25 03:38 | 44358.09 | 1080.0005 | 3 | 5 | 4.400371 | 1.734331 | 2.799377 | 0 | 11.65245 | 0
2018-02-25 03:40 | 44478.09 | 1200.0001 | 3 | 5 | 4.400361 | 1.467987 | 2.852585 | 0 | 11.88658 | 0
2018-02-25 03:42 | 44598.09 | 1320.0002 | 3 | 5 | 4.400366 | 1.251774 | 2.897806 | 0 | 12.08557 | 0
2018-02-25 03:44 | 44718.09 | 1440.0002 | 3 | 5 | 4.40033 | 1.074326 | 2.936485 | 0 | 12.25577 | 0
2018-02-25 03:46 | 44838.09 | 1560.0001 | 3 | 5 | 4.400348 | 0.9291458 | 2.969807 | 0 | 12.4024 | 0
2018-02-25 03:48 | 44958.09 | 1680.001 | 3 | 5 | 4.400334 | 0.8084354 | 2.99871 | 0 | 12.52958 | 0
2018-02-25 03:50 | 45078.09 | 1800.0001 | 3 | 5 | 4.400353 | 0.7084484 | 3.023942 | 0 | 12.64061 | 0
2018-02-25 03:52 | 45198.09 | 1920.0002 | 3 | 5 | 4.400341 | 0.6238098 | 3.046099 | 0 | 12.73811 | 0
2018-02-25 03:54 | 45318.09 | 2040.0001 | 3 | 5 | 4.400312 | 0.5513859 | 3.065657 | 0 | 12.82417 | 0
2018-02-25 03:56 | 45438.09 | 2160.0018 | 3 | 5 | 4.400335 | 0.4905891 | 3.083003 | 0 | 12.9005 | 0
2018-02-25 03:58 | 45558.09 | 2280.0002 | 3 | 5 | 4.400322 | 0.4376316 | 3.098448 | 0 | 12.96846 | 0
2018-02-25 04:00 | 45678.09 | 2400.0009 | 3 | 5 | 4.400342 | 0.391861 | 3.112249 | 0 | 13.02919 | 0
2018-02-25 04:02 | 45798.09 | 2520.0002 | 3 | 5 | 4.400301 | 0.3511715 | 3.124622 | 0 | 13.08364 | 0
2018-02-25 04:04 | 45918.09 | 2640.0006 | 3 | 5 | 4.400312 | 0.316597 | 3.13574 | 0 | 13.13256 | 0
2018-02-25 04:06 | 46038.09 | 2760.0009 | 3 | 5 | 4.400317 | 0.285574 | 3.145758 | 0 | 13.17665 | 0
2018-02-25 04:08 | 46158.09 | 2880.0018 | 3 | 5 | 4.400315 | 0.2581196 | 3.154802 | 0 | 13.21644 | 0
2018-02-25 04:10 | 46278.09 | 3000.0018 | 3 | 5 | 4.400291 | 0.2330379 | 3.162978 | 0 | 13.25242 | 0
2018-02-25 04:12 | 46398.09 | 3120.0026 | 3 | 5 | 4.400306 | 0.2115211 | 3.170387 | 0 | 13.28502 | 0
2018-02-25 04:14 | 46518.09 | 3240.0001 | 3 | 5 | 4.40029 | 0.1917667 | 3.177112 | 0 | 13.31461 | 0
2018-02-25 04:16 | 46638.09 | 3360.0001 | 3 | 5 | 4.400304 | 0.1747017 | 3.183221 | 0 | 13.34149 | 0
2018-02-25 04:18 | 46758.09 | 3480.0018 | 3 | 5 | 4.400275 | 0.1585121 | 3.188777 | 0 | 13.36594 | 0
2018-02-25 04:20 | 46878.09 | 3600.0009 | 3 | 5 | 4.400287 | 0.1444206 | 3.193835 | 0 | 13.3882 | 0
2018-02-25 04:22 | 46998.09 | 3720.0001 | 3 | 5 | 4.400301 | 0.1321583 | 3.198446 | 0 | 13.40849 | 0
2018-02-25 04:24 | 47118.09 | 3840.0001 | 3 | 5 | 4.400329 | 0.1209564 | 3.202652 | 0 | 13.42699 | 0
2018-02-25 04:26 | 47238.09 | 3960.0018 | 3 | 5 | 4.400276 | 0.1098175 | 3.206496 | 0 | 13.44391 | 0
2018-02-25 04:28 | 47358.09 | 4080.0001 | 3 | 5 | 4.400295 | 0.1007938 | 3.210011 | 0 | 13.45937 | 0
2018-02-25 04:30 | 47478.09 | 4200.0002 | 3 | 5 | 4.400264 | 0.0917511 | 3.213223 | 0 | 13.47351 | 0
2018-02-25 04:32 | 47598.09 | 4320.0001 | 3 | 5 | 4.400296 | 0.08446884 | 3.216163 | 0 | 13.48645 | 0
2018-02-25 04:33 | 47643.2 | 4365.111 | 3 | 5 | 4.400275 | 0.0814991 | 3.217202 | 0 | 13.49102 | 0
2018-02-25 04:35 | 47763.24 | 120.0002 | 4 | 5 | 4.394222 | 0 | 3.217202 | 0 | 13.49102 | 0
2018-02-25 04:37 | 47883.24 | 240.0002 | 4 | 5 | 4.393598 | 0 | 3.217202 | 0 | 13.49102 | 0
2018-02-25 04:38 | 47943.24 | 300.0016 | 4 | 5 | 4.393359 | 0 | 3.217202 | 0 | 13.49102 | 0
2018-02-25 04:40 | 48063.32 | 120.0011 | 5 | 5 | 4.14962 | -3.260059 | 3.217202 | 0.1086543 | 13.49102 | 0.4539934
2018-02-25 04:42 | 48183.32 | 240.001 | 5 | 5 | 4.111316 | -3.259826 | 3.217202 | 0.2173136 | 13.49102 | 0.9028007
2018-02-25 04:44 | 48303.32 | 360.0002 | 5 | 5 | 4.072124 | -3.260168 | 3.217202 | 0.3259727 | 13.49102 | 1.347417
2018-02-25 04:46 | 48423.32 | 480.0002 | 5 | 5 | 4.031824 | -3.260137 | 3.217202 | 0.4346222 | 13.49102 | 1.787669
2018-02-25 04:48 | 48543.32 | 600.0002 | 5 | 5 | 3.991326 | -3.260092 | 3.217202 | 0.5432877 | 13.49102 | 2.223585
2018-02-25 04:50 | 48663.32 | 720.0002 | 5 | 5 | 3.951405 | -3.260117 | 3.217202 | 0.6519524 | 13.49102 | 2.655123
2018-02-25 04:52 | 48783.32 | 840.0002 | 5 | 5 | 3.912718 | -3.260141 | 3.217202 | 0.76063 | 13.49102 | 3.082437
2018-02-25 04:54 | 48903.32 | 960.0002 | 5 | 5 | 3.875537 | -3.260104 | 3.217202 | 0.8692909 | 13.49102 | 3.505561
2018-02-25 04:56 | 49023.32 | 1080.0011 | 5 | 5 | 3.840075 | -3.260141 | 3.217202 | 0.9779624 | 13.49102 | 3.924778
2018-02-25 04:58 | 49143.32 | 1200.0002 | 5 | 5 | 3.806339 | -3.26009 | 3.217202 | 1.086631 | 13.49102 | 4.340224
2018-02-25 05:00 | 49263.32 | 1320.0002 | 5 | 5 | 3.774365 | -3.260079 | 3.217202 | 1.195287 | 13.49102 | 4.752051
2018-02-25 05:02 | 49383.32 | 1440.001 | 5 | 5 | 3.744232 | -3.260117 | 3.217202 | 1.303963 | 13.49102 | 5.160579
2018-02-25 05:04 | 49503.32 | 1560.001 | 5 | 5 | 3.715958 | -3.260184 | 3.217202 | 1.412628 | 13.49102 | 5.565894
2018-02-25 05:06 | 49623.32 | 1680.0002 | 5 | 5 | 3.689509 | -3.260127 | 3.217202 | 1.521292 | 13.49102 | 5.968233
2018-02-25 05:08 | 49743.32 | 1800.0002 | 5 | 5 | 3.664829 | -3.260147 | 3.217202 | 1.629969 | 13.49102 | 6.36784
2018-02-25 05:10 | 49863.32 | 1920.0004 | 5 | 5 | 3.641941 | -3.260143 | 3.217202 | 1.738641 | 13.49102 | 6.764846
2018-02-25 05:12 | 49983.32 | 2040.0002 | 5 | 5 | 3.620919 | -3.26012 | 3.217202 | 1.847306 | 13.49102 | 7.159439
2018-02-25 05:14 | 50103.32 | 2160.001 | 5 | 5 | 3.60181 | -3.260141 | 3.217202 | 1.955976 | 13.49102 | 7.551869
2018-02-25 05:16 | 50223.32 | 2280.0011 | 5 | 5 | 3.584452 | -3.260115 | 3.217202 | 2.064645 | 13.49102 | 7.942312
2018-02-25 05:18 | 50343.32 | 2400.0002 | 5 | 5 | 3.568538 | -3.260125 | 3.217202 | 2.173296 | 13.49102 | 8.330894
2018-02-25 05:20 | 50463.32 | 2520.001 | 5 | 5 | 3.553611 | -3.260135 | 3.217202 | 2.281964 | 13.49102 | 8.717861
2018-02-25 05:22 | 50583.32 | 2640.0002 | 5 | 5 | 3.539126 | -3.260137 | 3.217202 | 2.390626 | 13.49102 | 9.103215
2018-02-25 05:24 | 50703.32 | 2760.0002 | 5 | 5 | 3.524495 | -3.260111 | 3.217202 | 2.499299 | 13.49102 | 9.487035
2018-02-25 05:26 | 50823.32 | 2880.0002 | 5 | 5 | 3.508293 | -3.26012 | 3.217202 | 2.607976 | 13.49102 | 9.869208
2018-02-25 05:28 | 50943.32 | 3000.0002 | 5 | 5 | 3.487995 | -3.260108 | 3.217202 | 2.716632 | 13.49102 | 10.24936
2018-02-25 05:30 | 51063.32 | 3120.0002 | 5 | 5 | 3.459956 | -3.260125 | 3.217202 | 2.825304 | 13.49102 | 10.62696
2018-02-25 05:32 | 51183.32 | 3240.001 | 5 | 5 | 3.421369 | -3.260133 | 3.217202 | 2.933978 | 13.49102 | 11.001
2018-02-25 05:34 | 51303.32 | 3360.001 | 5 | 5 | 3.359717 | -3.260061 | 3.217202 | 3.042645 | 13.49102 | 11.36976
2018-02-25 05:36 | 51423.32 | 3480.001 | 5 | 5 | 3.227415 | -3.260115 | 3.217202 | 3.151311 | 13.49102 | 11.72885
2018-02-25 05:37 | 51493.79 | 3550.4672 | 5 | 5 | 2.999962 | -3.260127 | 3.217202 | 3.215116 | 13.49102 | 11.92889
2018-02-25 05:39 | 51613.83 | 120.001 | 6 | 5 | 3.300527 | 0 | 3.217202 | 3.215134 | 13.49102 | 11.92894
2018-02-25 05:41 | 51733.83 | 240.0002 | 6 | 5 | 3.311149 | 0 | 3.217202 | 3.215134 | 13.49102 | 11.92894
2018-02-25 05:42 | 51793.83 | 300.0024 | 6 | 5 | 3.314519 | 0 | 3.217202 | 3.215134 | 13.49102 | 11.92894
2018-02-25 05:42 | 51793.84008 | 0.0024 | 7 | 6 | 3.314675 | 0 | 0 | 0 | 0 | 0
2018-02-25 05:44 | 51913.9199 | 120.0002 | 2 | 6 | 3.952189 | 4.890041 | 0.1623182 | 0 | 0.6207208 | 0
2018-02-25 05:46 | 52033.9207 | 240.001 | 2 | 6 | 3.997083 | 4.890009 | 0.3253154 | 0 | 1.268961 | 0
2018-02-25 05:48 | 52153.9207 | 360.001 | 2 | 6 | 4.032656 | 4.889984 | 0.488315 | 0 | 1.923493 | 0
2018-02-25 05:50 | 52273.9207 | 480.001 | 2 | 6 | 4.061981 | 4.889915 | 0.6512965 | 0 | 2.58318 | 0
2018-02-25 05:52 | 52393.9207 | 600.001 | 2 | 6 | 4.087404 | 4.889856 | 0.814292 | 0 | 3.247387 | 0
2018-02-25 05:54 | 52513.9199 | 720.0002 | 2 | 6 | 4.110123 | 4.889843 | 0.9772624 | 0 | 3.915377 | 0
2018-02-25 05:56 | 52633.9207 | 840.001 | 2 | 6 | 4.134112 | 4.889843 | 1.140254 | 0 | 4.587211 | 0
2018-02-25 05:58 | 52753.9199 | 960.0002 | 2 | 6 | 4.16083 | 4.889811 | 1.30325 | 0 | 5.263194 | 0
2018-02-25 06:00 | 52873.92 | 1080.0003 | 2 | 6 | 4.190617 | 4.88991 | 1.466218 | 0 | 5.943656 | 0
2018-02-25 06:02 | 52993.9199 | 1200.0002 | 2 | 6 | 4.200399 | 4.463329 | 1.624052 | 0 | 6.60638 | 0
2018-02-25 06:04 | 53113.9208 | 1320.0011 | 2 | 6 | 4.200388 | 3.911179 | 1.763538 | 0 | 7.192276 | 0
2018-02-25 06:06 | 53233.9208 | 1440.0011 | 2 | 6 | 4.200387 | 3.395109 | 1.885203 | 0 | 7.703319 | 0
2018-02-25 06:07 | 53267.1597 | 1473.24 | 2 | 6 | 4.200402 | 3.259981 | 1.915911 | 0 | 7.832305 | 0
2018-02-25 06:09 | 53387.18 | 120.0011 | 3 | 6 | 4.229113 | 3.260101 | 2.024132 | 0 | 8.288311 | 0
2018-02-25 06:11 | 53507.18 | 240.0015 | 3 | 6 | 4.262516 | 3.260061 | 2.132803 | 0 | 8.749682 | 0
2018-02-25 06:13 | 53627.18 | 360.0011 | 3 | 6 | 4.298203 | 3.260067 | 2.241464 | 0 | 9.21477 | 0
2018-02-25 06:15 | 53747.18 | 480.0014 | 3 | 6 | 4.33603 | 3.260111 | 2.350122 | 0 | 9.683838 | 0
2018-02-25 06:17 | 53867.18 | 600.0011 | 3 | 6 | 4.375743 | 3.260111 | 2.458779 | 0 | 10.15713 | 0
2018-02-25 06:19 | 53987.18 | 720.0003 | 3 | 6 | 4.400399 | 2.982046 | 2.565442 | 0 | 10.62567 | 0
2018-02-25 06:21 | 54107.18 | 840.0011 | 3 | 6 | 4.400403 | 2.477106 | 2.656081 | 0 | 11.02452 | 0
2018-02-25 06:23 | 54227.18 | 960.0019 | 3 | 6 | 4.400383 | 2.071434 | 2.731649 | 0 | 11.35705 | 0
2018-02-25 06:25 | 54347.18 | 1080.0011 | 3 | 6 | 4.400361 | 1.742445 | 2.795022 | 0 | 11.63592 | 0
2018-02-25 06:27 | 54467.18 | 1200.0004 | 3 | 6 | 4.400381 | 1.476118 | 2.848518 | 0 | 11.87132 | 0
2018-02-25 06:29 | 54587.18 | 1320.0011 | 3 | 6 | 4.400362 | 1.25906 | 2.893973 | 0 | 12.07133 | 0
2018-02-25 06:31 | 54707.18 | 1440.002 | 3 | 6 | 4.400385 | 1.081358 | 2.932875 | 0 | 12.24252 | 0
2018-02-25 06:33 | 54827.18 | 1560.0004 | 3 | 6 | 4.400344 | 0.9343987 | 2.96639 | 0 | 12.39 | 0
2018-02-25 06:35 | 54947.18 | 1680.0012 | 3 | 6 | 4.400367 | 0.8139114 | 2.995461 | 0 | 12.51792 | 0
2018-02-25 06:37 | 55067.18 | 1800.0005 | 3 | 6 | 4.400362 | 0.7123337 | 3.020833 | 0 | 12.62957 | 0
2018-02-25 06:39 | 55187.18 | 1920.0019 | 3 | 6 | 4.400321 | 0.6265011 | 3.043104 | 0 | 12.72756 | 0
2018-02-25 06:41 | 55307.18 | 2040.002 | 3 | 6 | 4.400339 | 0.554575 | 3.062756 | 0 | 12.81404 | 0
2018-02-25 06:43 | 55427.18 | 2160.0012 | 3 | 6 | 4.400307 | 0.4921913 | 3.080177 | 0 | 12.8907 | 0
2018-02-25 06:45 | 55547.18 | 2280.0005 | 3 | 6 | 4.4003 | 0.4386101 | 3.095685 | 0 | 12.95894 | 0
2018-02-25 06:47 | 55667.18 | 2400.0019 | 3 | 6 | 4.400321 | 0.3929729 | 3.109542 | 0 | 13.01992 | 0
2018-02-25 06:49 | 55787.18 | 2520.0011 | 3 | 6 | 4.400329 | 0.3525925 | 3.121958 | 0 | 13.07455 | 0
2018-02-25 06:51 | 55907.18 | 2640.002 | 3 | 6 | 4.400325 | 0.317667 | 3.133119 | 0 | 13.12366 | 0
2018-02-25 06:53 | 56027.18 | 2760.0019 | 3 | 6 | 4.400329 | 0.2867107 | 3.143173 | 0 | 13.1679 | 0
2018-02-25 06:55 | 56147.18 | 2880.0012 | 3 | 6 | 4.400295 | 0.2584648 | 3.152248 | 0 | 13.20784 | 0
2018-02-25 06:57 | 56267.18 | 3000.0005 | 3 | 6 | 4.400287 | 0.2339993 | 3.160459 | 0 | 13.24396 | 0
2018-02-25 06:59 | 56387.18 | 3120.0019 | 3 | 6 | 4.400298 | 0.2126541 | 3.167896 | 0 | 13.27669 | 0
2018-02-25 07:01 | 56507.18 | 3240.0019 | 3 | 6 | 4.4003 | 0.1926155 | 3.174647 | 0 | 13.3064 | 0
2018-02-25 07:03 | 56627.18 | 3360.0005 | 3 | 6 | 4.400301 | 0.1754684 | 3.180774 | 0 | 13.33336 | 0
2018-02-25 07:05 | 56747.18 | 3480.002 | 3 | 6 | 4.400341 | 0.1604061 | 3.186359 | 0 | 13.35793 | 0
2018-02-25 07:07 | 56867.18 | 3600.0011 | 3 | 6 | 4.40031 | 0.1459064 | 3.191445 | 0 | 13.38031 | 0
2018-02-25 07:09 | 56987.18 | 3720.0019 | 3 | 6 | 4.400286 | 0.132534 | 3.196079 | 0 | 13.40071 | 0
2018-02-25 07:11 | 57107.18 | 3840.001 | 3 | 6 | 4.400319 | 0.1212349 | 3.200311 | 0 | 13.41933 | 0
2018-02-25 07:13 | 57227.18 | 3960.0007 | 3 | 6 | 4.400325 | 0.1112995 | 3.204174 | 0 | 13.43633 | 0
2018-02-25 07:15 | 57347.18 | 4080.0019 | 3 | 6 | 4.400292 | 0.1014709 | 3.20771 | 0 | 13.45188 | 0
2018-02-25 07:17 | 57467.18 | 4200.0004 | 3 | 6 | 4.400264 | 0.09246826 | 3.210944 | 0 | 13.46611 | 0
2018-02-25 07:19 | 57587.18 | 4320.0005 | 3 | 6 | 4.400293 | 0.08519554 | 3.213906 | 0 | 13.47915 | 0
2018-02-25 07:20 | 57649.85 | 4382.6778 | 3 | 6 | 4.400319 | 0.08149147 | 3.215354 | 0 | 13.48552 | 0
2018-02-25 07:22 | 57769.9 | 120.0001 | 4 | 6 | 4.394255 | 0 | 3.215354 | 0 | 13.48552 | 0
2018-02-25 07:24 | 57889.9 | 240.0014 | 4 | 6 | 4.393652 | 0 | 3.215354 | 0 | 13.48552 | 0
2018-02-25 07:25 | 57949.9 | 300.0028 | 4 | 6 | 4.393428 | 0 | 3.215354 | 0 | 13.48552 | 0
2018-02-25 07:27 | 58069.98 | 120.0001 | 5 | 6 | 4.149175 | -3.259807 | 3.215354 | 0.1086592 | 13.48552 | 0.4539718
2018-02-25 07:29 | 58189.98 | 240.0009 | 5 | 6 | 4.110759 | -3.25984 | 3.215354 | 0.2173108 | 13.48552 | 0.9026921
2018-02-25 07:31 | 58309.98 | 360.0001 | 5 | 6 | 4.071522 | -3.260031 | 3.215354 | 0.3259778 | 13.48552 | 1.347278
2018-02-25 07:33 | 58429.98 | 480.0008 | 5 | 6 | 4.031213 | -3.25984 | 3.215354 | 0.4346317 | 13.48552 | 1.787481
2018-02-25 07:35 | 58549.98 | 600.0008 | 5 | 6 | 3.990636 | -3.25983 | 3.215354 | 0.54328 | 13.48552 | 2.223257
2018-02-25 07:37 | 58669.98 | 720 | 5 | 6 | 3.950652 | -3.260127 | 3.215354 | 0.6519454 | 13.48552 | 2.654719
2018-02-25 07:39 | 58789.98 | 840 | 5 | 6 | 3.911998 | -3.260149 | 3.215354 | 0.760608 | 13.48552 | 3.081895
2018-02-25 07:41 | 58909.98 | 960.0009 | 5 | 6 | 3.874829 | -3.260159 | 3.215354 | 0.8692766 | 13.48552 | 3.504973
2018-02-25 07:43 | 59029.98 | 1080.0001 | 5 | 6 | 3.839312 | -3.260113 | 3.215354 | 0.9779549 | 13.48552 | 3.924137
2018-02-25 07:45 | 59149.98 | 1200.0001 | 5 | 6 | 3.80561 | -3.260104 | 3.215354 | 1.086621 | 13.48552 | 4.339491
2018-02-25 07:47 | 59269.98 | 1320 | 5 | 6 | 3.773667 | -3.260188 | 3.215354 | 1.195281 | 13.48552 | 4.751256
2018-02-25 07:49 | 59389.98 | 1440.0009 | 5 | 6 | 3.743645 | -3.260158 | 3.215354 | 1.303952 | 13.48552 | 5.159697
2018-02-25 07:51 | 59509.98 | 1560.0001 | 5 | 6 | 3.715438 | -3.260131 | 3.215354 | 1.412627 | 13.48552 | 5.564988
2018-02-25 07:53 | 59629.98 | 1680.0008 | 5 | 6 | 3.689066 | -3.260139 | 3.215354 | 1.52129 | 13.48552 | 5.967272
2018-02-25 07:55 | 59749.98 | 1800.0009 | 5 | 6 | 3.664471 | -3.260159 | 3.215354 | 1.629956 | 13.48552 | 6.366797
2018-02-25 07:57 | 59869.98 | 1920 | 5 | 6 | 3.641661 | -3.260159 | 3.215354 | 1.738631 | 13.48552 | 6.763777
2018-02-25 07:59 | 59989.98 | 2040.0001 | 5 | 6 | 3.620707 | -3.260096 | 3.215354 | 1.847301 | 13.48552 | 7.158363
2018-02-25 08:01 | 60109.98 | 2160.0009 | 5 | 6 | 3.601642 | -3.260129 | 3.215354 | 1.955961 | 13.48552 | 7.550736
2018-02-25 08:03 | 60229.98 | 2280 | 5 | 6 | 3.584327 | -3.260131 | 3.215354 | 2.064628 | 13.48552 | 7.941157
2018-02-25 08:05 | 60349.98 | 2400 | 5 | 6 | 3.568439 | -3.260143 | 3.215354 | 2.173301 | 13.48552 | 8.329804
2018-02-25 08:07 | 60469.98 | 2520 | 5 | 6 | 3.553502 | -3.260074 | 3.215354 | 2.28197 | 13.48552 | 8.716763
2018-02-25 08:09 | 60589.98 | 2640.0009 | 5 | 6 | 3.538997 | -3.26009 | 3.215354 | 2.390636 | 13.48552 | 9.10212
2018-02-25 08:11 | 60709.98 | 2760.0009 | 5 | 6 | 3.524334 | -3.260174 | 3.215354 | 2.499297 | 13.48552 | 9.48588
2018-02-25 08:13 | 60829.98 | 2880.0008 | 5 | 6 | 3.508082 | -3.260174 | 3.215354 | 2.607956 | 13.48552 | 9.86797
2018-02-25 08:15 | 60949.98 | 3000.0011 | 5 | 6 | 3.487704 | -3.260133 | 3.215354 | 2.716643 | 13.48552 | 10.2482
2018-02-25 08:17 | 61069.98 | 3120 | 5 | 6 | 3.459613 | -3.260115 | 3.215354 | 2.825303 | 13.48552 | 10.62573
2018-02-25 08:19 | 61189.98 | 3240.0001 | 5 | 6 | 3.420781 | -3.260088 | 3.215354 | 2.933969 | 13.48552 | 10.99969
2018-02-25 08:21 | 61309.98 | 3360.0009 | 5 | 6 | 3.358658 | -3.260111 | 3.215354 | 3.042636 | 13.48552 | 11.36836
2018-02-25 08:23 | 61429.98 | 3480 | 5 | 6 | 3.224336 | -3.260079 | 3.215354 | 3.151299 | 13.48552 | 11.72725
2018-02-25 08:24 | 61498.76 | 3548.7863 | 5 | 6 | 2.99998 | -3.260118 | 3.215354 | 3.213587 | 13.48552 | 11.9224
2018-02-25 08:26 | 61618.82 | 120.0009 | 6 | 6 | 3.300253 | 0 | 3.215354 | 3.213605 | 13.48552 | 11.92246
2018-02-25 08:28 | 61738.81 | 240.0001 | 6 | 6 | 3.310866 | 0 | 3.215354 | 3.213605 | 13.48552 | 11.92246
2018-02-25 08:29 | 61798.82 | 300.0015 | 6 | 6 | 3.31427 | 0 | 3.215354 | 3.213605 | 13.48552 | 11.92246
2018-02-25 08:29 | 61798.82 | 0.0024 | 7 | 7 | 3.314327 | 0 | 0 | 0 | 0 | 0
2018-02-25 08:31 | 61918.9 | 120.001 | 2 | 7 | 3.952432 | 4.889969 | 0.1623109 | 0 | 0.6207052 | 0
2018-02-25 08:33 | 62038.9 | 240.001 | 2 | 7 | 3.997342 | 4.889978 | 0.325321 | 0 | 1.269036 | 0
2018-02-25 08:35 | 62158.9 | 360.001 | 2 | 7 | 4.032921 | 4.889965 | 0.4883149 | 0 | 1.923584 | 0
2018-02-25 08:37 | 62278.9 | 480.001 | 2 | 7 | 4.062238 | 4.889919 | 0.6513085 | 0 | 2.583369 | 0
2018-02-25 08:39 | 62398.9 | 600.0002 | 2 | 7 | 4.087691 | 4.889936 | 0.8142781 | 0 | 3.247514 | 0
2018-02-25 08:41 | 62518.9 | 720.0002 | 2 | 7 | 4.110484 | 4.889862 | 0.9772738 | 0 | 3.915662 | 0
2018-02-25 08:43 | 62638.9 | 840.0002 | 2 | 7 | 4.134545 | 4.889849 | 1.140268 | 0 | 4.58757 | 0
2018-02-25 08:45 | 62758.9 | 960.001 | 2 | 7 | 4.161338 | 4.889835 | 1.303255 | 0 | 5.263595 | 0
2018-02-25 08:47 | 62878.9 | 1080.001 | 2 | 7 | 4.191205 | 4.88987 | 1.466241 | 0 | 5.944225 | 0
2018-02-25 08:49 | 62998.9 | 1200.001 | 2 | 7 | 4.200407 | 4.453611 | 1.623811 | 0 | 6.605867 | 0
2018-02-25 08:51 | 63118.9 | 1320.001 | 2 | 7 | 4.200383 | 3.901299 | 1.762979 | 0 | 7.190427 | 0
2018-02-25 08:53 | 63238.9 | 1440.001 | 2 | 7 | 4.20039 | 3.385332 | 1.884288 | 0 | 7.699974 | 0
2018-02-25 08:54 | 63269.5 | 1470.5929 | 2 | 7 | 4.200405 | 3.259977 | 1.912521 | 0 | 7.818564 | 0
2018-02-25 08:56 | 63389.51 | 120.001 | 3 | 7 | 4.229149 | 3.260061 | 2.020744 | 0 | 8.27458 | 0
2018-02-25 08:58 | 63509.51 | 240.001 | 3 | 7 | 4.26259 | 3.26008 | 2.129422 | 0 | 8.735991 | 0
2018-02-25 09:00 | 63629.51 | 360.001 | 3 | 7 | 4.298469 | 3.260063 | 2.238075 | 0 | 9.201063 | 0
2018-02-25 09:02 | 63749.51 | 480.0002 | 3 | 7 | 4.336435 | 3.260096 | 2.346746 | 0 | 9.670228 | 0
2018-02-25 09:04 | 63869.51 | 600.001 | 3 | 7 | 4.376188 | 3.260136 | 2.455387 | 0 | 10.14349 | 0
2018-02-25 09:06 | 63989.51 | 720.0014 | 3 | 7 | 4.400405 | 2.975981 | 2.561975 | 0 | 10.61174 | 0
2018-02-25 09:08 | 64109.51 | 840.001 | 3 | 7 | 4.400403 | 2.474302 | 2.652444 | 0 | 11.00984 | 0
2018-02-25 09:10 | 64229.51 | 960.001 | 3 | 7 | 4.400382 | 2.07094 | 2.727978 | 0 | 11.34222 | 0
2018-02-25 09:12 | 64349.51 | 1080.001 | 3 | 7 | 4.400388 | 1.743317 | 2.791353 | 0 | 11.62109 | 0
2018-02-25 09:14 | 64469.51 | 1200.001 | 3 | 7 | 4.40038 | 1.477833 | 2.844867 | 0 | 11.85657 | 0
2018-02-25 09:16 | 64589.51 | 1320.0002 | 3 | 7 | 4.400394 | 1.261263 | 2.890392 | 0 | 12.0569 | 0
2018-02-25 09:18 | 64709.51 | 1440.0002 | 3 | 7 | 4.400358 | 1.083601 | 2.929368 | 0 | 12.2284 | 0
2018-02-25 09:20 | 64829.51 | 1560.001 | 3 | 7 | 4.400369 | 0.9379311 | 2.962966 | 0 | 12.37625 | 0
2018-02-25 09:22 | 64949.51 | 1680.0028 | 3 | 7 | 4.400356 | 0.8163891 | 2.99213 | 0 | 12.50458 | 0
2018-02-25 09:24 | 65069.51 | 1800.0003 | 3 | 7 | 4.400343 | 0.7152405 | 3.017604 | 0 | 12.61667 | 0
2018-02-25 09:26 | 65189.51 | 1920.0002 | 3 | 7 | 4.400322 | 0.6300335 | 3.039983 | 0 | 12.71515 | 0
2018-02-25 09:28 | 65309.51 | 2040.0002 | 3 | 7 | 4.400332 | 0.557848 | 3.059746 | 0 | 12.80212 | 0
2018-02-25 09:30 | 65429.51 | 2160.0002 | 3 | 7 | 4.400336 | 0.4959106 | 3.077283 | 0 | 12.87928 | 0
2018-02-25 09:32 | 65549.51 | 2280.0019 | 3 | 7 | 4.400345 | 0.443182 | 3.092904 | 0 | 12.94802 | 0
2018-02-25 09:34 | 65669.51 | 2400.0019 | 3 | 7 | 4.400323 | 0.3961334 | 3.106862 | 0 | 13.00944 | 0
2018-02-25 09:36 | 65789.51 | 2520.001 | 3 | 7 | 4.400302 | 0.3551102 | 3.119373 | 0 | 13.0645 | 0
2018-02-25 09:38 | 65909.51 | 2640.0019 | 3 | 7 | 4.400289 | 0.3188057 | 3.130614 | 0 | 13.11396 | 0
2018-02-25 09:40 | 66029.51 | 2760.0006 | 3 | 7 | 4.400309 | 0.2867966 | 3.140699 | 0 | 13.15834 | 0
2018-02-25 09:42 | 66149.51 | 2880.0003 | 3 | 7 | 4.400292 | 0.2588215 | 3.149799 | 0 | 13.19838 | 0
2018-02-25 09:44 | 66269.51 | 3000.0003 | 3 | 7 | 4.400297 | 0.2343788 | 3.158023 | 0 | 13.23457 | 0
2018-02-25 09:46 | 66389.51 | 3120.0007 | 3 | 7 | 4.400274 | 0.2122803 | 3.165482 | 0 | 13.26739 | 0
2018-02-25 09:48 | 66509.51 | 3240.0004 | 3 | 7 | 4.400293 | 0.1935787 | 3.172254 | 0 | 13.29718 | 0
2018-02-25 09:50 | 66629.51 | 3360.0011 | 3 | 7 | 4.400334 | 0.1768742 | 3.178416 | 0 | 13.3243 | 0
2018-02-25 09:52 | 66749.51 | 3480.0003 | 3 | 7 | 4.400295 | 0.160387 | 3.184027 | 0 | 13.34899 | 0
2018-02-25 09:54 | 66869.51 | 3600.0003 | 3 | 7 | 4.400308 | 0.146637 | 3.189137 | 0 | 13.37148 | 0
2018-02-25 09:56 | 66989.51 | 3720.0003 | 3 | 7 | 4.400301 | 0.1336403 | 3.193806 | 0 | 13.39202 | 0
2018-02-25 09:58 | 67109.51 | 3840.001 | 3 | 7 | 4.400318 | 0.1224079 | 3.198069 | 0 | 13.41078 | 0
2018-02-25 10:00 | 67229.51 | 3960.001 | 3 | 7 | 4.400292 | 0.1116295 | 3.201972 | 0 | 13.42796 | 0
2018-02-25 10:02 | 67349.51 | 4080.0003 | 3 | 7 | 4.40029 | 0.1022949 | 3.205542 | 0 | 13.44366 | 0
2018-02-25 10:04 | 67469.51 | 4200.0003 | 3 | 7 | 4.400302 | 0.09396362 | 3.208812 | 0 | 13.45805 | 0
2018-02-25 10:06 | 67589.51 | 4320.0003 | 3 | 7 | 4.400312 | 0.0864048 | 3.211808 | 0 | 13.47124 | 0
2018-02-25 10:07 | 67664.48 | 4394.9753 | 3 | 7 | 4.400301 | 0.0814991 | 3.213552 | 0 | 13.47891 | 0
2018-02-25 10:09 | 67784.52 | 120.0015 | 4 | 7 | 4.394235 | 0 | 3.213552 | 0 | 13.47891 | 0
2018-02-25 10:11 | 67904.52 | 240.0008 | 4 | 7 | 4.393616 | 0 | 3.213552 | 0 | 13.47891 | 0
2018-02-25 10:12 | 67964.53 | 300.0022 | 4 | 7 | 4.393384 | 0 | 3.213552 | 0 | 13.47891 | 0
2018-02-25 10:14 | 68084.61 | 120.0019 | 5 | 7 | 4.149021 | -3.259817 | 3.213552 | 0.1086574 | 13.47891 | 0.4539542
2018-02-25 10:16 | 68204.61 | 240.001 | 5 | 7 | 4.11042 | -3.260184 | 3.213552 | 0.2173159 | 13.47891 | 0.9026766
2018-02-25 10:18 | 68324.61 | 360.001 | 5 | 7 | 4.071067 | -3.25984 | 3.213552 | 0.3259817 | 13.47891 | 1.347213
2018-02-25 10:20 | 68444.61 | 480.0001 | 5 | 7 | 4.030541 | -3.259995 | 3.213552 | 0.434637 | 13.47891 | 1.787359
2018-02-25 10:22 | 68564.61 | 600.0001 | 5 | 7 | 3.989838 | -3.260145 | 3.213552 | 0.5432956 | 13.47891 | 2.2231
2018-02-25 10:24 | 68684.61 | 720.0018 | 5 | 7 | 3.949766 | -3.260158 | 3.213552 | 0.6519632 | 13.47891 | 2.65448
2018-02-25 10:26 | 68804.61 | 840.0009 | 5 | 7 | 3.91097 | -3.260079 | 3.213552 | 0.7606177 | 13.47891 | 3.081519
2018-02-25 10:28 | 68924.61 | 960.0001 | 5 | 7 | 3.87374 | -3.260154 | 3.213552 | 0.8692904 | 13.47891 | 3.504497
2018-02-25 10:30 | 69044.61 | 1080.0009 | 5 | 7 | 3.838192 | -3.260036 | 3.213552 | 0.9779552 | 13.47891 | 3.923489
2018-02-25 10:32 | 69164.61 | 1200.001 | 5 | 7 | 3.80439 | -3.260113 | 3.213552 | 1.086622 | 13.47891 | 4.338721
2018-02-25 10:34 | 69284.61 | 1320.0009 | 5 | 7 | 3.772362 | -3.260081 | 3.213552 | 1.195281 | 13.47891 | 4.750344
2018-02-25 10:36 | 69404.61 | 1440.0001 | 5 | 7 | 3.742346 | -3.260092 | 3.213552 | 1.303959 | 13.47891 | 5.15867
2018-02-25 10:38 | 69524.61 | 1560.0009 | 5 | 7 | 3.714208 | -3.260104 | 3.213552 | 1.412616 | 13.47891 | 5.563757
2018-02-25 10:40 | 69644.61 | 1680.0001 | 5 | 7 | 3.687915 | -3.260113 | 3.213552 | 1.521278 | 13.47891 | 5.965904
2018-02-25 10:42 | 69764.61 | 1800.0001 | 5 | 7 | 3.663398 | -3.260118 | 3.213552 | 1.62995 | 13.47891 | 6.36533
2018-02-25 10:44 | 69884.61 | 1920.0009 | 5 | 7 | 3.640606 | -3.260092 | 3.213552 | 1.738617 | 13.47891 | 6.762165
2018-02-25 10:46 | 70004.61 | 2040.0009 | 5 | 7 | 3.619703 | -3.26009 | 3.213552 | 1.847284 | 13.47891 | 7.156624
2018-02-25 10:48 | 70124.61 | 2160.0009 | 5 | 7 | 3.600652 | -3.260088 | 3.213552 | 1.95594 | 13.47891 | 7.548876
2018-02-25 10:50 | 70244.61 | 2280.0001 | 5 | 7 | 3.583385 | -3.260098 | 3.213552 | 2.06462 | 13.47891 | 7.939243
2018-02-25 10:52 | 70364.61 | 2400.0009 | 5 | 7 | 3.56757 | -3.260125 | 3.213552 | 2.173281 | 13.47891 | 8.327747
2018-02-25 10:54 | 70484.61 | 2520.0009 | 5 | 7 | 3.552715 | -3.260135 | 3.213552 | 2.281953 | 13.47891 | 8.714627
2018-02-25 10:56 | 70604.61 | 2640.0001 | 5 | 7 | 3.538262 | -3.260084 | 3.213552 | 2.390614 | 13.47891 | 9.099882
2018-02-25 10:58 | 70724.61 | 2760.0009 | 5 | 7 | 3.523621 | -3.260113 | 3.213552 | 2.499289 | 13.47891 | 9.48361
2018-02-25 11:00 | 70844.61 | 2880.0001 | 5 | 7 | 3.50729 | -3.260113 | 3.213552 | 2.607941 | 13.47891 | 9.865596
2018-02-25 11:02 | 70964.61 | 3000.0009 | 5 | 7 | 3.486838 | -3.260122 | 3.213552 | 2.716609 | 13.47891 | 10.24567
2018-02-25 11:04 | 71084.61 | 3120.0009 | 5 | 7 | 3.458696 | -3.260077 | 3.213552 | 2.825291 | 13.47891 | 10.62318
2018-02-25 11:06 | 71204.61 | 3240.0005 | 5 | 7 | 3.419549 | -3.260131 | 3.213552 | 2.933954 | 13.47891 | 10.99701
2018-02-25 11:08 | 71324.61 | 3360.0001 | 5 | 7 | 3.356478 | -3.260102 | 3.213552 | 3.042608 | 13.47891 | 11.36546
2018-02-25 11:10 | 71444.61 | 3480.0009 | 5 | 7 | 3.219072 | -3.260172 | 3.213552 | 3.151282 | 13.47891 | 11.72403
2018-02-25 11:11 | 71511.06 | 3546.4512 | 5 | 7 | 2.999998 | -3.260081 | 3.213552 | 3.211462 | 13.47891 | 11.91236
2018-02-25 11:13 | 71631.11 | 120 | 6 | 7 | 3.302702 | 0 | 3.213552 | 3.211462 | 13.47891 | 11.91236
2018-02-25 11:15 | 71751.11 | 240 | 6 | 7 | 3.313243 | 0 | 3.213552 | 3.211462 | 13.47891 | 11.91236
2018-02-25 11:16 | 71811.11 | 300.0015 | 6 | 7 | 3.316607 | 0 | 3.213552 | 3.211462 | 13.47891 | 11.91236
2018-02-25 11:16 | 71811.11506 | 0.0024 | 7 | 8 | 3.316674 | 0 | 0 | 0 | 0 | 0
2018-02-25 11:18 | 71931.19558 | 120.0009 | 2 | 8 | 3.953454 | 4.890066 | 0.1623137 | 0 | 0.6209899 | 0
2018-02-25 11:20 | 72051.19558 | 240.0009 | 2 | 8 | 3.99806 | 4.889984 | 0.3253222 | 0 | 1.269443 | 0
2018-02-25 11:22 | 72171.19558 | 360.0009 | 2 | 8 | 4.033611 | 4.890038 | 0.4883045 | 0 | 1.924063 | 0
2018-02-25 11:24 | 72291.19478 | 480.0001 | 2 | 8 | 4.062838 | 4.890018 | 0.651298 | 0 | 2.583953 | 0
2018-02-25 11:26 | 72411.19558 | 600.0009 | 2 | 8 | 4.088286 | 4.889952 | 0.8142886 | 0 | 3.248279 | 0
2018-02-25 11:28 | 72531.19478 | 720.0001 | 2 | 8 | 4.111014 | 4.889887 | 0.9772719 | 0 | 3.916466 | 0
2018-02-25 11:30 | 72651.19478 | 840.0001 | 2 | 8 | 4.135178 | 4.889862 | 1.140261 | 0 | 4.588448 | 0
2018-02-25 11:32 | 72771.19488 | 960.0002 | 2 | 8 | 4.162013 | 4.889833 | 1.303249 | 0 | 5.264578 | 0
2018-02-25 11:34 | 72891.19558 | 1080.0009 | 2 | 8 | 4.19196 | 4.889877 | 1.466256 | 0 | 5.94541 | 0
2018-02-25 11:36 | 73011.19488 | 1200.0002 | 2 | 8 | 4.200408 | 4.439693 | 1.623425 | 0 | 6.605406 | 0
2018-02-25 11:38 | 73131.19488 | 1320.0002 | 2 | 8 | 4.200392 | 3.889431 | 1.76215 | 0 | 7.188105 | 0
2018-02-25 11:40 | 73251.19488 | 1440.0002 | 2 | 8 | 4.200405 | 3.376804 | 1.883127 | 0 | 7.696257 | 0
2018-02-25 11:40 | 73279.70188 | 1468.5072 | 2 | 8 | 4.200385 | 3.259983 | 1.90942 | 0 | 7.806695 | 0
2018-02-25 11:42 | 73399.71 | 120.0009 | 3 | 8 | 4.229089 | 3.260086 | 2.017633 | 0 | 8.262668 | 0
2018-02-25 11:44 | 73519.71 | 240.001 | 3 | 8 | 4.262583 | 3.26008 | 2.126314 | 0 | 8.724087 | 0
2018-02-25 11:46 | 73639.71 | 360.001 | 3 | 8 | 4.298379 | 3.260086 | 2.234979 | 0 | 9.189207 | 0
2018-02-25 11:48 | 73759.71 | 480.001 | 3 | 8 | 4.336275 | 3.260118 | 2.343645 | 0 | 9.658339 | 0
2018-02-25 11:50 | 73879.71 | 600.0006 | 3 | 8 | 4.375977 | 3.260115 | 2.452308 | 0 | 10.13168 | 0
2018-02-25 11:52 | 73999.71 | 720.001 | 3 | 8 | 4.400387 | 2.977762 | 2.558903 | 0 | 10.59994 | 0
2018-02-25 11:54 | 74119.71 | 840.0012 | 3 | 8 | 4.400408 | 2.475882 | 2.649465 | 0 | 10.99845 | 0
2018-02-25 11:56 | 74239.71 | 960.0009 | 3 | 8 | 4.400396 | 2.07222 | 2.725022 | 0 | 11.33093 | 0
2018-02-25 11:58 | 74359.71 | 1080.0009 | 3 | 8 | 4.400385 | 1.744711 | 2.78843 | 0 | 11.60995 | 0
2018-02-25 12:00 | 74479.71 | 1200.0009 | 3 | 8 | 4.400361 | 1.477861 | 2.84199 | 0 | 11.84563 | 0
2018-02-25 12:02 | 74599.71 | 1320.0012 | 3 | 8 | 4.400366 | 1.261328 | 2.887525 | 0 | 12.04601 | 0
2018-02-25 12:04 | 74719.71 | 1440.001 | 3 | 8 | 4.400364 | 1.084061 | 2.926516 | 0 | 12.21758 | 0
2018-02-25 12:06 | 74839.71 | 1560.0011 | 3 | 8 | 4.400351 | 0.9376583 | 2.960132 | 0 | 12.3655 | 0
2018-02-25 12:08 | 74959.71 | 1680.0006 | 3 | 8 | 4.400361 | 0.8171196 | 2.98931 | 0 | 12.49389 | 0
2018-02-25 12:10 | 75079.71 | 1800.0018 | 3 | 8 | 4.400367 | 0.716011 | 3.014804 | 0 | 12.60608 | 0
2018-02-25 12:12 | 75199.71 | 1920.0011 | 3 | 8 | 4.400336 | 0.630859375 | 3.037201 | 0 | 12.70463 | 0
2018-02-25 12:14 | 75319.71 | 2040.001 | 3 | 8 | 4.40032 | 0.5580406 | 3.056983 | 0 | 12.79168 | 0
2018-02-25 12:16 | 75439.71 | 2160.0018 | 3 | 8 | 4.40033 | 0.4966202 | 3.074538 | 0 | 12.86893 | 0
2018-02-25 12:18 | 75559.71 | 2280.0018 | 3 | 8 | 4.400339 | 0.4435215 | 3.090181 | 0 | 12.93776 | 0
2018-02-25 12:20 | 75679.71 | 2400.0009 | 3 | 8 | 4.400337 | 0.397377 | 3.104169 | 0 | 12.99931 | 0
2018-02-25 12:22 | 75799.71 | 2520.001 | 3 | 8 | 4.400326 | 0.3566589 | 3.116718 | 0 | 13.05453 | 0
2018-02-25 12:24 | 75919.71 | 2640.0009 | 3 | 8 | 4.400309 | 0.3210144 | 3.128001 | 0 | 13.10418 | 0
2018-02-25 12:26 | 76039.71 | 2760.0002 | 3 | 8 | 4.40031 | 0.2898769 | 3.138174 | 0 | 13.14894 | 0
2018-02-25 12:28 | 76159.71 | 2880.001 | 3 | 8 | 4.400319 | 0.2620087 | 3.147363 | 0 | 13.18938 | 0
2018-02-25 12:30 | 76279.71 | 3000.001 | 3 | 8 | 4.400293 | 0.2369976 | 3.155676 | 0 | 13.22596 | 0
2018-02-25 12:32 | 76399.71 | 3120.0009 | 3 | 8 | 4.400332 | 0.2158947 | 3.163212 | 0 | 13.25912 | 0
2018-02-25 12:34 | 76519.71 | 3240.0011 | 3 | 8 | 4.400295 | 0.1953793 | 3.170054 | 0 | 13.28923 | 0
2018-02-25 12:36 | 76639.71 | 3360.0009 | 3 | 8 | 4.400303 | 0.1779823 | 3.176269 | 0 | 13.31658 | 0
2018-02-25 12:38 | 76759.71 | 3480.0003 | 3 | 8 | 4.400299 | 0.1617184 | 3.181922 | 0 | 13.34145 | 0
2018-02-25 12:40 | 76879.71 | 3600.0003 | 3 | 8 | 4.400313 | 0.147377 | 3.187071 | 0 | 13.36411 | 0
2018-02-25 12:42 | 76999.71 | 3720.0018 | 3 | 8 | 4.400301 | 0.1343365 | 3.191755 | 0 | 13.38472 | 0
2018-02-25 12:44 | 77119.71 | 3840.0018 | 3 | 8 | 4.40029 | 0.1224689 | 3.196033 | 0 | 13.40354 | 0
2018-02-25 12:46 | 77239.71 | 3960.0003 | 3 | 8 | 4.400274 | 0.1117077 | 3.199939 | 0 | 13.42073 | 0
2018-02-25 12:48 | 77359.71 | 4080.001 | 3 | 8 | 4.400288 | 0.102562 | 3.203511 | 0 | 13.43645 | 0
2018-02-25 12:50 | 77479.71 | 4200.001 | 3 | 8 | 4.400284 | 0.09356499 | 3.206777 | 0 | 13.45082 | 0
2018-02-25 12:52 | 77599.71 | 4320.001 | 3 | 8 | 4.400311 | 0.08640289 | 3.209766 | 0 | 13.46397 | 0
2018-02-25 12:54 | 77673.73 | 4394.0176 | 3 | 8 | 4.400297 | 0.08149529 | 3.211489 | 0 | 13.47155 | 0
2018-02-25 12:56 | 77793.78 | 120.0007 | 4 | 8 | 4.394236 | 0 | 3.211489 | 0 | 13.47155 | 0
2018-02-25 12:58 | 77913.78 | 240.0008 | 4 | 8 | 4.393626 | 0 | 3.211489 | 0 | 13.47155 | 0
2018-02-25 12:59 | 77973.78 | 300.0013 | 4 | 8 | 4.393408 | 0 | 3.211489 | 0 | 13.47155 | 0
2018-02-25 13:01 | 78093.85 | 120.001 | 5 | 8 | 4.148875 | -3.259879 | 3.211489 | 0.1086523 | 13.47155 | 0.4539201
2018-02-25 13:03 | 78213.85 | 240.0002 | 5 | 8 | 4.110368 | -3.259819 | 3.211489 | 0.2173134 | 13.47155 | 0.9026429
2018-02-25 13:05 | 78333.85 | 360.0002 | 5 | 8 | 4.071011 | -3.259848 | 3.211489 | 0.3259617 | 13.47155 | 1.347103
2018-02-25 13:07 | 78453.85 | 480.0018 | 5 | 8 | 4.030499 | -3.260195 | 3.211489 | 0.4346411 | 13.47155 | 1.787342
2018-02-25 13:09 | 78573.85 | 600.0001 | 5 | 8 | 3.988579 | -3.259988 | 3.211489 | 0.5432985 | 13.47155 | 2.22303
2018-02-25 13:11 | 78693.85 | 720.0002 | 5 | 8 | 3.948349 | -3.260106 | 3.211489 | 0.6519599 | 13.47155 | 2.654226
2018-02-25 13:13 | 78813.85 | 840.0002 | 5 | 8 | 3.909633 | -3.260133 | 3.211489 | 0.7606135 | 13.47155 | 3.081112
2018-02-25 13:15 | 78933.85 | 960.0011 | 5 | 8 | 3.872495 | -3.26009 | 3.211489 | 0.8693007 | 13.47155 | 3.504007
2018-02-25 13:17 | 79053.85 | 1080.0018 | 5 | 8 | 3.837039 | -3.260102 | 3.211489 | 0.9779664 | 13.47155 | 3.92287
2018-02-25 13:19 | 79173.85 | 1200.0009 | 5 | 8 | 3.803363 | -3.260098 | 3.211489 | 1.08662 | 13.47155 | 4.33793
2018-02-25 13:21 | 79293.85 | 1320.0002 | 5 | 8 | 3.771494 | -3.260111 | 3.211489 | 1.195269 | 13.47155 | 4.749414
2018-02-25 13:23 | 79413.85 | 1440.001 | 5 | 8 | 3.741525 | -3.260053 | 3.211489 | 1.303959 | 13.47155 | 5.157691
2018-02-25 13:25 | 79533.85 | 1560.0002 | 5 | 8 | 3.713425 | -3.260079 | 3.211489 | 1.412601 | 13.47155 | 5.562634
2018-02-25 13:27 | 79653.85 | 1680.001 | 5 | 8 | 3.687139 | -3.260122 | 3.211489 | 1.521284 | 13.47155 | 5.964775
2018-02-25 13:29 | 79773.85 | 1800.0002 | 5 | 8 | 3.66263 | -3.260102 | 3.211489 | 1.629948 | 13.47155 | 6.364092
2018-02-25 13:31 | 79893.85 | 1920.0002 | 5 | 8 | 3.639874 | -3.260047 | 3.211489 | 1.7386 | 13.47155 | 6.760789
2018-02-25 13:33 | 80013.85 | 2040.0002 | 5 | 8 | 3.618992 | -3.260094 | 3.211489 | 1.847278 | 13.47155 | 7.155216
2018-02-25 13:35 | 80133.85 | 2160.0002 | 5 | 8 | 3.600029 | -3.260131 | 3.211489 | 1.955938 | 13.47155 | 7.547405
2018-02-25 13:37 | 80253.85 | 2280.001 | 5 | 8 | 3.582806 | -3.260094 | 3.211489 | 2.064608 | 13.47155 | 7.937669
2018-02-25 13:39 | 80373.85 | 2400.001 | 5 | 8 | 3.566985 | -3.260122 | 3.211489 | 2.173268 | 13.47155 | 8.326106
2018-02-25 13:41 | 80493.85 | 2520.001 | 5 | 8 | 3.552187 | -3.260113 | 3.211489 | 2.281935 | 13.47155 | 8.712909
2018-02-25 13:43 | 80613.85 | 2640.0007 | 5 | 8 | 3.537808 | -3.260127 | 3.211489 | 2.390587 | 13.47155 | 9.098078
2018-02-25 13:45 | 80733.85 | 2760.0018 | 5 | 8 | 3.523257 | -3.260113 | 3.211489 | 2.499252 | 13.47155 | 9.481728
2018-02-25 13:47 | 80853.85 | 2880.0011 | 5 | 8 | 3.507073 | -3.260149 | 3.211489 | 2.607908 | 13.47155 | 9.863696
2018-02-25 13:49 | 80973.85 | 3000.001 | 5 | 8 | 3.486611 | -3.260143 | 3.211489 | 2.716564 | 13.47155 | 10.2437
2018-02-25 13:51 | 81093.85 | 3120.0012 | 5 | 8 | 3.458453 | -3.260159 | 3.211489 | 2.825221 | 13.47155 | 10.6211
2018-02-25 13:53 | 81213.85 | 3240.0018 | 5 | 8 | 3.4192 | -3.260137 | 3.211489 | 2.933883 | 13.47155 | 10.9949
2018-02-25 13:55 | 81333.85 | 3360.0002 | 5 | 8 | 3.355882 | -3.260122 | 3.211489 | 3.042539 | 13.47155 | 11.36331
2018-02-25 13:57 | 81453.85 | 3480.0019 | 5 | 8 | 3.216954 | -3.260163 | 3.211489 | 3.151199 | 13.47155 | 11.72171
2018-02-25 13:58 | 81519.08 | 3545.2273 | 5 | 8 | 2.999979 | -3.260149 | 3.211489 | 3.210262 | 13.47155 | 11.90645
2018-02-25 14:00 | 81639.12438 | 120 | 6 | 8 | 3.301164 | 0 | 3.211489 | 3.210262 | 13.47155 | 11.90645
2018-02-25 14:02 | 81759.12438 | 240 | 6 | 8 | 3.311756 | 0 | 3.211489 | 3.210262 | 13.47155 | 11.90645
2018-02-25 14:03 | 81819.12568 | 300.0013 | 6 | 8 | 3.315112 | 0 | 3.211489 | 3.210262 | 13.47155 | 11.90645
2018-02-25 14:03 | 81819.13 | 0.0024 | 7 | 9 | 3.314991 | 0 | 0 | 0 | 0 | 0
2018-02-25 14:05 | 81939.23 | 120.001 | 2 | 9 | 3.952393 | 4.890043 | 0.1622977 | 0 | 0.6207088 | 0
2018-02-25 14:07 | 82059.23 | 240.0019 | 2 | 9 | 3.997181 | 4.890093 | 0.3252833 | 0 | 1.268926 | 0
2018-02-25 14:09 | 82179.23 | 360.0026 | 2 | 9 | 4.032735 | 4.890053 | 0.488276 | 0 | 1.923444 | 0
2018-02-25 14:11 | 82299.23 | 480.001 | 2 | 9 | 4.062043 | 4.890053 | 0.6512571 | 0 | 2.583146 | 0
2018-02-25 14:13 | 82419.23 | 600.001 | 2 | 9 | 4.087443 | 4.890038 | 0.8142278 | 0 | 3.24726 | 0
2018-02-25 14:15 | 82539.23 | 720.0002 | 2 | 9 | 4.110179 | 4.889944 | 0.9772208 | 0 | 3.915351 | 0
2018-02-25 14:17 | 82659.23 | 840.0018 | 2 | 9 | 4.134247 | 4.88991 | 1.140199 | 0 | 4.587142 | 0
2018-02-25 14:19 | 82779.23 | 960.0027 | 2 | 9 | 4.161125 | 4.889843 | 1.303174 | 0 | 5.263077 | 0
2018-02-25 14:21 | 82899.23 | 1080.0002 | 2 | 9 | 4.191082 | 4.889875 | 1.466158 | 0 | 5.943662 | 0
2018-02-25 14:23 | 83019.23 | 1200.0005 | 2 | 9 | 4.200392 | 4.451706 | 1.62369 | 0 | 6.605141 | 0
2018-02-25 14:25 | 83139.23 | 1320.0011 | 2 | 9 | 4.200402 | 3.896648 | 1.762735 | 0 | 7.189183 | 0
2018-02-25 14:27 | 83259.23 | 1440.0003 | 2 | 9 | 4.200402 | 3.378199 | 1.88385 | 0 | 7.697918 | 0
2018-02-25 14:27 | 83288.01 | 1468.7833 | 2 | 9 | 4.200381 | 3.259991 | 1.910384 | 0 | 7.809368 | 0
2018-02-25 14:29 | 83408.02394 | 120.0012 | 3 | 9 | 4.22916 | 3.260136 | 2.018605 | 0 | 8.265378 | 0
2018-02-25 14:31 | 83528.02294 | 240.0002 | 3 | 9 | 4.262714 | 3.260096 | 2.127265 | 0 | 8.726716 | 0
2018-02-25 14:33 | 83648.02294 | 360.0002 | 3 | 9 | 4.298557 | 3.260054 | 2.235923 | 0 | 9.19182 | 0
2018-02-25 14:35 | 83768.02294 | 480.0002 | 3 | 9 | 4.33657 | 3.260128 | 2.344583 | 0 | 9.660949 | 0
2018-02-25 14:37 | 83888.02294 | 600.0002 | 3 | 9 | 4.376372 | 3.260092 | 2.453241 | 0 | 10.1343 | 0
2018-02-25 14:39 | 84008.02454 | 720.0018 | 3 | 9 | 4.400399 | 2.973253 | 2.559763 | 0 | 10.60227 | 0
2018-02-25 14:41 | 84128.02614 | 840.0034 | 3 | 9 | 4.400383 | 2.470181 | 2.650138 | 0 | 10.99996 | 0
2018-02-25 14:43 | 84248.02294 | 960.0002 | 3 | 9 | 4.400377 | 2.066782 | 2.725518 | 0 | 11.33166 | 0
2018-02-25 14:45 | 84368.02284 | 1080.0001 | 3 | 9 | 4.400391 | 1.739597 | 2.788755 | 0 | 11.60993 | 0
2018-02-25 14:47 | 84488.02454 | 1200.0018 | 3 | 9 | 4.400369 | 1.473265 | 2.84214 | 0 | 11.84484 | 0
2018-02-25 14:49 | 84608.02284 | 1320.0001 | 3 | 9 | 4.40037 | 1.257273 | 2.887522 | 0 | 12.04454 | 0
2018-02-25 14:51 | 84728.02454 | 1440.0018 | 3 | 9 | 4.400345 | 1.079823 | 2.92637 | 0 | 12.21548 | 0
2018-02-25 14:53 | 84848.02284 | 1560.0001 | 3 | 9 | 4.400361 | 0.9339523 | 2.959852 | 0 | 12.36281 | 0
2018-02-25 14:55 | 84968.02284 | 1680.0001 | 3 | 9 | 4.400367 | 0.8134212 | 2.988908 | 0 | 12.49067 | 0
2018-02-25 14:57 | 85088.02454 | 1800.0018 | 3 | 9 | 4.40036 | 0.7124767 | 3.014283 | 0 | 12.60233 | 0
2018-02-25 14:59 | 85208.02294 | 1920.0002 | 3 | 9 | 4.400343 | 0.6277466 | 3.036573 | 0 | 12.70042 | 0
2018-02-25 15:01 | 85328.02454 | 2040.0018 | 3 | 9 | 4.400331 | 0.5555019 | 3.056257 | 0 | 12.78703 | 0
2018-02-25 15:03 | 85448.02374 | 2160.001 | 3 | 9 | 4.4003 | 0.4932156 | 3.073721 | 0 | 12.86388 | 0
2018-02-25 15:05 | 85568.02294 | 2280.0002 | 3 | 9 | 4.400319 | 0.4405975 | 3.089274 | 0 | 12.93232 | 0
2018-02-25 15:07 | 85688.02374 | 2400.001 | 3 | 9 | 4.40035 | 0.3952084 | 3.103183 | 0 | 12.99352 | 0
2018-02-25 15:09 | 85808.02294 | 2520.0002 | 3 | 9 | 4.400305 | 0.3540192 | 3.115655 | 0 | 13.0484 | 0
2018-02-25 15:11 | 85928.02284 | 2640.0001 | 3 | 9 | 4.400295 | 0.3187523 | 3.126874 | 0 | 13.09777 | 0
2018-02-25 15:13 | 86048.02294 | 2760.0002 | 3 | 9 | 4.400351 | 0.2887859 | 3.13699 | 0 | 13.14228 | 0
2018-02-25 15:15 | 86168.02344 | 2880.0007 | 3 | 9 | 4.400316 | 0.2606754 | 3.14613 | 0 | 13.1825 | 0
2018-02-25 15:17 | 86288.02454 | 3000.0018 | 3 | 9 | 4.400322 | 0.2362595 | 3.154404 | 0 | 13.21891 | 0
2018-02-25 15:19 | 86408.02294 | 3120.0002 | 3 | 9 | 4.400313 | 0.2144451 | 3.161908 | 0 | 13.25193 | 0
2018-02-25 15:21 | 86528.02454 | 3240.0018 | 3 | 9 | 4.400291 | 0.1942577 | 3.16872 | 0 | 13.28191 | 0
2018-02-25 15:23 | 86648.02294 | 3360.0002 | 3 | 9 | 4.400321 | 0.1776886 | 3.174914 | 0 | 13.30916 | 0
2018-02-25 15:25 | 86768.02454 | 3480.0018 | 3 | 9 | 4.400318 | 0.1617527 | 3.180551 | 0 | 13.33397 | 0
2018-02-25 15:27 | 86888.02454 | 3600.0018 | 3 | 9 | 4.400297 | 0.1469975 | 3.18569 | 0 | 13.35658 | 0
2018-02-25 15:29 | 87008.02344 | 3720.0007 | 3 | 9 | 4.400299 | 0.1343746 | 3.190377 | 0 | 13.3772 | 0
2018-02-25 15:31 | 87128.02534 | 3840.0026 | 3 | 9 | 4.400285 | 0.1224842 | 3.194658 | 0 | 13.39604 | 0
2018-02-25 15:33 | 87248.02454 | 3960.0018 | 3 | 9 | 4.400303 | 0.1123905 | 3.198571 | 0 | 13.41326 | 0
2018-02-25 15:35 | 87368.02364 | 4080.0009 | 3 | 9 | 4.40029 | 0.1025658 | 3.20215 | 0 | 13.42901 | 0
2018-02-25 15:37 | 87488.02294 | 4200.0002 | 3 | 9 | 4.400299 | 0.09407997 | 3.205428 | 0 | 13.44343 | 0
2018-02-25 15:39 | 87608.02454 | 4320.0018 | 3 | 9 | 4.400292 | 0.08605957 | 3.208427 | 0 | 13.45663 | 0
2018-02-25 15:40 | 87682.81304 | 4394.7903 | 3 | 9 | 4.400304 | 0.08149147 | 3.21017 | 0 | 13.4643 | 0
2018-02-25 15:42 | 87802.86 | 120.0002 | 4 | 9 | 4.394236 | 0 | 3.21017 | 0 | 13.4643 | 0
2018-02-25 15:44 | 87922.86 | 240.0018 | 4 | 9 | 4.393633 | 0 | 3.21017 | 0 | 13.4643 | 0
2018-02-25 15:45 | 87982.86 | 300.0023 | 4 | 9 | 4.39339 | 0 | 3.21017 | 0 | 13.4643 | 0
2018-02-25 15:47 | 88102.96 | 120.0004 | 5 | 9 | 4.14911 | -3.260184 | 3.21017 | 0.1086538 | 13.4643 | 0.4539481
2018-02-25 15:49 | 88222.96 | 240.0004 | 5 | 9 | 4.110653 | -3.26018 | 3.21017 | 0.2173076 | 13.4643 | 0.9026696
2018-02-25 15:51 | 88342.96 | 360.0006 | 5 | 9 | 4.071359 | -3.260154 | 3.21017 | 0.3259678 | 13.4643 | 1.347213
2018-02-25 15:53 | 88462.96 | 480.0011 | 5 | 9 | 4.030982 | -3.260111 | 3.21017 | 0.4346353 | 13.4643 | 1.78745
2018-02-25 15:55 | 88582.96 | 600.002 | 5 | 9 | 3.990371 | -3.260143 | 3.21017 | 0.5432909 | 13.4643 | 2.22323
2018-02-25 15:57 | 88702.96 | 720.0011 | 5 | 9 | 3.950387 | -3.260174 | 3.21017 | 0.6519496 | 13.4643 | 2.654637
2018-02-25 15:59 | 88822.96 | 840.002 | 5 | 9 | 3.911574 | -3.260092 | 3.21017 | 0.760608 | 13.4643 | 3.081758
2018-02-25 16:01 | 88942.96 | 960.002 | 5 | 9 | 3.874278 | -3.26009 | 3.21017 | 0.8692634 | 13.4643 | 3.50473
2018-02-25 16:03 | 89062.96 | 1080.0028 | 5 | 9 | 3.838678 | -3.260084 | 3.21017 | 0.9779192 | 13.4643 | 3.923743
2018-02-25 16:05 | 89182.96 | 1200.0019 | 5 | 9 | 3.804846 | -3.260104 | 3.21017 | 1.086579 | 13.4643 | 4.339
2018-02-25 16:07 | 89302.96 | 1320.0015 | 5 | 9 | 3.772827 | -3.260137 | 3.21017 | 1.195239 | 13.4643 | 4.750676
2018-02-25 16:09 | 89422.96 | 1440.0011 | 5 | 9 | 3.742727 | -3.260113 | 3.21017 | 1.303895 | 13.4643 | 5.158967
2018-02-25 16:11 | 89542.96 | 1560.0011 | 5 | 9 | 3.714509 | -3.260079 | 3.21017 | 1.412553 | 13.4643 | 5.564095
2018-02-25 16:13 | 89662.96 | 1680.0027 | 5 | 9 | 3.688046 | -3.2601 | 3.21017 | 1.521216 | 13.4643 | 5.966269
2018-02-25 16:15 | 89782.96 | 1800.002 | 5 | 9 | 3.663398 | -3.26009 | 3.21017 | 1.629872 | 13.4643 | 6.365644
2018-02-25 16:17 | 89902.96 | 1920.0003 | 5 | 9 | 3.640527 | -3.260084 | 3.21017 | 1.738533 | 13.4643 | 6.762452
2018-02-25 16:19 | 90022.96 | 2040.0002 | 5 | 9 | 3.619552 | -3.260072 | 3.21017 | 1.847193 | 13.4643 | 7.156874
2018-02-25 16:21 | 90142.96 | 2160.002 | 5 | 9 | 3.600393 | -3.260102 | 3.21017 | 1.955856 | 13.4643 | 7.549129
2018-02-25 16:23 | 90262.96 | 2280.0002 | 5 | 9 | 3.583099 | -3.26007 | 3.21017 | 2.064513 | 13.4643 | 7.939383
2018-02-25 16:25 | 90382.96 | 2400.002 | 5 | 9 | 3.567203 | -3.260106 | 3.21017 | 2.173181 | 13.4643 | 8.327873
2018-02-25 16:27 | 90502.96 | 2520.002 | 5 | 9 | 3.552244 | -3.260072 | 3.21017 | 2.281841 | 13.4643 | 8.714665
2018-02-25 16:29 | 90622.96 | 2640.0028 | 5 | 9 | 3.53772 | -3.260084 | 3.21017 | 2.3905 | 13.4643 | 9.099859
2018-02-25 16:31 | 90742.96 | 2760.0001 | 5 | 9 | 3.523013 | -3.260059 | 3.21017 | 2.499159 | 13.4643 | 9.48347
2018-02-25 16:33 | 90862.96 | 2880.002 | 5 | 9 | 3.5066 | -3.260077 | 3.21017 | 2.607818 | 13.4643 | 9.865412
2018-02-25 16:35 | 90982.96 | 3000.0011 | 5 | 9 | 3.48599 | -3.260063 | 3.21017 | 2.716482 | 13.4643 | 10.24539
2018-02-25 16:37 | 91102.96 | 3120.0002 | 5 | 9 | 3.457612 | -3.260086 | 3.21017 | 2.825139 | 13.4643 | 10.6227
2018-02-25 16:39 | 91222.96 | 3240.001 | 5 | 9 | 3.418111 | -3.260094 | 3.21017 | 2.933802 | 13.4643 | 10.9964
2018-02-25 16:41 | 91342.96 | 3360.0003 | 5 | 9 | 3.354185 | -3.260096 | 3.21017 | 3.042471 | 13.4643 | 11.36471
2018-02-25 16:43 | 91462.96 | 3480.0003 | 5 | 9 | 3.213193 | -3.260094 | 3.21017 | 3.151121 | 13.4643 | 11.72281
2018-02-25 16:45 | 91526.53 | 3543.5721 | 5 | 9 | 2.999964 | -3.26007 | 3.21017 | 3.208693 | 13.4643 | 11.90274
2018-02-25 16:47 | 91646.57 | 119.9999 | 6 | 9 | 3.302626 | 0 | 3.21017 | 3.208693 | 13.4643 | 11.90274
2018-02-25 16:49 | 91766.57 | 240.0003 | 6 | 9 | 3.313189 | 0 | 3.21017 | 3.208693 | 13.4643 | 11.90274
2018-02-25 16:50 | 91826.57 | 300.0029 | 6 | 9 | 3.316536 | 0 | 3.21017 | 3.208693 | 13.4643 | 11.90274
2018-02-25 16:50 | 91826.58 | 0.0049 | 7 | 10 | 3.316559 | 0 | 0 | 0 | 0 | 0
2018-02-25 16:52 | 91946.66732 | 120.0001 | 2 | 10 | 3.953454 | 4.890062 | 0.1622959 | 0 | 0.620918 | 0
2018-02-25 16:54 | 92066.66742 | 240.0002 | 2 | 10 | 3.998033 | 4.890064 | 0.3252954 | 0 | 1.269336 | 0
2018-02-25 16:56 | 92186.66852 | 360.0013 | 2 | 10 | 4.033502 | 4.890072 | 0.4882857 | 0 | 1.923974 | 0
2018-02-25 16:58 | 92306.66822 | 480.001 | 2 | 10 | 4.06264 | 4.890051 | 0.6512705 | 0 | 2.583802 | 0
2018-02-25 17:00 | 92426.66742 | 600.0002 | 2 | 10 | 4.087889 | 4.890038 | 0.8142493 | 0 | 3.248031 | 0
2018-02-25 17:02 | 92546.66812 | 720.0009 | 2 | 10 | 4.110461 | 4.889971 | 0.9772059 | 0 | 3.916032 | 0
2018-02-25 17:04 | 92666.66812 | 840.0009 | 2 | 10 | 4.13439 | 4.889936 | 1.140218 | 0 | 4.587999 | 0
2018-02-25 17:06 | 92786.66742 | 960.0002 | 2 | 10 | 4.161194 | 4.889885 | 1.303203 | 0 | 5.263988 | 0
2018-02-25 17:08 | 92906.66742 | 1080.0002 | 2 | 10 | 4.19123 | 4.889925 | 1.466181 | 0 | 5.944571 | 0
2018-02-25 17:10 | 93026.66832 | 1200.0011 | 2 | 10 | 4.200407 | 4.450344 | 1.623678 | 0 | 6.605911 | 0
2018-02-25 17:12 | 93146.66742 | 1320.0002 | 2 | 10 | 4.2004 | 3.894463 | 1.762653 | 0 | 7.189661 | 0
2018-02-25 17:14 | 93266.66742 | 1440.0002 | 2 | 10 | 4.200395 | 3.373705 | 1.883664 | 0 | 7.697955 | 0
2018-02-25 17:14 | 93294.36972 | 1467.7025 | 2 | 10 | 4.200387 | 3.259972 | 1.909182 | 0 | 7.805141 | 0
2018-02-25 17:16 | 93414.38 | 120.0002 | 3 | 10 | 4.229266 | 3.260113 | 2.017405 | 0 | 8.261163 | 0
2018-02-25 17:18 | 93534.38 | 240.0002 | 3 | 10 | 4.262876 | 3.260057 | 2.126064 | 0 | 8.722513 | 0
2018-02-25 17:20 | 93654.38 | 360.0011 | 3 | 10 | 4.298756 | 3.260086 | 2.23472 | 0 | 9.187629 | 0
2018-02-25 17:22 | 93774.38 | 480.0002 | 3 | 10 | 4.336784 | 3.260088 | 2.34338 | 0 | 9.656783 | 0
2018-02-25 17:24 | 93894.38 | 600.0003 | 3 | 10 | 4.37655 | 3.260096 | 2.452042 | 0 | 10.13017 | 0
2018-02-25 17:26 | 94014.38 | 720.0019 | 3 | 10 | 4.400402 | 2.97039 | 2.558514 | 0 | 10.59793 | 0
2018-02-25 17:28 | 94134.38 | 840.0008 | 3 | 10 | 4.4004 | 2.468864 | 2.648816 | 0 | 10.9953 | 0
2018-02-25 17:30 | 94254.38 | 960.0002 | 3 | 10 | 4.400392 | 2.065792 | 2.724146 | 0 | 11.32678 | 0
2018-02-25 17:32 | 94374.38 | 1080.0002 | 3 | 10 | 4.400368 | 1.738527 | 2.787354 | 0 | 11.60492 | 0
2018-02-25 17:34 | 94494.38 | 1200.001 | 3 | 10 | 4.400363 | 1.473055 | 2.840724 | 0 | 11.83977 | 0
2018-02-25 17:36 | 94614.38 | 1320.001 | 3 | 10 | 4.400371 | 1.257145 | 2.886099 | 0 | 12.03943 | 0
2018-02-25 17:38 | 94734.38 | 1440.001 | 3 | 10 | 4.400371 | 1.080034 | 2.924943 | 0 | 12.21036 | 0
2018-02-25 17:40 | 94854.38 | 1560.0026 | 3 | 10 | 4.400372 | 0.9342995 | 2.958429 | 0 | 12.35771 | 0
2018-02-25 17:42 | 94974.38 | 1680.0011 | 3 | 10 | 4.400343 | 0.8131828 | 2.987484 | 0 | 12.48556 | 0
2018-02-25 17:44 | 95094.38 | 1800.0018 | 3 | 10 | 4.400341 | 0.7122192 | 3.012861 | 0 | 12.59723 | 0
2018-02-25 17:46 | 95214.38 | 1920.0018 | 3 | 10 | 4.400337 | 0.6275654 | 3.035151 | 0 | 12.69531 | 0
2018-02-25 17:48 | 95334.38 | 2040.0018 | 3 | 10 | 4.400301 | 0.5545464 | 3.054833 | 0 | 12.78192 | 0
2018-02-25 17:50 | 95454.38 | 2160.0019 | 3 | 10 | 4.400314 | 0.4932156 | 3.07229 | 0 | 12.85874 | 0
2018-02-25 17:52 | 95574.38 | 2280.0004 | 3 | 10 | 4.400326 | 0.4401836 | 3.087837 | 0 | 12.92715 | 0
2018-02-25 17:54 | 95694.38 | 2400.0012 | 3 | 10 | 4.400321 | 0.3941116 | 3.101733 | 0 | 12.9883 | 0
2018-02-25 17:56 | 95814.38 | 2520.0019 | 3 | 10 | 4.400326 | 0.3540077 | 3.114189 | 0 | 13.04311 | 0
2018-02-25 17:58 | 95934.38 | 2640.0004 | 3 | 10 | 4.40035 | 0.3191414 | 3.125383 | 0 | 13.09237 | 0
2018-02-25 18:00 | 96054.38 | 2760.0005 | 3 | 10 | 4.400341 | 0.2879372 | 3.135471 | 0 | 13.13676 | 0
2018-02-25 18:02 | 96174.38 | 2880.0002 | 3 | 10 | 4.400306 | 0.2595921 | 3.144584 | 0 | 13.17686 | 0
2018-02-25 18:04 | 96294.38 | 3000.002 | 3 | 10 | 4.400276 | 0.234787 | 3.152828 | 0 | 13.21313 | 0
2018-02-25 18:06 | 96414.38 | 3120.0012 | 3 | 10 | 4.400318 | 0.2137527 | 3.160298 | 0 | 13.246 | 0
2018-02-25 18:08 | 96534.38 | 3240.001 | 3 | 10 | 4.400282 | 0.1931915 | 3.167084 | 0 | 13.27586 | 0
2018-02-25 18:10 | 96654.38 | 3360.0009 | 3 | 10 | 4.400322 | 0.1769142 | 3.173252 | 0 | 13.303 | 0
2018-02-25 18:12 | 96774.38 | 3480.0028 | 3 | 10 | 4.400301 | 0.1607151 | 3.178866 | 0 | 13.32771 | 0
2018-02-25 18:14 | 96894.38 | 3600.0009 | 3 | 10 | 4.400302 | 0.1469994 | 3.183987 | 0 | 13.35024 | 0
2018-02-25 18:16 | 97014.38 | 3720.002 | 3 | 10 | 4.400288 | 0.1336174 | 3.188661 | 0 | 13.37081 | 0
2018-02-25 18:18 | 97134.38 | 3840.0004 | 3 | 10 | 4.400298 | 0.1224613 | 3.19293 | 0 | 13.38959 | 0
2018-02-25 18:20 | 97254.38 | 3960.0004 | 3 | 10 | 4.400268 | 0.111702 | 3.196836 | 0 | 13.40678 | 0
2018-02-25 18:22 | 97374.38 | 4080.0001 | 3 | 10 | 4.400311 | 0.1029568 | 3.200411 | 0 | 13.42251 | 0
2018-02-25 18:24 | 97494.38 | 4200.002 | 3 | 10 | 4.400284 | 0.09398079 | 3.203687 | 0 | 13.43693 | 0
2018-02-25 18:26 | 97614.38 | 4320.002 | 3 | 10 | 4.400286 | 0.08608246 | 3.206688 | 0 | 13.45013 | 0
2018-02-25 18:27 | 97695.42 | 4401.0386 | 3 | 10 | 4.400298 | 0.08149719 | 3.20857 | 0 | 13.45842 | 0
2018-02-25 18:29 | 97815.47 | 120.002 | 4 | 10 | 4.394255 | 0 | 3.20857 | 0 | 13.45842 | 0
2018-02-25 18:31 | 97935.47 | 240.0011 | 4 | 10 | 4.393631 | 0 | 3.20857 | 0 | 13.45842 | 0
2018-02-25 18:32 | 97995.47 | 300.0034 | 4 | 10 | 4.393403 | 0 | 3.20857 | 0 | 13.45842 | 0
2018-02-25 18:34 | 98115.56 | 120.0019 | 5 | 10 | 4.149254 | -3.259838 | 3.20857 | 0.1086546 | 13.45842 | 0.4539596
2018-02-25 18:36 | 98235.56 | 240.0002 | 5 | 10 | 4.110826 | -3.259846 | 3.20857 | 0.2173057 | 13.45842 | 0.9026846
2018-02-25 18:38 | 98355.56 | 360.001 | 5 | 10 | 4.071504 | -3.260158 | 3.20857 | 0.3259666 | 13.45842 | 1.347247
2018-02-25 18:40 | 98475.56 | 480.0006 | 5 | 10 | 4.031052 | -3.260135 | 3.20857 | 0.4346225 | 13.45842 | 1.787448
2018-02-25 18:42 | 98595.56 | 600.001 | 5 | 10 | 3.990366 | -3.260182 | 3.20857 | 0.5432767 | 13.45842 | 2.223227
2018-02-25 18:44 | 98715.56 | 720.001 | 5 | 10 | 3.950317 | -3.260133 | 3.20857 | 0.6519346 | 13.45842 | 2.654625
2018-02-25 18:46 | 98835.56 | 840.0001 | 5 | 10 | 3.911485 | -3.260127 | 3.20857 | 0.7605882 | 13.45842 | 3.081718
2018-02-25 18:48 | 98955.56 | 960.0009 | 5 | 10 | 3.874195 | -3.260152 | 3.20857 | 0.8692598 | 13.45842 | 3.504744
2018-02-25 18:50 | 99075.56 | 1080.0009 | 5 | 10 | 3.83853 | -3.260111 | 3.20857 | 0.9779252 | 13.45842 | 3.923781
2018-02-25 18:52 | 99195.56 | 1200.0008 | 5 | 10 | 3.804638 | -3.260137 | 3.20857 | 1.086585 | 13.45842 | 4.339019
2018-02-25 18:54 | 99315.56 | 1320.0009 | 5 | 10 | 3.772601 | -3.260055 | 3.20857 | 1.195245 | 13.45842 | 4.750672
2018-02-25 18:56 | 99435.56 | 1440.0018 | 5 | 10 | 3.742455 | -3.260084 | 3.20857 | 1.303911 | 13.45842 | 5.15897
2018-02-25 18:58 | 99555.56 | 1560.0002 | 5 | 10 | 3.714211 | -3.2601 | 3.20857 | 1.412571 | 13.45842 | 5.564072
2018-02-25 19:00 | 99675.56 | 1680.0009 | 5 | 10 | 3.687787 | -3.260135 | 3.20857 | 1.521229 | 13.45842 | 5.966198
2018-02-25 19:02 | 99795.56 | 1800.0002 | 5 | 10 | 3.663106 | -3.260088 | 3.20857 | 1.629893 | 13.45842 | 6.365572
2018-02-25 19:04 | 99915.56 | 1920.0002 | 5 | 10 | 3.640263 | -3.260024 | 3.20857 | 1.73855 | 13.45842 | 6.762335
2018-02-25 19:06 | 100035.6 | 2040.0002 | 5 | 10 | 3.619246 | -3.260106 | 3.20857 | 1.847211 | 13.45842 | 7.156733
2018-02-25 19:08 | 100155.6 | 2160.0017 | 5 | 10 | 3.600174 | -3.260096 | 3.20857 | 1.955874 | 13.45842 | 7.548959
2018-02-25 19:10 | 100275.6 | 2280.0002 | 5 | 10 | 3.582848 | -3.260076 | 3.20857 | 2.064531 | 13.45842 | 7.939184
2018-02-25 19:12 | 100395.6 | 2400.0017 | 5 | 10 | 3.56698 | -3.260031 | 3.20857 | 2.173197 | 13.45842 | 8.327645
2018-02-25 19:14 | 100515.6 | 2520.0002 | 5 | 10 | 3.552075 | -3.260067 | 3.20857 | 2.281855 | 13.45842 | 8.714409
2018-02-25 19:16 | 100635.6 | 2640.001 | 5 | 10 | 3.537551 | -3.260086 | 3.20857 | 2.390513 | 13.45842 | 9.099579
2018-02-25 19:18 | 100755.6 | 2760.0002 | 5 | 10 | 3.522841 | -3.260108 | 3.20857 | 2.499173 | 13.45842 | 9.483177
2018-02-25 19:20 | 100875.6 | 2880.0017 | 5 | 10 | 3.506425 | -3.260077 | 3.20857 | 2.607837 | 13.45842 | 9.865118
2018-02-25 19:22 | 100995.6 | 3000.001 | 5 | 10 | 3.485737 | -3.260094 | 3.20857 | 2.716496 | 13.45842 | 10.24505
2018-02-25 19:24 | 101115.6 | 3120.0018 | 5 | 10 | 3.457236 | -3.260081 | 3.20857 | 2.825158 | 13.45842 | 10.62235
2018-02-25 19:26 | 101235.6 | 3240.0002 | 5 | 10 | 3.417508 | -3.260115 | 3.20857 | 2.933816 | 13.45842 | 10.99598
2018-02-25 19:28 | 101355.6 | 3360.0002 | 5 | 10 | 3.353213 | -3.260092 | 3.20857 | 3.042475 | 13.45842 | 11.36417
2018-02-25 19:30 | 101475.6 | 3480.0002 | 5 | 10 | 3.210028 | -3.260104 | 3.20857 | 3.151139 | 13.45842 | 11.72213
2018-02-25 19:31 | 101537.6 | 3542.0696 | 5 | 10 | 2.999976 | -3.260049 | 3.20857 | 3.207337 | 13.45842 | 11.89764
2018-02-25 19:33 | 101657.7 | 120.0002 | 6 | 10 | 3.303433 | 0 | 3.20857 | 3.207337 | 13.45842 | 11.89764
2018-02-25 19:35 | 101777.7 | 240.0002 | 6 | 10 | 3.31401 | 0 | 3.20857 | 3.207337 | 13.45842 | 11.89764
2018-02-25 19:36 | 101837.7 | 300.0024 | 6 | 10 | 3.31737 | 0 | 3.20857 | 3.207337 | 13.45842 | 11.89764
2018-02-25 19:36 | 101837.7 | 0.0024 | 7 | 11 | 3.317339 | 0 | 0 | 0 | 0 | 0
2018-02-25 19:38 | 101957.8 | 120.0009 | 2 | 11 | 3.954295 | 4.890083 | 0.1623067 | 0 | 0.6211098 | 0
2018-02-25 19:40 | 102077.8 | 240.0001 | 2 | 11 | 3.99882 | 4.890083 | 0.3252956 | 0 | 1.269615 | 0
2018-02-25 19:42 | 102197.8 | 360.0011 | 2 | 11 | 4.034313 | 4.890078 | 0.4882914 | 0 | 1.924404 | 0
2018-02-25 19:44 | 102317.8 | 480.0017 | 2 | 11 | 4.063487 | 4.890072 | 0.6512749 | 0 | 2.584359 | 0
2018-02-25 19:46 | 102437.8 | 600.0001 | 2 | 11 | 4.088765 | 4.890095 | 0.8142581 | 0 | 3.248749 | 0
2018-02-25 19:48 | 102557.8 | 720.001 | 2 | 11 | 4.111337 | 4.890055 | 0.9772406 | 0 | 3.916997 | 0
2018-02-25 19:50 | 102677.8 | 840.0018 | 2 | 11 | 4.135299 | 4.889946 | 1.140232 | 0 | 4.589023 | 0
2018-02-25 19:52 | 102797.8 | 960.0009 | 2 | 11 | 4.162035 | 4.889929 | 1.30321 | 0 | 5.265128 | 0
2018-02-25 19:54 | 102917.8 | 1080.0002 | 2 | 11 | 4.19186 | 4.889893 | 1.466185 | 0 | 5.945815 | 0
2018-02-25 19:56 | 103037.8 | 1200.001 | 2 | 11 | 4.2004 | 4.440386 | 1.623405 | 0 | 6.606018 | 0
2018-02-25 19:58 | 103157.8 | 1320.001 | 2 | 11 | 4.200402 | 3.886957 | 1.762089 | 0 | 7.188548 | 0
2018-02-25 20:00 | 103277.8 | 1440.0018 | 2 | 11 | 4.200392 | 3.369684 | 1.882894 | 0 | 7.695977 | 0
2018-02-25 20:01 | 103304.7 | 1466.912 | 2 | 11 | 4.200402 | 3.259981 | 1.907672 | 0 | 7.800052 | 0
2018-02-25 20:03 | 103424.7 | 120.0011 | 3 | 11 | 4.229168 | 3.260109 | 2.015888 | 0 | 8.256042 | 0
2018-02-25 20:05 | 103544.7 | 240.0002 | 3 | 11 | 4.262661 | 3.260166 | 2.124547 | 0 | 8.717378 | 0
2018-02-25 20:07 | 103664.7 | 360.0011 | 3 | 11 | 4.298473 | 3.260117 | 2.233211 | 0 | 9.182497 | 0
2018-02-25 20:09 | 103784.7 | 480.001 | 3 | 11 | 4.336418 | 3.260117 | 2.341865 | 0 | 9.651587 | 0
2018-02-25 20:11 | 103904.7 | 600.0027 | 3 | 11 | 4.376186 | 3.260092 | 2.45053 | 0 | 10.12495 | 0
2018-02-25 20:13 | 104024.7 | 720.0002 | 3 | 11 | 4.400396 | 2.975327 | 2.557086 | 0 | 10.59306 | 0
2018-02-25 20:15 | 104144.7 | 840.0019 | 3 | 11 | 4.400396 | 2.472155 | 2.647522 | 0 | 10.99101 | 0
2018-02-25 20:17 | 104264.7 | 960.0019 | 3 | 11 | 4.400383 | 2.067232 | 2.722933 | 0 | 11.32285 | 0
2018-02-25 20:19 | 104384.7 | 1080.0011 | 3 | 11 | 4.400373 | 1.739405 | 2.786186 | 0 | 11.60119 | 0
2018-02-25 20:21 | 104504.7 | 1200.0003 | 3 | 11 | 4.400378 | 1.473558 | 2.839579 | 0 | 11.83614 | 0
2018-02-25 20:23 | 104624.7 | 1320.0011 | 3 | 11 | 4.400336 | 1.25672 | 2.884969 | 0 | 12.03587 | 0
2018-02-25 20:25 | 104744.7 | 1440.0003 | 3 | 11 | 4.40037 | 1.079763 | 2.923819 | 0 | 12.20682 | 0
2018-02-25 20:27 | 104864.7 | 1560.0001 | 3 | 11 | 4.400349 | 0.9334946 | 2.957301 | 0 | 12.35416 | 0
2018-02-25 20:29 | 104984.7 | 1680.0007 | 3 | 11 | 4.400338 | 0.8129311 | 2.986357 | 0 | 12.48201 | 0
2018-02-25 20:31 | 105104.7 | 1800.002 | 3 | 11 | 4.400355 | 0.7125874 | 3.011726 | 0 | 12.59365 | 0
2018-02-25 20:33 | 105224.7 | 1920.0011 | 3 | 11 | 4.40033 | 0.6271572 | 3.034015 | 0 | 12.69173 | 0
2018-02-25 20:35 | 105344.7 | 2040.0003 | 3 | 11 | 4.40033 | 0.5556755 | 3.0537 | 0 | 12.77835 | 0
2018-02-25 20:37 | 105464.7 | 2160.0011 | 3 | 11 | 4.400321 | 0.4937401 | 3.071162 | 0 | 12.85518 | 0
2018-02-25 20:39 | 105584.7 | 2280.0004 | 3 | 11 | 4.400344 | 0.440836 | 3.086718 | 0 | 12.92364 | 0
2018-02-25 20:41 | 105704.7 | 2400.001 | 3 | 11 | 4.400333 | 0.3947296 | 3.100625 | 0 | 12.98483 | 0
2018-02-25 20:43 | 105824.7 | 2520.0018 | 3 | 11 | 4.400313 | 0.35396 | 3.113089 | 0 | 13.03968 | 0
2018-02-25 20:45 | 105944.7 | 2640.0018 | 3 | 11 | 4.40033 | 0.3187428 | 3.124295 | 0 | 13.08899 | 0
2018-02-25 20:47 | 106064.7 | 2760.0018 | 3 | 11 | 4.400329 | 0.2875557 | 3.134391 | 0 | 13.13341 | 0
2018-02-25 20:49 | 106184.7 | 2880.0003 | 3 | 11 | 4.400318 | 0.2599583 | 3.143501 | 0 | 13.1735 | 0
2018-02-25 20:51 | 106304.7 | 3000.0011 | 3 | 11 | 4.400301 | 0.2350197 | 3.151738 | 0 | 13.20974 | 0
2018-02-25 20:53 | 106424.7 | 3120.0011 | 3 | 11 | 4.400282 | 0.2130203 | 3.159202 | 0 | 13.24259 | 0
2018-02-25 20:55 | 106544.7 | 3240.0011 | 3 | 11 | 4.400316 | 0.1939259 | 3.165977 | 0 | 13.2724 | 0
2018-02-25 20:57 | 106664.7 | 3360.0011 | 3 | 11 | 4.400305 | 0.1761723 | 3.172132 | 0 | 13.29949 | 0
2018-02-25 20:59 | 106784.7 | 3480.0003 | 3 | 11 | 4.400273 | 0.1596756 | 3.177734 | 0 | 13.32413 | 0
2018-02-25 21:01 | 106904.7 | 3600.0013 | 3 | 11 | 4.400282 | 0.1459599 | 3.182837 | 0 | 13.34659 | 0
2018-02-25 21:03 | 107024.7 | 3720.0003 | 3 | 11 | 4.400284 | 0.1332932 | 3.187499 | 0 | 13.36711 | 0
2018-02-25 21:05 | 107144.7 | 3840.0011 | 3 | 11 | 4.400304 | 0.1221333 | 3.19175 | 0 | 13.38581 | 0
2018-02-25 21:07 | 107264.7 | 3960.0019 | 3 | 11 | 4.400283 | 0.1113491 | 3.195641 | 0 | 13.40293 | 0
2018-02-25 21:09 | 107384.7 | 4080.0011 | 3 | 11 | 4.400293 | 0.102211 | 3.199199 | 0 | 13.41859 | 0
2018-02-25 21:11 | 107504.7 | 4200.0003 | 3 | 11 | 4.400272 | 0.09324646 | 3.202454 | 0 | 13.43291 | 0
2018-02-25 21:13 | 107624.7 | 4320.0003 | 3 | 11 | 4.400255 | 0.08525276 | 3.205446 | 0 | 13.44608 | 0
2018-02-25 21:14 | 107702.6 | 4397.9089 | 3 | 11 | 4.400306 | 0.08149719 | 3.207257 | 0 | 13.45405 | 0
2018-02-25 21:16 | 107822.7 | 120.001 | 4 | 11 | 4.394257 | 0 | 3.207257 | 0 | 13.45405 | 0
2018-02-25 21:18 | 107942.7 | 240.0018 | 4 | 11 | 4.393622 | 0 | 3.207257 | 0 | 13.45405 | 0
2018-02-25 21:19 | 108002.7 | 300.0032 | 4 | 11 | 4.393389 | 0 | 3.207257 | 0 | 13.45405 | 0
2018-02-25 21:21 | 108122.7 | 120.001 | 5 | 11 | 4.149578 | -3.259956 | 3.207257 | 0.1086553 | 13.45405 | 0.4539919
2018-02-25 21:23 | 108242.7 | 240.001 | 5 | 11 | 4.111202 | -3.260141 | 3.207257 | 0.2173107 | 13.45405 | 0.9027756
2018-02-25 21:25 | 108362.7 | 360.001 | 5 | 11 | 4.07195 | -3.259792 | 3.207257 | 0.3259589 | 13.45405 | 1.347333
2018-02-25 21:27 | 108482.7 | 480.001 | 5 | 11 | 4.031601 | -3.260176 | 3.207257 | 0.4346212 | 13.45405 | 1.787615
2018-02-25 21:29 | 108602.7 | 600.0018 | 5 | 11 | 3.991054 | -3.259819 | 3.207257 | 0.5432791 | 13.45405 | 2.223474
2018-02-25 21:31 | 108722.7 | 720.0001 | 5 | 11 | 3.951068 | -3.260168 | 3.207257 | 0.6519307 | 13.45405 | 2.654927
2018-02-25 21:33 | 108842.7 | 840.0001 | 5 | 11 | 3.912345 | -3.259851 | 3.207257 | 0.7605723 | 13.45405 | 3.082061
2018-02-25 21:35 | 108962.7 | 960.0001 | 5 | 11 | 3.875098 | -3.259813 | 3.207257 | 0.8692402 | 13.45405 | 3.505171
2018-02-25 21:37 | 109082.7 | 1080 | 5 | 11 | 3.839438 | -3.260161 | 3.207257 | 0.9778851 | 13.45405 | 3.924228
2018-02-25 21:39 | 109202.7 | 1200.0001 | 5 | 11 | 3.805576 | -3.260111 | 3.207257 | 1.086562 | 13.45405 | 4.339628
2018-02-25 21:41 | 109322.7 | 1320.0001 | 5 | 11 | 3.77353 | -3.260102 | 3.207257 | 1.19521 | 13.45405 | 4.751338
2018-02-25 21:43 | 109442.7 | 1440.0001 | 5 | 11 | 3.743355 | -3.260117 | 3.207257 | 1.303881 | 13.45405 | 5.159754
2018-02-25 21:45 | 109562.7 | 1560.0009 | 5 | 11 | 3.715024 | -3.260077 | 3.207257 | 1.412557 | 13.45405 | 5.565012
2018-02-25 21:47 | 109682.7 | 1680.0009 | 5 | 11 | 3.688527 | -3.260113 | 3.207257 | 1.521215 | 13.45405 | 5.967221
2018-02-25 21:49 | 109802.7 | 1800.0017 | 5 | 11 | 3.663805 | -3.260108 | 3.207257 | 1.629874 | 13.45405 | 6.366654
2018-02-25 21:51 | 109922.7 | 1920.0017 | 5 | 11 | 3.640854 | -3.260172 | 3.207257 | 1.738536 | 13.45405 | 6.763507
2018-02-25 21:53 | 110042.7 | 2040.0009 | 5 | 11 | 3.619842 | -3.260125 | 3.207257 | 1.847193 | 13.45405 | 7.157952
2018-02-25 21:55 | 110162.7 | 2160.0001 | 5 | 11 | 3.600705 | -3.260129 | 3.207257 | 1.955851 | 13.45405 | 7.550221
2018-02-25 21:57 | 110282.7 | 2280.0009 | 5 | 11 | 3.583364 | -3.260125 | 3.207257 | 2.064512 | 13.45405 | 7.940519
2018-02-25 21:59 | 110402.7 | 2400.0001 | 5 | 11 | 3.56745 | -3.260159 | 3.207257 | 2.173173 | 13.45405 | 8.329017
2018-02-25 22:01 | 110522.7 | 2520.0018 | 5 | 11 | 3.552532 | -3.260129 | 3.207257 | 2.281837 | 13.45405 | 8.715855
2018-02-25 22:03 | 110642.7 | 2640.0001 | 5 | 11 | 3.538023 | -3.26009 | 3.207257 | 2.39049 | 13.45405 | 9.101058
2018-02-25 22:05 | 110762.7 | 2760.001 | 5 | 11 | 3.523324 | -3.260129 | 3.207257 | 2.499153 | 13.45405 | 9.484718
2018-02-25 22:07 | 110882.7 | 2880.0011 | 5 | 11 | 3.506932 | -3.260098 | 3.207257 | 2.607813 | 13.45405 | 9.866698
2018-02-25 22:09 | 111002.7 | 3000.0018 | 5 | 11 | 3.486123 | -3.260125 | 3.207257 | 2.716473 | 13.45405 | 10.24669
2018-02-25 22:11 | 111122.7 | 3120.0008 | 5 | 11 | 3.457573 | -3.260086 | 3.207257 | 2.825133 | 13.45405 | 10.62402
2018-02-25 22:13 | 111242.7 | 3240.0009 | 5 | 11 | 3.417761 | -3.260079 | 3.207257 | 2.933791 | 13.45405 | 10.99768
2018-02-25 22:15 | 111362.7 | 3360.0001 | 5 | 11 | 3.353281 | -3.260143 | 3.207257 | 3.042452 | 13.45405 | 11.3659
2018-02-25 22:17 | 111482.7 | 3480.0001 | 5 | 11 | 3.209126 | -3.260061 | 3.207257 | 3.151111 | 13.45405 | 11.72381
2018-02-25 22:18 | 111544 | 3541.2703 | 5 | 11 | 2.999987 | -3.260156 | 3.207257 | 3.206588 | 13.45405 | 11.89704
2018-02-25 22:20 | 111664.1 | 120.0008 | 6 | 11 | 3.301596 | 0 | 3.207257 | 3.206588 | 13.45405 | 11.89704
2018-02-25 22:22 | 111784.1 | 240.0007 | 6 | 11 | 3.312165 | 0 | 3.207257 | 3.206588 | 13.45405 | 11.89704
2018-02-25 22:23 | 111844.1 | 300.0031 | 6 | 11 | 3.315525 | 0 | 3.207257 | 3.206588 | 13.45405 | 11.89704
2018-02-25 22:23 | 111844.1 | 0.0047 | 7 | 12 | 3.315529 | 0 | 0 | 0 | 0 | 0
2018-02-25 22:25 | 111964.2 | 120.0011 | 2 | 12 | 3.953265 | 4.890036 | 0.1623033 | 0 | 0.6208624 | 0
2018-02-25 22:27 | 112084.2 | 240.0008 | 2 | 12 | 3.998081 | 4.890038 | 0.325285 | 0 | 1.269205 | 0
2018-02-25 22:29 | 112204.2 | 360.0011 | 2 | 12 | 4.033658 | 4.890049 | 0.4882661 | 0 | 1.923823 | 0
2018-02-25 22:31 | 112324.2 | 480.0011 | 2 | 12 | 4.062956 | 4.890064 | 0.6512531 | 0 | 2.5837 | 0
2018-02-25 22:33 | 112444.2 | 600.0014 | 2 | 12 | 4.088328 | 4.890036 | 0.8142332 | 0 | 3.248 | 0
2018-02-25 22:35 | 112564.2 | 720.0019 | 2 | 12 | 4.110996 | 4.890041 | 0.9772171 | 0 | 3.91619 | 0
2018-02-25 22:37 | 112684.2 | 840.0019 | 2 | 12 | 4.134961 | 4.889996 | 1.140197 | 0 | 4.58812 | 0
2018-02-25 22:39 | 112804.2 | 960.0002 | 2 | 12 | 4.161843 | 4.889923 | 1.303173 | 0 | 5.264169 | 0
2018-02-25 22:41 | 112924.2 | 1080.0019 | 2 | 12 | 4.191726 | 4.889896 | 1.466151 | 0 | 5.944846 | 0
2018-02-25 22:43 | 113044.2 | 1200.001 | 2 | 12 | 4.200407 | 4.441059 | 1.623394 | 0 | 6.605139 | 0
2018-02-25 22:45 | 113164.2 | 1320.0018 | 2 | 12 | 4.200378 | 3.886486 | 1.762092 | 0 | 7.187726 | 0
2018-02-25 22:47 | 113284.2 | 1440.001 | 2 | 12 | 4.20039 | 3.369091 | 1.882906 | 0 | 7.695192 | 0
2018-02-25 22:48 | 113310.8 | 1466.652 | 2 | 12 | 4.200386 | 3.259977 | 1.907441 | 0 | 7.798252 | 0
2018-02-25 22:50 | 113430.8 | 120.001 | 3 | 12 | 4.229235 | 3.260057 | 2.015658 | 0 | 8.254246 | 0
2018-02-25 22:52 | 113550.8 | 240.0002 | 3 | 12 | 4.262819 | 3.260059 | 2.124316 | 0 | 8.715588 | 0
2018-02-25 22:54 | 113670.8 | 360.0033 | 3 | 12 | 4.298709 | 3.260069 | 2.232975 | 0 | 9.180711 | 0
2018-02-25 22:56 | 113790.8 | 480.0002 | 3 | 12 | 4.336713 | 3.260117 | 2.34163 | 0 | 9.649833 | 0
2018-02-25 22:58 | 113910.8 | 600.0002 | 3 | 12 | 4.376475 | 3.260078 | 2.45029 | 0 | 10.12321 | 0
2018-02-25 23:00 | 114030.8 | 720.0009 | 3 | 12 | 4.400408 | 2.971384 | 2.55678 | 0 | 10.59105 | 0
2018-02-25 23:02 | 114150.8 | 840.001 | 3 | 12 | 4.400382 | 2.469414 | 2.647114 | 0 | 10.98855 | 0
2018-02-25 23:04 | 114270.8 | 960.001 | 3 | 12 | 4.400399 | 2.066832 | 2.722476 | 0 | 11.32017 | 0
2018-02-25 23:06 | 114390.8 | 1080.0011 | 3 | 12 | 4.400382 | 1.73982 | 2.785725 | 0 | 11.59849 | 0
2018-02-25 23:08 | 114510.8 | 1200.0018 | 3 | 12 | 4.40037 | 1.474089 | 2.83913 | 0 | 11.83349 | 0
2018-02-25 23:10 | 114630.8 | 1320.0002 | 3 | 12 | 4.400384 | 1.257784 | 2.884526 | 0 | 12.03325 | 0
2018-02-25 23:12 | 114750.8 | 1440.001 | 3 | 12 | 4.400367 | 1.079803 | 2.923377 | 0 | 12.20421 | 0
2018-02-25 23:14 | 114870.8 | 1560.0002 | 3 | 12 | 4.400359 | 0.933918 | 2.956855 | 0 | 12.35152 | 0
2018-02-25 23:16 | 114990.8 | 1680.001 | 3 | 12 | 4.400332 | 0.8124237 | 2.985896 | 0 | 12.47932 | 0
2018-02-25 23:18 | 115110.8 | 1800.0005 | 3 | 12 | 4.400305 | 0.7109661 | 3.011255 | 0 | 12.59091 | 0
2018-02-25 23:20 | 115230.8 | 1920.0011 | 3 | 12 | 4.400348 | 0.6269951 | 3.033525 | 0 | 12.6889 | 0
2018-02-25 23:22 | 115350.8 | 2040.0019 | 3 | 12 | 4.400328 | 0.5545101 | 3.053187 | 0 | 12.77542 | 0
2018-02-25 23:24 | 115470.8 | 2160.0011 | 3 | 12 | 4.40034 | 0.4932671 | 3.070625 | 0 | 12.85215 | 0
2018-02-25 23:26 | 115590.8 | 2280.0018 | 3 | 12 | 4.400319 | 0.4399147 | 3.086156 | 0 | 12.9205 | 0
2018-02-25 23:28 | 115710.8 | 2400.0011 | 3 | 12 | 4.400316 | 0.3937283 | 3.100038 | 0 | 12.98158 | 0
2018-02-25 23:30 | 115830.8 | 2520.0011 | 3 | 12 | 4.400332 | 0.353672 | 3.11248 | 0 | 13.03633 | 0
2018-02-25 23:32 | 115950.8 | 2640.0002 | 3 | 12 | 4.40033 | 0.3184128 | 3.123664 | 0 | 13.08554 | 0
2018-02-25 23:34 | 116070.8 | 2760.0011 | 3 | 12 | 4.400342 | 0.2873154 | 3.133746 | 0 | 13.1299 | 0
2018-02-25 23:36 | 116190.8 | 2880.0019 | 3 | 12 | 4.400331 | 0.2596016 | 3.142845 | 0 | 13.16994 | 0
2018-02-25 23:38 | 116310.8 | 3000.0011 | 3 | 12 | 4.400315 | 0.2350101 | 3.151082 | 0 | 13.20619 | 0
2018-02-25 23:40 | 116430.8 | 3120.0019 | 3 | 12 | 4.400307 | 0.2134342 | 3.158546 | 0 | 13.23903 | 0
2018-02-25 23:42 | 116550.8 | 3240.0011 | 3 | 12 | 4.400313 | 0.1939621 | 3.165323 | 0 | 13.26885 | 0
2018-02-25 23:44 | 116670.8 | 3360.0011 | 3 | 12 | 4.400337 | 0.1767731 | 3.171485 | 0 | 13.29597 | 0
2018-02-25 23:46 | 116790.8 | 3480.0018 | 3 | 12 | 4.400293 | 0.1600304 | 3.17709 | 0 | 13.32063 | 0
2018-02-25 23:48 | 116910.8 | 3600.0012 | 3 | 12 | 4.400282 | 0.1459141 | 3.182193 | 0 | 13.34309 | 0
2018-02-25 23:50 | 117030.8 | 3720.0002 | 3 | 12 | 4.400313 | 0.133646 | 3.186847 | 0 | 13.36356 | 0
2018-02-25 23:52 | 117150.8 | 3840.0018 | 3 | 12 | 4.400296 | 0.1217842 | 3.191099 | 0 | 13.38228 | 0
2018-02-25 23:54 | 117270.8 | 3960.0002 | 3 | 12 | 4.400289 | 0.1113243 | 3.194983 | 0 | 13.39937 | 0
2018-02-25 23:56 | 117390.8 | 4080.0002 | 3 | 12 | 4.400302 | 0.1022129 | 3.198539 | 0 | 13.41502 | 0
2018-02-25 23:58 | 117510.8 | 4200.0018 | 3 | 12 | 4.400278 | 0.09321022 | 3.201795 | 0 | 13.42934 | 0
2018-02-26 | 117630.8 | 4320.0011 | 3 | 12 | 4.400291 | 0.08556938 | 3.204771 | 0 | 13.44244 | 0
2018-02-26 00:01 | 117707.5 | 4396.7151 | 3 | 12 | 4.400311 | 0.0814991 | 3.206549 | 0 | 13.45026 | 0
2018-02-26 00:03 | 117827.6 | 120.0016 | 4 | 12 | 4.394278 | 0 | 3.206549 | 0 | 13.45026 | 0
2018-02-26 00:05 | 117947.6 | 240 | 4 | 12 | 4.393658 | 0 | 3.206549 | 0 | 13.45026 | 0
2018-02-26 00:06 | 118007.6 | 300.0038 | 4 | 12 | 4.393424 | 0 | 3.206549 | 0 | 13.45026 | 0
2018-02-26 00:08 | 118127.7 | 120.0003 | 5 | 12 | 4.149232 | -3.260166 | 3.206549 | 0.108649 | 13.45026 | 0.4539361
2018-02-26 00:10 | 118247.7 | 240.0003 | 5 | 12 | 4.110769 | -3.26017 | 3.206549 | 0.2173074 | 13.45026 | 0.9026887
2018-02-26 00:12 | 118367.7 | 360.0003 | 5 | 12 | 4.071522 | -3.259828 | 3.206549 | 0.3259646 | 13.45026 | 1.347235
2018-02-26 00:14 | 118487.7 | 480.0003 | 5 | 12 | 4.031198 | -3.260182 | 3.206549 | 0.4346232 | 13.45026 | 1.787456
2018-02-26 00:16 | 118607.7 | 600.0011 | 5 | 12 | 3.990648 | -3.259805 | 3.206549 | 0.5432841 | 13.45026 | 2.223284
2018-02-26 00:18 | 118727.7 | 720.0002 | 5 | 12 | 3.950739 | -3.260163 | 3.206549 | 0.6519397 | 13.45026 | 2.654714
2018-02-26 00:20 | 118847.7 | 840.0002 | 5 | 12 | 3.911989 | -3.260141 | 3.206549 | 0.7605937 | 13.45026 | 3.081861
2018-02-26 00:22 | 118967.7 | 960.0027 | 5 | 12 | 3.87475 | -3.26019 | 3.206549 | 0.8692459 | 13.45026 | 3.504872
2018-02-26 00:24 | 119087.7 | 1080.0018 | 5 | 12 | 3.839132 | -3.260186 | 3.206549 | 0.9779031 | 13.45026 | 3.923941
2018-02-26 00:26 | 119207.7 | 1200.001 | 5 | 12 | 3.805318 | -3.259848 | 3.206549 | 1.086555 | 13.45026 | 4.339218
2018-02-26 00:28 | 119327.7 | 1320.0002 | 5 | 12 | 3.773266 | -3.260113 | 3.206549 | 1.195207 | 13.45026 | 4.750913
2018-02-26 00:30 | 119447.7 | 1440.0019 | 5 | 12 | 3.743084 | -3.260131 | 3.206549 | 1.303871 | 13.45026 | 5.159274
2018-02-26 00:32 | 119567.7 | 1560.001 | 5 | 12 | 3.714818 | -3.260113 | 3.206549 | 1.412526 | 13.45026 | 5.564428
2018-02-26 00:34 | 119687.7 | 1680.0028 | 5 | 12 | 3.68837 | -3.260094 | 3.206549 | 1.521189 | 13.45026 | 5.966637
2018-02-26 00:36 | 119807.7 | 1800.0001 | 5 | 12 | 3.663715 | -3.260158 | 3.206549 | 1.629846 | 13.45026 | 6.366049
2018-02-26 00:38 | 119927.7 | 1920.0002 | 5 | 12 | 3.640835 | -3.2601 | 3.206549 | 1.738505 | 13.45026 | 6.762885
2018-02-26 00:40 | 120047.7 | 2040.0018 | 5 | 12 | 3.619904 | -3.260086 | 3.206549 | 1.847168 | 13.45026 | 7.157356
2018-02-26 00:42 | 120167.7 | 2160.0002 | 5 | 12 | 3.600772 | -3.260081 | 3.206549 | 1.955824 | 13.45026 | 7.549624
2018-02-26 00:44 | 120287.7 | 2280.0001 | 5 | 12 | 3.583424 | -3.260147 | 3.206549 | 2.064487 | 13.45026 | 7.939935
2018-02-26 00:46 | 120407.7 | 2400.0002 | 5 | 12 | 3.567536 | -3.260084 | 3.206549 | 2.173138 | 13.45026 | 8.328407
2018-02-26 00:48 | 120527.7 | 2520.001 | 5 | 12 | 3.552599 | -3.2601 | 3.206549 | 2.281799 | 13.45026 | 8.71524
2018-02-26 00:50 | 120647.7 | 2640.0026 | 5 | 12 | 3.537986 | -3.260135 | 3.206549 | 2.390475 | 13.45026 | 9.100528
2018-02-26 00:52 | 120767.7 | 2760.0018 | 5 | 12 | 3.523217 | -3.260149 | 3.206549 | 2.499133 | 13.45026 | 9.48416
2018-02-26 00:54 | 120887.7 | 2880.0001 | 5 | 12 | 3.506711 | -3.260102 | 3.206549 | 2.607783 | 13.45026 | 9.866089
2018-02-26 00:56 | 121007.7 | 3000.0009 | 5 | 12 | 3.485929 | -3.260127 | 3.206549 | 2.716452 | 13.45026 | 10.24609
2018-02-26 00:58 | 121127.7 | 3120.0001 | 5 | 12 | 3.457285 | -3.260113 | 3.206549 | 2.825116 | 13.45026 | 10.62341
2018-02-26 01:00 | 121247.7 | 3240.001 | 5 | 12 | 3.417306 | -3.260102 | 3.206549 | 2.933783 | 13.45026 | 10.99706
2018-02-26 01:02 | 121367.7 | 3360.0018 | 5 | 12 | 3.352507 | -3.260084 | 3.206549 | 3.042442 | 13.45026 | 11.36521
2018-02-26 01:04 | 121487.7 | 3480.0018 | 5 | 12 | 3.207111 | -3.260113 | 3.206549 | 3.151104 | 13.45026 | 11.723
2018-02-26 01:05 | 121548 | 3540.3088 | 5 | 12 | 2.999999 | -3.260096 | 3.206549 | 3.205713 | 13.45026 | 11.89344
2018-02-26 01:07 | 121668 | 120 | 6 | 12 | 3.301566 | 0 | 3.206549 | 3.205713 | 13.45026 | 11.89344
2018-02-26 01:09 | 121788 | 240.0006 | 6 | 12 | 3.312163 | 0 | 3.206549 | 3.205713 | 13.45026 | 11.89344
2018-02-26 01:10 | 121848 | 300.0038 | 6 | 12 | 3.315537 | 0 | 3.206549 | 3.205713 | 13.45026 | 11.89344
2018-02-26 01:10 | 121848 | 0.0024 | 7 | 13 | 3.315533 | 0 | 0 | 0 | 0 | 0
2018-02-26 01:12 | 121968.1 | 120.0011 | 2 | 13 | 3.953159 | 4.890049 | 0.1622986 | 0 | 0.6208294 | 0
2018-02-26 01:14 | 122088.1 | 240.0011 | 2 | 13 | 3.998063 | 4.890045 | 0.3252878 | 0 | 1.269191 | 0
2018-02-26 01:16 | 122208.1 | 360.0027 | 2 | 13 | 4.033709 | 4.890041 | 0.4882771 | 0 | 1.923843 | 0
2018-02-26 01:18 | 122328.1 | 480.0011 | 2 | 13 | 4.063067 | 4.890091 | 0.6512612 | 0 | 2.583724 | 0
2018-02-26 01:20 | 122448.1 | 600.0019 | 2 | 13 | 4.088527 | 4.890034 | 0.8142477 | 0 | 3.24807 | 0
2018-02-26 01:22 | 122568.1 | 720.0003 | 2 | 13 | 4.111267 | 4.889996 | 0.9772294 | 0 | 3.916293 | 0
2018-02-26 01:24 | 122688.1 | 840.0019 | 2 | 13 | 4.135326 | 4.890001 | 1.140215 | 0 | 4.588287 | 0
2018-02-26 01:26 | 122808.1 | 960.0019 | 2 | 13 | 4.162183 | 4.890007 | 1.303198 | 0 | 5.264428 | 0
2018-02-26 01:28 | 122928.1 | 1080.0011 | 2 | 13 | 4.192137 | 4.889919 | 1.466156 | 0 | 5.945075 | 0
2018-02-26 01:30 | 123048.1 | 1200.0003 | 2 | 13 | 4.200407 | 4.4363 | 1.623265 | 0 | 6.604825 | 0
2018-02-26 01:32 | 123168.1 | 1320.0013 | 2 | 13 | 4.200394 | 3.88324 | 1.761808 | 0 | 7.186759 | 0
2018-02-26 01:34 | 123288.1 | 1440.0012 | 2 | 13 | 4.200388 | 3.365658 | 1.882498 | 0 | 7.693704 | 0
2018-02-26 01:34 | 123314 | 1465.8882 | 2 | 13 | 4.200401 | 3.259964 | 1.906318 | 0 | 7.793757 | 0
2018-02-26 01:36 | 123434 | 120.001 | 3 | 13 | 4.229284 | 3.260105 | 2.014536 | 0 | 8.24976 | 0
2018-02-26 01:38 | 123554 | 240.0002 | 3 | 13 | 4.262847 | 3.260059 | 2.123196 | 0 | 8.711119 | 0
2018-02-26 01:40 | 123674 | 360.001 | 3 | 13 | 4.298761 | 3.260084 | 2.231853 | 0 | 9.176237 | 0
2018-02-26 01:42 | 123794 | 480.0018 | 3 | 13 | 4.336833 | 3.260065 | 2.340515 | 0 | 9.645397 | 0
2018-02-26 01:44 | 123914 | 600.0003 | 3 | 13 | 4.376673 | 3.260059 | 2.449172 | 0 | 10.11878 | 0
2018-02-26 01:46 | 124034 | 720.0011 | 3 | 13 | 4.400398 | 2.968876 | 2.555614 | 0 | 10.58642 | 0
2018-02-26 01:48 | 124154 | 840.0018 | 3 | 13 | 4.400394 | 2.467474 | 2.645874 | 0 | 10.98359 | 0
2018-02-26 01:50 | 124274 | 960.0011 | 3 | 13 | 4.400384 | 2.064428 | 2.721167 | 0 | 11.31491 | 0
2018-02-26 01:52 | 124394 | 1080.0011 | 3 | 13 | 4.400403 | 1.73838 | 2.784342 | 0 | 11.59291 | 0
2018-02-26 01:54 | 124514 | 1200.0011 | 3 | 13 | 4.400385 | 1.473139 | 2.837695 | 0 | 11.82768 | 0
2018-02-26 01:56 | 124634 | 1320.0019 | 3 | 13 | 4.400363 | 1.257175 | 2.883066 | 0 | 12.02733 | 0
2018-02-26 01:58 | 124754 | 1440.001 | 3 | 13 | 4.400353 | 1.08037 | 2.921928 | 0 | 12.19834 | 0
2018-02-26 02:00 | 124874 | 1560.0011 | 3 | 13 | 4.400344 | 0.9351635 | 2.955448 | 0 | 12.34583 | 0
2018-02-26 02:02 | 124994 | 1680.0019 | 3 | 13 | 4.400334 | 0.8144321 | 2.984552 | 0 | 12.4739 | 0
2018-02-26 02:04 | 125114 | 1800.0004 | 3 | 13 | 4.400342 | 0.7140617 | 3.009981 | 0 | 12.5858 | 0
2018-02-26 02:06 | 125234 | 1920.0012 | 3 | 13 | 4.400342 | 0.6290741 | 3.03233 | 0 | 12.68414 | 0
2018-02-26 02:08 | 125354 | 2040.0012 | 3 | 13 | 4.400314 | 0.5563583 | 3.052063 | 0 | 12.77098 | 0
2018-02-26 02:10 | 125474 | 2160.0004 | 3 | 13 | 4.400335 | 0.4951706 | 3.069567 | 0 | 12.848 | 0
2018-02-26 02:12 | 125594 | 2280.0012 | 3 | 13 | 4.400327 | 0.4416885 | 3.085156 | 0 | 12.9166 | 0
2018-02-26 02:14 | 125714 | 2400.0012 | 3 | 13 | 4.400341 | 0.3954659 | 3.09908 | 0 | 12.97786 | 0
2018-02-26 02:16 | 125834 | 2520.0012 | 3 | 13 | 4.400331 | 0.3546886 | 3.111556 | 0 | 13.03277 | 0
2018-02-26 02:18 | 125954 | 2640.0012 | 3 | 13 | 4.400314 | 0.3187599 | 3.122762 | 0 | 13.08208 | 0
2018-02-26 02:20 | 126074 | 2760.0004 | 3 | 13 | 4.400332 | 0.2873631 | 3.132855 | 0 | 13.12648 | 0
2018-02-26 02:22 | 126194 | 2880.0004 | 3 | 13 | 4.40032 | 0.2596245 | 3.141957 | 0 | 13.16654 | 0
2018-02-26 02:24 | 126314 | 3000.0028 | 3 | 13 | 4.40027 | 0.2339725 | 3.150189 | 0 | 13.20276 | 0
2018-02-26 02:26 | 126434 | 3120.0028 | 3 | 13 | 4.400301 | 0.2128506 | 3.157642 | 0 | 13.23556 | 0
2018-02-26 02:28 | 126554 | 3240.0004 | 3 | 13 | 4.400318 | 0.1937542 | 3.164408 | 0 | 13.26533 | 0
2018-02-26 02:30 | 126674 | 3360.0012 | 3 | 13 | 4.400314 | 0.1758785 | 3.170557 | 0 | 13.29239 | 0
2018-02-26 02:32 | 126794 | 3480.0006 | 3 | 13 | 4.400288 | 0.1600208 | 3.176149 | 0 | 13.317 | 0
2018-02-26 02:34 | 126914 | 3600.0011 | 3 | 13 | 4.40028 | 0.1455173 | 3.181248 | 0 | 13.33943 | 0
2018-02-26 02:36 | 127034 | 3720.0012 | 3 | 13 | 4.400282 | 0.1328793 | 3.1859 | 0 | 13.3599 | 0
2018-02-26 02:38 | 127154 | 3840.0004 | 3 | 13 | 4.400293 | 0.1213303 | 3.190145 | 0 | 13.37858 | 0
2018-02-26 02:40 | 127274 | 3960.0002 | 3 | 13 | 4.400269 | 0.1109333 | 3.19402 | 0 | 13.39563 | 0
2018-02-26 02:42 | 127394 | 4080.0011 | 3 | 13 | 4.400283 | 0.1014824 | 3.197568 | 0 | 13.41124 | 0
2018-02-26 02:44 | 127514 | 4200.0004 | 3 | 13 | 4.400279 | 0.09321594 | 3.200819 | 0 | 13.42555 | 0
2018-02-26 02:46 | 127634 | 4320.0004 | 3 | 13 | 4.40027 | 0.08527184 | 3.203794 | 0 | 13.43864 | 0
2018-02-26 02:47 | 127699.8 | 4385.7872 | 3 | 13 | 4.400275 | 0.0814991 | 3.205316 | 0 | 13.44534 | 0
2018-02-26 02:49 | 127819.9 | 120.0015 | 4 | 13 | 4.394254 | 0 | 3.205316 | 0 | 13.44534 | 0
2018-02-26 02:51 | 127939.9 | 240.0015 | 4 | 13 | 4.393625 | 0 | 3.205316 | 0 | 13.44534 | 0
2018-02-26 02:52 | 127999.9 | 300.002 | 4 | 13 | 4.393392 | 0 | 3.205316 | 0 | 13.44534 | 0
2018-02-26 02:54 | 128119.9 | 120.0002 | 5 | 13 | 4.148982 | -3.260145 | 3.205316 | 0.108656 | 13.44534 | 0.4539454
2018-02-26 02:56 | 128239.9 | 240 | 5 | 13 | 4.110472 | -3.259835 | 3.205316 | 0.2173106 | 13.44534 | 0.9026511
2018-02-26 02:58 | 128359.9 | 360.0002 | 5 | 13 | 4.071113 | -3.259842 | 3.205316 | 0.3259701 | 13.44534 | 1.347166
2018-02-26 03:00 | 128479.9 | 480.0017 | 5 | 13 | 4.030621 | -3.260166 | 3.205316 | 0.4346275 | 13.44534 | 1.787328
2018-02-26 03:02 | 128599.9 | 600.0017 | 5 | 13 | 3.989953 | -3.260139 | 3.205316 | 0.5432825 | 13.44534 | 2.223064
2018-02-26 03:04 | 128719.9 | 720.0001 | 5 | 13 | 3.949972 | -3.259824 | 3.205316 | 0.6519386 | 13.44534 | 2.654416
2018-02-26 03:06 | 128839.9 | 840.0001 | 5 | 13 | 3.911151 | -3.259835 | 3.205316 | 0.7605942 | 13.44534 | 3.081479
2018-02-26 03:08 | 128959.9 | 960.0017 | 5 | 13 | 3.873849 | -3.259828 | 3.205316 | 0.8692484 | 13.44534 | 3.5044
2018-02-26 03:10 | 129079.9 | 1080.0009 | 5 | 13 | 3.838168 | -3.26018 | 3.205316 | 0.9778951 | 13.44534 | 3.923327
2018-02-26 03:12 | 129199.9 | 1200.0016 | 5 | 13 | 3.804319 | -3.260141 | 3.205316 | 1.086561 | 13.44534 | 4.338548
2018-02-26 03:14 | 129319.9 | 1320.0008 | 5 | 13 | 3.772301 | -3.260172 | 3.205316 | 1.195216 | 13.44534 | 4.750148
2018-02-26 03:16 | 129439.9 | 1440.0017 | 5 | 13 | 3.742223 | -3.260108 | 3.205316 | 1.303883 | 13.44534 | 5.158422
2018-02-26 03:18 | 129559.9 | 1560.0008 | 5 | 13 | 3.713998 | -3.26012 | 3.205316 | 1.412539 | 13.44534 | 5.563487
2018-02-26 03:20 | 129679.9 | 1680.0001 | 5 | 13 | 3.687644 | -3.260074 | 3.205316 | 1.5212 | 13.44534 | 5.965604
2018-02-26 03:22 | 129799.9 | 1800.0008 | 5 | 13 | 3.663093 | -3.260139 | 3.205316 | 1.62987 | 13.44534 | 6.36499
2018-02-26 03:24 | 129919.9 | 1920.0001 | 5 | 13 | 3.640309 | -3.260125 | 3.205316 | 1.738536 | 13.44534 | 6.761789
2018-02-26 03:26 | 130039.9 | 2040.0017 | 5 | 13 | 3.619412 | -3.260122 | 3.205316 | 1.847204 | 13.44534 | 7.156221
2018-02-26 03:28 | 130159.9 | 2160.0001 | 5 | 13 | 3.6004 | -3.260129 | 3.205316 | 1.955869 | 13.44534 | 7.548476
2018-02-26 03:30 | 130279.9 | 2280.0009 | 5 | 13 | 3.58312 | -3.260122 | 3.205316 | 2.06453 | 13.44534 | 7.938747
2018-02-26 03:32 | 130399.9 | 2400.0017 | 5 | 13 | 3.567328 | -3.260125 | 3.205316 | 2.173192 | 13.44534 | 8.327228
2018-02-26 03:34 | 130519.9 | 2520.0001 | 5 | 13 | 3.552451 | -3.260159 | 3.205316 | 2.28185 | 13.44534 | 8.714029
2018-02-26 03:36 | 130639.9 | 2640.0001 | 5 | 13 | 3.537908 | -3.260102 | 3.205316 | 2.390508 | 13.44534 | 9.099243
2018-02-26 03:38 | 130759.9 | 2760.0004 | 5 | 13 | 3.52316 | -3.260055 | 3.205316 | 2.499169 | 13.44534 | 9.482882
2018-02-26 03:40 | 130879.9 | 2880.0017 | 5 | 13 | 3.506642 | -3.260102 | 3.205316 | 2.607831 | 13.44534 | 9.864843
2018-02-26 03:42 | 130999.9 | 3000.0018 | 5 | 13 | 3.485801 | -3.260088 | 3.205316 | 2.716491 | 13.44534 | 10.2448
2018-02-26 03:44 | 131119.9 | 3120.0001 | 5 | 13 | 3.457115 | -3.260057 | 3.205316 | 2.825151 | 13.44534 | 10.62209
2018-02-26 03:46 | 131239.9 | 3240.0001 | 5 | 13 | 3.416914 | -3.260098 | 3.205316 | 2.93381 | 13.44534 | 10.99569
2018-02-26 03:48 | 131359.9 | 3360.0001 | 5 | 13 | 3.351705 | -3.260096 | 3.205316 | 3.04247 | 13.44534 | 11.36377
2018-02-26 03:50 | 131479.9 | 3480.0001 | 5 | 13 | 3.204225 | -3.260104 | 3.205316 | 3.151136 | 13.44534 | 11.7214
2018-02-26 03:51 | 131538.9 | 3538.9975 | 5 | 13 | 2.99994 | -3.260081 | 3.205316 | 3.204556 | 13.44534 | 11.88803
2018-02-26 03:53 | 131659 | 120.0002 | 6 | 13 | 3.301648 | 0 | 3.205316 | 3.204556 | 13.44534 | 11.88803
2018-02-26 03:55 | 131779 | 240.0013 | 6 | 13 | 3.312226 | 0 | 3.205316 | 3.204556 | 13.44534 | 11.88803
2018-02-26 03:56 | 131839 | 300.0039 | 6 | 13 | 3.315588 | 0 | 3.205316 | 3.204556 | 13.44534 | 11.88803
2018-02-26 03:56 | 131839 | 0.0024 | 7 | 14 | 3.315627 | 0 | 0 | 0 | 0 | 0
2018-02-26 03:58 | 131959.1 | 120.0002 | 2 | 14 | 3.953242 | 4.890007 | 0.1623014 | 0 | 0.6208546 | 0
2018-02-26 04:00 | 132079.1 | 240.0009 | 2 | 14 | 3.998146 | 4.890039 | 0.3252927 | 0 | 1.269238 | 0
2018-02-26 04:02 | 132199.1 | 360.0009 | 2 | 14 | 4.033758 | 4.890049 | 0.4882792 | 0 | 1.923891 | 0
2018-02-26 04:04 | 132319.1 | 480.0002 | 2 | 14 | 4.063078 | 4.890026 | 0.6512624 | 0 | 2.583768 | 0
2018-02-26 04:06 | 132439.1 | 600.0018 | 2 | 14 | 4.088523 | 4.890034 | 0.8142496 | 0 | 3.248119 | 0
2018-02-26 04:08 | 132559.1 | 720.001 | 2 | 14 | 4.111228 | 4.890011 | 0.9772297 | 0 | 3.916325 | 0
2018-02-26 04:10 | 132679.1 | 840.0018 | 2 | 14 | 4.135245 | 4.889988 | 1.140214 | 0 | 4.588314 | 0
2018-02-26 04:12 | 132799.1 | 960.0002 | 2 | 14 | 4.162128 | 4.889982 | 1.303199 | 0 | 5.264445 | 0
2018-02-26 04:14 | 132919.1 | 1080.0002 | 2 | 14 | 4.192061 | 4.88998 | 1.466176 | 0 | 5.945168 | 0
2018-02-26 04:16 | 133039.1 | 1200.0018 | 2 | 14 | 4.200396 | 4.436884 | 1.623314 | 0 | 6.605034 | 0
2018-02-26 04:18 | 133159.1 | 1320.0002 | 2 | 14 | 4.200401 | 3.883553 | 1.76189 | 0 | 7.18711 | 0
2018-02-26 04:20 | 133279.1 | 1440.0002 | 2 | 14 | 4.200399 | 3.365162 | 1.882567 | 0 | 7.694 | 0
2018-02-26 04:21 | 133304.7 | 1465.632 | 2 | 14 | 4.200393 | 3.259995 | 1.906146 | 0 | 7.793041 | 0
2018-02-26 04:23 | 133424.7 | 120.0002 | 3 | 14 | 4.229271 | 3.260075 | 2.01436 | 0 | 8.249025 | 0
2018-02-26 04:25 | 133544.7 | 240.0002 | 3 | 14 | 4.262965 | 3.260077 | 2.12302 | 0 | 8.710387 | 0
2018-02-26 04:27 | 133664.7 | 360.0002 | 3 | 14 | 4.298977 | 3.260046 | 2.231673 | 0 | 9.175508 | 0
2018-02-26 04:29 | 133784.7 | 480.0002 | 3 | 14 | 4.337107 | 3.260086 | 2.340333 | 0 | 9.644688 | 0
2018-02-26 04:31 | 133904.7 | 600.0018 | 3 | 14 | 4.377053 | 3.260082 | 2.448992 | 0 | 10.11811 | 0
2018-02-26 04:33 | 134024.7 | 720.001 | 3 | 14 | 4.400389 | 2.962164 | 2.555334 | 0 | 10.58533 | 0
2018-02-26 04:35 | 134144.7 | 840.0018 | 3 | 14 | 4.400399 | 2.462641 | 2.64541 | 0 | 10.9817 | 0
2018-02-26 04:37 | 134264.7 | 960.0018 | 3 | 14 | 4.400385 | 2.06016 | 2.720544 | 0 | 11.31232 | 0
2018-02-26 04:39 | 134384.7 | 1080.001 | 3 | 14 | 4.400395 | 1.734465 | 2.783585 | 0 | 11.58973 | 0
2018-02-26 04:41 | 134504.7 | 1200.0011 | 3 | 14 | 4.400345 | 1.469141 | 2.836824 | 0 | 11.824 | 0
2018-02-26 04:43 | 134624.7 | 1320.0003 | 3 | 14 | 4.400379 | 1.254435 | 2.8821 | 0 | 12.02323 | 0
2018-02-26 04:45 | 134744.7 | 1440.001 | 3 | 14 | 4.400352 | 1.078127 | 2.920877 | 0 | 12.19386 | 0
2018-02-26 04:47 | 134864.7 | 1560.0002 | 3 | 14 | 4.400364 | 0.9334145 | 2.954321 | 0 | 12.34103 | 0
2018-02-26 04:49 | 134984.7 | 1680.0009 | 3 | 14 | 4.400363 | 0.8133965 | 2.983356 | 0 | 12.46879 | 0
2018-02-26 04:51 | 135104.7 | 1800.0019 | 3 | 14 | 4.40035 | 0.712513 | 3.008728 | 0 | 12.58043 | 0
2018-02-26 04:53 | 135224.7 | 1920.0002 | 3 | 14 | 4.400313 | 0.6274128 | 3.031025 | 0 | 12.67855 | 0
2018-02-26 04:55 | 135344.7 | 2040.001 | 3 | 14 | 4.400342 | 0.5561676 | 3.050726 | 0 | 12.76524 | 0
2018-02-26 04:57 | 135464.7 | 2160.0002 | 3 | 14 | 4.400361 | 0.495409 | 3.068213 | 0 | 12.84219 | 0
2018-02-26 04:59 | 135584.7 | 2280.001 | 3 | 14 | 4.400342 | 0.4420147 | 3.083794 | 0 | 12.91075 | 0
2018-02-26 05:01 | 135704.7 | 2400.0009 | 3 | 14 | 4.400344 | 0.3958988 | 3.097726 | 0 | 12.97206 | 0
2018-02-26 05:03 | 135824.7 | 2520.0011 | 3 | 14 | 4.400308 | 0.3550339 | 3.110221 | 0 | 13.02704 | 0
2018-02-26 05:05 | 135944.7 | 2640.0019 | 3 | 14 | 4.400304 | 0.3194599 | 3.121456 | 0 | 13.07648 | 0
2018-02-26 05:07 | 136064.7 | 2760.0004 | 3 | 14 | 4.400324 | 0.2887726 | 3.131581 | 0 | 13.12103 | 0
2018-02-26 05:09 | 136184.7 | 2880.0019 | 3 | 14 | 4.400303 | 0.2606621 | 3.140731 | 0 | 13.16129 | 0
2018-02-26 05:11 | 136304.7 | 3000.0002 | 3 | 14 | 4.400327 | 0.2362785 | 3.149002 | 0 | 13.19769 | 0
2018-02-26 05:13 | 136424.7 | 3120.0019 | 3 | 14 | 4.40031 | 0.2138348 | 3.156492 | 0 | 13.23064 | 0
2018-02-26 05:15 | 136544.7 | 3240.0003 | 3 | 14 | 4.400302 | 0.1941319 | 3.163286 | 0 | 13.26054 | 0
2018-02-26 05:17 | 136664.7 | 3360.001 | 3 | 14 | 4.400306 | 0.1765175 | 3.169457 | 0 | 13.2877 | 0
2018-02-26 05:19 | 136784.7 | 3480.0002 | 3 | 14 | 4.400296 | 0.160368 | 3.175069 | 0 | 13.31239 | 0
2018-02-26 05:21 | 136904.7 | 3600.0019 | 3 | 14 | 4.400307 | 0.1461258 | 3.180176 | 0 | 13.33486 | 0
2018-02-26 05:23 | 137024.7 | 3720.001 | 3 | 14 | 4.40027 | 0.1329517 | 3.184834 | 0 | 13.35536 | 0
2018-02-26 05:25 | 137144.7 | 3840.0002 | 3 | 14 | 4.400283 | 0.1212845 | 3.189084 | 0 | 13.37406 | 0
2018-02-26 05:27 | 137264.7 | 3960.0002 | 3 | 14 | 4.400317 | 0.1116352 | 3.192965 | 0 | 13.39114 | 0
2018-02-26 05:29 | 137384.7 | 4080.0019 | 3 | 14 | 4.400293 | 0.1022205 | 3.196517 | 0 | 13.40677 | 0
2018-02-26 05:31 | 137504.7 | 4200.0019 | 3 | 14 | 4.400264 | 0.09282112 | 3.199767 | 0 | 13.42107 | 0
2018-02-26 05:33 | 137624.7 | 4320.0002 | 3 | 14 | 4.400293 | 0.08559799 | 3.202751 | 0 | 13.4342 | 0
2018-02-26 05:34 | 137700.7 | 4395.9855 | 3 | 14 | 4.400314 | 0.0814991 | 3.204511 | 0 | 13.44195 | 0
2018-02-26 05:36 | 137820.8 | 120.0018 | 4 | 14 | 4.39427 | 0 | 3.204511 | 0 | 13.44195 | 0
2018-02-26 05:38 | 137940.8 | 240.0002 | 4 | 14 | 4.39365 | 0 | 3.204511 | 0 | 13.44195 | 0
2018-02-26 05:39 | 138000.8 | 300.0023 | 4 | 14 | 4.393428 | 0 | 3.204511 | 0 | 13.44195 | 0
2018-02-26 05:41 | 138120.9 | 120.0018 | 5 | 14 | 4.149106 | -3.260122 | 3.204511 | 0.1086627 | 13.44195 | 0.4539815
2018-02-26 05:43 | 138240.9 | 240.0008 | 5 | 14 | 4.110613 | -3.260143 | 3.204511 | 0.2173189 | 13.44195 | 0.9027089
2018-02-26 05:45 | 138360.9 | 360.0002 | 5 | 14 | 4.071291 | -3.260131 | 3.204511 | 0.3259771 | 13.44195 | 1.347237
2018-02-26 05:47 | 138480.9 | 480.0002 | 5 | 14 | 4.030894 | -3.259811 | 3.204511 | 0.4346369 | 13.44195 | 1.787435
2018-02-26 05:49 | 138600.9 | 600.0018 | 5 | 14 | 3.990282 | -3.260182 | 3.204511 | 0.5432944 | 13.44195 | 2.223214
2018-02-26 05:51 | 138720.9 | 720.0019 | 5 | 14 | 3.950248 | -3.259854 | 3.204511 | 0.6519474 | 13.44195 | 2.654586
2018-02-26 05:53 | 138840.9 | 840.0019 | 5 | 14 | 3.911398 | -3.259811 | 3.204511 | 0.7606093 | 13.44195 | 3.081702
2018-02-26 05:55 | 138960.9 | 960.0003 | 5 | 14 | 3.874046 | -3.25984 | 3.204511 | 0.8692618 | 13.44195 | 3.504641
2018-02-26 05:57 | 139080.9 | 1080.0004 | 5 | 14 | 3.838388 | -3.260014 | 3.204511 | 0.9779157 | 13.44195 | 3.92362
2018-02-26 05:59 | 139200.9 | 1200.001 | 5 | 14 | 3.804489 | -3.260145 | 3.204511 | 1.086572 | 13.44195 | 4.33883
2018-02-26 06:01 | 139320.9 | 1320.0018 | 5 | 14 | 3.77237 | -3.260139 | 3.204511 | 1.195233 | 13.44195 | 4.750464
2018-02-26 06:03 | 139440.9 | 1440.001 | 5 | 14 | 3.742177 | -3.260022 | 3.204511 | 1.30389 | 13.44195 | 5.158705
2018-02-26 06:05 | 139560.9 | 1560.001 | 5 | 14 | 3.713902 | -3.260084 | 3.204511 | 1.412548 | 13.44195 | 5.563766
2018-02-26 06:07 | 139680.9 | 1680.001 | 5 | 14 | 3.687381 | -3.260077 | 3.204511 | 1.521195 | 13.44195 | 5.965815
2018-02-26 06:09 | 139800.9 | 1800.0002 | 5 | 14 | 3.662737 | -3.26009 | 3.204511 | 1.629859 | 13.44195 | 6.365147
2018-02-26 06:11 | 139920.9 | 1920.0002 | 5 | 14 | 3.639845 | -3.260102 | 3.204511 | 1.73852 | 13.44195 | 6.761881
2018-02-26 06:13 | 140040.9 | 2040.0002 | 5 | 14 | 3.618898 | -3.260143 | 3.204511 | 1.847181 | 13.44195 | 7.156235
2018-02-26 06:15 | 140160.9 | 2160.0002 | 5 | 14 | 3.599865 | -3.260133 | 3.204511 | 1.955844 | 13.44195 | 7.548424
2018-02-26 06:17 | 140280.9 | 2280.0018 | 5 | 14 | 3.582591 | -3.26012 | 3.204511 | 2.064502 | 13.44195 | 7.938629
2018-02-26 06:19 | 140400.9 | 2400.0002 | 5 | 14 | 3.566782 | -3.260106 | 3.204511 | 2.173161 | 13.44195 | 8.327037
2018-02-26 06:21 | 140520.9 | 2520.0002 | 5 | 14 | 3.551918 | -3.260135 | 3.204511 | 2.281819 | 13.44195 | 8.713783
2018-02-26 06:23 | 140640.9 | 2640.0002 | 5 | 14 | 3.537479 | -3.260156 | 3.204511 | 2.390478 | 13.44195 | 9.098946
2018-02-26 06:25 | 140760.9 | 2760.0018 | 5 | 14 | 3.522758 | -3.260159 | 3.204511 | 2.499144 | 13.44195 | 9.482557
2018-02-26 06:27 | 140880.9 | 2880.0002 | 5 | 14 | 3.506281 | -3.260172 | 3.204511 | 2.607802 | 13.44195 | 9.864466
2018-02-26 06:29 | 141000.9 | 3000.0009 | 5 | 14 | 3.485446 | -3.2601 | 3.204511 | 2.716463 | 13.44195 | 10.24438
2018-02-26 06:31 | 141120.9 | 3120.0018 | 5 | 14 | 3.456748 | -3.260127 | 3.204511 | 2.825124 | 13.44195 | 10.62164
2018-02-26 06:33 | 141240.9 | 3240.0018 | 5 | 14 | 3.416518 | -3.260147 | 3.204511 | 2.933787 | 13.44195 | 10.99521
2018-02-26 06:35 | 141360.9 | 3360.0002 | 5 | 14 | 3.35113 | -3.26018 | 3.204511 | 3.042443 | 13.44195 | 11.36323
2018-02-26 06:37 | 141480.9 | 3480.0002 | 5 | 14 | 3.202443 | -3.260152 | 3.204511 | 3.151103 | 13.44195 | 11.72074
2018-02-26 06:38 | 141539 | 3538.1553 | 5 | 14 | 2.999976 | -3.260129 | 3.204511 | 3.203762 | 13.44195 | 11.88493
2018-02-26 06:40 | 141659.1 | 120.0012 | 6 | 14 | 3.301733 | 0 | 3.204511 | 3.203762 | 13.44195 | 11.88493
2018-02-26 06:42 | 141779.1 | 240.0018 | 6 | 14 | 3.312315 | 0 | 3.204511 | 3.203762 | 13.44195 | 11.88493
2018-02-26 06:43 | 141839.1 | 300.0041 | 6 | 14 | 3.315665 | 0 | 3.204511 | 3.203762 | 13.44195 | 11.88493
2018-02-26 06:43 | 141839.1 | 0.0024 | 7 | 15 | 3.31554 | 0 | 0 | 0 | 0 | 0
2018-02-26 06:45 | 141959.1559 | 120.001 | 2 | 15 | 3.953161 | 4.890076 | 0.1623025 | 0 | 0.6208497 | 0
2018-02-26 06:47 | 142079.155 | 240.0001 | 2 | 15 | 3.998118 | 4.890064 | 0.3252694 | 0 | 1.269128 | 0
2018-02-26 06:49 | 142199.1558 | 360.0009 | 2 | 15 | 4.033805 | 4.890085 | 0.4882683 | 0 | 1.923831 | 0
2018-02-26 06:51 | 142319.1559 | 480.001 | 2 | 15 | 4.063168 | 4.890079 | 0.6512626 | 0 | 2.583767 | 0
2018-02-26 06:53 | 142439.1553 | 600.0004 | 2 | 15 | 4.088694 | 4.890085 | 0.8142577 | 0 | 3.248176 | 0
2018-02-26 06:55 | 142559.1551 | 720.0002 | 2 | 15 | 4.111427 | 4.890083 | 0.9772407 | 0 | 3.916427 | 0
2018-02-26 06:57 | 142679.1567 | 840.0018 | 2 | 15 | 4.135534 | 4.890123 | 1.140231 | 0 | 4.588479 | 0
2018-02-26 06:59 | 142799.1567 | 960.0018 | 2 | 15 | 4.162357 | 4.890015 | 1.303219 | 0 | 5.264667 | 0
2018-02-26 07:01 | 142919.1559 | 1080.001 | 2 | 15 | 4.192364 | 4.890102 | 1.466204 | 0 | 5.945467 | 0
2018-02-26 07:03 | 143039.1559 | 1200.001 | 2 | 15 | 4.200392 | 4.432276 | 1.623189 | 0 | 6.604703 | 0
2018-02-26 07:05 | 143159.1558 | 1320.0009 | 2 | 15 | 4.200401 | 3.881079 | 1.761649 | 0 | 7.186289 | 0
2018-02-26 07:07 | 143279.1551 | 1440.0002 | 2 | 15 | 4.200384 | 3.361963 | 1.882232 | 0 | 7.692787 | 0
2018-02-26 07:07 | 143304.1157 | 1464.9608 | 2 | 15 | 4.200392 | 3.259979 | 1.905185 | 0 | 7.789197 | 0
2018-02-26 07:09 | 143424.1 | 120.0018 | 3 | 15 | 4.229268 | 3.260067 | 2.013405 | 0 | 8.245208 | 0
2018-02-26 07:11 | 143544.1 | 240.0019 | 3 | 15 | 4.262876 | 3.260113 | 2.122062 | 0 | 8.70655 | 0
2018-02-26 07:13 | 143664.1 | 360.0013 | 3 | 15 | 4.298837 | 3.26005 | 2.230719 | 0 | 9.171676 | 0
2018-02-26 07:15 | 143784.1 | 480.0019 | 3 | 15 | 4.336942 | 3.26009 | 2.339381 | 0 | 9.640848 | 0
2018-02-26 07:17 | 143904.1 | 600.0019 | 3 | 15 | 4.376801 | 3.260067 | 2.448036 | 0 | 10.11423 | 0
2018-02-26 07:19 | 144024.1 | 720.0011 | 3 | 15 | 4.400414 | 2.966379 | 2.55444 | 0 | 10.58171 | 0
2018-02-26 07:21 | 144144.1 | 840.0014 | 3 | 15 | 4.400392 | 2.464439 | 2.644599 | 0 | 10.97844 | 0
2018-02-26 07:23 | 144264.1 | 960.0003 | 3 | 15 | 4.400384 | 2.061857 | 2.719788 | 0 | 11.30931 | 0
2018-02-26 07:25 | 144384.1 | 1080.0019 | 3 | 15 | 4.400376 | 1.735228 | 2.782874 | 0 | 11.58691 | 0
2018-02-26 07:27 | 144504.1 | 1200.0019 | 3 | 15 | 4.400385 | 1.470636 | 2.836148 | 0 | 11.82133 | 0
2018-02-26 07:29 | 144624.1 | 1320.0019 | 3 | 15 | 4.400369 | 1.25477 | 2.88144 | 0 | 12.02064 | 0
2018-02-26 07:31 | 144744.1 | 1440.0019 | 3 | 15 | 4.400357 | 1.078375 | 2.920223 | 0 | 12.19129 | 0
2018-02-26 07:33 | 144864.1 | 1560.0019 | 3 | 15 | 4.400377 | 0.9335289 | 2.953661 | 0 | 12.33843 | 0
2018-02-26 07:35 | 144984.1 | 1680.0005 | 3 | 15 | 4.400339 | 0.8122311 | 2.982683 | 0 | 12.46614 | 0
2018-02-26 07:37 | 145104.1 | 1800.0019 | 3 | 15 | 4.400312 | 0.7111301 | 3.008033 | 0 | 12.57769 | 0
2018-02-26 07:39 | 145224.1 | 1920.0019 | 3 | 15 | 4.400347 | 0.6273956 | 3.030306 | 0 | 12.6757 | 0
2018-02-26 07:41 | 145344.1 | 2040.0011 | 3 | 15 | 4.400333 | 0.5551205 | 3.049974 | 0 | 12.76225 | 0
2018-02-26 07:43 | 145464.1 | 2160.0011 | 3 | 15 | 4.400311 | 0.4934654 | 3.067427 | 0 | 12.83904 | 0
2018-02-26 07:45 | 145584.1 | 2280.0003 | 3 | 15 | 4.400317 | 0.4402256 | 3.082975 | 0 | 12.90746 | 0
2018-02-26 07:47 | 145704.1 | 2400.0011 | 3 | 15 | 4.400321 | 0.3943386 | 3.096879 | 0 | 12.96864 | 0
2018-02-26 07:49 | 145824.1 | 2520.0019 | 3 | 15 | 4.400313 | 0.3543339 | 3.109355 | 0 | 13.02354 | 0
2018-02-26 07:51 | 145944.1 | 2640.0011 | 3 | 15 | 4.400303 | 0.3191357 | 3.120572 | 0 | 13.0729 | 0
2018-02-26 07:53 | 146064.1 | 2760.0019 | 3 | 15 | 4.40032 | 0.2880898 | 3.130683 | 0 | 13.11739 | 0
2018-02-26 07:55 | 146184.1 | 2880.0011 | 3 | 15 | 4.400324 | 0.2606449 | 3.139816 | 0 | 13.15758 | 0
2018-02-26 07:57 | 146304.1 | 3000.0019 | 3 | 15 | 4.400341 | 0.2364922 | 3.148081 | 0 | 13.19395 | 0
2018-02-26 07:59 | 146424.1 | 3120.0003 | 3 | 15 | 4.400304 | 0.2140446 | 3.155569 | 0 | 13.22689 | 0
2018-02-26 08:01 | 146544.1 | 3240.0003 | 3 | 15 | 4.40031 | 0.1941509 | 3.162365 | 0 | 13.2568 | 0
2018-02-26 08:03 | 146664.1 | 3360.0003 | 3 | 15 | 4.400299 | 0.1765251 | 3.168541 | 0 | 13.28398 | 0
2018-02-26 08:05 | 146784.1 | 3480.0019 | 3 | 15 | 4.400313 | 0.1607475 | 3.174159 | 0 | 13.3087 | 0
2018-02-26 08:07 | 146904.1 | 3600.0003 | 3 | 15 | 4.400302 | 0.1466103 | 3.179277 | 0 | 13.33122 | 0
2018-02-26 08:09 | 147024.1 | 3720.0015 | 3 | 15 | 4.400293 | 0.1336575 | 3.183944 | 0 | 13.35175 | 0
2018-02-26 08:11 | 147144.1 | 3840.002 | 3 | 15 | 4.400279 | 0.1217537 | 3.188201 | 0 | 13.37049 | 0
2018-02-26 08:13 | 147264.1 | 3960.002 | 3 | 15 | 4.400319 | 0.1116104 | 3.192089 | 0 | 13.3876 | 0
2018-02-26 08:15 | 147384.1 | 4080.0003 | 3 | 15 | 4.400298 | 0.1018829 | 3.195643 | 0 | 13.40323 | 0
2018-02-26 08:17 | 147504.1 | 4200.002 | 3 | 15 | 4.400289 | 0.09321785 | 3.198887 | 0 | 13.41751 | 0
2018-02-26 08:19 | 147624.1 | 4320.0012 | 3 | 15 | 4.400259 | 0.08488846 | 3.201859 | 0 | 13.43059 | 0
2018-02-26 08:20 | 147682.8 | 4378.6641 | 3 | 15 | 4.400271 | 0.0814991 | 3.203222 | 0 | 13.43658 | 0
2018-02-26 08:22 | 147802.8 | 119.9999 | 4 | 15 | 4.394213 | 0 | 3.203222 | 0 | 13.43658 | 0
2018-02-26 08:24 | 147922.8 | 240.0015 | 4 | 15 | 4.393596 | 0 | 3.203222 | 0 | 13.43658 | 0
2018-02-26 08:25 | 147982.8 | 300.0012 | 4 | 15 | 4.393373 | 0 | 3.203222 | 0 | 13.43658 | 0
2018-02-26 08:27 | 148102.9 | 120.0018 | 5 | 15 | 4.148444 | -3.260158 | 3.203222 | 0.1086602 | 13.43658 | 0.4539093
2018-02-26 08:29 | 148222.9 | 240.0017 | 5 | 15 | 4.109868 | -3.260149 | 3.203222 | 0.2173162 | 13.43658 | 0.9025589
2018-02-26 08:31 | 148342.9 | 360.0017 | 5 | 15 | 4.070521 | -3.260178 | 3.203222 | 0.3259743 | 13.43658 | 1.347003
2018-02-26 08:33 | 148462.9 | 480.0003 | 5 | 15 | 4.03004 | -3.260182 | 3.203222 | 0.4346326 | 13.43658 | 1.787105
2018-02-26 08:35 | 148582.9 | 600.0017 | 5 | 15 | 3.989416 | -3.260161 | 3.203222 | 0.5432953 | 13.43658 | 2.222811
2018-02-26 08:37 | 148702.9 | 720.0026 | 5 | 15 | 3.949395 | -3.26017 | 3.203222 | 0.6519538 | 13.43658 | 2.654113
2018-02-26 08:39 | 148822.9 | 840.0003 | 5 | 15 | 3.910573 | -3.259967 | 3.203222 | 0.7606179 | 13.43658 | 3.081148
2018-02-26 08:41 | 148942.9 | 960.001 | 5 | 15 | 3.873251 | -3.25983 | 3.203222 | 0.8692768 | 13.43658 | 3.504022
2018-02-26 08:43 | 149062.9 | 1080.0003 | 5 | 15 | 3.837583 | -3.260159 | 3.203222 | 0.9779316 | 13.43658 | 3.922915
2018-02-26 08:45 | 149182.9 | 1200.0017 | 5 | 15 | 3.803687 | -3.260127 | 3.203222 | 1.086589 | 13.43658 | 4.338042
2018-02-26 08:47 | 149302.9 | 1320.0017 | 5 | 15 | 3.771566 | -3.260084 | 3.203222 | 1.19525 | 13.43658 | 4.74959
2018-02-26 08:49 | 149422.9 | 1440.0017 | 5 | 15 | 3.741365 | -3.260135 | 3.203222 | 1.303912 | 13.43658 | 5.157758
2018-02-26 08:51 | 149542.9 | 1560.0017 | 5 | 15 | 3.71303 | -3.260159 | 3.203222 | 1.412572 | 13.43658 | 5.562739
2018-02-26 08:53 | 149662.9 | 1680.0008 | 5 | 15 | 3.686542 | -3.260084 | 3.203222 | 1.521231 | 13.43658 | 5.964742
2018-02-26 08:55 | 149782.9 | 1800.0009 | 5 | 15 | 3.66183 | -3.260081 | 3.203222 | 1.629893 | 13.43658 | 6.363971
2018-02-26 08:57 | 149902.9 | 1920.0005 | 5 | 15 | 3.638976 | -3.260074 | 3.203222 | 1.73855 | 13.43658 | 6.760596
2018-02-26 08:59 | 150022.9 | 2040.0001 | 5 | 15 | 3.618037 | -3.260057 | 3.203222 | 1.84721 | 13.43658 | 7.154851
2018-02-26 09:01 | 150142.9 | 2160.0017 | 5 | 15 | 3.598947 | -3.260106 | 3.203222 | 1.955871 | 13.43658 | 7.546937
2018-02-26 09:03 | 150262.9 | 2280.0009 | 5 | 15 | 3.581658 | -3.260104 | 3.203222 | 2.064528 | 13.43658 | 7.937034
2018-02-26 09:05 | 150382.9 | 2400.0025 | 5 | 15 | 3.565842 | -3.260125 | 3.203222 | 2.173184 | 13.43658 | 8.325331
2018-02-26 09:07 | 150502.9 | 2520.0017 | 5 | 15 | 3.550917 | -3.260088 | 3.203222 | 2.281845 | 13.43658 | 8.711981
2018-02-26 09:09 | 150622.9 | 2640.0012 | 5 | 15 | 3.536401 | -3.260079 | 3.203222 | 2.390502 | 13.43658 | 9.097027
2018-02-26 09:11 | 150742.9 | 2760.0009 | 5 | 15 | 3.521572 | -3.260094 | 3.203222 | 2.499162 | 13.43658 | 9.480492
2018-02-26 09:13 | 150862.9 | 2880.0025 | 5 | 15 | 3.504972 | -3.260094 | 3.203222 | 2.607821 | 13.43658 | 9.862264
2018-02-26 09:15 | 150982.9 | 3000.0009 | 5 | 15 | 3.484056 | -3.260096 | 3.203222 | 2.716483 | 13.43658 | 10.24204
2018-02-26 09:17 | 151102.9 | 3120.0009 | 5 | 15 | 3.455261 | -3.260147 | 3.203222 | 2.825144 | 13.43658 | 10.61914
2018-02-26 09:19 | 151222.9 | 3240.0025 | 5 | 15 | 3.41474 | -3.260115 | 3.203222 | 2.933808 | 13.43658 | 10.99255
2018-02-26 09:21 | 151342.9 | 3360.0017 | 5 | 15 | 3.348293 | -3.260125 | 3.203222 | 3.042466 | 13.43658 | 11.36033
2018-02-26 09:23 | 151462.9 | 3480.0009 | 5 | 15 | 3.196593 | -3.260108 | 3.203222 | 3.151126 | 13.43658 | 11.71741
2018-02-26 09:24 | 151519 | 3536.0751 | 5 | 15 | 2.999983 | -3.260152 | 3.203222 | 3.201899 | 13.43658 | 11.87552
2018-02-26 09:26 | 151639.1 | 120.001 | 6 | 15 | 3.305682 | 0 | 3.203222 | 3.201899 | 13.43658 | 11.87552
2018-02-26 09:28 | 151759.1 | 240.001 | 6 | 15 | 3.316233 | 0 | 3.203222 | 3.201899 | 13.43658 | 11.87552
2018-02-26 09:29 | 151819.1 | 300.0024 | 6 | 15 | 3.319556 | 0 | 3.203222 | 3.201899 | 13.43658 | 11.87552
2018-02-26 09:29 | 151819.0613 | 0.0024 | 7 | 16 | 3.319775 | 0 | 0 | 0 | 0 | 0
2018-02-26 09:31 | 151939.1 | 120.0002 | 2 | 16 | 3.955246 | 4.890068 | 0.1623018 | 0 | 0.6213349 | 0
2018-02-26 09:33 | 152059.1 | 240.001 | 2 | 16 | 3.999534 | 4.890079 | 0.3252971 | 0 | 1.269992 | 0
2018-02-26 09:35 | 152179.1 | 360.0002 | 2 | 16 | 4.035011 | 4.89007 | 0.4882906 | 0 | 1.924889 | 0
2018-02-26 09:37 | 152299.1 | 480.0002 | 2 | 16 | 4.064237 | 4.89006 | 0.6512752 | 0 | 2.58497 | 0
2018-02-26 09:39 | 152419.1 | 600.0018 | 2 | 16 | 4.089591 | 4.890024 | 0.8142654 | 0 | 3.249519 | 0
2018-02-26 09:41 | 152539.1 | 720.001 | 2 | 16 | 4.112255 | 4.890076 | 0.9772487 | 0 | 3.917911 | 0
2018-02-26 09:43 | 152659.1 | 840.0002 | 2 | 16 | 4.136377 | 4.890099 | 1.140234 | 0 | 4.590075 | 0
2018-02-26 09:45 | 152779.1 | 960.0001 | 2 | 16 | 4.163266 | 4.89006 | 1.303231 | 0 | 5.266446 | 0
2018-02-26 09:47 | 152899.1 | 1080.0018 | 2 | 16 | 4.193211 | 4.890009 | 1.46622 | 0 | 5.947402 | 0
2018-02-26 09:49 | 153019.1 | 1200.001 | 2 | 16 | 4.200422 | 4.420053 | 1.622844 | 0 | 6.605155 | 0
2018-02-26 09:51 | 153139.1 | 1320.0001 | 2 | 16 | 4.200396 | 3.868879 | 1.76088 | 0 | 7.18496 | 0
2018-02-26 09:53 | 153259.1 | 1440.0001 | 2 | 16 | 4.200402 | 3.353653 | 1.881135 | 0 | 7.690078 | 0
2018-02-26 09:54 | 153282 | 1462.8871 | 2 | 16 | 4.200402 | 3.259979 | 1.902153 | 0 | 7.778363 | 0
2018-02-26 09:56 | 153402.1 | 120.0018 | 3 | 16 | 4.229286 | 3.259974 | 2.010369 | 0 | 8.234358 | 0
2018-02-26 09:58 | 153522.1 | 240.0003 | 3 | 16 | 4.262863 | 3.260111 | 2.119026 | 0 | 8.695697 | 0
2018-02-26 10:00 | 153642.1 | 360.0003 | 3 | 16 | 4.298788 | 3.260107 | 2.227684 | 0 | 9.160823 | 0
2018-02-26 10:02 | 153762.1 | 480.0002 | 3 | 16 | 4.33692 | 3.260107 | 2.336343 | 0 | 9.629977 | 0
2018-02-26 10:04 | 153882.1 | 600.0018 | 3 | 16 | 4.376864 | 3.26012 | 2.445004 | 0 | 10.10339 | 0
2018-02-26 10:06 | 154002.1 | 720.0003 | 3 | 16 | 4.400397 | 2.965385 | 2.5514 | 0 | 10.57084 | 0
2018-02-26 10:08 | 154122.1 | 840.0019 | 3 | 16 | 4.400396 | 2.464163 | 2.641546 | 0 | 10.96751 | 0
2018-02-26 10:10 | 154242.1 | 960.0002 | 3 | 16 | 4.400399 | 2.061737 | 2.716736 | 0 | 11.29838 | 0
2018-02-26 10:12 | 154362.1 | 1080.0019 | 3 | 16 | 4.400388 | 1.735764 | 2.77983 | 0 | 11.57602 | 0
2018-02-26 10:14 | 154482.1 | 1200.0011 | 3 | 16 | 4.40038 | 1.471689 | 2.833114 | 0 | 11.81049 | 0
2018-02-26 10:16 | 154602.1 | 1320.0011 | 3 | 16 | 4.40038 | 1.256071 | 2.878439 | 0 | 12.00993 | 0
2018-02-26 10:18 | 154722.1 | 1440.0006 | 3 | 16 | 4.400353 | 1.079325 | 2.91726 | 0 | 12.18076 | 0
2018-02-26 10:20 | 154842.1 | 1560.0003 | 3 | 16 | 4.400355 | 0.9344101 | 2.950741 | 0 | 12.32809 | 0
2018-02-26 10:22 | 154962.1 | 1680.0019 | 3 | 16 | 4.400346 | 0.8138218 | 2.979816 | 0 | 12.45603 | 0
2018-02-26 10:24 | 155082.1 | 1800.0012 | 3 | 16 | 4.400339 | 0.7130413 | 3.005221 | 0 | 12.56782 | 0
2018-02-26 10:26 | 155202.1 | 1920.0003 | 3 | 16 | 4.400353 | 0.6290321 | 3.027549 | 0 | 12.66607 | 0
2018-02-26 10:28 | 155322.1 | 2040.0005 | 3 | 16 | 4.400318 | 0.5565109 | 3.047275 | 0 | 12.75287 | 0
2018-02-26 10:30 | 155442.1 | 2160.0008 | 3 | 16 | 4.400273 | 0.4940586 | 3.064783 | 0 | 12.82991 | 0
2018-02-26 10:32 | 155562.1 | 2280.0019 | 3 | 16 | 4.400313 | 0.4419975 | 3.080386 | 0 | 12.89857 | 0
2018-02-26 10:34 | 155682.1 | 2400.0019 | 3 | 16 | 4.40032 | 0.3958511 | 3.094339 | 0 | 12.95997 | 0
2018-02-26 10:36 | 155802.1 | 2520.0011 | 3 | 16 | 4.400331 | 0.3557301 | 3.10685 | 0 | 13.01502 | 0
2018-02-26 10:38 | 155922.1 | 2640.002 | 3 | 16 | 4.400319 | 0.3199959 | 3.118101 | 0 | 13.06453 | 0
2018-02-26 10:40 | 156042.1 | 2760.0011 | 3 | 16 | 4.400332 | 0.2894268 | 3.128247 | 0 | 13.10917 | 0
2018-02-26 10:42 | 156162.1 | 2880.0011 | 3 | 16 | 4.400328 | 0.2616348 | 3.137405 | 0 | 13.14947 | 0
2018-02-26 10:44 | 156282.1 | 3000.0011 | 3 | 16 | 4.400322 | 0.2367687 | 3.145692 | 0 | 13.18594 | 0
2018-02-26 10:46 | 156402.1 | 3120.0011 | 3 | 16 | 4.400294 | 0.2143917 | 3.153204 | 0 | 13.219 | 0
2018-02-26 10:48 | 156522.1 | 3240.0011 | 3 | 16 | 4.400301 | 0.1949921 | 3.160023 | 0 | 13.249 | 0
2018-02-26 10:50 | 156642.1 | 3360.0011 | 3 | 16 | 4.400301 | 0.1773415 | 3.166224 | 0 | 13.27629 | 0
2018-02-26 10:52 | 156762.1 | 3480.0011 | 3 | 16 | 4.400301 | 0.1617241 | 3.171871 | 0 | 13.30114 | 0
2018-02-26 10:54 | 156882.1 | 3600.002 | 3 | 16 | 4.400302 | 0.1473713 | 3.177017 | 0 | 13.32378 | 0
2018-02-26 10:56 | 157002.1 | 3720.002 | 3 | 16 | 4.400316 | 0.1350994 | 3.181715 | 0 | 13.34445 | 0
2018-02-26 10:58 | 157122.1 | 3840.0011 | 3 | 16 | 4.400274 | 0.1228466 | 3.186004 | 0 | 13.36332 | 0
2018-02-26 11:00 | 157242.1 | 3960.0008 | 3 | 16 | 4.40028 | 0.1124058 | 3.189929 | 0 | 13.38059 | 0
2018-02-26 11:02 | 157362.1 | 4080.0011 | 3 | 16 | 4.400257 | 0.1021729 | 3.19352 | 0 | 13.39639 | 0
2018-02-26 11:04 | 157482.1 | 4200.0011 | 3 | 16 | 4.400302 | 0.09468269 | 3.19681 | 0 | 13.41087 | 0
2018-02-26 11:06 | 157602.1 | 4320.002 | 3 | 16 | 4.400259 | 0.08639336 | 3.199823 | 0 | 13.42413 | 0
2018-02-26 11:07 | 157685.7 | 4403.6729 | 3 | 16 | 4.400284 | 0.08148766 | 3.201782 | 0 | 13.43275 | 0
2018-02-26 11:09 | 157805.7599 | 120.0003 | 4 | 16 | 4.39422 | 0 | 3.201782 | 0 | 13.43275 | 0
2018-02-26 11:11 | 157925.7615 | 240.0019 | 4 | 16 | 4.393596 | 0 | 3.201782 | 0 | 13.43275 | 0
2018-02-26 11:12 | 157985.7637 | 300.0041 | 4 | 16 | 4.393379 | 0 | 3.201782 | 0 | 13.43275 | 0
2018-02-26 11:14 | 158105.9 | 120.001 | 5 | 16 | 4.148755 | -3.260202 | 3.201782 | 0.1086496 | 13.43275 | 0.4538951
2018-02-26 11:16 | 158225.9 | 240.001 | 5 | 16 | 4.110167 | -3.259844 | 3.201782 | 0.217303 | 13.43275 | 0.9025686
2018-02-26 11:18 | 158345.9 | 360.0002 | 5 | 16 | 4.070773 | -3.260141 | 3.201782 | 0.3259594 | 13.43275 | 1.347038
2018-02-26 11:20 | 158465.9 | 480.001 | 5 | 16 | 4.030296 | -3.25984 | 3.201782 | 0.4346174 | 13.43275 | 1.787167
2018-02-26 11:22 | 158585.9 | 600.0002 | 5 | 16 | 3.989551 | -3.259817 | 3.201782 | 0.5432746 | 13.43275 | 2.22287
2018-02-26 11:24 | 158705.9 | 720.0002 | 5 | 16 | 3.949461 | -3.259801 | 3.201782 | 0.6519285 | 13.43275 | 2.654162
2018-02-26 11:26 | 158825.9 | 840 | 5 | 16 | 3.91059 | -3.259813 | 3.201782 | 0.760581 | 13.43275 | 3.081155
2018-02-26 11:28 | 158945.9 | 960.001 | 5 | 16 | 3.873235 | -3.25983 | 3.201782 | 0.8692412 | 13.43275 | 3.504035
2018-02-26 11:30 | 159065.9 | 1080.0002 | 5 | 16 | 3.837626 | -3.259805 | 3.201782 | 0.9778932 | 13.43275 | 3.92292
2018-02-26 11:32 | 159185.9 | 1200.0002 | 5 | 16 | 3.803763 | -3.25986 | 3.201782 | 1.086544 | 13.43275 | 4.338023
2018-02-26 11:34 | 159305.9 | 1320.0009 | 5 | 16 | 3.771713 | -3.259835 | 3.201782 | 1.195196 | 13.43275 | 4.74955
2018-02-26 11:36 | 159425.9 | 1440.0018 | 5 | 16 | 3.741469 | -3.260117 | 3.201782 | 1.30385 | 13.43275 | 5.157702
2018-02-26 11:38 | 159545.9 | 1560.0009 | 5 | 16 | 3.713158 | -3.260174 | 3.201782 | 1.412514 | 13.43275 | 5.56271
2018-02-26 11:40 | 159665.9 | 1680.0017 | 5 | 16 | 3.686695 | -3.260129 | 3.201782 | 1.521174 | 13.43275 | 5.964729
2018-02-26 11:42 | 159785.9 | 1800.0017 | 5 | 16 | 3.661979 | -3.260115 | 3.201782 | 1.629841 | 13.43275 | 6.363992
2018-02-26 11:44 | 159905.9 | 1920.0001 | 5 | 16 | 3.63909 | -3.260117 | 3.201782 | 1.738504 | 13.43275 | 6.760653
2018-02-26 11:46 | 160025.9 | 2040.0009 | 5 | 16 | 3.618043 | -3.260135 | 3.201782 | 1.847165 | 13.43275 | 7.154921
2018-02-26 11:48 | 160145.9 | 2160.0017 | 5 | 16 | 3.598931 | -3.260098 | 3.201782 | 1.955828 | 13.43275 | 7.547014
2018-02-26 11:50 | 160265.9 | 2280.0017 | 5 | 16 | 3.581612 | -3.260143 | 3.201782 | 2.064487 | 13.43275 | 7.937113
2018-02-26 11:52 | 160385.9 | 2400.0017 | 5 | 16 | 3.565742 | -3.260088 | 3.201782 | 2.173156 | 13.43275 | 8.325452
2018-02-26 11:54 | 160505.9 | 2520.0017 | 5 | 16 | 3.550852 | -3.260149 | 3.201782 | 2.281824 | 13.43275 | 8.712116
2018-02-26 11:56 | 160625.9 | 2640.0017 | 5 | 16 | 3.536313 | -3.260135 | 3.201782 | 2.390484 | 13.43275 | 9.097162
2018-02-26 11:58 | 160745.9 | 2760.0009 | 5 | 16 | 3.521511 | -3.260174 | 3.201782 | 2.499143 | 13.43275 | 9.480618
2018-02-26 12:00 | 160865.9 | 2880.0003 | 5 | 16 | 3.504951 | -3.260135 | 3.201782 | 2.607805 | 13.43275 | 9.862399
2018-02-26 12:02 | 160985.9 | 3000.0009 | 5 | 16 | 3.484042 | -3.260111 | 3.201782 | 2.716466 | 13.43275 | 10.24217
2018-02-26 12:04 | 161105.9 | 3120.0009 | 5 | 16 | 3.455155 | -3.260111 | 3.201782 | 2.825127 | 13.43275 | 10.61927
2018-02-26 12:06 | 161225.9 | 3240.001 | 5 | 16 | 3.414535 | -3.260117 | 3.201782 | 2.933787 | 13.43275 | 10.99263
2018-02-26 12:08 | 161345.9 | 3360.0009 | 5 | 16 | 3.347917 | -3.260084 | 3.201782 | 3.042449 | 13.43275 | 11.3604
2018-02-26 12:10 | 161465.9 | 3480.0009 | 5 | 16 | 3.194989 | -3.260127 | 3.201782 | 3.151106 | 13.43275 | 11.71738
2018-02-26 12:11 | 161521.2 | 3535.2967 | 5 | 16 | 2.99998 | -3.260122 | 3.201782 | 3.201177 | 13.43275 | 11.87325
2018-02-26 12:13 | 161641.2 | 120.0002 | 6 | 16 | 3.305361 | 0 | 3.201782 | 3.201177 | 13.43275 | 11.87325
2018-02-26 12:15 | 161761.2 | 240.0002 | 6 | 16 | 3.315923 | 0 | 3.201782 | 3.201177 | 13.43275 | 11.87325
2018-02-26 12:16 | 161821.2 | 300.0009 | 6 | 16 | 3.319241 | 0 | 3.201782 | 3.201177 | 13.43275 | 11.87325
2018-02-26 12:16 | 161821.2 | 0.0023 | 7 | 17 | 3.319308 | 0 | 0 | 0 | 0 | 0
2018-02-26 12:18 | 161941.3 | 120.0018 | 2 | 17 | 3.955081 | 4.890024 | 0.1622968 | 0 | 0.6212829 | 0
2018-02-26 12:20 | 162061.3 | 240.0009 | 2 | 17 | 3.999531 | 4.890047 | 0.3252831 | 0 | 1.26989 | 0
2018-02-26 12:22 | 162181.3 | 360.0006 | 2 | 17 | 4.035181 | 4.890062 | 0.4882662 | 0 | 1.924757 | 0
2018-02-26 12:24 | 162301.3 | 480.0007 | 2 | 17 | 4.064421 | 4.890038 | 0.6512532 | 0 | 2.584876 | 0
2018-02-26 12:26 | 162421.3 | 600.0009 | 2 | 17 | 4.089785 | 4.890011 | 0.8142378 | 0 | 3.249431 | 0
2018-02-26 12:28 | 162541.3 | 720.0001 | 2 | 17 | 4.112508 | 4.890009 | 0.9772144 | 0 | 3.917833 | 0
2018-02-26 12:30 | 162661.3 | 840.0002 | 2 | 17 | 4.136535 | 4.890011 | 1.140199 | 0 | 4.590027 | 0
2018-02-26 12:32 | 162781.3 | 960.0002 | 2 | 17 | 4.163362 | 4.890039 | 1.303186 | 0 | 5.266377 | 0
2018-02-26 12:34 | 162901.3 | 1080.0017 | 2 | 17 | 4.193225 | 4.889982 | 1.466174 | 0 | 5.947338 | 0
2018-02-26 12:36 | 163021.3 | 1200.0001 | 2 | 17 | 4.2004 | 4.420326 | 1.622803 | 0 | 6.605111 | 0
2018-02-26 12:38 | 163141.3 | 1320.0003 | 2 | 17 | 4.200402 | 3.870953 | 1.760887 | 0 | 7.185122 | 0
2018-02-26 12:40 | 163261.3 | 1440.0002 | 2 | 17 | 4.200403 | 3.354927 | 1.881176 | 0 | 7.690384 | 0
2018-02-26 12:40 | 163284.6 | 1463.3279 | 2 | 17 | 4.200402 | 3.259975 | 1.902604 | 0 | 7.780386 | 0
2018-02-26 12:42 | 163404.6 | 120.0002 | 3 | 17 | 4.229255 | 3.260145 | 2.010819 | 0 | 8.23638 | 0
2018-02-26 12:44 | 163524.6 | 240.0003 | 3 | 17 | 4.262849 | 3.260174 | 2.119477 | 0 | 8.697724 | 0
2018-02-26 12:46 | 163644.6 | 360.001 | 3 | 17 | 4.29891 | 3.260075 | 2.228132 | 0 | 9.162845 | 0
2018-02-26 12:48 | 163764.6 | 480.0002 | 3 | 17 | 4.337056 | 3.260052 | 2.336786 | 0 | 9.63199 | 0
2018-02-26 12:50 | 163884.6 | 600.001 | 3 | 17 | 4.377064 | 3.260078 | 2.445441 | 0 | 10.1054 | 0
2018-02-26 12:52 | 164004.6 | 720.0003 | 3 | 17 | 4.400401 | 2.9611 | 2.551763 | 0 | 10.57253 | 0
2018-02-26 12:54 | 164124.6 | 840.0005 | 3 | 17 | 4.4004 | 2.460278 | 2.641767 | 0 | 10.96859 | 0
2018-02-26 12:56 | 164244.6 | 960.0011 | 3 | 17 | 4.400389 | 2.057619 | 2.716818 | 0 | 11.29884 | 0
2018-02-26 12:58 | 164364.6 | 1080.0011 | 3 | 17 | 4.400376 | 1.731766 | 2.779778 | 0 | 11.57589 | 0
2018-02-26 13:00 | 164484.6 | 1200.0011 | 3 | 17 | 4.400387 | 1.468084 | 2.832949 | 0 | 11.80986 | 0
2018-02-26 13:02 | 164604.6 | 1320.0004 | 3 | 17 | 4.400374 | 1.252892 | 2.878163 | 0 | 12.00882 | 0
2018-02-26 13:04 | 164724.6 | 1440.0019 | 3 | 17 | 4.40037 | 1.076881 | 2.916887 | 0 | 12.17922 | 0
2018-02-26 13:06 | 164844.6 | 1560.0004 | 3 | 17 | 4.400342 | 0.9319439 | 2.950291 | 0 | 12.32621 | 0
2018-02-26 13:08 | 164964.6 | 1680.0003 | 3 | 17 | 4.400361 | 0.8123837 | 2.979299 | 0 | 12.45385 | 0
2018-02-26 13:10 | 165084.6 | 1800.0011 | 3 | 17 | 4.400349 | 0.712059 | 3.004649 | 0 | 12.5654 | 0
2018-02-26 13:12 | 165204.6 | 1920.0008 | 3 | 17 | 4.400342 | 0.6274681 | 3.02693 | 0 | 12.66344 | 0
2018-02-26 13:14 | 165324.6 | 2040.0003 | 3 | 17 | 4.400334 | 0.5558319 | 3.046618 | 0 | 12.75008 | 0
2018-02-26 13:16 | 165444.6 | 2160.0003 | 3 | 17 | 4.400346 | 0.4943905 | 3.064092 | 0 | 12.82697 | 0
2018-02-26 13:18 | 165564.6 | 2280.0003 | 3 | 17 | 4.40032 | 0.4411831 | 3.079663 | 0 | 12.89549 | 0
2018-02-26 13:20 | 165684.6 | 2400.0011 | 3 | 17 | 4.400342 | 0.3957138 | 3.093592 | 0 | 12.95678 | 0
2018-02-26 13:22 | 165804.6 | 2520.0011 | 3 | 17 | 4.400361 | 0.3558311 | 3.106084 | 0 | 13.01175 | 0
2018-02-26 13:24 | 165924.6 | 2640.0011 | 3 | 17 | 4.400342 | 0.3202152 | 3.117318 | 0 | 13.06118 | 0
2018-02-26 13:26 | 166044.6 | 2760.0011 | 3 | 17 | 4.400323 | 0.2883816 | 3.127443 | 0 | 13.10574 | 0
2018-02-26 13:28 | 166164.6 | 2880.0012 | 3 | 17 | 4.400304 | 0.2606316 | 3.136588 | 0 | 13.14598 | 0
2018-02-26 13:30 | 166284.6 | 3000.0011 | 3 | 17 | 4.400336 | 0.2364521 | 3.14486 | 0 | 13.18237 | 0
2018-02-26 13:32 | 166404.6 | 3120.0003 | 3 | 17 | 4.400295 | 0.214077 | 3.152355 | 0 | 13.21536 | 0
2018-02-26 13:34 | 166524.6 | 3240.0011 | 3 | 17 | 4.400298 | 0.1942997 | 3.15916 | 0 | 13.2453 | 0
2018-02-26 13:36 | 166644.6 | 3360.0003 | 3 | 17 | 4.400313 | 0.1768703 | 3.165343 | 0 | 13.2725 | 0
2018-02-26 13:38 | 166764.6 | 3480.0003 | 3 | 17 | 4.400336 | 0.1617393 | 3.170969 | 0 | 13.29727 | 0
2018-02-26 13:40 | 166884.6 | 3600.0011 | 3 | 17 | 4.400342 | 0.147316 | 3.176093 | 0 | 13.31981 | 0
2018-02-26 13:42 | 167004.6 | 3720.0003 | 3 | 17 | 4.400289 | 0.1336308 | 3.180767 | 0 | 13.34038 | 0
2018-02-26 13:44 | 167124.6 | 3840.0004 | 3 | 17 | 4.400267 | 0.1217213 | 3.185031 | 0 | 13.35914 | 0
2018-02-26 13:46 | 167244.6 | 3960.0019 | 3 | 17 | 4.400292 | 0.1116219 | 3.188934 | 0 | 13.37631 | 0
2018-02-26 13:48 | 167364.6 | 4080.0019 | 3 | 17 | 4.400315 | 0.1029243 | 3.192502 | 0 | 13.39201 | 0
2018-02-26 13:50 | 167484.6 | 4200.0004 | 3 | 17 | 4.40028 | 0.09390831 | 3.195771 | 0 | 13.4064 | 0
2018-02-26 13:52 | 167604.6 | 4320.0011 | 3 | 17 | 4.400269 | 0.08600426 | 3.198775 | 0 | 13.41962 | 0
2018-02-26 13:54 | 167682.8 | 4398.1783 | 3 | 17 | 4.400279 | 0.08149719 | 3.200592 | 0 | 13.42761 | 0
2018-02-26 13:56 | 167802.8687 | 120.0016 | 4 | 17 | 4.394213 | 0 | 3.200592 | 0 | 13.42761 | 0
2018-02-26 13:58 | 167922.8671 | 240 | 4 | 17 | 4.393596 | 0 | 3.200592 | 0 | 13.42761 | 0
2018-02-26 13:59 | 167982.8684 | 300.0013 | 4 | 17 | 4.393364 | 0 | 3.200592 | 0 | 13.42761 | 0
2018-02-26 14:01 | 168103 | 120.0002 | 5 | 17 | 4.148191 | -3.259826 | 3.200592 | 0.1086445 | 13.42761 | 0.4538174
2018-02-26 14:03 | 168223 | 240.0008 | 5 | 17 | 4.109697 | -3.259889 | 3.200592 | 0.2172955 | 13.42761 | 0.902425
2018-02-26 14:05 | 168343 | 360 | 5 | 17 | 4.070417 | -3.259903 | 3.200592 | 0.325946 | 13.42761 | 1.346823
2018-02-26 14:07 | 168463 | 480.0014 | 5 | 17 | 4.03 | -3.25986 | 3.200592 | 0.4345964 | 13.42761 | 1.786887
2018-02-26 14:09 | 168583 | 600.0017 | 5 | 17 | 3.989406 | -3.260159 | 3.200592 | 0.5432484 | 13.42761 | 2.222549
2018-02-26 14:11 | 168703 | 720.0008 | 5 | 17 | 3.949397 | -3.259838 | 3.200592 | 0.6519002 | 13.42761 | 2.653824
2018-02-26 14:13 | 168823 | 840.0017 | 5 | 17 | 3.910594 | -3.259815 | 3.200592 | 0.7605539 | 13.42761 | 3.080819
2018-02-26 14:15 | 168943 | 960.0008 | 5 | 17 | 3.87325 | -3.25986 | 3.200592 | 0.8692093 | 13.42761 | 3.503684
2018-02-26 14:17 | 169063 | 1080.0001 | 5 | 17 | 3.837595 | -3.259826 | 3.200592 | 0.9778583 | 13.42761 | 3.922556
2018-02-26 14:19 | 169183 | 1200.0016 | 5 | 17 | 3.803668 | -3.25986 | 3.200592 | 1.086515 | 13.42761 | 4.337675
2018-02-26 14:21 | 169303 | 1320.0003 | 5 | 17 | 3.771559 | -3.259876 | 3.200592 | 1.195165 | 13.42761 | 4.749184
2018-02-26 14:23 | 169423 | 1440.0001 | 5 | 17 | 3.74131 | -3.259792 | 3.200592 | 1.303816 | 13.42761 | 5.157307
2018-02-26 14:25 | 169543 | 1560.0012 | 5 | 17 | 3.712945 | -3.260168 | 3.200592 | 1.412472 | 13.42761 | 5.562267
2018-02-26 14:27 | 169663 | 1680.0012 | 5 | 17 | 3.68642 | -3.260147 | 3.200592 | 1.521132 | 13.42761 | 5.964257
2018-02-26 14:29 | 169783 | 1800.0007 | 5 | 17 | 3.661644 | -3.259821 | 3.200592 | 1.629786 | 13.42761 | 6.363438
2018-02-26 14:31 | 169903 | 1920.0024 | 5 | 17 | 3.63865 | -3.260122 | 3.200592 | 1.738444 | 13.42761 | 6.760038
2018-02-26 14:33 | 170023 | 2040.0007 | 5 | 17 | 3.617646 | -3.260163 | 3.200592 | 1.847102 | 13.42761 | 7.154249
2018-02-26 14:35 | 170143 | 2160.0008 | 5 | 17 | 3.598596 | -3.260077 | 3.200592 | 1.955768 | 13.42761 | 7.546309
2018-02-26 14:37 | 170263 | 2280.0024 | 5 | 17 | 3.581213 | -3.260118 | 3.200592 | 2.06443 | 13.42761 | 7.936381
2018-02-26 14:39 | 170383 | 2400.0016 | 5 | 17 | 3.565316 | -3.260115 | 3.200592 | 2.17309 | 13.42761 | 8.324641
2018-02-26 14:41 | 170503 | 2520.0016 | 5 | 17 | 3.550417 | -3.260184 | 3.200592 | 2.281751 | 13.42761 | 8.711235
2018-02-26 14:43 | 170623 | 2640.0008 | 5 | 17 | 3.535909 | -3.2601 | 3.200592 | 2.390406 | 13.42761 | 9.096216
2018-02-26 14:45 | 170743 | 2760.0011 | 5 | 17 | 3.5211 | -3.260143 | 3.200592 | 2.499072 | 13.42761 | 9.47965
2018-02-26 14:47 | 170863 | 2880.0024 | 5 | 17 | 3.504453 | -3.260106 | 3.200592 | 2.607733 | 13.42761 | 9.861382
2018-02-26 14:49 | 170983 | 3000.0008 | 5 | 17 | 3.483461 | -3.260139 | 3.200592 | 2.716394 | 13.42761 | 10.24109
2018-02-26 14:51 | 171103 | 3120.0008 | 5 | 17 | 3.454545 | -3.2601 | 3.200592 | 2.825058 | 13.42761 | 10.61813
2018-02-26 14:53 | 171223 | 3240.0008 | 5 | 17 | 3.413675 | -3.260139 | 3.200592 | 2.933717 | 13.42761 | 10.99142
2018-02-26 14:55 | 171343 | 3360.0015 | 5 | 17 | 3.346523 | -3.260141 | 3.200592 | 3.042377 | 13.42761 | 11.35907
2018-02-26 14:57 | 171463 | 3480.0007 | 5 | 17 | 3.191419 | -3.260125 | 3.200592 | 3.15104 | 13.42761 | 11.71582
2018-02-26 14:58 | 171516.9 | 3533.9166 | 5 | 17 | 2.999984 | -3.260118 | 3.200592 | 3.199864 | 13.42761 | 11.8677
2018-02-26 15:00 | 171636.9 | 120.0015 | 6 | 17 | 3.30679 | 0 | 3.200592 | 3.199864 | 13.42761 | 11.8677
2018-02-26 15:02 | 171756.9 | 240.0008 | 6 | 17 | 3.317348 | 0 | 3.200592 | 3.199864 | 13.42761 | 11.8677
2018-02-26 15:03 | 171816.9 | 300.0038 | 6 | 17 | 3.320645 | 0 | 3.200592 | 3.199864 | 13.42761 | 11.8677
2018-02-26 15:03 | 171816.9 | 0.0047 | 7 | 18 | 3.320647 | 0 | 0 | 0 | 0 | 0
2018-02-26 15:05 | 171937 | 120.0009 | 2 | 18 | 3.956189 | 4.890097 | 0.1623117 | 1.585e-09 | 0.6215503 | 5.263e-09
2018-02-26 15:07 | 172057 | 240.0018 | 2 | 18 | 4.000502 | 4.890053 | 0.3253003 | 1.585e-09 | 1.270329 | 5.263e-09
2018-02-26 15:09 | 172177 | 360.0008 | 2 | 18 | 4.036139 | 4.890079 | 0.4882793 | 1.585e-09 | 1.925342 | 5.263e-09
2018-02-26 15:11 | 172297 | 480.0009 | 2 | 18 | 4.065491 | 4.890049 | 0.6512761 | 1.585e-09 | 2.585669 | 5.263e-09
2018-02-26 15:13 | 172417 | 600.001 | 2 | 18 | 4.090893 | 4.890085 | 0.8142608 | 1.585e-09 | 3.250402 | 5.263e-09
2018-02-26 15:15 | 172537 | 720.001 | 2 | 18 | 4.113564 | 4.890041 | 0.9772475 | 1.585e-09 | 3.919016 | 5.263e-09
2018-02-26 15:17 | 172657 | 840.0018 | 2 | 18 | 4.13764 | 4.890043 | 1.140226 | 1.585e-09 | 4.591362 | 5.263e-09
2018-02-26 15:19 | 172777 | 960.0002 | 2 | 18 | 4.1645 | 4.890039 | 1.303207 | 1.585e-09 | 5.267872 | 5.263e-09
2018-02-26 15:21 | 172897 | 1080.0003 | 2 | 18 | 4.194398 | 4.890036 | 1.466192 | 1.585e-09 | 5.949012 | 5.263e-09
2018-02-26 15:23 | 173017 | 1200.0002 | 2 | 18 | 4.200396 | 4.403547 | 1.622302 | 1.585e-09 | 6.604643 | 5.263e-09
2018-02-26 15:25 | 173137 | 1320.0014 | 2 | 18 | 4.200393 | 3.856777 | 1.759884 | 1.585e-09 | 7.182544 | 5.263e-09
2018-02-26 15:27 | 173257 | 1440.0002 | 2 | 18 | 4.200388 | 3.345961 | 1.87981 | 1.585e-09 | 7.686281 | 5.263e-09
2018-02-26 15:27 | 173278.1 | 1461.136 | 2 | 18 | 4.20039 | 3.259985 | 1.8992 | 1.585e-09 | 7.767725 | 5.263e-09
2018-02-26 15:29 | 173398.2 | 120.0011 | 3 | 18 | 4.229131 | 3.260197 | 2.007411 | 1.585e-09 | 8.223691 | 5.263e-09
2018-02-26 15:31 | 173518.2 | 240.0003 | 3 | 18 | 4.262605 | 3.259892 | 2.116063 | 1.585e-09 | 8.684988 | 5.263e-09
2018-02-26 15:33 | 173638.2 | 360.0011 | 3 | 18 | 4.298435 | 3.260202 | 2.22472 | 1.585e-09 | 9.150076 | 5.263e-09
2018-02-26 15:35 | 173758.2 | 480.0011 | 3 | 18 | 4.336467 | 3.260092 | 2.333374 | 1.585e-09 | 9.619166 | 5.263e-09
2018-02-26 15:37 | 173878.2 | 600.0019 | 3 | 18 | 4.376254 | 3.260094 | 2.442034 | 1.585e-09 | 10.09252 | 5.263e-09
2018-02-26 15:39 | 173998.2 | 720.0011 | 3 | 18 | 4.400418 | 2.974567 | 2.548565 | 1.585e-09 | 10.56052 | 5.263e-09
2018-02-26 15:41 | 174118.2 | 840.0011 | 3 | 18 | 4.400386 | 2.471384 | 2.638974 | 1.585e-09 | 10.95835 | 5.263e-09
2018-02-26 15:43 | 174238.2 | 960.0003 | 3 | 18 | 4.400395 | 2.066933 | 2.714359 | 1.585e-09 | 11.29008 | 5.263e-09
2018-02-26 15:45 | 174358.2 | 1080.0011 | 3 | 18 | 4.40038 | 1.739231 | 2.777593 | 1.585e-09 | 11.56833 | 5.263e-09
2018-02-26 15:47 | 174478.2 | 1200.0011 | 3 | 18 | 4.400366 | 1.472878 | 2.83097 | 1.585e-09 | 11.80321 | 5.263e-09
2018-02-26 15:49 | 174598.2 | 1320.0011 | 3 | 18 | 4.400359 | 1.256916 | 2.876347 | 1.585e-09 | 12.00289 | 5.263e-09
2018-02-26 15:51 | 174718.2 | 1440.0005 | 3 | 18 | 4.40035 | 1.07996 | 2.915202 | 1.585e-09 | 12.17386 | 5.263e-09
2018-02-26 15:53 | 174838.2 | 1560.0003 | 3 | 18 | 4.400348 | 0.934494 | 2.948701 | 1.585e-09 | 12.32127 | 5.263e-09
2018-02-26 15:55 | 174958.2 | 1680.0019 | 3 | 18 | 4.400366 | 0.8145962 | 2.977788 | 1.585e-09 | 12.44926 | 5.263e-09
2018-02-26 15:57 | 175078.2 | 1800.0011 | 3 | 18 | 4.400347 | 0.7135277 | 3.0032 | 1.585e-09 | 12.56109 | 5.263e-09
2018-02-26 15:59 | 175198.2 | 1920.0011 | 3 | 18 | 4.400351 | 0.6290722 | 3.025536 | 1.585e-09 | 12.65937 | 5.263e-09
2018-02-26 16:01 | 175318.2 | 2040.0028 | 3 | 18 | 4.400332 | 0.5570412 | 3.045266 | 1.585e-09 | 12.74619 | 5.263e-09
2018-02-26 16:03 | 175438.2 | 2160.0003 | 3 | 18 | 4.400357 | 0.4958973 | 3.062778 | 1.585e-09 | 12.82325 | 5.263e-09
2018-02-26 16:05 | 175558.2 | 2280.0003 | 3 | 18 | 4.400328 | 0.4422665 | 3.078382 | 1.585e-09 | 12.89191 | 5.263e-09
2018-02-26 16:07 | 175678.2 | 2400.0003 | 3 | 18 | 4.400351 | 0.3965569 | 3.092337 | 1.585e-09 | 12.95332 | 5.263e-09
2018-02-26 16:09 | 175798.2 | 2520.0003 | 3 | 18 | 4.400334 | 0.3560085 | 3.10485 | 1.585e-09 | 13.00838 | 5.263e-09
2018-02-26 16:11 | 175918.2 | 2640.0003 | 3 | 18 | 4.400331 | 0.3204556 | 3.116105 | 1.585e-09 | 13.0579 | 5.263e-09
2018-02-26 16:13 | 176038.2 | 2760.0011 | 3 | 18 | 4.400313 | 0.2887497 | 3.126246 | 1.585e-09 | 13.10253 | 5.263e-09
2018-02-26 16:15 | 176158.2 | 2880.0021 | 3 | 18 | 4.400316 | 0.2609673 | 3.135403 | 1.585e-09 | 13.14282 | 5.263e-09
2018-02-26 16:17 | 176278.2 | 3000.0003 | 3 | 18 | 4.40032 | 0.2367153 | 3.143694 | 1.585e-09 | 13.17931 | 5.263e-09
2018-02-26 16:19 | 176398.2 | 3120.0003 | 3 | 18 | 4.400318 | 0.2144127 | 3.151207 | 1.585e-09 | 13.21236 | 5.263e-09
2018-02-26 16:21 | 176518.2 | 3240.0004 | 3 | 18 | 4.400285 | 0.1946373 | 3.158022 | 1.585e-09 | 13.24235 | 5.263e-09
2018-02-26 16:23 | 176638.2 | 3360.0003 | 3 | 18 | 4.400294 | 0.1768818 | 3.164217 | 1.585e-09 | 13.26961 | 5.263e-09
2018-02-26 16:25 | 176758.2 | 3480.0011 | 3 | 18 | 4.400283 | 0.1610603 | 3.169852 | 1.585e-09 | 13.29441 | 5.263e-09
2018-02-26 16:27 | 176878.2 | 3600.0019 | 3 | 18 | 4.400289 | 0.1469803 | 3.174988 | 1.585e-09 | 13.31701 | 5.263e-09
2018-02-26 16:29 | 176998.2 | 3720.0011 | 3 | 18 | 4.400302 | 0.1343842 | 3.17967 | 1.585e-09 | 13.33761 | 5.263e-09
2018-02-26 16:31 | 177118.2 | 3840.0019 | 3 | 18 | 4.400309 | 0.1231689 | 3.183947 | 1.585e-09 | 13.35643 | 5.263e-09
2018-02-26 16:33 | 177238.2 | 3960.0003 | 3 | 18 | 4.400315 | 0.112339 | 3.187856 | 1.585e-09 | 13.37363 | 5.263e-09
2018-02-26 16:35 | 177358.2 | 4080.0012 | 3 | 18 | 4.400293 | 0.1025658 | 3.191434 | 1.585e-09 | 13.38938 | 5.263e-09
2018-02-26 16:37 | 177478.2 | 4200.0012 | 3 | 18 | 4.400295 | 0.09432793 | 3.194705 | 1.585e-09 | 13.40377 | 5.263e-09
2018-02-26 16:39 | 177598.2 | 4320.0012 | 3 | 18 | 4.400273 | 0.08602905 | 3.197704 | 1.585e-09 | 13.41697 | 5.263e-09
2018-02-26 16:40 | 177673.6 | 4395.4626 | 3 | 18 | 4.400287 | 0.08149719 | 3.199462 | 1.585e-09 | 13.4247 | 5.263e-09
2018-02-26 16:42 | 177793.7 | 120.0001 | 4 | 18 | 4.394206 | 0 | 3.199462 | 1.585e-09 | 13.4247 | 5.263e-09
2018-02-26 16:44 | 177913.7 | 240.0009 | 4 | 18 | 4.393575 | 0 | 3.199462 | 1.585e-09 | 13.4247 | 5.263e-09
2018-02-26 16:45 | 177973.7 | 300.0023 | 4 | 18 | 4.39335 | 0 | 3.199462 | 1.585e-09 | 13.4247 | 5.263e-09
2018-02-26 16:47 | 178093.8 | 120.0018 | 5 | 18 | 4.147737 | -3.259862 | 3.199462 | 0.1086514 | 13.4247 | 0.4538023
2018-02-26 16:49 | 178213.8 | 240.0002 | 5 | 18 | 4.109213 | -3.25986 | 3.199462 | 0.2173077 | 13.4247 | 0.9023795
2018-02-26 16:51 | 178333.8 | 360.0011 | 5 | 18 | 4.069938 | -3.259826 | 3.199462 | 0.3259622 | 13.4247 | 1.346743
2018-02-26 16:53 | 178453.8 | 480.0002 | 5 | 18 | 4.029603 | -3.260202 | 3.199462 | 0.4346146 | 13.4247 | 1.786767
2018-02-26 16:55 | 178573.8 | 600.0002 | 5 | 18 | 3.989075 | -3.259865 | 3.199462 | 0.5432631 | 13.4247 | 2.222373
2018-02-26 16:57 | 178693.8 | 720.0011 | 5 | 18 | 3.949143 | -3.260158 | 3.199462 | 0.6519172 | 13.4247 | 2.653623
2018-02-26 16:59 | 178813.8 | 840.0018 | 5 | 18 | 3.910381 | -3.260156 | 3.199462 | 0.7605721 | 13.4247 | 3.080599
2018-02-26 17:01 | 178933.8 | 960.0027 | 5 | 18 | 3.873146 | -3.259831 | 3.199462 | 0.869225 | 13.4247 | 3.503436
2018-02-26 17:03 | 179053.8 | 1080.0018 | 5 | 18 | 3.837546 | -3.259872 | 3.199462 | 0.9778769 | 13.4247 | 3.922309
2018-02-26 17:05 | 179173.8 | 1200.0002 | 5 | 18 | 3.803737 | -3.259854 | 3.199462 | 1.086528 | 13.4247 | 4.33741
2018-02-26 17:07 | 179293.8 | 1320.0002 | 5 | 18 | 3.771758 | -3.259824 | 3.199462 | 1.195181 | 13.4247 | 4.748942
2018-02-26 17:09 | 179413.8 | 1440.001 | 5 | 18 | 3.74162 | -3.259844 | 3.199462 | 1.30383 | 13.4247 | 5.157088
2018-02-26 17:11 | 179533.8 | 1560.0002 | 5 | 18 | 3.713347 | -3.260143 | 3.199462 | 1.41248 | 13.4247 | 5.562066
2018-02-26 17:13 | 179653.8 | 1680.0002 | 5 | 18 | 3.686835 | -3.260163 | 3.199462 | 1.521137 | 13.4247 | 5.964092
2018-02-26 17:15 | 179773.8 | 1800.001 | 5 | 18 | 3.662112 | -3.260186 | 3.199462 | 1.629801 | 13.4247 | 6.363357
2018-02-26 17:17 | 179893.8 | 1920.001 | 5 | 18 | 3.639155 | -3.259801 | 3.199462 | 1.738453 | 13.4247 | 6.759986
2018-02-26 17:19 | 180013.8 | 2040.0009 | 5 | 18 | 3.618079 | -3.260131 | 3.199462 | 1.847118 | 13.4247 | 7.154273
2018-02-26 17:21 | 180133.8 | 2160.0009 | 5 | 18 | 3.598936 | -3.260102 | 3.199462 | 1.955774 | 13.4247 | 7.546342
2018-02-26 17:23 | 180253.8 | 2280.001 | 5 | 18 | 3.581573 | -3.260137 | 3.199462 | 2.064433 | 13.4247 | 7.936438
2018-02-26 17:25 | 180373.8 | 2400.001 | 5 | 18 | 3.565653 | -3.260065 | 3.199462 | 2.173094 | 13.4247 | 8.324737
2018-02-26 17:27 | 180493.8 | 2520.0002 | 5 | 18 | 3.550747 | -3.260135 | 3.199462 | 2.281761 | 13.4247 | 8.71139
2018-02-26 17:29 | 180613.8 | 2640.0002 | 5 | 18 | 3.536174 | -3.260172 | 3.199462 | 2.390422 | 13.4247 | 9.096424
2018-02-26 17:31 | 180733.8 | 2760.0017 | 5 | 18 | 3.521343 | -3.260079 | 3.199462 | 2.499077 | 13.4247 | 9.47985
2018-02-26 17:33 | 180853.8 | 2880.0018 | 5 | 18 | 3.504696 | -3.260084 | 3.199462 | 2.607747 | 13.4247 | 9.861638
2018-02-26 17:35 | 180973.8 | 3000.001 | 5 | 18 | 3.483646 | -3.260147 | 3.199462 | 2.716407 | 13.4247 | 10.24137
2018-02-26 17:37 | 181093.8 | 3120.001 | 5 | 18 | 3.45462 | -3.260145 | 3.199462 | 2.82507 | 13.4247 | 10.61843
2018-02-26 17:39 | 181213.8 | 3240.0001 | 5 | 18 | 3.41366 | -3.260122 | 3.199462 | 2.933729 | 13.4247 | 10.99172
2018-02-26 17:41 | 181333.8 | 3360.0002 | 5 | 18 | 3.346348 | -3.260122 | 3.199462 | 3.042391 | 13.4247 | 11.35936
2018-02-26 17:43 | 181453.8 | 3480.0001 | 5 | 18 | 3.190237 | -3.260092 | 3.199462 | 3.15105 | 13.4247 | 11.71605
2018-02-26 17:44 | 181507 | 3533.1928 | 5 | 18 | 2.999971 | -3.260125 | 3.199462 | 3.199222 | 13.4247 | 11.86586
2018-02-26 17:46 | 181627 | 120.0002 | 6 | 18 | 3.305417 | 0 | 3.199462 | 3.199222 | 13.4247 | 11.86586
2018-02-26 17:48 | 181747 | 240.0011 | 6 | 18 | 3.315987 | 0 | 3.199462 | 3.199222 | 13.4247 | 11.86586
2018-02-26 17:49 | 181807 | 300.0017 | 6 | 18 | 3.319313 | 0 | 3.199462 | 3.199222 | 13.4247 | 11.86586
2018-02-26 17:49 | 181807 | 0.0024 | 7 | 19 | 3.319337 | 0 | 0 | 0 | 0 | 0
2018-02-26 17:51 | 181927.1 | 120.0001 | 2 | 19 | 3.955223 | 4.889997 | 0.1622683 | 0 | 0.6211889 | 0
2018-02-26 17:53 | 182047.1 | 240.0002 | 2 | 19 | 3.999634 | 4.889992 | 0.3252827 | 0 | 1.269927 | 0
2018-02-26 17:55 | 182167.1 | 360.0009 | 2 | 19 | 4.035264 | 4.889997 | 0.4882701 | 0 | 1.924828 | 0
2018-02-26 17:57 | 182287.1 | 480.0001 | 2 | 19 | 4.06465 | 4.889997 | 0.6512457 | 0 | 2.584925 | 0
2018-02-26 17:59 | 182407.1 | 600.0018 | 2 | 19 | 4.090072 | 4.890018 | 0.8142512 | 0 | 3.249609 | 0
2018-02-26 18:01 | 182527.1 | 720.0018 | 2 | 19 | 4.112856 | 4.890045 | 0.9772308 | 0 | 3.918075 | 0
2018-02-26 18:03 | 182647.1 | 840.0011 | 2 | 19 | 4.137033 | 4.889988 | 1.140217 | 0 | 4.590348 | 0
2018-02-26 18:05 | 182767.1 | 960.001 | 2 | 19 | 4.164022 | 4.889994 | 1.303199 | 0 | 5.26677 | 0
2018-02-26 18:07 | 182887.1 | 1080.001 | 2 | 19 | 4.194064 | 4.889967 | 1.466178 | 0 | 5.947816 | 0
2018-02-26 18:09 | 183007.1 | 1200.0018 | 2 | 19 | 4.200398 | 4.40472 | 1.622371 | 0 | 6.603788 | 0
2018-02-26 18:11 | 183127.1 | 1320.001 | 2 | 19 | 4.200409 | 3.856787 | 1.759965 | 0 | 7.181738 | 0
2018-02-26 18:13 | 183247.1 | 1440.0018 | 2 | 19 | 4.200388 | 3.344347 | 1.879863 | 0 | 7.685358 | 0
2018-02-26 18:14 | 183268 | 1460.9016 | 2 | 19 | 4.200403 | 3.259998 | 1.899028 | 0 | 7.76586 | 0
2018-02-26 18:16 | 183388 | 120.0009 | 3 | 19 | 4.229235 | 3.260145 | 2.007245 | 0 | 8.221854 | 0
2018-02-26 18:18 | 183508 | 240.001 | 3 | 19 | 4.262702 | 3.26016 | 2.115907 | 0 | 8.683208 | 0
2018-02-26 18:20 | 183628 | 360.0002 | 3 | 19 | 4.298535 | 3.260145 | 2.224565 | 0 | 9.148308 | 0
2018-02-26 18:22 | 183748 | 480.0009 | 3 | 19 | 4.336529 | 3.260107 | 2.33322 | 0 | 9.617416 | 0
2018-02-26 18:24 | 183868 | 600.0009 | 3 | 19 | 4.376331 | 3.260059 | 2.441875 | 0 | 10.09075 | 0
2018-02-26 18:26 | 183988 | 720.0018 | 3 | 19 | 4.400389 | 2.971821 | 2.54838 | 0 | 10.55865 | 0
2018-02-26 18:28 | 184108 | 840.0009 | 3 | 19 | 4.400389 | 2.469185 | 2.638725 | 0 | 10.9562 | 0
2018-02-26 18:30 | 184228 | 960.0017 | 3 | 19 | 4.400403 | 2.065565 | 2.714056 | 0 | 11.28769 | 0
2018-02-26 18:32 | 184348 | 1080.0017 | 3 | 19 | 4.400383 | 1.738066 | 2.777246 | 0 | 11.56575 | 0
2018-02-26 18:34 | 184468 | 1200.0017 | 3 | 19 | 4.400368 | 1.47271 | 2.830601 | 0 | 11.80053 | 0
2018-02-26 18:36 | 184588 | 1320.001 | 3 | 19 | 4.400351 | 1.256916 | 2.875975 | 0 | 12.00019 | 0
2018-02-26 18:38 | 184708 | 1440.0002 | 3 | 19 | 4.400351 | 1.0805 | 2.914836 | 0 | 12.17119 | 0
2018-02-26 18:40 | 184828 | 1560.0002 | 3 | 19 | 4.400346 | 0.9350185 | 2.948357 | 0 | 12.3187 | 0
2018-02-26 18:42 | 184948 | 1680.0003 | 3 | 19 | 4.400349 | 0.8149605 | 2.977467 | 0 | 12.44679 | 0
2018-02-26 18:44 | 185068 | 1800.0002 | 3 | 19 | 4.400342 | 0.7142792 | 3.002907 | 0 | 12.55873 | 0
2018-02-26 18:46 | 185188 | 1920.0011 | 3 | 19 | 4.400351 | 0.6299953 | 3.025264 | 0 | 12.65711 | 0
2018-02-26 18:48 | 185308 | 2040.0009 | 3 | 19 | 4.400342 | 0.5577564 | 3.045018 | 0 | 12.74404 | 0
2018-02-26 18:50 | 185428 | 2160.0003 | 3 | 19 | 4.400339 | 0.4961014 | 3.062546 | 0 | 12.82117 | 0
2018-02-26 18:52 | 185548 | 2280.0018 | 3 | 19 | 4.400322 | 0.442379 | 3.078161 | 0 | 12.88988 | 0
2018-02-26 18:54 | 185668 | 2400.0009 | 3 | 19 | 4.400332 | 0.3962326 | 3.092122 | 0 | 12.95131 | 0
2018-02-26 18:56 | 185788 | 2520.0018 | 3 | 19 | 4.400322 | 0.3557816 | 3.104639 | 0 | 13.00639 | 0
2018-02-26 18:58 | 185908 | 2640.0018 | 3 | 19 | 4.400319 | 0.3201332 | 3.115886 | 0 | 13.05588 | 0
2018-02-26 19:00 | 186028 | 2760.001 | 3 | 19 | 4.400329 | 0.2890873 | 3.126021 | 0 | 13.10048 | 0
2018-02-26 19:02 | 186148 | 2880.0026 | 3 | 19 | 4.400292 | 0.2607365 | 3.135175 | 0 | 13.14076 | 0
2018-02-26 19:04 | 186268 | 3000.0002 | 3 | 19 | 4.400314 | 0.2364101 | 3.143455 | 0 | 13.17719 | 0
2018-02-26 19:06 | 186388 | 3120.0026 | 3 | 19 | 4.400351 | 0.2154903 | 3.150961 | 0 | 13.21022 | 0
2018-02-26 19:08 | 186508 | 3240.0002 | 3 | 19 | 4.400293 | 0.1942844 | 3.157777 | 0 | 13.24021 | 0
2018-02-26 19:10 | 186628 | 3360.0002 | 3 | 19 | 4.400326 | 0.177763 | 3.163972 | 0 | 13.26747 | 0
2018-02-26 19:12 | 186748 | 3480.0018 | 3 | 19 | 4.400304 | 0.1611595 | 3.169608 | 0 | 13.29227 | 0
2018-02-26 19:14 | 186868 | 3600.0018 | 3 | 19 | 4.400316 | 0.1468563 | 3.174739 | 0 | 13.31485 | 0
2018-02-26 19:16 | 186988 | 3720.0012 | 3 | 19 | 4.40028 | 0.1336002 | 3.179418 | 0 | 13.33544 | 0
2018-02-26 19:18 | 187108 | 3840.001 | 3 | 19 | 4.400277 | 0.1220722 | 3.183686 | 0 | 13.35422 | 0
2018-02-26 19:20 | 187228 | 3960.0026 | 3 | 19 | 4.400289 | 0.1120205 | 3.187583 | 0 | 13.37137 | 0
2018-02-26 19:22 | 187348 | 4080.0018 | 3 | 19 | 4.400274 | 0.1022034 | 3.191155 | 0 | 13.38709 | 0
2018-02-26 19:24 | 187468 | 4200.0002 | 3 | 19 | 4.400264 | 0.09336472 | 3.194424 | 0 | 13.40147 | 0
2018-02-26 19:26 | 187588 | 4320.0026 | 3 | 19 | 4.400278 | 0.08555984 | 3.197421 | 0 | 13.41466 | 0
2018-02-26 19:27 | 187670.1 | 4402.1103 | 3 | 19 | 4.400307 | 0.08149719 | 3.199322 | 0 | 13.42303 | 0
2018-02-26 19:29 | 187790.2 | 120.0015 | 4 | 19 | 4.394273 | 0 | 3.199322 | 0 | 13.42303 | 0
2018-02-26 19:31 | 187910.2 | 240.0008 | 4 | 19 | 4.393647 | 0 | 3.199322 | 0 | 13.42303 | 0
2018-02-26 19:32 | 187970.2 | 300.0021 | 4 | 19 | 4.393409 | 0 | 3.199322 | 0 | 13.42303 | 0
2018-02-26 19:34 | 188090.3 | 120.0019 | 5 | 19 | 4.147985 | -3.259885 | 3.199322 | 0.1086515 | 13.42303 | 0.4538263
2018-02-26 19:36 | 188210.3 | 240.0002 | 5 | 19 | 4.109443 | -3.259835 | 3.199322 | 0.2173075 | 13.42303 | 0.9024281
2018-02-26 19:38 | 188330.3 | 360.0019 | 5 | 19 | 4.070109 | -3.259856 | 3.199322 | 0.3259604 | 13.42303 | 1.346806
2018-02-26 19:40 | 188450.3 | 480.001 | 5 | 19 | 4.029682 | -3.259876 | 3.199322 | 0.4346156 | 13.42303 | 1.786853
2018-02-26 19:42 | 188570.3 | 600.0002 | 5 | 19 | 3.989018 | -3.259826 | 3.199322 | 0.5432645 | 13.42303 | 2.222462
2018-02-26 19:44 | 188690.3 | 720.001 | 5 | 19 | 3.949065 | -3.259819 | 3.199322 | 0.6519189 | 13.42303 | 2.653706
2018-02-26 19:46 | 188810.3 | 840.0019 | 5 | 19 | 3.910261 | -3.25984 | 3.199322 | 0.7605729 | 13.42303 | 3.080667
2018-02-26 19:48 | 188930.3 | 960.0019 | 5 | 19 | 3.872962 | -3.260168 | 3.199322 | 0.8692283 | 13.42303 | 3.503498
2018-02-26 19:50 | 189050.3 | 1080.0003 | 5 | 19 | 3.837381 | -3.260118 | 3.199322 | 0.977878 | 13.42303 | 3.922347
2018-02-26 19:52 | 189170.3 | 1200.0019 | 5 | 19 | 3.803607 | -3.259856 | 3.199322 | 1.086534 | 13.42303 | 4.337451
2018-02-26 19:54 | 189290.3 | 1320.0011 | 5 | 19 | 3.771604 | -3.259813 | 3.199322 | 1.195188 | 13.42303 | 4.748972
2018-02-26 19:56 | 189410.3 | 1440.001 | 5 | 19 | 3.74147 | -3.25986 | 3.199322 | 1.303842 | 13.42303 | 5.157116
2018-02-26 19:58 | 189530.3 | 1560.001 | 5 | 19 | 3.713191 | -3.259809 | 3.199322 | 1.412491 | 13.42303 | 5.56207
2018-02-26 20:00 | 189650.3 | 1680.0019 | 5 | 19 | 3.6867 | -3.260067 | 3.199322 | 1.521153 | 13.42303 | 5.964096
2018-02-26 20:02 | 189770.3 | 1800.0005 | 5 | 19 | 3.662 | -3.260133 | 3.199322 | 1.629812 | 13.42303 | 6.363333
2018-02-26 20:04 | 189890.3 | 1920.0011 | 5 | 19 | 3.639131 | -3.260156 | 3.199322 | 1.738472 | 13.42303 | 6.759988
2018-02-26 20:06 | 190010.3 | 2040.0011 | 5 | 19 | 3.618192 | -3.260139 | 3.199322 | 1.84713 | 13.42303 | 7.154253
2018-02-26 20:08 | 190130.3 | 2160.0002 | 5 | 19 | 3.599104 | -3.260141 | 3.199322 | 1.955787 | 13.42303 | 7.546341
2018-02-26 20:10 | 190250.3 | 2280.0009 | 5 | 19 | 3.581861 | -3.260117 | 3.199322 | 2.064447 | 13.42303 | 7.936469
2018-02-26 20:12 | 190370.3 | 2400.001 | 5 | 19 | 3.566021 | -3.260079 | 3.199322 | 2.173109 | 13.42303 | 8.324808
2018-02-26 20:14 | 190490.3 | 2520.0002 | 5 | 19 | 3.551158 | -3.260113 | 3.199322 | 2.281768 | 13.42303 | 8.711473
2018-02-26 20:16 | 190610.3 | 2640.001 | 5 | 19 | 3.536601 | -3.260118 | 3.199322 | 2.390432 | 13.42303 | 9.096565
2018-02-26 20:18 | 190730.3 | 2760.001 | 5 | 19 | 3.521747 | -3.260055 | 3.199322 | 2.499088 | 13.42303 | 9.480037
2018-02-26 20:20 | 190850.3 | 2880.0003 | 5 | 19 | 3.505092 | -3.260161 | 3.199322 | 2.60775 | 13.42303 | 9.861841
2018-02-26 20:22 | 190970.3 | 3000.0003 | 5 | 19 | 3.484011 | -3.260117 | 3.199322 | 2.716414 | 13.42303 | 10.24163
2018-02-26 20:24 | 191090.3 | 3120.001 | 5 | 19 | 3.454928 | -3.260104 | 3.199322 | 2.825071 | 13.42303 | 10.61869
2018-02-26 20:26 | 191210.3 | 3240.0011 | 5 | 19 | 3.413954 | -3.260125 | 3.199322 | 2.933739 | 13.42303 | 10.99205
2018-02-26 20:28 | 191330.3 | 3360.001 | 5 | 19 | 3.346683 | -3.260094 | 3.199322 | 3.042398 | 13.42303 | 11.35972
2018-02-26 20:30 | 191450.3 | 3480.0002 | 5 | 19 | 3.19034 | -3.260081 | 3.199322 | 3.151062 | 13.42303 | 11.71646
2018-02-26 20:31 | 191503.3 | 3533.0433 | 5 | 19 | 2.999981 | -3.260125 | 3.199322 | 3.199097 | 13.42303 | 11.86584
2018-02-26 20:33 | 191623.4 | 120.0008 | 6 | 19 | 3.304297 | 0 | 3.199322 | 3.199097 | 13.42303 | 11.86584
2018-02-26 20:35 | 191743.4 | 240.0008 | 6 | 19 | 3.314829 | 0 | 3.199322 | 3.199097 | 13.42303 | 11.86584
2018-02-26 20:36 | 191803.4 | 300.003 | 6 | 19 | 3.31815 | 0 | 3.199322 | 3.199097 | 13.42303 | 11.86584
2018-02-26 20:36 | 191803.4 | 0.0025 | 7 | 20 | 3.318102 | 0 | 0 | 0 | 0 | 0
2018-02-26 20:38 | 191923.4 | 120.0001 | 2 | 20 | 3.954475 | 4.889971 | 0.1622966 | 0 | 0.6211414 | 0
2018-02-26 20:40 | 192043.4 | 240.0002 | 2 | 20 | 3.999136 | 4.890053 | 0.3252918 | 0 | 1.269709 | 0
2018-02-26 20:42 | 192163.4 | 360.0002 | 2 | 20 | 4.034808 | 4.89002 | 0.4882759 | 0 | 1.924516 | 0
2018-02-26 20:44 | 192283.4 | 480.0018 | 2 | 20 | 4.06417 | 4.890049 | 0.6512679 | 0 | 2.584603 | 0
2018-02-26 20:46 | 192403.4 | 600.001 | 2 | 20 | 4.089684 | 4.890034 | 0.8142537 | 0 | 3.249135 | 0
2018-02-26 20:48 | 192523.4 | 720.0002 | 2 | 20 | 4.112425 | 4.889988 | 0.9772397 | 0 | 3.917559 | 0
2018-02-26 20:50 | 192643.4 | 840.0009 | 2 | 20 | 4.136597 | 4.889997 | 1.140215 | 0 | 4.589715 | 0
2018-02-26 20:52 | 192763.4 | 960.0003 | 2 | 20 | 4.163668 | 4.890053 | 1.303225 | 0 | 5.266189 | 0
2018-02-26 20:54 | 192883.4 | 1080.0011 | 2 | 20 | 4.193797 | 4.890024 | 1.466204 | 0 | 5.947183 | 0
2018-02-26 20:56 | 193003.4 | 1200.0035 | 2 | 20 | 4.200402 | 4.408804 | 1.622534 | 0 | 6.603725 | 0
2018-02-26 20:58 | 193123.4 | 1320.0003 | 2 | 20 | 4.200417 | 3.860643 | 1.76025 | 0 | 7.182187 | 0
2018-02-26 21:00 | 193243.4 | 1440.001 | 2 | 20 | 4.200401 | 3.345324 | 1.880207 | 0 | 7.686054 | 0
2018-02-26 21:00 | 193264.5 | 1461.052 | 2 | 20 | 4.200398 | 3.259998 | 1.899518 | 0 | 7.767168 | 0
2018-02-26 21:02 | 193384.5 | 120.0003 | 3 | 20 | 4.229239 | 3.259892 | 2.007737 | 0 | 8.223173 | 0
2018-02-26 21:04 | 193504.5 | 240.001 | 3 | 20 | 4.262717 | 3.259811 | 2.11639 | 0 | 8.684485 | 0
2018-02-26 21:06 | 193624.5 | 360.001 | 3 | 20 | 4.298597 | 3.260195 | 2.225045 | 0 | 9.149582 | 0
2018-02-26 21:08 | 193744.5 | 480.0003 | 3 | 20 | 4.336586 | 3.260084 | 2.333706 | 0 | 9.618718 | 0
2018-02-26 21:10 | 193864.5 | 600.0002 | 3 | 20 | 4.376482 | 3.260128 | 2.442359 | 0 | 10.09206 | 0
2018-02-26 21:12 | 193984.5 | 720.001 | 3 | 20 | 4.400385 | 2.969688 | 2.548829 | 0 | 10.5598 | 0
2018-02-26 21:14 | 194104.5 | 840.0003 | 3 | 20 | 4.400389 | 2.466787 | 2.639097 | 0 | 10.95702 | 0
2018-02-26 21:16 | 194224.5 | 960.0003 | 3 | 20 | 4.400403 | 2.063286 | 2.714349 | 0 | 11.28816 | 0
2018-02-26 21:18 | 194344.5 | 1080.0011 | 3 | 20 | 4.400389 | 1.735876 | 2.777458 | 0 | 11.56586 | 0
2018-02-26 21:20 | 194464.5 | 1200.0019 | 3 | 20 | 4.400371 | 1.47068 | 2.830735 | 0 | 11.8003 | 0
2018-02-26 21:22 | 194584.5 | 1320.0011 | 3 | 20 | 4.400369 | 1.255045 | 2.876033 | 0 | 11.99963 | 0
2018-02-26 21:24 | 194704.5 | 1440.0003 | 3 | 20 | 4.400367 | 1.079197 | 2.914825 | 0 | 12.17033 | 0
2018-02-26 21:26 | 194824.5 | 1560.0003 | 3 | 20 | 4.400348 | 0.933569 | 2.948284 | 0 | 12.31756 | 0
2018-02-26 21:28 | 194944.5 | 1680.0019 | 3 | 20 | 4.400341 | 0.8134365 | 2.977342 | 0 | 12.44543 | 0
2018-02-26 21:30 | 195064.5 | 1800.0004 | 3 | 20 | 4.400353 | 0.7135544 | 3.002738 | 0 | 12.55717 | 0
2018-02-26 21:32 | 195184.5 | 1920.0011 | 3 | 20 | 4.400347 | 0.6287918 | 3.025068 | 0 | 12.65544 | 0
2018-02-26 21:34 | 195304.5 | 2040.0005 | 3 | 20 | 4.400336 | 0.5567799 | 3.044804 | 0 | 12.74228 | 0
2018-02-26 21:36 | 195424.5 | 2160.0004 | 3 | 20 | 4.400319 | 0.4953117 | 3.062326 | 0 | 12.81938 | 0
2018-02-26 21:38 | 195544.5 | 2280.0011 | 3 | 20 | 4.400359 | 0.4433613 | 3.077945 | 0 | 12.88811 | 0
2018-02-26 21:40 | 195664.5 | 2400.0012 | 3 | 20 | 4.400304 | 0.3960781 | 3.091918 | 0 | 12.9496 | 0
2018-02-26 21:42 | 195784.5 | 2520.0002 | 3 | 20 | 4.400309 | 0.3564739 | 3.104456 | 0 | 13.00477 | 0
2018-02-26 21:44 | 195904.5 | 2640.0003 | 3 | 20 | 4.400333 | 0.3208847 | 3.115729 | 0 | 13.05438 | 0
2018-02-26 21:46 | 196024.5 | 2760.0003 | 3 | 20 | 4.400345 | 0.2900257 | 3.125889 | 0 | 13.09908 | 0
2018-02-26 21:48 | 196144.5 | 2880.0012 | 3 | 20 | 4.400351 | 0.261961 | 3.135063 | 0 | 13.13945 | 0
2018-02-26 21:50 | 196264.5 | 3000.002 | 3 | 20 | 4.400321 | 0.2371197 | 3.143358 | 0 | 13.17595 | 0
2018-02-26 21:52 | 196384.5 | 3120.0004 | 3 | 20 | 4.400319 | 0.2147732 | 3.150872 | 0 | 13.20901 | 0
2018-02-26 21:54 | 196504.5 | 3240.0004 | 3 | 20 | 4.400295 | 0.1946316 | 3.157689 | 0 | 13.23901 | 0
2018-02-26 21:56 | 196624.5 | 3360.0004 | 3 | 20 | 4.400324 | 0.1774235 | 3.16388 | 0 | 13.26625 | 0
2018-02-26 21:58 | 196744.5 | 3480.0004 | 3 | 20 | 4.400301 | 0.1613083 | 3.169515 | 0 | 13.29105 | 0
2018-02-26 22:00 | 196864.5 | 3600.002 | 3 | 20 | 4.400284 | 0.1462841 | 3.174642 | 0 | 13.31361 | 0
2018-02-26 22:02 | 196984.5 | 3720.0001 | 3 | 20 | 4.400306 | 0.1339798 | 3.179313 | 0 | 13.33417 | 0
2018-02-26 22:04 | 197104.5 | 3840.0012 | 3 | 20 | 4.400285 | 0.1217785 | 3.183579 | 0 | 13.35293 | 0
2018-02-26 22:06 | 197224.5 | 3960.0011 | 3 | 20 | 4.400275 | 0.1112537 | 3.187468 | 0 | 13.37005 | 0
2018-02-26 22:08 | 197344.5 | 4080.0011 | 3 | 20 | 4.40028 | 0.1014824 | 3.191021 | 0 | 13.38568 | 0
2018-02-26 22:10 | 197464.5 | 4200.002 | 3 | 20 | 4.400305 | 0.09355927 | 3.19427 | 0 | 13.39998 | 0
2018-02-26 22:12 | 197584.5 | 4320.0004 | 3 | 20 | 4.400287 | 0.08561325 | 3.197248 | 0 | 13.41308 | 0
2018-02-26 22:13 | 197645.9 | 4381.4241 | 3 | 20 | 4.400287 | 0.08149719 | 3.198676 | 0 | 13.41936 | 0
2018-02-26 22:15 | 197766 | 120.0016 | 4 | 20 | 4.394217 | 0 | 3.198676 | 0 | 13.41936 | 0
2018-02-26 22:17 | 197886 | 240.0008 | 4 | 20 | 4.393603 | 0 | 3.198676 | 0 | 13.41936 | 0
2018-02-26 22:18 | 197946 | 300.003 | 4 | 20 | 4.393381 | 0 | 3.198676 | 0 | 13.41936 | 0
2018-02-26 22:20 | 198066.1 | 120.0017 | 5 | 20 | 4.148045 | -3.259824 | 3.198676 | 0.108651 | 13.41936 | 0.4538322
2018-02-26 22:22 | 198186.1 | 240.0034 | 5 | 20 | 4.109426 | -3.260156 | 3.198676 | 0.2173122 | 13.41936 | 0.9024587
2018-02-26 22:24 | 198306.1 | 360.0001 | 5 | 20 | 4.070079 | -3.259821 | 3.198676 | 0.3259609 | 13.41936 | 1.346819
2018-02-26 22:26 | 198426.1 | 480.0001 | 5 | 20 | 4.029673 | -3.259844 | 3.198676 | 0.4346119 | 13.41936 | 1.786849
2018-02-26 22:28 | 198546.1 | 600.0002 | 5 | 20 | 3.989025 | -3.259809 | 3.198676 | 0.5432652 | 13.41936 | 2.222474
2018-02-26 22:30 | 198666.1 | 720.0017 | 5 | 20 | 3.94898 | -3.259844 | 3.198676 | 0.6519219 | 13.41936 | 2.653722
2018-02-26 22:32 | 198786.1 | 840.0001 | 5 | 20 | 3.910143 | -3.259874 | 3.198676 | 0.7605702 | 13.41936 | 3.080649
2018-02-26 22:34 | 198906.1 | 960.0009 | 5 | 20 | 3.872842 | -3.260159 | 3.198676 | 0.8692234 | 13.41936 | 3.503459
2018-02-26 22:36 | 199026.1 | 1080.0009 | 5 | 20 | 3.837178 | -3.259824 | 3.198676 | 0.9778794 | 13.41936 | 3.922315
2018-02-26 22:38 | 199146.1 | 1200.0009 | 5 | 20 | 3.803309 | -3.260217 | 3.198676 | 1.086532 | 13.41936 | 4.337378
2018-02-26 22:40 | 199266.1 | 1320.0009 | 5 | 20 | 3.771243 | -3.259865 | 3.198676 | 1.195187 | 13.41936 | 4.748867
2018-02-26 22:42 | 199386.1 | 1440.0001 | 5 | 20 | 3.740998 | -3.260178 | 3.198676 | 1.303843 | 13.41936 | 5.156976
2018-02-26 22:44 | 199506.1 | 1560.0008 | 5 | 20 | 3.712681 | -3.259895 | 3.198676 | 1.412496 | 13.41936 | 5.561892
2018-02-26 22:46 | 199626.1 | 1680.0017 | 5 | 20 | 3.686185 | -3.259819 | 3.198676 | 1.521152 | 13.41936 | 5.96384
2018-02-26 22:48 | 199746.1 | 1800.0001 | 5 | 20 | 3.661447 | -3.260115 | 3.198676 | 1.629809 | 13.41936 | 6.363008
2018-02-26 22:50 | 199866.1 | 1920.0009 | 5 | 20 | 3.638566 | -3.260053 | 3.198676 | 1.738472 | 13.41936 | 6.759614
2018-02-26 22:52 | 199986.1 | 2040.0016 | 5 | 20 | 3.61753 | -3.260172 | 3.198676 | 1.847134 | 13.41936 | 7.153828
2018-02-26 22:54 | 200106.1 | 2160.0016 | 5 | 20 | 3.598467 | -3.260122 | 3.198676 | 1.955792 | 13.41936 | 7.545849
2018-02-26 22:56 | 200226.1 | 2280.0016 | 5 | 20 | 3.581196 | -3.260129 | 3.198676 | 2.064452 | 13.41936 | 7.935905
2018-02-26 22:58 | 200346.1 | 2400.0001 | 5 | 20 | 3.565375 | -3.260122 | 3.198676 | 2.173108 | 13.41936 | 8.32415
2018-02-26 23:00 | 200466.1 | 2520.0009 | 5 | 20 | 3.550486 | -3.260133 | 3.198676 | 2.281757 | 13.41936 | 8.710711
2018-02-26 23:02 | 200586.1 | 2640.0016 | 5 | 20 | 3.535968 | -3.260127 | 3.198676 | 2.39043 | 13.41936 | 9.095761
2018-02-26 23:04 | 200706.1 | 2760.0008 | 5 | 20 | 3.521209 | -3.260102 | 3.198676 | 2.499093 | 13.41936 | 9.479198
2018-02-26 23:06 | 200826.1 | 2880.0009 | 5 | 20 | 3.50462 | -3.26012 | 3.198676 | 2.607753 | 13.41936 | 9.860939
2018-02-26 23:08 | 200946.1 | 3000 | 5 | 20 | 3.483631 | -3.260096 | 3.198676 | 2.716412 | 13.41936 | 10.24066
2018-02-26 23:10 | 201066.1 | 3120 | 5 | 20 | 3.45465 | -3.260118 | 3.198676 | 2.825076 | 13.41936 | 10.61772
2018-02-26 23:12 | 201186.1 | 3240.0016 | 5 | 20 | 3.413655 | -3.260115 | 3.198676 | 2.933741 | 13.41936 | 10.99103
2018-02-26 23:14 | 201306.1 | 3360.0008 | 5 | 20 | 3.346113 | -3.260094 | 3.198676 | 3.0424 | 13.41936 | 11.35866
2018-02-26 23:16 | 201426.1 | 3480.0016 | 5 | 20 | 3.188415 | -3.260074 | 3.198676 | 3.151063 | 13.41936 | 11.71528
2018-02-26 23:17 | 201478.3 | 3532.1942 | 5 | 20 | 2.999979 | -3.260088 | 3.198676 | 3.198323 | 13.41936 | 11.8622
2018-02-26 23:19 | 201598.3 | 120.0008 | 6 | 20 | 3.304031 | 0 | 3.198676 | 3.198323 | 13.41936 | 11.8622
2018-02-26 23:21 | 201718.3 | 240.0008 | 6 | 20 | 3.31457 | 0 | 3.198676 | 3.198323 | 13.41936 | 11.8622
2018-02-26 23:22 | 201778.3 | 300.0022 | 6 | 20 | 3.3179 | 0 | 3.198676 | 3.198323 | 13.41936 | 11.8622
2018-02-26 23:22 | 201778.3 | 0.0024 | 7 | 21 | 3.317896 | 0 | 0 | 0 | 0 | 0
2018-02-26 23:24 | 201898.4 | 120.0001 | 2 | 21 | 3.954189 | 4.890018 | 0.1622896 | 0 | 0.6210606 | 0
2018-02-26 23:26 | 202018.4 | 240.001 | 2 | 21 | 3.998909 | 4.890038 | 0.3252914 | 0 | 1.269616 | 0
2018-02-26 23:28 | 202138.4 | 360.0018 | 2 | 21 | 4.034621 | 4.890001 | 0.4882749 | 0 | 1.924389 | 0
2018-02-26 23:30 | 202258.4 | 480.0002 | 2 | 21 | 4.064072 | 4.890045 | 0.651261 | 0 | 2.584428 | 0
2018-02-26 23:32 | 202378.4 | 600.0001 | 2 | 21 | 4.089538 | 4.889986 | 0.8142363 | 0 | 3.248896 | 0
2018-02-26 23:34 | 202498.4 | 720.0018 | 2 | 21 | 4.112329 | 4.890045 | 0.9772405 | 0 | 3.91738 | 0
2018-02-26 23:36 | 202618.4 | 840.0027 | 2 | 21 | 4.13647 | 4.890001 | 1.140226 | 0 | 4.589559 | 0
2018-02-26 23:38 | 202738.4 | 960.0018 | 2 | 21 | 4.163521 | 4.889996 | 1.303206 | 0 | 5.265888 | 0
2018-02-26 23:40 | 202858.4 | 1080.0018 | 2 | 21 | 4.193585 | 4.890024 | 1.466191 | 0 | 5.946878 | 0
2018-02-26 23:42 | 202978.4 | 1200.0011 | 2 | 21 | 4.200407 | 4.412161 | 1.622614 | 0 | 6.603803 | 0
2018-02-26 23:44 | 203098.4 | 1320.0018 | 2 | 21 | 4.2004 | 3.861586 | 1.760411 | 0 | 7.182605 | 0
2018-02-26 23:46 | 203218.4 | 1440.0018 | 2 | 21 | 4.200399 | 3.346395 | 1.880411 | 0 | 7.68665 | 0
2018-02-26 23:46 | 203239.6 | 1461.2248 | 2 | 21 | 4.2004 | 3.259991 | 1.899879 | 0 | 7.768425 | 0
2018-02-26 23:48 | 203359.6 | 120.0002 | 3 | 21 | 4.229202 | 3.260021 | 2.008088 | 0 | 8.224385 | 0
2018-02-26 23:50 | 203479.6 | 240.0009 | 3 | 21 | 4.262713 | 3.259798 | 2.11674 | 0 | 8.685693 | 0
2018-02-26 23:52 | 203599.6 | 360.0002 | 3 | 21 | 4.29857 | 3.260157 | 2.225395 | 0 | 9.150787 | 0
2018-02-26 23:54 | 203719.6 | 480.0002 | 3 | 21 | 4.336536 | 3.26012 | 2.334056 | 0 | 9.619919 | 0
2018-02-26 23:56 | 203839.6 | 600.0002 | 3 | 21 | 4.376266 | 3.260096 | 2.442703 | 0 | 10.09322 | 0
2018-02-26 23:58 | 203959.6 | 720.0009 | 3 | 21 | 4.400387 | 2.972912 | 2.549242 | 0 | 10.56126 | 0
2018-02-27 | 204079.6 | 840.0018 | 3 | 21 | 4.400392 | 2.468876 | 2.639594 | 0 | 10.95884 | 0
2018-02-27 00:02 | 204199.6 | 960.0018 | 3 | 21 | 4.400387 | 2.063465 | 2.714888 | 0 | 11.29016 | 0
2018-02-27 00:04 | 204319.6 | 1080.0002 | 3 | 21 | 4.40038 | 1.735775 | 2.778002 | 0 | 11.56788 | 0
2018-02-27 00:06 | 204439.6 | 1200.0003 | 3 | 21 | 4.400359 | 1.469269 | 2.831265 | 0 | 11.80226 | 0
2018-02-27 00:08 | 204559.6 | 1320.0019 | 3 | 21 | 4.400358 | 1.253239 | 2.876524 | 0 | 12.00142 | 0
2018-02-27 00:10 | 204679.6 | 1440.001 | 3 | 21 | 4.400331 | 1.076288 | 2.915257 | 0 | 12.17186 | 0
2018-02-27 00:12 | 204799.6 | 1560.001 | 3 | 21 | 4.400337 | 0.9311562 | 2.94865 | 0 | 12.3188 | 0
2018-02-27 00:14 | 204919.6 | 1680.0002 | 3 | 21 | 4.400361 | 0.8116436 | 2.977636 | 0 | 12.44635 | 0
2018-02-27 00:16 | 205039.6 | 1800.0002 | 3 | 21 | 4.400331 | 0.7110672 | 3.00296 | 0 | 12.55778 | 0
2018-02-27 00:18 | 205159.6 | 1920.0011 | 3 | 21 | 4.400333 | 0.6271458 | 3.025222 | 0 | 12.65574 | 0
2018-02-27 00:20 | 205279.6 | 2040.0019 | 3 | 21 | 4.400328 | 0.5557518 | 3.044903 | 0 | 12.74235 | 0
2018-02-27 00:22 | 205399.6 | 2160.0006 | 3 | 21 | 4.400317 | 0.4942474 | 3.06238 | 0 | 12.81925 | 0
2018-02-27 00:24 | 205519.6 | 2280.002 | 3 | 21 | 4.400335 | 0.4419289 | 3.077964 | 0 | 12.88782 | 0
2018-02-27 00:26 | 205639.6 | 2400.0011 | 3 | 21 | 4.400313 | 0.3955135 | 3.091905 | 0 | 12.94917 | 0
2018-02-27 00:28 | 205759.6 | 2520.0002 | 3 | 21 | 4.400331 | 0.3560581 | 3.104415 | 0 | 13.00422 | 0
2018-02-27 00:30 | 205879.6 | 2640.001 | 3 | 21 | 4.400324 | 0.3204441 | 3.115667 | 0 | 13.05373 | 0
2018-02-27 00:32 | 205999.6 | 2760.0003 | 3 | 21 | 4.400319 | 0.2894115 | 3.125811 | 0 | 13.09837 | 0
2018-02-27 00:34 | 206119.6 | 2880 | 3 | 21 | 4.400331 | 0.2615433 | 3.134975 | 0 | 13.13869 | 0
2018-02-27 00:36 | 206239.6 | 3000.0003 | 3 | 21 | 4.400277 | 0.2357349 | 3.143267 | 0 | 13.17518 | 0
2018-02-27 00:38 | 206359.6 | 3120.0019 | 3 | 21 | 4.400332 | 0.215004 | 3.150777 | 0 | 13.20823 | 0
2018-02-27 00:40 | 206479.6 | 3240.0019 | 3 | 21 | 4.400328 | 0.1951466 | 3.157595 | 0 | 13.23823 | 0
2018-02-27 00:42 | 206599.6 | 3360.0011 | 3 | 21 | 4.400291 | 0.1768436 | 3.163788 | 0 | 13.26548 | 0
2018-02-27 00:44 | 206719.6 | 3480.0004 | 3 | 21 | 4.40031 | 0.1613007 | 3.169419 | 0 | 13.29026 | 0
2018-02-27 00:46 | 206839.6 | 3600.001 | 3 | 21 | 4.400308 | 0.1466904 | 3.174548 | 0 | 13.31283 | 0
2018-02-27 00:48 | 206959.6 | 3720.0004 | 3 | 21 | 4.400283 | 0.1335831 | 3.179217 | 0 | 13.33337 | 0
2018-02-27 00:50 | 207079.6 | 3840.001 | 3 | 21 | 4.400283 | 0.1217346 | 3.183477 | 0 | 13.35212 | 0
2018-02-27 00:52 | 207199.6 | 3960.0008 | 3 | 21 | 4.400303 | 0.1116486 | 3.187365 | 0 | 13.36922 | 0
2018-02-27 00:54 | 207319.6 | 4080.0012 | 3 | 21 | 4.400281 | 0.1014538 | 3.190919 | 0 | 13.38486 | 0
2018-02-27 00:56 | 207439.6 | 4200.0011 | 3 | 21 | 4.400301 | 0.09312439 | 3.194165 | 0 | 13.39915 | 0
2018-02-27 00:58 | 207559.6 | 4320.0004 | 3 | 21 | 4.400276 | 0.08525848 | 3.197137 | 0 | 13.41222 | 0
2018-02-27 00:59 | 207622.4 | 4382.8121 | 3 | 21 | 4.400297 | 0.08149719 | 3.198592 | 0 | 13.41863 | 0
2018-02-27 01:01 | 207742.5 | 120.0018 | 4 | 21 | 4.394276 | 0 | 3.198592 | 0 | 13.41863 | 0
2018-02-27 01:03 | 207862.5 | 240.0018 | 4 | 21 | 4.393656 | 0 | 3.198592 | 0 | 13.41863 | 0
2018-02-27 01:04 | 207922.5 | 300.0007 | 4 | 21 | 4.393433 | 0 | 3.198592 | 0 | 13.41863 | 0
2018-02-27 01:06 | 208042.6 | 120.0011 | 5 | 21 | 4.149098 | -3.260154 | 3.198592 | 0.1086576 | 13.41863 | 0.4539594
2018-02-27 01:08 | 208162.6 | 240.0019 | 5 | 21 | 4.110542 | -3.260149 | 3.198592 | 0.2173161 | 13.41863 | 0.902694
2018-02-27 01:10 | 208282.6 | 360.0027 | 5 | 21 | 4.071195 | -3.260168 | 3.198592 | 0.3259746 | 13.41863 | 1.347215
2018-02-27 01:12 | 208402.6 | 480.0011 | 5 | 21 | 4.030767 | -3.260163 | 3.198592 | 0.4346279 | 13.41863 | 1.787374
2018-02-27 01:14 | 208522.6 | 600.0012 | 5 | 21 | 3.990104 | -3.260129 | 3.198592 | 0.5432816 | 13.41863 | 2.22312
2018-02-27 01:16 | 208642.6 | 720.0027 | 5 | 21 | 3.950085 | -3.25984 | 3.198592 | 0.6519368 | 13.41863 | 2.654485
2018-02-27 01:18 | 208762.6 | 840.0011 | 5 | 21 | 3.911286 | -3.259801 | 3.198592 | 0.7605835 | 13.41863 | 3.081528
2018-02-27 01:20 | 208882.6 | 960.0019 | 5 | 21 | 3.873963 | -3.259821 | 3.198592 | 0.869243 | 13.41863 | 3.504483
2018-02-27 01:22 | 209002.6 | 1080.0004 | 5 | 21 | 3.838285 | -3.259852 | 3.198592 | 0.9778941 | 13.41863 | 3.923441
2018-02-27 01:24 | 209122.6 | 1200.0011 | 5 | 21 | 3.804431 | -3.259852 | 3.198592 | 1.086546 | 13.41863 | 4.338621
2018-02-27 01:26 | 209242.6 | 1320.0018 | 5 | 21 | 3.772309 | -3.259862 | 3.198592 | 1.195199 | 13.41863 | 4.750224
2018-02-27 01:28 | 209362.6 | 1440.0008 | 5 | 21 | 3.742049 | -3.259958 | 3.198592 | 1.303852 | 13.41863 | 5.158433
2018-02-27 01:30 | 209482.6 | 1560.0002 | 5 | 21 | 3.71369 | -3.259817 | 3.198592 | 1.412505 | 13.41863 | 5.563458
2018-02-27 01:32 | 209602.6 | 1680.001 | 5 | 21 | 3.687117 | -3.260113 | 3.198592 | 1.52116 | 13.41863 | 5.96551
2018-02-27 01:34 | 209722.6 | 1800.001 | 5 | 21 | 3.662273 | -3.26018 | 3.198592 | 1.62981 | 13.41863 | 6.364753
2018-02-27 01:36 | 209842.6 | 1920.0018 | 5 | 21 | 3.639268 | -3.260174 | 3.198592 | 1.738468 | 13.41863 | 6.761421
2018-02-27 01:38 | 209962.6 | 2040.0018 | 5 | 21 | 3.618225 | -3.260133 | 3.198592 | 1.847128 | 13.41863 | 7.155703
2018-02-27 01:40 | 210082.6 | 2160.0009 | 5 | 21 | 3.599037 | -3.26019 | 3.198592 | 1.955784 | 13.41863 | 7.547786
2018-02-27 01:42 | 210202.6 | 2280.0009 | 5 | 21 | 3.581634 | -3.259862 | 3.198592 | 2.064441 | 13.41863 | 7.937889
2018-02-27 01:44 | 210322.6 | 2400.0001 | 5 | 21 | 3.565711 | -3.260141 | 3.198592 | 2.173102 | 13.41863 | 8.326199
2018-02-27 01:46 | 210442.6 | 2520.001 | 5 | 21 | 3.550744 | -3.260158 | 3.198592 | 2.281765 | 13.41863 | 8.712838
2018-02-27 01:48 | 210562.6 | 2640.0017 | 5 | 21 | 3.536177 | -3.260149 | 3.198592 | 2.390428 | 13.41863 | 9.097881
2018-02-27 01:50 | 210682.6 | 2760.001 | 5 | 21 | 3.521339 | -3.260166 | 3.198592 | 2.499091 | 13.41863 | 9.481335
2018-02-27 01:52 | 210802.6 | 2880.0001 | 5 | 21 | 3.504673 | -3.260141 | 3.198592 | 2.607738 | 13.41863 | 9.863039
2018-02-27 01:54 | 210922.6 | 3000.001 | 5 | 21 | 3.483583 | -3.260184 | 3.198592 | 2.716417 | 13.41863 | 10.24283
2018-02-27 01:56 | 211042.6 | 3120.001 | 5 | 21 | 3.454484 | -3.260197 | 3.198592 | 2.825077 | 13.41863 | 10.61987
2018-02-27 01:58 | 211162.6 | 3240.0018 | 5 | 21 | 3.413472 | -3.260135 | 3.198592 | 2.933739 | 13.41863 | 10.99315
2018-02-27 02:00 | 211282.6 | 3360.0001 | 5 | 21 | 3.346077 | -3.260159 | 3.198592 | 3.042399 | 13.41863 | 11.36077
2018-02-27 02:02 | 211402.6 | 3480.0001 | 5 | 21 | 3.188212 | -3.26018 | 3.198592 | 3.151067 | 13.41863 | 11.71739
2018-02-27 02:03 | 211454.7 | 3532.0783 | 5 | 21 | 2.999963 | -3.260141 | 3.198592 | 3.198208 | 13.41863 | 11.86394
2018-02-27 02:05 | 211574.7 | 120.0015 | 6 | 21 | 3.303637 | 0 | 3.198592 | 3.198208 | 13.41863 | 11.86394
2018-02-27 02:07 | 211694.7 | 240.0023 | 6 | 21 | 3.314141 | 0 | 3.198592 | 3.198208 | 13.41863 | 11.86394
2018-02-27 02:08 | 211754.7 | 300.0013 | 6 | 21 | 3.317464 | 0 | 3.198592 | 3.198208 | 13.41863 | 11.86394
2018-02-27 02:08 | 211754.7 | 0.0024 | 7 | 22 | 3.317393 | 0 | 0 | 0 | 0 | 0
2018-02-27 02:10 | 211874.8 | 120.0019 | 2 | 22 | 3.953293 | 4.889944 | 0.1622964 | 4.81e-10 | 0.6209558 | 1.595e-09
2018-02-27 02:12 | 211994.8 | 240.0019 | 2 | 22 | 3.998071 | 4.889948 | 0.325279 | 4.81e-10 | 1.269298 | 1.595e-09
2018-02-27 02:14 | 212114.8 | 360.0019 | 2 | 22 | 4.033691 | 4.889946 | 0.4882635 | 4.81e-10 | 1.923931 | 1.595e-09
2018-02-27 02:16 | 212234.8 | 480.0002 | 2 | 22 | 4.063194 | 4.889978 | 0.6512305 | 4.81e-10 | 2.583749 | 1.595e-09
2018-02-27 02:18 | 212354.8 | 600.0019 | 2 | 22 | 4.088748 | 4.889971 | 0.8142276 | 4.81e-10 | 3.248171 | 1.595e-09
2018-02-27 02:20 | 212474.8 | 720.0003 | 2 | 22 | 4.111566 | 4.889957 | 0.9772093 | 4.81e-10 | 3.916433 | 1.595e-09
2018-02-27 02:22 | 212594.8 | 840.0019 | 2 | 22 | 4.135763 | 4.889956 | 1.140193 | 4.81e-10 | 4.588486 | 1.595e-09
2018-02-27 02:24 | 212714.8 | 960.0012 | 2 | 22 | 4.162775 | 4.889946 | 1.303169 | 4.81e-10 | 5.264678 | 1.595e-09
2018-02-27 02:26 | 212834.8 | 1080.0003 | 2 | 22 | 4.192869 | 4.889906 | 1.466156 | 4.81e-10 | 5.94556 | 1.595e-09
2018-02-27 02:28 | 212954.8 | 1200.0011 | 2 | 22 | 4.200397 | 4.420849 | 1.622863 | 4.81e-10 | 6.603647 | 1.595e-09
2018-02-27 02:30 | 213074.8 | 1320.0012 | 2 | 22 | 4.200406 | 3.866726 | 1.760885 | 4.81e-10 | 7.183398 | 1.595e-09
2018-02-27 02:32 | 213194.8 | 1440.0003 | 2 | 22 | 4.200397 | 3.34955 | 1.881021 | 4.81e-10 | 7.688014 | 1.595e-09
2018-02-27 02:33 | 213216.6 | 1461.8049 | 2 | 22 | 4.200406 | 3.259979 | 1.90103 | 4.81e-10 | 7.772059 | 1.595e-09
2018-02-27 02:35 | 213336.6 | 120.0002 | 3 | 22 | 4.229262 | 3.260138 | 2.009246 | 4.81e-10 | 8.228057 | 1.595e-09
2018-02-27 02:37 | 213456.6 | 240.001 | 3 | 22 | 4.262761 | 3.26016 | 2.117906 | 4.81e-10 | 8.689404 | 1.595e-09
2018-02-27 02:39 | 213576.6 | 360.0018 | 3 | 22 | 4.298672 | 3.260145 | 2.226566 | 4.81e-10 | 9.154528 | 1.595e-09
2018-02-27 02:41 | 213696.6 | 480.0008 | 3 | 22 | 4.336649 | 3.260113 | 2.335224 | 4.81e-10 | 9.623657 | 1.595e-09
2018-02-27 02:43 | 213816.6 | 600.0011 | 3 | 22 | 4.376474 | 3.260128 | 2.443884 | 4.81e-10 | 10.09703 | 1.595e-09
2018-02-27 02:45 | 213936.6 | 720.0002 | 3 | 22 | 4.400404 | 2.969574 | 2.550354 | 4.81e-10 | 10.56478 | 1.595e-09
2018-02-27 02:47 | 214056.6 | 840.0017 | 3 | 22 | 4.400383 | 2.464952 | 2.640585 | 4.81e-10 | 10.96183 | 1.595e-09
2018-02-27 02:49 | 214176.6 | 960.001 | 3 | 22 | 4.400392 | 2.060326 | 2.715752 | 4.81e-10 | 11.29259 | 1.595e-09
2018-02-27 02:51 | 214296.6 | 1080.0017 | 3 | 22 | 4.400371 | 1.731731 | 2.778751 | 4.81e-10 | 11.56981 | 1.595e-09
2018-02-27 02:53 | 214416.6 | 1200.0002 | 3 | 22 | 4.400383 | 1.466606 | 2.831893 | 4.81e-10 | 11.80366 | 1.595e-09
2018-02-27 02:55 | 214536.6 | 1320.001 | 3 | 22 | 4.400367 | 1.250086 | 2.877036 | 4.81e-10 | 12.00231 | 1.595e-09
2018-02-27 02:57 | 214656.6 | 1440.0011 | 3 | 22 | 4.400376 | 1.073586 | 2.91566 | 4.81e-10 | 12.17227 | 1.595e-09
2018-02-27 02:59 | 214776.6 | 1560.0003 | 3 | 22 | 4.400358 | 0.9282188 | 2.94894 | 4.81e-10 | 12.31871 | 1.595e-09
2018-02-27 03:01 | 214896.6 | 1680.0018 | 3 | 22 | 4.40034 | 0.807951 | 2.977817 | 4.81e-10 | 12.44578 | 1.595e-09
2018-02-27 03:03 | 215016.6 | 1800.0002 | 3 | 22 | 4.40035 | 0.7083206 | 3.00304 | 4.81e-10 | 12.55677 | 1.595e-09
2018-02-27 03:05 | 215136.6 | 1920.0018 | 3 | 22 | 4.400357 | 0.6243839 | 3.025202 | 4.81e-10 | 12.65429 | 1.595e-09
2018-02-27 03:07 | 215256.6 | 2040.0018 | 3 | 22 | 4.400321 | 0.5523567 | 3.04478 | 4.81e-10 | 12.74044 | 1.595e-09
2018-02-27 03:09 | 215376.6 | 2160.0019 | 3 | 22 | 4.400318 | 0.491291 | 3.062154 | 4.81e-10 | 12.81689 | 1.595e-09
2018-02-27 03:11 | 215496.6 | 2280.0002 | 3 | 22 | 4.400319 | 0.4387054 | 3.077639 | 4.81e-10 | 12.88503 | 1.595e-09
2018-02-27 03:13 | 215616.6 | 2400.0002 | 3 | 22 | 4.400341 | 0.3936043 | 3.091488 | 4.81e-10 | 12.94597 | 1.595e-09
2018-02-27 03:15 | 215736.6 | 2520.0002 | 3 | 22 | 4.400342 | 0.3534451 | 3.103913 | 4.81e-10 | 13.00064 | 1.595e-09
2018-02-27 03:17 | 215856.6 | 2640.0002 | 3 | 22 | 4.400306 | 0.3178005 | 3.115092 | 4.81e-10 | 13.04983 | 1.595e-09
2018-02-27 03:19 | 215976.6 | 2760.0018 | 3 | 22 | 4.40032 | 0.287056 | 3.12517 | 4.81e-10 | 13.09418 | 1.595e-09
2018-02-27 03:21 | 216096.6 | 2880.0002 | 3 | 22 | 4.400316 | 0.2598782 | 3.13428 | 4.81e-10 | 13.13427 | 1.595e-09
2018-02-27 03:23 | 216216.6 | 3000.0018 | 3 | 22 | 4.40031 | 0.2356071 | 3.142522 | 4.81e-10 | 13.17053 | 1.595e-09
2018-02-27 03:25 | 216336.6 | 3120.0001 | 3 | 22 | 4.400307 | 0.2136555 | 3.150003 | 4.81e-10 | 13.20345 | 1.595e-09
2018-02-27 03:27 | 216456.6 | 3240.0002 | 3 | 22 | 4.400296 | 0.1939487 | 3.156796 | 4.81e-10 | 13.23334 | 1.595e-09
2018-02-27 03:29 | 216576.6 | 3360.0011 | 3 | 22 | 4.400316 | 0.1771584 | 3.162971 | 4.81e-10 | 13.26052 | 1.595e-09
2018-02-27 03:31 | 216696.6 | 3480.001 | 3 | 22 | 4.400294 | 0.1610374 | 3.168603 | 4.81e-10 | 13.2853 | 1.595e-09
2018-02-27 03:33 | 216816.6 | 3600.0002 | 3 | 22 | 4.4003 | 0.1469593 | 3.173732 | 4.81e-10 | 13.30787 | 1.595e-09
2018-02-27 03:35 | 216936.6 | 3720.0019 | 3 | 22 | 4.400305 | 0.1342831 | 3.178416 | 4.81e-10 | 13.32848 | 1.595e-09
2018-02-27 03:37 | 217056.6 | 3840.0019 | 3 | 22 | 4.400293 | 0.1227856 | 3.18269 | 4.81e-10 | 13.34729 | 1.595e-09
2018-02-27 03:39 | 217176.6 | 3960.0002 | 3 | 22 | 4.400313 | 0.1125565 | 3.186604 | 4.81e-10 | 13.36451 | 1.595e-09
2018-02-27 03:41 | 217296.6 | 4080.0012 | 3 | 22 | 4.4003 | 0.1028614 | 3.190181 | 4.81e-10 | 13.38025 | 1.595e-09
2018-02-27 03:43 | 217416.6 | 4200.0003 | 3 | 22 | 4.400284 | 0.09387016 | 3.19346 | 4.81e-10 | 13.39468 | 1.595e-09
2018-02-27 03:45 | 217536.6 | 4320.0011 | 3 | 22 | 4.40027 | 0.08559227 | 3.196461 | 4.81e-10 | 13.40789 | 1.595e-09
2018-02-27 03:46 | 217614.7 | 4398.0865 | 3 | 22 | 4.400303 | 0.08149529 | 3.198274 | 4.81e-10 | 13.41586 | 1.595e-09
2018-02-27 03:48 | 217734.8 | 120.0008 | 4 | 22 | 4.394281 | 0 | 3.198274 | 4.81e-10 | 13.41586 | 1.595e-09
2018-02-27 03:50 | 217854.8 | 240.0008 | 4 | 22 | 4.393674 | 0 | 3.198274 | 4.81e-10 | 13.41586 | 1.595e-09
2018-02-27 03:51 | 217914.8 | 300.0021 | 4 | 22 | 4.39345 | 0 | 3.198274 | 4.81e-10 | 13.41586 | 1.595e-09
2018-02-27 03:53 | 218034.9 | 120.0009 | 5 | 22 | 4.149656 | -3.260178 | 3.198274 | 0.1086488 | 13.41586 | 0.4539821
2018-02-27 03:55 | 218154.9 | 240.001 | 5 | 22 | 4.111081 | -3.259872 | 3.198274 | 0.2173013 | 13.41586 | 0.9027518
2018-02-27 03:57 | 218274.9 | 360.0011 | 5 | 22 | 4.071704 | -3.259977 | 3.198274 | 0.3259572 | 13.41586 | 1.347317
2018-02-27 03:59 | 218394.9 | 480.0018 | 5 | 22 | 4.031219 | -3.259854 | 3.198274 | 0.4346077 | 13.41586 | 1.787517
2018-02-27 04:01 | 218514.9 | 600.0001 | 5 | 22 | 3.990467 | -3.259844 | 3.198274 | 0.5432575 | 13.41586 | 2.223292
2018-02-27 04:03 | 218634.9 | 720.0009 | 5 | 22 | 3.950367 | -3.259846 | 3.198274 | 0.6519072 | 13.41586 | 2.654667
2018-02-27 04:05 | 218754.9 | 840.0002 | 5 | 22 | 3.911541 | -3.259811 | 3.198274 | 0.7605575 | 13.41586 | 3.081755
2018-02-27 04:07 | 218874.9 | 960.0002 | 5 | 22 | 3.874185 | -3.259826 | 3.198274 | 0.8692059 | 13.41586 | 3.504693
2018-02-27 04:09 | 218994.9 | 1080.001 | 5 | 22 | 3.838532 | -3.259828 | 3.198274 | 0.9778582 | 13.41586 | 3.923678
2018-02-27 04:11 | 219114.9 | 1200.001 | 5 | 22 | 3.804566 | -3.259852 | 3.198274 | 1.086514 | 13.41586 | 4.338897
2018-02-27 04:13 | 219234.9 | 1320.001 | 5 | 22 | 3.772415 | -3.259826 | 3.198274 | 1.195167 | 13.41586 | 4.750509
2018-02-27 04:15 | 219354.9 | 1440.001 | 5 | 22 | 3.742112 | -3.260161 | 3.198274 | 1.303819 | 13.41586 | 5.158728
2018-02-27 04:17 | 219474.9 | 1560.0009 | 5 | 22 | 3.713706 | -3.260154 | 3.198274 | 1.412475 | 13.41586 | 5.563772
2018-02-27 04:19 | 219594.9 | 1680.0002 | 5 | 22 | 3.687165 | -3.259789 | 3.198274 | 1.521131 | 13.41586 | 5.965831
2018-02-27 04:21 | 219714.9 | 1800.0001 | 5 | 22 | 3.662356 | -3.259828 | 3.198274 | 1.629785 | 13.41586 | 6.365088
2018-02-27 04:23 | 219834.9 | 1920.0009 | 5 | 22 | 3.639365 | -3.260147 | 3.198274 | 1.738437 | 13.41586 | 6.761747
2018-02-27 04:25 | 219954.9 | 2040.0017 | 5 | 22 | 3.618274 | -3.260168 | 3.198274 | 1.8471 | 13.41586 | 7.156044
2018-02-27 04:27 | 220074.9 | 2160.0012 | 5 | 22 | 3.599092 | -3.26012 | 3.198274 | 1.955759 | 13.41586 | 7.548145
2018-02-27 04:29 | 220194.9 | 2280.0003 | 5 | 22 | 3.581674 | -3.260102 | 3.198274 | 2.064416 | 13.41586 | 7.93825
2018-02-27 04:31 | 220314.9 | 2400.0009 | 5 | 22 | 3.565721 | -3.260127 | 3.198274 | 2.173075 | 13.41586 | 8.326552
2018-02-27 04:33 | 220434.9 | 2520.0018 | 5 | 22 | 3.550738 | -3.260102 | 3.198274 | 2.281732 | 13.41586 | 8.713175
2018-02-27 04:35 | 220554.9 | 2640.001 | 5 | 22 | 3.536121 | -3.260094 | 3.198274 | 2.390389 | 13.41586 | 9.098193
2018-02-27 04:37 | 220674.9 | 2760.0002 | 5 | 22 | 3.521229 | -3.260102 | 3.198274 | 2.499049 | 13.41586 | 9.481624
2018-02-27 04:39 | 220794.9 | 2880.0002 | 5 | 22 | 3.504547 | -3.260115 | 3.198274 | 2.607711 | 13.41586 | 9.863371
2018-02-27 04:41 | 220914.9 | 3000.0035 | 5 | 22 | 3.48338 | -3.260084 | 3.198274 | 2.716373 | 13.41586 | 10.24309
2018-02-27 04:43 | 221034.9 | 3120.0003 | 5 | 22 | 3.454213 | -3.260118 | 3.198274 | 2.825029 | 13.41586 | 10.62007
2018-02-27 04:45 | 221154.9 | 3240.0002 | 5 | 22 | 3.412954 | -3.260108 | 3.198274 | 2.933688 | 13.41586 | 10.99331
2018-02-27 04:47 | 221274.9 | 3360.0003 | 5 | 22 | 3.345034 | -3.260184 | 3.198274 | 3.042348 | 13.41586 | 11.36084
2018-02-27 04:49 | 221394.9 | 3480.001 | 5 | 22 | 3.186046 | -3.260113 | 3.198274 | 3.151008 | 13.41586 | 11.71728
2018-02-27 04:50 | 221446.2 | 3531.3825 | 5 | 22 | 2.999987 | -3.260168 | 3.198274 | 3.197533 | 13.41586 | 11.86184
2018-02-27 04:52 | 221566.3 | 120.0007 | 6 | 22 | 3.305411 | 0 | 3.198274 | 3.197533 | 13.41586 | 11.86184
2018-02-27 04:54 | 221686.3 | 240.0005 | 6 | 22 | 3.315958 | 0 | 3.198274 | 3.197533 | 13.41586 | 11.86184
2018-02-27 04:55 | 221746.3 | 300.0036 | 6 | 22 | 3.319274 | 0 | 3.198274 | 3.197533 | 13.41586 | 11.86184
2018-02-27 04:55 | 221746.3 | 0.0026 | 7 | 23 | 3.319322 | 0 | 0 | 0 | 0 | 0
2018-02-27 04:57 | 221866.3811 | 120.0005 | 2 | 23 | 3.954893 | 4.890066 | 0.1623155 | 0 | 0.6213292 | 0
2018-02-27 04:59 | 221986.384 | 240.0034 | 2 | 23 | 3.999419 | 4.890041 | 0.3253033 | 0 | 1.269922 | 0
2018-02-27 05:01 | 222106.3817 | 360.0011 | 2 | 23 | 4.035041 | 4.890022 | 0.4882828 | 0 | 1.924754 | 0
2018-02-27 05:03 | 222226.3807 | 480.0001 | 2 | 23 | 4.064418 | 4.890047 | 0.6512643 | 0 | 2.58484 | 0
2018-02-27 05:05 | 222346.3807 | 600.0001 | 2 | 23 | 4.089844 | 4.890055 | 0.8142193 | 0 | 3.24928 | 0
2018-02-27 05:07 | 222466.3816 | 720.001 | 2 | 23 | 4.112618 | 4.890034 | 0.9772449 | 0 | 3.917897 | 0
2018-02-27 05:09 | 222586.3807 | 840.0001 | 2 | 23 | 4.136792 | 4.89006 | 1.140228 | 0 | 4.590113 | 0
2018-02-27 05:11 | 222706.3807 | 960.0001 | 2 | 23 | 4.16377 | 4.890011 | 1.30321 | 0 | 5.266498 | 0
2018-02-27 05:13 | 222826.3823 | 1080.0017 | 2 | 23 | 4.19398 | 4.89003 | 1.466199 | 0 | 5.947557 | 0
2018-02-27 05:15 | 222946.3816 | 1200.001 | 2 | 23 | 4.200392 | 4.405535 | 1.622416 | 0 | 6.603629 | 0
2018-02-27 05:17 | 223066.3808 | 1320.0002 | 2 | 23 | 4.200401 | 3.855536 | 1.760011 | 0 | 7.181581 | 0
2018-02-27 05:19 | 223186.3807 | 1440.0001 | 2 | 23 | 4.20039 | 3.339666 | 1.879802 | 0 | 7.684752 | 0
2018-02-27 05:19 | 223205.891 | 1459.5104 | 2 | 23 | 4.200394 | 3.259996 | 1.897685 | 0 | 7.759868 | 0
2018-02-27 05:21 | 223325.9 | 120.0002 | 3 | 23 | 4.229185 | 3.259949 | 2.005895 | 0 | 8.215829 | 0
2018-02-27 05:23 | 223445.9 | 240.001 | 3 | 23 | 4.262616 | 3.259882 | 2.114543 | 0 | 8.677114 | 0
2018-02-27 05:25 | 223565.9 | 360.0019 | 3 | 23 | 4.298462 | 3.259911 | 2.223195 | 0 | 9.142181 | 0
2018-02-27 05:27 | 223685.9 | 480.0011 | 3 | 23 | 4.336426 | 3.259876 | 2.331845 | 0 | 9.611253 | 0
2018-02-27 05:29 | 223805.9 | 600.0002 | 3 | 23 | 4.37621 | 3.259844 | 2.4405 | 0 | 10.08458 | 0
2018-02-27 05:31 | 223925.9 | 720.0018 | 3 | 23 | 4.400401 | 2.974215 | 2.547049 | 0 | 10.55266 | 0
2018-02-27 05:33 | 224045.9 | 840.001 | 3 | 23 | 4.400389 | 2.469847 | 2.63743 | 0 | 10.95037 | 0
2018-02-27 05:35 | 224165.9 | 960.0011 | 3 | 23 | 4.400389 | 2.064808 | 2.712752 | 0 | 11.28182 | 0
2018-02-27 05:37 | 224285.9 | 1080.001 | 3 | 23 | 4.400385 | 1.736492 | 2.775903 | 0 | 11.5597 | 0
2018-02-27 05:39 | 224405.9 | 1200.0002 | 3 | 23 | 4.400353 | 1.470053 | 2.829181 | 0 | 11.79415 | 0
2018-02-27 05:41 | 224525.9 | 1320.001 | 3 | 23 | 4.400362 | 1.25374 | 2.874452 | 0 | 11.99336 | 0
2018-02-27 05:43 | 224645.9 | 1440.0002 | 3 | 23 | 4.400361 | 1.076395 | 2.913192 | 0 | 12.16382 | 0
2018-02-27 05:45 | 224765.9 | 1560.0011 | 3 | 23 | 4.400352 | 0.9314327 | 2.94658 | 0 | 12.31074 | 0
2018-02-27 05:47 | 224885.9 | 1680.0019 | 3 | 23 | 4.400349 | 0.811182 | 2.975557 | 0 | 12.43825 | 0
2018-02-27 05:49 | 225005.9 | 1800.0008 | 3 | 23 | 4.400326 | 0.7106571 | 3.000869 | 0 | 12.54963 | 0
2018-02-27 05:51 | 225125.9 | 1920.0019 | 3 | 23 | 4.400342 | 0.6266003 | 3.023118 | 0 | 12.64754 | 0
2018-02-27 05:53 | 225245.9 | 2040.0019 | 3 | 23 | 4.400322 | 0.5548954 | 3.042777 | 0 | 12.73404 | 0
2018-02-27 05:55 | 225365.9 | 2160.0003 | 3 | 23 | 4.400342 | 0.4939423 | 3.060229 | 0 | 12.81084 | 0
2018-02-27 05:57 | 225485.9 | 2280.0003 | 3 | 23 | 4.400338 | 0.4414177 | 3.075791 | 0 | 12.87932 | 0
2018-02-27 05:59 | 225605.9 | 2400.0003 | 3 | 23 | 4.400339 | 0.3959675 | 3.089715 | 0 | 12.94059 | 0
2018-02-27 06:01 | 225725.9 | 2520.0021 | 3 | 23 | 4.400315 | 0.3553391 | 3.102213 | 0 | 12.99558 | 0
2018-02-27 06:03 | 225845.9 | 2640.0002 | 3 | 23 | 4.400334 | 0.320219 | 3.113456 | 0 | 13.04506 | 0
2018-02-27 06:05 | 225965.9 | 2760.0002 | 3 | 23 | 4.400341 | 0.2894306 | 3.123597 | 0 | 13.08968 | 0
2018-02-27 06:07 | 226085.9 | 2880.0012 | 3 | 23 | 4.40028 | 0.2606354 | 3.132758 | 0 | 13.12999 | 0
2018-02-27 06:09 | 226205.9 | 3000.0002 | 3 | 23 | 4.400283 | 0.2360134 | 3.141046 | 0 | 13.16646 | 0
2018-02-27 06:11 | 226325.9 | 3120.0002 | 3 | 23 | 4.400293 | 0.2143841 | 3.148562 | 0 | 13.19953 | 0
2018-02-27 06:13 | 226445.9 | 3240.0003 | 3 | 23 | 4.400314 | 0.1953373 | 3.155379 | 0 | 13.22953 | 0
2018-02-27 06:15 | 226565.9 | 3360.0011 | 3 | 23 | 4.400302 | 0.1772823 | 3.161576 | 0 | 13.2568 | 0
2018-02-27 06:17 | 226685.9 | 3480.0019 | 3 | 23 | 4.400301 | 0.161314 | 3.167218 | 0 | 13.28162 | 0
2018-02-27 06:19 | 226805.9 | 3600.0028 | 3 | 23 | 4.400311 | 0.1473351 | 3.172354 | 0 | 13.30423 | 0
2018-02-27 06:21 | 226925.9 | 3720.0009 | 3 | 23 | 4.400304 | 0.1343079 | 3.17704 | 0 | 13.32484 | 0
2018-02-27 06:23 | 227045.9 | 3840.0011 | 3 | 23 | 4.400275 | 0.1224575 | 3.181318 | 0 | 13.34367 | 0
2018-02-27 06:25 | 227165.9 | 3960.0003 | 3 | 23 | 4.400298 | 0.1123046875 | 3.185225 | 0 | 13.36086 | 0
2018-02-27 06:27 | 227285.9 | 4080.0003 | 3 | 23 | 4.400295 | 0.1028976 | 3.188803 | 0 | 13.37661 | 0
2018-02-27 06:29 | 227405.9 | 4200.0012 | 3 | 23 | 4.400295 | 0.09430504 | 3.19208 | 0 | 13.39103 | 0
2018-02-27 06:31 | 227525.9 | 4320.0019 | 3 | 23 | 4.400318 | 0.08672905 | 3.195085 | 0 | 13.40425 | 0
2018-02-27 06:33 | 227606.8 | 4400.8585 | 3 | 23 | 4.400293 | 0.08149529 | 3.196963 | 0 | 13.41251 | 0
2018-02-27 06:35 | 227726.8 | 120.0002 | 4 | 23 | 4.394271 | 0 | 3.196963 | 0 | 13.41251 | 0
2018-02-27 06:37 | 227846.8 | 240.001 | 4 | 23 | 4.393649 | 0 | 3.196963 | 0 | 13.41251 | 0
2018-02-27 06:38 | 227906.8 | 300.004 | 4 | 23 | 4.393419 | 0 | 3.196963 | 0 | 13.41251 | 0
2018-02-27 06:40 | 228026.9 | 120.001 | 5 | 23 | 4.14923 | -3.259961 | 3.196963 | 0.1086535 | 13.41251 | 0.4539546
2018-02-27 06:42 | 228146.9 | 240.0002 | 5 | 23 | 4.110716 | -3.260209 | 3.196963 | 0.2172998 | 13.41251 | 0.9026542
2018-02-27 06:44 | 228266.9 | 360.0018 | 5 | 23 | 4.071397 | -3.259815 | 3.196963 | 0.3259595 | 13.41251 | 1.3472
2018-02-27 06:46 | 228386.9 | 480.001 | 5 | 23 | 4.030914 | -3.260199 | 3.196963 | 0.434611 | 13.41251 | 1.787373
2018-02-27 06:48 | 228506.9 | 600.0003 | 5 | 23 | 3.990239 | -3.25983 | 3.196963 | 0.543261 | 13.41251 | 2.223121
2018-02-27 06:50 | 228626.9 | 720.001 | 5 | 23 | 3.950133 | -3.259831 | 3.196963 | 0.6519156 | 13.41251 | 2.654489
2018-02-27 06:52 | 228746.9 | 840.001 | 5 | 23 | 3.911221 | -3.259819 | 3.196963 | 0.7605686 | 13.41251 | 3.081557
2018-02-27 06:54 | 228866.9 | 960.0003 | 5 | 23 | 3.873811 | -3.259848 | 3.196963 | 0.8692195 | 13.41251 | 3.504469
2018-02-27 06:56 | 228986.9 | 1080.0019 | 5 | 23 | 3.838066 | -3.259794 | 3.196963 | 0.9778736 | 13.41251 | 3.923418
2018-02-27 06:58 | 229106.9 | 1200.0019 | 5 | 23 | 3.80412 | -3.260172 | 3.196963 | 1.08653 | 13.41251 | 4.338588
2018-02-27 07:00 | 229226.9 | 1320.0019 | 5 | 23 | 3.772007 | -3.260141 | 3.196963 | 1.195187 | 13.41251 | 4.750169
2018-02-27 07:02 | 229346.9 | 1440.001 | 5 | 23 | 3.741759 | -3.259815 | 3.196963 | 1.303843 | 13.41251 | 5.15836
2018-02-27 07:04 | 229466.9 | 1560.0003 | 5 | 23 | 3.713355 | -3.259838 | 3.196963 | 1.412497 | 13.41251 | 5.563356
2018-02-27 07:06 | 229586.9 | 1680.0018 | 5 | 23 | 3.686769 | -3.25983 | 3.196963 | 1.521157 | 13.41251 | 5.965385
2018-02-27 07:08 | 229706.9 | 1800.0018 | 5 | 23 | 3.661944 | -3.260139 | 3.196963 | 1.629811 | 13.41251 | 6.364604
2018-02-27 07:10 | 229826.9 | 1920.0018 | 5 | 23 | 3.638977 | -3.260111 | 3.196963 | 1.738464 | 13.41251 | 6.761219
2018-02-27 07:12 | 229946.9 | 2040.0018 | 5 | 23 | 3.617896 | -3.260143 | 3.196963 | 1.847117 | 13.41251 | 7.155444
2018-02-27 07:14 | 230066.9 | 2160.0004 | 5 | 23 | 3.598742 | -3.260122 | 3.196963 | 1.955776 | 13.41251 | 7.547506
2018-02-27 07:16 | 230186.9 | 2280.0018 | 5 | 23 | 3.581334 | -3.260131 | 3.196963 | 2.064437 | 13.41251 | 7.937589
2018-02-27 07:18 | 230306.9 | 2400.0009 | 5 | 23 | 3.56542 | -3.260161 | 3.196963 | 2.1731 | 13.41251 | 8.325869
2018-02-27 07:20 | 230426.9 | 2520.0001 | 5 | 23 | 3.550437 | -3.260172 | 3.196963 | 2.281758 | 13.41251 | 8.712459
2018-02-27 07:22 | 230546.9 | 2640.0017 | 5 | 23 | 3.535835 | -3.260102 | 3.196963 | 2.390417 | 13.41251 | 9.097453
2018-02-27 07:24 | 230666.9 | 2760.0001 | 5 | 23 | 3.520942 | -3.260088 | 3.196963 | 2.499076 | 13.41251 | 9.480853
2018-02-27 07:26 | 230786.9 | 2880.0009 | 5 | 23 | 3.50422 | -3.260102 | 3.196963 | 2.607739 | 13.41251 | 9.862569
2018-02-27 07:28 | 230906.9 | 3000.0009 | 5 | 23 | 3.483027 | -3.260113 | 3.196963 | 2.716402 | 13.41251 | 10.24225
2018-02-27 07:30 | 231026.9 | 3120.0009 | 5 | 23 | 3.453828 | -3.260149 | 3.196963 | 2.825064 | 13.41251 | 10.61922
2018-02-27 07:32 | 231146.9 | 3240.0017 | 5 | 23 | 3.412423 | -3.260178 | 3.196963 | 2.933726 | 13.41251 | 10.99242
2018-02-27 07:34 | 231266.9 | 3360.0002 | 5 | 23 | 3.344227 | -3.260147 | 3.196963 | 3.042381 | 13.41251 | 11.35986
2018-02-27 07:36 | 231386.9 | 3480.0001 | 5 | 23 | 3.183587 | -3.260178 | 3.196963 | 3.151049 | 13.41251 | 11.71618
2018-02-27 07:36 | 231437.2 | 3530.3039 | 5 | 23 | 2.999965 | -3.260149 | 3.196963 | 3.196599 | 13.41251 | 11.85764
2018-02-27 07:38 | 231557.3 | 120.0018 | 6 | 23 | 3.305337 | 0 | 3.196963 | 3.196599 | 13.41251 | 11.85764
2018-02-27 07:40 | 231677.3 | 240.0002 | 6 | 23 | 3.315881 | 0 | 3.196963 | 3.196599 | 13.41251 | 11.85764
2018-02-27 07:41 | 231737.3 | 300.0016 | 6 | 23 | 3.31921 | 0 | 3.196963 | 3.196599 | 13.41251 | 11.85764
2018-02-27 07:41 | 231737.2 | 0.0025 | 7 | 24 | 3.319288 | 0 | 0 | 0 | 0 | 0
2018-02-27 07:43 | 231857.3446 | 120.001 | 2 | 24 | 3.954985 | 4.890001 | 0.1623047 | 0 | 0.6212945 | 0
2018-02-27 07:45 | 231977.3454 | 240.0018 | 2 | 24 | 3.999585 | 4.889963 | 0.3252891 | 0 | 1.269895 | 0
2018-02-27 07:47 | 232097.3454 | 360.0018 | 2 | 24 | 4.035275 | 4.890011 | 0.4882697 | 0 | 1.924765 | 0
2018-02-27 07:49 | 232217.3446 | 480.001 | 2 | 24 | 4.064666 | 4.889971 | 0.6512444 | 0 | 2.584863 | 0
2018-02-27 07:51 | 232337.3437 | 600.0001 | 2 | 24 | 4.090166 | 4.889996 | 0.8142316 | 0 | 3.24948 | 0
2018-02-27 07:53 | 232457.3438 | 720.0002 | 2 | 24 | 4.11292 | 4.88998 | 0.9772211 | 0 | 3.917999 | 0
2018-02-27 07:55 | 232577.3438 | 840.0002 | 2 | 24 | 4.137071 | 4.889971 | 1.140202 | 0 | 4.590259 | 0
2018-02-27 07:57 | 232697.3438 | 960.0002 | 2 | 24 | 4.164073 | 4.889978 | 1.303187 | 0 | 5.2667 | 0
2018-02-27 07:59 | 232817.3455 | 1080.0019 | 2 | 24 | 4.194122 | 4.889999 | 1.466172 | 0 | 5.947781 | 0
2018-02-27 08:01 | 232937.3454 | 1200.0018 | 2 | 24 | 4.2004 | 4.402857 | 1.622317 | 0 | 6.603555 | 0
2018-02-27 08:03 | 233057.3454 | 1320.0018 | 2 | 24 | 4.200399 | 3.853399 | 1.759829 | 0 | 7.18116 | 0
2018-02-27 08:05 | 233177.3438 | 1440.0002 | 2 | 24 | 4.200407 | 3.33882 | 1.879563 | 0 | 7.684092 | 0
2018-02-27 08:06 | 233196.7676 | 1459.424 | 2 | 24 | 4.200399 | 3.259981 | 1.897363 | 0 | 7.758858 | 0
2018-02-27 08:08 | 233316.8 | 120.0002 | 3 | 24 | 4.22921 | 3.259865 | 2.005579 | 0 | 8.21485 | 0
2018-02-27 08:10 | 233436.8 | 240.001 | 3 | 24 | 4.262726 | 3.259865 | 2.114231 | 0 | 8.676161 | 0
2018-02-27 08:12 | 233556.8 | 360.0019 | 3 | 24 | 4.29855 | 3.259855 | 2.222884 | 0 | 9.141243 | 0
2018-02-27 08:14 | 233676.8 | 480.0012 | 3 | 24 | 4.336524 | 3.259857 | 2.331534 | 0 | 9.610325 | 0
2018-02-27 08:16 | 233796.8 | 600.0019 | 3 | 24 | 4.37635 | 3.260155 | 2.440186 | 0 | 10.08364 | 0
2018-02-27 08:18 | 233916.8 | 720.0011 | 3 | 24 | 4.400402 | 2.971796 | 2.546695 | 0 | 10.55156 | 0
2018-02-27 08:20 | 234036.8 | 840.0018 | 3 | 24 | 4.400408 | 2.467716 | 2.636997 | 0 | 10.94893 | 0
2018-02-27 08:22 | 234156.8 | 960.0002 | 3 | 24 | 4.4004 | 2.062531 | 2.712245 | 0 | 11.28005 | 0
2018-02-27 08:24 | 234276.8 | 1080.0018 | 3 | 24 | 4.400379 | 1.734613 | 2.775327 | 0 | 11.55763 | 0
2018-02-27 08:26 | 234396.8 | 1200.001 | 3 | 24 | 4.400365 | 1.468731 | 2.828554 | 0 | 11.79185 | 0
2018-02-27 08:28 | 234516.8 | 1320.0003 | 3 | 24 | 4.400369 | 1.252495 | 2.87378 | 0 | 11.99086 | 0
2018-02-27 08:30 | 234636.8 | 1440.0011 | 3 | 24 | 4.400359 | 1.075901 | 2.912483 | 0 | 12.16117 | 0
2018-02-27 08:32 | 234756.8 | 1560.0003 | 3 | 24 | 4.400361 | 0.9305019 | 2.945838 | 0 | 12.30794 | 0
2018-02-27 08:34 | 234876.8 | 1680.0011 | 3 | 24 | 4.400342 | 0.8101883 | 2.974782 | 0 | 12.43531 | 0
2018-02-27 08:36 | 234996.8 | 1800.0011 | 3 | 24 | 4.400351 | 0.7098656 | 3.000062 | 0 | 12.54655 | 0
2018-02-27 08:38 | 235116.8 | 1920.0011 | 3 | 24 | 4.40034 | 0.6256256 | 3.022282 | 0 | 12.64432 | 0
2018-02-27 08:40 | 235236.8 | 2040.0006 | 3 | 24 | 4.400327 | 0.5541248 | 3.041917 | 0 | 12.73072 | 0
2018-02-27 08:42 | 235356.8 | 2160.0019 | 3 | 24 | 4.40035 | 0.4933701 | 3.059345 | 0 | 12.80741 | 0
2018-02-27 08:44 | 235476.8 | 2280.0003 | 3 | 24 | 4.400312 | 0.4399071 | 3.074879 | 0 | 12.87577 | 0
2018-02-27 08:46 | 235596.8 | 2400.0019 | 3 | 24 | 4.400338 | 0.3947334 | 3.088779 | 0 | 12.93693 | 0
2018-02-27 08:48 | 235716.8 | 2520.002 | 3 | 24 | 4.40036 | 0.3551235 | 3.101253 | 0 | 12.99182 | 0
2018-02-27 08:50 | 235836.8 | 2640.0011 | 3 | 24 | 4.4003 | 0.3190403 | 3.112473 | 0 | 13.04119 | 0
2018-02-27 08:52 | 235956.8 | 2760.0019 | 3 | 24 | 4.400329 | 0.2887096 | 3.122592 | 0 | 13.08572 | 0
2018-02-27 08:54 | 236076.8 | 2880.0019 | 3 | 24 | 4.400301 | 0.2606182 | 3.131739 | 0 | 13.12597 | 0
2018-02-27 08:56 | 236196.8 | 3000.0002 | 3 | 24 | 4.400308 | 0.2363586 | 3.140018 | 0 | 13.1624 | 0
2018-02-27 08:58 | 236316.8 | 3120.0019 | 3 | 24 | 4.400306 | 0.2143517 | 3.147522 | 0 | 13.19542 | 0
2018-02-27 09:00 | 236436.8 | 3240.0019 | 3 | 24 | 4.400309 | 0.1945915 | 3.154334 | 0 | 13.22539 | 0
2018-02-27 09:02 | 236556.8 | 3360.0003 | 3 | 24 | 4.400291 | 0.1768265 | 3.160527 | 0 | 13.25264 | 0
2018-02-27 09:04 | 236676.8 | 3480.0007 | 3 | 24 | 4.4003 | 0.1612968 | 3.166164 | 0 | 13.27745 | 0
2018-02-27 09:06 | 236796.8 | 3600.0011 | 3 | 24 | 4.400302 | 0.1473007 | 3.171298 | 0 | 13.30004 | 0
2018-02-27 09:08 | 236916.8 | 3720.002 | 3 | 24 | 4.400294 | 0.1343021 | 3.175984 | 0 | 13.32066 | 0
2018-02-27 09:10 | 237036.8 | 3840.0011 | 3 | 24 | 4.400259 | 0.1220932 | 3.180262 | 0 | 13.33949 | 0
2018-02-27 09:12 | 237156.8 | 3960.002 | 3 | 24 | 4.40029 | 0.1119499 | 3.184172 | 0 | 13.35669 | 0
2018-02-27 09:14 | 237276.8 | 4080.0008 | 3 | 24 | 4.400321 | 0.1032372 | 3.187753 | 0 | 13.37245 | 0
2018-02-27 09:16 | 237396.8 | 4200.0004 | 3 | 24 | 4.400301 | 0.09413528 | 3.19103 | 0 | 13.38687 | 0
2018-02-27 09:18 | 237516.8 | 4320.002 | 3 | 24 | 4.400286 | 0.08635139 | 3.194029 | 0 | 13.40006 | 0
2018-02-27 09:19 | 237601.6 | 4404.8448 | 3 | 24 | 4.400304 | 0.08148956 | 3.196 | 0 | 13.40874 | 0
2018-02-27 09:21 | 237721.7 | 120.0009 | 4 | 24 | 4.394264 | 0 | 3.196 | 0 | 13.40874 | 0
2018-02-27 09:23 | 237841.7 | 240.0001 | 4 | 24 | 4.393647 | 0 | 3.196 | 0 | 13.40874 | 0
2018-02-27 09:24 | 237901.7 | 300.0031 | 4 | 24 | 4.393409 | 0 | 3.196 | 0 | 13.40874 | 0
2018-02-27 09:26 | 238021.8 | 120.0018 | 5 | 24 | 4.148308 | -3.259848 | 3.196 | 0.1086531 | 13.40874 | 0.4538635
2018-02-27 09:28 | 238141.8 | 240.0018 | 5 | 24 | 4.109749 | -3.25984 | 3.196 | 0.2173064 | 13.40874 | 0.902489
2018-02-27 09:30 | 238261.8 | 360.0018 | 5 | 24 | 4.070419 | -3.259879 | 3.196 | 0.3259594 | 13.40874 | 1.346903
2018-02-27 09:32 | 238381.8 | 480.001 | 5 | 24 | 4.02994 | -3.260172 | 3.196 | 0.4346111 | 13.40874 | 1.786968
2018-02-27 09:34 | 238501.8 | 600.0003 | 5 | 24 | 3.989281 | -3.259852 | 3.196 | 0.5432655 | 13.40874 | 2.222628
2018-02-27 09:36 | 238621.8 | 720.0018 | 5 | 24 | 3.949238 | -3.259887 | 3.196 | 0.6519167 | 13.40874 | 2.653883
2018-02-27 09:38 | 238741.8 | 840.0004 | 5 | 24 | 3.910408 | -3.259862 | 3.196 | 0.7605665 | 13.40874 | 3.080843
2018-02-27 09:40 | 238861.8 | 960.0003 | 5 | 24 | 3.873094 | -3.259856 | 3.196 | 0.869218 | 13.40874 | 3.503675
2018-02-27 09:42 | 238981.8 | 1080.0018 | 5 | 24 | 3.837437 | -3.259842 | 3.196 | 0.9778746 | 13.40874 | 3.92256
2018-02-27 09:44 | 239101.8 | 1200.0018 | 5 | 24 | 3.803571 | -3.259817 | 3.196 | 1.086526 | 13.40874 | 4.337648
2018-02-27 09:46 | 239221.8 | 1320.0003 | 5 | 24 | 3.771491 | -3.25986 | 3.196 | 1.195179 | 13.40874 | 4.749158
2018-02-27 09:48 | 239341.8 | 1440.0003 | 5 | 24 | 3.741237 | -3.259846 | 3.196 | 1.303834 | 13.40874 | 5.157289
2018-02-27 09:50 | 239461.8 | 1560.0018 | 5 | 24 | 3.712821 | -3.260141 | 3.196 | 1.41249 | 13.40874 | 5.562236
2018-02-27 09:52 | 239581.8 | 1680.0003 | 5 | 24 | 3.686243 | -3.259835 | 3.196 | 1.52114 | 13.40874 | 5.964177
2018-02-27 09:54 | 239701.8 | 1800.0011 | 5 | 24 | 3.661418 | -3.26017 | 3.196 | 1.629802 | 13.40874 | 6.363366
2018-02-27 09:56 | 239821.8 | 1920.0018 | 5 | 24 | 3.638408 | -3.260159 | 3.196 | 1.738456 | 13.40874 | 6.759929
2018-02-27 09:58 | 239941.8 | 2040.0019 | 5 | 24 | 3.617323 | -3.260145 | 3.196 | 1.847116 | 13.40874 | 7.154116
2018-02-27 10:00 | 240061.8 | 2160.0027 | 5 | 24 | 3.598158 | -3.260113 | 3.196 | 1.955775 | 13.40874 | 7.546115
2018-02-27 10:02 | 240181.8 | 2280.0019 | 5 | 24 | 3.580742 | -3.260172 | 3.196 | 2.064435 | 13.40874 | 7.936128
2018-02-27 10:04 | 240301.8 | 2400.001 | 5 | 24 | 3.564785 | -3.260143 | 3.196 | 2.173098 | 13.40874 | 8.324342
2018-02-27 10:06 | 240421.8 | 2520.001 | 5 | 24 | 3.549846 | -3.260139 | 3.196 | 2.281754 | 13.40874 | 8.710856
2018-02-27 10:08 | 240541.8 | 2640.0017 | 5 | 24 | 3.535181 | -3.2601 | 3.196 | 2.390418 | 13.40874 | 9.0958
2018-02-27 10:10 | 240661.8 | 2760.0018 | 5 | 24 | 3.52024 | -3.260096 | 3.196 | 2.49908 | 13.40874 | 9.479136
2018-02-27 10:12 | 240781.8 | 2880.001 | 5 | 24 | 3.503376 | -3.260084 | 3.196 | 2.607742 | 13.40874 | 9.860763
2018-02-27 10:14 | 240901.8 | 3000.0002 | 5 | 24 | 3.48211 | -3.260115 | 3.196 | 2.716398 | 13.40874 | 10.24033
2018-02-27 10:16 | 241021.8 | 3120.0018 | 5 | 24 | 3.452764 | -3.260088 | 3.196 | 2.825062 | 13.40874 | 10.6172
2018-02-27 10:18 | 241141.8 | 3240.001 | 5 | 24 | 3.411144 | -3.260127 | 3.196 | 2.933719 | 13.40874 | 10.99026
2018-02-27 10:20 | 241261.8 | 3360.001 | 5 | 24 | 3.342217 | -3.260154 | 3.196 | 3.042379 | 13.40874 | 11.35755
2018-02-27 10:22 | 241381.8 | 3480.0026 | 5 | 24 | 3.178925 | -3.260131 | 3.196 | 3.151042 | 13.40874 | 11.71352
2018-02-27 10:23 | 241430.5 | 3528.7656 | 5 | 24 | 2.999988 | -3.260135 | 3.196 | 3.195194 | 13.40874 | 11.8505
2018-02-27 10:25 | 241550.6 | 120.0015 | 6 | 24 | 3.308054 | 0 | 3.196 | 3.195194 | 13.40874 | 11.8505
2018-02-27 10:27 | 241670.6 | 240.0015 | 6 | 24 | 3.318622 | 0 | 3.196 | 3.195194 | 13.40874 | 11.8505
2018-02-27 10:28 | 241730.6 | 300.0013 | 6 | 24 | 3.321903 | 0 | 3.196 | 3.195194 | 13.40874 | 11.8505
2018-02-27 10:28 | 241730.6 | 0.0024 | 7 | 25 | 3.321967 | 0 | 0 | 0 | 0 | 0
2018-02-27 10:30 | 241850.7 | 120.0018 | 2 | 25 | 3.956586 | 4.890047 | 0.1623122 | 0 | 0.6216756 | 0
2018-02-27 10:32 | 241970.7 | 240.0003 | 2 | 25 | 4.000847 | 4.890049 | 0.3252951 | 0 | 1.270488 | 0
2018-02-27 10:34 | 242090.7 | 360.0018 | 2 | 25 | 4.036541 | 4.890024 | 0.4882782 | 0 | 1.925573 | 0
2018-02-27 10:36 | 242210.7 | 480.0002 | 2 | 25 | 4.065978 | 4.889992 | 0.6512665 | 0 | 2.585936 | 0
2018-02-27 10:38 | 242330.7 | 600.0002 | 2 | 25 | 4.091477 | 4.890041 | 0.814249 | 0 | 3.250747 | 0
2018-02-27 10:40 | 242450.7 | 720.001 | 2 | 25 | 4.114299 | 4.890049 | 0.9772297 | 0 | 3.919451 | 0
2018-02-27 10:42 | 242570.7 | 840.0018 | 2 | 25 | 4.138505 | 4.890041 | 1.140212 | 0 | 4.591943 | 0
2018-02-27 10:44 | 242690.7 | 960.001 | 2 | 25 | 4.165535 | 4.890017 | 1.303203 | 0 | 5.268643 | 0
2018-02-27 10:46 | 242810.7 | 1080.001 | 2 | 25 | 4.195762 | 4.890045 | 1.466188 | 0 | 5.949977 | 0
2018-02-27 10:48 | 242930.7 | 1200.0003 | 2 | 25 | 4.200396 | 4.378813 | 1.621572 | 0 | 6.602598 | 0
2018-02-27 10:50 | 243050.7 | 1320.001 | 2 | 25 | 4.200389 | 3.834728 | 1.758368 | 0 | 7.177196 | 0
2018-02-27 10:52 | 243170.7 | 1440.0003 | 2 | 25 | 4.200397 | 3.325665 | 1.877587 | 0 | 7.677961 | 0
2018-02-27 10:52 | 243186.9 | 1456.2417 | 2 | 25 | 4.20039 | 3.259977 | 1.892439 | 0 | 7.740349 | 0
2018-02-27 10:54 | 243306.9 | 120.001 | 3 | 25 | 4.22912 | 3.259886 | 2.000648 | 0 | 8.196301 | 0
2018-02-27 10:56 | 243426.9 | 240.0019 | 3 | 25 | 4.262543 | 3.259922 | 2.1093 | 0 | 8.657598 | 0
2018-02-27 10:58 | 243546.9 | 360.0019 | 3 | 25 | 4.298301 | 3.259909 | 2.217955 | 0 | 9.122667 | 0
2018-02-27 11:00 | 243666.9 | 480.0002 | 3 | 25 | 4.336179 | 3.259897 | 2.326605 | 0 | 9.591715 | 0
2018-02-27 11:02 | 243786.9 | 600.0002 | 3 | 25 | 4.375905 | 3.259836 | 2.435253 | 0 | 10.06498 | 0
2018-02-27 11:04 | 243906.9 | 720.0011 | 3 | 25 | 4.400394 | 2.980307 | 2.541881 | 0 | 10.53338 | 0
2018-02-27 11:06 | 244026.9 | 840.0002 | 3 | 25 | 4.400402 | 2.476454 | 2.632477 | 0 | 10.93204 | 0
2018-02-27 11:08 | 244146.9 | 960.0009 | 3 | 25 | 4.400398 | 2.072336 | 2.708043 | 0 | 11.26456 | 0
2018-02-27 11:10 | 244266.9 | 1080.0012 | 3 | 25 | 4.400361 | 1.743576 | 2.771443 | 0 | 11.54354 | 0
2018-02-27 11:12 | 244386.9 | 1200.0009 | 3 | 25 | 4.40038 | 1.477818 | 2.824972 | 0 | 11.77909 | 0
2018-02-27 11:14 | 244506.9 | 1320.0002 | 3 | 25 | 4.400373 | 1.261 | 2.870485 | 0 | 11.97937 | 0
2018-02-27 11:16 | 244626.9 | 1440.001 | 3 | 25 | 4.40036 | 1.082941 | 2.909442 | 0 | 12.15079 | 0
2018-02-27 11:18 | 244746.9 | 1560.0002 | 3 | 25 | 4.400357 | 0.9365711 | 2.943019 | 0 | 12.29854 | 0
2018-02-27 11:20 | 244866.9 | 1680.0018 | 3 | 25 | 4.40037 | 0.8160152 | 2.97216 | 0 | 12.42677 | 0
2018-02-27 11:22 | 244986.9 | 1800.0018 | 3 | 25 | 4.400335 | 0.714283 | 2.997607 | 0 | 12.53875 | 0
2018-02-27 11:24 | 245106.9 | 1920.0002 | 3 | 25 | 4.400306 | 0.6284943 | 3.01996 | 0 | 12.63711 | 0
2018-02-27 11:26 | 245226.9 | 2040.0003 | 3 | 25 | 4.400338 | 0.5575409 | 3.039702 | 0 | 12.72398 | 0
2018-02-27 11:28 | 245346.9 | 2160.0011 | 3 | 25 | 4.400332 | 0.4956951 | 3.057228 | 0 | 12.8011 | 0
2018-02-27 11:30 | 245466.9 | 2280.0003 | 3 | 25 | 4.400342 | 0.4431973 | 3.072847 | 0 | 12.86983 | 0
2018-02-27 11:32 | 245586.9 | 2400.0003 | 3 | 25 | 4.400289 | 0.395853 | 3.086818 | 0 | 12.93131 | 0
2018-02-27 11:34 | 245706.9 | 2520.0011 | 3 | 25 | 4.400324 | 0.3564987 | 3.099353 | 0 | 12.98646 | 0
2018-02-27 11:36 | 245826.9 | 2640.0011 | 3 | 25 | 4.400322 | 0.3212414 | 3.11063 | 0 | 13.03609 | 0
2018-02-27 11:38 | 245946.9 | 2760.0003 | 3 | 25 | 4.400328 | 0.2901459 | 3.1208 | 0 | 13.08084 | 0
2018-02-27 11:40 | 246066.9 | 2880.0003 | 3 | 25 | 4.400304 | 0.2619514 | 3.129989 | 0 | 13.12127 | 0
2018-02-27 11:42 | 246186.9 | 3000.0011 | 3 | 25 | 4.400299 | 0.2371349 | 3.138308 | 0 | 13.15788 | 0
2018-02-27 11:44 | 246306.9 | 3120.0003 | 3 | 25 | 4.400303 | 0.2154846 | 3.145849 | 0 | 13.19106 | 0
2018-02-27 11:46 | 246426.9 | 3240.0001 | 3 | 25 | 4.400297 | 0.1953411 | 3.152697 | 0 | 13.22119 | 0
2018-02-27 11:48 | 246546.9 | 3360.0019 | 3 | 25 | 4.40031 | 0.1783352 | 3.158924 | 0 | 13.2486 | 0
2018-02-27 11:50 | 246666.9 | 3480.0019 | 3 | 25 | 4.40028 | 0.1616516 | 3.164587 | 0 | 13.27352 | 0
2018-02-27 11:52 | 246786.9 | 3600.0019 | 3 | 25 | 4.400287 | 0.1477375 | 3.169748 | 0 | 13.29623 | 0
2018-02-27 11:54 | 246906.9 | 3720.0003 | 3 | 25 | 4.400308 | 0.1350803 | 3.174462 | 0 | 13.31697 | 0
2018-02-27 11:56 | 247026.9 | 3840.0019 | 3 | 25 | 4.400293 | 0.1232147 | 3.178755 | 0 | 13.33586 | 0
2018-02-27 11:58 | 247146.9 | 3960.0019 | 3 | 25 | 4.400295 | 0.1127052 | 3.182683 | 0 | 13.35314 | 0
2018-02-27 12:00 | 247266.9 | 4080.0011 | 3 | 25 | 4.400308 | 0.103302 | 3.186275 | 0 | 13.36895 | 0
2018-02-27 12:02 | 247386.9 | 4200.0019 | 3 | 25 | 4.40031 | 0.09466362 | 3.189562 | 0 | 13.38341 | 0
2018-02-27 12:04 | 247506.9 | 4320.0003 | 3 | 25 | 4.400268 | 0.08610725 | 3.192575 | 0 | 13.39667 | 0
2018-02-27 12:06 | 247591.2 | 4404.2497 | 3 | 25 | 4.400301 | 0.08149719 | 3.194533 | 0 | 13.40529 | 0
2018-02-27 12:08 | 247711.2 | 120.0016 | 4 | 25 | 4.394227 | 0 | 3.194533 | 0 | 13.40529 | 0
2018-02-27 12:10 | 247831.2 | 239.9999 | 4 | 25 | 4.39361 | 0 | 3.194533 | 0 | 13.40529 | 0
2018-02-27 12:11 | 247891.2 | 300.0021 | 4 | 25 | 4.393396 | 0 | 3.194533 | 0 | 13.40529 | 0
2018-02-27 12:13 | 248011.3 | 120.0004 | 5 | 25 | 4.147445 | -3.259844 | 3.194533 | 0.1086482 | 13.40529 | 0.4537661
2018-02-27 12:15 | 248131.3 | 240.0019 | 5 | 25 | 4.108808 | -3.259852 | 3.194533 | 0.2173023 | 13.40529 | 0.902297
2018-02-27 12:17 | 248251.3 | 360.0004 | 5 | 25 | 4.069359 | -3.25993 | 3.194533 | 0.3259481 | 13.40529 | 1.346572
2018-02-27 12:19 | 248371.3 | 480.0019 | 5 | 25 | 4.028882 | -3.259869 | 3.194533 | 0.4346086 | 13.40529 | 1.786557
2018-02-27 12:21 | 248491.3 | 600.0019 | 5 | 25 | 3.98816 | -3.25979 | 3.194533 | 0.5432582 | 13.40529 | 2.222078
2018-02-27 12:23 | 248611.3 | 720.0019 | 5 | 25 | 3.948081 | -3.260174 | 3.194533 | 0.6519131 | 13.40529 | 2.653224
2018-02-27 12:25 | 248731.3 | 840.0019 | 5 | 25 | 3.909285 | -3.260186 | 3.194533 | 0.7605629 | 13.40529 | 3.080062
2018-02-27 12:27 | 248851.3 | 960.0004 | 5 | 25 | 3.872018 | -3.25979 | 3.194533 | 0.8692138 | 13.40529 | 3.502771
2018-02-27 12:29 | 248971.3 | 1080.0012 | 5 | 25 | 3.836432 | -3.259844 | 3.194533 | 0.9778719 | 13.40529 | 3.921546
2018-02-27 12:31 | 249091.3 | 1200.0004 | 5 | 25 | 3.802637 | -3.259833 | 3.194533 | 1.086522 | 13.40529 | 4.336522
2018-02-27 12:33 | 249211.3 | 1320.0012 | 5 | 25 | 3.770607 | -3.260217 | 3.194533 | 1.195185 | 13.40529 | 4.747971
2018-02-27 12:35 | 249331.3 | 1440.0004 | 5 | 25 | 3.740456 | -3.259862 | 3.194533 | 1.303837 | 13.40529 | 5.156
2018-02-27 12:37 | 249451.3 | 1560.0006 | 5 | 25 | 3.712183 | -3.259871 | 3.194533 | 1.412494 | 13.40529 | 5.560873
2018-02-27 12:39 | 249571.3 | 1680.0004 | 5 | 25 | 3.685698 | -3.259851 | 3.194533 | 1.521152 | 13.40529 | 5.962777
2018-02-27 12:41 | 249691.3 | 1800.002 | 5 | 25 | 3.660976 | -3.25983 | 3.194533 | 1.629808 | 13.40529 | 6.36189
2018-02-27 12:43 | 249811.3 | 1920.0028 | 5 | 25 | 3.638058 | -3.260152 | 3.194533 | 1.738465 | 13.40529 | 6.75842
2018-02-27 12:45 | 249931.3 | 2040.0019 | 5 | 25 | 3.617064 | -3.260174 | 3.194533 | 1.847117 | 13.40529 | 7.152544
2018-02-27 12:47 | 250051.3 | 2160.0012 | 5 | 25 | 3.597977 | -3.259869 | 3.194533 | 1.95577 | 13.40529 | 7.544497
2018-02-27 12:49 | 250171.3 | 2280.0004 | 5 | 25 | 3.580616 | -3.259985 | 3.194533 | 2.064426 | 13.40529 | 7.934478
2018-02-27 12:51 | 250291.3 | 2400.0004 | 5 | 25 | 3.564653 | -3.259826 | 3.194533 | 2.173085 | 13.40529 | 8.322666
2018-02-27 12:53 | 250411.3 | 2520.0012 | 5 | 25 | 3.549649 | -3.259862 | 3.194533 | 2.281748 | 13.40529 | 8.709189
2018-02-27 12:55 | 250531.3 | 2640.002 | 5 | 25 | 3.534979 | -3.260117 | 3.194533 | 2.390408 | 13.40529 | 9.094094
2018-02-27 12:57 | 250651.3 | 2760.0012 | 5 | 25 | 3.519989 | -3.26018 | 3.194533 | 2.499065 | 13.40529 | 9.477391
2018-02-27 12:59 | 250771.3 | 2880.0011 | 5 | 25 | 3.503093 | -3.260137 | 3.194533 | 2.607723 | 13.40529 | 9.858974
2018-02-27 13:01 | 250891.3 | 3000.0011 | 5 | 25 | 3.481677 | -3.260096 | 3.194533 | 2.716377 | 13.40529 | 10.23849
2018-02-27 13:03 | 251011.3 | 3120.0003 | 5 | 25 | 3.452239 | -3.260149 | 3.194533 | 2.825034 | 13.40529 | 10.61529
2018-02-27 13:05 | 251131.3 | 3240.0003 | 5 | 25 | 3.410421 | -3.260122 | 3.194533 | 2.933697 | 13.40529 | 10.98829
2018-02-27 13:07 | 251251.3 | 3360.0004 | 5 | 25 | 3.340909 | -3.260139 | 3.194533 | 3.042353 | 13.40529 | 11.35547
2018-02-27 13:09 | 251371.3 | 3480.0003 | 5 | 25 | 3.175395 | -3.260201 | 3.194533 | 3.151015 | 13.40529 | 11.7112
2018-02-27 13:09 | 251418.8 | 3527.4786 | 5 | 25 | 2.999991 | -3.260108 | 3.194533 | 3.194009 | 13.40529 | 11.84449
2018-02-27 13:11 | 251538.8 | 119.9999 | 6 | 25 | 3.309239 | 0 | 3.194533 | 3.194009 | 13.40529 | 11.84449
2018-02-27 13:13 | 251658.8 | 239.9999 | 6 | 25 | 3.319805 | 0 | 3.194533 | 3.194009 | 13.40529 | 11.84449
2018-02-27 13:14 | 251718.8 | 300.0037 | 6 | 25 | 3.323097 | 0 | 3.194533 | 3.194009 | 13.40529 | 11.84449
2018-02-27 13:14 | 251718.8 | 0.0057 | 7 | 26 | 3.323116 | 0 | 0 | 0 | 0 | 0
2018-02-27 13:16 | 251838.9 | 120.0018 | 2 | 26 | 3.957404 | 4.890017 | 0.1623067 | 0 | 0.6218246 | 0
2018-02-27 13:18 | 251958.9 | 240.0012 | 2 | 26 | 4.001531 | 4.890003 | 0.325287 | 0 | 1.270739 | 0
2018-02-27 13:20 | 252078.9 | 360.001 | 2 | 26 | 4.037233 | 4.890007 | 0.4882779 | 0 | 1.925971 | 0
2018-02-27 13:22 | 252198.9 | 480.001 | 2 | 26 | 4.066534 | 4.890018 | 0.6512486 | 0 | 2.586367 | 0
2018-02-27 13:24 | 252318.9 | 600.0018 | 2 | 26 | 4.09193 | 4.890068 | 0.8142479 | 0 | 3.251327 | 0
2018-02-27 13:26 | 252438.9 | 720.0018 | 2 | 26 | 4.114775 | 4.890053 | 0.9772344 | 0 | 3.920129 | 0
2018-02-27 13:28 | 252558.9 | 840.0018 | 2 | 26 | 4.139021 | 4.89002 | 1.14022 | 0 | 4.592717 | 0
2018-02-27 13:30 | 252678.9 | 960.001 | 2 | 26 | 4.166108 | 4.89003 | 1.303204 | 0 | 5.269482 | 0
2018-02-27 13:32 | 252798.9 | 1080.0003 | 2 | 26 | 4.196386 | 4.889988 | 1.466179 | 0 | 5.950872 | 0
2018-02-27 13:34 | 252918.9 | 1200.001 | 2 | 26 | 4.200398 | 4.370127 | 1.621282 | 0 | 6.602328 | 0
2018-02-27 13:36 | 253038.9 | 1320.001 | 2 | 26 | 4.2004 | 3.827578 | 1.757815 | 0 | 7.175818 | 0
2018-02-27 13:38 | 253158.9 | 1440.0009 | 2 | 26 | 4.200384 | 3.317682 | 1.876773 | 0 | 7.675491 | 0
2018-02-27 13:39 | 253173.2 | 1454.3176 | 2 | 26 | 4.20038 | 3.259975 | 1.889848 | 0 | 7.730408 | 0
2018-02-27 13:41 | 253293.3 | 120.0018 | 3 | 26 | 4.229159 | 3.259876 | 1.998059 | 0 | 8.186375 | 0
2018-02-27 13:43 | 253413.3 | 240.0002 | 3 | 26 | 4.262602 | 3.259888 | 2.106707 | 0 | 8.647661 | 0
2018-02-27 13:45 | 253533.3 | 360.0034 | 3 | 26 | 4.298376 | 3.259876 | 2.215363 | 0 | 9.112739 | 0
2018-02-27 13:47 | 253653.3 | 480.0019 | 3 | 26 | 4.336322 | 3.259861 | 2.324014 | 0 | 9.581806 | 0
2018-02-27 13:49 | 253773.3 | 600.001 | 3 | 26 | 4.376034 | 3.25985 | 2.432666 | 0 | 10.0551 | 0
2018-02-27 13:51 | 253893.3 | 720.0019 | 3 | 26 | 4.40041 | 2.980108 | 2.539278 | 0 | 10.52344 | 0
2018-02-27 13:53 | 254013.3 | 840.0018 | 3 | 26 | 4.400393 | 2.477709 | 2.6299 | 0 | 10.92222 | 0
2018-02-27 13:55 | 254133.3 | 960.0018 | 3 | 26 | 4.40039 | 2.074022 | 2.705522 | 0 | 11.25498 | 0
2018-02-27 13:57 | 254253.3 | 1080.0002 | 3 | 26 | 4.400349 | 1.745592 | 2.768987 | 0 | 11.53425 | 0
2018-02-27 13:59 | 254373.3 | 1200.0002 | 3 | 26 | 4.400374 | 1.47983 | 2.822597 | 0 | 11.77015 | 0
2018-02-27 14:01 | 254493.3 | 1320.0018 | 3 | 26 | 4.400359 | 1.262737 | 2.868194 | 0 | 11.9708 | 0
2018-02-27 14:03 | 254613.3 | 1440.0018 | 3 | 26 | 4.400367 | 1.08581 | 2.907244 | 0 | 12.14263 | 0
2018-02-27 14:05 | 254733.3 | 1560.0002 | 3 | 26 | 4.400361 | 0.9397755 | 2.940917 | 0 | 12.2908 | 0
2018-02-27 14:07 | 254853.3 | 1680.001 | 3 | 26 | 4.400317 | 0.8181877 | 2.970156 | 0 | 12.41947 | 0
2018-02-27 14:09 | 254973.3 | 1800.0019 | 3 | 26 | 4.400349 | 0.7176971 | 2.995705 | 0 | 12.53189 | 0
2018-02-27 14:11 | 255093.3 | 1920.001 | 3 | 26 | 4.400335 | 0.6324692 | 3.018165 | 0 | 12.63072 | 0
2018-02-27 14:13 | 255213.3 | 2040.0011 | 3 | 26 | 4.400312 | 0.5602741 | 3.038015 | 0 | 12.71807 | 0
2018-02-27 14:15 | 255333.3 | 2160.0019 | 3 | 26 | 4.400334 | 0.4988232 | 3.05564 | 0 | 12.79563 | 0
2018-02-27 14:17 | 255453.3 | 2280.0002 | 3 | 26 | 4.400345 | 0.4455566 | 3.071347 | 0 | 12.86474 | 0
2018-02-27 14:19 | 255573.3 | 2400.001 | 3 | 26 | 4.400334 | 0.3990192 | 3.085398 | 0 | 12.92657 | 0
2018-02-27 14:21 | 255693.3 | 2520.0019 | 3 | 26 | 4.400305 | 0.3578453 | 3.098005 | 0 | 12.98205 | 0
2018-02-27 14:23 | 255813.3 | 2640.0003 | 3 | 26 | 4.400344 | 0.3232727 | 3.109345 | 0 | 13.03195 | 0
2018-02-27 14:25 | 255933.3 | 2760.0019 | 3 | 26 | 4.400313 | 0.2915554 | 3.119572 | 0 | 13.07695 | 0
2018-02-27 14:27 | 256053.3 | 2880.0019 | 3 | 26 | 4.400317 | 0.2639313 | 3.128815 | 0 | 13.11762 | 0
2018-02-27 14:29 | 256173.3 | 3000.0003 | 3 | 26 | 4.40034 | 0.2395535 | 3.137177 | 0 | 13.15442 | 0
2018-02-27 14:31 | 256293.3 | 3120.0003 | 3 | 26 | 4.400303 | 0.2166061 | 3.144763 | 0 | 13.1878 | 0
2018-02-27 14:33 | 256413.3 | 3240.0003 | 3 | 26 | 4.400302 | 0.1963367 | 3.151649 | 0 | 13.2181 | 0
2018-02-27 14:35 | 256533.3 | 3360.0019 | 3 | 26 | 4.4003 | 0.1787052 | 3.157909 | 0 | 13.24564 | 0
2018-02-27 14:37 | 256653.3 | 3480.0011 | 3 | 26 | 4.400292 | 0.1631203 | 3.163605 | 0 | 13.27071 | 0
2018-02-27 14:39 | 256773.3 | 3600.001 | 3 | 26 | 4.400313 | 0.1486664 | 3.168793 | 0 | 13.29353 | 0
2018-02-27 14:41 | 256893.3 | 3720.0003 | 3 | 26 | 4.400287 | 0.1354065 | 3.173524 | 0 | 13.31435 | 0
2018-02-27 14:43 | 257013.3 | 3840.0019 | 3 | 26 | 4.400275 | 0.1230888 | 3.177843 | 0 | 13.33336 | 0
2018-02-27 14:45 | 257133.3 | 3960.0003 | 3 | 26 | 4.400301 | 0.1134109 | 3.181788 | 0 | 13.35072 | 0
2018-02-27 14:47 | 257253.3 | 4080.0003 | 3 | 26 | 4.400262 | 0.1029263 | 3.185393 | 0 | 13.36658 | 0
2018-02-27 14:49 | 257373.3 | 4200.0003 | 3 | 26 | 4.400303 | 0.09500694 | 3.188692 | 0 | 13.3811 | 0
2018-02-27 14:51 | 257493.3 | 4320.0003 | 3 | 26 | 4.400267 | 0.08633995 | 3.191717 | 0 | 13.39441 | 0
2018-02-27 14:52 | 257578.6 | 4405.3561 | 3 | 26 | 4.400301 | 0.08149529 | 3.193712 | 0 | 13.40319 | 0
2018-02-27 14:54 | 257698.7 | 120.001 | 4 | 26 | 4.394237 | 0 | 3.193712 | 0 | 13.40319 | 0
2018-02-27 14:56 | 257818.7 | 240.001 | 4 | 26 | 4.393621 | 0 | 3.193712 | 0 | 13.40319 | 0
2018-02-27 14:57 | 257878.7 | 300.0023 | 4 | 26 | 4.393381 | 0 | 3.193712 | 0 | 13.40319 | 0
2018-02-27 14:59 | 257998.8 | 120.0009 | 5 | 26 | 4.147556 | -3.260186 | 3.193712 | 0.1086515 | 13.40319 | 0.4537929
2018-02-27 15:01 | 258118.8 | 240.0001 | 5 | 26 | 4.108881 | -3.259852 | 3.193712 | 0.2173061 | 13.40319 | 0.9023384
2018-02-27 15:03 | 258238.8 | 360.0009 | 5 | 26 | 4.0694 | -3.259867 | 3.193712 | 0.3259603 | 13.40319 | 1.346654
2018-02-27 15:05 | 258358.8 | 480.0017 | 5 | 26 | 4.028886 | -3.259851 | 3.193712 | 0.4346175 | 13.40319 | 1.786626
2018-02-27 15:07 | 258478.8 | 600.0017 | 5 | 26 | 3.988171 | -3.259956 | 3.193712 | 0.5432702 | 13.40319 | 2.222162
2018-02-27 15:09 | 258598.8 | 720.0009 | 5 | 26 | 3.948123 | -3.259838 | 3.193712 | 0.651922 | 13.40319 | 2.653301
2018-02-27 15:11 | 258718.8 | 840.0017 | 5 | 26 | 3.909234 | -3.259821 | 3.193712 | 0.7605731 | 13.40319 | 3.080143
2018-02-27 15:13 | 258838.8 | 960.0001 | 5 | 26 | 3.871881 | -3.259851 | 3.193712 | 0.8692212 | 13.40319 | 3.502831
2018-02-27 15:15 | 258958.8 | 1080.0009 | 5 | 26 | 3.836201 | -3.260166 | 3.193712 | 0.9778759 | 13.40319 | 3.921576
2018-02-27 15:17 | 259078.8 | 1200.0009 | 5 | 26 | 3.802311 | -3.259794 | 3.193712 | 1.086528 | 13.40319 | 4.33653
2018-02-27 15:19 | 259198.8 | 1320.0017 | 5 | 26 | 3.770222 | -3.259883 | 3.193712 | 1.195181 | 13.40319 | 4.747902
2018-02-27 15:21 | 259318.8 | 1440.0009 | 5 | 26 | 3.740037 | -3.259828 | 3.193712 | 1.303829 | 13.40319 | 5.155871
2018-02-27 15:23 | 259438.8 | 1560.0017 | 5 | 26 | 3.711682 | -3.259865 | 3.193712 | 1.412481 | 13.40319 | 5.560675
2018-02-27 15:25 | 259558.8 | 1680.0009 | 5 | 26 | 3.685191 | -3.259852 | 3.193712 | 1.521131 | 13.40319 | 5.962496
2018-02-27 15:27 | 259678.8 | 1800 | 5 | 26 | 3.660484 | -3.259835 | 3.193712 | 1.629781 | 13.40319 | 6.361535
2018-02-27 15:29 | 259798.8 | 1920.0009 | 5 | 26 | 3.637561 | -3.25983 | 3.193712 | 1.738433 | 13.40319 | 6.75799
2018-02-27 15:31 | 259918.8 | 2040.0009 | 5 | 26 | 3.616573 | -3.259846 | 3.193712 | 1.847082 | 13.40319 | 7.15205
2018-02-27 15:33 | 260038.8 | 2160.0009 | 5 | 26 | 3.597475 | -3.259862 | 3.193712 | 1.955731 | 13.40319 | 7.543935
2018-02-27 15:35 | 260158.8 | 2280.0019 | 5 | 26 | 3.580125 | -3.259869 | 3.193712 | 2.064381 | 13.40319 | 7.933845
2018-02-27 15:37 | 260278.8 | 2400.001 | 5 | 26 | 3.564215 | -3.260184 | 3.193712 | 2.173036 | 13.40319 | 8.321967
2018-02-27 15:39 | 260398.8 | 2520.0001 | 5 | 26 | 3.549312 | -3.259887 | 3.193712 | 2.281689 | 13.40319 | 8.708414
2018-02-27 15:41 | 260518.8 | 2640.0033 | 5 | 26 | 3.534717 | -3.260168 | 3.193712 | 2.390356 | 13.40319 | 9.093314
2018-02-27 15:43 | 260638.8 | 2760.001 | 5 | 26 | 3.519799 | -3.260152 | 3.193712 | 2.499015 | 13.40319 | 9.476586
2018-02-27 15:45 | 260758.8 | 2880.0016 | 5 | 26 | 3.503011 | -3.260118 | 3.193712 | 2.607678 | 13.40319 | 9.858176
2018-02-27 15:47 | 260878.8 | 3000.0016 | 5 | 26 | 3.481688 | -3.26012 | 3.193712 | 2.71634 | 13.40319 | 10.23772
2018-02-27 15:49 | 260998.8 | 3120.0024 | 5 | 26 | 3.45226 | -3.260086 | 3.193712 | 2.825002 | 13.40319 | 10.61453
2018-02-27 15:51 | 261118.8 | 3240.0013 | 5 | 26 | 3.410371 | -3.260117 | 3.193712 | 2.933662 | 13.40319 | 10.98753
2018-02-27 15:53 | 261238.8 | 3360.0024 | 5 | 26 | 3.34082 | -3.260122 | 3.193712 | 3.042327 | 13.40319 | 11.35472
2018-02-27 15:55 | 261358.8 | 3480.0008 | 5 | 26 | 3.174535 | -3.26009 | 3.193712 | 3.150982 | 13.40319 | 11.71041
2018-02-27 15:56 | 261405.8 | 3526.9998 | 5 | 26 | 2.999989 | -3.260117 | 3.193712 | 3.193545 | 13.40319 | 11.84233
2018-02-27 15:58 | 261525.8 | 120.0008 | 6 | 26 | 3.308695 | 0 | 3.193712 | 3.193545 | 13.40319 | 11.84233
2018-02-27 16:00 | 261645.8 | 240.0008 | 6 | 26 | 3.319305 | 0 | 3.193712 | 3.193545 | 13.40319 | 11.84233
2018-02-27 16:01 | 261705.8 | 300.0022 | 6 | 26 | 3.322587 | 0 | 3.193712 | 3.193545 | 13.40319 | 11.84233
2018-02-27 16:01 | 261705.8 | 0.0024 | 7 | 27 | 3.322618 | 0 | 0 | 0 | 0 | 0
2018-02-27 16:03 | 261825.9 | 120.0011 | 2 | 27 | 3.957124 | 4.89007 | 0.1623069 | 0 | 0.6217584 | 0
2018-02-27 16:05 | 261945.9 | 240.0018 | 2 | 27 | 4.001264 | 4.89006 | 0.3252865 | 0 | 1.270628 | 0
2018-02-27 16:07 | 262065.9 | 360.0018 | 2 | 27 | 4.03697 | 4.890026 | 0.4882841 | 0 | 1.925841 | 0
2018-02-27 16:09 | 262185.9 | 480.0002 | 2 | 27 | 4.066389 | 4.890074 | 0.6512472 | 0 | 2.586172 | 0
2018-02-27 16:11 | 262305.9 | 600.001 | 2 | 27 | 4.091745 | 4.890085 | 0.8142602 | 0 | 3.251164 | 0
2018-02-27 16:13 | 262425.9 | 720.001 | 2 | 27 | 4.114519 | 4.890045 | 0.9772444 | 0 | 3.919921 | 0
2018-02-27 16:15 | 262545.9 | 840.001 | 2 | 27 | 4.138691 | 4.890083 | 1.140237 | 0 | 4.592485 | 0
2018-02-27 16:17 | 262665.9 | 960.0019 | 2 | 27 | 4.165795 | 4.890057 | 1.30322 | 0 | 5.26919 | 0
2018-02-27 16:19 | 262785.9 | 1080.0002 | 2 | 27 | 4.196039 | 4.890024 | 1.4662 | 0 | 5.950544 | 0
2018-02-27 16:21 | 262905.9 | 1200.0002 | 2 | 27 | 4.200397 | 4.372984 | 1.621417 | 0 | 6.602472 | 0
2018-02-27 16:23 | 263025.9 | 1320.0006 | 2 | 27 | 4.200391 | 3.829365 | 1.758032 | 0 | 7.176309 | 0
2018-02-27 16:25 | 263145.9 | 1440.001 | 2 | 27 | 4.200402 | 3.319931 | 1.877057 | 0 | 7.676261 | 0
2018-02-27 16:25 | 263160.6 | 1454.7264 | 2 | 27 | 4.20038 | 3.259975 | 1.890513 | 0 | 7.732781 | 0
2018-02-27 16:27 | 263280.6295 | 120.0026 | 3 | 27 | 4.229199 | 3.259935 | 1.998735 | 0 | 8.188794 | 0
2018-02-27 16:29 | 263400.6271 | 240.0002 | 3 | 27 | 4.262649 | 3.259888 | 2.107382 | 0 | 8.65008 | 0
2018-02-27 16:31 | 263520.6271 | 360.0002 | 3 | 27 | 4.298457 | 3.259912 | 2.216035 | 0 | 9.115154 | 0
2018-02-27 16:33 | 263640.6295 | 480.0026 | 3 | 27 | 4.336424 | 3.259909 | 2.324693 | 0 | 9.584261 | 0
2018-02-27 16:35 | 263760.6279 | 600.001 | 3 | 27 | 4.376275 | 3.259899 | 2.433341 | 0 | 10.05756 | 0
2018-02-27 16:37 | 263880.6287 | 720.0018 | 3 | 27 | 4.400405 | 2.974957 | 2.53988 | 0 | 10.5256 | 0
2018-02-27 16:39 | 264000.6279 | 840.001 | 3 | 27 | 4.400391 | 2.472897 | 2.63032 | 0 | 10.92357 | 0
2018-02-27 16:41 | 264120.628 | 960.0011 | 3 | 27 | 4.400399 | 2.068808 | 2.705769 | 0 | 11.25557 | 0
2018-02-27 16:43 | 264240.6271 | 1080.0002 | 3 | 27 | 4.400381 | 1.740948 | 2.769067 | 0 | 11.53411 | 0
2018-02-27 16:45 | 264360.6271 | 1200.0002 | 3 | 27 | 4.40037 | 1.474781 | 2.822505 | 0 | 11.76926 | 0
2018-02-27 16:47 | 264480.6279 | 1320.001 | 3 | 27 | 4.400383 | 1.25877 | 2.867939 | 0 | 11.96918 | 0
2018-02-27 16:49 | 264600.6288 | 1440.0019 | 3 | 27 | 4.400348 | 1.081039 | 2.906837 | 0 | 12.14035 | 0
2018-02-27 16:51 | 264720.628 | 1560.0011 | 3 | 27 | 4.400345 | 0.9355793 | 2.94038 | 0 | 12.28795 | 0
2018-02-27 16:53 | 264840.6287 | 1680.0018 | 3 | 27 | 4.400359 | 0.8155003 | 2.969504 | 0 | 12.41611 | 0
2018-02-27 16:55 | 264960.628 | 1800.0011 | 3 | 27 | 4.400364 | 0.7154102 | 2.994954 | 0 | 12.52809 | 0
2018-02-27 16:57 | 265080.6274 | 1920.0005 | 3 | 27 | 4.400307 | 0.6299362 | 3.017328 | 0 | 12.62655 | 0
2018-02-27 16:59 | 265200.6272 | 2040.0003 | 3 | 27 | 4.400325 | 0.5580692 | 3.037106 | 0 | 12.71357 | 0
2018-02-27 17:01 | 265320.6288 | 2160.0019 | 3 | 27 | 4.400343 | 0.4971981 | 3.054667 | 0 | 12.79085 | 0
2018-02-27 17:03 | 265440.6282 | 2280.0013 | 3 | 27 | 4.400326 | 0.4438972 | 3.070326 | 0 | 12.85975 | 0
2018-02-27 17:05 | 265560.6288 | 2400.0019 | 3 | 27 | 4.400315 | 0.3976574 | 3.084335 | 0 | 12.9214 | 0
2018-02-27 17:07 | 265680.6272 | 2520.0003 | 3 | 27 | 4.400323 | 0.3579636 | 3.096916 | 0 | 12.97676 | 0
2018-02-27 17:09 | 265800.6271 | 2640.0002 | 3 | 27 | 4.400312 | 0.3222351 | 3.108242 | 0 | 13.0266 | 0
2018-02-27 17:11 | 265920.6296 | 2760.0027 | 3 | 27 | 4.400306 | 0.2912521 | 3.118463 | 0 | 13.07157 | 0
2018-02-27 17:13 | 266040.6287 | 2880.0018 | 3 | 27 | 4.400325 | 0.2641907 | 3.127705 | 0 | 13.11224 | 0
2018-02-27 17:15 | 266160.6272 | 3000.0003 | 3 | 27 | 4.400308 | 0.2392673 | 3.136076 | 0 | 13.14908 | 0
2018-02-27 17:17 | 266280.6272 | 3120.0003 | 3 | 27 | 4.40033 | 0.2176609 | 3.14367 | 0 | 13.18249 | 0
2018-02-27 17:19 | 266400.6272 | 3240.0003 | 3 | 27 | 4.400304 | 0.1971588 | 3.150568 | 0 | 13.21285 | 0
2018-02-27 17:21 | 266520.628 | 3360.0011 | 3 | 27 | 4.400349 | 0.1801872 | 3.156843 | 0 | 13.24046 | 0
2018-02-27 17:23 | 266640.628 | 3480.0011 | 3 | 27 | 4.400296 | 0.1634998 | 3.162553 | 0 | 13.26558 | 0
2018-02-27 17:25 | 266760.6287 | 3600.0018 | 3 | 27 | 4.400303 | 0.1490574 | 3.16776 | 0 | 13.28849 | 0
2018-02-27 17:27 | 266880.6272 | 3720.0003 | 3 | 27 | 4.4003 | 0.1358147 | 3.172505 | 0 | 13.30937 | 0
2018-02-27 17:29 | 267000.6295 | 3840.0026 | 3 | 27 | 4.400289 | 0.1240139 | 3.176837 | 0 | 13.32844 | 0
2018-02-27 17:31 | 267120.6288 | 3960.0019 | 3 | 27 | 4.4003 | 0.1135273 | 3.180794 | 0 | 13.34585 | 0
2018-02-27 17:33 | 267240.6272 | 4080.0003 | 3 | 27 | 4.400322 | 0.1043453 | 3.184414 | 0 | 13.36178 | 0
2018-02-27 17:35 | 267360.6272 | 4200.0003 | 3 | 27 | 4.400284 | 0.09505463 | 3.187728 | 0 | 13.37636 | 0
2018-02-27 17:37 | 267480.6281 | 4320.0012 | 3 | 27 | 4.400313 | 0.08752441 | 3.190762 | 0 | 13.38971 | 0
2018-02-27 17:38 | 267558.8877 | 4398.2608 | 3 | 27 | 4.400245 | 0.08148956 | 3.192602 | 0 | 13.39781 | 0
2018-02-27 17:40 | 267678.9 | 120.0009 | 4 | 27 | 4.394156 | 0 | 3.192602 | 0 | 13.39781 | 0
2018-02-27 17:42 | 267798.9 | 240 | 4 | 27 | 4.393538 | 0 | 3.192602 | 0 | 13.39781 | 0
2018-02-27 17:43 | 267858.9 | 300.0005 | 4 | 27 | 4.393301 | 0 | 3.192602 | 0 | 13.39781 | 0
2018-02-27 17:45 | 267979 | 120.0002 | 5 | 27 | 4.147387 | -3.259833 | 3.192602 | 0.1086504 | 13.39781 | 0.4537656
2018-02-27 17:47 | 268099 | 240.0002 | 5 | 27 | 4.108744 | -3.259885 | 3.192602 | 0.217303 | 13.39781 | 0.9022835
2018-02-27 17:49 | 268219 | 360.0002 | 5 | 27 | 4.069368 | -3.259846 | 3.192602 | 0.3259536 | 13.39781 | 1.346575
2018-02-27 17:51 | 268339 | 480.0018 | 5 | 27 | 4.028803 | -3.259892 | 3.192602 | 0.4346133 | 13.39781 | 1.786554
2018-02-27 17:53 | 268459 | 600.0018 | 5 | 27 | 3.988138 | -3.259809 | 3.192602 | 0.5432659 | 13.39781 | 2.222082
2018-02-27 17:55 | 268579 | 720.0001 | 5 | 27 | 3.947987 | -3.259838 | 3.192602 | 0.6519123 | 13.39781 | 2.653188
2018-02-27 17:57 | 268699 | 840.0018 | 5 | 27 | 3.909102 | -3.259869 | 3.192602 | 0.7605696 | 13.39781 | 3.080041
2018-02-27 17:59 | 268819 | 960.0002 | 5 | 27 | 3.871746 | -3.260139 | 3.192602 | 0.8692176 | 13.39781 | 3.502714
2018-02-27 18:01 | 268939 | 1080.0018 | 5 | 27 | 3.836129 | -3.259826 | 3.192602 | 0.9778715 | 13.39781 | 3.921443
2018-02-27 18:03 | 269059 | 1200.0018 | 5 | 27 | 3.802227 | -3.259856 | 3.192602 | 1.086528 | 13.39781 | 4.336408
2018-02-27 18:05 | 269179 | 1320.0018 | 5 | 27 | 3.770162 | -3.259835 | 3.192602 | 1.195178 | 13.39781 | 4.747759
2018-02-27 18:07 | 269299 | 1440.0018 | 5 | 27 | 3.739937 | -3.259846 | 3.192602 | 1.303834 | 13.39781 | 5.155749
2018-02-27 18:09 | 269419 | 1560.001 | 5 | 27 | 3.711572 | -3.259846 | 3.192602 | 1.412482 | 13.39781 | 5.560532
2018-02-27 18:11 | 269539 | 1680.0018 | 5 | 27 | 3.68503 | -3.259817 | 3.192602 | 1.521136 | 13.39781 | 5.962349
2018-02-27 18:13 | 269659 | 1800.0018 | 5 | 27 | 3.660255 | -3.259848 | 3.192602 | 1.629784 | 13.39781 | 6.36136
2018-02-27 18:15 | 269779 | 1920.0033 | 5 | 27 | 3.637271 | -3.259858 | 3.192602 | 1.738437 | 13.39781 | 6.757791
2018-02-27 18:17 | 269899 | 2040.0018 | 5 | 27 | 3.616196 | -3.259871 | 3.192602 | 1.847086 | 13.39781 | 7.151814
2018-02-27 18:19 | 270019 | 2160.0001 | 5 | 27 | 3.597034 | -3.25983 | 3.192602 | 1.955742 | 13.39781 | 7.543678
2018-02-27 18:21 | 270139 | 2280.0009 | 5 | 27 | 3.579669 | -3.259835 | 3.192602 | 2.06439 | 13.39781 | 7.93353
2018-02-27 18:23 | 270259 | 2400.0009 | 5 | 27 | 3.56375 | -3.259852 | 3.192602 | 2.173042 | 13.39781 | 8.321591
2018-02-27 18:25 | 270379 | 2520.0009 | 5 | 27 | 3.548793 | -3.260156 | 3.192602 | 2.281698 | 13.39781 | 8.707995
2018-02-27 18:27 | 270499 | 2640.0017 | 5 | 27 | 3.534193 | -3.260225 | 3.192602 | 2.390356 | 13.39781 | 9.092809
2018-02-27 18:29 | 270619 | 2760.0017 | 5 | 27 | 3.519317 | -3.259936 | 3.192602 | 2.499014 | 13.39781 | 9.476024
2018-02-27 18:31 | 270739 | 2880.0025 | 5 | 27 | 3.50245 | -3.260182 | 3.192602 | 2.607675 | 13.39781 | 9.857548
2018-02-27 18:33 | 270859 | 3000.0009 | 5 | 27 | 3.481078 | -3.259876 | 3.192602 | 2.716328 | 13.39781 | 10.23699
2018-02-27 18:35 | 270979 | 3120.0016 | 5 | 27 | 3.451577 | -3.260141 | 3.192602 | 2.824981 | 13.39781 | 10.61371
2018-02-27 18:37 | 271099 | 3240.0016 | 5 | 27 | 3.409592 | -3.260141 | 3.192602 | 2.933641 | 13.39781 | 10.98663
2018-02-27 18:39 | 271219 | 3360.0002 | 5 | 27 | 3.339581 | -3.260149 | 3.192602 | 3.042296 | 13.39781 | 11.35368
2018-02-27 18:41 | 271339 | 3480.0009 | 5 | 27 | 3.171227 | -3.260154 | 3.192602 | 3.150958 | 13.39781 | 11.70917
2018-02-27 18:42 | 271384.8 | 3525.7319 | 5 | 27 | 2.999974 | -3.260098 | 3.192602 | 3.192365 | 13.39781 | 11.83743
2018-02-27 18:44 | 271504.8 | 120.0016 | 6 | 27 | 3.308444 | 0 | 3.192602 | 3.192371 | 13.39781 | 11.83745
2018-02-27 18:46 | 271624.8 | 240.0002 | 6 | 27 | 3.319021 | 0 | 3.192602 | 3.192371 | 13.39781 | 11.83745
2018-02-27 18:47 | 271684.8 | 300.0014 | 6 | 27 | 3.32231 | 0 | 3.192602 | 3.192371 | 13.39781 | 11.83745
2018-02-27 18:47 | 271684.8164 | 0.0039 | 7 | 28 | 3.322325 | 0 | 0 | 0 | 0 | 0
2018-02-27 18:49 | 271804.9 | 120.0018 | 2 | 28 | 3.956548 | 4.88999 | 0.1623025 | 0 | 0.6216564 | 0
2018-02-27 18:51 | 271924.9 | 240.0003 | 2 | 28 | 4.000866 | 4.889959 | 0.3252855 | 0 | 1.270467 | 0
2018-02-27 18:53 | 272044.9 | 360.0011 | 2 | 28 | 4.036616 | 4.889994 | 0.4882656 | 0 | 1.92555 | 0
2018-02-27 18:55 | 272164.9 | 480.0003 | 2 | 28 | 4.066029 | 4.890009 | 0.6512488 | 0 | 2.585904 | 0
2018-02-27 18:57 | 272284.9 | 600.0026 | 2 | 28 | 4.091459 | 4.889988 | 0.8142338 | 0 | 3.25073 | 0
2018-02-27 18:59 | 272404.9 | 720.0003 | 2 | 28 | 4.114285 | 4.889973 | 0.9772151 | 0 | 3.91943 | 0
2018-02-27 19:01 | 272524.9 | 840.0011 | 2 | 28 | 4.138612 | 4.890011 | 1.140191 | 0 | 4.591902 | 0
2018-02-27 19:03 | 272644.9 | 960.0003 | 2 | 28 | 4.165672 | 4.889936 | 1.303174 | 0 | 5.268592 | 0
2018-02-27 19:05 | 272764.9 | 1080.0003 | 2 | 28 | 4.195973 | 4.889965 | 1.466154 | 0 | 5.949931 | 0
2018-02-27 19:07 | 272884.9 | 1200.0019 | 2 | 28 | 4.200404 | 4.374969 | 1.621413 | 0 | 6.602034 | 0
2018-02-27 19:09 | 273004.9 | 1320.001 | 2 | 28 | 4.200386 | 3.827915 | 1.758042 | 0 | 7.175929 | 0
2018-02-27 19:11 | 273124.9 | 1440.001 | 2 | 28 | 4.200392 | 3.317961 | 1.877017 | 0 | 7.675672 | 0
2018-02-27 19:11 | 273139.3 | 1454.3576 | 2 | 28 | 4.200385 | 3.259987 | 1.890132 | 0 | 7.730758 | 0
2018-02-27 19:13 | 273259.3 | 120.0018 | 3 | 28 | 4.229158 | 3.259853 | 1.998346 | 0 | 8.186739 | 0
2018-02-27 19:15 | 273379.3 | 240.0019 | 3 | 28 | 4.262622 | 3.259838 | 2.107001 | 0 | 8.648049 | 0
2018-02-27 19:17 | 273499.3 | 360.0003 | 3 | 28 | 4.298468 | 3.259859 | 2.215651 | 0 | 9.113111 | 0
2018-02-27 19:19 | 273619.3 | 480.0011 | 3 | 28 | 4.336465 | 3.259888 | 2.324301 | 0 | 9.582188 | 0
2018-02-27 19:21 | 273739.3 | 600.0011 | 3 | 28 | 4.376257 | 3.259888 | 2.432951 | 0 | 10.05549 | 0
2018-02-27 19:23 | 273859.3 | 720.0011 | 3 | 28 | 4.400396 | 2.975603 | 2.539498 | 0 | 10.52356 | 0
2018-02-27 19:25 | 273979.3 | 840.0003 | 3 | 28 | 4.400382 | 2.473522 | 2.629966 | 0 | 10.92166 | 0
2018-02-27 19:27 | 274099.3 | 960.0002 | 3 | 28 | 4.400382 | 2.069899 | 2.705449 | 0 | 11.25381 | 0
2018-02-27 19:29 | 274219.3 | 1080.0019 | 3 | 28 | 4.400369 | 1.741869 | 2.768791 | 0 | 11.53254 | 0
2018-02-27 19:31 | 274339.3 | 1200.002 | 3 | 28 | 4.400383 | 1.476336 | 2.82227 | 0 | 11.76787 | 0
2018-02-27 19:33 | 274459.3 | 1320.0009 | 3 | 28 | 4.400378 | 1.259888 | 2.867735 | 0 | 11.96793 | 0
2018-02-27 19:35 | 274579.3 | 1440.0011 | 3 | 28 | 4.400349 | 1.082371 | 2.906666 | 0 | 12.13924 | 0
2018-02-27 19:37 | 274699.3 | 1560.0011 | 3 | 28 | 4.400361 | 0.9368553 | 2.940239 | 0 | 12.28698 | 0
2018-02-27 19:39 | 274819.3 | 1680.0003 | 3 | 28 | 4.400359 | 0.8160915 | 2.969385 | 0 | 12.41523 | 0
2018-02-27 19:41 | 274939.3 | 1800.0019 | 3 | 28 | 4.40035 | 0.715168 | 2.994846 | 0 | 12.52727 | 0
2018-02-27 19:43 | 275059.3 | 1920.0012 | 3 | 28 | 4.400334 | 0.6298676 | 3.017223 | 0 | 12.62573 | 0
2018-02-27 19:45 | 275179.3 | 2040.002 | 3 | 28 | 4.400333 | 0.5580063 | 3.036992 | 0 | 12.71272 | 0
2018-02-27 19:47 | 275299.3 | 2160.0012 | 3 | 28 | 4.400332 | 0.4965515 | 3.054543 | 0 | 12.78995 | 0
2018-02-27 19:49 | 275419.3 | 2280.0019 | 3 | 28 | 4.400301 | 0.4431858 | 3.07019 | 0 | 12.85881 | 0
2018-02-27 19:51 | 275539.3 | 2400.0027 | 3 | 28 | 4.400351 | 0.3982639 | 3.08419 | 0 | 12.92041 | 0
2018-02-27 19:53 | 275659.3 | 2520.0019 | 3 | 28 | 4.400304 | 0.3571415 | 3.096756 | 0 | 12.97571 | 0
2018-02-27 19:55 | 275779.3 | 2640.0011 | 3 | 28 | 4.400333 | 0.3225327 | 3.108069 | 0 | 13.02548 | 0
2018-02-27 19:57 | 275899.3 | 2760.0003 | 3 | 28 | 4.400344 | 0.2914867 | 3.118277 | 0 | 13.07041 | 0
2018-02-27 19:59 | 276019.3 | 2880.002 | 3 | 28 | 4.400307 | 0.2630005 | 3.12751 | 0 | 13.11103 | 0
2018-02-27 20:01 | 276139.3 | 3000.0012 | 3 | 28 | 4.400296 | 0.2384434 | 3.13587 | 0 | 13.14782 | 0
2018-02-27 20:03 | 276259.3 | 3120.0012 | 3 | 28 | 4.4003 | 0.2168465 | 3.143459 | 0 | 13.18122 | 0
2018-02-27 20:05 | 276379.3 | 3240.0012 | 3 | 28 | 4.400333 | 0.1975231 | 3.150354 | 0 | 13.21155 | 0
2018-02-27 20:07 | 276499.3 | 3360.0019 | 3 | 28 | 4.4003 | 0.1793785 | 3.156628 | 0 | 13.23916 | 0
2018-02-27 20:09 | 276619.3 | 3480.0019 | 3 | 28 | 4.400322 | 0.164032 | 3.162345 | 0 | 13.26432 | 0
2018-02-27 20:11 | 276739.3 | 3600.0028 | 3 | 28 | 4.400284 | 0.1490135 | 3.167552 | 0 | 13.28723 | 0
2018-02-27 20:13 | 276859.3 | 3720.0019 | 3 | 28 | 4.40028 | 0.1357059 | 3.172306 | 0 | 13.30815 | 0
2018-02-27 20:15 | 276979.3 | 3840.0013 | 3 | 28 | 4.400293 | 0.124485 | 3.176646 | 0 | 13.32725 | 0
2018-02-27 20:17 | 277099.3 | 3960.002 | 3 | 28 | 4.400294 | 0.114048 | 3.180616 | 0 | 13.34472 | 0
2018-02-27 20:19 | 277219.3 | 4080.0004 | 3 | 28 | 4.400322 | 0.1046619 | 3.184248 | 0 | 13.3607 | 0
2018-02-27 20:21 | 277339.3 | 4200.0009 | 3 | 28 | 4.400303 | 0.09567451 | 3.187577 | 0 | 13.37535 | 0
2018-02-27 20:23 | 277459.3 | 4320.0012 | 3 | 28 | 4.400293 | 0.08778954 | 3.190621 | 0 | 13.38874 | 0
2018-02-27 20:25 | 277562.8 | 4423.5025 | 3 | 28 | 4.400302 | 0.0814991 | 3.193045 | 0 | 13.39941 | 0
2018-02-27 20:27 | 277682.8 | 120.0008 | 4 | 28 | 4.394252 | 0 | 3.193045 | 0 | 13.39941 | 0
2018-02-27 20:29 | 277802.8 | 240.0003 | 4 | 28 | 4.393653 | 0 | 3.193045 | 0 | 13.39941 | 0
2018-02-27 20:30 | 277862.8 | 300.0039 | 4 | 28 | 4.393431 | 0 | 3.193045 | 0 | 13.39941 | 0
2018-02-27 20:32 | 277982.9 | 120.0018 | 5 | 28 | 4.148244 | -3.25986 | 3.193045 | 0.1086535 | 13.39941 | 0.4538627
2018-02-27 20:34 | 278102.9 | 240.0018 | 5 | 28 | 4.109611 | -3.259848 | 3.193045 | 0.2173031 | 13.39941 | 0.9024619
2018-02-27 20:36 | 278222.9 | 360.001 | 5 | 28 | 4.07024 | -3.259842 | 3.193045 | 0.3259567 | 13.39941 | 1.34686
2018-02-27 20:38 | 278342.9 | 480.0018 | 5 | 28 | 4.029717 | -3.259851 | 3.193045 | 0.4346132 | 13.39941 | 1.786922
2018-02-27 20:40 | 278462.9 | 600.0002 | 5 | 28 | 3.98901 | -3.259852 | 3.193045 | 0.5432666 | 13.39941 | 2.22255
2018-02-27 20:42 | 278582.9 | 720.001 | 5 | 28 | 3.948946 | -3.259856 | 3.193045 | 0.65192 | 13.39941 | 2.653784
2018-02-27 20:44 | 278702.9 | 840.0001 | 5 | 28 | 3.910041 | -3.259848 | 3.193045 | 0.7605703 | 13.39941 | 3.080714
2018-02-27 20:46 | 278822.9 | 960.0033 | 5 | 28 | 3.872677 | -3.259819 | 3.193045 | 0.8692213 | 13.39941 | 3.5035
2018-02-27 20:48 | 278942.9 | 1080.0003 | 5 | 28 | 3.837018 | -3.259862 | 3.193045 | 0.9778745 | 13.39941 | 3.922325
2018-02-27 20:50 | 279062.9 | 1200.001 | 5 | 28 | 3.803127 | -3.259871 | 3.193045 | 1.086522 | 13.39941 | 4.337348
2018-02-27 20:52 | 279182.9 | 1320.001 | 5 | 28 | 3.770995 | -3.260193 | 3.193045 | 1.195177 | 13.39941 | 4.748815
2018-02-27 20:54 | 279302.9 | 1440.0007 | 5 | 28 | 3.740782 | -3.259821 | 3.193045 | 1.303832 | 13.39941 | 5.156892
2018-02-27 20:56 | 279422.9 | 1560.0002 | 5 | 28 | 3.712413 | -3.259852 | 3.193045 | 1.412488 | 13.39941 | 5.561792
2018-02-27 20:58 | 279542.9 | 1680.0018 | 5 | 28 | 3.685876 | -3.259831 | 3.193045 | 1.521141 | 13.39941 | 5.9637
2018-02-27 21:00 | 279662.9 | 1800.0018 | 5 | 28 | 3.661071 | -3.259819 | 3.193045 | 1.629793 | 13.39941 | 6.362816
2018-02-27 21:02 | 279782.9 | 1920.0018 | 5 | 28 | 3.638111 | -3.259842 | 3.193045 | 1.738449 | 13.39941 | 6.759348
2018-02-27 21:04 | 279902.9 | 2040.001 | 5 | 28 | 3.617017 | -3.259867 | 3.193045 | 1.847099 | 13.39941 | 7.153465
2018-02-27 21:06 | 280022.9 | 2160.001 | 5 | 28 | 3.597842 | -3.259872 | 3.193045 | 1.955751 | 13.39941 | 7.545404
2018-02-27 21:08 | 280142.9 | 2280.0017 | 5 | 28 | 3.580437 | -3.25979 | 3.193045 | 2.064401 | 13.39941 | 7.935349
2018-02-27 21:10 | 280262.9 | 2400.0002 | 5 | 28 | 3.564502 | -3.259858 | 3.193045 | 2.173052 | 13.39941 | 8.32349
2018-02-27 21:12 | 280382.9 | 2520.0013 | 5 | 28 | 3.54948 | -3.259819 | 3.193045 | 2.281706 | 13.39941 | 8.709965
2018-02-27 21:14 | 280502.9 | 2640.0001 | 5 | 28 | 3.534782 | -3.260176 | 3.193045 | 2.390358 | 13.39941 | 9.094822
2018-02-27 21:16 | 280622.9 | 2760.0018 | 5 | 28 | 3.519804 | -3.260147 | 3.193045 | 2.499021 | 13.39941 | 9.478117
2018-02-27 21:18 | 280742.9 | 2880.0009 | 5 | 28 | 3.50291 | -3.259828 | 3.193045 | 2.607676 | 13.39941 | 9.85967
2018-02-27 21:20 | 280862.9 | 3000.0016 | 5 | 28 | 3.481527 | -3.260156 | 3.193045 | 2.716328 | 13.39941 | 10.23916
2018-02-27 21:22 | 280982.9 | 3120.0008 | 5 | 28 | 3.451934 | -3.260145 | 3.193045 | 2.824991 | 13.39941 | 10.61596
2018-02-27 21:24 | 281102.9 | 3240.0009 | 5 | 28 | 3.409997 | -3.260092 | 3.193045 | 2.933648 | 13.39941 | 10.9889
2018-02-27 21:26 | 281222.9 | 3360.0009 | 5 | 28 | 3.340213 | -3.260125 | 3.193045 | 3.042312 | 13.39941 | 11.35605
2018-02-27 21:28 | 281342.9 | 3480.0017 | 5 | 28 | 3.172522 | -3.260106 | 3.193045 | 3.150974 | 13.39941 | 11.71163
2018-02-27 21:29 | 281389.1 | 3526.1863 | 5 | 28 | 2.999963 | -3.260143 | 3.193045 | 3.192787 | 13.39941 | 11.84118
2018-02-27 21:31 | 281509.2 | 120.0011 | 6 | 28 | 3.308195 | 0 | 3.193045 | 3.192787 | 13.39941 | 11.84118
2018-02-27 21:33 | 281629.2 | 240.0011 | 6 | 28 | 3.318787 | 0 | 3.193045 | 3.192787 | 13.39941 | 11.84118
2018-02-27 21:34 | 281689.2 | 300.0017 | 6 | 28 | 3.32205 | 0 | 3.193045 | 3.192787 | 13.39941 | 11.84118
2018-02-27 21:34 | 281689.2 | 0.0024 | 7 | 29 | 3.322181 | 0 | 0 | 0 | 0 | 0
2018-02-27 21:36 | 281809.3 | 120.0019 | 2 | 29 | 3.956546 | 4.889917 | 0.1623073 | 0 | 0.6216632 | 0
2018-02-27 21:38 | 281929.3 | 240.0011 | 2 | 29 | 4.000811 | 4.889935 | 0.3252892 | 0 | 1.270467 | 0
2018-02-27 21:40 | 282049.3 | 360.0019 | 2 | 29 | 4.036458 | 4.889933 | 0.4882734 | 0 | 1.925547 | 0
2018-02-27 21:42 | 282169.3 | 480.0019 | 2 | 29 | 4.065825 | 4.889902 | 0.65125 | 0 | 2.585843 | 0
2018-02-27 21:44 | 282289.3 | 600.0002 | 2 | 29 | 4.09123 | 4.889923 | 0.8142032 | 0 | 3.2505 | 0
2018-02-27 21:46 | 282409.3 | 720.0019 | 2 | 29 | 4.114015 | 4.889889 | 0.9772152 | 0 | 3.919289 | 0
2018-02-27 21:48 | 282529.3 | 840.0003 | 2 | 29 | 4.13817 | 4.889925 | 1.140197 | 0 | 4.591731 | 0
2018-02-27 21:50 | 282649.3 | 960.0011 | 2 | 29 | 4.165233 | 4.889908 | 1.303186 | 0 | 5.268371 | 0
2018-02-27 21:52 | 282769.3 | 1080.0011 | 2 | 29 | 4.195479 | 4.889936 | 1.466164 | 0 | 5.949623 | 0
2018-02-27 21:54 | 282889.3 | 1200.0003 | 2 | 29 | 4.200387 | 4.38051 | 1.62164 | 0 | 6.602623 | 0
2018-02-27 21:56 | 283009.3 | 1320.0013 | 2 | 29 | 4.2004 | 3.834591 | 1.758476 | 0 | 7.177389 | 0
2018-02-27 21:58 | 283129.3 | 1440.0013 | 2 | 29 | 4.200379 | 3.322477 | 1.877649 | 0 | 7.677964 | 0
2018-02-27 21:58 | 283144.8 | 1455.5473 | 2 | 29 | 4.200408 | 3.25997 | 1.89186 | 0 | 7.737653 | 0
2018-02-27 22:00 | 283264.8 | 120.0018 | 3 | 29 | 4.229274 | 3.260162 | 2.000079 | 0 | 8.193662 | 0
2018-02-27 22:02 | 283384.8 | 240.0018 | 3 | 29 | 4.262775 | 3.26016 | 2.108737 | 0 | 8.655005 | 0
2018-02-27 22:04 | 283504.8 | 360.0018 | 3 | 29 | 4.298642 | 3.26016 | 2.217396 | 0 | 9.120124 | 0
2018-02-27 22:06 | 283624.8 | 480.001 | 3 | 29 | 4.336623 | 3.260132 | 2.326055 | 0 | 9.589256 | 0
2018-02-27 22:08 | 283744.8 | 600.0002 | 3 | 29 | 4.376441 | 3.26017 | 2.434713 | 0 | 10.06261 | 0
2018-02-27 22:10 | 283864.8 | 720.0002 | 3 | 29 | 4.400403 | 2.972418 | 2.541214 | 0 | 10.5305 | 0
2018-02-27 22:12 | 283984.8 | 840.001 | 3 | 29 | 4.400384 | 2.469879 | 2.631568 | 0 | 10.92809 | 0
2018-02-27 22:14 | 284104.8 | 960.0019 | 3 | 29 | 4.400392 | 2.065802 | 2.706926 | 0 | 11.25969 | 0
2018-02-27 22:16 | 284224.8 | 1080.0002 | 3 | 29 | 4.400342 | 1.738022 | 2.770131 | 0 | 11.53782 | 0
2018-02-27 22:18 | 284344.8 | 1200.0002 | 3 | 29 | 4.400377 | 1.47296 | 2.823492 | 0 | 11.77263 | 0
2018-02-27 22:20 | 284464.8 | 1320.001 | 3 | 29 | 4.400346 | 1.256199 | 2.868849 | 0 | 11.97222 | 0
2018-02-27 22:22 | 284584.8 | 1440.001 | 3 | 29 | 4.400341 | 1.079063 | 2.90768 | 0 | 12.14308 | 0
2018-02-27 22:24 | 284704.8 | 1560.001 | 3 | 29 | 4.400336 | 0.9336815 | 2.941156 | 0 | 12.29039 | 0
2018-02-27 22:26 | 284824.8 | 1680.0019 | 3 | 29 | 4.400354 | 0.8139992 | 2.970221 | 0 | 12.41829 | 0
2018-02-27 22:28 | 284944.8 | 1800.001 | 3 | 29 | 4.400342 | 0.7131081 | 2.995617 | 0 | 12.53004 | 0
2018-02-27 22:30 | 285064.8 | 1920.0003 | 3 | 29 | 4.400331 | 0.6284103 | 3.017935 | 0 | 12.62825 | 0
2018-02-27 22:32 | 285184.8 | 2040.001 | 3 | 29 | 4.400325 | 0.5568371 | 3.037656 | 0 | 12.71502 | 0
2018-02-27 22:34 | 285304.8 | 2160.0019 | 3 | 29 | 4.400341 | 0.4953423 | 3.055158 | 0 | 12.79204 | 0
2018-02-27 22:36 | 285424.8 | 2280.0002 | 3 | 29 | 4.400337 | 0.4422951 | 3.070756 | 0 | 12.86068 | 0
2018-02-27 22:38 | 285544.8 | 2400.0003 | 3 | 29 | 4.400293 | 0.39538 | 3.084704 | 0 | 12.92205 | 0
2018-02-27 22:40 | 285664.8 | 2520.0003 | 3 | 29 | 4.400361 | 0.3562908 | 3.097219 | 0 | 12.97712 | 0
2018-02-27 22:42 | 285784.8 | 2640.0019 | 3 | 29 | 4.400338 | 0.3203888 | 3.108473 | 0 | 13.02665 | 0
2018-02-27 22:44 | 285904.8 | 2760.0002 | 3 | 29 | 4.400322 | 0.2890167 | 3.118621 | 0 | 13.0713 | 0
2018-02-27 22:46 | 286024.8 | 2880.0019 | 3 | 29 | 4.400316 | 0.2614841 | 3.127788 | 0 | 13.11164 | 0
2018-02-27 22:48 | 286144.8 | 3000.0035 | 3 | 29 | 4.400339 | 0.237299 | 3.13609 | 0 | 13.14817 | 0
2018-02-27 22:50 | 286264.8 | 3120.0011 | 3 | 29 | 4.400301 | 0.214798 | 3.143617 | 0 | 13.18129 | 0
2018-02-27 22:52 | 286384.8 | 3240.0019 | 3 | 29 | 4.400276 | 0.1952114 | 3.15046 | 0 | 13.2114 | 0
2018-02-27 22:54 | 286504.8 | 3360.0011 | 3 | 29 | 4.400291 | 0.1778507 | 3.156685 | 0 | 13.23879 | 0
2018-02-27 22:56 | 286624.8 | 3480.0004 | 3 | 29 | 4.400288 | 0.1616879 | 3.162352 | 0 | 13.26373 | 0
2018-02-27 22:58 | 286744.8 | 3600.0019 | 3 | 29 | 4.400291 | 0.1476803 | 3.167518 | 0 | 13.28646 | 0
2018-02-27 23:00 | 286864.8 | 3720.0002 | 3 | 29 | 4.400307 | 0.1349716 | 3.172229 | 0 | 13.30719 | 0
2018-02-27 23:02 | 286984.8 | 3840.001 | 3 | 29 | 4.400302 | 0.1231136 | 3.176532 | 0 | 13.32612 | 0
2018-02-27 23:04 | 287104.8 | 3960.0008 | 3 | 29 | 4.400282 | 0.1123333 | 3.180459 | 0 | 13.3434 | 0
2018-02-27 23:06 | 287224.8 | 4080.001 | 3 | 29 | 4.400313 | 0.1031609 | 3.184055 | 0 | 13.35923 | 0
2018-02-27 23:08 | 287344.8 | 4200.0012 | 3 | 29 | 4.400285 | 0.0942688 | 3.187341 | 0 | 13.37369 | 0
2018-02-27 23:10 | 287464.8 | 4320.0012 | 3 | 29 | 4.400321 | 0.08701897 | 3.190353 | 0 | 13.38694 | 0
2018-02-27 23:12 | 287549.9 | 4405.1057 | 3 | 29 | 4.400283 | 0.08148956 | 3.192335 | 0 | 13.39566 | 0
2018-02-27 23:14 | 287669.9 | 120.0008 | 4 | 29 | 4.394257 | 0 | 3.192335 | 0 | 13.39566 | 0
2018-02-27 23:16 | 287789.9 | 240.0001 | 4 | 29 | 4.39365 | 0 | 3.192335 | 0 | 13.39566 | 0
2018-02-27 23:17 | 287849.9 | 300.0008 | 4 | 29 | 4.393418 | 0 | 3.192335 | 0 | 13.39566 | 0
2018-02-27 23:19 | 287970 | 120.0016 | 5 | 29 | 4.147825 | -3.259901 | 3.192335 | 0.1086456 | 13.39566 | 0.4537906
2018-02-27 23:21 | 288090 | 240.0009 | 5 | 29 | 4.109178 | -3.259885 | 3.192335 | 0.2173028 | 13.39566 | 0.9023747
2018-02-27 23:23 | 288210 | 360.0025 | 5 | 29 | 4.069741 | -3.259893 | 3.192335 | 0.325958 | 13.39566 | 1.346727
2018-02-27 23:25 | 288330 | 480.0016 | 5 | 29 | 4.029272 | -3.259858 | 3.192335 | 0.4346072 | 13.39566 | 1.786708
2018-02-27 23:27 | 288450 | 600.0017 | 5 | 29 | 3.988537 | -3.259872 | 3.192335 | 0.5432548 | 13.39566 | 2.222264
2018-02-27 23:29 | 288570 | 720.0008 | 5 | 29 | 3.948408 | -3.259848 | 3.192335 | 0.6519036 | 13.39566 | 2.653424
2018-02-27 23:31 | 288690 | 840 | 5 | 29 | 3.909533 | -3.259851 | 3.192335 | 0.7605558 | 13.39566 | 3.080305
2018-02-27 23:33 | 288810 | 960.0025 | 5 | 29 | 3.872236 | -3.259831 | 3.192335 | 0.8692114 | 13.39566 | 3.503057
2018-02-27 23:35 | 288930 | 1080.0011 | 5 | 29 | 3.836588 | -3.259885 | 3.192335 | 0.9778613 | 13.39566 | 3.921822
2018-02-27 23:37 | 289050 | 1200.0008 | 5 | 29 | 3.802693 | -3.259852 | 3.192335 | 1.086508 | 13.39566 | 4.336798
2018-02-27 23:39 | 289170 | 1320.0016 | 5 | 29 | 3.77064 | -3.259871 | 3.192335 | 1.195163 | 13.39566 | 4.748219
2018-02-27 23:41 | 289290 | 1440.0025 | 5 | 29 | 3.740412 | -3.259817 | 3.192335 | 1.303817 | 13.39566 | 5.156259
2018-02-27 23:43 | 289410 | 1560.001 | 5 | 29 | 3.71202 | -3.259838 | 3.192335 | 1.412462 | 13.39566 | 5.561074
2018-02-27 23:45 | 289530 | 1680.0016 | 5 | 29 | 3.685453 | -3.259844 | 3.192335 | 1.52112 | 13.39566 | 5.962954
2018-02-27 23:47 | 289650 | 1800.0008 | 5 | 29 | 3.660684 | -3.259903 | 3.192335 | 1.629765 | 13.39566 | 6.361998
2018-02-27 23:49 | 289770 | 1920.0024 | 5 | 29 | 3.637702 | -3.259848 | 3.192335 | 1.738422 | 13.39566 | 6.758492
2018-02-27 23:51 | 289890 | 2040.0014 | 5 | 29 | 3.616609 | -3.259844 | 3.192335 | 1.847069 | 13.39566 | 7.152551
2018-02-27 23:53 | 290010 | 2160.0008 | 5 | 29 | 3.597413 | -3.259876 | 3.192335 | 1.95572 | 13.39566 | 7.544441
2018-02-27 23:55 | 290130 | 2280.0016 | 5 | 29 | 3.580027 | -3.259889 | 3.192335 | 2.064369 | 13.39566 | 7.934335
2018-02-27 23:57 | 290250 | 2400.0004 | 5 | 29 | 3.564063 | -3.259883 | 3.192335 | 2.17302 | 13.39566 | 8.322433
2018-02-27 23:59 | 290370 | 2520.0008 | 5 | 29 | 3.549076 | -3.259851 | 3.192335 | 2.281678 | 13.39566 | 8.708877
2018-02-28 00:01 | 290490 | 2640.0016 | 5 | 29 | 3.534386 | -3.260197 | 3.192335 | 2.390332 | 13.39566 | 9.0937
2018-02-28 00:03 | 290610 | 2760.0008 | 5 | 29 | 3.519376 | -3.260176 | 3.192335 | 2.498989 | 13.39566 | 9.476927
2018-02-28 00:05 | 290730 | 2880.0013 | 5 | 29 | 3.502466 | -3.259862 | 3.192335 | 2.607645 | 13.39566 | 9.858439
2018-02-28 00:07 | 290850 | 3000.0011 | 5 | 29 | 3.481116 | -3.259842 | 3.192335 | 2.716305 | 13.39566 | 10.23791
2018-02-28 00:09 | 290970 | 3120.0008 | 5 | 29 | 3.451532 | -3.259846 | 3.192335 | 2.824959 | 13.39566 | 10.61463
2018-02-28 00:11 | 291090 | 3240.0002 | 5 | 29 | 3.409356 | -3.260193 | 3.192335 | 2.933614 | 13.39566 | 10.98751
2018-02-28 00:13 | 291210 | 3360.0032 | 5 | 29 | 3.339186 | -3.259821 | 3.192335 | 3.042271 | 13.39566 | 11.35454
2018-02-28 00:15 | 291330 | 3480.0016 | 5 | 29 | 3.169905 | -3.259856 | 3.192335 | 3.150924 | 13.39566 | 11.70992
2018-02-28 00:15 | 291375.3 | 3525.243 | 5 | 29 | 2.999985 | -3.259831 | 3.192335 | 3.19186 | 13.39566 | 11.83669
2018-02-28 00:17 | 291495.3 | 119.9998 | 6 | 29 | 3.309318 | 0 | 3.192335 | 3.19186 | 13.39566 | 11.83669
2018-02-28 00:19 | 291615.3 | 239.9999 | 6 | 29 | 3.319913 | 0 | 3.192335 | 3.19186 | 13.39566 | 11.83669
2018-02-28 00:20 | 291675.3 | 300.0013 | 6 | 29 | 3.323189 | 0 | 3.192335 | 3.19186 | 13.39566 | 11.83669
2018-02-28 00:20 | 291675.3445 | 0.0041 | 7 | 30 | 3.323351 | 0 | 0 | 0 | 0 | 0
2018-02-28 00:22 | 291795.4 | 120.002 | 2 | 30 | 3.957391 | 4.889931 | 0.1623036 | 0 | 0.6218169 | 0
2018-02-28 00:24 | 291915.4 | 240.0001 | 2 | 30 | 4.001491 | 4.889963 | 0.3252811 | 0 | 1.270717 | 0
2018-02-28 00:26 | 292035.4 | 360.001 | 2 | 30 | 4.037097 | 4.889919 | 0.4882606 | 0 | 1.925888 | 0
2018-02-28 00:28 | 292155.4 | 480.0017 | 2 | 30 | 4.066475 | 4.889881 | 0.651244 | 0 | 2.586318 | 0
2018-02-28 00:30 | 292275.4 | 600.0001 | 2 | 30 | 4.091837 | 4.889927 | 0.8142187 | 0 | 3.251169 | 0
2018-02-28 00:32 | 292395.4 | 720.0009 | 2 | 30 | 4.114556 | 4.889917 | 0.9772029 | 0 | 3.919931 | 0
2018-02-28 00:34 | 292515.4 | 840.0011 | 2 | 30 | 4.138731 | 4.889961 | 1.140187 | 0 | 4.592474 | 0
2018-02-28 00:36 | 292635.4 | 960.0001 | 2 | 30 | 4.165846 | 4.889906 | 1.303163 | 0 | 5.269158 | 0
2018-02-28 00:38 | 292755.4 | 1080.0001 | 2 | 30 | 4.196044 | 4.889881 | 1.466145 | 0 | 5.950524 | 0
2018-02-28 00:40 | 292875.4 | 1200.001 | 2 | 30 | 4.200409 | 4.373482 | 1.621356 | 0 | 6.602424 | 0
2018-02-28 00:42 | 292995.4 | 1320.0018 | 2 | 30 | 4.200402 | 3.828306 | 1.757968 | 0 | 7.176248 | 0
2018-02-28 00:44 | 293115.4 | 1440.0001 | 2 | 30 | 4.200397 | 3.31834 | 1.876944 | 0 | 7.675996 | 0
2018-02-28 00:45 | 293129.8 | 1454.316 | 2 | 30 | 4.20039 | 3.259979 | 1.890022 | 0 | 7.730927 | 0
2018-02-28 00:47 | 293249.7 | 120.001 | 3 | 30 | 4.229233 | 3.260138 | 1.998239 | 0 | 8.186923 | 0
2018-02-28 00:49 | 293369.7 | 240.001 | 3 | 30 | 4.2627 | 3.260181 | 2.106899 | 0 | 8.648265 | 0
2018-02-28 00:51 | 293489.8 | 360.0026 | 3 | 30 | 4.298575 | 3.26012 | 2.215561 | 0 | 9.113386 | 0
2018-02-28 00:53 | 293609.7 | 480.0011 | 3 | 30 | 4.336561 | 3.260122 | 2.32422 | 0 | 9.582512 | 0
2018-02-28 00:55 | 293729.7 | 600.001 | 3 | 30 | 4.376332 | 3.26013 | 2.43288 | 0 | 10.05587 | 0
2018-02-28 00:57 | 293849.7 | 720.0011 | 3 | 30 | 4.400397 | 2.974245 | 2.539413 | 0 | 10.52388 | 0
2018-02-28 00:59 | 293969.7 | 840.0003 | 3 | 30 | 4.400378 | 2.47122 | 2.629826 | 0 | 10.92174 | 0
2018-02-28 01:01 | 294089.7 | 960.001 | 3 | 30 | 4.40039 | 2.068079 | 2.705242 | 0 | 11.2536 | 0
2018-02-28 01:03 | 294209.7 | 1080.001 | 3 | 30 | 4.40038 | 1.740396 | 2.768514 | 0 | 11.53202 | 0
2018-02-28 01:05 | 294329.7 | 1200.0003 | 3 | 30 | 4.400353 | 1.474169 | 2.821934 | 0 | 11.76709 | 0
2018-02-28 01:07 | 294449.7 | 1320.0011 | 3 | 30 | 4.400333 | 1.257626 | 2.867352 | 0 | 11.96694 | 0
2018-02-28 01:09 | 294569.8 | 1440.0019 | 3 | 30 | 4.400366 | 1.08102 | 2.90623 | 0 | 12.13802 | 0
2018-02-28 01:11 | 294689.7 | 1560.0018 | 3 | 30 | 4.400376 | 0.9353333 | 2.939745 | 0 | 12.2855 | 0
2018-02-28 01:13 | 294809.7 | 1680.0002 | 3 | 30 | 4.400349 | 0.8139286 | 2.968828 | 0 | 12.41347 | 0
2018-02-28 01:15 | 294929.7 | 1800.0011 | 3 | 30 | 4.400351 | 0.7137642 | 2.994239 | 0 | 12.52529 | 0
2018-02-28 01:17 | 295049.8 | 1920.0019 | 3 | 30 | 4.400348 | 0.6291847 | 3.016572 | 0 | 12.62356 | 0
2018-02-28 01:19 | 295169.7 | 2040.0005 | 3 | 30 | 4.400332 | 0.557045 | 3.036302 | 0 | 12.71038 | 0
2018-02-28 01:21 | 295289.8 | 2160.0019 | 3 | 30 | 4.400356 | 0.4958591 | 3.053815 | 0 | 12.78745 | 0
2018-02-28 01:23 | 295409.8 | 2280.0019 | 3 | 30 | 4.400315 | 0.4424229 | 3.069426 | 0 | 12.85614 | 0
2018-02-28 01:25 | 295529.8 | 2400.0019 | 3 | 30 | 4.400329 | 0.3963909 | 3.083391 | 0 | 12.91759 | 0
2018-02-28 01:27 | 295649.8 | 2520.0019 | 3 | 30 | 4.400339 | 0.356617 | 3.095923 | 0 | 12.97273 | 0
2018-02-28 01:29 | 295769.7 | 2640.0003 | 3 | 30 | 4.400323 | 0.3208256 | 3.107196 | 0 | 13.02234 | 0
2018-02-28 01:31 | 295889.7 | 2760.0003 | 3 | 30 | 4.400326 | 0.2900162 | 3.117363 | 0 | 13.06707 | 0
2018-02-28 01:33 | 296009.8 | 2880.0019 | 3 | 30 | 4.400303 | 0.2621231 | 3.126556 | 0 | 13.10753 | 0
2018-02-28 01:35 | 296129.7 | 3000.0003 | 3 | 30 | 4.400335 | 0.238081 | 3.134877 | 0 | 13.14414 | 0
2018-02-28 01:37 | 296249.7 | 3120.0003 | 3 | 30 | 4.400306 | 0.2153683 | 3.142426 | 0 | 13.17736 | 0
2018-02-28 01:39 | 296369.7 | 3240.0011 | 3 | 30 | 4.400292 | 0.1957836 | 3.149287 | 0 | 13.20755 | 0
2018-02-28 01:41 | 296489.7 | 3360.0011 | 3 | 30 | 4.400306 | 0.1789761 | 3.155524 | 0 | 13.23499 | 0
2018-02-28 01:43 | 296609.8 | 3480.002 | 3 | 30 | 4.400321 | 0.1630783 | 3.16121 | 0 | 13.26002 | 0
2018-02-28 01:45 | 296729.7 | 3600.0003 | 3 | 30 | 4.400299 | 0.148283 | 3.166393 | 0 | 13.28282 | 0
2018-02-28 01:47 | 296849.8 | 3720.002 | 3 | 30 | 4.400302 | 0.135704 | 3.171124 | 0 | 13.30364 | 0
2018-02-28 01:49 | 296969.8 | 3840.0019 | 3 | 30 | 4.400291 | 0.124033 | 3.175442 | 0 | 13.32264 | 0
2018-02-28 01:51 | 297089.7 | 3960.0003 | 3 | 30 | 4.400291 | 0.1136227 | 3.179395 | 0 | 13.34004 | 0
2018-02-28 01:53 | 297209.7 | 4080.0011 | 3 | 30 | 4.4003 | 0.1039124 | 3.183014 | 0 | 13.35596 | 0
2018-02-28 01:55 | 297329.8 | 4200.002 | 3 | 30 | 4.400287 | 0.09489632 | 3.186321 | 0 | 13.37051 | 0
2018-02-28 01:57 | 297449.8 | 4320.0019 | 3 | 30 | 4.400292 | 0.0873127 | 3.189355 | 0 | 13.38386 | 0
2018-02-28 01:58 | 297533.5 | 4403.7609 | 3 | 30 | 4.400265 | 0.0814991 | 3.191319 | 0 | 13.3925 | 0
2018-02-28 02:00 | 297653.6 | 120 | 4 | 30 | 4.394212 | 0 | 3.191319 | 0 | 13.3925 | 0
2018-02-28 02:02 | 297773.6 | 240 | 4 | 30 | 4.393577 | 0 | 3.191319 | 0 | 13.3925 | 0
2018-02-28 02:03 | 297833.6 | 300.003 | 4 | 30 | 4.393353 | 0 | 3.191319 | 0 | 13.3925 | 0
2018-02-28 02:05 | 297953.7 | 120.001 | 5 | 30 | 4.147962 | -3.259881 | 3.191319 | 0.1086469 | 13.3925 | 0.4538086
2018-02-28 02:07 | 298073.7 | 240.0003 | 5 | 30 | 4.109354 | -3.259858 | 3.191319 | 0.2172995 | 13.3925 | 0.9023923
2018-02-28 02:09 | 298193.7 | 360.0003 | 5 | 30 | 4.069893 | -3.259851 | 3.191319 | 0.3259545 | 13.3925 | 1.346761
2018-02-28 02:11 | 298313.7 | 480.0003 | 5 | 30 | 4.029333 | -3.259852 | 3.191319 | 0.4346017 | 13.3925 | 1.786746
2018-02-28 02:13 | 298433.7 | 600.0011 | 5 | 30 | 3.988571 | -3.259869 | 3.191319 | 0.5432544 | 13.3925 | 2.222328
2018-02-28 02:15 | 298553.7 | 720.0019 | 5 | 30 | 3.948455 | -3.259867 | 3.191319 | 0.6519046 | 13.3925 | 2.653497
2018-02-28 02:17 | 298673.7 | 840.0019 | 5 | 30 | 3.909596 | -3.259871 | 3.191319 | 0.7605548 | 13.3925 | 3.080374
2018-02-28 02:19 | 298793.7 | 960.0003 | 5 | 30 | 3.872233 | -3.259846 | 3.191319 | 0.8692012 | 13.3925 | 3.503096
2018-02-28 02:21 | 298913.7 | 1080.0003 | 5 | 30 | 3.836558 | -3.259893 | 3.191319 | 0.9778497 | 13.3925 | 3.921854
2018-02-28 02:23 | 299033.7 | 1200.0019 | 5 | 30 | 3.802649 | -3.259874 | 3.191319 | 1.086501 | 13.3925 | 4.336842
2018-02-28 02:25 | 299153.7 | 1320.001 | 5 | 30 | 3.770566 | -3.259912 | 3.191319 | 1.19515 | 13.3925 | 4.748239
2018-02-28 02:27 | 299273.7 | 1440.0003 | 5 | 30 | 3.74033 | -3.259895 | 3.191319 | 1.303798 | 13.3925 | 5.156244
2018-02-28 02:29 | 299393.7 | 1560.0005 | 5 | 30 | 3.711976 | -3.259872 | 3.191319 | 1.41245 | 13.3925 | 5.561081
2018-02-28 02:31 | 299513.7 | 1680.0019 | 5 | 30 | 3.685416 | -3.259865 | 3.191319 | 1.521104 | 13.3925 | 5.962941
2018-02-28 02:33 | 299633.7 | 1800.0003 | 5 | 30 | 3.660635 | -3.259881 | 3.191319 | 1.629751 | 13.3925 | 6.361988
2018-02-28 02:35 | 299753.7 | 1920.0003 | 5 | 30 | 3.637657 | -3.259858 | 3.191319 | 1.738404 | 13.3925 | 6.758464
2018-02-28 02:37 | 299873.7 | 2040.0019 | 5 | 30 | 3.616612 | -3.259826 | 3.191319 | 1.84706 | 13.3925 | 7.152555
2018-02-28 02:39 | 299993.7 | 2160.0011 | 5 | 30 | 3.597473 | -3.259862 | 3.191319 | 1.955711 | 13.3925 | 7.544448
2018-02-28 02:41 | 300113.7 | 2280.0011 | 5 | 30 | 3.580116 | -3.259826 | 3.191319 | 2.064358 | 13.3925 | 7.934345
2018-02-28 02:43 | 300233.7 | 2400.0002 | 5 | 30 | 3.564127 | -3.259887 | 3.191319 | 2.173012 | 13.3925 | 8.322458
2018-02-28 02:45 | 300353.7 | 2520.0019 | 5 | 30 | 3.549147 | -3.259889 | 3.191319 | 2.281663 | 13.3925 | 8.708887
2018-02-28 02:47 | 300473.7 | 2640.0003 | 5 | 30 | 3.53444 | -3.259885 | 3.191319 | 2.390309 | 13.3925 | 9.09369
2018-02-28 02:49 | 300593.7 | 2760.0003 | 5 | 30 | 3.51944 | -3.259807 | 3.191319 | 2.498964 | 13.3925 | 9.476916
2018-02-28 02:51 | 300713.7 | 2880.0011 | 5 | 30 | 3.502492 | -3.25984 | 3.191319 | 2.607612 | 13.3925 | 9.858404
2018-02-28 02:53 | 300833.7 | 3000.0002 | 5 | 30 | 3.481025 | -3.259862 | 3.191319 | 2.716263 | 13.3925 | 10.23784
2018-02-28 02:55 | 300953.7 | 3120.0019 | 5 | 30 | 3.451371 | -3.259828 | 3.191319 | 2.824919 | 13.3925 | 10.61455
2018-02-28 02:57 | 301073.7 | 3240.0018 | 5 | 30 | 3.409162 | -3.259838 | 3.191319 | 2.933569 | 13.3925 | 10.9874
2018-02-28 02:59 | 301193.7 | 3360.0002 | 5 | 30 | 3.338768 | -3.259862 | 3.191319 | 3.042214 | 13.3925 | 11.35436
2018-02-28 03:01 | 301313.7 | 3480.0009 | 5 | 30 | 3.168231 | -3.259848 | 3.191319 | 3.150865 | 13.3925 | 11.70965
2018-02-28 03:02 | 301358.2 | 3524.5145 | 5 | 30 | 2.999998 | -3.26018 | 3.191319 | 3.19117 | 13.3925 | 11.83441
2018-02-28 03:04 | 301478.2 | 120 | 6 | 30 | 3.308621 | 0 | 3.191319 | 3.19117 | 13.3925 | 11.83441
2018-02-28 03:06 | 301598.2 | 240.0008 | 6 | 30 | 3.31921 | 0 | 3.191319 | 3.19117 | 13.3925 | 11.83441
2018-02-28 03:07 | 301658.2 | 300.0031 | 6 | 30 | 3.322509 | 0 | 3.191319 | 3.19117 | 13.3925 | 11.83441
2018-02-28 03:07 | 301658.2 | 0.0023 | 7 | 31 | 3.322573 | 0 | 0 | 0 | 0 | 0
2018-02-28 03:09 | 301778.3 | 120.0003 | 2 | 31 | 3.957072 | 4.889875 | 0.1623082 | 0 | 0.6217542 | 0
2018-02-28 03:11 | 301898.3 | 240.001 | 2 | 31 | 4.001318 | 4.88991 | 0.3252945 | 0 | 1.270653 | 0
2018-02-28 03:13 | 302018.3 | 360.0011 | 2 | 31 | 4.036984 | 4.889904 | 0.4882674 | 0 | 1.925772 | 0
2018-02-28 03:15 | 302138.3 | 480.001 | 2 | 31 | 4.066482 | 4.889923 | 0.6512467 | 0 | 2.586178 | 0
2018-02-28 03:17 | 302258.3 | 600.0018 | 2 | 31 | 4.091917 | 4.889906 | 0.814227 | 0 | 3.251056 | 0
2018-02-28 03:19 | 302378.3 | 720.0002 | 2 | 31 | 4.114604 | 4.889917 | 0.9772112 | 0 | 3.919829 | 0
2018-02-28 03:21 | 302498.3 | 840.001 | 2 | 31 | 4.138874 | 4.889942 | 1.140192 | 0 | 4.592371 | 0
2018-02-28 03:23 | 302618.3 | 960.001 | 2 | 31 | 4.166027 | 4.889879 | 1.303167 | 0 | 5.26908 | 0
2018-02-28 03:25 | 302738.3 | 1080.0002 | 2 | 31 | 4.196279 | 4.889856 | 1.46615 | 0 | 5.950481 | 0
2018-02-28 03:27 | 302858.3 | 1200.0019 | 2 | 31 | 4.200413 | 4.370657 | 1.621261 | 0 | 6.601969 | 0
2018-02-28 03:29 | 302978.3 | 1320.0019 | 2 | 31 | 4.200393 | 3.825354 | 1.757777 | 0 | 7.175391 | 0
2018-02-28 03:31 | 303098.3 | 1440.001 | 2 | 31 | 4.200392 | 3.316389 | 1.876692 | 0 | 7.67488 | 0
2018-02-28 03:31 | 303112.4 | 1454.0744 | 2 | 31 | 4.2004 | 3.259958 | 1.889542 | 0 | 7.728857 | 0
2018-02-28 03:33 | 303232.4 | 120.0034 | 3 | 31 | 4.229262 | 3.260138 | 1.997766 | 0 | 8.184882 | 0
2018-02-28 03:35 | 303352.4 | 240.001 | 3 | 31 | 4.262762 | 3.260145 | 2.106426 | 0 | 8.646232 | 0
2018-02-28 03:37 | 303472.4 | 360.0011 | 3 | 31 | 4.298603 | 3.260176 | 2.215084 | 0 | 9.111339 | 0
2018-02-28 03:39 | 303592.4 | 480.0012 | 3 | 31 | 4.336591 | 3.260176 | 2.323743 | 0 | 9.580471 | 0
2018-02-28 03:41 | 303712.4 | 600.001 | 3 | 31 | 4.376406 | 3.260132 | 2.432406 | 0 | 10.05384 | 0
2018-02-28 03:43 | 303832.4 | 720.0002 | 3 | 31 | 4.400399 | 2.972597 | 2.538918 | 0 | 10.52178 | 0
2018-02-28 03:45 | 303952.4 | 840.0002 | 3 | 31 | 4.400398 | 2.470821 | 2.629294 | 0 | 10.91947 | 0
2018-02-28 03:47 | 304072.4 | 960.001 | 3 | 31 | 4.400378 | 2.067291 | 2.704688 | 0 | 11.25123 | 0
2018-02-28 03:49 | 304192.4 | 1080.0018 | 3 | 31 | 4.400388 | 1.74041 | 2.767942 | 0 | 11.52957 | 0
2018-02-28 03:51 | 304312.4 | 1200.0018 | 3 | 31 | 4.400343 | 1.473995 | 2.821368 | 0 | 11.76466 | 0
2018-02-28 03:53 | 304432.4 | 1320.0002 | 3 | 31 | 4.40037 | 1.258333 | 2.866787 | 0 | 11.96452 | 0
2018-02-28 03:55 | 304552.4 | 1440.001 | 3 | 31 | 4.400374 | 1.081467 | 2.905675 | 0 | 12.13564 | 0
2018-02-28 03:57 | 304672.4 | 1560.0002 | 3 | 31 | 4.400363 | 0.9355145 | 2.939203 | 0 | 12.28318 | 0
2018-02-28 03:59 | 304792.4 | 1680.0018 | 3 | 31 | 4.400339 | 0.8144073 | 2.968305 | 0 | 12.41124 | 0
2018-02-28 04:01 | 304912.4 | 1800.0009 | 3 | 31 | 4.400356 | 0.713644 | 2.993726 | 0 | 12.5231 | 0
2018-02-28 04:03 | 305032.4 | 1920.0019 | 3 | 31 | 4.40035 | 0.62957 | 3.016068 | 0 | 12.62142 | 0
2018-02-28 04:05 | 305152.4 | 2040.0003 | 3 | 31 | 4.400343 | 0.5574398 | 3.035812 | 0 | 12.70829 | 0
2018-02-28 04:07 | 305272.4 | 2160.0027 | 3 | 31 | 4.400351 | 0.4961376 | 3.053339 | 0 | 12.78542 | 0
2018-02-28 04:09 | 305392.4 | 2280.0026 | 3 | 31 | 4.400332 | 0.442873 | 3.068957 | 0 | 12.85414 | 0
2018-02-28 04:11 | 305512.4 | 2400.0003 | 3 | 31 | 4.400302 | 0.3961525 | 3.082924 | 0 | 12.9156 | 0
2018-02-28 04:13 | 305632.4 | 2520.0002 | 3 | 31 | 4.400315 | 0.3555489 | 3.095455 | 0 | 12.97074 | 0
2018-02-28 04:15 | 305752.4 | 2640.0018 | 3 | 31 | 4.40031 | 0.3206921 | 3.106724 | 0 | 13.02033 | 0
2018-02-28 04:17 | 305872.4 | 2760.001 | 3 | 31 | 4.400301 | 0.2894096 | 3.116888 | 0 | 13.06505 | 0
2018-02-28 04:19 | 305992.4 | 2880.0011 | 3 | 31 | 4.400308 | 0.2618752 | 3.12607 | 0 | 13.10546 | 0
2018-02-28 04:21 | 306112.4 | 3000.0003 | 3 | 31 | 4.400313 | 0.2370472 | 3.134383 | 0 | 13.14204 | 0
2018-02-28 04:23 | 306232.4 | 3120.0012 | 3 | 31 | 4.400312 | 0.2153339 | 3.141922 | 0 | 13.17521 | 0
2018-02-28 04:25 | 306352.4 | 3240.0012 | 3 | 31 | 4.400321 | 0.1959667 | 3.148775 | 0 | 13.20537 | 0
2018-02-28 04:27 | 306472.4 | 3360.0019 | 3 | 31 | 4.4003 | 0.1782074 | 3.155005 | 0 | 13.23278 | 0
2018-02-28 04:29 | 306592.4 | 3480.0011 | 3 | 31 | 4.400293 | 0.1619511 | 3.160676 | 0 | 13.25773 | 0
2018-02-28 04:31 | 306712.4 | 3600.0011 | 3 | 31 | 4.400312 | 0.1481667 | 3.16585 | 0 | 13.2805 | 0
2018-02-28 04:33 | 306832.4 | 3720.0019 | 3 | 31 | 4.400307 | 0.1356621 | 3.170575 | 0 | 13.30129 | 0
2018-02-28 04:35 | 306952.4 | 3840.0004 | 3 | 31 | 4.400294 | 0.1237507 | 3.17489 | 0 | 13.32028 | 0
2018-02-28 04:37 | 307072.4 | 3960.0004 | 3 | 31 | 4.400263 | 0.1125946 | 3.178838 | 0 | 13.33765 | 0
2018-02-28 04:39 | 307192.4 | 4080.0019 | 3 | 31 | 4.400288 | 0.103515625 | 3.182451 | 0 | 13.35355 | 0
2018-02-28 04:41 | 307312.4 | 4200.0005 | 3 | 31 | 4.400323 | 0.09555626 | 3.185762 | 0 | 13.36812 | 0
2018-02-28 04:43 | 307432.4 | 4320.0005 | 3 | 31 | 4.400267 | 0.08666801 | 3.18879 | 0 | 13.38145 | 0
2018-02-28 04:44 | 307523.3 | 4410.9201 | 3 | 31 | 4.40026 | 0.0814991 | 3.190917 | 0 | 13.3908 | 0
2018-02-28 04:46 | 307643.4 | 120.0018 | 4 | 31 | 4.394228 | 0 | 3.190917 | 0 | 13.3908 | 0
2018-02-28 04:48 | 307763.4 | 240.0019 | 4 | 31 | 4.39361 | 0 | 3.190917 | 0 | 13.3908 | 0
2018-02-28 04:49 | 307823.4 | 300.004 | 4 | 31 | 4.393397 | 0 | 3.190917 | 0 | 13.3908 | 0
2018-02-28 04:51 | 307943.4 | 120.0019 | 5 | 31 | 4.147777 | -3.259901 | 3.190917 | 0.1086533 | 13.3908 | 0.4538169
2018-02-28 04:53 | 308063.4 | 240.0002 | 5 | 31 | 4.109133 | -3.259872 | 3.190917 | 0.2173068 | 13.3908 | 0.9023807
2018-02-28 04:55 | 308183.4 | 360.002 | 5 | 31 | 4.069713 | -3.259912 | 3.190917 | 0.3259625 | 13.3908 | 1.34673
2018-02-28 04:57 | 308303.4 | 480.002 | 5 | 31 | 4.029104 | -3.259906 | 3.190917 | 0.4346126 | 13.3908 | 1.786705
2018-02-28 04:59 | 308423.4 | 600.002 | 5 | 31 | 3.988365 | -3.259915 | 3.190917 | 0.5432699 | 13.3908 | 2.222283
2018-02-28 05:01 | 308543.4 | 720.0011 | 5 | 31 | 3.948226 | -3.25991 | 3.190917 | 0.6519219 | 13.3908 | 2.653435
2018-02-28 05:03 | 308663.4 | 840.0019 | 5 | 31 | 3.909346 | -3.259865 | 3.190917 | 0.7605748 | 13.3908 | 3.080295
2018-02-28 05:05 | 308783.4 | 960.0019 | 5 | 31 | 3.871971 | -3.259876 | 3.190917 | 0.8692248 | 13.3908 | 3.503
2018-02-28 05:07 | 308903.4 | 1080.002 | 5 | 31 | 3.836241 | -3.259852 | 3.190917 | 0.977878 | 13.3908 | 3.921746
2018-02-28 05:09 | 309023.4 | 1200.002 | 5 | 31 | 3.802331 | -3.259871 | 3.190917 | 1.08653 | 13.3908 | 4.336703
2018-02-28 05:11 | 309143.4 | 1320 | 5 | 31 | 3.770189 | -3.259883 | 3.190917 | 1.195175 | 13.3908 | 4.748045
2018-02-28 05:13 | 309263.4 | 1440.002 | 5 | 31 | 3.73994 | -3.259872 | 3.190917 | 1.303833 | 13.3908 | 5.156045
2018-02-28 05:15 | 309383.4 | 1560.0005 | 5 | 31 | 3.711627 | -3.259887 | 3.190917 | 1.412487 | 13.3908 | 5.560851
2018-02-28 05:17 | 309503.4 | 1680.0002 | 5 | 31 | 3.685065 | -3.259835 | 3.190917 | 1.521137 | 13.3908 | 5.962659
2018-02-28 05:19 | 309623.4 | 1800.0002 | 5 | 31 | 3.660306 | -3.25986 | 3.190917 | 1.62979 | 13.3908 | 6.361693
2018-02-28 05:21 | 309743.4 | 1920.001 | 5 | 31 | 3.637273 | -3.259844 | 3.190917 | 1.73844 | 13.3908 | 6.758117
2018-02-28 05:23 | 309863.4 | 2040.0009 | 5 | 31 | 3.616208 | -3.259846 | 3.190917 | 1.847093 | 13.3908 | 7.152154
2018-02-28 05:25 | 309983.4 | 2160.0005 | 5 | 31 | 3.597036 | -3.259844 | 3.190917 | 1.955743 | 13.3908 | 7.543999
2018-02-28 05:27 | 310103.4 | 2280.0003 | 5 | 31 | 3.579612 | -3.259887 | 3.190917 | 2.064396 | 13.3908 | 7.933867
2018-02-28 05:29 | 310223.4 | 2400.0003 | 5 | 31 | 3.563702 | -3.259899 | 3.190917 | 2.173047 | 13.3908 | 8.321922
2018-02-28 05:31 | 310343.4 | 2520.0002 | 5 | 31 | 3.548707 | -3.25986 | 3.190917 | 2.281699 | 13.3908 | 8.708303
2018-02-28 05:33 | 310463.4 | 2640.0019 | 5 | 31 | 3.53403 | -3.259846 | 3.190917 | 2.390351 | 13.3908 | 9.093081
2018-02-28 05:35 | 310583.4 | 2760.0008 | 5 | 31 | 3.519045 | -3.259813 | 3.190917 | 2.499002 | 13.3908 | 9.476252
2018-02-28 05:37 | 310703.4 | 2880.0008 | 5 | 31 | 3.502033 | -3.259824 | 3.190917 | 2.607659 | 13.3908 | 9.857727
2018-02-28 05:39 | 310823.4 | 3000.001 | 5 | 31 | 3.480506 | -3.260098 | 3.190917 | 2.716314 | 13.3908 | 10.23712
2018-02-28 05:41 | 310943.4 | 3120.0002 | 5 | 31 | 3.450794 | -3.259858 | 3.190917 | 2.824969 | 13.3908 | 10.61377
2018-02-28 05:43 | 311063.4 | 3240.0002 | 5 | 31 | 3.408431 | -3.259835 | 3.190917 | 2.933624 | 13.3908 | 10.98657
2018-02-28 05:45 | 311183.4 | 3360.0019 | 5 | 31 | 3.337676 | -3.259811 | 3.190917 | 3.042283 | 13.3908 | 11.35348
2018-02-28 05:47 | 311303.4 | 3480.0002 | 5 | 31 | 3.16559 | -3.259846 | 3.190917 | 3.150937 | 13.3908 | 11.70859
2018-02-28 05:48 | 311347.1 | 3523.6888 | 5 | 31 | 2.999975 | -3.25983 | 3.190917 | 3.19049 | 13.3908 | 11.83096
2018-02-28 05:50 | 311467.2 | 120.0009 | 6 | 31 | 3.31005 | 0 | 3.190917 | 3.190498 | 13.3908 | 11.83099
2018-02-28 05:52 | 311587.2 | 240.0016 | 6 | 31 | 3.320639 | 0 | 3.190917 | 3.190498 | 13.3908 | 11.83099
2018-02-28 05:53 | 311647.2 | 300.0047 | 6 | 31 | 3.323933 | 0 | 3.190917 | 3.190498 | 13.3908 | 11.83099
2018-02-28 05:53 | 311647.2 | 0.0024 | 7 | 32 | 3.323855 | 0 | 0 | 0 | 0 | 0
2018-02-28 05:55 | 311767.3 | 120.0002 | 2 | 32 | 3.957881 | 4.889914 | 0.1623027 | 0 | 0.6219172 | 0
2018-02-28 05:57 | 311887.3 | 240.0002 | 2 | 32 | 4.001936 | 4.889944 | 0.3252927 | 0 | 1.270939 | 0
2018-02-28 05:59 | 312007.3 | 360.0002 | 2 | 32 | 4.037637 | 4.889877 | 0.4882682 | 0 | 1.926173 | 0
2018-02-28 06:01 | 312127.3 | 480.0002 | 2 | 32 | 4.06702 | 4.889891 | 0.6512485 | 0 | 2.58668 | 0
2018-02-28 06:03 | 312247.3 | 600.001 | 2 | 32 | 4.092392 | 4.889923 | 0.8142322 | 0 | 3.251657 | 0
2018-02-28 06:05 | 312367.3 | 720.001 | 2 | 32 | 4.115056 | 4.889904 | 0.9772176 | 0 | 3.92051 | 0
2018-02-28 06:07 | 312487.3 | 840.0002 | 2 | 32 | 4.139286 | 4.889877 | 1.140187 | 0 | 4.593073 | 0
2018-02-28 06:09 | 312607.3 | 960.001 | 2 | 32 | 4.166345 | 4.889929 | 1.303169 | 0 | 5.26987 | 0
2018-02-28 06:11 | 312727.3 | 1080.0002 | 2 | 32 | 4.196599 | 4.889904 | 1.466164 | 0 | 5.951379 | 0
2018-02-28 06:13 | 312847.3 | 1200.001 | 2 | 32 | 4.200398 | 4.365553 | 1.621111 | 0 | 6.602183 | 0
2018-02-28 06:15 | 312967.3 | 1320.0018 | 2 | 32 | 4.200396 | 3.821856 | 1.75749 | 0 | 7.175029 | 0
2018-02-28 06:17 | 313087.3 | 1440.0018 | 2 | 32 | 4.200372 | 3.312132 | 1.876284 | 0 | 7.674012 | 0
2018-02-28 06:17 | 313100.3 | 1452.9864 | 2 | 32 | 4.200389 | 3.259981 | 1.888134 | 0 | 7.723786 | 0
2018-02-28 06:19 | 313220.3 | 120.0018 | 3 | 32 | 4.229175 | 3.260183 | 1.996357 | 0 | 8.179804 | 0
2018-02-28 06:21 | 313340.3 | 240.0018 | 3 | 32 | 4.262671 | 3.260151 | 2.105017 | 0 | 8.64114 | 0
2018-02-28 06:23 | 313460.3 | 360.0005 | 3 | 32 | 4.298538 | 3.260181 | 2.213673 | 0 | 9.106235 | 0
2018-02-28 06:25 | 313580.3 | 480.0018 | 3 | 32 | 4.336458 | 3.260187 | 2.322338 | 0 | 9.575376 | 0
2018-02-28 06:27 | 313700.3 | 600.001 | 3 | 32 | 4.376283 | 3.260178 | 2.430995 | 0 | 10.04871 | 0
2018-02-28 06:29 | 313820.3 | 720.0018 | 3 | 32 | 4.400386 | 2.974209 | 2.537537 | 0 | 10.51676 | 0
2018-02-28 06:31 | 313940.3 | 840.001 | 3 | 32 | 4.400376 | 2.472107 | 2.627973 | 0 | 10.91472 | 0
2018-02-28 06:33 | 314060.3 | 960.001 | 3 | 32 | 4.400397 | 2.068743 | 2.703408 | 0 | 11.24666 | 0
2018-02-28 06:35 | 314180.3 | 1080.0018 | 3 | 32 | 4.400389 | 1.741133 | 2.7667 | 0 | 11.52517 | 0
2018-02-28 06:37 | 314300.3 | 1200.0011 | 3 | 32 | 4.400375 | 1.475494 | 2.82014 | 0 | 11.76033 | 0
2018-02-28 06:39 | 314420.3 | 1320.0018 | 3 | 32 | 4.400357 | 1.258341 | 2.865574 | 0 | 11.96025 | 0
2018-02-28 06:41 | 314540.3 | 1440.0011 | 3 | 32 | 4.400342 | 1.081244 | 2.904471 | 0 | 12.13142 | 0
2018-02-28 06:43 | 314660.3 | 1560.0019 | 3 | 32 | 4.40036 | 0.9359207 | 2.938013 | 0 | 12.27901 | 0
2018-02-28 06:45 | 314780.3 | 1680.0019 | 3 | 32 | 4.400331 | 0.8145962 | 2.967129 | 0 | 12.40713 | 0
2018-02-28 06:47 | 314900.3 | 1800.0003 | 3 | 32 | 4.40033 | 0.7138214 | 2.992563 | 0 | 12.51905 | 0
2018-02-28 06:49 | 315020.3 | 1920.0003 | 3 | 32 | 4.400321 | 0.6291561 | 3.014914 | 0 | 12.6174 | 0
2018-02-28 06:51 | 315140.3 | 2040.001 | 3 | 32 | 4.400375 | 0.5584564 | 3.034664 | 0 | 12.70431 | 0
2018-02-28 06:53 | 315260.3 | 2160.0007 | 3 | 32 | 4.400343 | 0.4964695 | 3.052194 | 0 | 12.78145 | 0
2018-02-28 06:55 | 315380.3 | 2280.0011 | 3 | 32 | 4.400307 | 0.4422951 | 3.067824 | 0 | 12.85022 | 0
2018-02-28 06:57 | 315500.3 | 2400.0018 | 3 | 32 | 4.400321 | 0.3965988 | 3.081802 | 0 | 12.91173 | 0
2018-02-28 06:59 | 315620.3 | 2520.0003 | 3 | 32 | 4.400319 | 0.3567276 | 3.094346 | 0 | 12.96693 | 0
2018-02-28 07:01 | 315740.3 | 2640.0003 | 3 | 32 | 4.400303 | 0.3207951 | 3.10563 | 0 | 13.01658 | 0
2018-02-28 07:03 | 315860.3 | 2760.0019 | 3 | 32 | 4.400317 | 0.2897549 | 3.115805 | 0 | 13.06136 | 0
2018-02-28 07:05 | 315980.3 | 2880.0019 | 3 | 32 | 4.40034 | 0.2626743 | 3.125 | 0 | 13.10182 | 0
2018-02-28 07:07 | 316100.3 | 3000.0003 | 3 | 32 | 4.400302 | 0.2374954 | 3.133327 | 0 | 13.13846 | 0
2018-02-28 07:09 | 316220.3 | 3120.0003 | 3 | 32 | 4.400309 | 0.215704 | 3.140874 | 0 | 13.17167 | 0
2018-02-28 07:11 | 316340.3 | 3240.0027 | 3 | 32 | 4.40029 | 0.1955833 | 3.147732 | 0 | 13.20184 | 0
2018-02-28 07:13 | 316460.3 | 3360.0019 | 3 | 32 | 4.400286 | 0.1782093 | 3.153968 | 0 | 13.22928 | 0
2018-02-28 07:15 | 316580.3 | 3480.0019 | 3 | 32 | 4.400314 | 0.1629181 | 3.159653 | 0 | 13.2543 | 0
2018-02-28 07:17 | 316700.3 | 3600.002 | 3 | 32 | 4.400298 | 0.1486835 | 3.164835 | 0 | 13.2771 | 0
2018-02-28 07:19 | 316820.3 | 3720.0019 | 3 | 32 | 4.400323 | 0.1359863 | 3.169572 | 0 | 13.29795 | 0
2018-02-28 07:21 | 316940.3 | 3840.0011 | 3 | 32 | 4.40026 | 0.1234341 | 3.173899 | 0 | 13.31699 | 0
2018-02-28 07:23 | 317060.3 | 3960.001 | 3 | 32 | 4.400289 | 0.1133671 | 3.177858 | 0 | 13.33441 | 0
2018-02-28 07:25 | 317180.3 | 4080.001 | 3 | 32 | 4.400278 | 0.1039009 | 3.181479 | 0 | 13.35034 | 0
2018-02-28 07:27 | 317300.3 | 4200.0019 | 3 | 32 | 4.400303 | 0.0956459 | 3.184798 | 0 | 13.36495 | 0
2018-02-28 07:29 | 317420.3 | 4320.0019 | 3 | 32 | 4.400283 | 0.08738899 | 3.187839 | 0 | 13.37833 | 0
2018-02-28 07:31 | 317524.3 | 4424.0632 | 3 | 32 | 4.400303 | 0.08149719 | 3.190277 | 0 | 13.38906 | 0
2018-02-28 07:33 | 317644.4 | 120.0018 | 4 | 32 | 4.394246 | 0 | 3.190277 | 0 | 13.38906 | 0
2018-02-28 07:35 | 317764.4 | 240.0003 | 4 | 32 | 4.393641 | 0 | 3.190277 | 0 | 13.38906 | 0
2018-02-28 07:36 | 317824.4 | 300.0039 | 4 | 32 | 4.393419 | 0 | 3.190277 | 0 | 13.38906 | 0
2018-02-28 07:38 | 317944.5 | 120.0019 | 5 | 32 | 4.147965 | -3.259901 | 3.190277 | 0.1086455 | 13.38906 | 0.4538011
2018-02-28 07:40 | 318064.5 | 240.0003 | 5 | 32 | 4.109336 | -3.259869 | 3.190277 | 0.217296 | 13.38906 | 0.9023734
2018-02-28 07:42 | 318184.5 | 360.0019 | 5 | 32 | 4.0699 | -3.259865 | 3.190277 | 0.325949 | 13.38906 | 1.346736
2018-02-28 07:44 | 318304.5 | 480.0011 | 5 | 32 | 4.029337 | -3.259897 | 3.190277 | 0.4345967 | 13.38906 | 1.786723
2018-02-28 07:46 | 318424.5 | 600.0003 | 5 | 32 | 3.988591 | -3.259887 | 3.190277 | 0.5432489 | 13.38906 | 2.222305
2018-02-28 07:48 | 318544.5 | 720.0019 | 5 | 32 | 3.948493 | -3.259871 | 3.190277 | 0.6519049 | 13.38906 | 2.653503
2018-02-28 07:50 | 318664.5 | 840.0001 | 5 | 32 | 3.909622 | -3.259865 | 3.190277 | 0.7605537 | 13.38906 | 3.080377
2018-02-28 07:52 | 318784.5 | 960.0003 | 5 | 32 | 3.872187 | -3.259846 | 3.190277 | 0.8692048 | 13.38906 | 3.503114
2018-02-28 07:54 | 318904.5 | 1080.0003 | 5 | 32 | 3.836529 | -3.259879 | 3.190277 | 0.9778538 | 13.38906 | 3.921869
2018-02-28 07:56 | 319024.5 | 1200.0003 | 5 | 32 | 3.80261 | -3.25983 | 3.190277 | 1.086504 | 13.38906 | 4.336846
2018-02-28 07:58 | 319144.5 | 1320.0003 | 5 | 32 | 3.77053 | -3.259851 | 3.190277 | 1.195159 | 13.38906 | 4.748263
2018-02-28 08:00 | 319264.5 | 1440.0003 | 5 | 32 | 3.740254 | -3.25984 | 3.190277 | 1.303808 | 13.38906 | 5.156264
2018-02-28 08:02 | 319384.5 | 1560.0001 | 5 | 32 | 3.711863 | -3.259856 | 3.190277 | 1.41246 | 13.38906 | 5.561093
2018-02-28 08:04 | 319504.5 | 1680.0003 | 5 | 32 | 3.685265 | -3.259848 | 3.190277 | 1.521117 | 13.38906 | 5.962951
2018-02-28 08:06 | 319624.5 | 1800.0003 | 5 | 32 | 3.660459 | -3.259903 | 3.190277 | 1.629768 | 13.38906 | 6.361997
2018-02-28 08:08 | 319744.5 | 1920.0003 | 5 | 32 | 3.637493 | -3.25983 | 3.190277 | 1.738422 | 13.38906 | 6.758452
2018-02-28 08:10 | 319864.5 | 2040.0019 | 5 | 32 | 3.616418 | -3.259833 | 3.190277 | 1.847075 | 13.38906 | 7.152514
2018-02-28 08:12 | 319984.5 | 2160.0019 | 5 | 32 | 3.597256 | -3.25986 | 3.190277 | 1.955723 | 13.38906 | 7.544374
2018-02-28 08:14 | 320104.5 | 2280.0003 | 5 | 32 | 3.57989 | -3.259871 | 3.190277 | 2.06437 | 13.38906 | 7.934247
2018-02-28 08:16 | 320224.5 | 2400.0003 | 5 | 32 | 3.563946 | -3.259874 | 3.190277 | 2.173023 | 13.38906 | 8.322336
2018-02-28 08:18 | 320344.5 | 2520.0019 | 5 | 32 | 3.548939 | -3.259876 | 3.190277 | 2.281678 | 13.38906 | 8.708752
2018-02-28 08:20 | 320464.5 | 2640.0018 | 5 | 32 | 3.534286 | -3.259862 | 3.190277 | 2.390327 | 13.38906 | 9.093547
2018-02-28 08:22 | 320584.5 | 2760.0027 | 5 | 32 | 3.519253 | -3.259833 | 3.190277 | 2.498975 | 13.38906 | 9.476728
2018-02-28 08:24 | 320704.5 | 2880.0012 | 5 | 32 | 3.502241 | -3.260122 | 3.190277 | 2.607622 | 13.38906 | 9.858191
2018-02-28 08:26 | 320824.5 | 3000.0004 | 5 | 32 | 3.480636 | -3.260163 | 3.190277 | 2.716281 | 13.38906 | 10.23762
2018-02-28 08:28 | 320944.5 | 3120.0003 | 5 | 32 | 3.450892 | -3.260149 | 3.190277 | 2.824936 | 13.38906 | 10.61429
2018-02-28 08:30 | 321064.5 | 3240.0027 | 5 | 32 | 3.408416 | -3.259813 | 3.190277 | 2.933596 | 13.38906 | 10.9871
2018-02-28 08:32 | 321184.5 | 3360.0003 | 5 | 32 | 3.337451 | -3.260176 | 3.190277 | 3.042253 | 13.38906 | 11.354
2018-02-28 08:34 | 321304.5 | 3480.0003 | 5 | 32 | 3.164746 | -3.260178 | 3.190277 | 3.150907 | 13.38906 | 11.70906
2018-02-28 08:35 | 321347.8 | 3523.2936 | 5 | 32 | 2.999983 | -3.260163 | 3.190277 | 3.190107 | 13.38906 | 11.83032
2018-02-28 08:37 | 321467.8 | 119.9998 | 6 | 32 | 3.309562 | 0 | 3.190277 | 3.190107 | 13.38906 | 11.83032
2018-02-28 08:39 | 321587.8 | 240.0006 | 6 | 32 | 3.320201 | 0 | 3.190277 | 3.190107 | 13.38906 | 11.83032
2018-02-28 08:40 | 321647.8 | 300.002 | 6 | 32 | 3.323493 | 0 | 3.190277 | 3.190107 | 13.38906 | 11.83032
2018-02-28 08:40 | 321647.8 | 0.0025 | 7 | 33 | 3.32346 | 0 | 0 | 0 | 0 | 0
2018-02-28 08:42 | 321767.9 | 120.0002 | 2 | 33 | 3.957772 | 4.889902 | 0.1622925 | 0 | 0.6218398 | 0
2018-02-28 08:44 | 321887.9 | 240.0017 | 2 | 33 | 4.001901 | 4.889908 | 0.3252738 | 0 | 1.270819 | 0
2018-02-28 08:46 | 322007.9 | 360.0003 | 2 | 33 | 4.037649 | 4.889919 | 0.4882528 | 0 | 1.926064 | 0
2018-02-28 08:48 | 322127.9 | 480.0017 | 2 | 33 | 4.067035 | 4.889914 | 0.6512344 | 0 | 2.58658 | 0
2018-02-28 08:50 | 322247.9 | 600.0009 | 2 | 33 | 4.092439 | 4.889898 | 0.8142124 | 0 | 3.251539 | 0
2018-02-28 08:52 | 322367.9 | 720.0009 | 2 | 33 | 4.115136 | 4.889896 | 0.9771951 | 0 | 3.920393 | 0
2018-02-28 08:54 | 322487.9 | 840.0009 | 2 | 33 | 4.139314 | 4.889898 | 1.140168 | 0 | 4.592981 | 0
2018-02-28 08:56 | 322607.9 | 960.0009 | 2 | 33 | 4.166348 | 4.889915 | 1.303135 | 0 | 5.269714 | 0
2018-02-28 08:58 | 322727.9 | 1080.0017 | 2 | 33 | 4.196589 | 4.889915 | 1.466129 | 0 | 5.951214 | 0
2018-02-28 09:00 | 322847.9 | 1200.0026 | 2 | 33 | 4.200402 | 4.364243 | 1.621058 | 0 | 6.601942 | 0
2018-02-28 09:02 | 322967.9 | 1320.001 | 2 | 33 | 4.200391 | 3.819626 | 1.757347 | 0 | 7.17441 | 0
2018-02-28 09:04 | 323087.9 | 1440.0002 | 2 | 33 | 4.200403 | 3.311413 | 1.876059 | 0 | 7.673047 | 0
2018-02-28 09:04 | 323100.4 | 1452.536 | 2 | 33 | 4.200385 | 3.259979 | 1.887501 | 0 | 7.721107 | 0
2018-02-28 09:06 | 323220.5 | 120.0002 | 3 | 33 | 4.229203 | 3.260141 | 1.995713 | 0 | 8.177084 | 0
2018-02-28 09:08 | 323340.5 | 240.0002 | 3 | 33 | 4.262707 | 3.25988 | 2.104374 | 0 | 8.638431 | 0
2018-02-28 09:10 | 323460.5 | 360.001 | 3 | 33 | 4.298541 | 3.26016 | 2.213025 | 0 | 9.103504 | 0
2018-02-28 09:12 | 323580.5 | 480.0018 | 3 | 33 | 4.336564 | 3.26016 | 2.32168 | 0 | 9.572607 | 0
2018-02-28 09:14 | 323700.5 | 600.001 | 3 | 33 | 4.376364 | 3.259865 | 2.430334 | 0 | 10.04594 | 0
2018-02-28 09:16 | 323820.5 | 720.001 | 3 | 33 | 4.400408 | 2.973827 | 2.536855 | 0 | 10.51391 | 0
2018-02-28 09:18 | 323940.5 | 840.001 | 3 | 33 | 4.400381 | 2.47142 | 2.627258 | 0 | 10.91172 | 0
2018-02-28 09:20 | 324060.5 | 960.0018 | 3 | 33 | 4.400389 | 2.068333 | 2.702677 | 0 | 11.24359 | 0
2018-02-28 09:22 | 324180.5 | 1080.0005 | 3 | 33 | 4.400391 | 1.741396 | 2.76597 | 0 | 11.5221 | 0
2018-02-28 09:24 | 324300.5 | 1200.0009 | 3 | 33 | 4.400374 | 1.475817 | 2.819423 | 0 | 11.75731 | 0
2018-02-28 09:26 | 324420.5 | 1320.0009 | 3 | 33 | 4.400342 | 1.259254 | 2.864881 | 0 | 11.95735 | 0
2018-02-28 09:28 | 324540.5 | 1440.0009 | 3 | 33 | 4.400353 | 1.082418 | 2.903815 | 0 | 12.12867 | 0
2018-02-28 09:30 | 324660.5 | 1560.0001 | 3 | 33 | 4.400351 | 0.9368229 | 2.937388 | 0 | 12.2764 | 0
2018-02-28 09:32 | 324780.5 | 1680.0001 | 3 | 33 | 4.400334 | 0.8154831 | 2.966532 | 0 | 12.40465 | 0
2018-02-28 09:34 | 324900.5 | 1800.0009 | 3 | 33 | 4.40036 | 0.7154598 | 2.991995 | 0 | 12.5167 | 0
2018-02-28 09:36 | 325020.5 | 1920.0018 | 3 | 33 | 4.400333 | 0.6299648 | 3.014369 | 0 | 12.61515 | 0
2018-02-28 09:38 | 325140.5 | 2040.0001 | 3 | 33 | 4.400338 | 0.5548935 | 3.03409 | 0 | 12.70193 | 0
2018-02-28 09:40 | 325260.5 | 2160.0009 | 3 | 33 | 4.400342 | 0.4936409 | 3.051536 | 0 | 12.7787 | 0
2018-02-28 09:42 | 325380.5 | 2280.0009 | 3 | 33 | 4.400328 | 0.4407139 | 3.067088 | 0 | 12.84713 | 0
2018-02-28 09:44 | 325500.5 | 2400.0018 | 3 | 33 | 4.400312 | 0.3950748 | 3.081003 | 0 | 12.90836 | 0
2018-02-28 09:46 | 325620.5 | 2520.0001 | 3 | 33 | 4.400318 | 0.3556824 | 3.093499 | 0 | 12.96335 | 0
2018-02-28 09:48 | 325740.5 | 2640.0018 | 3 | 33 | 4.400332 | 0.3207703 | 3.104754 | 0 | 13.01287 | 0
2018-02-28 09:50 | 325860.5 | 2760.0001 | 3 | 33 | 4.400313 | 0.2897396 | 3.114915 | 0 | 13.05759 | 0
2018-02-28 09:52 | 325980.5 | 2880.0018 | 3 | 33 | 4.400324 | 0.2625542 | 3.124104 | 0 | 13.09802 | 0
2018-02-28 09:54 | 326100.5 | 3000.0001 | 3 | 33 | 4.400311 | 0.2380962 | 3.132434 | 0 | 13.13467 | 0
2018-02-28 09:56 | 326220.5 | 3120.0001 | 3 | 33 | 4.400325 | 0.2164745 | 3.139999 | 0 | 13.16796 | 0
2018-02-28 09:58 | 326340.5 | 3240.0009 | 3 | 33 | 4.400288 | 0.1963158 | 3.146871 | 0 | 13.1982 | 0
2018-02-28 10:00 | 326460.5 | 3360.0011 | 3 | 33 | 4.400313 | 0.179369 | 3.153126 | 0 | 13.22573 | 0
2018-02-28 10:02 | 326580.5 | 3480.0002 | 3 | 33 | 4.400317 | 0.1633854 | 3.15883 | 0 | 13.25082 | 0
2018-02-28 10:04 | 326700.5 | 3600.0018 | 3 | 33 | 4.400283 | 0.1485844 | 3.164033 | 0 | 13.27372 | 0
2018-02-28 10:06 | 326820.5 | 3720.002 | 3 | 33 | 4.40029 | 0.1364174 | 3.168788 | 0 | 13.29464 | 0
2018-02-28 10:08 | 326940.5 | 3840.0016 | 3 | 33 | 4.400301 | 0.1248035 | 3.173125 | 0 | 13.31373 | 0
2018-02-28 10:10 | 327060.5 | 3960.0018 | 3 | 33 | 4.40028 | 0.1136436 | 3.177099 | 0 | 13.33121 | 0
2018-02-28 10:12 | 327180.5 | 4080.0019 | 3 | 33 | 4.400278 | 0.1043034 | 3.180741 | 0 | 13.34724 | 0
2018-02-28 10:14 | 327300.5 | 4200.0001 | 3 | 33 | 4.400271 | 0.0952282 | 3.18407 | 0 | 13.36189 | 0
2018-02-28 10:16 | 327420.5 | 4320.0018 | 3 | 33 | 4.400297 | 0.08778954 | 3.18712 | 0 | 13.37531 | 0
2018-02-28 10:18 | 327517.8 | 4417.3255 | 3 | 33 | 4.400294 | 0.08149147 | 3.189411 | 0 | 13.38539 | 0
2018-02-28 10:20 | 327637.8 | 120.0002 | 4 | 33 | 4.394214 | 0 | 3.189411 | 0 | 13.38539 | 0
2018-02-28 10:22 | 327757.8 | 240.0019 | 4 | 33 | 4.39359 | 0 | 3.189411 | 0 | 13.38539 | 0
2018-02-28 10:23 | 327817.8 | 300.0024 | 4 | 33 | 4.393379 | 0 | 3.189411 | 0 | 13.38539 | 0
2018-02-28 10:25 | 327938 | 120.0002 | 5 | 33 | 4.147687 | -3.259889 | 3.189411 | 0.1086512 | 13.38539 | 0.4537992
2018-02-28 10:27 | 328058 | 240.0002 | 5 | 33 | 4.109124 | -3.259838 | 3.189411 | 0.2172998 | 13.38539 | 0.9023386
2018-02-28 10:29 | 328178 | 360.0026 | 5 | 33 | 4.069723 | -3.25984 | 3.189411 | 0.3259555 | 13.38539 | 1.346689
2018-02-28 10:31 | 328298 | 480.0002 | 5 | 33 | 4.029233 | -3.259858 | 3.189411 | 0.4345998 | 13.38539 | 1.786648
2018-02-28 10:33 | 328418 | 600.0002 | 5 | 33 | 3.988447 | -3.259838 | 3.189411 | 0.5432521 | 13.38539 | 2.222217
2018-02-28 10:35 | 328538 | 720.001 | 5 | 33 | 3.948274 | -3.259848 | 3.189411 | 0.6519073 | 13.38539 | 2.653391
2018-02-28 10:37 | 328658 | 840.0018 | 5 | 33 | 3.909369 | -3.259826 | 3.189411 | 0.7605632 | 13.38539 | 3.080268
2018-02-28 10:39 | 328778 | 960.001 | 5 | 33 | 3.871992 | -3.259895 | 3.189411 | 0.8692121 | 13.38539 | 3.502971
2018-02-28 10:41 | 328898 | 1080.0027 | 5 | 33 | 3.836242 | -3.259824 | 3.189411 | 0.9778631 | 13.38539 | 3.921709
2018-02-28 10:43 | 329018 | 1200.0018 | 5 | 33 | 3.802261 | -3.259815 | 3.189411 | 1.086509 | 13.38539 | 4.336638
2018-02-28 10:45 | 329138 | 1320.0002 | 5 | 33 | 3.770156 | -3.259805 | 3.189411 | 1.19516 | 13.38539 | 4.747998
2018-02-28 10:47 | 329258 | 1440.0002 | 5 | 33 | 3.739899 | -3.25986 | 3.189411 | 1.303812 | 13.38539 | 5.155974
2018-02-28 10:49 | 329378 | 1560.0011 | 5 | 33 | 3.7115 | -3.259838 | 3.189411 | 1.412463 | 13.38539 | 5.560757
2018-02-28 10:51 | 329498 | 1680.001 | 5 | 33 | 3.684912 | -3.259842 | 3.189411 | 1.521112 | 13.38539 | 5.962547
2018-02-28 10:53 | 329618 | 1800.0002 | 5 | 33 | 3.660117 | -3.259835 | 3.189411 | 1.629763 | 13.38539 | 6.361553
2018-02-28 10:55 | 329738 | 1920.001 | 5 | 33 | 3.637124 | -3.259874 | 3.189411 | 1.738414 | 13.38539 | 6.757965
2018-02-28 10:57 | 329858 | 2040.001 | 5 | 33 | 3.616064 | -3.259872 | 3.189411 | 1.84707 | 13.38539 | 7.151998
2018-02-28 10:59 | 329978 | 2160.0002 | 5 | 33 | 3.596887 | -3.259887 | 3.189411 | 1.955721 | 13.38539 | 7.543828
2018-02-28 11:01 | 330098 | 2280.0002 | 5 | 33 | 3.579463 | -3.25986 | 3.189411 | 2.064374 | 13.38539 | 7.933682
2018-02-28 11:03 | 330218 | 2400.0018 | 5 | 33 | 3.563502 | -3.259895 | 3.189411 | 2.173024 | 13.38539 | 8.321713
2018-02-28 11:05 | 330338 | 2520.001 | 5 | 33 | 3.548506 | -3.259826 | 3.189411 | 2.281677 | 13.38539 | 8.708076
2018-02-28 11:07 | 330458 | 2640.0002 | 5 | 33 | 3.533799 | -3.25986 | 3.189411 | 2.390326 | 13.38539 | 9.09282
2018-02-28 11:09 | 330578 | 2760.001 | 5 | 33 | 3.518753 | -3.25983 | 3.189411 | 2.498977 | 13.38539 | 9.475961
2018-02-28 11:11 | 330698 | 2880.0002 | 5 | 33 | 3.501725 | -3.259872 | 3.189411 | 2.607629 | 13.38539 | 9.857388
2018-02-28 11:13 | 330818 | 3000.0002 | 5 | 33 | 3.480072 | -3.260129 | 3.189411 | 2.716286 | 13.38539 | 10.23675
2018-02-28 11:15 | 330938 | 3120.0018 | 5 | 33 | 3.450252 | -3.259824 | 3.189411 | 2.824941 | 13.38539 | 10.61335
2018-02-28 11:17 | 331058 | 3240.0018 | 5 | 33 | 3.407588 | -3.260156 | 3.189411 | 2.933602 | 13.38539 | 10.98609
2018-02-28 11:19 | 331178 | 3360.0013 | 5 | 33 | 3.336162 | -3.259817 | 3.189411 | 3.042262 | 13.38539 | 11.35288
2018-02-28 11:21 | 331298 | 3480.0002 | 5 | 33 | 3.161301 | -3.260166 | 3.189411 | 3.150919 | 13.38539 | 11.70773
2018-02-28 11:21 | 331340.1 | 3522.1343 | 5 | 33 | 2.999972 | -3.259828 | 3.189411 | 3.189069 | 13.38539 | 11.82565
2018-02-28 11:23 | 331460.1 | 119.9998 | 6 | 33 | 3.310771 | 0 | 3.189411 | 3.189069 | 13.38539 | 11.82565
2018-02-28 11:25 | 331580.1 | 240.0006 | 6 | 33 | 3.32142 | 0 | 3.189411 | 3.189069 | 13.38539 | 11.82565
2018-02-28 11:26 | 331640.1 | 300.0037 | 6 | 33 | 3.324706 | 0 | 3.189411 | 3.189069 | 13.38539 | 11.82565
2018-02-28 11:26 | 331640.1 | 0.0023 | 7 | 34 | 3.32471 | 0 | 0 | 0 | 0 | 0
2018-02-28 11:28 | 331760.2 | 120.0001 | 2 | 34 | 3.958878 | 4.889927 | 0.1622768 | 0 | 0.6219862 | 0
2018-02-28 11:30 | 331880.2 | 240.0018 | 2 | 34 | 4.002856 | 4.889938 | 0.3252801 | 0 | 1.271215 | 0
2018-02-28 11:32 | 332000.2 | 360.001 | 2 | 34 | 4.038621 | 4.889971 | 0.4882574 | 0 | 1.926611 | 0
2018-02-28 11:34 | 332120.2 | 480.0003 | 2 | 34 | 4.067944 | 4.889927 | 0.6512368 | 0 | 2.587268 | 0
2018-02-28 11:36 | 332240.2 | 600.0027 | 2 | 34 | 4.093308 | 4.889961 | 0.8142257 | 0 | 3.252422 | 0
2018-02-28 11:38 | 332360.2 | 720.0002 | 2 | 34 | 4.115932 | 4.889917 | 0.9772034 | 0 | 3.921388 | 0
2018-02-28 11:40 | 332480.2 | 840.0003 | 2 | 34 | 4.140025 | 4.889948 | 1.140193 | 0 | 4.594169 | 0
2018-02-28 11:42 | 332600.2 | 960.001 | 2 | 34 | 4.167017 | 4.889963 | 1.303173 | 0 | 5.271071 | 0
2018-02-28 11:44 | 332720.2 | 1080.0009 | 2 | 34 | 4.197239 | 4.889935 | 1.466155 | 0 | 5.952631 | 0
2018-02-28 11:46 | 332840.2 | 1200.0027 | 2 | 34 | 4.200392 | 4.356316 | 1.620804 | 0 | 6.602196 | 0
2018-02-28 11:48 | 332960.2 | 1320.0003 | 2 | 34 | 4.20039 | 3.814798 | 1.756893 | 0 | 7.173823 | 0
2018-02-28 11:50 | 333080.2 | 1440.0019 | 2 | 34 | 4.200401 | 3.307293 | 1.875474 | 0 | 7.671908 | 0
2018-02-28 11:51 | 333091.9 | 1451.6609 | 2 | 34 | 4.20039 | 3.259998 | 1.886108 | 0 | 7.716578 | 0
2018-02-28 11:53 | 333211.9 | 120.0018 | 3 | 34 | 4.229182 | 3.259821 | 1.994318 | 0 | 8.172542 | 0
2018-02-28 11:55 | 333331.9 | 240.0001 | 3 | 34 | 4.262662 | 3.259809 | 2.10297 | 0 | 8.633843 | 0
2018-02-28 11:57 | 333451.9 | 360.0018 | 3 | 34 | 4.298518 | 3.259853 | 2.211623 | 0 | 9.098926 | 0
2018-02-28 11:59 | 333571.9 | 480.0018 | 3 | 34 | 4.336528 | 3.259884 | 2.320275 | 0 | 9.568011 | 0
2018-02-28 12:01 | 333691.9 | 600.0002 | 3 | 34 | 4.376351 | 3.259832 | 2.428926 | 0 | 10.04133 | 0
2018-02-28 12:03 | 333811.9 | 720.0018 | 3 | 34 | 4.400384 | 2.972727 | 2.535437 | 0 | 10.50925 | 0
2018-02-28 12:05 | 333931.9 | 840.0002 | 3 | 34 | 4.400408 | 2.471554 | 2.625825 | 0 | 10.90699 | 0
2018-02-28 12:07 | 334051.9 | 960.001 | 3 | 34 | 4.400391 | 2.06814 | 2.701239 | 0 | 11.23885 | 0
2018-02-28 12:09 | 334171.9 | 1080.0019 | 3 | 34 | 4.400384 | 1.740889 | 2.76452 | 0 | 11.51731 | 0
2018-02-28 12:11 | 334291.9 | 1200.0018 | 3 | 34 | 4.400357 | 1.474653 | 2.817958 | 0 | 11.75245 | 0
2018-02-28 12:13 | 334411.9 | 1320.0018 | 3 | 34 | 4.400372 | 1.259197 | 2.863396 | 0 | 11.9524 | 0
2018-02-28 12:15 | 334531.9 | 1440.0002 | 3 | 34 | 4.400346 | 1.081753 | 2.902311 | 0 | 12.12364 | 0
2018-02-28 12:17 | 334651.9 | 1560.0018 | 3 | 34 | 4.400353 | 0.9366627 | 2.935877 | 0 | 12.27134 | 0
2018-02-28 12:19 | 334771.9 | 1680.0002 | 3 | 34 | 4.40036 | 0.8162479 | 2.965017 | 0 | 12.39957 | 0
2018-02-28 12:21 | 334891.9 | 1800.0009 | 3 | 34 | 4.40033 | 0.7147388 | 2.990482 | 0 | 12.51162 | 0
2018-02-28 12:23 | 335011.9 | 1920.0001 | 3 | 34 | 4.400361 | 0.6304207 | 3.012863 | 0 | 12.61011 | 0
2018-02-28 12:25 | 335131.9 | 2040.0001 | 3 | 34 | 4.400347 | 0.5586395 | 3.032639 | 0 | 12.69713 | 0
2018-02-28 12:27 | 335251.9 | 2160.001 | 3 | 34 | 4.400332 | 0.4968948 | 3.050199 | 0 | 12.77439 | 0
2018-02-28 12:29 | 335371.9 | 2280.001 | 3 | 34 | 4.400321 | 0.4438286 | 3.065855 | 0 | 12.84329 | 0
2018-02-28 12:31 | 335491.9 | 2400.001 | 3 | 34 | 4.400354 | 0.3983555 | 3.079864 | 0 | 12.90493 | 0
2018-02-28 12:33 | 335611.9 | 2520.0018 | 3 | 34 | 4.400328 | 0.3577499 | 3.092437 | 0 | 12.96025 | 0
2018-02-28 12:35 | 335731.9 | 2640.0002 | 3 | 34 | 4.400315 | 0.3220444 | 3.103748 | 0 | 13.01003 | 0
2018-02-28 12:37 | 335851.9 | 2760.0018 | 3 | 34 | 4.400328 | 0.2911682 | 3.11395 | 0 | 13.05492 | 0
2018-02-28 12:39 | 335971.9 | 2880.0027 | 3 | 34 | 4.400319 | 0.2629433 | 3.123165 | 0 | 13.09547 | 0
2018-02-28 12:41 | 336091.9 | 3000.0002 | 3 | 34 | 4.400301 | 0.238081 | 3.13151 | 0 | 13.13219 | 0
2018-02-28 12:43 | 336211.9 | 3120.0002 | 3 | 34 | 4.400319 | 0.2165146 | 3.139075 | 0 | 13.16548 | 0
2018-02-28 12:45 | 336331.9 | 3240.001 | 3 | 34 | 4.400284 | 0.1962719 | 3.145946 | 0 | 13.19571 | 0
2018-02-28 12:47 | 336451.9 | 3360.0003 | 3 | 34 | 4.400281 | 0.1785145 | 3.152196 | 0 | 13.22321 | 0
2018-02-28 12:49 | 336571.9 | 3480.0008 | 3 | 34 | 4.40031 | 0.1630001 | 3.157887 | 0 | 13.24826 | 0
2018-02-28 12:51 | 336691.9 | 3600.0002 | 3 | 34 | 4.400316 | 0.1489029 | 3.163075 | 0 | 13.27109 | 0
2018-02-28 12:53 | 336811.9 | 3720.0002 | 3 | 34 | 4.400293 | 0.1356735 | 3.167815 | 0 | 13.29194 | 0
2018-02-28 12:55 | 336931.9 | 3840.0011 | 3 | 34 | 4.400297 | 0.124445 | 3.172147 | 0 | 13.311 | 0
2018-02-28 12:57 | 337051.9 | 3960.0002 | 3 | 34 | 4.400279 | 0.1136303 | 3.176113 | 0 | 13.32846 | 0
2018-02-28 12:59 | 337171.9 | 4080.0003 | 3 | 34 | 4.400291 | 0.1039295 | 3.179745 | 0 | 13.34444 | 0
2018-02-28 13:01 | 337291.9 | 4200.0003 | 3 | 34 | 4.400297 | 0.09567261 | 3.183075 | 0 | 13.35909 | 0
2018-02-28 13:03 | 337411.9 | 4320.0003 | 3 | 34 | 4.400321 | 0.08812714 | 3.186128 | 0 | 13.37253 | 0
2018-02-28 13:04 | 337512.9 | 4421.0841 | 3 | 34 | 4.400289 | 0.08149529 | 3.1885 | 0 | 13.38296 | 0
2018-02-28 13:06 | 337633 | 120.0002 | 4 | 34 | 4.394207 | 0 | 3.1885 | 0 | 13.38296 | 0
2018-02-28 13:08 | 337753 | 240.001 | 4 | 34 | 4.393595 | 0 | 3.1885 | 0 | 13.38296 | 0
2018-02-28 13:09 | 337813 | 300.0047 | 4 | 34 | 4.393371 | 0 | 3.1885 | 0 | 13.38296 | 0
2018-02-28 13:11 | 337933.1 | 120.001 | 5 | 34 | 4.146895 | -3.259846 | 3.1885 | 0.1086537 | 13.38296 | 0.453733
2018-02-28 13:13 | 338053.1 | 240.001 | 5 | 34 | 4.108297 | -3.259892 | 3.1885 | 0.2173043 | 13.38296 | 0.90219
2018-02-28 13:15 | 338173.1 | 360.0002 | 5 | 34 | 4.068917 | -3.259848 | 3.1885 | 0.3259561 | 13.38296 | 1.346436
2018-02-28 13:17 | 338293.1 | 480.0002 | 5 | 34 | 4.028413 | -3.259883 | 3.1885 | 0.4346075 | 13.38296 | 1.786335
2018-02-28 13:19 | 338413.1 | 600.0026 | 5 | 34 | 3.987742 | -3.259844 | 3.1885 | 0.5432584 | 13.38296 | 2.221814
2018-02-28 13:21 | 338533.1 | 720.0005 | 5 | 34 | 3.947623 | -3.260139 | 3.1885 | 0.6519136 | 13.38296 | 2.652915
2018-02-28 13:23 | 338653.1 | 840.0002 | 5 | 34 | 3.908751 | -3.259856 | 3.1885 | 0.7605652 | 13.38296 | 3.079707
2018-02-28 13:25 | 338773.1 | 960.0001 | 5 | 34 | 3.871441 | -3.25986 | 3.1885 | 0.8692189 | 13.38296 | 3.502365
2018-02-28 13:27 | 338893.1 | 1080.0017 | 5 | 34 | 3.835797 | -3.25983 | 3.1885 | 0.9778668 | 13.38296 | 3.921036
2018-02-28 13:29 | 339013.1 | 1200.001 | 5 | 34 | 3.801879 | -3.25986 | 3.1885 | 1.086514 | 13.38296 | 4.335923
2018-02-28 13:31 | 339133.1 | 1320.001 | 5 | 34 | 3.76972 | -3.25986 | 3.1885 | 1.195165 | 13.38296 | 4.74724
2018-02-28 13:33 | 339253.1 | 1440.0017 | 5 | 34 | 3.739522 | -3.259858 | 3.1885 | 1.303817 | 13.38296 | 5.155169
2018-02-28 13:35 | 339373.1 | 1560.0017 | 5 | 34 | 3.711135 | -3.25986 | 3.1885 | 1.412468 | 13.38296 | 5.559911
2018-02-28 13:37 | 339493.1 | 1680.0026 | 5 | 34 | 3.684576 | -3.259833 | 3.1885 | 1.521124 | 13.38296 | 5.961691
2018-02-28 13:39 | 339613.1 | 1800.001 | 5 | 34 | 3.659795 | -3.259838 | 3.1885 | 1.629775 | 13.38296 | 6.360659
2018-02-28 13:41 | 339733.1 | 1920.0026 | 5 | 34 | 3.636819 | -3.259876 | 3.1885 | 1.738433 | 13.38296 | 6.757059
2018-02-28 13:43 | 339853.1 | 2040.0026 | 5 | 34 | 3.615707 | -3.259881 | 3.1885 | 1.84708 | 13.38296 | 7.151023
2018-02-28 13:45 | 339973.1 | 2160.0002 | 5 | 34 | 3.596563 | -3.259851 | 3.1885 | 1.955732 | 13.38296 | 7.542821
2018-02-28 13:47 | 340093.1 | 2280.001 | 5 | 34 | 3.579198 | -3.25986 | 3.1885 | 2.064386 | 13.38296 | 7.932644
2018-02-28 13:49 | 340213.1 | 2400.001 | 5 | 34 | 3.56326 | -3.260182 | 3.1885 | 2.17304 | 13.38296 | 8.320662
2018-02-28 13:51 | 340333.1 | 2520.0002 | 5 | 34 | 3.548293 | -3.259899 | 3.1885 | 2.28169 | 13.38296 | 8.706991
2018-02-28 13:53 | 340453.1 | 2640.0017 | 5 | 34 | 3.533643 | -3.259869 | 3.1885 | 2.390345 | 13.38296 | 9.091736
2018-02-28 13:55 | 340573.1 | 2760.0001 | 5 | 34 | 3.518602 | -3.259851 | 3.1885 | 2.498995 | 13.38296 | 9.474855
2018-02-28 13:57 | 340693.1 | 2880.0017 | 5 | 34 | 3.501558 | -3.259883 | 3.1885 | 2.607645 | 13.38296 | 9.856257
2018-02-28 13:59 | 340813.1 | 3000.0018 | 5 | 34 | 3.479986 | -3.259831 | 3.1885 | 2.71629 | 13.38296 | 10.23557
2018-02-28 14:01 | 340933.1 | 3120.0017 | 5 | 34 | 3.450062 | -3.259805 | 3.1885 | 2.824945 | 13.38296 | 10.61215
2018-02-28 14:03 | 341053.1 | 3240.0002 | 5 | 34 | 3.407369 | -3.259797 | 3.1885 | 2.933599 | 13.38296 | 10.98485
2018-02-28 14:05 | 341173.1 | 3360.0017 | 5 | 34 | 3.335592 | -3.260133 | 3.1885 | 3.042256 | 13.38296 | 11.35159
2018-02-28 14:07 | 341293.1 | 3480.001 | 5 | 34 | 3.159344 | -3.260176 | 3.1885 | 3.150909 | 13.38296 | 11.70631
2018-02-28 14:08 | 341334.4 | 3521.3671 | 5 | 34 | 2.99998 | -3.259807 | 3.1885 | 3.188362 | 13.38296 | 11.82204
2018-02-28 14:10 | 341454.5 | 120 | 6 | 34 | 3.310579 | 0 | 3.1885 | 3.188362 | 13.38296 | 11.82204
2018-02-28 14:12 | 341574.5 | 240.0009 | 6 | 34 | 3.321227 | 0 | 3.1885 | 3.188362 | 13.38296 | 11.82204
2018-02-28 14:13 | 341634.5 | 300.0021 | 6 | 34 | 3.324517 | 0 | 3.1885 | 3.188362 | 13.38296 | 11.82204
2018-02-28 14:13 | 341634.5 | 0.0048 | 7 | 35 | 3.324605 | 0 | 0 | 0 | 0 | 0
2018-02-28 14:15 | 341754.6 | 120.0009 | 2 | 35 | 3.958519 | 4.889914 | 0.1623009 | 0 | 0.622022 | 0
2018-02-28 14:17 | 341874.6 | 240.0001 | 2 | 35 | 4.00256 | 4.889929 | 0.3252824 | 0 | 1.271109 | 0
2018-02-28 14:19 | 341994.6 | 360.0009 | 2 | 35 | 4.03834 | 4.889952 | 0.4882695 | 0 | 1.926493 | 0
2018-02-28 14:21 | 342114.6 | 480.0008 | 2 | 35 | 4.067794 | 4.889965 | 0.651257 | 0 | 2.587149 | 0
2018-02-28 14:23 | 342234.6 | 600.0001 | 2 | 35 | 4.093161 | 4.889956 | 0.8142405 | 0 | 3.252252 | 0
2018-02-28 14:25 | 342354.6 | 720.0009 | 2 | 35 | 4.115854 | 4.889969 | 0.9772319 | 0 | 3.921261 | 0
2018-02-28 14:27 | 342474.6 | 840.0009 | 2 | 35 | 4.140044 | 4.889891 | 1.140211 | 0 | 4.59399 | 0
2018-02-28 14:29 | 342594.6 | 960.0001 | 2 | 35 | 4.167027 | 4.889969 | 1.303198 | 0 | 5.270926 | 0
2018-02-28 14:31 | 342714.6 | 1080.0009 | 2 | 35 | 4.197284 | 4.889935 | 1.466189 | 0 | 5.952527 | 0
2018-02-28 14:33 | 342834.6 | 1200.001 | 2 | 35 | 4.200412 | 4.356037 | 1.620793 | 0 | 6.601903 | 0
2018-02-28 14:35 | 342954.6 | 1320 | 2 | 35 | 4.200401 | 3.814104 | 1.756862 | 0 | 7.173446 | 0
2018-02-28 14:37 | 343074.6 | 1440.0018 | 2 | 35 | 4.200409 | 3.307131 | 1.875424 | 0 | 7.671451 | 0
2018-02-28 14:37 | 343086.3 | 1451.6663 | 2 | 35 | 4.200402 | 3.259979 | 1.88606 | 0 | 7.716129 | 0
2018-02-28 14:39 | 343206.3 | 120.0002 | 3 | 35 | 4.229223 | 3.25985 | 1.994276 | 0 | 8.172121 | 0
2018-02-28 14:41 | 343326.3 | 240.0001 | 3 | 35 | 4.262732 | 3.260149 | 2.102935 | 0 | 8.633461 | 0
2018-02-28 14:43 | 343446.3 | 360.0002 | 3 | 35 | 4.298547 | 3.259804 | 2.21159 | 0 | 9.098555 | 0
2018-02-28 14:45 | 343566.3 | 480.001 | 3 | 35 | 4.336551 | 3.260187 | 2.320245 | 0 | 9.567658 | 0
2018-02-28 14:47 | 343686.3 | 600.001 | 3 | 35 | 4.376359 | 3.259821 | 2.428899 | 0 | 10.04099 | 0
2018-02-28 14:49 | 343806.3 | 720.0009 | 3 | 35 | 4.400393 | 2.9732 | 2.535418 | 0 | 10.50895 | 0
2018-02-28 14:51 | 343926.3 | 840.0002 | 3 | 35 | 4.400394 | 2.471394 | 2.625822 | 0 | 10.90677 | 0
2018-02-28 14:53 | 344046.3 | 960.0002 | 3 | 35 | 4.400378 | 2.067289 | 2.701228 | 0 | 11.23858 | 0
2018-02-28 14:55 | 344166.3 | 1080.0009 | 3 | 35 | 4.400379 | 1.740351 | 2.764499 | 0 | 11.517 | 0
2018-02-28 14:57 | 344286.3 | 1200.0001 | 3 | 35 | 4.400354 | 1.474564 | 2.817924 | 0 | 11.75208 | 0
2018-02-28 14:59 | 344406.3 | 1320.0002 | 3 | 35 | 4.400374 | 1.258934 | 2.863354 | 0 | 11.95199 | 0
2018-02-28 15:01 | 344526.3 | 1440.001 | 3 | 35 | 4.40037 | 1.081842 | 2.902259 | 0 | 12.12319 | 0
2018-02-28 15:03 | 344646.3 | 1560.0009 | 3 | 35 | 4.400341 | 0.9359493 | 2.93581 | 0 | 12.27083 | 0
2018-02-28 15:05 | 344766.3 | 1680.0002 | 3 | 35 | 4.400368 | 0.8160496 | 2.964944 | 0 | 12.39903 | 0
2018-02-28 15:07 | 344886.3 | 1800.0018 | 3 | 35 | 4.400337 | 0.7145252 | 2.990398 | 0 | 12.51103 | 0
2018-02-28 15:09 | 345006.3 | 1920.0002 | 3 | 35 | 4.400342 | 0.6298065 | 3.012767 | 0 | 12.60947 | 0
2018-02-28 15:11 | 345126.3 | 2040.001 | 3 | 35 | 4.400332 | 0.5577812 | 3.032531 | 0 | 12.69643 | 0
2018-02-28 15:13 | 345246.3 | 2160.001 | 3 | 35 | 4.400346 | 0.4964027 | 3.050071 | 0 | 12.77361 | 0
2018-02-28 15:15 | 345366.3 | 2280.001 | 3 | 35 | 4.400294 | 0.4422989 | 3.065706 | 0 | 12.84242 | 0
2018-02-28 15:17 | 345486.3 | 2400.0011 | 3 | 35 | 4.400333 | 0.3973637 | 3.079693 | 0 | 12.90396 | 0
2018-02-28 15:19 | 345606.3 | 2520.0002 | 3 | 35 | 4.400319 | 0.3570442 | 3.092246 | 0 | 12.9592 | 0
2018-02-28 15:21 | 345726.3 | 2640.0018 | 3 | 35 | 4.400307 | 0.3212986 | 3.103537 | 0 | 13.00888 | 0
2018-02-28 15:23 | 345846.3 | 2760.0002 | 3 | 35 | 4.400318 | 0.2901573 | 3.113726 | 0 | 13.05372 | 0
2018-02-28 15:25 | 345966.3 | 2880.0018 | 3 | 35 | 4.400286 | 0.2622604 | 3.122933 | 0 | 13.09423 | 0
2018-02-28 15:27 | 346086.3 | 3000.0018 | 3 | 35 | 4.400314 | 0.2384682 | 3.131273 | 0 | 13.13093 | 0
2018-02-28 15:29 | 346206.3 | 3120.0001 | 3 | 35 | 4.400309 | 0.2157288 | 3.138836 | 0 | 13.16421 | 0
2018-02-28 15:31 | 346326.3 | 3240.001 | 3 | 35 | 4.400285 | 0.1963253 | 3.145705 | 0 | 13.19443 | 0
2018-02-28 15:33 | 346446.3 | 3360.0001 | 3 | 35 | 4.400301 | 0.1786041 | 3.151957 | 0 | 13.22194 | 0
2018-02-28 15:35 | 346566.3 | 3480.0018 | 3 | 35 | 4.400314 | 0.1634083 | 3.157651 | 0 | 13.247 | 0
2018-02-28 15:37 | 346686.3 | 3600.0018 | 3 | 35 | 4.40028 | 0.1486073 | 3.162842 | 0 | 13.26984 | 0
2018-02-28 15:39 | 346806.3 | 3720.0002 | 3 | 35 | 4.400305 | 0.1360645 | 3.167583 | 0 | 13.29071 | 0
2018-02-28 15:41 | 346926.3 | 3840.0009 | 3 | 35 | 4.400306 | 0.124485 | 3.171916 | 0 | 13.30977 | 0
2018-02-28 15:43 | 347046.3 | 3960.0018 | 3 | 35 | 4.400287 | 0.1136093 | 3.175879 | 0 | 13.32721 | 0
2018-02-28 15:45 | 347166.3 | 4080.0019 | 3 | 35 | 4.400274 | 0.1040783 | 3.179511 | 0 | 13.34319 | 0
2018-02-28 15:47 | 347286.3 | 4200.001 | 3 | 35 | 4.400308 | 0.09599876 | 3.182835 | 0 | 13.35782 | 0
2018-02-28 15:49 | 347406.3 | 4320.0018 | 3 | 35 | 4.400313 | 0.08798027 | 3.185889 | 0 | 13.37126 | 0
2018-02-28 15:51 | 347512.5 | 4426.2343 | 3 | 35 | 4.400295 | 0.08149147 | 3.188377 | 0 | 13.3822 | 0
2018-02-28 15:53 | 347632.6 | 120.0008 | 4 | 35 | 4.394244 | 0 | 3.188377 | 0 | 13.3822 | 0
2018-02-28 15:55 | 347752.6 | 239.9999 | 4 | 35 | 4.393631 | 0 | 3.188377 | 0 | 13.3822 | 0
2018-02-28 15:56 | 347812.6 | 300.0029 | 4 | 35 | 4.393402 | 0 | 3.188377 | 0 | 13.3822 | 0
2018-02-28 15:58 | 347932.6607 | 120.0019 | 5 | 35 | 4.147606 | -3.259889 | 3.188377 | 0.1086465 | 13.3822 | 0.4537704
2018-02-28 16:00 | 348052.6607 | 240.0019 | 5 | 35 | 4.108984 | -3.25991 | 3.188377 | 0.2173035 | 13.3822 | 0.9023312
2018-02-28 16:02 | 348172.6599 | 360.0011 | 5 | 35 | 4.069608 | -3.259842 | 3.188377 | 0.3259566 | 13.3822 | 1.34666
2018-02-28 16:04 | 348292.6591 | 480.0003 | 5 | 35 | 4.029084 | -3.259869 | 3.188377 | 0.4346024 | 13.3822 | 1.786612
2018-02-28 16:06 | 348412.6607 | 600.0019 | 5 | 35 | 3.988332 | -3.259865 | 3.188377 | 0.54326 | 13.3822 | 2.222185
2018-02-28 16:08 | 348532.6607 | 720.0019 | 5 | 35 | 3.948184 | -3.259852 | 3.188377 | 0.6519098 | 13.3822 | 2.653326
2018-02-28 16:10 | 348652.6607 | 840.0019 | 5 | 35 | 3.909296 | -3.259854 | 3.188377 | 0.7605632 | 13.3822 | 3.080185
2018-02-28 16:12 | 348772.6599 | 960.0011 | 5 | 35 | 3.871955 | -3.259865 | 3.188377 | 0.8692114 | 13.3822 | 3.50288
2018-02-28 16:14 | 348892.6607 | 1080.0019 | 5 | 35 | 3.836294 | -3.259831 | 3.188377 | 0.9778618 | 13.3822 | 3.921614
2018-02-28 16:16 | 349012.6599 | 1200.0011 | 5 | 35 | 3.802372 | -3.25986 | 3.188377 | 1.086509 | 13.3822 | 4.336558
2018-02-28 16:18 | 349132.6607 | 1320.0019 | 5 | 35 | 3.770197 | -3.25986 | 3.188377 | 1.195161 | 13.3822 | 4.747927
2018-02-28 16:20 | 349252.6599 | 1440.0011 | 5 | 35 | 3.739954 | -3.259844 | 3.188377 | 1.30381 | 13.3822 | 5.155898
2018-02-28 16:22 | 349372.6591 | 1560.0003 | 5 | 35 | 3.71153 | -3.259815 | 3.188377 | 1.412463 | 13.3822 | 5.560693
2018-02-28 16:24 | 349492.66 | 1680.0012 | 5 | 35 | 3.684951 | -3.259848 | 3.188377 | 1.521113 | 13.3822 | 5.962493
2018-02-28 16:26 | 349612.6593 | 1800.0005 | 5 | 35 | 3.660145 | -3.259872 | 3.188377 | 1.629766 | 13.3822 | 6.361512
2018-02-28 16:28 | 349732.6591 | 1920.0003 | 5 | 35 | 3.63713 | -3.259838 | 3.188377 | 1.738416 | 13.3822 | 6.757918
2018-02-28 16:30 | 349852.6597 | 2040.0009 | 5 | 35 | 3.616044 | -3.259865 | 3.188377 | 1.847065 | 13.3822 | 7.151925
2018-02-28 16:32 | 349972.6591 | 2160.0003 | 5 | 35 | 3.596848 | -3.25986 | 3.188377 | 1.955712 | 13.3822 | 7.543736
2018-02-28 16:34 | 350092.6591 | 2280.0003 | 5 | 35 | 3.579412 | -3.259842 | 3.188377 | 2.064371 | 13.3822 | 7.933602
2018-02-28 16:36 | 350212.6591 | 2400.0003 | 5 | 35 | 3.563445 | -3.259872 | 3.188377 | 2.17302 | 13.3822 | 8.321625
2018-02-28 16:38 | 350332.6591 | 2520.0003 | 5 | 35 | 3.548438 | -3.259819 | 3.188377 | 2.281673 | 13.3822 | 8.707984
2018-02-28 16:40 | 350452.6591 | 2640.0003 | 5 | 35 | 3.533747 | -3.259835 | 3.188377 | 2.390326 | 13.3822 | 9.092731
2018-02-28 16:42 | 350572.6591 | 2760.0003 | 5 | 35 | 3.518692 | -3.259876 | 3.188377 | 2.498983 | 13.3822 | 9.475889
2018-02-28 16:44 | 350692.6607 | 2880.0019 | 5 | 35 | 3.50162 | -3.259824 | 3.188377 | 2.607636 | 13.3822 | 9.857307
2018-02-28 16:46 | 350812.6599 | 3000.0011 | 5 | 35 | 3.479924 | -3.260139 | 3.188377 | 2.716282 | 13.3822 | 10.23662
2018-02-28 16:48 | 350932.6591 | 3120.0003 | 5 | 35 | 3.450061 | -3.259934 | 3.188377 | 2.824932 | 13.3822 | 10.61318
2018-02-28 16:50 | 351052.6591 | 3240.0003 | 5 | 35 | 3.40733 | -3.260086 | 3.188377 | 2.933591 | 13.3822 | 10.9859
2018-02-28 16:52 | 351172.6607 | 3360.0019 | 5 | 35 | 3.335574 | -3.259819 | 3.188377 | 3.042244 | 13.3822 | 11.35262
2018-02-28 16:54 | 351292.6591 | 3480.0003 | 5 | 35 | 3.159089 | -3.259842 | 3.188377 | 3.150895 | 13.3822 | 11.70733
2018-02-28 16:55 | 351333.8892 | 3521.2304 | 5 | 35 | 2.999968 | -3.260118 | 3.188377 | 3.188234 | 13.3822 | 11.8227
2018-02-28 16:57 | 351453.9 | 120.0007 | 6 | 35 | 3.310223 | 0 | 3.188377 | 3.188234 | 13.3822 | 11.8227
2018-02-28 16:59 | 351573.9 | 240.0008 | 6 | 35 | 3.320889 | 0 | 3.188377 | 3.188234 | 13.3822 | 11.8227
2018-02-28 17:00 | 351633.9 | 300.0013 | 6 | 35 | 3.324174 | 0 | 3.188377 | 3.188234 | 13.3822 | 11.8227
2018-02-28 17:00 | 351634 | 0.0049 | 7 | 36 | 3.324208 | 0 | 0 | 0 | 0 | 0
2018-02-28 17:02 | 351754 | 120.0019 | 2 | 36 | 3.958428 | 4.889864 | 0.1622988 | 0 | 0.6219833 | 0
2018-02-28 17:04 | 351874 | 240.0004 | 2 | 36 | 4.00256 | 4.889883 | 0.3252724 | 0 | 1.271034 | 0
2018-02-28 17:06 | 351994 | 360.0019 | 2 | 36 | 4.038344 | 4.889952 | 0.488249 | 0 | 1.926376 | 0
2018-02-28 17:08 | 352114 | 480.0012 | 2 | 36 | 4.067815 | 4.889891 | 0.651224 | 0 | 2.586982 | 0
2018-02-28 17:10 | 352234 | 600.0019 | 2 | 36 | 4.093232 | 4.889917 | 0.814204 | 0 | 3.252078 | 0
2018-02-28 17:12 | 352354 | 720.0005 | 2 | 36 | 4.115974 | 4.889923 | 0.9771789 | 0 | 3.921033 | 0
2018-02-28 17:14 | 352474 | 840.0004 | 2 | 36 | 4.140195 | 4.889954 | 1.140157 | 0 | 4.593782 | 0
2018-02-28 17:16 | 352594 | 960.0012 | 2 | 36 | 4.167221 | 4.889917 | 1.303143 | 0 | 5.270737 | 0
2018-02-28 17:18 | 352714 | 1080.0012 | 2 | 36 | 4.197506 | 4.88994 | 1.466124 | 0 | 5.952334 | 0
2018-02-28 17:20 | 352834 | 1200.0013 | 2 | 36 | 4.200401 | 4.352737 | 1.620622 | 0 | 6.601266 | 0
2018-02-28 17:22 | 352954 | 1320.0004 | 2 | 36 | 4.200375 | 3.810871 | 1.756582 | 0 | 7.172351 | 0
2018-02-28 17:24 | 353074 | 1440.0004 | 2 | 36 | 4.2004 | 3.304178 | 1.875034 | 0 | 7.669898 | 0
2018-02-28 17:24 | 353084.9 | 1450.9193 | 2 | 36 | 4.200386 | 3.259987 | 1.884992 | 0 | 7.711724 | 0
2018-02-28 17:26 | 353205 | 120.0005 | 3 | 36 | 4.229167 | 3.259855 | 1.993205 | 0 | 8.167703 | 0
2018-02-28 17:28 | 353325 | 240.0001 | 3 | 36 | 4.262669 | 3.259848 | 2.101852 | 0 | 8.628988 | 0
2018-02-28 17:30 | 353445 | 360.0009 | 3 | 36 | 4.298514 | 3.259829 | 2.210505 | 0 | 9.094063 | 0
2018-02-28 17:32 | 353565 | 480.0009 | 3 | 36 | 4.336558 | 3.259895 | 2.319151 | 0 | 9.563128 | 0
2018-02-28 17:34 | 353685 | 600.0009 | 3 | 36 | 4.376419 | 3.259804 | 2.427802 | 0 | 10.03645 | 0
2018-02-28 17:36 | 353805 | 720.0009 | 3 | 36 | 4.400392 | 2.972683 | 2.534302 | 0 | 10.50433 | 0
2018-02-28 17:38 | 353925 | 840.0008 | 3 | 36 | 4.40039 | 2.471384 | 2.624695 | 0 | 10.9021 | 0
2018-02-28 17:40 | 354045 | 960.0018 | 3 | 36 | 4.400389 | 2.067482 | 2.700104 | 0 | 11.23393 | 0
2018-02-28 17:42 | 354165 | 1080.0009 | 3 | 36 | 4.400373 | 1.739824 | 2.763358 | 0 | 11.51227 | 0
2018-02-28 17:44 | 354285 | 1200.0018 | 3 | 36 | 4.400355 | 1.473986 | 2.816774 | 0 | 11.74732 | 0
2018-02-28 17:46 | 354405 | 1320.0001 | 3 | 36 | 4.40034 | 1.25807 | 2.862199 | 0 | 11.9472 | 0
2018-02-28 17:48 | 354525 | 1440.0018 | 3 | 36 | 4.400352 | 1.081371 | 2.901103 | 0 | 12.1184 | 0
2018-02-28 17:50 | 354645 | 1560.0001 | 3 | 36 | 4.400339 | 0.9359283 | 2.934653 | 0 | 12.26603 | 0
2018-02-28 17:52 | 354765 | 1680.0003 | 3 | 36 | 4.400357 | 0.815979 | 2.963787 | 0 | 12.39423 | 0
2018-02-28 17:54 | 354885 | 1800.0001 | 3 | 36 | 4.400354 | 0.7149925 | 2.989247 | 0 | 12.50626 | 0
2018-02-28 17:56 | 355005 | 1920.0002 | 3 | 36 | 4.400332 | 0.6299419 | 3.011625 | 0 | 12.60473 | 0
2018-02-28 17:58 | 355125 | 2040.0009 | 3 | 36 | 4.400342 | 0.5584908 | 3.031399 | 0 | 12.69174 | 0
2018-02-28 18:00 | 355245 | 2160.0002 | 3 | 36 | 4.400321 | 0.4965153 | 3.04895 | 0 | 12.76897 | 0
2018-02-28 18:02 | 355365 | 2280.0009 | 3 | 36 | 4.40033 | 0.4436779 | 3.064599 | 0 | 12.83783 | 0
2018-02-28 18:04 | 355485 | 2400.0002 | 3 | 36 | 4.40033 | 0.3977032 | 3.078598 | 0 | 12.89944 | 0
2018-02-28 18:06 | 355605 | 2520.0018 | 3 | 36 | 4.400308 | 0.3567619 | 3.091167 | 0 | 12.95474 | 0
2018-02-28 18:08 | 355725 | 2640.0009 | 3 | 36 | 4.400323 | 0.3224392 | 3.10248 | 0 | 13.00452 | 0
2018-02-28 18:10 | 355845 | 2760.0018 | 3 | 36 | 4.400326 | 0.2912045 | 3.112691 | 0 | 13.04946 | 0
2018-02-28 18:12 | 355965 | 2880.0001 | 3 | 36 | 4.400312 | 0.2633591 | 3.12192 | 0 | 13.09006 | 0
2018-02-28 18:14 | 356085 | 3000.0009 | 3 | 36 | 4.400315 | 0.2388287 | 3.130282 | 0 | 13.12686 | 0
2018-02-28 18:16 | 356205 | 3120.001 | 3 | 36 | 4.400301 | 0.2168331 | 3.137869 | 0 | 13.16025 | 0
2018-02-28 18:18 | 356325 | 3240.0009 | 3 | 36 | 4.400304 | 0.1968269 | 3.14476 | 0 | 13.19057 | 0
2018-02-28 18:20 | 356445 | 3360.001 | 3 | 36 | 4.400313 | 0.1794853 | 3.151027 | 0 | 13.21815 | 0
2018-02-28 18:22 | 356565 | 3480.0002 | 3 | 36 | 4.400308 | 0.1635361 | 3.15674 | 0 | 13.24328 | 0
2018-02-28 18:24 | 356685 | 3600.0019 | 3 | 36 | 4.40029 | 0.1489906 | 3.161949 | 0 | 13.2662 | 0
2018-02-28 18:26 | 356805 | 3720.0002 | 3 | 36 | 4.400326 | 0.1367264 | 3.1667 | 0 | 13.28711 | 0
2018-02-28 18:28 | 356925 | 3840.001 | 3 | 36 | 4.400285 | 0.1240692 | 3.171041 | 0 | 13.30621 | 0
2018-02-28 18:30 | 357045 | 3960.0001 | 3 | 36 | 4.400304 | 0.1139946 | 3.17501 | 0 | 13.32368 | 0
2018-02-28 18:32 | 357165 | 4080.0002 | 3 | 36 | 4.400298 | 0.1042767 | 3.178644 | 0 | 13.33967 | 0
2018-02-28 18:34 | 357285 | 4200.0002 | 3 | 36 | 4.400316 | 0.0960598 | 3.181973 | 0 | 13.35432 | 0
2018-02-28 18:36 | 357405 | 4320.001 | 3 | 36 | 4.400301 | 0.08779144 | 3.185023 | 0 | 13.36774 | 0
2018-02-28 18:38 | 357510.9 | 4425.9375 | 3 | 36 | 4.400302 | 0.0814991 | 3.187509 | 0 | 13.37867 | 0
2018-02-28 18:40 | 357631 | 120 | 4 | 36 | 4.394228 | 0 | 3.187509 | 0 | 13.37867 | 0
2018-02-28 18:42 | 357751 | 240.0008 | 4 | 36 | 4.393607 | 0 | 3.187509 | 0 | 13.37867 | 0
2018-02-28 18:43 | 357811 | 300.0029 | 4 | 36 | 4.393392 | 0 | 3.187509 | 0 | 13.37867 | 0
2018-02-28 18:45 | 357931.1 | 120.0019 | 5 | 36 | 4.146753 | -3.259895 | 3.187509 | 0.1086548 | 13.37867 | 0.4537247
2018-02-28 18:47 | 358051.1 | 240.0002 | 5 | 36 | 4.108074 | -3.259926 | 3.187509 | 0.2173031 | 13.37867 | 0.9021537
2018-02-28 18:49 | 358171.1 | 360.0002 | 5 | 36 | 4.068655 | -3.259867 | 3.187509 | 0.3259545 | 13.37867 | 1.346373
2018-02-28 18:51 | 358291.1 | 480.0002 | 5 | 36 | 4.028156 | -3.259826 | 3.187509 | 0.4346098 | 13.37867 | 1.786261
2018-02-28 18:53 | 358411.1 | 600.0002 | 5 | 36 | 3.98741 | -3.259872 | 3.187509 | 0.5432635 | 13.37867 | 2.221718
2018-02-28 18:55 | 358531.1 | 720.0002 | 5 | 36 | 3.947279 | -3.259852 | 3.187509 | 0.6519151 | 13.37867 | 2.652768
2018-02-28 18:57 | 358651.1 | 840.0018 | 5 | 36 | 3.908356 | -3.259817 | 3.187509 | 0.7605743 | 13.37867 | 3.07955
2018-02-28 18:59 | 358771.1 | 960.0018 | 5 | 36 | 3.871024 | -3.259844 | 3.187509 | 0.8692272 | 13.37867 | 3.502162
2018-02-28 19:01 | 358891.1 | 1080.0018 | 5 | 36 | 3.835347 | -3.25986 | 3.187509 | 0.9778755 | 13.37867 | 3.920788
2018-02-28 19:03 | 359011.1 | 1200.0018 | 5 | 36 | 3.801427 | -3.259848 | 3.187509 | 1.086521 | 13.37867 | 4.335623
2018-02-28 19:05 | 359131.1 | 1320.0002 | 5 | 36 | 3.769322 | -3.259846 | 3.187509 | 1.19517 | 13.37867 | 4.746882
2018-02-28 19:07 | 359251.1 | 1440.0002 | 5 | 36 | 3.739054 | -3.259854 | 3.187509 | 1.303821 | 13.37867 | 5.154764
2018-02-28 19:09 | 359371.1 | 1560.0018 | 5 | 36 | 3.710657 | -3.259852 | 3.187509 | 1.412477 | 13.37867 | 5.559476
2018-02-28 19:11 | 359491.1 | 1680.0001 | 5 | 36 | 3.684075 | -3.259897 | 3.187509 | 1.52113 | 13.37867 | 5.961188
2018-02-28 19:13 | 359611.1 | 1800.0001 | 5 | 36 | 3.65928 | -3.25983 | 3.187509 | 1.629783 | 13.37867 | 6.360109
2018-02-28 19:15 | 359731.1 | 1920.0008 | 5 | 36 | 3.636287 | -3.259838 | 3.187509 | 1.738435 | 13.37867 | 6.756431
2018-02-28 19:17 | 359851.1 | 2040.0001 | 5 | 36 | 3.61518 | -3.25984 | 3.187509 | 1.847086 | 13.37867 | 7.150353
2018-02-28 19:19 | 359971.1 | 2160.0018 | 5 | 36 | 3.596025 | -3.259828 | 3.187509 | 1.95574 | 13.37867 | 7.542099
2018-02-28 19:21 | 360091.1 | 2280.0018 | 5 | 36 | 3.578603 | -3.259831 | 3.187509 | 2.064392 | 13.37867 | 7.931853
2018-02-28 19:23 | 360211.1 | 2400.0006 | 5 | 36 | 3.562603 | -3.260135 | 3.187509 | 2.173047 | 13.37867 | 8.319805
2018-02-28 19:25 | 360331.1 | 2520.0018 | 5 | 36 | 3.547614 | -3.259835 | 3.187509 | 2.2817 | 13.37867 | 8.706072
2018-02-28 19:27 | 360451.1 | 2640.0001 | 5 | 36 | 3.532879 | -3.259851 | 3.187509 | 2.390347 | 13.37867 | 9.090711
2018-02-28 19:29 | 360571.1 | 2760.0018 | 5 | 36 | 3.517795 | -3.259906 | 3.187509 | 2.499002 | 13.37867 | 9.473761
2018-02-28 19:31 | 360691.1 | 2880.0001 | 5 | 36 | 3.500692 | -3.259874 | 3.187509 | 2.607655 | 13.37867 | 9.855083
2018-02-28 19:33 | 360811.1 | 3000.0017 | 5 | 36 | 3.478977 | -3.259879 | 3.187509 | 2.716306 | 13.37867 | 10.23431
2018-02-28 19:35 | 360931.1 | 3120.0017 | 5 | 36 | 3.448997 | -3.259854 | 3.187509 | 2.824956 | 13.37867 | 10.61076
2018-02-28 19:37 | 361051.1 | 3240.0001 | 5 | 36 | 3.406045 | -3.260014 | 3.187509 | 2.933602 | 13.37867 | 10.98331
2018-02-28 19:39 | 361171.1 | 3360.0002 | 5 | 36 | 3.333599 | -3.259797 | 3.187509 | 3.04226 | 13.37867 | 11.34988
2018-02-28 19:41 | 361291.1 | 3480.0002 | 5 | 36 | 3.154393 | -3.259821 | 3.187509 | 3.150921 | 13.37867 | 11.70429
2018-02-28 19:41 | 361330.8 | 3519.7671 | 5 | 36 | 2.999987 | -3.26018 | 3.187509 | 3.186932 | 13.37867 | 11.81545
2018-02-28 19:43 | 361450.9 | 120.0002 | 6 | 36 | 3.312934 | 0 | 3.187509 | 3.186932 | 13.37867 | 11.81545
2018-02-28 19:45 | 361570.9 | 240.0019 | 6 | 36 | 3.323606 | 0 | 3.187509 | 3.186932 | 13.37867 | 11.81545
2018-02-28 19:46 | 361630.9 | 300.004 | 6 | 36 | 3.326877 | 0 | 3.187509 | 3.186932 | 13.37867 | 11.81545
2018-02-28 19:46 | 361630.9 | 0.0023 | 7 | 37 | 3.326911 | 0 | 0 | 0 | 0 | 0
2018-02-28 19:48 | 361751 | 120.0011 | 2 | 37 | 3.960105 | 4.889948 | 0.1623036 | 0 | 0.6223634 | 0
2018-02-28 19:50 | 361871 | 240.0011 | 2 | 37 | 4.003949 | 4.889904 | 0.325287 | 0 | 1.271689 | 0
2018-02-28 19:52 | 361991 | 360.0003 | 2 | 37 | 4.039687 | 4.889956 | 0.4882704 | 0 | 1.927284 | 0
2018-02-28 19:54 | 362111 | 480.0011 | 2 | 37 | 4.069118 | 4.889931 | 0.6512523 | 0 | 2.588134 | 0
2018-02-28 19:56 | 362231 | 600.0002 | 2 | 37 | 4.09446 | 4.889997 | 0.8142313 | 0 | 3.253433 | 0
2018-02-28 19:58 | 362351 | 720.0005 | 2 | 37 | 4.117136 | 4.889971 | 0.9772195 | 0 | 3.922637 | 0
2018-02-28 20:00 | 362471 | 840.0019 | 2 | 37 | 4.14131 | 4.889929 | 1.140197 | 0 | 4.595571 | 0
2018-02-28 20:02 | 362591 | 960.0011 | 2 | 37 | 4.16833 | 4.890068 | 1.303179 | 0 | 5.272696 | 0
2018-02-28 20:04 | 362711 | 1080.0019 | 2 | 37 | 4.198543 | 4.889954 | 1.466167 | 0 | 5.95449 | 0
2018-02-28 20:06 | 362831 | 1200.0011 | 2 | 37 | 4.200392 | 4.338224 | 1.620147 | 0 | 6.601262 | 0
2018-02-28 20:08 | 362951 | 1320.0003 | 2 | 37 | 4.200402 | 3.801977 | 1.755725 | 0 | 7.17074 | 0
2018-02-28 20:10 | 363071 | 1440.0011 | 2 | 37 | 4.20039 | 3.297096 | 1.87392 | 0 | 7.667208 | 0
2018-02-28 20:10 | 363080.2 | 1449.2897 | 2 | 37 | 4.200396 | 3.259972 | 1.882378 | 0 | 7.702736 | 0
2018-02-28 20:12 | 363200.3 | 120.001 | 3 | 37 | 4.229154 | 3.259888 | 1.990591 | 0 | 8.158708 | 0
2018-02-28 20:14 | 363320.3 | 240.001 | 3 | 37 | 4.262587 | 3.25985 | 2.099241 | 0 | 8.619996 | 0
2018-02-28 20:16 | 363440.3 | 360.0002 | 3 | 37 | 4.298421 | 3.259821 | 2.20789 | 0 | 9.085049 | 0
2018-02-28 20:18 | 363560.3 | 480.0018 | 3 | 37 | 4.336367 | 3.25988 | 2.316544 | 0 | 9.554134 | 0
2018-02-28 20:20 | 363680.3 | 600.001 | 3 | 37 | 4.376153 | 3.25983 | 2.425194 | 0 | 10.02742 | 0
2018-02-28 20:22 | 363800.3 | 720.0002 | 3 | 37 | 4.400383 | 2.976761 | 2.531757 | 0 | 10.49557 | 0
2018-02-28 20:24 | 363920.3 | 840.0002 | 3 | 37 | 4.400384 | 2.475126 | 2.622277 | 0 | 10.89389 | 0
2018-02-28 20:26 | 364040.3 | 960.0019 | 3 | 37 | 4.400365 | 2.070559 | 2.69781 | 0 | 11.22626 | 0
2018-02-28 20:28 | 364160.3 | 1080.0003 | 3 | 37 | 4.40037 | 1.743313 | 2.761187 | 0 | 11.50515 | 0
2018-02-28 20:30 | 364280.3 | 1200.0003 | 3 | 37 | 4.400384 | 1.477961 | 2.814716 | 0 | 11.7407 | 0
2018-02-28 20:32 | 364400.3 | 1320.0002 | 3 | 37 | 4.400371 | 1.260839 | 2.86023 | 0 | 11.94097 | 0
2018-02-28 20:34 | 364520.3 | 1440.0002 | 3 | 37 | 4.40037 | 1.084105 | 2.899205 | 0 | 12.11248 | 0
2018-02-28 20:36 | 364640.3 | 1560.0019 | 3 | 37 | 4.400349 | 0.9376984 | 2.932817 | 0 | 12.26038 | 0
2018-02-28 20:38 | 364760.3 | 1680.0011 | 3 | 37 | 4.400345 | 0.8172989 | 2.962004 | 0 | 12.38882 | 0
2018-02-28 20:40 | 364880.3 | 1800.001 | 3 | 37 | 4.400329 | 0.7158527 | 2.987509 | 0 | 12.50105 | 0
2018-02-28 20:42 | 365000.3 | 1920.001 | 3 | 37 | 4.400352 | 0.6316242 | 3.009929 | 0 | 12.5997 | 0
2018-02-28 20:44 | 365120.3 | 2040.002 | 3 | 37 | 4.400341 | 0.5591488 | 3.029741 | 0 | 12.68688 | 0
2018-02-28 20:46 | 365240.3 | 2160.0011 | 3 | 37 | 4.400348 | 0.4980526 | 3.047328 | 0 | 12.76427 | 0
2018-02-28 20:48 | 365360.3 | 2280.002 | 3 | 37 | 4.400321 | 0.4442348 | 3.063006 | 0 | 12.83326 | 0
2018-02-28 20:50 | 365480.3 | 2400.002 | 3 | 37 | 4.400308 | 0.3980122 | 3.077031 | 0 | 12.89497 | 0
2018-02-28 20:52 | 365600.3 | 2520.0011 | 3 | 37 | 4.400323 | 0.3579273 | 3.089617 | 0 | 12.95035 | 0
2018-02-28 20:54 | 365720.3 | 2640.0004 | 3 | 37 | 4.400313 | 0.3226242 | 3.100947 | 0 | 13.00021 | 0
2018-02-28 20:56 | 365840.3 | 2760.0004 | 3 | 37 | 4.400329 | 0.2915802 | 3.111172 | 0 | 13.0452 | 0
2018-02-28 20:58 | 365960.3 | 2880.0012 | 3 | 37 | 4.400313 | 0.2637463 | 3.120416 | 0 | 13.08588 | 0
2018-02-28 21:00 | 366080.3 | 3000.0019 | 3 | 37 | 4.400325 | 0.2395573 | 3.12879 | 0 | 13.12273 | 0
2018-02-28 21:02 | 366200.3 | 3120.0004 | 3 | 37 | 4.400319 | 0.2175579 | 3.136391 | 0 | 13.15617 | 0
2018-02-28 21:04 | 366320.3 | 3240.0011 | 3 | 37 | 4.400325 | 0.1975975 | 3.143297 | 0 | 13.18656 | 0
2018-02-28 21:06 | 366440.3 | 3360.0011 | 3 | 37 | 4.400327 | 0.1800499 | 3.14958 | 0 | 13.21421 | 0
2018-02-28 21:08 | 366560.3 | 3480.0004 | 3 | 37 | 4.400321 | 0.164114 | 3.155302 | 0 | 13.23939 | 0
2018-02-28 21:10 | 366680.3 | 3600.002 | 3 | 37 | 4.400283 | 0.148941 | 3.160524 | 0 | 13.26237 | 0
2018-02-28 21:12 | 366800.3 | 3720.0011 | 3 | 37 | 4.400293 | 0.1363831 | 3.165288 | 0 | 13.28333 | 0
2018-02-28 21:14 | 366920.3 | 3840.002 | 3 | 37 | 4.400274 | 0.1244164 | 3.169635 | 0 | 13.30246 | 0
2018-02-28 21:16 | 367040.3 | 3960.0011 | 3 | 37 | 4.400297 | 0.1140785 | 3.173615 | 0 | 13.31997 | 0
2018-02-28 21:18 | 367160.3 | 4080.0021 | 3 | 37 | 4.400275 | 0.1042919 | 3.177253 | 0 | 13.33598 | 0
2018-02-28 21:20 | 367280.3 | 4200.0012 | 3 | 37 | 4.400306 | 0.09640694 | 3.180591 | 0 | 13.35067 | 0
2018-02-28 21:22 | 367400.3 | 4320.0012 | 3 | 37 | 4.400314 | 0.08843231 | 3.183654 | 0 | 13.36415 | 0
2018-02-28 21:24 | 367512.5 | 4432.1985 | 3 | 37 | 4.4003 | 0.0814991 | 3.186296 | 0 | 13.37577 | 0
2018-02-28 21:26 | 367632.5 | 120.0007 | 4 | 37 | 4.394205 | 0 | 3.186296 | 0 | 13.37577 | 0
2018-02-28 21:28 | 367752.5 | 240.0016 | 4 | 37 | 4.393588 | 0 | 3.186296 | 0 | 13.37577 | 0
2018-02-28 21:29 | 367812.5 | 300.0021 | 4 | 37 | 4.393358 | 0 | 3.186296 | 0 | 13.37577 | 0
2018-02-28 21:31 | 367932.6 | 120.0017 | 5 | 37 | 4.146314 | -3.259879 | 3.186296 | 0.1086509 | 13.37577 | 0.4536664
2018-02-28 21:33 | 368052.6 | 240.0002 | 5 | 37 | 4.107636 | -3.259885 | 3.186296 | 0.2173009 | 13.37577 | 0.9020547
2018-02-28 21:35 | 368172.6 | 360.0001 | 5 | 37 | 4.068241 | -3.259854 | 3.186296 | 0.3259533 | 13.37577 | 1.346232
2018-02-28 21:37 | 368292.6 | 480.0018 | 5 | 37 | 4.027749 | -3.259874 | 3.186296 | 0.4346073 | 13.37577 | 1.786069
2018-02-28 21:39 | 368412.6 | 600.001 | 5 | 37 | 3.986993 | -3.259892 | 3.186296 | 0.5432587 | 13.37577 | 2.221473
2018-02-28 21:41 | 368532.6 | 720.0018 | 5 | 37 | 3.946878 | -3.25992 | 3.186296 | 0.6519113 | 13.37577 | 2.652482
2018-02-28 21:43 | 368652.6 | 840.0002 | 5 | 37 | 3.907998 | -3.259872 | 3.186296 | 0.7605591 | 13.37577 | 3.079176
2018-02-28 21:45 | 368772.6 | 960.0002 | 5 | 37 | 3.870683 | -3.25984 | 3.186296 | 0.869211 | 13.37577 | 3.501746
2018-02-28 21:47 | 368892.6 | 1080.0018 | 5 | 37 | 3.835001 | -3.259833 | 3.186296 | 0.9778621 | 13.37577 | 3.920346
2018-02-28 21:49 | 369012.6 | 1200.001 | 5 | 37 | 3.8011 | -3.259842 | 3.186296 | 1.086514 | 13.37577 | 4.335167
2018-02-28 21:51 | 369132.6 | 1320.0001 | 5 | 37 | 3.768981 | -3.259876 | 3.186296 | 1.195161 | 13.37577 | 4.746382
2018-02-28 21:53 | 369252.6 | 1440.0014 | 5 | 37 | 3.738731 | -3.259856 | 3.186296 | 1.303813 | 13.37577 | 5.154229
2018-02-28 21:55 | 369372.6 | 1560.0002 | 5 | 37 | 3.71039 | -3.259838 | 3.186296 | 1.412464 | 13.37577 | 5.558889
2018-02-28 21:57 | 369492.6 | 1680.0003 | 5 | 37 | 3.683797 | -3.259844 | 3.186296 | 1.521117 | 13.37577 | 5.960573
2018-02-28 21:59 | 369612.6 | 1800.001 | 5 | 37 | 3.658971 | -3.259844 | 3.186296 | 1.629767 | 13.37577 | 6.359452
2018-02-28 22:01 | 369732.6 | 1920.0003 | 5 | 37 | 3.635977 | -3.260176 | 3.186296 | 1.738419 | 13.37577 | 6.755741
2018-02-28 22:03 | 369852.6 | 2040.0002 | 5 | 37 | 3.614915 | -3.259824 | 3.186296 | 1.847079 | 13.37577 | 7.149664
2018-02-28 22:05 | 369972.6 | 2160.0002 | 5 | 37 | 3.595722 | -3.259854 | 3.186296 | 1.955729 | 13.37577 | 7.541365
2018-02-28 22:07 | 370092.6 | 2280.0002 | 5 | 37 | 3.578342 | -3.259813 | 3.186296 | 2.064385 | 13.37577 | 7.931101
2018-02-28 22:09 | 370212.6 | 2400.0002 | 5 | 37 | 3.562357 | -3.25986 | 3.186296 | 2.173043 | 13.37577 | 8.319038
2018-02-28 22:11 | 370332.6 | 2520.0002 | 5 | 37 | 3.547375 | -3.25986 | 3.186296 | 2.281693 | 13.37577 | 8.705267
2018-02-28 22:13 | 370452.6 | 2640.0011 | 5 | 37 | 3.532707 | -3.259994 | 3.186296 | 2.390351 | 13.37577 | 9.089921
2018-02-28 22:15 | 370572.6 | 2760.0003 | 5 | 37 | 3.517648 | -3.259842 | 3.186296 | 2.499003 | 13.37577 | 9.472945
2018-02-28 22:17 | 370692.6 | 2880.0002 | 5 | 37 | 3.50051 | -3.259807 | 3.186296 | 2.607654 | 13.37577 | 9.85424
2018-02-28 22:19 | 370812.6 | 3000.0019 | 5 | 37 | 3.478774 | -3.259858 | 3.186296 | 2.716312 | 13.37577 | 10.23347
2018-02-28 22:21 | 370932.6 | 3120.0011 | 5 | 37 | 3.448783 | -3.259826 | 3.186296 | 2.824962 | 13.37577 | 10.6099
2018-02-28 22:23 | 371052.6 | 3240.0011 | 5 | 37 | 3.405733 | -3.259893 | 3.186296 | 2.933614 | 13.37577 | 10.98244
2018-02-28 22:25 | 371172.6 | 3360.0011 | 5 | 37 | 3.332902 | -3.260166 | 3.186296 | 3.042274 | 13.37577 | 11.34896
2018-02-28 22:27 | 371292.6 | 3480.0011 | 5 | 37 | 3.152058 | -3.260168 | 3.186296 | 3.150931 | 13.37577 | 11.70323
2018-02-28 22:28 | 371331.6 | 3518.9241 | 5 | 37 | 2.999998 | -3.260193 | 3.186296 | 3.186178 | 13.37577 | 11.81198
2018-02-28 22:30 | 371451.6 | 120 | 6 | 37 | 3.313004 | 0 | 3.186296 | 3.186178 | 13.37577 | 11.81198
2018-02-28 22:32 | 371571.6 | 240.0016 | 6 | 37 | 3.32364 | 0 | 3.186296 | 3.186178 | 13.37577 | 11.81198
2018-02-28 22:33 | 371631.6 | 300.0021 | 6 | 37 | 3.326927 | 0 | 3.186296 | 3.186178 | 13.37577 | 11.81198
2018-02-28 22:33 | 371631.6 | 0.0023 | 7 | 38 | 3.326788 | 0 | 0 | 0 | 0 | 0
2018-02-28 22:35 | 371751.7 | 120.0004 | 2 | 38 | 3.95993 | 4.889936 | 0.1623032 | 0 | 0.6223463 | 0
2018-02-28 22:37 | 371871.7 | 240.001 | 2 | 38 | 4.003698 | 4.889902 | 0.325284 | 0 | 1.271624 | 0
2018-02-28 22:39 | 371991.7 | 360.001 | 2 | 38 | 4.039417 | 4.889908 | 0.4882659 | 0 | 1.92717 | 0
2018-02-28 22:41 | 372111.7 | 480.0009 | 2 | 38 | 4.068839 | 4.889923 | 0.6512364 | 0 | 2.587929 | 0
2018-02-28 22:43 | 372231.7 | 600.0002 | 2 | 38 | 4.09419 | 4.889896 | 0.8142133 | 0 | 3.253176 | 0
2018-02-28 22:45 | 372351.7 | 720.0002 | 2 | 38 | 4.116856 | 4.889936 | 0.9771885 | 0 | 3.922282 | 0
2018-02-28 22:47 | 372471.7 | 840.0009 | 2 | 38 | 4.141078 | 4.889948 | 1.140165 | 0 | 4.595167 | 0
2018-02-28 22:49 | 372591.7 | 960.0009 | 2 | 38 | 4.168106 | 4.889935 | 1.303152 | 0 | 5.272273 | 0
2018-02-28 22:51 | 372711.7 | 1080.0009 | 2 | 38 | 4.198438 | 4.889975 | 1.466135 | 0 | 5.954019 | 0
2018-02-28 22:53 | 372831.7 | 1200.0017 | 2 | 38 | 4.200387 | 4.338692 | 1.620147 | 0 | 6.600924 | 0
2018-02-28 22:55 | 372951.7 | 1320.0009 | 2 | 38 | 4.20039 | 3.801157 | 1.75572 | 0 | 7.170384 | 0
2018-02-28 22:57 | 373071.7 | 1440.0002 | 2 | 38 | 4.200392 | 3.297144 | 1.873911 | 0 | 7.666832 | 0
2018-02-28 22:57 | 373080.9 | 1449.248 | 2 | 38 | 4.200412 | 3.259996 | 1.882334 | 0 | 7.702212 | 0
2018-02-28 22:59 | 373200.9 | 120.0001 | 3 | 38 | 4.22917 | 3.259871 | 1.990544 | 0 | 8.158176 | 0
2018-02-28 23:01 | 373320.9 | 240.0001 | 3 | 38 | 4.262587 | 3.259811 | 2.099196 | 0 | 8.619476 | 0
2018-02-28 23:03 | 373440.9 | 360.0001 | 3 | 38 | 4.298412 | 3.259872 | 2.207846 | 0 | 9.084534 | 0
2018-02-28 23:05 | 373560.9 | 480.0001 | 3 | 38 | 4.336339 | 3.259823 | 2.316501 | 0 | 9.55362 | 0
2018-02-28 23:07 | 373681 | 600.0018 | 3 | 38 | 4.376132 | 3.259867 | 2.425153 | 0 | 10.02692 | 0
2018-02-28 23:09 | 373800.9 | 720.0002 | 3 | 38 | 4.400399 | 2.977591 | 2.531732 | 0 | 10.49512 | 0
2018-02-28 23:11 | 373921 | 840.0018 | 3 | 38 | 4.400386 | 2.474552 | 2.622246 | 0 | 10.89342 | 0
2018-02-28 23:13 | 374040.9 | 960.0008 | 3 | 38 | 4.400383 | 2.070694 | 2.697762 | 0 | 11.22572 | 0
2018-02-28 23:15 | 374161 | 1080.0018 | 3 | 38 | 4.400369 | 1.742649 | 2.761134 | 0 | 11.50458 | 0
2018-02-28 23:17 | 374280.9 | 1200.0002 | 3 | 38 | 4.400376 | 1.476948 | 2.814643 | 0 | 11.74004 | 0
2018-02-28 23:19 | 374400.9 | 1320.0002 | 3 | 38 | 4.400384 | 1.261084 | 2.860146 | 0 | 11.94027 | 0
2018-02-28 23:21 | 374520.9 | 1440.0002 | 3 | 38 | 4.400333 | 1.082829 | 2.899109 | 0 | 12.11172 | 0
2018-02-28 23:23 | 374640.9 | 1560.001 | 3 | 38 | 4.400354 | 0.9373894 | 2.932709 | 0 | 12.25958 | 0
2018-02-28 23:25 | 374760.9 | 1680.0001 | 3 | 38 | 4.400354 | 0.8170509 | 2.961882 | 0 | 12.38795 | 0
2018-02-28 23:27 | 374880.9 | 1800.001 | 3 | 38 | 4.400349 | 0.716074 | 2.987373 | 0 | 12.50012 | 0
2018-02-28 23:29 | 375001 | 1920.0017 | 3 | 38 | 4.400349 | 0.6314411 | 3.009781 | 0 | 12.59872 | 0
2018-02-28 23:31 | 375120.9 | 2040.0002 | 3 | 38 | 4.400331 | 0.5589542 | 3.029579 | 0 | 12.68584 | 0
2018-02-28 23:33 | 375240.9 | 2160.0001 | 3 | 38 | 4.400325 | 0.4972687 | 3.047156 | 0 | 12.76318 | 0
2018-02-28 23:35 | 375361 | 2280.0026 | 3 | 38 | 4.400324 | 0.4435081 | 3.062824 | 0 | 12.83212 | 0
2018-02-28 23:37 | 375481 | 2400.0018 | 3 | 38 | 4.400342 | 0.3984356 | 3.076838 | 0 | 12.89379 | 0
2018-02-28 23:39 | 375600.9 | 2520.001 | 3 | 38 | 4.400302 | 0.3576298 | 3.089411 | 0 | 12.94912 | 0
2018-02-28 23:41 | 375721 | 2640.0018 | 3 | 38 | 4.400312 | 0.3220196 | 3.100731 | 0 | 12.99893 | 0
2018-02-28 23:43 | 375841 | 2760.0018 | 3 | 38 | 4.400329 | 0.2912674 | 3.110945 | 0 | 13.04387 | 0
2018-02-28 23:45 | 375960.9 | 2880.0009 | 3 | 38 | 4.400272 | 0.2628269 | 3.120179 | 0 | 13.08451 | 0
2018-02-28 23:47 | 376080.9 | 3000.0001 | 3 | 38 | 4.400283 | 0.238493 | 3.12855 | 0 | 13.12134 | 0
2018-02-28 23:49 | 376201 | 3120.0018 | 3 | 38 | 4.400302 | 0.2168598 | 3.136148 | 0 | 13.15477 | 0
2018-02-28 23:51 | 376320.9 | 3240.001 | 3 | 38 | 4.4003 | 0.1970749 | 3.143051 | 0 | 13.18515 | 0
2018-02-28 23:53 | 376441 | 3360.0018 | 3 | 38 | 4.400276 | 0.1793365 | 3.149335 | 0 | 13.2128 | 0
2018-02-28 23:55 | 376561 | 3480.0026 | 3 | 38 | 4.400289 | 0.1637287 | 3.155061 | 0 | 13.238 | 0
2018-02-28 23:57 | 376680.9 | 3600.0002 | 3 | 38 | 4.400284 | 0.1493206 | 3.160276 | 0 | 13.26095 | 0
2018-02-28 23:59 | 376800.9 | 3720.0012 | 3 | 38 | 4.400313 | 0.1367874 | 3.165041 | 0 | 13.28191 | 0
2018-03-01 00:01 | 376920.9 | 3840.001 | 3 | 38 | 4.400322 | 0.1251621 | 3.169393 | 0 | 13.30106 | 0
2018-03-01 00:03 | 377040.9 | 3960.0002 | 3 | 38 | 4.400312 | 0.1147518 | 3.173378 | 0 | 13.3186 | 0
2018-03-01 00:05 | 377161 | 4080.0018 | 3 | 38 | 4.400309 | 0.1047173 | 3.177029 | 0 | 13.33467 | 0
2018-03-01 00:07 | 377281 | 4200.0019 | 3 | 38 | 4.400322 | 0.09640694 | 3.180374 | 0 | 13.34938 | 0
2018-03-01 00:09 | 377400.9 | 4320.0002 | 3 | 38 | 4.400303 | 0.08810043 | 3.183439 | 0 | 13.36287 | 0
2018-03-01 00:11 | 377515.8 | 4434.8344 | 3 | 38 | 4.400308 | 0.08148956 | 3.186136 | 0 | 13.37474 | 0
2018-03-01 00:13 | 377635.8 | 120.0024 | 4 | 38 | 4.394241 | 0 | 3.186136 | 0 | 13.37474 | 0
2018-03-01 00:15 | 377755.8 | 240.0012 | 4 | 38 | 4.393614 | 0 | 3.186136 | 0 | 13.37474 | 0
2018-03-01 00:16 | 377815.8 | 300.0013 | 4 | 38 | 4.393393 | 0 | 3.186136 | 0 | 13.37474 | 0
2018-03-01 00:18 | 377935.9 | 120.0018 | 5 | 38 | 4.147364 | -3.25984 | 3.186136 | 0.1086486 | 13.37474 | 0.453756
2018-03-01 00:20 | 378055.9 | 240.0002 | 5 | 38 | 4.108725 | -3.259893 | 3.186136 | 0.2173034 | 13.37474 | 0.9022805
2018-03-01 00:22 | 378175.9 | 360.001 | 5 | 38 | 4.069331 | -3.259856 | 3.186136 | 0.3259594 | 13.37474 | 1.346591
2018-03-01 00:24 | 378295.9 | 480.0018 | 5 | 38 | 4.028835 | -3.259848 | 3.186136 | 0.4346122 | 13.37474 | 1.786541
2018-03-01 00:26 | 378415.9 | 600.0018 | 5 | 38 | 3.988109 | -3.259924 | 3.186136 | 0.5432656 | 13.37474 | 2.222073
2018-03-01 00:28 | 378535.9 | 720.0019 | 5 | 38 | 3.947963 | -3.259895 | 3.186136 | 0.6519168 | 13.37474 | 2.653196
2018-03-01 00:30 | 378655.9 | 840.0011 | 5 | 38 | 3.909061 | -3.259852 | 3.186136 | 0.7605658 | 13.37474 | 3.080012
2018-03-01 00:32 | 378775.9 | 960.0002 | 5 | 38 | 3.871699 | -3.259862 | 3.186136 | 0.8692143 | 13.37474 | 3.502681
2018-03-01 00:34 | 378895.9 | 1080.0002 | 5 | 38 | 3.835997 | -3.259819 | 3.186136 | 0.9778625 | 13.37474 | 3.921377
2018-03-01 00:36 | 379015.9 | 1200.0002 | 5 | 38 | 3.802056 | -3.259856 | 3.186136 | 1.086511 | 13.37474 | 4.336291
2018-03-01 00:38 | 379135.9 | 1320.0018 | 5 | 38 | 3.769903 | -3.259831 | 3.186136 | 1.195164 | 13.37474 | 4.747634
2018-03-01 00:40 | 379255.9 | 1440.0004 | 5 | 38 | 3.739632 | -3.259833 | 3.186136 | 1.303817 | 13.37474 | 5.155586
2018-03-01 00:42 | 379375.9 | 1560.0018 | 5 | 38 | 3.711148 | -3.259821 | 3.186136 | 1.412466 | 13.37474 | 5.560328
2018-03-01 00:44 | 379495.9 | 1680.0018 | 5 | 38 | 3.684546 | -3.259833 | 3.186136 | 1.52112 | 13.37474 | 5.962096
2018-03-01 00:46 | 379615.9 | 1800.0018 | 5 | 38 | 3.659712 | -3.259852 | 3.186136 | 1.629774 | 13.37474 | 6.361075
2018-03-01 00:48 | 379735.9 | 1920.0007 | 5 | 38 | 3.636672 | -3.260182 | 3.186136 | 1.738423 | 13.37474 | 6.75743
2018-03-01 00:50 | 379855.9 | 2040.0009 | 5 | 38 | 3.615606 | -3.259828 | 3.186136 | 1.847084 | 13.37474 | 7.151434
2018-03-01 00:52 | 379975.9 | 2160.0018 | 5 | 38 | 3.59638 | -3.26018 | 3.186136 | 1.95574 | 13.37474 | 7.54323
2018-03-01 00:54 | 380095.9 | 2280.0018 | 5 | 38 | 3.578949 | -3.26007 | 3.186136 | 2.064397 | 13.37474 | 7.933039
2018-03-01 00:56 | 380215.9 | 2400.001 | 5 | 38 | 3.562973 | -3.260159 | 3.186136 | 2.173055 | 13.37474 | 8.321046
2018-03-01 00:58 | 380335.9 | 2520.0018 | 5 | 38 | 3.547987 | -3.260139 | 3.186136 | 2.281713 | 13.37474 | 8.707372
2018-03-01 01:00 | 380455.9 | 2640.0018 | 5 | 38 | 3.53327 | -3.260182 | 3.186136 | 2.390371 | 13.37474 | 9.092092
2018-03-01 01:02 | 380575.9 | 2760.0013 | 5 | 38 | 3.518174 | -3.260156 | 3.186136 | 2.49903 | 13.37474 | 9.475202
2018-03-01 01:04 | 380695.9 | 2880.0002 | 5 | 38 | 3.501029 | -3.259799 | 3.186136 | 2.607687 | 13.37474 | 9.856574
2018-03-01 01:06 | 380815.9 | 3000.0018 | 5 | 38 | 3.479194 | -3.260163 | 3.186136 | 2.716348 | 13.37474 | 10.23587
2018-03-01 01:08 | 380935.9 | 3120.0018 | 5 | 38 | 3.449084 | -3.259811 | 3.186136 | 2.825002 | 13.37474 | 10.61236
2018-03-01 01:10 | 381055.9 | 3240.0018 | 5 | 38 | 3.406039 | -3.259807 | 3.186136 | 2.933656 | 13.37474 | 10.98493
2018-03-01 01:12 | 381175.9 | 3360.0018 | 5 | 38 | 3.333301 | -3.260159 | 3.186136 | 3.042311 | 13.37474 | 11.35147
2018-03-01 01:14 | 381295.9 | 3480.0002 | 5 | 38 | 3.152621 | -3.260174 | 3.186136 | 3.150973 | 13.37474 | 11.70581
2018-03-01 01:15 | 381334.9 | 3518.9943 | 5 | 38 | 2.999998 | -3.260133 | 3.186136 | 3.186282 | 13.37474 | 11.81476
2018-03-01 01:17 | 381454.9 | 120 | 6 | 38 | 3.311759 | 0 | 3.186136 | 3.186282 | 13.37474 | 11.81476
2018-03-01 01:19 | 381574.9 | 240 | 6 | 38 | 3.322439 | 0 | 3.186136 | 3.186282 | 13.37474 | 11.81476
2018-03-01 01:20 | 381634.9 | 300.0006 | 6 | 38 | 3.325724 | 0 | 3.186136 | 3.186282 | 13.37474 | 11.81476
2018-03-01 01:20 | 381634.974 | 0.0048 | 7 | 39 | 3.325824 | 0 | 0 | 0 | 0 | 0
2018-03-01 01:22 | 381755.1 | 120.001 | 2 | 39 | 3.959647 | 4.889931 | 0.1622991 | 0 | 0.622223 | 0
2018-03-01 01:24 | 381875.1 | 240.001 | 2 | 39 | 4.003578 | 4.8899 | 0.3252867 | 0 | 1.271503 | 0
2018-03-01 01:26 | 381995.1 | 360.0009 | 2 | 39 | 4.039391 | 4.889902 | 0.4882682 | 0 | 1.927038 | 0
2018-03-01 01:28 | 382115.1 | 480.0008 | 2 | 39 | 4.068802 | 4.889938 | 0.6512437 | 0 | 2.587816 | 0
2018-03-01 01:30 | 382235.1 | 600.0001 | 2 | 39 | 4.094179 | 4.889936 | 0.8142239 | 0 | 3.253071 | 0
2018-03-01 01:32 | 382355.1 | 720.0001 | 2 | 39 | 4.116838 | 4.88998 | 0.9771955 | 0 | 3.92216 | 0
2018-03-01 01:34 | 382475.1 | 840.0008 | 2 | 39 | 4.141032 | 4.88994 | 1.140171 | 0 | 4.595036 | 0
2018-03-01 01:36 | 382595.1 | 960.0016 | 2 | 39 | 4.168153 | 4.889986 | 1.303162 | 0 | 5.272162 | 0
2018-03-01 01:38 | 382715.1 | 1080.0009 | 2 | 39 | 4.19846 | 4.889982 | 1.466143 | 0 | 5.953914 | 0
2018-03-01 01:40 | 382835.1 | 1200.0008 | 2 | 39 | 4.200405 | 4.338137 | 1.620136 | 0 | 6.600735 | 0
2018-03-01 01:42 | 382955.1 | 1320.0001 | 2 | 39 | 4.200406 | 3.799562 | 1.755663 | 0 | 7.170002 | 0
2018-03-01 01:44 | 383075.1 | 1440.0009 | 2 | 39 | 4.200402 | 3.29528 | 1.873788 | 0 | 7.666176 | 0
2018-03-01 01:44 | 383083.8 | 1448.7815 | 2 | 39 | 4.200398 | 3.259983 | 1.881789 | 0 | 7.699781 | 0
2018-03-01 01:46 | 383203.8 | 120.0018 | 3 | 39 | 4.229179 | 3.259865 | 1.989998 | 0 | 8.155742 | 0
2018-03-01 01:48 | 383323.8 | 240.0011 | 3 | 39 | 4.262639 | 3.259857 | 2.09865 | 0 | 8.617046 | 0
2018-03-01 01:50 | 383443.8 | 360.0018 | 3 | 39 | 4.298451 | 3.259857 | 2.207297 | 0 | 9.082096 | 0
2018-03-01 01:52 | 383563.8 | 480.0018 | 3 | 39 | 4.336431 | 3.259846 | 2.315947 | 0 | 9.551167 | 0
2018-03-01 01:54 | 383683.8 | 600.0018 | 3 | 39 | 4.376226 | 3.259871 | 2.424599 | 0 | 10.02448 | 0
2018-03-01 01:56 | 383803.8 | 720.001 | 3 | 39 | 4.400396 | 2.975771 | 2.531144 | 0 | 10.49254 | 0
2018-03-01 01:58 | 383923.8 | 840.0026 | 3 | 39 | 4.400395 | 2.474121 | 2.621626 | 0 | 10.8907 | 0
2018-03-01 02:00 | 384043.8 | 960.0026 | 3 | 39 | 4.400379 | 2.070179 | 2.697125 | 0 | 11.22292 | 0
2018-03-01 02:02 | 384163.8 | 1080.0018 | 3 | 39 | 4.400376 | 1.742874 | 2.760478 | 0 | 11.5017 | 0
2018-03-01 02:04 | 384283.8 | 1200.0002 | 3 | 39 | 4.400373 | 1.477203 | 2.813988 | 0 | 11.73716 | 0
2018-03-01 02:06 | 384403.8 | 1320.0018 | 3 | 39 | 4.400375 | 1.261127 | 2.85949 | 0 | 11.93739 | 0
2018-03-01 02:08 | 384523.8 | 1440.001 | 3 | 39 | 4.400344 | 1.08322 | 2.898459 | 0 | 12.10887 | 0
2018-03-01 02:10 | 384643.8 | 1560.0018 | 3 | 39 | 4.400347 | 0.9377842 | 2.932071 | 0 | 12.25677 | 0
2018-03-01 02:12 | 384763.8 | 1680.001 | 3 | 39 | 4.400347 | 0.8173981 | 2.961258 | 0 | 12.3852 | 0
2018-03-01 02:14 | 384883.8 | 1800.0018 | 3 | 39 | 4.400337 | 0.7161903 | 2.986768 | 0 | 12.49746 | 0
2018-03-01 02:16 | 385003.8 | 1920.001 | 3 | 39 | 4.400347 | 0.631794 | 3.009192 | 0 | 12.59613 | 0
2018-03-01 02:18 | 385123.8 | 2040.001 | 3 | 39 | 4.400309 | 0.5590858 | 3.02901 | 0 | 12.68334 | 0
2018-03-01 02:20 | 385243.8 | 2160.0018 | 3 | 39 | 4.400335 | 0.4978542 | 3.046603 | 0 | 12.76075 | 0
2018-03-01 02:22 | 385363.8 | 2280.001 | 3 | 39 | 4.400321 | 0.4444447 | 3.062287 | 0 | 12.82977 | 0
2018-03-01 02:24 | 385483.8 | 2400.0018 | 3 | 39 | 4.400342 | 0.3986931 | 3.076321 | 0 | 12.89152 | 0
2018-03-01 02:26 | 385603.8 | 2520.0002 | 3 | 39 | 4.400313 | 0.3580303 | 3.088912 | 0 | 12.94693 | 0
2018-03-01 02:28 | 385723.8 | 2640.0018 | 3 | 39 | 4.400278 | 0.3220215 | 3.100246 | 0 | 12.9968 | 0
2018-03-01 02:30 | 385843.8 | 2760.0019 | 3 | 39 | 4.400312 | 0.2910748 | 3.11047 | 0 | 13.04179 | 0
2018-03-01 02:32 | 385963.8 | 2880.0002 | 3 | 39 | 4.400337 | 0.2643166 | 3.119714 | 0 | 13.08246 | 0
2018-03-01 02:34 | 386083.8 | 3000.001 | 3 | 39 | 4.400287 | 0.2389088 | 3.12809 | 0 | 13.11932 | 0
2018-03-01 02:36 | 386203.8 | 3120.0012 | 3 | 39 | 4.400313 | 0.2176285 | 3.135695 | 0 | 13.15279 | 0
2018-03-01 02:38 | 386323.8 | 3240.0019 | 3 | 39 | 4.400311 | 0.1978359 | 3.142609 | 0 | 13.18321 | 0
2018-03-01 02:40 | 386443.8 | 3360.0019 | 3 | 39 | 4.400307 | 0.1801128 | 3.148899 | 0 | 13.21089 | 0
2018-03-01 02:42 | 386563.8 | 3480.0002 | 3 | 39 | 4.400292 | 0.1638222 | 3.154629 | 0 | 13.2361 | 0
2018-03-01 02:44 | 386683.8 | 3600.001 | 3 | 39 | 4.400307 | 0.1496506 | 3.159854 | 0 | 13.25909 | 0
2018-03-01 02:46 | 386803.8 | 3720.0002 | 3 | 39 | 4.400285 | 0.1364632 | 3.164624 | 0 | 13.28008 | 0
2018-03-01 02:48 | 386923.8 | 3840.0018 | 3 | 39 | 4.400304 | 0.1251621 | 3.168984 | 0 | 13.29927 | 0
2018-03-01 02:50 | 387043.8 | 3960.0011 | 3 | 39 | 4.400283 | 0.1143703 | 3.172976 | 0 | 13.31683 | 0
2018-03-01 02:52 | 387163.8 | 4080.0011 | 3 | 39 | 4.400293 | 0.1049347 | 3.176632 | 0 | 13.33292 | 0
2018-03-01 02:54 | 387283.8 | 4200.0011 | 3 | 39 | 4.400276 | 0.09601402 | 3.179986 | 0 | 13.34768 | 0
2018-03-01 02:56 | 387403.8 | 4320.0019 | 3 | 39 | 4.400255 | 0.08772278 | 3.183062 | 0 | 13.36121 | 0
2018-03-01 02:58 | 387518.8 | 4435.0089 | 3 | 39 | 4.400285 | 0.08149529 | 3.185773 | 0 | 13.37314 | 0
2018-03-01 03:00 | 387638.9 | 120.0016 | 4 | 39 | 4.394211 | 0 | 3.185773 | 0 | 13.37314 | 0
2018-03-01 03:02 | 387758.9 | 240.0016 | 4 | 39 | 4.393589 | 0 | 3.185773 | 0 | 13.37314 | 0
2018-03-01 03:03 | 387818.9 | 300.0014 | 4 | 39 | 4.393366 | 0 | 3.185773 | 0 | 13.37314 | 0
2018-03-01 03:05 | 387939 | 120.001 | 5 | 39 | 4.147438 | -3.259876 | 3.185773 | 0.1086473 | 13.37314 | 0.4537557
2018-03-01 03:07 | 388059 | 240.0006 | 5 | 39 | 4.108778 | -3.259826 | 3.185773 | 0.2173026 | 13.37314 | 0.9022889
2018-03-01 03:09 | 388179 | 360.0019 | 5 | 39 | 4.069339 | -3.259879 | 3.185773 | 0.3259528 | 13.37314 | 1.34658
2018-03-01 03:11 | 388299 | 480.001 | 5 | 39 | 4.028793 | -3.259838 | 3.185773 | 0.4346089 | 13.37314 | 1.786543
2018-03-01 03:13 | 388419 | 600.0018 | 5 | 39 | 3.988003 | -3.259869 | 3.185773 | 0.5432599 | 13.37314 | 2.222058
2018-03-01 03:15 | 388539 | 720.0018 | 5 | 39 | 3.947793 | -3.259852 | 3.185773 | 0.6519099 | 13.37314 | 2.653162
2018-03-01 03:17 | 388659 | 840.0003 | 5 | 39 | 3.908838 | -3.25984 | 3.185773 | 0.7605627 | 13.37314 | 3.079971
2018-03-01 03:19 | 388779 | 960 | 5 | 39 | 3.871459 | -3.259809 | 3.185773 | 0.8692186 | 13.37314 | 3.502643
2018-03-01 03:21 | 388899 | 1080.0011 | 5 | 39 | 3.835722 | -3.259819 | 3.185773 | 0.9778719 | 13.37314 | 3.921334
2018-03-01 03:23 | 389019 | 1200.0011 | 5 | 39 | 3.801795 | -3.25986 | 3.185773 | 1.086527 | 13.37314 | 4.336246
2018-03-01 03:25 | 389139 | 1320 | 5 | 39 | 3.769619 | -3.259862 | 3.185773 | 1.195174 | 13.37314 | 4.747536
2018-03-01 03:27 | 389259 | 1440.0018 | 5 | 39 | 3.739351 | -3.259821 | 3.185773 | 1.303826 | 13.37314 | 5.15545
2018-03-01 03:29 | 389379 | 1560.0003 | 5 | 39 | 3.710918 | -3.259848 | 3.185773 | 1.412482 | 13.37314 | 5.56019
2018-03-01 03:31 | 389499 | 1680.0003 | 5 | 39 | 3.684288 | -3.259851 | 3.185773 | 1.521131 | 13.37314 | 5.961914
2018-03-01 03:33 | 389619 | 1800.0026 | 5 | 39 | 3.659365 | -3.260176 | 3.185773 | 1.629787 | 13.37314 | 6.360864
2018-03-01 03:35 | 389739 | 1920.0003 | 5 | 39 | 3.636344 | -3.259895 | 3.185773 | 1.73844 | 13.37314 | 6.7572
2018-03-01 03:37 | 389859 | 2040.0018 | 5 | 39 | 3.615241 | -3.259828 | 3.185773 | 1.847103 | 13.37314 | 7.151168
2018-03-01 03:39 | 389979 | 2160.0011 | 5 | 39 | 3.596065 | -3.260168 | 3.185773 | 1.955757 | 13.37314 | 7.542922
2018-03-01 03:41 | 390099 | 2280.0003 | 5 | 39 | 3.578625 | -3.260163 | 3.185773 | 2.064413 | 13.37314 | 7.93269
2018-03-01 03:43 | 390219 | 2400.0003 | 5 | 39 | 3.562689 | -3.259854 | 3.185773 | 2.173073 | 13.37314 | 8.320668
2018-03-01 03:45 | 390339 | 2520.0003 | 5 | 39 | 3.547646 | -3.260131 | 3.185773 | 2.281725 | 13.37314 | 8.706939
2018-03-01 03:47 | 390459 | 2640.0003 | 5 | 39 | 3.532954 | -3.259838 | 3.185773 | 2.390382 | 13.37314 | 9.091617
2018-03-01 03:49 | 390579 | 2760.0003 | 5 | 39 | 3.517882 | -3.25994 | 3.185773 | 2.499029 | 13.37314 | 9.474653
2018-03-01 03:51 | 390699 | 2880.0003 | 5 | 39 | 3.500689 | -3.260204 | 3.185773 | 2.607688 | 13.37314 | 9.855997
2018-03-01 03:53 | 390819 | 3000.0005 | 5 | 39 | 3.478897 | -3.259828 | 3.185773 | 2.716342 | 13.37314 | 10.23524
2018-03-01 03:55 | 390939 | 3120.0011 | 5 | 39 | 3.448796 | -3.260147 | 3.185773 | 2.824996 | 13.37314 | 10.61169
2018-03-01 03:57 | 391059 | 3240.0018 | 5 | 39 | 3.40564 | -3.259776 | 3.185773 | 2.933654 | 13.37314 | 10.98424
2018-03-01 03:59 | 391179 | 3360.001 | 5 | 39 | 3.332637 | -3.26007 | 3.185773 | 3.042313 | 13.37314 | 11.35074
2018-03-01 04:01 | 391299 | 3480.0018 | 5 | 39 | 3.150651 | -3.260176 | 3.185773 | 3.150969 | 13.37314 | 11.70493
2018-03-01 04:01 | 391337.3 | 3518.312 | 5 | 39 | 2.999979 | -3.260117 | 3.185773 | 3.185664 | 13.37314 | 11.81195
2018-03-01 04:03 | 391457.3 | 120.0014 | 6 | 39 | 3.311842 | 0 | 3.185773 | 3.185664 | 13.37314 | 11.81195
2018-03-01 04:05 | 391577.3 | 240.0014 | 6 | 39 | 3.322552 | 0 | 3.185773 | 3.185664 | 13.37314 | 11.81195
2018-03-01 04:06 | 391637.3 | 300.0027 | 6 | 39 | 3.325843 | 0 | 3.185773 | 3.185664 | 13.37314 | 11.81195
2018-03-01 04:06 | 391637.4 | 0.0025 | 7 | 40 | 3.325866 | 0 | 0 | 0 | 0 | 0
2018-03-01 04:08 | 391757.4 | 120.0008 | 2 | 40 | 3.959919 | 4.889952 | 0.1623041 | 0 | 0.6222847 | 0
2018-03-01 04:10 | 391877.4 | 240.0002 | 2 | 40 | 4.003838 | 4.88994 | 0.3252853 | 0 | 1.271582 | 0
2018-03-01 04:12 | 391997.4 | 360.001 | 2 | 40 | 4.039642 | 4.889946 | 0.4882658 | 0 | 1.927157 | 0
2018-03-01 04:14 | 392117.4 | 480.0017 | 2 | 40 | 4.069073 | 4.88994 | 0.6512502 | 0 | 2.588013 | 0
2018-03-01 04:16 | 392237.4 | 600.0018 | 2 | 40 | 4.094434 | 4.889923 | 0.8142247 | 0 | 3.253288 | 0
2018-03-01 04:18 | 392357.4 | 720.0001 | 2 | 40 | 4.117091 | 4.889956 | 0.977208 | 0 | 3.922464 | 0
2018-03-01 04:20 | 392477.4 | 840.0002 | 2 | 40 | 4.141303 | 4.889978 | 1.140192 | 0 | 4.595414 | 0
2018-03-01 04:22 | 392597.4 | 960.0017 | 2 | 40 | 4.168412 | 4.889908 | 1.303177 | 0 | 5.272552 | 0
2018-03-01 04:24 | 392717.4 | 1080.0017 | 2 | 40 | 4.198761 | 4.890003 | 1.466155 | 0 | 5.954332 | 0
2018-03-01 04:26 | 392837.4 | 1200.0017 | 2 | 40 | 4.200386 | 4.334475 | 1.620014 | 0 | 6.600595 | 0
2018-03-01 04:28 | 392957.4 | 1320.0001 | 2 | 40 | 4.200392 | 3.796499 | 1.755449 | 0 | 7.169476 | 0
2018-03-01 04:30 | 393077.4 | 1440.0001 | 2 | 40 | 4.200401 | 3.292414 | 1.873478 | 0 | 7.665247 | 0
2018-03-01 04:30 | 393085.6 | 1448.1335 | 2 | 40 | 4.20039 | 3.259995 | 1.880875 | 0 | 7.696316 | 0
2018-03-01 04:32 | 393205.6 | 120.0026 | 3 | 40 | 4.229183 | 3.259834 | 1.989097 | 0 | 8.15233 | 0
2018-03-01 04:34 | 393325.6 | 240.0009 | 3 | 40 | 4.262671 | 3.259859 | 2.097742 | 0 | 8.613603 | 0
2018-03-01 04:36 | 393445.6 | 360.0001 | 3 | 40 | 4.298502 | 3.259855 | 2.2064 | 0 | 9.078702 | 0
2018-03-01 04:38 | 393565.6 | 480.0001 | 3 | 40 | 4.336454 | 3.259855 | 2.315053 | 0 | 9.547791 | 0
2018-03-01 04:40 | 393685.6 | 600.0001 | 3 | 40 | 4.37628 | 3.25985 | 2.423704 | 0 | 10.0211 | 0
2018-03-01 04:42 | 393805.6 | 720.0017 | 3 | 40 | 4.400391 | 2.974512 | 2.530237 | 0 | 10.48912 | 0
2018-03-01 04:44 | 393925.6 | 840.0017 | 3 | 40 | 4.400395 | 2.472839 | 2.620684 | 0 | 10.88712 | 0
2018-03-01 04:46 | 394045.6 | 960.0017 | 3 | 40 | 4.400384 | 2.07003 | 2.696159 | 0 | 11.21924 | 0
2018-03-01 04:48 | 394165.6 | 1080.0011 | 3 | 40 | 4.40038 | 1.74295 | 2.759513 | 0 | 11.49802 | 0
2018-03-01 04:50 | 394285.6 | 1200.0018 | 3 | 40 | 4.400384 | 1.477474 | 2.813023 | 0 | 11.73348 | 0
2018-03-01 04:52 | 394405.6 | 1320.0001 | 3 | 40 | 4.400371 | 1.261072 | 2.858535 | 0 | 11.93375 | 0
2018-03-01 04:54 | 394525.6 | 1440.0018 | 3 | 40 | 4.400371 | 1.084272 | 2.897518 | 0 | 12.10529 | 0
2018-03-01 04:56 | 394645.6 | 1560.0017 | 3 | 40 | 4.400335 | 0.9380894 | 2.931144 | 0 | 12.25326 | 0
2018-03-01 04:58 | 394765.6 | 1680.001 | 3 | 40 | 4.400347 | 0.8175335 | 2.960345 | 0 | 12.38175 | 0
2018-03-01 05:00 | 394885.6 | 1800.0017 | 3 | 40 | 4.400354 | 0.7173176 | 2.98587 | 0 | 12.49407 | 0
2018-03-01 05:02 | 395005.6 | 1920.0002 | 3 | 40 | 4.400321 | 0.6315536 | 3.008314 | 0 | 12.59284 | 0
2018-03-01 05:04 | 395125.6 | 2040.001 | 3 | 40 | 4.400327 | 0.5600891 | 3.028153 | 0 | 12.68013 | 0
2018-03-01 05:06 | 395245.6 | 2160.0011 | 3 | 40 | 4.40033 | 0.4984875 | 3.045771 | 0 | 12.75766 | 0
2018-03-01 05:08 | 395365.6 | 2280.0019 | 3 | 40 | 4.400314 | 0.4448586 | 3.061478 | 0 | 12.82678 | 0
2018-03-01 05:10 | 395485.6 | 2400.0014 | 3 | 40 | 4.400298 | 0.3986778 | 3.075533 | 0 | 12.88862 | 0
2018-03-01 05:12 | 395605.6 | 2520.0011 | 3 | 40 | 4.400301 | 0.3583393 | 3.088145 | 0 | 12.94412 | 0
2018-03-01 05:14 | 395725.6 | 2640.0019 | 3 | 40 | 4.400288 | 0.3226681 | 3.099493 | 0 | 12.99405 | 0
2018-03-01 05:16 | 395845.6 | 2760.0019 | 3 | 40 | 4.400322 | 0.2919254 | 3.109732 | 0 | 13.03911 | 0
2018-03-01 05:18 | 395965.6 | 2880.0003 | 3 | 40 | 4.400302 | 0.2637672 | 3.118987 | 0 | 13.07983 | 0
2018-03-01 05:20 | 396085.6 | 3000.0011 | 3 | 40 | 4.400303 | 0.2393169 | 3.127375 | 0 | 13.11674 | 0
2018-03-01 05:22 | 396205.6 | 3120.0003 | 3 | 40 | 4.400321 | 0.2176628 | 3.134989 | 0 | 13.15024 | 0
2018-03-01 05:24 | 396325.6 | 3240.0019 | 3 | 40 | 4.400328 | 0.1984005 | 3.141909 | 0 | 13.1807 | 0
2018-03-01 05:26 | 396445.6 | 3360.0002 | 3 | 40 | 4.400291 | 0.180088 | 3.148205 | 0 | 13.2084 | 0
2018-03-01 05:28 | 396565.6 | 3480.0028 | 3 | 40 | 4.400312 | 0.164526 | 3.153942 | 0 | 13.23364 | 0
2018-03-01 05:30 | 396685.6 | 3600.0012 | 3 | 40 | 4.400302 | 0.1500378 | 3.159175 | 0 | 13.25667 | 0
2018-03-01 05:32 | 396805.6 | 3720.0003 | 3 | 40 | 4.400292 | 0.1368027 | 3.163956 | 0 | 13.27771 | 0
2018-03-01 05:34 | 396925.6 | 3840.0019 | 3 | 40 | 4.400315 | 0.1255569 | 3.16832 | 0 | 13.29691 | 0
2018-03-01 05:36 | 397045.6 | 3960.0002 | 3 | 40 | 4.400309 | 0.1147709 | 3.172309 | 0 | 13.31447 | 0
2018-03-01 05:38 | 397165.6 | 4080.0011 | 3 | 40 | 4.400273 | 0.1045799 | 3.175967 | 0 | 13.33056 | 0
2018-03-01 05:40 | 397285.6 | 4200.0002 | 3 | 40 | 4.400264 | 0.09565735 | 3.179317 | 0 | 13.3453 | 0
2018-03-01 05:42 | 397405.6 | 4320.0002 | 3 | 40 | 4.400303 | 0.08844376 | 3.182387 | 0 | 13.35881 | 0
2018-03-01 05:44 | 397505 | 4419.4488 | 3 | 40 | 4.400267 | 0.08149529 | 3.184742 | 0 | 13.36917 | 0
2018-03-01 05:46 | 397625.1 | 120.0008 | 4 | 40 | 4.394163 | 0 | 3.184742 | 0 | 13.36917 | 0
2018-03-01 05:48 | 397745.1 | 240.0008 | 4 | 40 | 4.393534 | 0 | 3.184742 | 0 | 13.36917 | 0
2018-03-01 05:49 | 397805.1 | 300.0037 | 4 | 40 | 4.393302 | 0 | 3.184742 | 0 | 13.36917 | 0
2018-03-01 05:51 | 397925.2 | 120.0017 | 5 | 40 | 4.146431 | -3.259867 | 3.184742 | 0.1086482 | 13.36917 | 0.4536632
2018-03-01 05:53 | 398045.2 | 240.0017 | 5 | 40 | 4.107784 | -3.259871 | 3.184742 | 0.2172976 | 13.36917 | 0.9020625
2018-03-01 05:55 | 398165.2 | 360.0017 | 5 | 40 | 4.068408 | -3.259893 | 3.184742 | 0.3259514 | 13.36917 | 1.346263
2018-03-01 05:57 | 398285.2 | 480.0009 | 5 | 40 | 4.027933 | -3.25984 | 3.184742 | 0.4346035 | 13.36917 | 1.786112
2018-03-01 05:59 | 398405.2 | 600.0017 | 5 | 40 | 3.987216 | -3.259854 | 3.184742 | 0.543257 | 13.36917 | 2.221547
2018-03-01 06:01 | 398525.2 | 720.0001 | 5 | 40 | 3.947075 | -3.259869 | 3.184742 | 0.6519063 | 13.36917 | 2.652565
2018-03-01 06:03 | 398645.2 | 840.0001 | 5 | 40 | 3.908185 | -3.259876 | 3.184742 | 0.7605599 | 13.36917 | 3.079304
2018-03-01 06:05 | 398765.2 | 960.0002 | 5 | 40 | 3.87082 | -3.259881 | 3.184742 | 0.8692132 | 13.36917 | 3.501897
2018-03-01 06:07 | 398885.2 | 1080.0001 | 5 | 40 | 3.835167 | -3.259872 | 3.184742 | 0.9778641 | 13.36917 | 3.920511
2018-03-01 06:09 | 399005.2 | 1200.0026 | 5 | 40 | 3.801242 | -3.259826 | 3.184742 | 1.086523 | 13.36917 | 4.335376
2018-03-01 06:11 | 399125.2 | 1320.0001 | 5 | 40 | 3.769145 | -3.259794 | 3.184742 | 1.195173 | 13.36917 | 4.746619
2018-03-01 06:13 | 399245.2 | 1440.0001 | 5 | 40 | 3.738879 | -3.259848 | 3.184742 | 1.303819 | 13.36917 | 5.154458
2018-03-01 06:15 | 399365.2 | 1560.0001 | 5 | 40 | 3.710465 | -3.259862 | 3.184742 | 1.412473 | 13.36917 | 5.559141
2018-03-01 06:17 | 399485.2 | 1680.0017 | 5 | 40 | 3.683864 | -3.260055 | 3.184742 | 1.521126 | 13.36917 | 5.960832
2018-03-01 06:19 | 399605.2 | 1800.0009 | 5 | 40 | 3.659045 | -3.259856 | 3.184742 | 1.629778 | 13.36917 | 6.359725
2018-03-01 06:21 | 399725.2 | 1920.0001 | 5 | 40 | 3.636002 | -3.259817 | 3.184742 | 1.738433 | 13.36917 | 6.75603
2018-03-01 06:23 | 399845.2 | 2040.0001 | 5 | 40 | 3.614895 | -3.259865 | 3.184742 | 1.847086 | 13.36917 | 7.149928
2018-03-01 06:25 | 399965.2 | 2160.0017 | 5 | 40 | 3.595695 | -3.259821 | 3.184742 | 1.955739 | 13.36917 | 7.541641
2018-03-01 06:27 | 400085.2 | 2280.0001 | 5 | 40 | 3.578329 | -3.259842 | 3.184742 | 2.064394 | 13.36917 | 7.931372
2018-03-01 06:29 | 400205.2 | 2400.0017 | 5 | 40 | 3.562326 | -3.26001 | 3.184742 | 2.173051 | 13.36917 | 8.319304
2018-03-01 06:31 | 400325.2 | 2520.0001 | 5 | 40 | 3.547348 | -3.260149 | 3.184742 | 2.281702 | 13.36917 | 8.705531
2018-03-01 06:33 | 400445.2 | 2640.0001 | 5 | 40 | 3.53264 | -3.260161 | 3.184742 | 2.39036 | 13.36917 | 9.090182
2018-03-01 06:35 | 400565.2 | 2760.0001 | 5 | 40 | 3.517522 | -3.259815 | 3.184742 | 2.499013 | 13.36917 | 9.473202
2018-03-01 06:37 | 400685.2 | 2880.0001 | 5 | 40 | 3.500288 | -3.26017 | 3.184742 | 2.607664 | 13.36917 | 9.854478
2018-03-01 06:39 | 400805.2 | 3000.0007 | 5 | 40 | 3.478395 | -3.260172 | 3.184742 | 2.716321 | 13.36917 | 10.23368
2018-03-01 06:41 | 400925.2 | 3120.0009 | 5 | 40 | 3.448168 | -3.260182 | 3.184742 | 2.824977 | 13.36917 | 10.61008
2018-03-01 06:43 | 401045.2 | 3240.0001 | 5 | 40 | 3.40476 | -3.260163 | 3.184742 | 2.933633 | 13.36917 | 10.98254
2018-03-01 06:45 | 401165.2 | 3360.0001 | 5 | 40 | 3.331238 | -3.260199 | 3.184742 | 3.042287 | 13.36917 | 11.34892
2018-03-01 06:47 | 401285.2 | 3480.0016 | 5 | 40 | 3.146605 | -3.260186 | 3.184742 | 3.150941 | 13.36917 | 11.70284
2018-03-01 06:48 | 401322.2 | 3516.9702 | 5 | 40 | 2.999983 | -3.260055 | 3.184742 | 3.184414 | 13.36917 | 11.80601
2018-03-01 06:50 | 401442.2 | 120.0009 | 6 | 40 | 3.312949 | 0 | 3.184742 | 3.184414 | 13.36917 | 11.80601
2018-03-01 06:52 | 401562.2 | 240.0002 | 6 | 40 | 3.323658 | 0 | 3.184742 | 3.184414 | 13.36917 | 11.80601
2018-03-01 06:53 | 401622.2 | 300.004 | 6 | 40 | 3.326944 | 0 | 3.184742 | 3.184414 | 13.36917 | 11.80601
2018-03-01 06:53 | 401622.2 | 0.0023 | 7 | 41 | 3.326941 | 0 | 0 | 0 | 0 | 0
2018-03-01 06:55 | 401742.3 | 120.0018 | 2 | 41 | 3.960563 | 4.889904 | 0.1622999 | 0 | 0.6224081 | 0
2018-03-01 06:57 | 401862.3 | 240.0018 | 2 | 41 | 4.004338 | 4.889925 | 0.3252796 | 0 | 1.271785 | 0
2018-03-01 06:59 | 401982.3 | 360.001 | 2 | 41 | 4.040105 | 4.889902 | 0.488249 | 0 | 1.927392 | 0
2018-03-01 07:01 | 402102.3 | 480.0002 | 2 | 41 | 4.069519 | 4.889856 | 0.6512254 | 0 | 2.588289 | 0
2018-03-01 07:03 | 402222.3 | 600.0002 | 2 | 41 | 4.09483 | 4.889854 | 0.8142136 | 0 | 3.253688 | 0
2018-03-01 07:05 | 402342.3 | 720.001 | 2 | 41 | 4.117504 | 4.88987 | 0.9771931 | 0 | 3.922913 | 0
2018-03-01 07:07 | 402462.3 | 840.001 | 2 | 41 | 4.1417 | 4.889902 | 1.140171 | 0 | 4.595911 | 0
2018-03-01 07:09 | 402582.3 | 960.0001 | 2 | 41 | 4.168779 | 4.889917 | 1.303145 | 0 | 5.273067 | 0
2018-03-01 07:11 | 402702.3 | 1080.0009 | 2 | 41 | 4.199076 | 4.889904 | 1.466126 | 0 | 5.954918 | 0
2018-03-01 07:13 | 402822.3 | 1200.0009 | 2 | 41 | 4.200411 | 4.330557 | 1.619812 | 0 | 6.600455 | 0
2018-03-01 07:15 | 402942.3 | 1320.0001 | 2 | 41 | 4.2004 | 3.793093 | 1.75511 | 0 | 7.168761 | 0
2018-03-01 07:17 | 403062.3 | 1440.0018 | 2 | 41 | 4.200415 | 3.289476 | 1.87302 | 0 | 7.664029 | 0
2018-03-01 07:17 | 403069.8 | 1447.4528 | 2 | 41 | 4.200406 | 3.259996 | 1.879797 | 0 | 7.692493 | 0
2018-03-01 07:19 | 403189.8 | 120.0019 | 3 | 41 | 4.229245 | 3.260164 | 1.988005 | 0 | 8.148455 | 0
2018-03-01 07:21 | 403309.8 | 240.0009 | 3 | 41 | 4.262702 | 3.259813 | 2.096661 | 0 | 8.609781 | 0
2018-03-01 07:23 | 403429.8 | 360.0011 | 3 | 41 | 4.298498 | 3.259809 | 2.205315 | 0 | 9.074869 | 0
2018-03-01 07:25 | 403549.8 | 480.0019 | 3 | 41 | 4.336434 | 3.260172 | 2.313974 | 0 | 9.543981 | 0
2018-03-01 07:27 | 403669.8 | 600.0011 | 3 | 41 | 4.376183 | 3.259838 | 2.422621 | 0 | 10.01727 | 0
2018-03-01 07:29 | 403789.8 | 720.0012 | 3 | 41 | 4.400399 | 2.976458 | 2.529178 | 0 | 10.48538 | 0
2018-03-01 07:31 | 403909.8 | 840.0003 | 3 | 41 | 4.400403 | 2.475126 | 2.619694 | 0 | 10.88369 | 0
2018-03-01 07:33 | 404029.8 | 960.0018 | 3 | 41 | 4.400389 | 2.07188 | 2.695231 | 0 | 11.21608 | 0
2018-03-01 07:35 | 404149.8 | 1080.0002 | 3 | 41 | 4.400373 | 1.744421 | 2.758634 | 0 | 11.49507 | 0
2018-03-01 07:37 | 404269.8 | 1200.001 | 3 | 41 | 4.40039 | 1.478634 | 2.812185 | 0 | 11.73072 | 0
2018-03-01 07:39 | 404389.8 | 1320.0018 | 3 | 41 | 4.400361 | 1.261585 | 2.857724 | 0 | 11.93111 | 0
2018-03-01 07:41 | 404509.8 | 1440.0002 | 3 | 41 | 4.400362 | 1.084429 | 2.896725 | 0 | 12.10273 | 0
2018-03-01 07:43 | 404629.8 | 1560.001 | 3 | 41 | 4.400361 | 0.9383659 | 2.930363 | 0 | 12.25075 | 0
2018-03-01 07:45 | 404749.8 | 1680.0027 | 3 | 41 | 4.400326 | 0.817606 | 2.959573 | 0 | 12.37928 | 0
2018-03-01 07:47 | 404869.8 | 1800.0019 | 3 | 41 | 4.400332 | 0.7168579 | 2.985105 | 0 | 12.49163 | 0
2018-03-01 07:49 | 404989.8 | 1920.0018 | 3 | 41 | 4.400321 | 0.6321259 | 3.007552 | 0 | 12.5904 | 0
2018-03-01 07:51 | 405109.8 | 2040.0018 | 3 | 41 | 4.40033 | 0.5605888 | 3.027396 | 0 | 12.67772 | 0
2018-03-01 07:53 | 405229.8 | 2160.0012 | 3 | 41 | 4.400345 | 0.4989338 | 3.045019 | 0 | 12.75527 | 0
2018-03-01 07:55 | 405349.8 | 2280.0002 | 3 | 41 | 4.400351 | 0.4458847 | 3.06073 | 0 | 12.8244 | 0
2018-03-01 07:57 | 405469.8 | 2400.001 | 3 | 41 | 4.400308 | 0.398468 | 3.074787 | 0 | 12.88626 | 0
2018-03-01 07:59 | 405589.8 | 2520.0018 | 3 | 41 | 4.400321 | 0.358696 | 3.087399 | 0 | 12.94176 | 0
2018-03-01 08:01 | 405709.8 | 2640.0018 | 3 | 41 | 4.400317 | 0.3232822 | 3.09875 | 0 | 12.9917 | 0
2018-03-01 08:03 | 405829.8 | 2760.001 | 3 | 41 | 4.400342 | 0.2923679 | 3.108985 | 0 | 13.03674 | 0
2018-03-01 08:05 | 405949.8 | 2880.001 | 3 | 41 | 4.400282 | 0.2634335 | 3.118241 | 0 | 13.07747 | 0
2018-03-01 08:07 | 406069.8 | 3000.0018 | 3 | 41 | 4.400314 | 0.2393684 | 3.126626 | 0 | 13.11437 | 0
2018-03-01 08:09 | 406189.8 | 3120.0002 | 3 | 41 | 4.400266 | 0.2169418 | 3.134234 | 0 | 13.14785 | 0
2018-03-01 08:11 | 406309.8 | 3240.0018 | 3 | 41 | 4.400308 | 0.1981354 | 3.141154 | 0 | 13.17829 | 0
2018-03-01 08:13 | 406429.8 | 3360.001 | 3 | 41 | 4.40029 | 0.1801128 | 3.147455 | 0 | 13.20602 | 0
2018-03-01 08:15 | 406549.8 | 3480.0018 | 3 | 41 | 4.400296 | 0.164526 | 3.153197 | 0 | 13.23129 | 0
2018-03-01 08:17 | 406669.8 | 3600.001 | 3 | 41 | 4.400285 | 0.1500511 | 3.158435 | 0 | 13.25434 | 0
2018-03-01 08:19 | 406789.8 | 3720.0018 | 3 | 41 | 4.400284 | 0.1366825 | 3.163224 | 0 | 13.27541 | 0
2018-03-01 08:21 | 406909.8 | 3840.001 | 3 | 41 | 4.400303 | 0.1258602 | 3.167601 | 0 | 13.29467 | 0
2018-03-01 08:23 | 407029.8 | 3960.001 | 3 | 41 | 4.400292 | 0.1147232 | 3.171604 | 0 | 13.31229 | 0
2018-03-01 08:25 | 407149.8 | 4080.0002 | 3 | 41 | 4.400307 | 0.1057072 | 3.175271 | 0 | 13.32842 | 0
2018-03-01 08:27 | 407269.8 | 4200.0012 | 3 | 41 | 4.400324 | 0.09708786 | 3.178631 | 0 | 13.34321 | 0
2018-03-01 08:29 | 407389.8 | 4320.0012 | 3 | 41 | 4.4003 | 0.08880806 | 3.181714 | 0 | 13.35677 | 0
2018-03-01 08:31 | 407505.8 | 4436.0192 | 3 | 41 | 4.40029 | 0.0814991 | 3.184454 | 0 | 13.36883 | 0
2018-03-01 08:33 | 407625.8 | 120.0007 | 4 | 41 | 4.394206 | 0 | 3.184454 | 0 | 13.36883 | 0
2018-03-01 08:35 | 407745.8 | 240.0023 | 4 | 41 | 4.393601 | 0 | 3.184454 | 0 | 13.36883 | 0
2018-03-01 08:36 | 407805.8 | 300.002 | 4 | 41 | 4.393366 | 0 | 3.184454 | 0 | 13.36883 | 0
2018-03-01 08:38 | 407925.9535 | 120.0018 | 5 | 41 | 4.146855 | -3.259889 | 3.184454 | 0.1086519 | 13.36883 | 0.4537205
2018-03-01 08:40 | 408045.9519 | 240.0002 | 5 | 41 | 4.108247 | -3.259881 | 3.184454 | 0.2173012 | 13.36883 | 0.9021692
2018-03-01 08:42 | 408165.9527 | 360.001 | 5 | 41 | 4.06884 | -3.259854 | 3.184454 | 0.3259554 | 13.36883 | 1.34642
2018-03-01 08:44 | 408285.9535 | 480.0018 | 5 | 41 | 4.028321 | -3.259876 | 3.184454 | 0.4346081 | 13.36883 | 1.786315
2018-03-01 08:46 | 408405.9518 | 600.0001 | 5 | 41 | 3.987576 | -3.259876 | 3.184454 | 0.5432581 | 13.36883 | 2.221777
2018-03-01 08:48 | 408525.9526 | 720.0009 | 5 | 41 | 3.947461 | -3.259842 | 3.184454 | 0.6519122 | 13.36883 | 2.652855
2018-03-01 08:50 | 408645.9519 | 840.0002 | 5 | 41 | 3.908487 | -3.259865 | 3.184454 | 0.7605644 | 13.36883 | 3.079625
2018-03-01 08:52 | 408765.9519 | 960.0002 | 5 | 41 | 3.871115 | -3.259892 | 3.184454 | 0.8692147 | 13.36883 | 3.502239
2018-03-01 08:54 | 408885.9519 | 1080.0002 | 5 | 41 | 3.835411 | -3.259876 | 3.184454 | 0.977871 | 13.36883 | 3.920903
2018-03-01 08:56 | 409005.9518 | 1200.0001 | 5 | 41 | 3.801484 | -3.259862 | 3.184454 | 1.086523 | 13.36883 | 4.335768
2018-03-01 08:58 | 409125.9519 | 1320.0002 | 5 | 41 | 3.769356 | -3.25983 | 3.184454 | 1.195172 | 13.36883 | 4.747035
2018-03-01 09:00 | 409245.9526 | 1440.0009 | 5 | 41 | 3.739098 | -3.259848 | 3.184454 | 1.303824 | 13.36883 | 5.154921
2018-03-01 09:02 | 409365.9523 | 1560.0006 | 5 | 41 | 3.710639 | -3.259838 | 3.184454 | 1.412472 | 13.36883 | 5.559604
2018-03-01 09:04 | 409485.9519 | 1680.0002 | 5 | 41 | 3.683996 | -3.259915 | 3.184454 | 1.521123 | 13.36883 | 5.961307
2018-03-01 09:06 | 409605.9519 | 1800.0002 | 5 | 41 | 3.659103 | -3.259838 | 3.184454 | 1.629779 | 13.36883 | 6.360226
2018-03-01 09:08 | 409725.9527 | 1920.001 | 5 | 41 | 3.636043 | -3.259872 | 3.184454 | 1.738431 | 13.36883 | 6.756528
2018-03-01 09:10 | 409845.9519 | 2040.0002 | 5 | 41 | 3.614899 | -3.259881 | 3.184454 | 1.847083 | 13.36883 | 7.150424
2018-03-01 09:12 | 409965.9518 | 2160.0001 | 5 | 41 | 3.595611 | -3.259869 | 3.184454 | 1.955734 | 13.36883 | 7.54212
2018-03-01 09:14 | 410085.9519 | 2280.0002 | 5 | 41 | 3.578136 | -3.259848 | 3.184454 | 2.064386 | 13.36883 | 7.931827
2018-03-01 09:16 | 410205.9527 | 2400.001 | 5 | 41 | 3.562152 | -3.259813 | 3.184454 | 2.173038 | 13.36883 | 8.319717
2018-03-01 09:18 | 410325.9535 | 2520.0018 | 5 | 41 | 3.547129 | -3.259842 | 3.184454 | 2.281692 | 13.36883 | 8.705936
2018-03-01 09:20 | 410445.9543 | 2640.0026 | 5 | 41 | 3.53239 | -3.259851 | 3.184454 | 2.390345 | 13.36883 | 9.09054
2018-03-01 09:22 | 410565.9535 | 2760.0018 | 5 | 41 | 3.517231 | -3.259874 | 3.184454 | 2.498997 | 13.36883 | 9.473527
2018-03-01 09:24 | 410685.9535 | 2880.0018 | 5 | 41 | 3.499958 | -3.25983 | 3.184454 | 2.607648 | 13.36883 | 9.85477
2018-03-01 09:26 | 410805.9529 | 3000.0012 | 5 | 41 | 3.47799 | -3.25983 | 3.184454 | 2.716299 | 13.36883 | 10.2339
2018-03-01 09:28 | 410925.9519 | 3120.0002 | 5 | 41 | 3.447766 | -3.259874 | 3.184454 | 2.824952 | 13.36883 | 10.61025
2018-03-01 09:30 | 411045.9535 | 3240.0018 | 5 | 41 | 3.404279 | -3.259815 | 3.184454 | 2.933601 | 13.36883 | 10.98265
2018-03-01 09:32 | 411165.9519 | 3360.0002 | 5 | 41 | 3.330564 | -3.259917 | 3.184454 | 3.042252 | 13.36883 | 11.34894
2018-03-01 09:34 | 411285.9535 | 3480.0018 | 5 | 41 | 3.145499 | -3.259856 | 3.184454 | 3.150905 | 13.36883 | 11.70277
2018-03-01 09:34 | 411322.6741 | 3516.7224 | 5 | 41 | 2.999974 | -3.25984 | 3.184454 | 3.184154 | 13.36883 | 11.80523
2018-03-01 09:36 | 411442.7 | 120.0001 | 6 | 41 | 3.314125 | 0 | 3.184454 | 3.184154 | 13.36883 | 11.80523
2018-03-01 09:38 | 411562.7 | 240.0002 | 6 | 41 | 3.324842 | 0 | 3.184454 | 3.184154 | 13.36883 | 11.80523
2018-03-01 09:39 | 411622.7 | 300.0032 | 6 | 41 | 3.328132 | 0 | 3.184454 | 3.184154 | 13.36883 | 11.80523
2018-03-01 09:39 | 411622.7 | 0.0048 | 7 | 42 | 3.32816 | 0 | 0 | 0 | 0 | 0
2018-03-01 09:41 | 411742.8 | 120.0009 | 2 | 42 | 3.961391 | 4.889931 | 0.1622908 | 0 | 0.6225471 | 0
2018-03-01 09:43 | 411862.8 | 240.0017 | 2 | 42 | 4.00506 | 4.889912 | 0.3252752 | 0 | 1.272062 | 0
2018-03-01 09:45 | 411982.8 | 360.0009 | 2 | 42 | 4.040915 | 4.889915 | 0.4882607 | 0 | 1.927859 | 0
2018-03-01 09:47 | 412102.8 | 480.0009 | 2 | 42 | 4.070334 | 4.88987 | 0.6512438 | 0 | 2.588916 | 0
2018-03-01 09:49 | 412222.8 | 600.0009 | 2 | 42 | 4.095629 | 4.88991 | 0.8142224 | 0 | 3.254409 | 0
2018-03-01 09:51 | 412342.8 | 720.0025 | 2 | 42 | 4.118256 | 4.889927 | 0.9772077 | 0 | 3.923787 | 0
2018-03-01 09:53 | 412462.8 | 840.0024 | 2 | 42 | 4.142491 | 4.889923 | 1.140187 | 0 | 4.596911 | 0
2018-03-01 09:55 | 412582.8 | 960.0024 | 2 | 42 | 4.169564 | 4.889927 | 1.303159 | 0 | 5.274191 | 0
2018-03-01 09:57 | 412702.8 | 1080.0001 | 2 | 42 | 4.199817 | 4.889942 | 1.466144 | 0 | 5.956176 | 0
2018-03-01 09:59 | 412822.8 | 1200.0012 | 2 | 42 | 4.200387 | 4.318449 | 1.619401 | 0 | 6.599917 | 0
2018-03-01 10:01 | 412942.8 | 1320.0009 | 2 | 42 | 4.200401 | 3.785378 | 1.754374 | 0 | 7.166856 | 0
2018-03-01 10:03 | 413062.8 | 1440.0008 | 2 | 42 | 4.200406 | 3.283792 | 1.872056 | 0 | 7.661169 | 0
2018-03-01 10:04 | 413068.5 | 1445.751 | 2 | 42 | 4.200375 | 3.25997 | 1.877284 | 0 | 7.683126 | 0
2018-03-01 10:06 | 413188.6 | 120.0002 | 3 | 42 | 4.229089 | 3.259911 | 1.985491 | 0 | 8.139071 | 0
2018-03-01 10:08 | 413308.6 | 240.0018 | 3 | 42 | 4.262511 | 3.259893 | 2.094146 | 0 | 8.600373 | 0
2018-03-01 10:10 | 413428.6 | 360.0018 | 3 | 42 | 4.298304 | 3.259859 | 2.202794 | 0 | 9.065413 | 0
2018-03-01 10:12 | 413548.6 | 480.0002 | 3 | 42 | 4.336277 | 3.259842 | 2.311448 | 0 | 9.534485 | 0
2018-03-01 10:14 | 413668.6 | 600.0018 | 3 | 42 | 4.376029 | 3.259819 | 2.4201 | 0 | 10.00778 | 0
2018-03-01 10:16 | 413788.6 | 720.0002 | 3 | 42 | 4.400414 | 2.980118 | 2.526706 | 0 | 10.47609 | 0
2018-03-01 10:18 | 413908.6 | 840.0002 | 3 | 42 | 4.40038 | 2.478472 | 2.61734 | 0 | 10.87492 | 0
2018-03-01 10:20 | 414028.6 | 960.001 | 3 | 42 | 4.400389 | 2.075441 | 2.693005 | 0 | 11.20788 | 0
2018-03-01 10:22 | 414148.6 | 1080.0002 | 3 | 42 | 4.400372 | 1.747751 | 2.756521 | 0 | 11.48737 | 0
2018-03-01 10:24 | 414268.6 | 1200.0003 | 3 | 42 | 4.400381 | 1.481606 | 2.810182 | 0 | 11.7235 | 0
2018-03-01 10:26 | 414388.6 | 1320.001 | 3 | 42 | 4.400348 | 1.264128 | 2.855819 | 0 | 11.92432 | 0
2018-03-01 10:28 | 414508.6 | 1440.0021 | 3 | 42 | 4.400359 | 1.086945 | 2.894915 | 0 | 12.09636 | 0
2018-03-01 10:30 | 414628.6 | 1560.0002 | 3 | 42 | 4.400349 | 0.9409885 | 2.928638 | 0 | 12.24475 | 0
2018-03-01 10:32 | 414748.6 | 1680.001 | 3 | 42 | 4.400324 | 0.8193493 | 2.957925 | 0 | 12.37362 | 0
2018-03-01 10:34 | 414868.6 | 1800.0019 | 3 | 42 | 4.40033 | 0.7184372 | 2.983522 | 0 | 12.48626 | 0
2018-03-01 10:36 | 414988.6 | 1920.0019 | 3 | 42 | 4.400349 | 0.6340408 | 3.006029 | 0 | 12.58529 | 0
2018-03-01 10:38 | 415108.6 | 2040.0018 | 3 | 42 | 4.400329 | 0.5614891 | 3.02592 | 0 | 12.67282 | 0
2018-03-01 10:40 | 415228.6 | 2160.0019 | 3 | 42 | 4.40033 | 0.4998322 | 3.043584 | 0 | 12.75055 | 0
2018-03-01 10:42 | 415348.6 | 2280.0011 | 3 | 42 | 4.400314 | 0.4463177 | 3.05934 | 0 | 12.81988 | 0
2018-03-01 10:44 | 415468.6 | 2400.0003 | 3 | 42 | 4.400302 | 0.399971 | 3.073438 | 0 | 12.88192 | 0
2018-03-01 10:46 | 415588.6 | 2520.0003 | 3 | 42 | 4.400337 | 0.3603439 | 3.086094 | 0 | 12.93761 | 0
2018-03-01 10:48 | 415708.6 | 2640.001 | 3 | 42 | 4.400279 | 0.3237286 | 3.097481 | 0 | 12.98771 | 0
2018-03-01 10:50 | 415828.6 | 2760.0003 | 3 | 42 | 4.400326 | 0.2931423 | 3.107755 | 0 | 13.03292 | 0
2018-03-01 10:52 | 415948.6 | 2880.0003 | 3 | 42 | 4.40032 | 0.2648659 | 3.117045 | 0 | 13.0738 | 0
2018-03-01 10:54 | 416068.6 | 3000.0019 | 3 | 42 | 4.400299 | 0.2403469 | 3.125461 | 0 | 13.11084 | 0
2018-03-01 10:56 | 416188.6 | 3120.0011 | 3 | 42 | 4.400316 | 0.218399 | 3.133097 | 0 | 13.14443 | 0
2018-03-01 10:58 | 416308.6 | 3240.0019 | 3 | 42 | 4.400307 | 0.1984825 | 3.140039 | 0 | 13.17498 | 0
2018-03-01 11:00 | 416428.6 | 3360.0019 | 3 | 42 | 4.400319 | 0.1812305 | 3.14636 | 0 | 13.2028 | 0
2018-03-01 11:02 | 416548.6 | 3480.0019 | 3 | 42 | 4.400332 | 0.1652393 | 3.152125 | 0 | 13.22816 | 0
2018-03-01 11:04 | 416668.6 | 3600.001 | 3 | 42 | 4.400318 | 0.1511917 | 3.157379 | 0 | 13.25128 | 0
2018-03-01 11:06 | 416788.6 | 3720.001 | 3 | 42 | 4.400294 | 0.1374435 | 3.162181 | 0 | 13.27241 | 0
2018-03-01 11:08 | 416908.6 | 3840.0003 | 3 | 42 | 4.400307 | 0.1262207 | 3.166566 | 0 | 13.29171 | 0
2018-03-01 11:10 | 417028.6 | 3960.001 | 3 | 42 | 4.400298 | 0.1153908 | 3.17058 | 0 | 13.30937 | 0
2018-03-01 11:12 | 417148.6 | 4080.001 | 3 | 42 | 4.400317 | 0.1060181 | 3.174255 | 0 | 13.32554 | 0
2018-03-01 11:14 | 417268.6 | 4200.0019 | 3 | 42 | 4.40031 | 0.09707642 | 3.177623 | 0 | 13.34036 | 0
2018-03-01 11:16 | 417388.6 | 4320.0019 | 3 | 42 | 4.400289 | 0.0887928 | 3.180715 | 0 | 13.35397 | 0
2018-03-01 11:17 | 417505.2 | 4436.6841 | 3 | 42 | 4.400293 | 0.0814991 | 3.183477 | 0 | 13.36612 | 0
2018-03-01 11:19 | 417625.2807 | 120.0008 | 4 | 42 | 4.394189 | 0 | 3.183477 | 0 | 13.36612 | 0
2018-03-01 11:21 | 417745.2798 | 239.9999 | 4 | 42 | 4.393575 | 0 | 3.183477 | 0 | 13.36612 | 0
2018-03-01 11:22 | 417805.2812 | 300.0013 | 4 | 42 | 4.393342 | 0 | 3.183477 | 0 | 13.36612 | 0
2018-03-01 11:24 | 417925.4 | 120.0002 | 5 | 42 | 4.146337 | -3.259883 | 3.183477 | 0.1086525 | 13.36612 | 0.4536721
2018-03-01 11:26 | 418045.4 | 240.0018 | 5 | 42 | 4.107667 | -3.259917 | 3.183477 | 0.2173057 | 13.36612 | 0.9020773
2018-03-01 11:28 | 418165.4 | 360.0018 | 5 | 42 | 4.06828 | -3.259924 | 3.183477 | 0.3259596 | 13.36612 | 1.346265
2018-03-01 11:30 | 418285.4 | 480.0025 | 5 | 42 | 4.02775 | -3.259897 | 3.183477 | 0.4346103 | 13.36612 | 1.786091
2018-03-01 11:32 | 418405.4 | 600.0017 | 5 | 42 | 3.987015 | -3.259874 | 3.183477 | 0.5432653 | 13.36612 | 2.221511
2018-03-01 11:34 | 418525.4 | 720.0001 | 5 | 42 | 3.946875 | -3.259892 | 3.183477 | 0.6519167 | 13.36612 | 2.652516
2018-03-01 11:36 | 418645.4 | 840.0013 | 5 | 42 | 3.907938 | -3.259922 | 3.183477 | 0.760572 | 13.36612 | 3.079235
2018-03-01 11:38 | 418765.4 | 960.001 | 5 | 42 | 3.870555 | -3.259912 | 3.183477 | 0.8692232 | 13.36612 | 3.501793
2018-03-01 11:40 | 418885.4 | 1080.0026 | 5 | 42 | 3.834846 | -3.259874 | 3.183477 | 0.9778757 | 13.36612 | 3.920383
2018-03-01 11:42 | 419005.4 | 1200.0018 | 5 | 42 | 3.800923 | -3.259869 | 3.183477 | 1.086526 | 13.36612 | 4.335182
2018-03-01 11:44 | 419125.4 | 1320.0009 | 5 | 42 | 3.768794 | -3.259893 | 3.183477 | 1.195178 | 13.36612 | 4.746397
2018-03-01 11:46 | 419245.4 | 1440.0009 | 5 | 42 | 3.738527 | -3.259885 | 3.183477 | 1.303826 | 13.36612 | 5.154208
2018-03-01 11:48 | 419365.4 | 1560.0007 | 5 | 42 | 3.710143 | -3.259881 | 3.183477 | 1.412478 | 13.36612 | 5.558847
2018-03-01 11:50 | 419485.4 | 1680.0001 | 5 | 42 | 3.683552 | -3.259828 | 3.183477 | 1.52113 | 13.36612 | 5.960501
2018-03-01 11:52 | 419605.4 | 1800.0001 | 5 | 42 | 3.658708 | -3.259858 | 3.183477 | 1.629781 | 13.36612 | 6.359357
2018-03-01 11:54 | 419725.4 | 1920.0018 | 5 | 42 | 3.635668 | -3.259869 | 3.183477 | 1.738433 | 13.36612 | 6.755613
2018-03-01 11:56 | 419845.4 | 2040.0009 | 5 | 42 | 3.614508 | -3.259852 | 3.183477 | 1.847086 | 13.36612 | 7.149474
2018-03-01 11:58 | 419965.4 | 2160.0001 | 5 | 42 | 3.595351 | -3.259885 | 3.183477 | 1.955736 | 13.36612 | 7.541131
2018-03-01 12:00 | 420085.4 | 2280.0012 | 5 | 42 | 3.577911 | -3.259842 | 3.183477 | 2.064387 | 13.36612 | 7.930807
2018-03-01 12:02 | 420205.4 | 2400.0018 | 5 | 42 | 3.561981 | -3.259876 | 3.183477 | 2.173039 | 13.36612 | 8.318679
2018-03-01 12:04 | 420325.4 | 2520.0017 | 5 | 42 | 3.546995 | -3.259871 | 3.183477 | 2.281691 | 13.36612 | 8.704875
2018-03-01 12:06 | 420445.4 | 2640.0001 | 5 | 42 | 3.532293 | -3.259846 | 3.183477 | 2.390343 | 13.36612 | 9.089463
2018-03-01 12:08 | 420565.4 | 2760.0001 | 5 | 42 | 3.517189 | -3.259848 | 3.183477 | 2.498989 | 13.36612 | 9.472422
2018-03-01 12:10 | 420685.4 | 2880.0009 | 5 | 42 | 3.49992 | -3.259985 | 3.183477 | 2.607644 | 13.36612 | 9.853674
2018-03-01 12:12 | 420805.4 | 3000.0017 | 5 | 42 | 3.478026 | -3.259856 | 3.183477 | 2.716298 | 13.36612 | 10.23282
2018-03-01 12:14 | 420925.4 | 3120.0012 | 5 | 42 | 3.447769 | -3.25986 | 3.183477 | 2.824947 | 13.36612 | 10.60915
2018-03-01 12:16 | 421045.4 | 3240.0001 | 5 | 42 | 3.404223 | -3.259813 | 3.183477 | 2.933598 | 13.36612 | 10.98155
2018-03-01 12:18 | 421165.4 | 3360.0009 | 5 | 42 | 3.330347 | -3.259835 | 3.183477 | 3.042248 | 13.36612 | 11.34784
2018-03-01 12:20 | 421285.4 | 3480.0025 | 5 | 42 | 3.143932 | -3.259826 | 3.183477 | 3.150903 | 13.36612 | 11.7016
2018-03-01 12:21 | 421321.5 | 3516.0815 | 5 | 42 | 2.999982 | -3.259856 | 3.183477 | 3.183567 | 13.36612 | 11.80222
2018-03-01 12:23 | 421441.5 | 120 | 6 | 42 | 3.313196 | 0 | 3.183477 | 3.183567 | 13.36612 | 11.80222
2018-03-01 12:25 | 421561.5 | 240.0008 | 6 | 42 | 3.323912 | 0 | 3.183477 | 3.183567 | 13.36612 | 11.80222
2018-03-01 12:26 | 421621.5 | 300.0038 | 6 | 42 | 3.327195 | 0 | 3.183477 | 3.183567 | 13.36612 | 11.80222
2018-03-01 12:26 | 421621.5 | 0.0024 | 7 | 43 | 3.327199 | 0 | 0 | 0 | 0 | 0
2018-03-01 12:28 | 421741.6 | 120.001 | 2 | 43 | 3.960765 | 4.889858 | 0.1623026 | 0 | 0.6224574 | 0
2018-03-01 12:30 | 421861.6 | 240.0016 | 2 | 43 | 4.004595 | 4.889904 | 0.3252819 | 0 | 1.271872 | 0
2018-03-01 12:32 | 421981.6 | 360.0025 | 2 | 43 | 4.040468 | 4.889908 | 0.4882615 | 0 | 1.927566 | 0
2018-03-01 12:34 | 422101.6 | 480.0008 | 2 | 43 | 4.069935 | 4.889891 | 0.6512389 | 0 | 2.588531 | 0
2018-03-01 12:36 | 422221.6 | 600.0016 | 2 | 43 | 4.095248 | 4.889875 | 0.8142248 | 0 | 3.253989 | 0
2018-03-01 12:38 | 422341.6 | 720.0016 | 2 | 43 | 4.117868 | 4.889864 | 0.9772023 | 0 | 3.923271 | 0
2018-03-01 12:40 | 422461.6 | 840.0001 | 2 | 43 | 4.142053 | 4.88991 | 1.14018 | 0 | 4.596325 | 0
2018-03-01 12:42 | 422581.6 | 960.0006 | 2 | 43 | 4.169146 | 4.889881 | 1.303156 | 0 | 5.273544 | 0
2018-03-01 12:44 | 422701.6 | 1080.0016 | 2 | 43 | 4.199507 | 4.889891 | 1.466135 | 0 | 5.955454 | 0
2018-03-01 12:46 | 422821.6 | 1200.0016 | 2 | 43 | 4.200393 | 4.323921 | 1.619591 | 0 | 6.600029 | 0
2018-03-01 12:48 | 422941.6 | 1320.0016 | 2 | 43 | 4.200401 | 3.787571 | 1.75468 | 0 | 7.167457 | 0
2018-03-01 12:50 | 423061.6 | 1440.0016 | 2 | 43 | 4.20039 | 3.284693 | 1.872411 | 0 | 7.661974 | 0
2018-03-01 12:50 | 423067.8 | 1446.1622 | 2 | 43 | 4.200392 | 3.259974 | 1.878012 | 0 | 7.685498 | 0
2018-03-01 12:52 | 423187.8 | 120.001 | 3 | 43 | 4.229133 | 3.260138 | 1.986222 | 0 | 8.141458 | 0
2018-03-01 12:54 | 423307.8 | 240.001 | 3 | 43 | 4.26258 | 3.260155 | 2.09488 | 0 | 8.602784 | 0
2018-03-01 12:56 | 423427.8 | 360.001 | 3 | 43 | 4.298393 | 3.26017 | 2.203538 | 0 | 9.067872 | 0
2018-03-01 12:58 | 423547.8 | 480.0002 | 3 | 43 | 4.336303 | 3.260168 | 2.312199 | 0 | 9.536978 | 0
2018-03-01 13:00 | 423667.8 | 600.0008 | 3 | 43 | 4.376085 | 3.260162 | 2.420863 | 0 | 10.01032 | 0
2018-03-01 13:02 | 423787.8 | 720.0006 | 3 | 43 | 4.400395 | 2.978155 | 2.527453 | 0 | 10.47858 | 0
2018-03-01 13:04 | 423907.8 | 840.0014 | 3 | 43 | 4.400389 | 2.477201 | 2.618044 | 0 | 10.87721 | 0
2018-03-01 13:06 | 424027.8 | 960.0011 | 3 | 43 | 4.400396 | 2.073618 | 2.693647 | 0 | 11.2099 | 0
2018-03-01 13:08 | 424147.8 | 1080.0003 | 3 | 43 | 4.400382 | 1.745846 | 2.7571 | 0 | 11.48911 | 0
2018-03-01 13:10 | 424267.8 | 1200.001 | 3 | 43 | 4.400368 | 1.479481 | 2.810698 | 0 | 11.72496 | 0
2018-03-01 13:12 | 424387.8 | 1320.0003 | 3 | 43 | 4.40034 | 1.26214 | 2.856276 | 0 | 11.92553 | 0
2018-03-01 13:14 | 424507.8 | 1440.0018 | 3 | 43 | 4.40036 | 1.085457 | 2.895311 | 0 | 12.09729 | 0
2018-03-01 13:16 | 424627.8 | 1560.0011 | 3 | 43 | 4.400364 | 0.9396477 | 2.928977 | 0 | 12.24544 | 0
2018-03-01 13:18 | 424747.8 | 1680.002 | 3 | 43 | 4.400359 | 0.8187523 | 2.958217 | 0 | 12.3741 | 0
2018-03-01 13:20 | 424867.8 | 1800.002 | 3 | 43 | 4.400333 | 0.7176781 | 2.98377 | 0 | 12.48654 | 0
2018-03-01 13:22 | 424987.8 | 1920.0011 | 3 | 43 | 4.400314 | 0.6322975 | 3.006235 | 0 | 12.5854 | 0
2018-03-01 13:24 | 425107.8 | 2040.0011 | 3 | 43 | 4.400353 | 0.5610008 | 3.026092 | 0 | 12.67278 | 0
2018-03-01 13:26 | 425227.8 | 2160.0004 | 3 | 43 | 4.400314 | 0.4987335 | 3.043726 | 0 | 12.75037 | 0
2018-03-01 13:28 | 425347.8 | 2280.002 | 3 | 43 | 4.400341 | 0.4460163 | 3.059454 | 0 | 12.81958 | 0
2018-03-01 13:30 | 425467.8 | 2400.0004 | 3 | 43 | 4.400332 | 0.3994446 | 3.073524 | 0 | 12.88149 | 0
2018-03-01 13:32 | 425587.8 | 2520.002 | 3 | 43 | 4.400278 | 0.3583107 | 3.086153 | 0 | 12.93706 | 0
2018-03-01 13:34 | 425707.8 | 2640.0012 | 3 | 43 | 4.40033 | 0.3237209 | 3.097516 | 0 | 12.98706 | 0
2018-03-01 13:36 | 425827.8 | 2760.0006 | 3 | 43 | 4.400326 | 0.2923889 | 3.107763 | 0 | 13.03216 | 0
2018-03-01 13:38 | 425947.8 | 2880.002 | 3 | 43 | 4.400317 | 0.2643013 | 3.117027 | 0 | 13.07292 | 0
2018-03-01 13:40 | 426067.8 | 3000.0003 | 3 | 43 | 4.400324 | 0.2396393 | 3.125417 | 0 | 13.10984 | 0
2018-03-01 13:42 | 426187.8 | 3120.0011 | 3 | 43 | 4.400319 | 0.217617 | 3.133033 | 0 | 13.14335 | 0
2018-03-01 13:44 | 426307.8 | 3240.001 | 3 | 43 | 4.400319 | 0.1981144 | 3.139956 | 0 | 13.17381 | 0
2018-03-01 13:46 | 426427.8 | 3360.0004 | 3 | 43 | 4.400291 | 0.1801224 | 3.146254 | 0 | 13.20153 | 0
2018-03-01 13:48 | 426547.8 | 3480.0012 | 3 | 43 | 4.400338 | 0.1652985 | 3.151999 | 0 | 13.2268 | 0
2018-03-01 13:50 | 426667.8 | 3600.0012 | 3 | 43 | 4.400304 | 0.1503887 | 3.157235 | 0 | 13.24985 | 0
2018-03-01 13:52 | 426787.8 | 3720.0012 | 3 | 43 | 4.400294 | 0.1371651 | 3.162023 | 0 | 13.27091 | 0
2018-03-01 13:54 | 426907.8 | 3840.002 | 3 | 43 | 4.400319 | 0.1262321 | 3.166406 | 0 | 13.2902 | 0
2018-03-01 13:56 | 427027.8 | 3960.0005 | 3 | 43 | 4.400327 | 0.115406 | 3.170416 | 0 | 13.30785 | 0
2018-03-01 13:58 | 427147.8 | 4080.002 | 3 | 43 | 4.400307 | 0.1056614 | 3.174082 | 0 | 13.32398 | 0
2018-03-01 14:00 | 427267.8 | 4200.0004 | 3 | 43 | 4.400295 | 0.09663773 | 3.177445 | 0 | 13.33878 | 0
2018-03-01 14:02 | 427387.8 | 4320.0019 | 3 | 43 | 4.400281 | 0.08841515 | 3.180526 | 0 | 13.35234 | 0
2018-03-01 14:04 | 427507.8 | 4440.0005 | 3 | 43 | 4.400313 | 0.08182716 | 3.183358 | 0 | 13.3648 | 0
2018-03-01 14:04 | 427513.9 | 4446.1145 | 3 | 43 | 4.400327 | 0.0814991 | 3.183497 | 0 | 13.36541 | 0
2018-03-01 14:06 | 427633.9 | 120 | 4 | 43 | 4.394228 | 0 | 3.183497 | 0 | 13.36541 | 0
2018-03-01 14:08 | 427753.9 | 240.0001 | 4 | 43 | 4.393616 | 0 | 3.183497 | 0 | 13.36541 | 0
2018-03-01 14:09 | 427813.9 | 300.0023 | 4 | 43 | 4.393384 | 0 | 3.183497 | 0 | 13.36541 | 0
2018-03-01 14:11 | 427934 | 120.0018 | 5 | 43 | 4.146554 | -3.259892 | 3.183497 | 0.1086537 | 13.36541 | 0.4536971
2018-03-01 14:13 | 428054 | 240.0001 | 5 | 43 | 4.107935 | -3.259912 | 3.183497 | 0.2173046 | 13.36541 | 0.902118
2018-03-01 14:15 | 428174 | 360.001 | 5 | 43 | 4.068588 | -3.259892 | 3.183497 | 0.3259577 | 13.36541 | 1.346333
2018-03-01 14:17 | 428294 | 480.0026 | 5 | 43 | 4.028088 | -3.259856 | 3.183497 | 0.4346182 | 13.36541 | 1.786232
2018-03-01 14:19 | 428414 | 600.0003 | 5 | 43 | 3.98735 | -3.259856 | 3.183497 | 0.5432648 | 13.36541 | 2.221656
2018-03-01 14:21 | 428534 | 720.001 | 5 | 43 | 3.947237 | -3.259906 | 3.183497 | 0.6519225 | 13.36541 | 2.652726
2018-03-01 14:23 | 428654 | 840.0002 | 5 | 43 | 3.908333 | -3.259889 | 3.183497 | 0.7605752 | 13.36541 | 3.079478
2018-03-01 14:25 | 428774 | 960.0018 | 5 | 43 | 3.870976 | -3.259899 | 3.183497 | 0.8692294 | 13.36541 | 3.502091
2018-03-01 14:27 | 428894 | 1080.0026 | 5 | 43 | 3.835308 | -3.259926 | 3.183497 | 0.9778825 | 13.36541 | 3.920733
2018-03-01 14:29 | 429014 | 1200.0026 | 5 | 43 | 3.801364 | -3.259893 | 3.183497 | 1.086533 | 13.36541 | 4.335582
2018-03-01 14:31 | 429134 | 1320.0002 | 5 | 43 | 3.769235 | -3.259858 | 3.183497 | 1.195181 | 13.36541 | 4.746829
2018-03-01 14:33 | 429254 | 1440.001 | 5 | 43 | 3.738974 | -3.259824 | 3.183497 | 1.303831 | 13.36541 | 5.154698
2018-03-01 14:35 | 429374 | 1560.0002 | 5 | 43 | 3.710562 | -3.25983 | 3.183497 | 1.412482 | 13.36541 | 5.559379
2018-03-01 14:37 | 429494 | 1680.0017 | 5 | 43 | 3.683947 | -3.259844 | 3.183497 | 1.521133 | 13.36541 | 5.961073
2018-03-01 14:39 | 429614 | 1800.0018 | 5 | 43 | 3.65908 | -3.259858 | 3.183497 | 1.629786 | 13.36541 | 6.359976
2018-03-01 14:41 | 429734 | 1920.0002 | 5 | 43 | 3.636039 | -3.25984 | 3.183497 | 1.738434 | 13.36541 | 6.756261
2018-03-01 14:43 | 429854 | 2040.0002 | 5 | 43 | 3.614867 | -3.259869 | 3.183497 | 1.847087 | 13.36541 | 7.150158
2018-03-01 14:45 | 429974 | 2160.001 | 5 | 43 | 3.595677 | -3.259874 | 3.183497 | 1.955739 | 13.36541 | 7.541863
2018-03-01 14:47 | 430094 | 2280.0026 | 5 | 43 | 3.578286 | -3.259835 | 3.183497 | 2.064393 | 13.36541 | 7.931584
2018-03-01 14:49 | 430214 | 2400.0002 | 5 | 43 | 3.562278 | -3.259889 | 3.183497 | 2.173045 | 13.36541 | 8.319493
2018-03-01 14:51 | 430334 | 2520.001 | 5 | 43 | 3.547229 | -3.259871 | 3.183497 | 2.281698 | 13.36541 | 8.705723
2018-03-01 14:53 | 430454 | 2640.0018 | 5 | 43 | 3.532465 | -3.259854 | 3.183497 | 2.390349 | 13.36541 | 9.09033
2018-03-01 14:55 | 430574 | 2760.0011 | 5 | 43 | 3.517351 | -3.259865 | 3.183497 | 2.498999 | 13.36541 | 9.473319
2018-03-01 14:57 | 430694 | 2880.0002 | 5 | 43 | 3.500078 | -3.259862 | 3.183497 | 2.607644 | 13.36541 | 9.854553
2018-03-01 14:59 | 430814 | 3000.0002 | 5 | 43 | 3.478064 | -3.259842 | 3.183497 | 2.7163 | 13.36541 | 10.23372
2018-03-01 15:01 | 430934 | 3120.001 | 5 | 43 | 3.447769 | -3.259838 | 3.183497 | 2.824953 | 13.36541 | 10.61007
2018-03-01 15:03 | 431054 | 3240.0026 | 5 | 43 | 3.404218 | -3.260184 | 3.183497 | 2.933605 | 13.36541 | 10.98247
2018-03-01 15:05 | 431174 | 3360.0018 | 5 | 43 | 3.330314 | -3.259803 | 3.183497 | 3.04226 | 13.36541 | 11.34877
2018-03-01 15:07 | 431294 | 3480.0026 | 5 | 43 | 3.143637 | -3.259867 | 3.183497 | 3.150917 | 13.36541 | 11.70253
2018-03-01 15:08 | 431330 | 3515.9432 | 5 | 43 | 2.999977 | -3.26017 | 3.183497 | 3.183459 | 13.36541 | 11.80276
2018-03-01 15:10 | 431450 | 120.0007 | 6 | 43 | 3.312908 | 0 | 3.183497 | 3.183459 | 13.36541 | 11.80276
2018-03-01 15:12 | 431570 | 240.0007 | 6 | 43 | 3.323627 | 0 | 3.183497 | 3.183459 | 13.36541 | 11.80276
2018-03-01 15:13 | 431630 | 300.0037 | 6 | 43 | 3.326929 | 0 | 3.183497 | 3.183459 | 13.36541 | 11.80276
2018-03-01 15:13 | 431630 | 0.0024 | 7 | 44 | 3.326814 | 0 | 0 | 0 | 0 | 0
2018-03-01 15:15 | 431750.1 | 120.001 | 2 | 44 | 3.960663 | 4.889914 | 0.162303 | 0 | 0.622428 | 0
2018-03-01 15:17 | 431870.1 | 240.001 | 2 | 44 | 4.004548 | 4.889847 | 0.3252835 | 0 | 1.271836 | 0
2018-03-01 15:19 | 431990.1 | 360.0003 | 2 | 44 | 4.040493 | 4.889862 | 0.488262 | 0 | 1.927528 | 0
2018-03-01 15:21 | 432110.1 | 480.0011 | 2 | 44 | 4.070019 | 4.88986 | 0.6512462 | 0 | 2.588531 | 0
2018-03-01 15:23 | 432230.1 | 600.0012 | 2 | 44 | 4.095356 | 4.889872 | 0.8142275 | 0 | 3.253985 | 0
2018-03-01 15:25 | 432350.1 | 720.0002 | 2 | 44 | 4.117988 | 4.889854 | 0.9772058 | 0 | 3.92329 | 0
2018-03-01 15:27 | 432470.1 | 840.0011 | 2 | 44 | 4.142251 | 4.88991 | 1.140189 | 0 | 4.596392 | 0
2018-03-01 15:29 | 432590.1 | 960.0002 | 2 | 44 | 4.169324 | 4.889891 | 1.303167 | 0 | 5.273657 | 0
2018-03-01 15:31 | 432710.1 | 1080.001 | 2 | 44 | 4.19968 | 4.889904 | 1.466149 | 0 | 5.9556 | 0
2018-03-01 15:33 | 432830.1 | 1200.0026 | 2 | 44 | 4.200408 | 4.321045 | 1.6195 | 0 | 6.599736 | 0
2018-03-01 15:35 | 432950.1 | 1320.0007 | 2 | 44 | 4.200387 | 3.785339 | 1.754516 | 0 | 7.166857 | 0
2018-03-01 15:37 | 433070.1 | 1440.001 | 2 | 44 | 4.200399 | 3.283863 | 1.872217 | 0 | 7.661246 | 0
2018-03-01 15:37 | 433076.1 | 1446.0022 | 2 | 44 | 4.2004 | 3.259979 | 1.877668 | 0 | 7.684143 | 0
2018-03-01 15:39 | 433196.1 | 120.0008 | 3 | 44 | 4.229233 | 3.25983 | 1.98587 | 0 | 8.140078 | 0
2018-03-01 15:41 | 433316.1 | 240.0009 | 3 | 44 | 4.262663 | 3.259855 | 2.094537 | 0 | 8.601448 | 0
2018-03-01 15:43 | 433436.1 | 360.001 | 3 | 44 | 4.298455 | 3.259867 | 2.203185 | 0 | 9.066501 | 0
2018-03-01 15:45 | 433556.1 | 480.0001 | 3 | 44 | 4.336404 | 3.259834 | 2.31184 | 0 | 9.535595 | 0
2018-03-01 15:47 | 433676.1 | 600.0001 | 3 | 44 | 4.376173 | 3.259836 | 2.420495 | 0 | 10.00891 | 0
2018-03-01 15:49 | 433796.1 | 720.0009 | 3 | 44 | 4.400407 | 2.977148 | 2.52706 | 0 | 10.47706 | 0
2018-03-01 15:51 | 433916.1 | 840.0017 | 3 | 44 | 4.4004 | 2.47459 | 2.617585 | 0 | 10.87541 | 0
2018-03-01 15:53 | 434036.1 | 960.0001 | 3 | 44 | 4.400372 | 2.070829 | 2.6931 | 0 | 11.2077 | 0
2018-03-01 15:55 | 434156.1 | 1080.0001 | 3 | 44 | 4.400361 | 1.743509 | 2.756487 | 0 | 11.48663 | 0
2018-03-01 15:57 | 434276.1 | 1200.0001 | 3 | 44 | 4.400371 | 1.478682 | 2.810035 | 0 | 11.72226 | 0
2018-03-01 15:59 | 434396.1 | 1320.0018 | 3 | 44 | 4.400338 | 1.262003 | 2.85559 | 0 | 11.92272 | 0
2018-03-01 16:01 | 434516.1 | 1440.0026 | 3 | 44 | 4.400351 | 1.085552 | 2.894622 | 0 | 12.09448 | 0
2018-03-01 16:03 | 434636.1 | 1560.0017 | 3 | 44 | 4.400342 | 0.9390965 | 2.928295 | 0 | 12.24265 | 0
2018-03-01 16:05 | 434756.1 | 1680.0001 | 3 | 44 | 4.400359 | 0.8193283 | 2.957543 | 0 | 12.37135 | 0
2018-03-01 16:07 | 434876.1 | 1800.0017 | 3 | 44 | 4.40033 | 0.7177925 | 2.983114 | 0 | 12.48387 | 0
2018-03-01 16:09 | 434996.1 | 1920.0001 | 3 | 44 | 4.400362 | 0.6339397 | 3.005599 | 0 | 12.58281 | 0
2018-03-01 16:11 | 435116.1 | 2040.0001 | 3 | 44 | 4.400322 | 0.5612259 | 3.025478 | 0 | 12.67029 | 0
2018-03-01 16:13 | 435236.1 | 2160.0001 | 3 | 44 | 4.400314 | 0.499424 | 3.043138 | 0 | 12.748 | 0
2018-03-01 16:15 | 435356.1 | 2280.0007 | 3 | 44 | 4.400315 | 0.4464226 | 3.058891 | 0 | 12.81731 | 0
2018-03-01 16:17 | 435476.1 | 2400.0017 | 3 | 44 | 4.400319 | 0.4004993 | 3.072992 | 0 | 12.87936 | 0
2018-03-01 16:19 | 435596.1 | 2520.001 | 3 | 44 | 4.400322 | 0.3601227 | 3.08565 | 0 | 12.93506 | 0
2018-03-01 16:21 | 435716.1 | 2640.0017 | 3 | 44 | 4.400316 | 0.3244209 | 3.097046 | 0 | 12.98521 | 0
2018-03-01 16:23 | 435836.1 | 2760.0017 | 3 | 44 | 4.40031 | 0.2930508 | 3.107327 | 0 | 13.03045 | 0
2018-03-01 16:25 | 435956.1 | 2880.0018 | 3 | 44 | 4.400294 | 0.2648697 | 3.116619 | 0 | 13.07134 | 0
2018-03-01 16:27 | 436076.1 | 3000.0009 | 3 | 44 | 4.400306 | 0.2403488 | 3.125036 | 0 | 13.10838 | 0
2018-03-01 16:29 | 436196.1 | 3120.001 | 3 | 44 | 4.400305 | 0.2183704 | 3.132674 | 0 | 13.14198 | 0
2018-03-01 16:31 | 436316.1 | 3240.0009 | 3 | 44 | 4.400294 | 0.1982307 | 3.13962 | 0 | 13.17255 | 0
2018-03-01 16:33 | 436436.1 | 3360.0017 | 3 | 44 | 4.400302 | 0.1808605 | 3.14594 | 0 | 13.20036 | 0
2018-03-01 16:35 | 436556.1 | 3480.0016 | 3 | 44 | 4.400281 | 0.1645489 | 3.151704 | 0 | 13.22572 | 0
2018-03-01 16:37 | 436676.1 | 3600.0026 | 3 | 44 | 4.400327 | 0.1511707 | 3.156964 | 0 | 13.24887 | 0
2018-03-01 16:39 | 436796.1 | 3720.0009 | 3 | 44 | 4.400305 | 0.1376991 | 3.161767 | 0 | 13.27 | 0
2018-03-01 16:41 | 436916.1 | 3840.0001 | 3 | 44 | 4.400317 | 0.1262474 | 3.166157 | 0 | 13.28932 | 0
2018-03-01 16:43 | 437036.1 | 3960.0017 | 3 | 44 | 4.400307 | 0.1157455 | 3.170177 | 0 | 13.30701 | 0
2018-03-01 16:45 | 437156.1 | 4080.0018 | 3 | 44 | 4.400293 | 0.1060181 | 3.173856 | 0 | 13.3232 | 0
2018-03-01 16:47 | 437276.1 | 4200.0001 | 3 | 44 | 4.400277 | 0.0966568 | 3.177227 | 0 | 13.33803 | 0
2018-03-01 16:49 | 437396.1 | 4320.0017 | 3 | 44 | 4.400299 | 0.08911324 | 3.180324 | 0 | 13.35166 | 0
2018-03-01 16:51 | 437515.5 | 4439.4039 | 3 | 44 | 4.400292 | 0.0814991 | 3.183151 | 0 | 13.3641 | 0
2018-03-01 16:53 | 437635.6 | 120.0006 | 4 | 44 | 4.394202 | 0 | 3.183151 | 0 | 13.3641 | 0
2018-03-01 16:55 | 437755.6 | 240.0006 | 4 | 44 | 4.393598 | 0 | 3.183151 | 0 | 13.3641 | 0
2018-03-01 16:56 | 437815.6 | 300.0044 | 4 | 44 | 4.393381 | 0 | 3.183151 | 0 | 13.3641 | 0
2018-03-01 16:58 | 437935.7 | 120.0003 | 5 | 44 | 4.14689 | -3.259949 | 3.183151 | 0.108651 | 13.3641 | 0.4537199
2018-03-01 17:00 | 438055.7 | 240.0018 | 5 | 44 | 4.108244 | -3.259895 | 3.183151 | 0.2173079 | 13.3641 | 0.9022003
2018-03-01 17:02 | 438175.7 | 360.0011 | 5 | 44 | 4.06886 | -3.259934 | 3.183151 | 0.3259641 | 13.3641 | 1.346459
2018-03-01 17:04 | 438295.7 | 480.0018 | 5 | 44 | 4.028352 | -3.25992 | 3.183151 | 0.4346178 | 13.3641 | 1.786361
2018-03-01 17:06 | 438415.7 | 600.0011 | 5 | 44 | 3.987622 | -3.25994 | 3.183151 | 0.5432708 | 13.3641 | 2.221838
2018-03-01 17:08 | 438535.7 | 720.0002 | 5 | 44 | 3.947495 | -3.259936 | 3.183151 | 0.6519243 | 13.3641 | 2.652917
2018-03-01 17:10 | 438655.7 | 840.0002 | 5 | 44 | 3.908596 | -3.259901 | 3.183151 | 0.7605765 | 13.3641 | 3.079695
2018-03-01 17:12 | 438775.7 | 960.0011 | 5 | 44 | 3.871226 | -3.259922 | 3.183151 | 0.8692303 | 13.3641 | 3.502335
2018-03-01 17:14 | 438895.7 | 1080.0019 | 5 | 44 | 3.835535 | -3.259897 | 3.183151 | 0.9778857 | 13.3641 | 3.92101
2018-03-01 17:16 | 439015.7 | 1200.0003 | 5 | 44 | 3.801648 | -3.259893 | 3.183151 | 1.08654 | 13.3641 | 4.3359
2018-03-01 17:18 | 439135.7 | 1320.0019 | 5 | 44 | 3.769501 | -3.259889 | 3.183151 | 1.195193 | 13.3641 | 4.747199
2018-03-01 17:20 | 439255.7 | 1440.0004 | 5 | 44 | 3.739233 | -3.259876 | 3.183151 | 1.303844 | 13.3641 | 5.155096
2018-03-01 17:22 | 439375.7 | 1560.0028 | 5 | 44 | 3.710751 | -3.259881 | 3.183151 | 1.412496 | 13.3641 | 5.559808
2018-03-01 17:24 | 439495.7 | 1680.0019 | 5 | 44 | 3.684129 | -3.25991 | 3.183151 | 1.52115 | 13.3641 | 5.961534
2018-03-01 17:26 | 439615.7 | 1800.0011 | 5 | 44 | 3.659268 | -3.259831 | 3.183151 | 1.629803 | 13.3641 | 6.360457
2018-03-01 17:28 | 439735.7 | 1920.0019 | 5 | 44 | 3.636189 | -3.25986 | 3.183151 | 1.738455 | 13.3641 | 6.756774
2018-03-01 17:30 | 439855.7 | 2040.0011 | 5 | 44 | 3.615046 | -3.259833 | 3.183151 | 1.847109 | 13.3641 | 7.150694
2018-03-01 17:32 | 439975.7 | 2160.0003 | 5 | 44 | 3.595829 | -3.259826 | 3.183151 | 1.955756 | 13.3641 | 7.542398
2018-03-01 17:34 | 440095.7 | 2280.0019 | 5 | 44 | 3.578427 | -3.259854 | 3.183151 | 2.064412 | 13.3641 | 7.932146
2018-03-01 17:36 | 440215.7 | 2400.0003 | 5 | 44 | 3.562418 | -3.259897 | 3.183151 | 2.173061 | 13.3641 | 8.320059
2018-03-01 17:38 | 440335.7 | 2520.0019 | 5 | 44 | 3.547341 | -3.259828 | 3.183151 | 2.281719 | 13.3641 | 8.706321
2018-03-01 17:40 | 440455.7 | 2640.0011 | 5 | 44 | 3.532537 | -3.259858 | 3.183151 | 2.39037 | 13.3641 | 9.090939
2018-03-01 17:42 | 440575.7 | 2760.0003 | 5 | 44 | 3.517375 | -3.260031 | 3.183151 | 2.499019 | 13.3641 | 9.47393
2018-03-01 17:44 | 440695.7 | 2880.0003 | 5 | 44 | 3.500057 | -3.25984 | 3.183151 | 2.607672 | 13.3641 | 9.855195
2018-03-01 17:46 | 440815.7 | 3000.0018 | 5 | 44 | 3.477993 | -3.259869 | 3.183151 | 2.716326 | 13.3641 | 10.23435
2018-03-01 17:48 | 440935.7 | 3120.0005 | 5 | 44 | 3.447627 | -3.259807 | 3.183151 | 2.824975 | 13.3641 | 10.61067
2018-03-01 17:50 | 441055.7 | 3240.0003 | 5 | 44 | 3.40402 | -3.259811 | 3.183151 | 2.933627 | 13.3641 | 10.98305
2018-03-01 17:52 | 441175.7 | 3360.0018 | 5 | 44 | 3.329947 | -3.259815 | 3.183151 | 3.042279 | 13.3641 | 11.34931
2018-03-01 17:54 | 441295.7 | 3480.0003 | 5 | 44 | 3.142259 | -3.259852 | 3.183151 | 3.150932 | 13.3641 | 11.70298
2018-03-01 17:55 | 441331.2 | 3515.4824 | 5 | 44 | 2.999969 | -3.259854 | 3.183151 | 3.183059 | 13.3641 | 11.80191
2018-03-01 17:57 | 441451.2 | 119.9999 | 6 | 44 | 3.313022 | 0 | 3.183151 | 3.183059 | 13.3641 | 11.80191
2018-03-01 17:59 | 441571.2 | 240.0007 | 6 | 44 | 3.323683 | 0 | 3.183151 | 3.183059 | 13.3641 | 11.80191
2018-03-01 18:00 | 441631.2 | 300.0013 | 6 | 44 | 3.326965 | 0 | 3.183151 | 3.183059 | 13.3641 | 11.80191
2018-03-01 18:00 | 441631.2 | 0.0025 | 7 | 45 | 3.326926 | 0 | 0 | 0 | 0 | 0
2018-03-01 18:02 | 441751.3 | 120.0002 | 2 | 45 | 3.960973 | 4.889845 | 0.1623003 | 0 | 0.6224781 | 0
2018-03-01 18:04 | 441871.3 | 240.0004 | 2 | 45 | 4.004662 | 4.890112 | 0.3252835 | 0 | 1.271929 | 0
2018-03-01 18:06 | 441991.3 | 360.0005 | 2 | 45 | 4.040438 | 4.889851 | 0.4882613 | 0 | 1.927622 | 0
2018-03-01 18:08 | 442111.3 | 480.0001 | 2 | 45 | 4.069834 | 4.889858 | 0.6512412 | 0 | 2.588586 | 0
2018-03-01 18:10 | 442231.3 | 600.0009 | 2 | 45 | 4.095152 | 4.88987 | 0.8142229 | 0 | 3.25401 | 0
2018-03-01 18:12 | 442351.3 | 720.0001 | 2 | 45 | 4.1177 | 4.889864 | 0.9772072 | 0 | 3.923302 | 0
2018-03-01 18:14 | 442471.3 | 840.0018 | 2 | 45 | 4.141853 | 4.889879 | 1.140188 | 0 | 4.59634 | 0
2018-03-01 18:16 | 442591.3 | 960.0034 | 2 | 45 | 4.168886 | 4.889883 | 1.303175 | 0 | 5.273568 | 0
2018-03-01 18:18 | 442711.3 | 1080.0013 | 2 | 45 | 4.199196 | 4.889885 | 1.46615 | 0 | 5.955408 | 0
2018-03-01 18:20 | 442831.3 | 1200.0008 | 2 | 45 | 4.200398 | 4.326477 | 1.619742 | 0 | 6.600549 | 0
2018-03-01 18:22 | 442951.3 | 1320.0034 | 2 | 45 | 4.200393 | 3.788866 | 1.754915 | 0 | 7.168331 | 0
2018-03-01 18:24 | 443071.3 | 1440.0017 | 2 | 45 | 4.200397 | 3.285177 | 1.872681 | 0 | 7.662995 | 0
2018-03-01 18:24 | 443077.6 | 1446.2655 | 2 | 45 | 4.200392 | 3.259991 | 1.878375 | 0 | 7.68691 | 0
2018-03-01 18:26 | 443197.6 | 120.0009 | 3 | 45 | 4.229217 | 3.260143 | 1.986596 | 0 | 8.142927 | 0
2018-03-01 18:28 | 443317.6 | 240.0001 | 3 | 45 | 4.262702 | 3.260139 | 2.095257 | 0 | 8.604272 | 0
2018-03-01 18:30 | 443437.6 | 360.0018 | 3 | 45 | 4.298561 | 3.260176 | 2.203917 | 0 | 9.069385 | 0
2018-03-01 18:32 | 443557.6 | 480.001 | 3 | 45 | 4.336579 | 3.259789 | 2.312581 | 0 | 9.53853 | 0
2018-03-01 18:34 | 443677.6 | 600.0026 | 3 | 45 | 4.376379 | 3.260134 | 2.421242 | 0 | 10.0119 | 0
2018-03-01 18:36 | 443797.6 | 720.0002 | 3 | 45 | 4.400399 | 2.975403 | 2.527777 | 0 | 10.47993 | 0
2018-03-01 18:38 | 443917.6 | 840.0018 | 3 | 45 | 4.400399 | 2.474398 | 2.618262 | 0 | 10.87809 | 0
2018-03-01 18:40 | 444037.6 | 960.0002 | 3 | 45 | 4.400375 | 2.070585 | 2.693767 | 0 | 11.21035 | 0
2018-03-01 18:42 | 444157.6 | 1080.0008 | 3 | 45 | 4.400385 | 1.743118 | 2.757141 | 0 | 11.48922 | 0
2018-03-01 18:44 | 444277.6 | 1200.0001 | 3 | 45 | 4.400374 | 1.477457 | 2.810659 | 0 | 11.72472 | 0
2018-03-01 18:46 | 444397.6 | 1320.0018 | 3 | 45 | 4.40037 | 1.260979 | 2.856176 | 0 | 11.92501 | 0
2018-03-01 18:48 | 444517.6 | 1440.001 | 3 | 45 | 4.400375 | 1.084044 | 2.895157 | 0 | 12.09654 | 0
2018-03-01 18:50 | 444637.6 | 1560.0002 | 3 | 45 | 4.400362 | 0.938448 | 2.92878 | 0 | 12.24449 | 0
2018-03-01 18:52 | 444757.6 | 1680.0002 | 3 | 45 | 4.400348 | 0.8174667 | 2.957977 | 0 | 12.37297 | 0
2018-03-01 18:54 | 444877.6 | 1800.0026 | 3 | 45 | 4.400343 | 0.7167702 | 2.983494 | 0 | 12.48525 | 0
2018-03-01 18:56 | 444997.6 | 1920.001 | 3 | 45 | 4.400343 | 0.6319332 | 3.005929 | 0 | 12.58397 | 0
2018-03-01 18:58 | 445117.6 | 2040.001 | 3 | 45 | 4.400336 | 0.5598335 | 3.02576 | 0 | 12.67124 | 0
2018-03-01 19:00 | 445237.6 | 2160.0001 | 3 | 45 | 4.400336 | 0.4984455 | 3.043371 | 0 | 12.74873 | 0
2018-03-01 19:02 | 445357.6 | 2280.0026 | 3 | 45 | 4.400338 | 0.4453259 | 3.059074 | 0 | 12.81783 | 0
2018-03-01 19:04 | 445477.6 | 2400.0005 | 3 | 45 | 4.40034 | 0.3992672 | 3.073126 | 0 | 12.87966 | 0
2018-03-01 19:06 | 445597.6 | 2520.0002 | 3 | 45 | 4.400313 | 0.3586464 | 3.085734 | 0 | 12.93515 | 0
2018-03-01 19:08 | 445717.6 | 2640.0026 | 3 | 45 | 4.400323 | 0.3229923 | 3.097087 | 0 | 12.9851 | 0
2018-03-01 19:10 | 445837.6 | 2760.0002 | 3 | 45 | 4.400303 | 0.2916145 | 3.107322 | 0 | 13.03014 | 0
2018-03-01 19:12 | 445957.6 | 2880.001 | 3 | 45 | 4.400323 | 0.2640629 | 3.116576 | 0 | 13.07086 | 0
2018-03-01 19:14 | 446077.6 | 3000.001 | 3 | 45 | 4.400302 | 0.2392254 | 3.124953 | 0 | 13.10772 | 0
2018-03-01 19:16 | 446197.6 | 3120.001 | 3 | 45 | 4.400305 | 0.2169018 | 3.132549 | 0 | 13.14114 | 0
2018-03-01 19:18 | 446317.6 | 3240.0002 | 3 | 45 | 4.400303 | 0.1971931 | 3.139452 | 0 | 13.17152 | 0
2018-03-01 19:20 | 446437.6 | 3360.0009 | 3 | 45 | 4.400311 | 0.1797466 | 3.145734 | 0 | 13.19916 | 0
2018-03-01 19:22 | 446557.6 | 3480.0009 | 3 | 45 | 4.400284 | 0.1634598 | 3.151458 | 0 | 13.22435 | 0
2018-03-01 19:24 | 446677.6 | 3600.0011 | 3 | 45 | 4.400283 | 0.1497478 | 3.156684 | 0 | 13.24734 | 0
2018-03-01 19:26 | 446797.6 | 3720.0011 | 3 | 45 | 4.400335 | 0.137867 | 3.161464 | 0 | 13.26838 | 0
2018-03-01 19:28 | 446917.6 | 3840.0003 | 3 | 45 | 4.40028 | 0.1251717 | 3.165834 | 0 | 13.28761 | 0
2018-03-01 19:30 | 447037.6 | 3960.001 | 3 | 45 | 4.400274 | 0.1143627 | 3.169835 | 0 | 13.30521 | 0
2018-03-01 19:32 | 447157.6 | 4080.0003 | 3 | 45 | 4.400289 | 0.105299 | 3.173501 | 0 | 13.32135 | 0
2018-03-01 19:34 | 447277.6 | 4200.0011 | 3 | 45 | 4.400289 | 0.09669685 | 3.176863 | 0 | 13.33614 | 0
2018-03-01 19:36 | 447397.6 | 4320.0011 | 3 | 45 | 4.400305 | 0.08876419 | 3.179952 | 0 | 13.34973 | 0
2018-03-01 19:38 | 447514 | 4436.4344 | 3 | 45 | 4.400306 | 0.08149719 | 3.182701 | 0 | 13.36183 | 0
2018-03-01 19:40 | 447634.1 | 120.0008 | 4 | 45 | 4.394201 | 0 | 3.182701 | 0 | 13.36183 | 0
2018-03-01 19:42 | 447754.1 | 240.0001 | 4 | 45 | 4.393584 | 0 | 3.182701 | 0 | 13.36183 | 0
2018-03-01 19:43 | 447814.1 | 300.0022 | 4 | 45 | 4.393371 | 0 | 3.182701 | 0 | 13.36183 | 0
2018-03-01 19:45 | 447934.1 | 120.0002 | 5 | 45 | 4.146757 | -3.259954 | 3.182701 | 0.1086553 | 13.36183 | 0.4537242
2018-03-01 19:47 | 448054.1 | 240.0003 | 5 | 45 | 4.108101 | -3.259917 | 3.182701 | 0.2173104 | 13.36183 | 0.9021832
2018-03-01 19:49 | 448174.1 | 360.0001 | 5 | 45 | 4.068722 | -3.259913 | 3.182701 | 0.3259562 | 13.36183 | 1.346385
2018-03-01 19:51 | 448294.1 | 480.0003 | 5 | 45 | 4.028224 | -3.259901 | 3.182701 | 0.4346156 | 13.36183 | 1.786294
2018-03-01 19:53 | 448414.1 | 600.0028 | 5 | 45 | 3.98752 | -3.259885 | 3.182701 | 0.5432682 | 13.36183 | 2.221758
2018-03-01 19:55 | 448534.1 | 720.0011 | 5 | 45 | 3.947377 | -3.259871 | 3.182701 | 0.6519135 | 13.36183 | 2.652794
2018-03-01 19:57 | 448654.1 | 840.001 | 5 | 45 | 3.908504 | -3.259908 | 3.182701 | 0.7605615 | 13.36183 | 3.079544
2018-03-01 19:59 | 448774.1 | 960.001 | 5 | 45 | 3.871149 | -3.259908 | 3.182701 | 0.8692145 | 13.36183 | 3.502171
2018-03-01 20:01 | 448894.1 | 1080.0026 | 5 | 45 | 3.835503 | -3.259819 | 3.182701 | 0.9778706 | 13.36183 | 3.920843
2018-03-01 20:03 | 449014.1 | 1200.0001 | 5 | 45 | 3.801568 | -3.259869 | 3.182701 | 1.086521 | 13.36183 | 4.335713
2018-03-01 20:05 | 449134.1 | 1320.001 | 5 | 45 | 3.76945 | -3.259893 | 3.182701 | 1.195166 | 13.36183 | 4.746969
2018-03-01 20:07 | 449254.1 | 1440.0018 | 5 | 45 | 3.73917 | -3.25991 | 3.182701 | 1.303828 | 13.36183 | 5.154906
2018-03-01 20:09 | 449374.1 | 1560.0009 | 5 | 45 | 3.710769 | -3.259879 | 3.182701 | 1.412473 | 13.36183 | 5.559588
2018-03-01 20:11 | 449494.1 | 1680.0002 | 5 | 45 | 3.684181 | -3.259831 | 3.182701 | 1.521107 | 13.36183 | 5.961243
2018-03-01 20:13 | 449614.1 | 1800.0003 | 5 | 45 | 3.659366 | -3.259881 | 3.182701 | 1.629788 | 13.36183 | 6.360278
2018-03-01 20:15 | 449734.1 | 1920.001 | 5 | 45 | 3.636302 | -3.259889 | 3.182701 | 1.738443 | 13.36183 | 6.756618
2018-03-01 20:17 | 449854.1 | 2040.0002 | 5 | 45 | 3.615163 | -3.259852 | 3.182701 | 1.847099 | 13.36183 | 7.150558
2018-03-01 20:19 | 449974.1 | 2160.0002 | 5 | 45 | 3.595937 | -3.259874 | 3.182701 | 1.955751 | 13.36183 | 7.542291
2018-03-01 20:21 | 450094.1 | 2280.0002 | 5 | 45 | 3.578491 | -3.259838 | 3.182701 | 2.06441 | 13.36183 | 7.932061
2018-03-01 20:23 | 450214.1 | 2400.0002 | 5 | 45 | 3.5625 | -3.259844 | 3.182701 | 2.173053 | 13.36183 | 8.319958
2018-03-01 20:25 | 450334.1 | 2520.0002 | 5 | 45 | 3.547429 | -3.259885 | 3.182701 | 2.281712 | 13.36183 | 8.70623
2018-03-01 20:27 | 450454.1 | 2640.0002 | 5 | 45 | 3.532617 | -3.259854 | 3.182701 | 2.390379 | 13.36183 | 9.090913
2018-03-01 20:29 | 450574.1 | 2760.0002 | 5 | 45 | 3.517443 | -3.259897 | 3.182701 | 2.499031 | 13.36183 | 9.473925
2018-03-01 20:31 | 450694.1 | 2880.0002 | 5 | 45 | 3.500101 | -3.259846 | 3.182701 | 2.607694 | 13.36183 | 9.85523
2018-03-01 20:33 | 450814.1 | 3000.0002 | 5 | 45 | 3.478014 | -3.259842 | 3.182701 | 2.716342 | 13.36183 | 10.23437
2018-03-01 20:35 | 450934.1 | 3120.0002 | 5 | 45 | 3.447591 | -3.259901 | 3.182701 | 2.824999 | 13.36183 | 10.61071
2018-03-01 20:37 | 451054.1 | 3240.0002 | 5 | 45 | 3.40393 | -3.259887 | 3.182701 | 2.933661 | 13.36183 | 10.98312
2018-03-01 20:39 | 451174.1 | 3360.0002 | 5 | 45 | 3.329779 | -3.259852 | 3.182701 | 3.042326 | 13.36183 | 11.34941
2018-03-01 20:41 | 451294.1 | 3480.0018 | 5 | 45 | 3.141395 | -3.25983 | 3.182701 | 3.150981 | 13.36183 | 11.70305
2018-03-01 20:41 | 451329.3 | 3515.1287 | 5 | 45 | 2.999995 | -3.259838 | 3.182701 | 3.182761 | 13.36183 | 11.80089
2018-03-01 20:43 | 451449.4 | 120.0008 | 6 | 45 | 3.312305 | 0 | 3.182701 | 3.182793 | 13.36183 | 11.80099
2018-03-01 20:45 | 451569.4 | 240 | 6 | 45 | 3.323001 | 0 | 3.182701 | 3.182793 | 13.36183 | 11.80099
2018-03-01 20:46 | 451629.4 | 300.0014 | 6 | 45 | 3.326302 | 0 | 3.182701 | 3.182793 | 13.36183 | 11.80099
2018-03-01 20:46 | 451629.4 | 0.0024 | 7 | 46 | 3.326305 | 0 | 0 | 0 | 0 | 0
2018-03-01 20:48 | 451749.4 | 120.001 | 2 | 46 | 3.960351 | 4.889862 | 0.1622993 | 0 | 0.6223491 | 0
2018-03-01 20:50 | 451869.4 | 240.001 | 2 | 46 | 4.004245 | 4.889864 | 0.3252569 | 0 | 1.271618 | 0
2018-03-01 20:52 | 451989.4 | 360.001 | 2 | 46 | 4.040066 | 4.889885 | 0.488288 | 0 | 1.927459 | 0
2018-03-01 20:54 | 452109.4 | 480.001 | 2 | 46 | 4.06959 | 4.889837 | 0.6512325 | 0 | 2.588228 | 0
2018-03-01 20:56 | 452229.4 | 600.001 | 2 | 46 | 4.094982 | 4.889824 | 0.8142603 | 0 | 3.253802 | 0
2018-03-01 20:58 | 452349.4 | 720.001 | 2 | 46 | 4.117625 | 4.88987 | 0.9772289 | 0 | 3.923008 | 0
2018-03-01 21:00 | 452469.4 | 840.001 | 2 | 46 | 4.141894 | 4.889841 | 1.140227 | 0 | 4.596111 | 0
2018-03-01 21:02 | 452589.4 | 960.001 | 2 | 46 | 4.168989 | 4.889851 | 1.303222 | 0 | 5.273386 | 0
2018-03-01 21:04 | 452709.4 | 1080.001 | 2 | 46 | 4.199315 | 4.889898 | 1.466206 | 0 | 5.955283 | 0
2018-03-01 21:06 | 452829.4 | 1200.001 | 2 | 46 | 4.200401 | 4.325476 | 1.619755 | 0 | 6.600247 | 0
2018-03-01 21:08 | 452949.4 | 1320.001 | 2 | 46 | 4.20041 | 3.78816 | 1.754914 | 0 | 7.16796875 | 0
2018-03-01 21:10 | 453069.4 | 1440.001 | 2 | 46 | 4.200383 | 3.284403 | 1.872656 | 0 | 7.662531 | 0
2018-03-01 21:10 | 453075.5 | 1446.0447 | 2 | 46 | 4.200384 | 3.259987 | 1.878167 | 0 | 7.685678 | 0
2018-03-01 21:12 | 453195.5 | 120.001 | 3 | 46 | 4.229256 | 3.260115 | 1.986391 | 0 | 8.141705 | 0
2018-03-01 21:14 | 453315.5 | 240.001 | 3 | 46 | 4.262754 | 3.260141 | 2.095058 | 0 | 8.603082 | 0
2018-03-01 21:16 | 453435.5 | 360.001 | 3 | 46 | 4.298578 | 3.259806 | 2.203726 | 0 | 9.068231 | 0
2018-03-01 21:18 | 453555.5 | 480.001 | 3 | 46 | 4.336591 | 3.260187 | 2.31239 | 0 | 9.537381 | 0
2018-03-01 21:20 | 453675.5 | 600.001 | 3 | 46 | 4.376405 | 3.260166 | 2.421067 | 0 | 10.01082 | 0
2018-03-01 21:22 | 453795.5 | 720.0002 | 3 | 46 | 4.400391 | 2.973841 | 2.527584 | 0 | 10.47877 | 0
2018-03-01 21:24 | 453915.5 | 840.0002 | 3 | 46 | 4.400388 | 2.473656 | 2.618037 | 0 | 10.8768 | 0
2018-03-01 21:26 | 454035.5 | 960.001 | 3 | 46 | 4.400399 | 2.070051 | 2.693536 | 0 | 11.20902 | 0
2018-03-01 21:28 | 454155.5 | 1080.0002 | 3 | 46 | 4.400362 | 1.742481 | 2.756873 | 0 | 11.48773 | 0
2018-03-01 21:30 | 454275.5 | 1200.001 | 3 | 46 | 4.400353 | 1.476999 | 2.810403 | 0 | 11.72328 | 0
2018-03-01 21:32 | 454395.5 | 1320.001 | 3 | 46 | 4.400389 | 1.261358 | 2.855921 | 0 | 11.92358 | 0
2018-03-01 21:34 | 454515.5 | 1440.0002 | 3 | 46 | 4.400375 | 1.084034 | 2.894897 | 0 | 12.09509 | 0
2018-03-01 21:36 | 454635.5 | 1560.0002 | 3 | 46 | 4.400362 | 0.9383774 | 2.92853 | 0 | 12.24308 | 0
2018-03-01 21:38 | 454755.5 | 1680.001 | 3 | 46 | 4.400363 | 0.8177471 | 2.957728 | 0 | 12.37157 | 0
2018-03-01 21:40 | 454875.5 | 1800.001 | 3 | 46 | 4.400322 | 0.7162018 | 2.983249 | 0 | 12.48387 | 0
2018-03-01 21:42 | 454995.5 | 1920.001 | 3 | 46 | 4.40034 | 0.6318779 | 3.005684 | 0 | 12.58259 | 0
2018-03-01 21:44 | 455115.5 | 2040.001 | 3 | 46 | 4.400333 | 0.5596466 | 3.025516 | 0 | 12.66986 | 0
2018-03-01 21:46 | 455235.5 | 2160.0002 | 3 | 46 | 4.400342 | 0.4985752 | 3.043131 | 0 | 12.74737 | 0
2018-03-01 21:48 | 455355.5 | 2280.0002 | 3 | 46 | 4.400318 | 0.4452152 | 3.058844 | 0 | 12.81651 | 0
2018-03-01 21:50 | 455475.5 | 2400.0002 | 3 | 46 | 4.400322 | 0.399477 | 3.072908 | 0 | 12.8784 | 0
2018-03-01 21:52 | 455595.5 | 2520.0002 | 3 | 46 | 4.400306 | 0.3584461 | 3.085534 | 0 | 12.93396 | 0
2018-03-01 21:54 | 455715.5 | 2640.001 | 3 | 46 | 4.400317 | 0.3237 | 3.096897 | 0 | 12.98396 | 0
2018-03-01 21:56 | 455835.5 | 2760.0002 | 3 | 46 | 4.4003 | 0.2919921875 | 3.107148 | 0 | 13.02907 | 0
2018-03-01 21:58 | 455955.5 | 2880.001 | 3 | 46 | 4.400328 | 0.2647476 | 3.116418 | 0 | 13.06986 | 0
2018-03-01 22:00 | 456075.5 | 3000.001 | 3 | 46 | 4.400319 | 0.2395191 | 3.124811 | 0 | 13.10679 | 0
2018-03-01 22:02 | 456195.5 | 3120.001 | 3 | 46 | 4.400342 | 0.2180004 | 3.132426 | 0 | 13.14029 | 0
2018-03-01 22:04 | 456315.5 | 3240.001 | 3 | 46 | 4.400321 | 0.1984615 | 3.139349 | 0 | 13.17076 | 0
2018-03-01 22:06 | 456435.5 | 3360.001 | 3 | 46 | 4.400316 | 0.1804485 | 3.145652 | 0 | 13.19849 | 0
2018-03-01 22:08 | 456555.5 | 3480.0003 | 3 | 46 | 4.400285 | 0.1642075 | 3.151397 | 0 | 13.22377 | 0
2018-03-01 22:10 | 456675.5 | 3600.001 | 3 | 46 | 4.400306 | 0.1501865 | 3.156635 | 0 | 13.24682 | 0
2018-03-01 22:12 | 456795.5 | 3720.001 | 3 | 46 | 4.400313 | 0.1371574 | 3.161423 | 0 | 13.26789 | 0
2018-03-01 22:14 | 456915.5 | 3840.0002 | 3 | 46 | 4.400261 | 0.1248493 | 3.165796 | 0 | 13.28713 | 0
2018-03-01 22:16 | 457035.5 | 3960.0002 | 3 | 46 | 4.400283 | 0.1150799 | 3.169799 | 0 | 13.30475 | 0
2018-03-01 22:18 | 457155.5 | 4080.0002 | 3 | 46 | 4.40028 | 0.1050472 | 3.17347 | 0 | 13.3209 | 0
2018-03-01 22:20 | 457275.5 | 4200.0002 | 3 | 46 | 4.400291 | 0.09668922 | 3.176837 | 0 | 13.33572 | 0
2018-03-01 22:22 | 457395.5 | 4320.001 | 3 | 46 | 4.400247 | 0.08802032 | 3.179923 | 0 | 13.34929 | 0
2018-03-01 22:24 | 457510.2 | 4434.7697 | 3 | 46 | 4.400267 | 0.08149529 | 3.182631 | 0 | 13.36121 | 0
2018-03-01 22:26 | 457630.3 | 120.0008 | 4 | 46 | 4.394197 | 0 | 3.182631 | 0 | 13.36121 | 0
2018-03-01 22:28 | 457750.3 | 240.0008 | 4 | 46 | 4.393594 | 0 | 3.182631 | 0 | 13.36121 | 0
2018-03-01 22:29 | 457810.3 | 300.0038 | 4 | 46 | 4.393368 | 0 | 3.182631 | 0 | 13.36121 | 0
2018-03-01 22:31 | 457930.4 | 120.0002 | 5 | 46 | 4.14706 | -3.259926 | 3.182631 | 0.1086399 | 13.36121 | 0.4536893
2018-03-01 22:33 | 458050.4 | 240.0002 | 5 | 46 | 4.108387 | -3.25994 | 3.182631 | 0.2173102 | 13.36121 | 0.9022442
2018-03-01 22:35 | 458170.4 | 360.0009 | 5 | 46 | 4.068955 | -3.259954 | 3.182631 | 0.3259723 | 13.36121 | 1.346542
2018-03-01 22:37 | 458290.4 | 480.0001 | 5 | 46 | 4.028449 | -3.259913 | 3.182631 | 0.4346299 | 13.36121 | 1.786469
2018-03-01 22:39 | 458410.4 | 600.0019 | 5 | 46 | 3.987714 | -3.259917 | 3.182631 | 0.5432917 | 13.36121 | 2.221993
2018-03-01 22:41 | 458530.4 | 720.0018 | 5 | 46 | 3.947599 | -3.259934 | 3.182631 | 0.6519408 | 13.36121 | 2.653067
2018-03-01 22:43 | 458650.4 | 840.0019 | 5 | 46 | 3.908674 | -3.259854 | 3.182631 | 0.7605941 | 13.36121 | 3.07986
2018-03-01 22:45 | 458770.4 | 960.0002 | 5 | 46 | 3.871343 | -3.259899 | 3.182631 | 0.8692484 | 13.36121 | 3.502511
2018-03-01 22:47 | 458890.4 | 1080.0002 | 5 | 46 | 3.835719 | -3.259897 | 3.182631 | 0.9779096 | 13.36121 | 3.921223
2018-03-01 22:49 | 459010.4 | 1200.0009 | 5 | 46 | 3.801785 | -3.259881 | 3.182631 | 1.086566 | 13.36121 | 4.336138
2018-03-01 22:51 | 459130.4 | 1320.0002 | 5 | 46 | 3.769703 | -3.259913 | 3.182631 | 1.195227 | 13.36121 | 4.747485
2018-03-01 22:53 | 459250.4 | 1440.0009 | 5 | 46 | 3.739436 | -3.259856 | 3.182631 | 1.303874 | 13.36121 | 5.155394
2018-03-01 22:55 | 459370.4 | 1560.0009 | 5 | 46 | 3.71104 | -3.259858 | 3.182631 | 1.412547 | 13.36121 | 5.560207
2018-03-01 22:57 | 459490.4 | 1680.0001 | 5 | 46 | 3.684386 | -3.259833 | 3.182631 | 1.521178 | 13.36121 | 5.961878
2018-03-01 22:59 | 459610.4 | 1800.0002 | 5 | 46 | 3.659503 | -3.259874 | 3.182631 | 1.629854 | 13.36121 | 6.360915
2018-03-01 23:01 | 459730.4 | 1920.0012 | 5 | 46 | 3.636485 | -3.259815 | 3.182631 | 1.738517 | 13.36121 | 6.757298
2018-03-01 23:03 | 459850.4 | 2040.0001 | 5 | 46 | 3.615329 | -3.260067 | 3.182631 | 1.84715 | 13.36121 | 7.151175
2018-03-01 23:05 | 459970.4 | 2160.0002 | 5 | 46 | 3.5961 | -3.259887 | 3.182631 | 1.955813 | 13.36121 | 7.542966
2018-03-01 23:07 | 460090.4 | 2280.0002 | 5 | 46 | 3.578664 | -3.259819 | 3.182631 | 2.064455 | 13.36121 | 7.932691
2018-03-01 23:09 | 460210.4 | 2400.0001 | 5 | 46 | 3.562579 | -3.260193 | 3.182631 | 2.173125 | 13.36121 | 8.320699
2018-03-01 23:11 | 460330.4 | 2520.0002 | 5 | 46 | 3.547497 | -3.260197 | 3.182631 | 2.281788 | 13.36121 | 8.706996
2018-03-01 23:13 | 460450.4 | 2640.0001 | 5 | 46 | 3.532709 | -3.260154 | 3.182631 | 2.390467 | 13.36121 | 9.091735
2018-03-01 23:15 | 460570.4 | 2760.0004 | 5 | 46 | 3.517512 | -3.260184 | 3.182631 | 2.499129 | 13.36121 | 9.47479
2018-03-01 23:17 | 460690.4 | 2880.0001 | 5 | 46 | 3.500146 | -3.260018 | 3.182631 | 2.607774 | 13.36121 | 9.856039
2018-03-01 23:19 | 460810.4 | 3000.0011 | 5 | 46 | 3.478034 | -3.259842 | 3.182631 | 2.716458 | 13.36121 | 10.2353
2018-03-01 23:21 | 460930.4 | 3120.0001 | 5 | 46 | 3.447538 | -3.260184 | 3.182631 | 2.825114 | 13.36121 | 10.61164
2018-03-01 23:23 | 461050.4 | 3240.001 | 5 | 46 | 3.40376 | -3.260199 | 3.182631 | 2.93379 | 13.36121 | 10.98409
2018-03-01 23:25 | 461170.4 | 3360.0009 | 5 | 46 | 3.329422 | -3.260143 | 3.182631 | 3.04245 | 13.36121 | 11.35034
2018-03-01 23:27 | 461290.4 | 3480.0011 | 5 | 46 | 3.140185 | -3.259926 | 3.182631 | 3.151112 | 13.36121 | 11.70393
2018-03-01 23:28 | 461325.1 | 3514.6864 | 5 | 46 | 2.999993 | -3.26019 | 3.182631 | 3.182503 | 13.36121 | 11.80055
2018-03-01 23:30 | 461445.1 | 120.001 | 6 | 46 | 3.312222 | 0 | 3.182631 | 3.182503 | 13.36121 | 11.80055
2018-03-01 23:32 | 461565.1 | 240.0009 | 6 | 46 | 3.322929 | 0 | 3.182631 | 3.182503 | 13.36121 | 11.80055
2018-03-01 23:33 | 461625.1 | 300.0023 | 6 | 46 | 3.326231 | 0 | 3.182631 | 3.182503 | 13.36121 | 11.80055
2018-03-01 23:33 | 461625.1 | 0.0025 | 7 | 47 | 3.32629 | 0 | 0 | 0 | 0 | 0
2018-03-01 23:35 | 461745.2 | 120.0002 | 2 | 47 | 3.960362 | 4.889807 | 0.1622912 | 2.92e-09 | 0.622316 | 9.713e-09
2018-03-01 23:37 | 461865.2 | 240.0019 | 2 | 47 | 4.004289 | 4.889851 | 0.3252937 | 2.92e-09 | 1.271769 | 9.713e-09
2018-03-01 23:39 | 461985.2 | 360.001 | 2 | 47 | 4.040218 | 4.889851 | 0.4882729 | 2.92e-09 | 1.927418 | 9.713e-09
2018-03-01 23:41 | 462105.2 | 480.0002 | 2 | 47 | 4.069757 | 4.88986 | 0.6512625 | 2.92e-09 | 2.588398 | 9.713e-09
2018-03-01 23:43 | 462225.2 | 600.0002 | 2 | 47 | 4.095112 | 4.88987 | 0.8142344 | 2.92e-09 | 3.253772 | 9.713e-09
2018-03-01 23:45 | 462345.2 | 720.0002 | 2 | 47 | 4.117841 | 4.889883 | 0.9772433 | 2.92e-09 | 3.923174 | 9.713e-09
2018-03-01 23:47 | 462465.2 | 840.0002 | 2 | 47 | 4.142065 | 4.889914 | 1.140231 | 2.92e-09 | 4.59627 | 9.713e-09
2018-03-01 23:49 | 462585.2 | 960.0002 | 2 | 47 | 4.169178 | 4.889915 | 1.303214 | 2.92e-09 | 5.273525 | 9.713e-09
2018-03-01 23:51 | 462705.2 | 1080.0012 | 2 | 47 | 4.199501 | 4.8899 | 1.466214 | 2.92e-09 | 5.95552 | 9.713e-09
2018-03-01 23:53 | 462825.2 | 1200.0002 | 2 | 47 | 4.2004 | 4.322025 | 1.619613 | 2.92e-09 | 6.599855 | 9.713e-09
2018-03-01 23:55 | 462945.2 | 1320.0019 | 2 | 47 | 4.200383 | 3.785286 | 1.754685 | 2.92e-09 | 7.167213 | 9.713e-09
2018-03-01 23:57 | 463065.2 | 1440.0002 | 2 | 47 | 4.200384 | 3.28175 | 1.872353 | 2.92e-09 | 7.661464 | 9.713e-09
2018-03-01 23:57 | 463070.7 | 1445.4864 | 2 | 47 | 4.200386 | 3.259991 | 1.877336 | 2.92e-09 | 7.682395 | 9.713e-09
2018-03-01 23:59 | 463190.7 | 120.0002 | 3 | 47 | 4.229228 | 3.260149 | 1.985562 | 2.92e-09 | 8.138427 | 9.713e-09
2018-03-02 00:01 | 463310.7 | 240.0002 | 3 | 47 | 4.262713 | 3.260147 | 2.094225 | 2.92e-09 | 8.599786 | 9.713e-09
2018-03-02 00:03 | 463430.7 | 360.0002 | 3 | 47 | 4.298587 | 3.260162 | 2.202887 | 2.92e-09 | 9.064908 | 9.713e-09
2018-03-02 00:05 | 463550.7 | 480.001 | 3 | 47 | 4.336562 | 3.259829 | 2.311556 | 2.92e-09 | 9.534077 | 9.713e-09
2018-03-02 00:07 | 463670.7 | 600.0002 | 3 | 47 | 4.376431 | 3.260199 | 2.420212 | 2.92e-09 | 10.00742 | 9.713e-09
2018-03-02 00:09 | 463790.7 | 720.0002 | 3 | 47 | 4.400408 | 2.973597 | 2.52673 | 2.92e-09 | 10.47538 | 9.713e-09
2018-03-02 00:11 | 463910.7 | 840.0002 | 3 | 47 | 4.400386 | 2.472839 | 2.617158 | 2.92e-09 | 10.8733 | 9.713e-09
2018-03-02 00:13 | 464030.7 | 960.001 | 3 | 47 | 4.400394 | 2.07024 | 2.692649 | 2.92e-09 | 11.20549 | 9.713e-09
2018-03-02 00:15 | 464150.7 | 1080.0002 | 3 | 47 | 4.400351 | 1.742336 | 2.755999 | 2.92e-09 | 11.48425 | 9.713e-09
2018-03-02 00:17 | 464270.7 | 1200.001 | 3 | 47 | 4.400378 | 1.477936 | 2.809519 | 2.92e-09 | 11.71976 | 9.713e-09
2018-03-02 00:19 | 464390.7 | 1320.0002 | 3 | 47 | 4.400356 | 1.261152 | 2.855044 | 2.92e-09 | 11.92008 | 9.713e-09
2018-03-02 00:21 | 464510.7 | 1440.001 | 3 | 47 | 4.400361 | 1.084408 | 2.894039 | 2.92e-09 | 12.09168 | 9.713e-09
2018-03-02 00:23 | 464630.7 | 1560.001 | 3 | 47 | 4.400362 | 0.9389095 | 2.927684 | 2.92e-09 | 12.23973 | 9.713e-09
2018-03-02 00:25 | 464750.7 | 1680.001 | 3 | 47 | 4.400361 | 0.8185635 | 2.95691 | 2.92e-09 | 12.36833 | 9.713e-09
2018-03-02 00:27 | 464870.7 | 1800.0002 | 3 | 47 | 4.400327 | 0.7170849 | 2.982452 | 2.92e-09 | 12.48073 | 9.713e-09
2018-03-02 00:29 | 464990.7 | 1920.0002 | 3 | 47 | 4.400323 | 0.6323071 | 3.004908 | 2.92e-09 | 12.57954 | 9.713e-09
2018-03-02 00:31 | 465110.7 | 2040.001 | 3 | 47 | 4.400354 | 0.5611401 | 3.024758 | 2.92e-09 | 12.66689 | 9.713e-09
2018-03-02 00:33 | 465230.7 | 2160.0002 | 3 | 47 | 4.400348 | 0.4993992 | 3.042387 | 2.92e-09 | 12.74446 | 9.713e-09
2018-03-02 00:35 | 465350.7 | 2280.001 | 3 | 47 | 4.400337 | 0.4461002 | 3.058112 | 2.92e-09 | 12.81366 | 9.713e-09
2018-03-02 00:37 | 465470.7 | 2400.0002 | 3 | 47 | 4.400328 | 0.3994751 | 3.072184 | 2.92e-09 | 12.87558 | 9.713e-09
2018-03-02 00:39 | 465590.7 | 2520.001 | 3 | 47 | 4.400342 | 0.3594589 | 3.084815 | 2.92e-09 | 12.93116 | 9.713e-09
2018-03-02 00:41 | 465710.7 | 2640.001 | 3 | 47 | 4.400283 | 0.3231602 | 3.096184 | 2.92e-09 | 12.98119 | 9.713e-09
2018-03-02 00:43 | 465830.7 | 2760.0018 | 3 | 47 | 4.400327 | 0.2927208 | 3.106443 | 2.92e-09 | 13.02633 | 9.713e-09
2018-03-02 00:45 | 465950.7 | 2880.001 | 3 | 47 | 4.400314 | 0.2645473 | 3.115716 | 2.92e-09 | 13.06713 | 9.713e-09
2018-03-02 00:47 | 466070.7 | 3000.001 | 3 | 47 | 4.40034 | 0.2403946 | 3.124117 | 2.92e-09 | 13.1041 | 9.713e-09
2018-03-02 00:49 | 466190.7 | 3120.001 | 3 | 47 | 4.400327 | 0.218174 | 3.131736 | 2.92e-09 | 13.13762 | 9.713e-09
2018-03-02 00:51 | 466310.7 | 3240.0018 | 3 | 47 | 4.400309 | 0.1981697 | 3.138661 | 2.92e-09 | 13.1681 | 9.713e-09
2018-03-02 00:53 | 466430.7 | 3360.0009 | 3 | 47 | 4.400301 | 0.1801376 | 3.144958 | 2.92e-09 | 13.19581 | 9.713e-09
2018-03-02 00:55 | 466550.7 | 3480.0009 | 3 | 47 | 4.400307 | 0.1645908 | 3.150696 | 2.92e-09 | 13.22106 | 9.713e-09
2018-03-02 00:57 | 466670.7 | 3600.001 | 3 | 47 | 4.400313 | 0.1504688 | 3.155933 | 2.92e-09 | 13.2441 | 9.713e-09
2018-03-02 00:59 | 466790.7 | 3720.001 | 3 | 47 | 4.400283 | 0.1372375 | 3.160717 | 2.92e-09 | 13.26515 | 9.713e-09
2018-03-02 01:01 | 466910.7 | 3840.0002 | 3 | 47 | 4.400311 | 0.1259441 | 3.165092 | 2.92e-09 | 13.28441 | 9.713e-09
2018-03-02 01:03 | 467030.7 | 3960.0002 | 3 | 47 | 4.400277 | 0.1147881 | 3.169095 | 2.92e-09 | 13.30202 | 9.713e-09
2018-03-02 01:05 | 467150.7 | 4080.001 | 3 | 47 | 4.400311 | 0.1057911 | 3.172768 | 2.92e-09 | 13.31818 | 9.713e-09
2018-03-02 01:07 | 467270.7 | 4200.0002 | 3 | 47 | 4.400286 | 0.09669685 | 3.17614 | 2.92e-09 | 13.33302 | 9.713e-09
2018-03-02 01:09 | 467390.7 | 4320.0002 | 3 | 47 | 4.400272 | 0.08845901 | 3.179228 | 2.92e-09 | 13.3466 | 9.713e-09
2018-03-02 01:11 | 467510.7 | 4440.001 | 3 | 47 | 4.400285 | 0.08179283 | 3.182065 | 2.92e-09 | 13.35909 | 9.713e-09
2018-03-02 01:11 | 467514.7 | 4443.9752 | 3 | 47 | 4.400302 | 0.08149719 | 3.182155 | 2.92e-09 | 13.35948 | 9.713e-09
2018-03-02 01:13 | 467634.7 | 120.001 | 4 | 47 | 4.394226 | 0 | 3.182155 | 2.92e-09 | 13.35948 | 9.713e-09
2018-03-02 01:15 | 467754.7 | 240.001 | 4 | 47 | 4.393609 | 0 | 3.182155 | 2.92e-09 | 13.35948 | 9.713e-09
2018-03-02 01:16 | 467814.7 | 300.0024 | 4 | 47 | 4.393381 | 0 | 3.182155 | 2.92e-09 | 13.35948 | 9.713e-09
2018-03-02 01:18 | 467934.8094 | 120.0001 | 5 | 47 | 4.146716 | -3.259954 | 3.182155 | 0.1086333 | 13.35948 | 0.4536301
2018-03-02 01:20 | 468054.8099 | 240.0006 | 5 | 47 | 4.108019 | -3.25992 | 3.182155 | 0.2173197 | 13.35948 | 0.9022098
2018-03-02 01:22 | 468174.8094 | 360.0001 | 5 | 47 | 4.068614 | -3.259936 | 3.182155 | 0.3259563 | 13.35948 | 1.346364
2018-03-02 01:24 | 468294.8111 | 480.0018 | 5 | 47 | 4.028061 | -3.259967 | 3.182155 | 0.4346402 | 13.35948 | 1.78636
2018-03-02 01:26 | 468414.8094 | 600.0001 | 5 | 47 | 3.987359 | -3.25992 | 3.182155 | 0.5432743 | 13.35948 | 2.221733
2018-03-02 01:28 | 468534.8094 | 720.0001 | 5 | 47 | 3.947255 | -3.259889 | 3.182155 | 0.6519448 | 13.35948 | 2.652853
2018-03-02 01:30 | 468654.8094 | 840.0001 | 5 | 47 | 3.908323 | -3.259874 | 3.182155 | 0.7606047 | 13.35948 | 3.079634
2018-03-02 01:32 | 468774.8094 | 960.0001 | 5 | 47 | 3.870978 | -3.259892 | 3.182155 | 0.8692541 | 13.35948 | 3.502227
2018-03-02 01:34 | 468894.8094 | 1080.0001 | 5 | 47 | 3.835362 | -3.25991 | 3.182155 | 0.9778869 | 13.35948 | 3.92079
2018-03-02 01:36 | 469014.8094 | 1200.0001 | 5 | 47 | 3.801469 | -3.259892 | 3.182155 | 1.086556 | 13.35948 | 4.335719
2018-03-02 01:38 | 469134.8094 | 1320.0001 | 5 | 47 | 3.769404 | -3.259876 | 3.182155 | 1.195216 | 13.35948 | 4.747027
2018-03-02 01:40 | 469254.8093 | 1440 | 5 | 47 | 3.739187 | -3.259854 | 3.182155 | 1.30389 | 13.35948 | 5.155006
2018-03-02 01:42 | 469374.8094 | 1560.0001 | 5 | 47 | 3.710801 | -3.259892 | 3.182155 | 1.412535 | 13.35948 | 5.559695
2018-03-02 01:44 | 469494.8094 | 1680.0001 | 5 | 47 | 3.68418 | -3.259899 | 3.182155 | 1.521208 | 13.35948 | 5.961493
2018-03-02 01:46 | 469614.8102 | 1800.0009 | 5 | 47 | 3.659331 | -3.259862 | 3.182155 | 1.62984 | 13.35948 | 6.360348
2018-03-02 01:48 | 469734.8094 | 1920.0001 | 5 | 47 | 3.636267 | -3.259897 | 3.182155 | 1.73851 | 13.35948 | 6.756739
2018-03-02 01:50 | 469854.8094 | 2040.0001 | 5 | 47 | 3.615095 | -3.259887 | 3.182155 | 1.847158 | 13.35948 | 7.150642
2018-03-02 01:52 | 469974.8094 | 2160.0001 | 5 | 47 | 3.595891 | -3.259876 | 3.182155 | 1.955816 | 13.35948 | 7.54239
2018-03-02 01:54 | 470094.8094 | 2280.0001 | 5 | 47 | 3.578419 | -3.259851 | 3.182155 | 2.064462 | 13.35948 | 7.932106
2018-03-02 01:56 | 470214.8094 | 2400.0001 | 5 | 47 | 3.562424 | -3.259854 | 3.182155 | 2.173148 | 13.35948 | 8.320148
2018-03-02 01:58 | 470334.8093 | 2520 | 5 | 47 | 3.54737 | -3.259865 | 3.182155 | 2.2818 | 13.35948 | 8.706388
2018-03-02 02:00 | 470454.8102 | 2640.0009 | 5 | 47 | 3.532588 | -3.259869 | 3.182155 | 2.390459 | 13.35948 | 9.091041
2018-03-02 02:02 | 470574.8094 | 2760.0001 | 5 | 47 | 3.517373 | -3.259887 | 3.182155 | 2.499094 | 13.35948 | 9.473984
2018-03-02 02:04 | 470694.8094 | 2880.0001 | 5 | 47 | 3.500012 | -3.259858 | 3.182155 | 2.607755 | 13.35948 | 9.855274
2018-03-02 02:06 | 470814.8095 | 3000.0002 | 5 | 47 | 3.477858 | -3.259844 | 3.182155 | 2.716426 | 13.35948 | 10.23448
2018-03-02 02:08 | 470934.8102 | 3120.0009 | 5 | 47 | 3.44732 | -3.259852 | 3.182155 | 2.825077 | 13.35948 | 10.61078
2018-03-02 02:10 | 471054.8094 | 3240.0001 | 5 | 47 | 3.403476 | -3.25986 | 3.182155 | 2.933726 | 13.35948 | 10.98311
2018-03-02 02:12 | 471174.8102 | 3360.0009 | 5 | 47 | 3.328841 | -3.260104 | 3.182155 | 3.042397 | 13.35948 | 11.34935
2018-03-02 02:14 | 471294.8094 | 3480.0001 | 5 | 47 | 3.138516 | -3.259862 | 3.182155 | 3.151048 | 13.35948 | 11.7028
2018-03-02 02:15 | 471328.958 | 3514.1487 | 5 | 47 | 2.999989 | -3.260166 | 3.182155 | 3.181962 | 13.35948 | 11.79792
2018-03-02 02:17 | 471449 | 120 | 6 | 47 | 3.312655 | 0 | 3.182155 | 3.181962 | 13.35948 | 11.79792
2018-03-02 02:19 | 471569 | 239.9999 | 6 | 47 | 3.323396 | 0 | 3.182155 | 3.181962 | 13.35948 | 11.79792
2018-03-02 02:20 | 471629 | 300.0014 | 6 | 47 | 3.326694 | 0 | 3.182155 | 3.181962 | 13.35948 | 11.79792
2018-03-02 02:20 | 471629.0069 | 0.0025 | 7 | 48 | 3.326626 | 0 | 0 | 0 | 0 | 0
2018-03-02 02:22 | 471749.1 | 120.0001 | 2 | 48 | 3.960824 | 4.889832 | 0.1622858 | 4.56e-10 | 0.6223825 | 1.517e-09
2018-03-02 02:24 | 471869.1 | 240.0009 | 2 | 48 | 4.004658 | 4.889841 | 0.3252982 | 4.56e-10 | 1.27194 | 1.517e-09
2018-03-02 02:26 | 471989.1 | 360.0001 | 2 | 48 | 4.0406 | 4.889856 | 0.4882442 | 4.56e-10 | 1.927516 | 1.517e-09
2018-03-02 02:28 | 472109.1 | 480.0001 | 2 | 48 | 4.070132 | 4.889845 | 0.6512624 | 4.56e-10 | 2.588672 | 1.517e-09
2018-03-02 02:30 | 472229.1 | 600.0001 | 2 | 48 | 4.095528 | 4.889858 | 0.8142291 | 4.56e-10 | 3.254093 | 1.517e-09
2018-03-02 02:32 | 472349.1 | 720.0001 | 2 | 48 | 4.118202 | 4.889984 | 0.9772307 | 4.56e-10 | 3.923525 | 1.517e-09
2018-03-02 02:34 | 472469.1 | 840.0009 | 2 | 48 | 4.142486 | 4.889843 | 1.140244 | 4.56e-10 | 4.596788 | 1.517e-09
2018-03-02 02:36 | 472589.1 | 960.0001 | 2 | 48 | 4.169599 | 4.889832 | 1.303226 | 4.56e-10 | 5.274108 | 1.517e-09
2018-03-02 02:38 | 472709.1 | 1080.0001 | 2 | 48 | 4.199921 | 4.889847 | 1.466194 | 4.56e-10 | 5.95604 | 1.517e-09
2018-03-02 02:40 | 472829.1 | 1200.0004 | 2 | 48 | 4.200406 | 4.316044 | 1.61941 | 4.56e-10 | 6.599607 | 1.517e-09
2018-03-02 02:42 | 472949.1 | 1320.001 | 2 | 48 | 4.200392 | 3.77984 | 1.754257 | 4.56e-10 | 7.166019 | 1.517e-09
2018-03-02 02:44 | 473069.1 | 1440.0001 | 2 | 48 | 4.200404 | 3.278732 | 1.871756 | 4.56e-10 | 7.659561 | 1.517e-09
2018-03-02 02:44 | 473073.7 | 1444.5871 | 2 | 48 | 4.20039 | 3.259979 | 1.875913 | 4.56e-10 | 7.677022 | 1.517e-09
2018-03-02 02:46 | 473193.7 | 120.0002 | 3 | 48 | 4.229172 | 3.26009 | 1.984153 | 4.56e-10 | 8.133113 | 1.517e-09
2018-03-02 02:48 | 473313.7 | 240.0001 | 3 | 48 | 4.262702 | 3.260128 | 2.092804 | 4.56e-10 | 8.594413 | 1.517e-09
2018-03-02 02:50 | 473433.7 | 360.001 | 3 | 48 | 4.298598 | 3.260117 | 2.20148 | 4.56e-10 | 9.059596 | 1.517e-09
2018-03-02 02:52 | 473553.7 | 480.0002 | 3 | 48 | 4.336596 | 3.260117 | 2.310143 | 4.56e-10 | 9.528739 | 1.517e-09
2018-03-02 02:54 | 473673.7 | 600.001 | 3 | 48 | 4.376442 | 3.26012 | 2.418802 | 4.56e-10 | 10.0021 | 1.517e-09
2018-03-02 02:56 | 473793.7 | 720.001 | 3 | 48 | 4.400389 | 2.973804 | 2.525331 | 4.56e-10 | 10.47011 | 1.517e-09
2018-03-02 02:58 | 473913.7 | 840.001 | 3 | 48 | 4.400408 | 2.473854 | 2.615784 | 4.56e-10 | 10.86814 | 1.517e-09
2018-03-02 03:00 | 474033.7 | 960.001 | 3 | 48 | 4.400383 | 2.070877 | 2.691289 | 4.56e-10 | 11.20039 | 1.517e-09
2018-03-02 03:02 | 474153.7 | 1080.001 | 3 | 48 | 4.400362 | 1.743469 | 2.754668 | 4.56e-10 | 11.47928 | 1.517e-09
2018-03-02 03:04 | 474273.7 | 1200.0009 | 3 | 48 | 4.400378 | 1.47809 | 2.808204 | 4.56e-10 | 11.71486 | 1.517e-09
2018-03-02 03:06 | 474393.7 | 1320.001 | 3 | 48 | 4.400367 | 1.261734 | 2.853746 | 4.56e-10 | 11.91526 | 1.517e-09
2018-03-02 03:08 | 474513.7 | 1440.0009 | 3 | 48 | 4.400359 | 1.085098 | 2.892765 | 4.56e-10 | 12.08696 | 1.517e-09
2018-03-02 03:10 | 474633.7 | 1560.0002 | 3 | 48 | 4.400361 | 0.9396324 | 2.926423 | 4.56e-10 | 12.23506 | 1.517e-09
2018-03-02 03:12 | 474753.7 | 1680.001 | 3 | 48 | 4.400345 | 0.8185749 | 2.955658 | 4.56e-10 | 12.36371 | 1.517e-09
2018-03-02 03:14 | 474873.7 | 1800.0002 | 3 | 48 | 4.400319 | 0.7171154 | 2.981214 | 4.56e-10 | 12.47616 | 1.517e-09
2018-03-02 03:16 | 474993.7 | 1920.0002 | 3 | 48 | 4.400364 | 0.6335163 | 3.003689 | 4.56e-10 | 12.57506 | 1.517e-09
2018-03-02 03:18 | 475113.7 | 2040.0018 | 3 | 48 | 4.400336 | 0.5609035 | 3.023557 | 4.56e-10 | 12.66249 | 1.517e-09
2018-03-02 03:20 | 475233.7 | 2160.0002 | 3 | 48 | 4.400322 | 0.4990005 | 3.041199 | 4.56e-10 | 12.74012 | 1.517e-09
2018-03-02 03:22 | 475353.7 | 2280.001 | 3 | 48 | 4.400339 | 0.4463291 | 3.056936 | 4.56e-10 | 12.80936 | 1.517e-09
2018-03-02 03:24 | 475473.7 | 2400.001 | 3 | 48 | 4.400321 | 0.399847 | 3.071018 | 4.56e-10 | 12.87133 | 1.517e-09
2018-03-02 03:26 | 475593.7 | 2520.0002 | 3 | 48 | 4.400324 | 0.3596592 | 3.083665 | 4.56e-10 | 12.92698 | 1.517e-09
2018-03-02 03:28 | 475713.7 | 2640.0002 | 3 | 48 | 4.400342 | 0.3247128 | 3.095047 | 4.56e-10 | 12.97706 | 1.517e-09
2018-03-02 03:30 | 475833.7 | 2760.001 | 3 | 48 | 4.400332 | 0.2931347 | 3.105324 | 4.56e-10 | 13.02229 | 1.517e-09
2018-03-02 03:32 | 475953.7 | 2880.001 | 3 | 48 | 4.400315 | 0.2652626 | 3.114614 | 4.56e-10 | 13.06317 | 1.517e-09
2018-03-02 03:34 | 476073.7 | 3000.001 | 3 | 48 | 4.400337 | 0.2406445 | 3.123027 | 4.56e-10 | 13.10019 | 1.517e-09
2018-03-02 03:36 | 476193.7 | 3120.001 | 3 | 48 | 4.40032 | 0.21842 | 3.130661 | 4.56e-10 | 13.13378 | 1.517e-09
2018-03-02 03:38 | 476313.7 | 3240.001 | 3 | 48 | 4.400322 | 0.1988277 | 3.1376 | 4.56e-10 | 13.16431 | 1.517e-09
2018-03-02 03:40 | 476433.7 | 3360.001 | 3 | 48 | 4.40028 | 0.1801624 | 3.143912 | 4.56e-10 | 13.19209 | 1.517e-09
2018-03-02 03:42 | 476553.7 | 3480.001 | 3 | 48 | 4.400311 | 0.1649342 | 3.149665 | 4.56e-10 | 13.2174 | 1.517e-09
2018-03-02 03:44 | 476673.7 | 3600.001 | 3 | 48 | 4.400313 | 0.1508579 | 3.154914 | 4.56e-10 | 13.2405 | 1.517e-09
2018-03-02 03:46 | 476793.7 | 3720.001 | 3 | 48 | 4.4003 | 0.137495 | 3.159712 | 4.56e-10 | 13.26161 | 1.517e-09
2018-03-02 03:48 | 476913.7 | 3840.0002 | 3 | 48 | 4.400294 | 0.1259956 | 3.164104 | 4.56e-10 | 13.28094 | 1.517e-09
2018-03-02 03:50 | 477033.7 | 3960.0002 | 3 | 48 | 4.400289 | 0.1151199 | 3.168126 | 4.56e-10 | 13.29864 | 1.517e-09
2018-03-02 03:52 | 477153.7 | 4080.0009 | 3 | 48 | 4.400298 | 0.1061325 | 3.171812 | 4.56e-10 | 13.31485 | 1.517e-09
2018-03-02 03:54 | 477273.7 | 4200.001 | 3 | 48 | 4.400293 | 0.09745407 | 3.175188 | 4.56e-10 | 13.32971 | 1.517e-09
2018-03-02 03:56 | 477393.7 | 4320.001 | 3 | 48 | 4.400281 | 0.08918762 | 3.178293 | 4.56e-10 | 13.34337 | 1.517e-09
2018-03-02 03:58 | 477513.7 | 4440.0002 | 3 | 48 | 4.40027 | 0.08185577 | 3.181144 | 4.56e-10 | 13.35592 | 1.517e-09
2018-03-02 03:58 | 477520.2 | 4446.5552 | 3 | 48 | 4.400274 | 0.08149719 | 3.181293 | 4.56e-10 | 13.35657 | 1.517e-09
2018-03-02 04:00 | 477640.3 | 120.0008 | 4 | 48 | 4.394186 | 0 | 3.181293 | 4.56e-10 | 13.35658 | 1.517e-09
2018-03-02 04:02 | 477760.3 | 240 | 4 | 48 | 4.393565 | 0 | 3.181293 | 4.56e-10 | 13.35658 | 1.517e-09
2018-03-02 04:03 | 477820.3 | 300.003 | 4 | 48 | 4.393327 | 0 | 3.181293 | 4.56e-10 | 13.35658 | 1.517e-09
2018-03-02 04:05 | 477940.4 | 120.0002 | 5 | 48 | 4.146414 | -3.259895 | 3.181293 | 0.108647 | 13.35658 | 0.4536587
2018-03-02 04:07 | 478060.4 | 240.0002 | 5 | 48 | 4.107728 | -3.259917 | 3.181293 | 0.2172935 | 13.35658 | 0.9020436
2018-03-02 04:09 | 478180.4 | 360.0002 | 5 | 48 | 4.068277 | -3.259903 | 3.181293 | 0.3259545 | 13.35658 | 1.346263
2018-03-02 04:11 | 478300.4 | 480.0002 | 5 | 48 | 4.027681 | -3.25991 | 3.181293 | 0.4346321 | 13.35658 | 1.786196
2018-03-02 04:13 | 478420.4 | 600.0002 | 5 | 48 | 3.986941 | -3.259895 | 3.181293 | 0.5432839 | 13.35658 | 2.221596
2018-03-02 04:15 | 478540.4 | 720.0002 | 5 | 48 | 3.946801 | -3.259895 | 3.181293 | 0.6519479 | 13.35658 | 2.652643
2018-03-02 04:17 | 478660.4 | 840.0011 | 5 | 48 | 3.907868 | -3.259867 | 3.181293 | 0.7606093 | 13.35658 | 3.079379
2018-03-02 04:19 | 478780.4 | 960.0011 | 5 | 48 | 3.870516 | -3.259879 | 3.181293 | 0.8692617 | 13.35658 | 3.501933
2018-03-02 04:21 | 478900.4 | 1080.0002 | 5 | 48 | 3.834877 | -3.259893 | 3.181293 | 0.9779006 | 13.35658 | 3.920469
2018-03-02 04:23 | 479020.4 | 1200.0002 | 5 | 48 | 3.801028 | -3.259885 | 3.181293 | 1.086546 | 13.35658 | 4.335255
2018-03-02 04:25 | 479140.4 | 1320.0002 | 5 | 48 | 3.76893 | -3.259887 | 3.181293 | 1.195208 | 13.35658 | 4.746522
2018-03-02 04:27 | 479260.4 | 1440.001 | 5 | 48 | 3.738691 | -3.259858 | 3.181293 | 1.303889 | 13.35658 | 5.154475
2018-03-02 04:29 | 479380.4 | 1560.0009 | 5 | 48 | 3.710261 | -3.259867 | 3.181293 | 1.412539 | 13.35658 | 5.55912
2018-03-02 04:31 | 479500.4 | 1680.0009 | 5 | 48 | 3.683684 | -3.259887 | 3.181293 | 1.521187 | 13.35658 | 5.960775
2018-03-02 04:33 | 479620.4 | 1800.001 | 5 | 48 | 3.658831 | -3.259867 | 3.181293 | 1.629862 | 13.35658 | 6.359732
2018-03-02 04:35 | 479740.4 | 1920.0002 | 5 | 48 | 3.635776 | -3.259852 | 3.181293 | 1.738494 | 13.35658 | 6.755929
2018-03-02 04:37 | 479860.4 | 2040.0019 | 5 | 48 | 3.614655 | -3.260004 | 3.181293 | 1.847182 | 13.35658 | 7.149928
2018-03-02 04:39 | 479980.4 | 2160.001 | 5 | 48 | 3.59546 | -3.26012 | 3.181293 | 1.955837 | 13.35658 | 7.54162
2018-03-02 04:41 | 480100.4 | 2280.001 | 5 | 48 | 3.578051 | -3.259851 | 3.181293 | 2.064487 | 13.35658 | 7.931306
2018-03-02 04:43 | 480220.4 | 2400.0002 | 5 | 48 | 3.562059 | -3.259862 | 3.181293 | 2.173126 | 13.35658 | 8.319141
2018-03-02 04:45 | 480340.4 | 2520.0002 | 5 | 48 | 3.546957 | -3.260172 | 3.181293 | 2.281801 | 13.35658 | 8.705423
2018-03-02 04:47 | 480460.4 | 2640.0002 | 5 | 48 | 3.532187 | -3.26018 | 3.181293 | 2.39044 | 13.35658 | 9.089957
2018-03-02 04:49 | 480580.4 | 2760.0002 | 5 | 48 | 3.516991 | -3.259936 | 3.181293 | 2.4991 | 13.35658 | 9.472948
2018-03-02 04:51 | 480700.4 | 2880.0002 | 5 | 48 | 3.499603 | -3.259844 | 3.181293 | 2.607765 | 13.35658 | 9.854211
2018-03-02 04:53 | 480820.4 | 3000.0002 | 5 | 48 | 3.477435 | -3.259817 | 3.181293 | 2.716422 | 13.35658 | 10.23332
2018-03-02 04:55 | 480940.4 | 3120.0002 | 5 | 48 | 3.446811 | -3.260193 | 3.181293 | 2.825091 | 13.35658 | 10.60964
2018-03-02 04:57 | 481060.4 | 3240.0002 | 5 | 48 | 3.402872 | -3.260154 | 3.181293 | 2.933743 | 13.35658 | 10.98192
2018-03-02 04:59 | 481180.4 | 3360.0018 | 5 | 48 | 3.327909 | -3.259854 | 3.181293 | 3.042425 | 13.35658 | 11.34811
2018-03-02 05:01 | 481300.4 | 3480.0002 | 5 | 48 | 3.135665 | -3.260152 | 3.181293 | 3.151063 | 13.35658 | 11.70134
2018-03-02 05:01 | 481333.7 | 3513.2656 | 5 | 48 | 2.999995 | -3.25983 | 3.181293 | 3.18119 | 13.35658 | 11.79399
2018-03-02 05:03 | 481453.6 | 120 | 6 | 48 | 3.312793 | 0 | 3.181293 | 3.18119 | 13.35658 | 11.79399
2018-03-02 05:05 | 481573.6 | 240 | 6 | 48 | 3.323556 | 0 | 3.181293 | 3.18119 | 13.35658 | 11.79399
2018-03-02 05:06 | 481633.6 | 300.0014 | 6 | 48 | 3.326846 | 0 | 3.181293 | 3.18119 | 13.35658 | 11.79399
2018-03-02 05:06 | 481633.7 | 0.0024 | 7 | 49 | 3.326914 | 0 | 0 | 0 | 0 | 0
2018-03-02 05:08 | 481753.8 | 120.0001 | 2 | 49 | 3.960996 | 4.889902 | 0.1623021 | 0 | 0.622476 | 0
2018-03-02 05:10 | 481873.8 | 240.0009 | 2 | 49 | 4.004868 | 4.889854 | 0.325302 | 0 | 1.272014 | 0
2018-03-02 05:12 | 481993.8 | 360.0001 | 2 | 49 | 4.040806 | 4.889877 | 0.4882597 | 0 | 1.927671 | 0
2018-03-02 05:14 | 482113.8 | 480.0001 | 2 | 49 | 4.070342 | 4.889851 | 0.6512721 | 0 | 2.588841 | 0
2018-03-02 05:16 | 482233.8 | 600.0001 | 2 | 49 | 4.095782 | 4.8899 | 0.8142592 | 0 | 3.254382 | 0
2018-03-02 05:18 | 482353.8 | 720.0001 | 2 | 49 | 4.118498 | 4.889856 | 0.9772357 | 0 | 3.923757 | 0
2018-03-02 05:20 | 482473.8 | 840.0001 | 2 | 49 | 4.142738 | 4.890001 | 1.14024 | 0 | 4.597026 | 0
2018-03-02 05:22 | 482593.8 | 960.0001 | 2 | 49 | 4.169878 | 4.889889 | 1.303225 | 0 | 5.274399 | 0
2018-03-02 05:24 | 482713.8 | 1080.0009 | 2 | 49 | 4.200286 | 4.889887 | 1.466222 | 0 | 5.956501 | 0
2018-03-02 05:26 | 482833.8 | 1200.0001 | 2 | 49 | 4.200385 | 4.312052 | 1.61925 | 0 | 6.59928 | 0
2018-03-02 05:28 | 482953.8 | 1320.0001 | 2 | 49 | 4.200413 | 3.778265 | 1.753966 | 0 | 7.165141 | 0
2018-03-02 05:30 | 483073.8 | 1440.0017 | 2 | 49 | 4.200381 | 3.27663 | 1.871452 | 0 | 7.658628 | 0
2018-03-02 05:30 | 483077.9 | 1444.1522 | 2 | 49 | 4.200384 | 3.259979 | 1.875194 | 0 | 7.674348 | 0
2018-03-02 05:32 | 483197.9 | 120.001 | 3 | 49 | 4.229178 | 3.260157 | 1.983439 | 0 | 8.13046 | 0
2018-03-02 05:34 | 483317.9 | 240.001 | 3 | 49 | 4.262636 | 3.260115 | 2.092105 | 0 | 8.591821 | 0
2018-03-02 05:36 | 483437.9 | 360.0001 | 3 | 49 | 4.298512 | 3.260105 | 2.200757 | 0 | 9.056894 | 0
2018-03-02 05:38 | 483557.9 | 480.0009 | 3 | 49 | 4.336474 | 3.259892 | 2.309434 | 0 | 9.526087 | 0
2018-03-02 05:40 | 483677.9 | 600.0009 | 3 | 49 | 4.376332 | 3.259884 | 2.4181 | 0 | 9.999464 | 0
2018-03-02 05:42 | 483797.9 | 720.0002 | 3 | 49 | 4.400378 | 2.974487 | 2.524628 | 0 | 10.46746 | 0
2018-03-02 05:44 | 483917.9 | 840.001 | 3 | 49 | 4.4004 | 2.474386 | 2.615105 | 0 | 10.8656 | 0
2018-03-02 05:46 | 484037.9 | 960.001 | 3 | 49 | 4.400381 | 2.070368 | 2.690603 | 0 | 11.19781 | 0
2018-03-02 05:48 | 484157.9 | 1080.0002 | 3 | 49 | 4.400355 | 1.742889 | 2.753973 | 0 | 11.47667 | 0
2018-03-02 05:50 | 484277.9 | 1200.0001 | 3 | 49 | 4.400383 | 1.478312 | 2.807517 | 0 | 11.71228 | 0
2018-03-02 05:52 | 484397.9 | 1320.0011 | 3 | 49 | 4.40038 | 1.262386 | 2.85306 | 0 | 11.91269 | 0
2018-03-02 05:54 | 484517.9 | 1440.001 | 3 | 49 | 4.400368 | 1.085224 | 2.892067 | 0 | 12.08434 | 0
2018-03-02 05:56 | 484637.9 | 1560.001 | 3 | 49 | 4.400378 | 0.9401264 | 2.925737 | 0 | 12.23249 | 0
2018-03-02 05:58 | 484757.9 | 1680.0009 | 3 | 49 | 4.400343 | 0.8182907 | 2.954977 | 0 | 12.36116 | 0
2018-03-02 06:00 | 484877.9 | 1800.0009 | 3 | 49 | 4.400362 | 0.7184277 | 2.980541 | 0 | 12.47365 | 0
2018-03-02 06:02 | 484997.9 | 1920.001 | 3 | 49 | 4.400348 | 0.6335583 | 3.003028 | 0 | 12.5726 | 0
2018-03-02 06:04 | 485117.9 | 2040.001 | 3 | 49 | 4.400335 | 0.561491 | 3.022905 | 0 | 12.66007 | 0
2018-03-02 06:06 | 485237.9 | 2160.001 | 3 | 49 | 4.400352 | 0.5001049 | 3.040561 | 0 | 12.73776 | 0
2018-03-02 06:08 | 485357.9 | 2280.001 | 3 | 49 | 4.40034 | 0.4465027 | 3.056313 | 0 | 12.80707 | 0
2018-03-02 06:10 | 485477.9 | 2400.0002 | 3 | 49 | 4.40031 | 0.4002533 | 3.07041 | 0 | 12.86911 | 0
2018-03-02 06:12 | 485597.9 | 2520.0001 | 3 | 49 | 4.400301 | 0.3598442 | 3.08307 | 0 | 12.92481 | 0
2018-03-02 06:14 | 485717.9 | 2640.0001 | 3 | 49 | 4.400334 | 0.3248329 | 3.09447 | 0 | 12.97497 | 0
2018-03-02 06:16 | 485837.9 | 2760.001 | 3 | 49 | 4.400334 | 0.293478 | 3.104761 | 0 | 13.02026 | 0
2018-03-02 06:18 | 485957.9 | 2880.001 | 3 | 49 | 4.400308 | 0.2652607 | 3.114064 | 0 | 13.0612 | 0
2018-03-02 06:20 | 486077.9 | 3000.0002 | 3 | 49 | 4.400267 | 0.2400379 | 3.122491 | 0 | 13.09828 | 0
2018-03-02 06:22 | 486197.9 | 3120.001 | 3 | 49 | 4.400302 | 0.2184486 | 3.130138 | 0 | 13.13193 | 0
2018-03-02 06:24 | 486317.9 | 3240.001 | 3 | 49 | 4.400307 | 0.1988945 | 3.137085 | 0 | 13.1625 | 0
2018-03-02 06:26 | 486437.9 | 3360.001 | 3 | 49 | 4.400277 | 0.1806679 | 3.143409 | 0 | 13.19032 | 0
2018-03-02 06:28 | 486557.9 | 3480.0003 | 3 | 49 | 4.400297 | 0.1649475 | 3.149171 | 0 | 13.21568 | 0
2018-03-02 06:30 | 486677.9 | 3600.0003 | 3 | 49 | 4.400314 | 0.1508255 | 3.154429 | 0 | 13.23881 | 0
2018-03-02 06:32 | 486797.9 | 3720.0003 | 3 | 49 | 4.400266 | 0.1375256 | 3.159235 | 0 | 13.25996 | 0
2018-03-02 06:34 | 486917.9 | 3840.0005 | 3 | 49 | 4.400285 | 0.1259212 | 3.163629 | 0 | 13.2793 | 0
2018-03-02 06:36 | 487037.9 | 3960.0003 | 3 | 49 | 4.400308 | 0.1158409 | 3.167659 | 0 | 13.29703 | 0
2018-03-02 06:38 | 487157.9 | 4080.0003 | 3 | 49 | 4.400304 | 0.1064301 | 3.17135 | 0 | 13.31327 | 0
2018-03-02 06:40 | 487277.9 | 4200.0003 | 3 | 49 | 4.4003 | 0.09716796875 | 3.174738 | 0 | 13.32818 | 0
2018-03-02 06:42 | 487397.9 | 4320.0011 | 3 | 49 | 4.400293 | 0.08923912 | 3.177854 | 0 | 13.34189 | 0
2018-03-02 06:44 | 487517.9 | 4440.0012 | 3 | 49 | 4.400296 | 0.08222008 | 3.180707 | 0 | 13.35445 | 0
2018-03-02 06:45 | 487533.4 | 4455.4817 | 3 | 49 | 4.400299 | 0.08149529 | 3.18106 | 0 | 13.356 | 0
2018-03-02 06:47 | 487653.4 | 120 | 4 | 49 | 4.394228 | 0 | 3.18106 | 0 | 13.356 | 0
2018-03-02 06:49 | 487773.4 | 240 | 4 | 49 | 4.393607 | 0 | 3.18106 | 0 | 13.356 | 0
2018-03-02 06:50 | 487833.4 | 300.003 | 4 | 49 | 4.393384 | 0 | 3.18106 | 0 | 13.356 | 0
2018-03-02 06:52 | 487953.5 | 120.0001 | 5 | 49 | 4.146467 | -3.259953 | 3.18106 | 0.108659 | 13.356 | 0.4537115
2018-03-02 06:54 | 488073.5 | 240.001 | 5 | 49 | 4.107749 | -3.259958 | 3.18106 | 0.217314 | 13.356 | 0.9021346
2018-03-02 06:56 | 488193.5 | 360.001 | 5 | 49 | 4.06828 | -3.259922 | 3.18106 | 0.3259703 | 13.356 | 1.346337
2018-03-02 06:58 | 488313.5 | 480.0001 | 5 | 49 | 4.02773 | -3.259915 | 3.18106 | 0.4346224 | 13.356 | 1.786167
2018-03-02 07:00 | 488433.5 | 600.0001 | 5 | 49 | 3.986943 | -3.259922 | 3.18106 | 0.5432864 | 13.356 | 2.221618
2018-03-02 07:02 | 488553.5 | 720.0005 | 5 | 49 | 3.946839 | -3.259897 | 3.18106 | 0.6519458 | 13.356 | 2.652649
2018-03-02 07:04 | 488673.5 | 840.0013 | 5 | 49 | 3.907847 | -3.259876 | 3.18106 | 0.7606015 | 13.356 | 3.079364
2018-03-02 07:06 | 488793.5 | 960.0002 | 5 | 49 | 3.87048 | -3.259869 | 3.18106 | 0.8692552 | 13.356 | 3.501921
2018-03-02 07:08 | 488913.5 | 1080.0002 | 5 | 49 | 3.834827 | -3.259881 | 3.18106 | 0.9779117 | 13.356 | 3.92052
2018-03-02 07:10 | 489033.5 | 1200.0002 | 5 | 49 | 3.800921 | -3.259912 | 3.18106 | 1.086568 | 13.356 | 4.335343
2018-03-02 07:12 | 489153.5 | 1320.001 | 5 | 49 | 3.768884 | -3.259865 | 3.18106 | 1.195219 | 13.356 | 4.74656
2018-03-02 07:14 | 489273.5 | 1440.0002 | 5 | 49 | 3.738665 | -3.259897 | 3.18106 | 1.303885 | 13.356 | 5.154448
2018-03-02 07:16 | 489393.5 | 1560.0001 | 5 | 49 | 3.710275 | -3.259899 | 3.18106 | 1.412536 | 13.356 | 5.559102
2018-03-02 07:18 | 489513.5 | 1680.0009 | 5 | 49 | 3.683669 | -3.259876 | 3.18106 | 1.521187 | 13.356 | 5.960764
2018-03-02 07:20 | 489633.5 | 1800.0009 | 5 | 49 | 3.658846 | -3.259892 | 3.18106 | 1.629845 | 13.356 | 6.359663
2018-03-02 07:22 | 489753.5 | 1920.0009 | 5 | 49 | 3.635797 | -3.259867 | 3.18106 | 1.738504 | 13.356 | 6.755959
2018-03-02 07:24 | 489873.5 | 2040.0002 | 5 | 49 | 3.614699 | -3.259846 | 3.18106 | 1.847149 | 13.356 | 7.149809
2018-03-02 07:26 | 489993.5 | 2160.0002 | 5 | 49 | 3.595538 | -3.259883 | 3.18106 | 1.955806 | 13.356 | 7.541513
2018-03-02 07:28 | 490113.5 | 2280.001 | 5 | 49 | 3.578132 | -3.259883 | 3.18106 | 2.06449 | 13.356 | 7.931326
2018-03-02 07:30 | 490233.5 | 2400.0002 | 5 | 49 | 3.562133 | -3.259854 | 3.18106 | 2.173123 | 13.356 | 8.31915
2018-03-02 07:32 | 490353.5 | 2520.0002 | 5 | 49 | 3.547052 | -3.259854 | 3.18106 | 2.281806 | 13.356 | 8.705466
2018-03-02 07:34 | 490473.5 | 2640.0002 | 5 | 49 | 3.532277 | -3.259858 | 3.18106 | 2.390462 | 13.356 | 9.090075
2018-03-02 07:36 | 490593.5 | 2760.0002 | 5 | 49 | 3.517053 | -3.259872 | 3.18106 | 2.499111 | 13.356 | 9.473034
2018-03-02 07:38 | 490713.5 | 2880.0002 | 5 | 49 | 3.499625 | -3.259872 | 3.18106 | 2.607771 | 13.356 | 9.85428
2018-03-02 07:40 | 490833.5 | 3000.001 | 5 | 49 | 3.477385 | -3.259831 | 3.18106 | 2.716425 | 13.356 | 10.23338
2018-03-02 07:42 | 490953.5 | 3120.001 | 5 | 49 | 3.446759 | -3.259831 | 3.18106 | 2.825064 | 13.356 | 10.60959
2018-03-02 07:44 | 491073.5 | 3240.0002 | 5 | 49 | 3.402768 | -3.259811 | 3.18106 | 2.933737 | 13.356 | 10.98193
2018-03-02 07:46 | 491193.5 | 3360.0002 | 5 | 49 | 3.327671 | -3.259833 | 3.18106 | 3.042399 | 13.356 | 11.34804
2018-03-02 07:48 | 491313.5 | 3480.001 | 5 | 49 | 3.134975 | -3.259838 | 3.18106 | 3.151056 | 13.356 | 11.70129
2018-03-02 07:48 | 491346.6 | 3513.016 | 5 | 49 | 2.999967 | -3.259858 | 3.18106 | 3.180946 | 13.356 | 11.79319
2018-03-02 07:50 | 491466.6 | 120 | 6 | 49 | 3.312943 | 0 | 3.18106 | 3.180946 | 13.356 | 11.79319
2018-03-02 07:52 | 491586.6 | 240.0008 | 6 | 49 | 3.323697 | 0 | 3.18106 | 3.180946 | 13.356 | 11.79319
2018-03-02 07:53 | 491646.6 | 300.0022 | 6 | 49 | 3.326997 | 0 | 3.18106 | 3.180946 | 13.356 | 11.79319
2018-03-02 07:53 | 491646.6 | 0.0024 | 7 | 50 | 3.327099 | 0 | 0 | 0 | 0 | 0
2018-03-02 07:55 | 491766.7 | 120.0001 | 2 | 50 | 3.961094 | 4.889816 | 0.1622976 | 0 | 0.6224828 | 0
2018-03-02 07:57 | 491886.7 | 240.001 | 2 | 50 | 4.004953 | 4.890018 | 0.3253034 | 0 | 1.272058 | 0
2018-03-02 07:59 | 492006.7 | 360.0001 | 2 | 50 | 4.040872 | 4.889822 | 0.4882878 | 0 | 1.927834 | 0
2018-03-02 08:01 | 492126.7 | 480.0002 | 2 | 50 | 4.070443 | 4.8901 | 0.6512761 | 0 | 2.588918 | 0
2018-03-02 08:03 | 492246.7 | 600.0001 | 2 | 50 | 4.095851 | 4.889837 | 0.8142603 | 0 | 3.25446 | 0
2018-03-02 08:05 | 492366.7 | 720.0001 | 2 | 50 | 4.118546 | 4.889856 | 0.9772131 | 0 | 3.923747 | 0
2018-03-02 08:07 | 492486.7 | 840.0001 | 2 | 50 | 4.142797 | 4.889853 | 1.140201 | 0 | 4.596952 | 0
2018-03-02 08:09 | 492606.7 | 960.0001 | 2 | 50 | 4.169906 | 4.889841 | 1.303198 | 0 | 5.27439 | 0
2018-03-02 08:11 | 492726.7 | 1080.0002 | 2 | 50 | 4.200292 | 4.889835 | 1.466213 | 0 | 5.956571 | 0
2018-03-02 08:13 | 492846.7 | 1200.0002 | 2 | 50 | 4.200393 | 4.311146 | 1.619222 | 0 | 6.59927 | 0
2018-03-02 08:15 | 492966.7 | 1320.0003 | 2 | 50 | 4.200408 | 3.777102 | 1.75395 | 0 | 7.165182 | 0
2018-03-02 08:17 | 493086.7 | 1440.0002 | 2 | 50 | 4.200374 | 3.27598 | 1.871385 | 0 | 7.658453 | 0
2018-03-02 08:17 | 493090.8 | 1444.136 | 2 | 50 | 4.2004 | 3.259991 | 1.875144 | 0 | 7.674242 | 0
2018-03-02 08:19 | 493210.8 | 120.001 | 3 | 50 | 4.229225 | 3.26012 | 1.983351 | 0 | 8.130198 | 0
2018-03-02 08:21 | 493330.8 | 240.0001 | 3 | 50 | 4.262712 | 3.260113 | 2.092016 | 0 | 8.591564 | 0
2018-03-02 08:23 | 493450.8 | 360.0001 | 3 | 50 | 4.298559 | 3.260054 | 2.200694 | 0 | 9.056756 | 0
2018-03-02 08:25 | 493570.8 | 480.0009 | 3 | 50 | 4.336545 | 3.260111 | 2.30936 | 0 | 9.525908 | 0
2018-03-02 08:27 | 493690.8 | 600.0009 | 3 | 50 | 4.376425 | 3.26012 | 2.41802 | 0 | 9.99927 | 0
2018-03-02 08:29 | 493810.8 | 720.0001 | 3 | 50 | 4.400412 | 2.973999 | 2.52453 | 0 | 10.46719 | 0
2018-03-02 08:31 | 493930.8 | 840.001 | 3 | 50 | 4.400408 | 2.472868 | 2.614968 | 0 | 10.86516 | 0
2018-03-02 08:33 | 494050.8 | 960.0002 | 3 | 50 | 4.400381 | 2.069584 | 2.690446 | 0 | 11.19729 | 0
2018-03-02 08:35 | 494170.8 | 1080.0009 | 3 | 50 | 4.40039 | 1.742697 | 2.75378 | 0 | 11.47598 | 0
2018-03-02 08:37 | 494290.8 | 1200.0009 | 3 | 50 | 4.400362 | 1.477032 | 2.807296 | 0 | 11.71147 | 0
2018-03-02 08:39 | 494410.8 | 1320.0009 | 3 | 50 | 4.400337 | 1.26042 | 2.852806 | 0 | 11.91173 | 0
2018-03-02 08:41 | 494530.8 | 1440.0004 | 3 | 50 | 4.40036 | 1.084507 | 2.891797 | 0 | 12.08331 | 0
2018-03-02 08:43 | 494650.8 | 1560.0009 | 3 | 50 | 4.400347 | 0.9384842 | 2.925431 | 0 | 12.23131 | 0
2018-03-02 08:45 | 494770.8 | 1680.0009 | 3 | 50 | 4.400362 | 0.8186893 | 2.954654 | 0 | 12.3599 | 0
2018-03-02 08:47 | 494890.8 | 1800.0001 | 3 | 50 | 4.400358 | 0.7179832 | 2.980207 | 0 | 12.47234 | 0
2018-03-02 08:49 | 495010.8 | 1920.0001 | 3 | 50 | 4.400319 | 0.632309 | 3.002675 | 0 | 12.57121 | 0
2018-03-02 08:51 | 495130.8 | 2040.0009 | 3 | 50 | 4.400336 | 0.5610027 | 3.02254 | 0 | 12.65862 | 0
2018-03-02 08:53 | 495250.8 | 2160.0002 | 3 | 50 | 4.400317 | 0.4993134 | 3.040186 | 0 | 12.73627 | 0
2018-03-02 08:55 | 495370.8 | 2280.0009 | 3 | 50 | 4.400352 | 0.4466534 | 3.055926 | 0 | 12.80553 | 0
2018-03-02 08:57 | 495490.8 | 2400.0009 | 3 | 50 | 4.400331 | 0.4001579 | 3.070019 | 0 | 12.86755 | 0
2018-03-02 08:59 | 495610.8 | 2520.0009 | 3 | 50 | 4.400338 | 0.360075 | 3.082675 | 0 | 12.92323 | 0
2018-03-02 09:01 | 495730.8 | 2640.0002 | 3 | 50 | 4.40033 | 0.3248253 | 3.094069 | 0 | 12.97338 | 0
2018-03-02 09:03 | 495850.8 | 2760.0009 | 3 | 50 | 4.400316 | 0.2930717 | 3.104353 | 0 | 13.01863 | 0
2018-03-02 09:05 | 495970.8 | 2880.0001 | 3 | 50 | 4.400351 | 0.2659512 | 3.113654 | 0 | 13.05956 | 0
2018-03-02 09:07 | 496090.8 | 3000.0009 | 3 | 50 | 4.400313 | 0.2407494 | 3.122076 | 0 | 13.09661 | 0
2018-03-02 09:09 | 496210.8 | 3120.0009 | 3 | 50 | 4.400269 | 0.2176704 | 3.129716 | 0 | 13.13023 | 0
2018-03-02 09:11 | 496330.8 | 3240.0009 | 3 | 50 | 4.400294 | 0.1981087 | 3.136659 | 0 | 13.16078 | 0
2018-03-02 09:13 | 496450.8 | 3360.0009 | 3 | 50 | 4.400286 | 0.1790752 | 3.142956 | 0 | 13.18849 | 0
2018-03-02 09:15 | 496570.8 | 3480.0009 | 3 | 50 | 4.400284 | 0.1623592 | 3.148646 | 0 | 13.21353 | 0
2018-03-02 09:17 | 496690.8 | 3600.0009 | 3 | 50 | 4.400301 | 0.1482964 | 3.153826 | 0 | 13.23632 | 0
2018-03-02 09:19 | 496810.8 | 3720.0009 | 3 | 50 | 4.4003 | 0.1357632 | 3.158556 | 0 | 13.25714 | 0
2018-03-02 09:21 | 496930.8 | 3840.001 | 3 | 50 | 4.400283 | 0.1239853 | 3.162885 | 0 | 13.27619 | 0
2018-03-02 09:23 | 497050.8 | 3960.0002 | 3 | 50 | 4.400285 | 0.1140423 | 3.166849 | 0 | 13.29363 | 0
2018-03-02 09:25 | 497170.8 | 4080.0009 | 3 | 50 | 4.400306 | 0.1046581 | 3.170492 | 0 | 13.30966 | 0
2018-03-02 09:27 | 497290.8 | 4200.0009 | 3 | 50 | 4.400298 | 0.09642029 | 3.17384 | 0 | 13.32439 | 0
2018-03-02 09:29 | 497410.8 | 4320.0001 | 3 | 50 | 4.400315 | 0.08885956 | 3.176925 | 0 | 13.33797 | 0
2018-03-02 09:31 | 497529.4 | 4438.5607 | 3 | 50 | 4.40027 | 0.08149719 | 3.179731 | 0 | 13.35031 | 0
2018-03-02 09:33 | 497649.4 | 120.0003 | 4 | 50 | 4.394129 | 0 | 3.179731 | 0 | 13.35031 | 0
2018-03-02 09:35 | 497769.4 | 240.0003 | 4 | 50 | 4.393506 | 0 | 3.179731 | 0 | 13.35031 | 0
2018-03-02 09:36 | 497829.4 | 300.0033 | 4 | 50 | 4.393275 | 0 | 3.179731 | 0 | 13.35031 | 0
2018-03-02 09:38 | 497949.5 | 120.0009 | 5 | 50 | 4.145462 | -3.259906 | 3.179731 | 0.1086363 | 13.35031 | 0.453517
2018-03-02 09:40 | 498069.5 | 240.0013 | 5 | 50 | 4.106808 | -3.259936 | 3.179731 | 0.2173146 | 13.35031 | 0.9019307
2018-03-02 09:42 | 498189.5 | 360.0002 | 5 | 50 | 4.067373 | -3.259958 | 3.179731 | 0.3259543 | 13.35031 | 1.345964
2018-03-02 09:44 | 498309.5 | 480.0002 | 5 | 50 | 4.026849 | -3.259936 | 3.179731 | 0.4346249 | 13.35031 | 1.785773
2018-03-02 09:46 | 498429.5 | 600.0002 | 5 | 50 | 3.986142 | -3.259938 | 3.179731 | 0.543272 | 13.35031 | 2.221065
2018-03-02 09:48 | 498549.5 | 720.0002 | 5 | 50 | 3.946027 | -3.259922 | 3.179731 | 0.651943 | 13.35031 | 2.652052
2018-03-02 09:50 | 498669.5 | 840.0002 | 5 | 50 | 3.907115 | -3.259899 | 3.179731 | 0.7606094 | 13.35031 | 3.078725
2018-03-02 09:52 | 498789.5 | 960.0002 | 5 | 50 | 3.869814 | -3.259936 | 3.179731 | 0.8692673 | 13.35031 | 3.50122
2018-03-02 09:54 | 498909.5 | 1080.002 | 5 | 50 | 3.834195 | -3.259895 | 3.179731 | 0.9779084 | 13.35031 | 3.919692
2018-03-02 09:56 | 499029.5 | 1200.0019 | 5 | 50 | 3.800347 | -3.259887 | 3.179731 | 1.086577 | 13.35031 | 4.334493
2018-03-02 09:58 | 499149.5 | 1320.0019 | 5 | 50 | 3.768282 | -3.259889 | 3.179731 | 1.195228 | 13.35031 | 4.745647
2018-03-02 10:00 | 499269.5 | 1440.0002 | 5 | 50 | 3.738106 | -3.259893 | 3.179731 | 1.303862 | 13.35031 | 5.153353
2018-03-02 10:02 | 499389.5 | 1560.0002 | 5 | 50 | 3.709721 | -3.259831 | 3.179731 | 1.412545 | 13.35031 | 5.55806
2018-03-02 10:04 | 499509.5 | 1680.0001 | 5 | 50 | 3.683132 | -3.259867 | 3.179731 | 1.521203 | 13.35031 | 5.959691
2018-03-02 10:06 | 499629.5 | 1800.0018 | 5 | 50 | 3.65827 | -3.259833 | 3.179731 | 1.629865 | 13.35031 | 6.358541
2018-03-02 10:08 | 499749.5 | 1920.0009 | 5 | 50 | 3.635283 | -3.259913 | 3.179731 | 1.738513 | 13.35031 | 6.754737
2018-03-02 10:10 | 499869.5 | 2040.0009 | 5 | 50 | 3.614122 | -3.259887 | 3.179731 | 1.847168 | 13.35031 | 7.148561
2018-03-02 10:12 | 499989.5 | 2160.0019 | 5 | 50 | 3.594936 | -3.259871 | 3.179731 | 1.95584 | 13.35031 | 7.540257
2018-03-02 10:14 | 500109.5 | 2280.0002 | 5 | 50 | 3.577554 | -3.259881 | 3.179731 | 2.064489 | 13.35031 | 7.929883
2018-03-02 10:16 | 500229.5 | 2400.0001 | 5 | 50 | 3.561537 | -3.259879 | 3.179731 | 2.173132 | 13.35031 | 8.31768
2018-03-02 10:18 | 500349.5 | 2520.0019 | 5 | 50 | 3.546463 | -3.259852 | 3.179731 | 2.281808 | 13.35031 | 8.703906
2018-03-02 10:20 | 500469.5 | 2640.0002 | 5 | 50 | 3.531636 | -3.259844 | 3.179731 | 2.390441 | 13.35031 | 9.088365
2018-03-02 10:22 | 500589.5 | 2760.0001 | 5 | 50 | 3.516401 | -3.259831 | 3.179731 | 2.499101 | 13.35031 | 9.471293
2018-03-02 10:24 | 500709.5 | 2880.0002 | 5 | 50 | 3.498903 | -3.259848 | 3.179731 | 2.607766 | 13.35031 | 9.852486
2018-03-02 10:26 | 500829.5 | 3000.0001 | 5 | 50 | 3.476583 | -3.259876 | 3.179731 | 2.716407 | 13.35031 | 10.23146
2018-03-02 10:28 | 500949.5 | 3120.0011 | 5 | 50 | 3.4458 | -3.259838 | 3.179731 | 2.825087 | 13.35031 | 10.60771
2018-03-02 10:30 | 501069.5 | 3240.0001 | 5 | 50 | 3.401557 | -3.259844 | 3.179731 | 2.933715 | 13.35031 | 10.97979
2018-03-02 10:32 | 501189.5 | 3360.0001 | 5 | 50 | 3.325684 | -3.25986 | 3.179731 | 3.042376 | 13.35031 | 11.34573
2018-03-02 10:34 | 501309.5 | 3480.0002 | 5 | 50 | 3.129395 | -3.259851 | 3.179731 | 3.151045 | 13.35031 | 11.69866
2018-03-02 10:35 | 501340.9 | 3511.3119 | 5 | 50 | 2.999996 | -3.259846 | 3.179731 | 3.179406 | 13.35031 | 11.78577
2018-03-02 10:37 | 501460.9 | 120 | 6 | 50 | 3.31414 | 0 | 3.179731 | 3.179406 | 13.35031 | 11.78577
2018-03-02 10:39 | 501580.9 | 240 | 6 | 50 | 3.324899 | 0 | 3.179731 | 3.179406 | 13.35031 | 11.78577
2018-03-02 10:40 | 501640.9 | 300.0014 | 6 | 50 | 3.328203 | 0 | 3.179731 | 3.179406 | 13.35031 | 11.78577
2018-03-02 10:40 | 501640.9 | 0.0025 | 7 | 51 | 3.328244 | 0 | 0 | 0 | 0 | 0
2018-03-02 10:42 | 501761 | 120.0001 | 8 | 51 | 3.81966 | 3.260084 | 0.1086296 | 0 | 0.40155 | 0
2018-03-02 10:44 | 501881 | 240.0001 | 8 | 51 | 3.888175 | 3.260105 | 0.2173052 | 0 | 0.8216855 | 0
2018-03-02 10:46 | 502001 | 360.0001 | 8 | 51 | 3.911545 | 3.260122 | 0.3259854 | 0 | 1.245504 | 0
2018-03-02 10:48 | 502121 | 480.0001 | 8 | 51 | 3.935201 | 3.260128 | 0.4346391 | 0 | 1.671795 | 0
2018-03-02 10:50 | 502241 | 600.0001 | 8 | 51 | 3.958249 | 3.260096 | 0.5433144 | 0 | 2.100717 | 0
2018-03-02 10:52 | 502361 | 720.0001 | 8 | 51 | 3.97854 | 3.260105 | 0.6519784 | 0 | 2.531973 | 0
2018-03-02 10:54 | 502481 | 840.0001 | 8 | 51 | 3.995036 | 3.260138 | 0.7606499 | 0 | 2.965252 | 0
2018-03-02 10:56 | 502601 | 960.0001 | 8 | 51 | 4.009437 | 3.26013 | 0.8692996 | 0 | 3.400108 | 0
2018-03-02 10:58 | 502721 | 1080.0019 | 8 | 51 | 4.023108 | 3.26012 | 0.9779902 | 0 | 3.836635 | 0
2018-03-02 11:00 | 502841 | 1200.0001 | 8 | 51 | 4.037903 | 3.260124 | 1.086655 | 0 | 4.274594 | 0
2018-03-02 11:02 | 502961 | 1320.0018 | 8 | 51 | 4.054395 | 3.260147 | 1.195323 | 0 | 4.714267 | 0
2018-03-02 11:04 | 503081 | 1440.001 | 8 | 51 | 4.072634 | 3.260096 | 1.303988 | 0 | 5.155816 | 0
2018-03-02 11:06 | 503201 | 1560.0018 | 8 | 51 | 4.092432 | 3.260096 | 1.412647 | 0 | 5.599406 | 0
2018-03-02 11:08 | 503321 | 1680.0009 | 8 | 51 | 4.113738 | 3.260122 | 1.521316 | 0 | 6.045268 | 0
2018-03-02 11:10 | 503441 | 1800.0001 | 8 | 51 | 4.13696 | 3.260107 | 1.629978 | 0 | 6.493519 | 0
2018-03-02 11:12 | 503561 | 1920.0001 | 8 | 51 | 4.162393 | 3.26013 | 1.738641 | 0 | 6.944416 | 0
2018-03-02 11:14 | 503681 | 2040.0009 | 8 | 51 | 4.190203 | 3.260105 | 1.847305 | 0 | 7.398206 | 0
2018-03-02 11:14 | 503720.8 | 2079.8847 | 8 | 51 | 4.2 | 3.260117 | 1.883421 | 0 | 7.549714 | 0

## Statistics_71
Date_Time | Test_Time(s) | Step_Time(s) | Step_Index | Cycle_Index | Voltage(V) | Current(A) | Charge_Capacity(Ah) | Discharge_Capacity(Ah) | Charge_Energy(Wh) | Discharge_Energy(Wh) | ACR(Ohm) | Internal Resistance(Ohm)
2018-02-24 18:37 | 11857.7 | 300.0042 | 6 | 1 | 3.331074 | 0 | 3.180919 | 3.23296 | 13.40106 | 11.98069
2018-02-24 21:25 | 21951.5597 | 300.0014 | 6 | 2 | 3.325382 | 0 | 3.235299 | 3.233929 | 13.58715 | 11.98835
2018-02-25 00:13 | 32041.28 | 300.0015 | 6 | 3 | 3.329565 | 0 | 3.234483 | 3.231755 | 13.58034 | 11.97649
2018-02-25 03:01 | 42132.88 | 300.0013 | 6 | 4 | 3.327542 | 0 | 3.232246 | 3.231188 | 13.57379 | 11.97651
2018-02-25 05:49 | 52212.8 | 300.003 | 6 | 5 | 3.328109 | 0 | 3.230723 | 3.229335 | 13.56721 | 11.968
2018-02-25 08:37 | 62296.45 | 300.0037 | 6 | 6 | 3.328603 | 0 | 3.229262 | 3.227982 | 13.56341 | 11.96197
2018-02-25 11:26 | 72389.14 | 300.0021 | 6 | 7 | 3.332936 | 0 | 3.227968 | 3.225925 | 13.55951 | 11.95082
2018-02-25 14:14 | 82480.53 | 300.0039 | 6 | 8 | 3.327686 | 0 | 3.225863 | 3.225833 | 13.55348 | 11.95015
2018-02-25 17:02 | 92577.80146 | 300.0006 | 6 | 9 | 3.32875 | 0 | 3.226068 | 3.224966 | 13.55125 | 11.9487
2018-02-25 19:50 | 102671.7 | 300.0016 | 6 | 10 | 3.330401 | 0 | 3.224703 | 3.223536 | 13.54547 | 11.9432
2018-02-25 22:39 | 112779.2 | 300.0033 | 6 | 11 | 3.32859 | 0 | 3.223976 | 3.223478 | 13.543 | 11.94594
2018-02-26 01:27 | 122853 | 300.0015 | 6 | 12 | 3.328481 | 0 | 3.22269 | 3.221961 | 13.53675 | 11.94013
2018-02-26 04:15 | 132930.3 | 300.0024 | 6 | 13 | 3.328206 | 0 | 3.221918 | 3.221237 | 13.53408 | 11.93707
2018-02-26 07:03 | 143020 | 300.0025 | 6 | 14 | 3.328404 | 0 | 3.221462 | 3.220682 | 13.53232 | 11.9347
2018-02-26 09:51 | 153101 | 300.003 | 6 | 15 | 3.330267 | 0 | 3.22027 | 3.219274 | 13.5271 | 11.92618
2018-02-26 12:39 | 163178 | 300.004 | 6 | 16 | 3.329776 | 0 | 3.218897 | 3.218279 | 13.52345 | 11.92272
2018-02-26 15:27 | 173275.2 | 300.0021 | 6 | 17 | 3.332136 | 0 | 3.218365 | 3.217304 | 13.52068 | 11.91789
2018-02-26 18:15 | 183379.7 | 300.0029 | 6 | 18 | 3.331433 | 0 | 3.217245 | 3.216829 | 13.51704 | 11.91804
2018-02-26 21:04 | 193473.1 | 300.0023 | 6 | 19 | 3.329761 | 0 | 3.216575 | 3.216372 | 13.51419 | 11.91788
2018-02-26 23:52 | 203553.3541 | 300.0037 | 6 | 20 | 3.328763 | 0 | 3.216072 | 3.215746 | 13.51146 | 11.9152
2018-02-27 02:40 | 213629.2 | 300.0039 | 6 | 21 | 3.326731 | 0 | 3.216241 | 3.21613 | 13.51093 | 11.91818
2018-02-27 05:27 | 223705.2 | 300.0033 | 6 | 22 | 3.328865 | 0 | 3.216161 | 3.215185 | 13.50989 | 11.91356
2018-02-27 08:15 | 233777.2 | 300.0032 | 6 | 23 | 3.329327 | 0 | 3.214725 | 3.214138 | 13.50542 | 11.90914
2018-02-27 11:03 | 243861.3 | 300.0008 | 6 | 24 | 3.333114 | 0 | 3.213765 | 3.212512 | 13.50221 | 11.90034
2018-02-27 13:52 | 253948.7 | 300.0037 | 6 | 25 | 3.335128 | 0 | 3.211987 | 3.211098 | 13.49641 | 11.89416
2018-02-27 16:40 | 264037.5 | 300.0038 | 6 | 26 | 3.334057 | 0 | 3.210809 | 3.210609 | 13.49286 | 11.89302
2018-02-27 19:28 | 274123.9 | 300.0029 | 6 | 27 | 3.334221 | 0 | 3.210289 | 3.20978 | 13.49194 | 11.88992
2018-02-27 22:16 | 284200.6 | 300.003 | 6 | 28 | 3.332161 | 0 | 3.209974 | 3.209989 | 13.49008 | 11.89188
2018-02-28 01:04 | 294276.4764 | 300.0029 | 6 | 29 | 3.333029 | 0 | 3.209575 | 3.209028 | 13.48681 | 11.88731
2018-02-28 03:52 | 304361.6 | 300.0033 | 6 | 30 | 3.333404 | 0 | 3.20913 | 3.208638 | 13.48604 | 11.88636
2018-02-28 06:40 | 314425.9 | 300.002 | 6 | 31 | 3.33389 | 0 | 3.207824 | 3.207413 | 13.48059 | 11.88061
2018-02-28 09:27 | 324505.2 | 300.0013 | 6 | 32 | 3.334055 | 0 | 3.207707 | 3.207242 | 13.48102 | 11.88036
2018-02-28 12:16 | 334588.4 | 300.0024 | 6 | 33 | 3.334842 | 0 | 3.206866 | 3.206411 | 13.47802 | 11.8757
2018-02-28 15:04 | 344680.8 | 300.004 | 6 | 34 | 3.334269 | 0 | 3.206095 | 3.205937 | 13.47501 | 11.87455
2018-02-28 17:52 | 354753 | 300.0015 | 6 | 35 | 3.335424 | 0 | 3.205571 | 3.205009 | 13.47244 | 11.87091
2018-02-28 20:40 | 364839.3 | 300.0031 | 6 | 36 | 3.336609 | 0 | 3.204512 | 3.204028 | 13.4691 | 11.86508
2018-02-28 23:28 | 374921.8 | 300.0045 | 6 | 37 | 3.335745 | 0 | 3.203545 | 3.203412 | 13.46615 | 11.8636
2018-03-01 02:16 | 384998.5 | 300.0031 | 6 | 38 | 3.336497 | 0 | 3.203722 | 3.203285 | 13.46626 | 11.86336
2018-03-01 05:04 | 395077.1 | 300.0014 | 6 | 39 | 3.337336 | 0 | 3.203023 | 3.202587 | 13.4636 | 11.86034
2018-03-01 07:52 | 405165.1 | 300.0016 | 6 | 40 | 3.337475 | 0 | 3.20221 | 3.201906 | 13.461 | 11.85725
2018-03-01 10:40 | 415244.4 | 300.0023 | 6 | 41 | 3.338588 | 0 | 3.201501 | 3.201005 | 13.45793 | 11.85227
2018-03-01 13:28 | 425343.2 | 300.0025 | 6 | 42 | 3.338246 | 0 | 3.201034 | 3.200882 | 13.45694 | 11.85305
2018-03-01 16:16 | 435417 | 300.002 | 6 | 43 | 3.338618 | 0 | 3.200406 | 3.200031 | 13.45423 | 11.8494
2018-03-01 19:04 | 445486.4 | 300.0031 | 6 | 44 | 3.337816 | 0 | 3.199876 | 3.199884 | 13.45131 | 11.84994
2018-03-01 21:52 | 455559.6 | 300.0022 | 6 | 45 | 3.337725 | 0 | 3.199845 | 3.199724 | 13.45134 | 11.8496
2018-03-02 00:40 | 465625.5 | 300.002 | 6 | 46 | 3.33835 | 0 | 3.199575 | 3.199216 | 13.44972 | 11.84722
2018-03-02 03:27 | 475694.6 | 300.0023 | 6 | 47 | 3.339805 | 0 | 3.198861 | 3.198329 | 13.44748 | 11.84285
2018-03-02 06:15 | 485778.4 | 300.0013 | 6 | 48 | 3.340002 | 0 | 3.198272 | 3.197985 | 13.44634 | 11.84125
2018-03-02 09:03 | 495857.5 | 300.0029 | 6 | 49 | 3.340126 | 0 | 3.197702 | 3.197441 | 13.44398 | 11.83917
2018-03-02 11:51 | 505944.3 | 300.0015 | 6 | 50 | 3.341207 | 0 | 3.197021 | 3.19654 | 13.44355 | 11.83365
2018-03-02 12:26 | 508019.4 | 2074.9977 | 8 | 51 | 4.200002 | 3.260075 | 1.878929 | 0 | 7.538273 | 0

## Channel_71_1
Date_Time | Test_Time(s) | Step_Time(s) | Step_Index | Cycle_Index | Voltage(V) | Current(A) | Charge_Capacity(Ah) | Discharge_Capacity(Ah) | Charge_Energy(Wh) | Discharge_Energy(Wh) | ACR(Ohm) | Internal Resistance(Ohm) | dV/dt(V/s) | dI/dt(A/s)
2018-02-24 15:21 | 130.0002 | 130.0002 | 1 | 1 | 3.524022 | 0 | 0 | 0 | 0 | 0
2018-02-24 15:23 | 260.0002 | 260.0002 | 1 | 1 | 3.524134 | 0 | 0 | 0 | 0 | 0
2018-02-24 15:26 | 390.0001 | 390.0001 | 1 | 1 | 3.524251 | 0 | 0 | 0 | 0 | 0
2018-02-24 15:28 | 520.0009 | 520.0009 | 1 | 1 | 3.524376 | 0 | 0 | 0 | 0 | 0
2018-02-24 15:30 | 650.0001 | 650.0001 | 1 | 1 | 3.524486 | 0 | 0 | 0 | 0 | 0
2018-02-24 15:32 | 780.0003 | 780.0003 | 1 | 1 | 3.524573 | 0 | 0 | 0 | 0 | 0
2018-02-24 15:34 | 910.001 | 910.001 | 1 | 1 | 3.524666 | 0 | 0 | 0 | 0 | 0
2018-02-24 15:36 | 1040.0003 | 1040.0003 | 1 | 1 | 3.524774 | 0 | 0 | 0 | 0 | 0
2018-02-24 15:39 | 1170.001 | 1170.001 | 1 | 1 | 3.524861 | 0 | 0 | 0 | 0 | 0
2018-02-24 15:41 | 1300.001 | 1300.001 | 1 | 1 | 3.524947 | 0 | 0 | 0 | 0 | 0
2018-02-24 15:43 | 1430.0011 | 1430.0011 | 1 | 1 | 3.525065 | 0 | 0 | 0 | 0 | 0
2018-02-24 15:45 | 1560.0003 | 1560.0003 | 1 | 1 | 3.525143 | 0 | 0 | 0 | 0 | 0
2018-02-24 15:47 | 1690.0003 | 1690.0003 | 1 | 1 | 3.525213 | 0 | 0 | 0 | 0 | 0
2018-02-24 15:49 | 1810.0033 | 1810.0033 | 1 | 1 | 3.525312 | 0 | 0 | 0 | 0 | 0
2018-02-24 15:51 | 1930.08674 | 120 | 2 | 1 | 3.992169 | 4.890123 | 0.1623009 | 0 | 0.6379601 | 0
2018-02-24 15:53 | 2050.08844 | 240.0017 | 2 | 1 | 4.030651 | 4.890141 | 0.3252972 | 0 | 1.29176 | 0
2018-02-24 15:55 | 2170.08684 | 360.0001 | 2 | 1 | 4.064554 | 4.890131 | 0.4882853 | 0 | 1.951573 | 0
2018-02-24 15:57 | 2290.08754 | 480.0008 | 2 | 1 | 4.092493 | 4.890163 | 0.6512741 | 0 | 2.616395 | 0
2018-02-24 15:59 | 2410.08844 | 600.0017 | 2 | 1 | 4.116118 | 4.890146 | 0.8142594 | 0 | 3.285384 | 0
2018-02-24 16:01 | 2530.08684 | 720.0001 | 2 | 1 | 4.138113 | 4.890139 | 0.9772459 | 0 | 3.95804 | 0
2018-02-24 16:03 | 2650.08844 | 840.0017 | 2 | 1 | 4.161832 | 4.890125 | 1.140239 | 0 | 4.634431 | 0
2018-02-24 16:05 | 2770.08684 | 960.0001 | 2 | 1 | 4.187733 | 4.890133 | 1.303228 | 0 | 5.314846 | 0
2018-02-24 16:07 | 2890.08764 | 1080.0009 | 2 | 1 | 4.200414 | 4.606302 | 1.463513 | 0 | 5.987629 | 0
2018-02-24 16:09 | 3010.08764 | 1200.0009 | 2 | 1 | 4.200393 | 4.131844 | 1.609102 | 0 | 6.59916 | 0
2018-02-24 16:11 | 3130.08694 | 1320.0002 | 2 | 1 | 4.200382 | 3.668283 | 1.739055 | 0 | 7.145016 | 0
2018-02-24 16:13 | 3239.80834 | 1429.7216 | 2 | 1 | 4.200384 | 3.259956 | 1.84458 | 0 | 7.588261 | 0
2018-02-24 16:15 | 3359.823704 | 120.0009 | 3 | 1 | 4.227124 | 3.260183 | 1.9528 | 1.421e-09 | 8.044156 | 5.79e-09
2018-02-24 16:17 | 3479.823704 | 240.0009 | 3 | 1 | 4.258788 | 3.259848 | 2.061453 | 1.421e-09 | 8.50514 | 5.79e-09
2018-02-24 16:19 | 3599.823004 | 360.0002 | 3 | 1 | 4.293161 | 3.259817 | 2.170108 | 1.421e-09 | 8.969725 | 5.79e-09
2018-02-24 16:21 | 3719.823004 | 480.0002 | 3 | 1 | 4.32993 | 3.260044 | 2.278771 | 1.421e-09 | 9.438211 | 5.79e-09
2018-02-24 16:23 | 3839.823004 | 600.0002 | 3 | 1 | 4.36868 | 3.259758 | 2.387426 | 1.421e-09 | 9.910769 | 5.79e-09
2018-02-24 16:25 | 3959.823104 | 720.0003 | 3 | 1 | 4.400405 | 3.100063 | 2.495477 | 1.421e-09 | 10.38487 | 5.79e-09
2018-02-24 16:27 | 4079.823804 | 840.001 | 3 | 1 | 4.400398 | 2.579683 | 2.589682 | 1.421e-09 | 10.79941 | 5.79e-09
2018-02-24 16:29 | 4199.824604 | 960.0018 | 3 | 1 | 4.400394 | 2.167694 | 2.66856 | 1.421e-09 | 11.1465 | 5.79e-09
2018-02-24 16:31 | 4319.823804 | 1080.001 | 3 | 1 | 4.400375 | 1.830717 | 2.735008 | 1.421e-09 | 11.4389 | 5.79e-09
2018-02-24 16:33 | 4439.823704 | 1200.0009 | 3 | 1 | 4.40038 | 1.556015 | 2.791299 | 1.421e-09 | 11.68661 | 5.79e-09
2018-02-24 16:35 | 4559.823004 | 1320.0002 | 3 | 1 | 4.40037 | 1.329947 | 2.839261 | 1.421e-09 | 11.89765 | 5.79e-09
2018-02-24 16:37 | 4679.824604 | 1440.0018 | 3 | 1 | 4.400351 | 1.143185 | 2.880383 | 1.421e-09 | 12.07861 | 5.79e-09
2018-02-24 16:39 | 4799.823804 | 1560.001 | 3 | 1 | 4.400344 | 0.9894352 | 2.915852 | 1.421e-09 | 12.23468 | 5.79e-09
2018-02-24 16:41 | 4919.824104 | 1680.0013 | 3 | 1 | 4.400363 | 0.8616772 | 2.946642 | 1.421e-09 | 12.37017 | 5.79e-09
2018-02-24 16:43 | 5039.823004 | 1800.0002 | 3 | 1 | 4.40034 | 0.7541828 | 2.973525 | 1.421e-09 | 12.48847 | 5.79e-09
2018-02-24 16:45 | 5159.824604 | 1920.0018 | 3 | 1 | 4.400362 | 0.6650028 | 2.997132 | 1.421e-09 | 12.59234 | 5.79e-09
2018-02-24 16:47 | 5279.823104 | 2040.0003 | 3 | 1 | 4.400346 | 0.588192 | 3.017967 | 1.421e-09 | 12.68403 | 5.79e-09
2018-02-24 16:49 | 5399.823804 | 2160.001 | 3 | 1 | 4.400333 | 0.5227299 | 3.036449 | 1.421e-09 | 12.76535 | 5.79e-09
2018-02-24 16:51 | 5519.823804 | 2280.001 | 3 | 1 | 4.400362 | 0.4670334 | 3.052908 | 1.421e-09 | 12.83778 | 5.79e-09
2018-02-24 16:53 | 5639.823104 | 2400.0003 | 3 | 1 | 4.400343 | 0.4177437 | 3.067616 | 1.421e-09 | 12.9025 | 5.79e-09
2018-02-24 16:55 | 5759.824604 | 2520.0018 | 3 | 1 | 4.400336 | 0.3746948 | 3.080798 | 1.421e-09 | 12.9605 | 5.79e-09
2018-02-24 16:57 | 5879.823804 | 2640.001 | 3 | 1 | 4.400305 | 0.3365059 | 3.092639 | 1.421e-09 | 13.0126 | 5.79e-09
2018-02-24 16:59 | 5999.824604 | 2760.0018 | 3 | 1 | 4.400339 | 0.3037338 | 3.103299 | 1.421e-09 | 13.05951 | 5.79e-09
2018-02-24 17:01 | 6119.824604 | 2880.0018 | 3 | 1 | 4.400302 | 0.2737331 | 3.112916 | 1.421e-09 | 13.10183 | 5.79e-09
2018-02-24 17:03 | 6239.823604 | 3000.0008 | 3 | 1 | 4.400332 | 0.2482204 | 3.121601 | 1.421e-09 | 13.14005 | 5.79e-09
2018-02-24 17:05 | 6359.824604 | 3120.0018 | 3 | 1 | 4.400333 | 0.2248497 | 3.129465 | 1.421e-09 | 13.17465 | 5.79e-09
2018-02-24 17:07 | 6479.824604 | 3240.0018 | 3 | 1 | 4.400312 | 0.2037563 | 3.136595 | 1.421e-09 | 13.20603 | 5.79e-09
2018-02-24 17:09 | 6599.824604 | 3360.0018 | 3 | 1 | 4.400308 | 0.1846046 | 3.143068 | 1.421e-09 | 13.23451 | 5.79e-09
2018-02-24 17:11 | 6719.824704 | 3480.0019 | 3 | 1 | 4.400326 | 0.1687241 | 3.148949 | 1.421e-09 | 13.26039 | 5.79e-09
2018-02-24 17:13 | 6839.823104 | 3600.0003 | 3 | 1 | 4.400302 | 0.1533089 | 3.154303 | 1.421e-09 | 13.28395 | 5.79e-09
2018-02-24 17:15 | 6959.823104 | 3720.0003 | 3 | 1 | 4.400325 | 0.1400146 | 3.159181 | 1.421e-09 | 13.30541 | 5.79e-09
2018-02-24 17:17 | 7079.823104 | 3840.0003 | 3 | 1 | 4.400301 | 0.1275597 | 3.163625 | 1.421e-09 | 13.32496 | 5.79e-09
2018-02-24 17:19 | 7199.823104 | 3960.0003 | 3 | 1 | 4.40032 | 0.1168251 | 3.167688 | 1.421e-09 | 13.34285 | 5.79e-09
2018-02-24 17:21 | 7319.823104 | 4080.0003 | 3 | 1 | 4.400279 | 0.1065197 | 3.1714 | 1.421e-09 | 13.35918 | 5.79e-09
2018-02-24 17:23 | 7439.823104 | 4200.0003 | 3 | 1 | 4.400309 | 0.09770393 | 3.1748 | 1.421e-09 | 13.37414 | 5.79e-09
2018-02-24 17:25 | 7559.824704 | 4320.0019 | 3 | 1 | 4.400275 | 0.08888435 | 3.177907 | 1.421e-09 | 13.38781 | 5.79e-09
2018-02-24 17:27 | 7679.823804 | 4440.001 | 3 | 1 | 4.400294 | 0.08189774 | 3.180756 | 1.421e-09 | 13.40035 | 5.79e-09
2018-02-24 17:27 | 7686.993204 | 4447.1704 | 3 | 1 | 4.400303 | 0.0814991 | 3.180918 | 1.421e-09 | 13.40106 | 5.79e-09
2018-02-24 17:29 | 7807.041748 | 119.9999 | 4 | 1 | 4.394228 | 0 | 3.180919 | 1.421e-09 | 13.40106 | 5.79e-09
2018-02-24 17:31 | 7927.041748 | 239.9999 | 4 | 1 | 4.393606 | 0 | 3.180919 | 1.421e-09 | 13.40106 | 5.79e-09
2018-02-24 17:32 | 7987.045548 | 300.0037 | 4 | 1 | 4.393374 | 0 | 3.180919 | 1.421e-09 | 13.40106 | 5.79e-09
2018-02-24 17:34 | 8107.12902 | 120.001 | 5 | 1 | 4.1472 | -3.259871 | 3.180919 | 0.1086525 | 13.40106 | 0.453786
2018-02-24 17:36 | 8227.12982 | 240.0018 | 5 | 1 | 4.107981 | -3.259901 | 3.180919 | 0.2173086 | 13.40106 | 0.902262
2018-02-24 17:38 | 8347.12902 | 360.001 | 5 | 1 | 4.068445 | -3.259917 | 3.180919 | 0.3259648 | 13.40106 | 1.346482
2018-02-24 17:40 | 8467.12822 | 480.0002 | 5 | 1 | 4.028041 | -3.259955 | 3.180919 | 0.4346137 | 13.40106 | 1.786323
2018-02-24 17:42 | 8587.12842 | 600.0004 | 5 | 1 | 3.987554 | -3.259915 | 3.180919 | 0.5432693 | 13.40106 | 2.221789
2018-02-24 17:44 | 8707.12992 | 720.0019 | 5 | 1 | 3.947676 | -3.259866 | 3.180919 | 0.6519271 | 13.40106 | 2.652893
2018-02-24 17:46 | 8827.12982 | 840.0018 | 5 | 1 | 3.909025 | -3.259857 | 3.180919 | 0.7605823 | 13.40106 | 3.079716
2018-02-24 17:48 | 8947.12912 | 960.0011 | 5 | 1 | 3.871841 | -3.259897 | 3.180919 | 0.8692383 | 13.40106 | 3.502421
2018-02-24 17:50 | 9067.12882 | 1080.0008 | 5 | 1 | 3.836353 | -3.259849 | 3.180919 | 0.9778963 | 13.40106 | 3.921183
2018-02-24 17:52 | 9187.12982 | 1200.0018 | 5 | 1 | 3.802571 | -3.259871 | 3.180919 | 1.086549 | 13.40106 | 4.336161
2018-02-24 17:54 | 9307.12892 | 1320.0009 | 5 | 1 | 3.770647 | -3.259863 | 3.180919 | 1.195187 | 13.40106 | 4.747513
2018-02-24 17:56 | 9427.12902 | 1440.001 | 5 | 1 | 3.740581 | -3.259899 | 3.180919 | 1.303862 | 13.40106 | 5.155638
2018-02-24 17:58 | 9547.12902 | 1560.001 | 5 | 1 | 3.712375 | -3.25991 | 3.180919 | 1.412515 | 13.40106 | 5.560514
2018-02-24 18:00 | 9667.12992 | 1680.0019 | 5 | 1 | 3.686007 | -3.259912 | 3.180919 | 1.521173 | 13.40106 | 5.962447
2018-02-24 18:02 | 9787.12982 | 1800.0018 | 5 | 1 | 3.661449 | -3.259905 | 3.180919 | 1.629826 | 13.40106 | 6.361592
2018-02-24 18:04 | 9907.12892 | 1920.0009 | 5 | 1 | 3.63869 | -3.259863 | 3.180919 | 1.738479 | 13.40106 | 6.758168
2018-02-24 18:06 | 10027.12902 | 2040.001 | 5 | 1 | 3.617793 | -3.25987 | 3.180919 | 1.847135 | 13.40106 | 7.152381
2018-02-24 18:08 | 10147.12822 | 2160.0002 | 5 | 1 | 3.598818 | -3.259907 | 3.180919 | 1.955789 | 13.40106 | 7.544423
2018-02-24 18:10 | 10267.12982 | 2280.0018 | 5 | 1 | 3.581627 | -3.259857 | 3.180919 | 2.064443 | 13.40106 | 7.934502
2018-02-24 18:12 | 10387.12982 | 2400.0018 | 5 | 1 | 3.565945 | -3.259934 | 3.180919 | 2.173101 | 13.40106 | 8.322812
2018-02-24 18:14 | 10507.12902 | 2520.001 | 5 | 1 | 3.551242 | -3.259931 | 3.180919 | 2.281754 | 13.40106 | 8.709456
2018-02-24 18:16 | 10627.12982 | 2640.0018 | 5 | 1 | 3.537062 | -3.259901 | 3.180919 | 2.39041 | 13.40106 | 9.094549
2018-02-24 18:18 | 10747.12982 | 2760.0018 | 5 | 1 | 3.522692 | -3.259933 | 3.180919 | 2.499062 | 13.40106 | 9.478082
2018-02-24 18:20 | 10867.12892 | 2880.0009 | 5 | 1 | 3.507059 | -3.25984 | 3.180919 | 2.607718 | 13.40106 | 9.860012
2018-02-24 18:22 | 10987.12902 | 3000.001 | 5 | 1 | 3.488121 | -3.259889 | 3.180919 | 2.716372 | 13.40106 | 10.24009
2018-02-24 18:24 | 11107.12902 | 3120.001 | 5 | 1 | 3.461522 | -3.259905 | 3.180919 | 2.825024 | 13.40106 | 10.61772
2018-02-24 18:26 | 11227.12892 | 3240.0009 | 5 | 1 | 3.424618 | -3.259855 | 3.180919 | 2.933681 | 13.40106 | 10.99194
2018-02-24 18:28 | 11347.12992 | 3360.0019 | 5 | 1 | 3.368242 | -3.259866 | 3.180919 | 3.042333 | 13.40106 | 11.36124
2018-02-24 18:30 | 11467.12902 | 3480.001 | 5 | 1 | 3.255786 | -3.259838 | 3.180919 | 3.150989 | 13.40106 | 11.722
2018-02-24 18:32 | 11557.64952 | 3570.5215 | 5 | 1 | 2.999979 | -3.259892 | 3.180919 | 3.232953 | 13.40106 | 11.98067
2018-02-24 18:34 | 11677.69 | 120.0003 | 6 | 1 | 3.315743 | 0 | 3.180919 | 3.23296 | 13.40106 | 11.98069
2018-02-24 18:36 | 11797.69 | 240.0003 | 6 | 1 | 3.327702 | 0 | 3.180919 | 3.23296 | 13.40106 | 11.98069
2018-02-24 18:37 | 11857.7 | 300.0042 | 6 | 1 | 3.331074 | 0 | 3.180919 | 3.23296 | 13.40106 | 11.98069
2018-02-24 18:37 | 11857.71 | 0.0024 | 7 | 2 | 3.3311 | 0 | 0 | 0 | 0 | 0
2018-02-24 18:39 | 11977.79 | 120.0012 | 2 | 2 | 3.95867 | 4.890139 | 0.1623034 | 0 | 0.6222562 | 0
2018-02-24 18:41 | 12097.79 | 240.001 | 2 | 2 | 4.004311 | 4.890169 | 0.325287 | 0 | 1.271498 | 0
2018-02-24 18:43 | 12217.79 | 360.0019 | 2 | 2 | 4.041531 | 4.890123 | 0.4882805 | 0 | 1.927322 | 0
2018-02-24 18:45 | 12337.79 | 480.0018 | 2 | 2 | 4.071883 | 4.89007 | 0.6512711 | 0 | 2.588592 | 0
2018-02-24 18:47 | 12457.79 | 600.0019 | 2 | 2 | 4.097864 | 4.890127 | 0.8142565 | 0 | 3.254419 | 0
2018-02-24 18:49 | 12577.79 | 720.0005 | 2 | 2 | 4.120775 | 4.890173 | 0.9772413 | 0 | 3.924188 | 0
2018-02-24 18:51 | 12697.79 | 840.0003 | 2 | 2 | 4.144715 | 4.890123 | 1.140232 | 0 | 4.597757 | 0
2018-02-24 18:53 | 12817.79 | 960.0003 | 2 | 2 | 4.171004 | 4.890127 | 1.303215 | 0 | 5.275384 | 0
2018-02-24 18:55 | 12937.79 | 1080.0013 | 2 | 2 | 4.199922 | 4.889872 | 1.466208 | 0 | 5.957544 | 0
2018-02-24 18:57 | 13057.79 | 1200.0011 | 2 | 2 | 4.200397 | 4.358128 | 1.620104 | 0 | 6.603968 | 0
2018-02-24 18:59 | 13177.79 | 1320.0012 | 2 | 2 | 4.200373 | 3.860512 | 1.75702 | 0 | 7.17907 | 0
2018-02-24 19:01 | 13297.79 | 1440.0019 | 2 | 2 | 4.200389 | 3.388903 | 1.877766 | 0 | 7.68625 | 0
2018-02-24 19:01 | 13331.86 | 1474.0744 | 2 | 2 | 4.200384 | 3.259995 | 1.909228 | 0 | 7.818402 | 0
2018-02-24 19:03 | 13451.88 | 120.0017 | 3 | 2 | 4.227809 | 3.259802 | 2.017436 | 2.823e-09 | 8.27428 | 1.1503e-08
2018-02-24 19:05 | 13571.88 | 240.001 | 3 | 2 | 4.260183 | 3.259821 | 2.126086 | 2.823e-09 | 8.735365 | 1.1503e-08
2018-02-24 19:07 | 13691.88 | 360.0001 | 3 | 2 | 4.295134 | 3.260002 | 2.234737 | 2.823e-09 | 9.200114 | 1.1503e-08
2018-02-24 19:09 | 13811.88 | 480.0001 | 3 | 2 | 4.332428 | 3.259842 | 2.34339 | 2.823e-09 | 9.668803 | 1.1503e-08
2018-02-24 19:11 | 13931.88 | 600.0002 | 3 | 2 | 4.371618 | 3.259863 | 2.452045 | 2.823e-09 | 10.14165 | 1.1503e-08
2018-02-24 19:13 | 14051.88 | 720.0011 | 3 | 2 | 4.400407 | 3.049799 | 2.559604 | 2.823e-09 | 10.61384 | 1.1503e-08
2018-02-24 19:15 | 14171.88 | 840.001 | 3 | 2 | 4.400405 | 2.540968 | 2.652381 | 2.823e-09 | 11.0221 | 1.1503e-08
2018-02-24 19:17 | 14291.88 | 960.0018 | 3 | 2 | 4.400376 | 2.133705 | 2.730046 | 2.823e-09 | 11.36386 | 1.1503e-08
2018-02-24 19:19 | 14411.88 | 1080.0018 | 3 | 2 | 4.400388 | 1.80183 | 2.795445 | 2.823e-09 | 11.65164 | 1.1503e-08
2018-02-24 19:21 | 14531.88 | 1200.001 | 3 | 2 | 4.40038 | 1.530537 | 2.850821 | 2.823e-09 | 11.89531 | 1.1503e-08
2018-02-24 19:23 | 14651.88 | 1320.001 | 3 | 2 | 4.40036 | 1.307278 | 2.897989 | 2.823e-09 | 12.10287 | 1.1503e-08
2018-02-24 19:25 | 14771.88 | 1440.0018 | 3 | 2 | 4.400365 | 1.123966 | 2.938419 | 2.823e-09 | 12.28078 | 1.1503e-08
2018-02-24 19:27 | 14891.88 | 1560.0002 | 3 | 2 | 4.400357 | 0.9732552 | 2.973292 | 2.823e-09 | 12.43423 | 1.1503e-08
2018-02-24 19:29 | 15011.88 | 1680.0026 | 3 | 2 | 4.400344 | 0.8470745 | 3.003566 | 2.823e-09 | 12.56744 | 1.1503e-08
2018-02-24 19:31 | 15131.88 | 1800.0018 | 3 | 2 | 4.40035 | 0.7425594 | 3.030009 | 2.823e-09 | 12.6838 | 1.1503e-08
2018-02-24 19:33 | 15251.88 | 1920.0011 | 3 | 2 | 4.400342 | 0.6541271 | 3.053239 | 2.823e-09 | 12.78602 | 1.1503e-08
2018-02-24 19:35 | 15371.88 | 2040.0002 | 3 | 2 | 4.400339 | 0.5791168 | 3.073757 | 2.823e-09 | 12.87631 | 1.1503e-08
2018-02-24 19:37 | 15491.88 | 2160.0002 | 3 | 2 | 4.40033 | 0.514679 | 3.091963 | 2.823e-09 | 12.95642 | 1.1503e-08
2018-02-24 19:39 | 15611.88 | 2280.0002 | 3 | 2 | 4.400362 | 0.4603024 | 3.108184 | 2.823e-09 | 13.0278 | 1.1503e-08
2018-02-24 19:41 | 15731.88 | 2400.0018 | 3 | 2 | 4.400322 | 0.4118328 | 3.12269 | 2.823e-09 | 13.09163 | 1.1503e-08
2018-02-24 19:43 | 15851.88 | 2520.0003 | 3 | 2 | 4.40033 | 0.3697147 | 3.135699 | 2.823e-09 | 13.14888 | 1.1503e-08
2018-02-24 19:45 | 15971.88 | 2640.0003 | 3 | 2 | 4.40033 | 0.3330688 | 3.1474 | 2.823e-09 | 13.20036 | 1.1503e-08
2018-02-24 19:47 | 16091.88 | 2760.001 | 3 | 2 | 4.400331 | 0.3007336 | 3.157947 | 2.823e-09 | 13.24677 | 1.1503e-08
2018-02-24 19:49 | 16211.88 | 2880.0002 | 3 | 2 | 4.400328 | 0.2719917 | 3.167476 | 2.823e-09 | 13.2887 | 1.1503e-08
2018-02-24 19:51 | 16331.88 | 3000.001 | 3 | 2 | 4.400296 | 0.2458248 | 3.176104 | 2.823e-09 | 13.32667 | 1.1503e-08
2018-02-24 19:53 | 16451.88 | 3120.0019 | 3 | 2 | 4.400331 | 0.2238865 | 3.183927 | 2.823e-09 | 13.36109 | 1.1503e-08
2018-02-24 19:55 | 16571.88 | 3240.001 | 3 | 2 | 4.400321 | 0.203289 | 3.191036 | 2.823e-09 | 13.39237 | 1.1503e-08
2018-02-24 19:57 | 16691.88 | 3360.0018 | 3 | 2 | 4.400261 | 0.1838951 | 3.197491 | 2.823e-09 | 13.42078 | 1.1503e-08
2018-02-24 19:59 | 16811.88 | 3480.0018 | 3 | 2 | 4.400314 | 0.1681175 | 3.203363 | 2.823e-09 | 13.44662 | 1.1503e-08
2018-02-24 20:01 | 16931.88 | 3600.0011 | 3 | 2 | 4.400288 | 0.1525974 | 3.208708 | 2.823e-09 | 13.47014 | 1.1503e-08
2018-02-24 20:03 | 17051.88 | 3720.0002 | 3 | 2 | 4.400305 | 0.1393566 | 3.21358 | 2.823e-09 | 13.49157 | 1.1503e-08
2018-02-24 20:05 | 17171.88 | 3840.001 | 3 | 2 | 4.400302 | 0.1274395 | 3.218018 | 2.823e-09 | 13.5111 | 1.1503e-08
2018-02-24 20:07 | 17291.88 | 3960.0026 | 3 | 2 | 4.400258 | 0.1154194 | 3.222076 | 2.823e-09 | 13.52896 | 1.1503e-08
2018-02-24 20:09 | 17411.88 | 4080.0019 | 3 | 2 | 4.400306 | 0.106184 | 3.225782 | 2.823e-09 | 13.54527 | 1.1503e-08
2018-02-24 20:11 | 17531.88 | 4200.001 | 3 | 2 | 4.400268 | 0.09664917 | 3.229172 | 2.823e-09 | 13.56018 | 1.1503e-08
2018-02-24 20:13 | 17651.88 | 4320.001 | 3 | 2 | 4.400273 | 0.08889771 | 3.232275 | 2.823e-09 | 13.57384 | 1.1503e-08
2018-02-24 20:15 | 17771.88 | 4440.001 | 3 | 2 | 4.400313 | 0.0822525 | 3.235118 | 2.823e-09 | 13.58635 | 1.1503e-08
2018-02-24 20:15 | 17779.82 | 4447.94 | 3 | 2 | 4.400307 | 0.0814991 | 3.235299 | 2.823e-09 | 13.58715 | 1.1503e-08
2018-02-24 20:17 | 17899.8653 | 120.0001 | 4 | 2 | 4.394272 | 0 | 3.235299 | 2.823e-09 | 13.58715 | 1.1503e-08
2018-02-24 20:19 | 18019.8653 | 240.0001 | 4 | 2 | 4.393648 | 0 | 3.235299 | 2.823e-09 | 13.58715 | 1.1503e-08
2018-02-24 20:20 | 18079.87 | 300.0048 | 4 | 2 | 4.393425 | 0 | 3.235299 | 2.823e-09 | 13.58715 | 1.1503e-08
2018-02-24 20:22 | 18199.95 | 120.0009 | 5 | 2 | 4.149038 | -3.259915 | 3.235299 | 0.1086497 | 13.58715 | 0.4539479
2018-02-24 20:24 | 18319.95 | 240.001 | 5 | 2 | 4.10994 | -3.259922 | 3.235299 | 0.2173024 | 13.58715 | 0.9026169
2018-02-24 20:26 | 18439.95 | 360.0034 | 5 | 2 | 4.070437 | -3.259907 | 3.235299 | 0.3259595 | 13.58715 | 1.347054
2018-02-24 20:28 | 18559.95 | 480.0018 | 5 | 2 | 4.030067 | -3.259897 | 3.235299 | 0.4346118 | 13.58715 | 1.787128
2018-02-24 20:30 | 18679.95 | 600.0002 | 5 | 2 | 3.989592 | -3.25992 | 3.235299 | 0.5432694 | 13.58715 | 2.222825
2018-02-24 20:32 | 18799.95 | 720.0009 | 5 | 2 | 3.949751 | -3.259884 | 3.235299 | 0.65192 | 13.58715 | 2.654123
2018-02-24 20:34 | 18919.95 | 840.0001 | 5 | 2 | 3.911076 | -3.259928 | 3.235299 | 0.7605681 | 13.58715 | 3.081142
2018-02-24 20:36 | 19039.95 | 960.0002 | 5 | 2 | 3.873868 | -3.259866 | 3.235299 | 0.8692326 | 13.58715 | 3.504102
2018-02-24 20:38 | 19159.95 | 1080.0002 | 5 | 2 | 3.838349 | -3.259941 | 3.235299 | 0.9778861 | 13.58715 | 3.923066
2018-02-24 20:40 | 19279.95 | 1200.0009 | 5 | 2 | 3.804569 | -3.259873 | 3.235299 | 1.086536 | 13.58715 | 4.338253
2018-02-24 20:42 | 19399.95 | 1320.0002 | 5 | 2 | 3.772549 | -3.259938 | 3.235299 | 1.195196 | 13.58715 | 4.749899
2018-02-24 20:44 | 19519.95 | 1440.0018 | 5 | 2 | 3.742403 | -3.25992 | 3.235299 | 1.30385 | 13.58715 | 5.158151
2018-02-24 20:46 | 19639.95 | 1560.0009 | 5 | 2 | 3.714126 | -3.25991 | 3.235299 | 1.412504 | 13.58715 | 5.563224
2018-02-24 20:48 | 19759.95 | 1680.0018 | 5 | 2 | 3.687624 | -3.259912 | 3.235299 | 1.521161 | 13.58715 | 5.965335
2018-02-24 20:50 | 19879.95 | 1800.0009 | 5 | 2 | 3.662903 | -3.259897 | 3.235299 | 1.629813 | 13.58715 | 6.36464
2018-02-24 20:52 | 19999.95 | 1920.0018 | 5 | 2 | 3.640013 | -3.259938 | 3.235299 | 1.73847 | 13.58715 | 6.761379
2018-02-24 20:54 | 20119.95 | 2040.0002 | 5 | 2 | 3.618934 | -3.259922 | 3.235299 | 1.84712 | 13.58715 | 7.155706
2018-02-24 20:56 | 20239.95 | 2160.001 | 5 | 2 | 3.599803 | -3.259873 | 3.235299 | 1.955777 | 13.58715 | 7.547873
2018-02-24 20:58 | 20359.95 | 2280.0012 | 5 | 2 | 3.582485 | -3.25991 | 3.235299 | 2.064433 | 13.58715 | 7.938055
2018-02-24 21:00 | 20479.95 | 2400.0009 | 5 | 2 | 3.56667 | -3.259871 | 3.235299 | 2.173081 | 13.58715 | 8.326415
2018-02-24 21:02 | 20599.95 | 2520.001 | 5 | 2 | 3.551921 | -3.259913 | 3.235299 | 2.281738 | 13.58715 | 8.713151
2018-02-24 21:04 | 20719.95 | 2640.0018 | 5 | 2 | 3.537681 | -3.259952 | 3.235299 | 2.390403 | 13.58715 | 9.098344
2018-02-24 21:06 | 20839.95 | 2760.0018 | 5 | 2 | 3.523297 | -3.259905 | 3.235299 | 2.49906 | 13.58715 | 9.481963
2018-02-24 21:08 | 20959.95 | 2880.0006 | 5 | 2 | 3.507712 | -3.259934 | 3.235299 | 2.607711 | 13.58715 | 9.863944
2018-02-24 21:10 | 21079.95 | 3000.0001 | 5 | 2 | 3.488755 | -3.259938 | 3.235299 | 2.716359 | 13.58715 | 10.24407
2018-02-24 21:12 | 21199.95 | 3120.0009 | 5 | 2 | 3.462258 | -3.259891 | 3.235299 | 2.825027 | 13.58715 | 10.62183
2018-02-24 21:14 | 21319.95 | 3240.0001 | 5 | 2 | 3.425404 | -3.259933 | 3.235299 | 2.933698 | 13.58715 | 10.99618
2018-02-24 21:16 | 21439.95 | 3360.0001 | 5 | 2 | 3.369411 | -3.259899 | 3.235299 | 3.042351 | 13.58715 | 11.36559
2018-02-24 21:18 | 21559.95 | 3480.0001 | 5 | 2 | 3.258056 | -3.259913 | 3.235299 | 3.151016 | 13.58715 | 11.72654
2018-02-24 21:20 | 21651.52 | 3571.5664 | 5 | 2 | 2.999965 | -3.259905 | 3.235299 | 3.233929 | 13.58715 | 11.98835
2018-02-24 21:22 | 21771.5582 | 119.9999 | 6 | 2 | 3.311032 | 0 | 3.235299 | 3.233929 | 13.58715 | 11.98835
2018-02-24 21:24 | 21891.5591 | 240.0008 | 6 | 2 | 3.32212 | 0 | 3.235299 | 3.233929 | 13.58715 | 11.98835
2018-02-24 21:25 | 21951.5597 | 300.0014 | 6 | 2 | 3.325382 | 0 | 3.235299 | 3.233929 | 13.58715 | 11.98835
2018-02-24 21:25 | 21951.57 | 0.0026 | 7 | 3 | 3.325496 | 0 | 0 | 0 | 0 | 0
2018-02-24 21:27 | 22071.65 | 120.0002 | 2 | 3 | 3.956035 | 4.890139 | 0.1623116 | 4.45e-10 | 0.6216133 | 1.479e-09
2018-02-24 21:29 | 22191.65 | 240.0002 | 2 | 3 | 4.002337 | 4.890085 | 0.3253114 | 4.45e-10 | 1.270575 | 1.479e-09
2018-02-24 21:31 | 22311.65 | 360.0002 | 2 | 3 | 4.039664 | 4.890137 | 0.4883326 | 4.45e-10 | 1.926193 | 1.479e-09
2018-02-24 21:33 | 22431.65 | 480.0002 | 2 | 3 | 4.070125 | 4.890083 | 0.651312 | 4.45e-10 | 2.587119 | 1.479e-09
2018-02-24 21:35 | 22551.65 | 600.001 | 2 | 3 | 4.096178 | 4.890053 | 0.8143115 | 4.45e-10 | 3.252723 | 1.479e-09
2018-02-24 21:37 | 22671.65 | 720.0002 | 2 | 3 | 4.119172 | 4.890078 | 0.9773279 | 4.45e-10 | 3.922357 | 1.479e-09
2018-02-24 21:39 | 22791.65 | 840.0002 | 2 | 3 | 4.143074 | 4.890093 | 1.140313 | 4.45e-10 | 4.59564 | 1.479e-09
2018-02-24 21:41 | 22911.65 | 960.0019 | 2 | 3 | 4.169406 | 4.890055 | 1.303331 | 4.45e-10 | 5.273147 | 1.479e-09
2018-02-24 21:43 | 23031.65 | 1080.0002 | 2 | 3 | 4.198303 | 4.890089 | 1.466307 | 4.45e-10 | 5.95497 | 1.479e-09
2018-02-24 21:45 | 23151.65 | 1200.0003 | 2 | 3 | 4.200405 | 4.37978 | 1.621026 | 4.45e-10 | 6.604839 | 1.479e-09
2018-02-24 21:47 | 23271.65 | 1320.0034 | 2 | 3 | 4.200401 | 3.876593 | 1.75858 | 4.45e-10 | 7.182624 | 1.479e-09
2018-02-24 21:49 | 23391.65 | 1440.0008 | 2 | 3 | 4.200394 | 3.39868 | 1.879741 | 4.45e-10 | 7.691545 | 1.479e-09
2018-02-24 21:50 | 23428.06 | 1476.4129 | 2 | 3 | 4.200392 | 3.259998 | 1.913409 | 4.45e-10 | 7.832966 | 1.479e-09
2018-02-24 21:52 | 23548.07 | 120 | 3 | 3 | 4.227952 | 3.260118 | 2.021631 | 6.66e-10 | 8.288912 | 2.38e-09
2018-02-24 21:54 | 23668.07 | 240.0008 | 3 | 3 | 4.260438 | 3.260149 | 2.130301 | 6.66e-10 | 8.750104 | 2.38e-09
2018-02-24 21:56 | 23788.07 | 360.0008 | 3 | 3 | 4.296562 | 3.26016 | 2.238957 | 6.66e-10 | 9.214972 | 2.38e-09
2018-02-24 21:58 | 23908.07 | 480.0016 | 3 | 3 | 4.334033 | 3.260139 | 2.347642 | 6.66e-10 | 9.68396 | 2.38e-09
2018-02-24 22:00 | 24028.07 | 600.0008 | 3 | 3 | 4.37349 | 3.260143 | 2.456282 | 6.66e-10 | 10.15694 | 2.38e-09
2018-02-24 22:02 | 24148.07 | 720 | 3 | 3 | 4.400424 | 3.021938 | 2.563518 | 6.66e-10 | 10.62785 | 2.38e-09
2018-02-24 22:04 | 24268.07 | 840.0009 | 3 | 3 | 4.40038 | 2.518845 | 2.655486 | 6.66e-10 | 11.03254 | 2.38e-09
2018-02-24 22:06 | 24388.07 | 960.0001 | 3 | 3 | 4.400404 | 2.116594 | 2.73252 | 6.66e-10 | 11.37152 | 2.38e-09
2018-02-24 22:08 | 24508.07 | 1080.0006 | 3 | 3 | 4.400355 | 1.787676 | 2.797406 | 6.66e-10 | 11.65705 | 2.38e-09
2018-02-24 22:10 | 24628.07 | 1200.0006 | 3 | 3 | 4.400359 | 1.518988 | 2.852371 | 6.66e-10 | 11.89891 | 2.38e-09
2018-02-24 22:12 | 24748.07 | 1320.0009 | 3 | 3 | 4.400383 | 1.29892 | 2.899209 | 6.66e-10 | 12.10502 | 2.38e-09
2018-02-24 22:14 | 24868.07 | 1440.0001 | 3 | 3 | 4.400361 | 1.116858 | 2.939371 | 6.66e-10 | 12.28174 | 2.38e-09
2018-02-24 22:16 | 24988.07 | 1560.0006 | 3 | 3 | 4.400388 | 0.9676609 | 2.974019 | 6.66e-10 | 12.43421 | 2.38e-09
2018-02-24 22:18 | 25108.07 | 1680.0001 | 3 | 3 | 4.400332 | 0.8417225 | 3.004101 | 6.66e-10 | 12.56658 | 2.38e-09
2018-02-24 22:20 | 25228.07 | 1800 | 3 | 3 | 4.400343 | 0.7379112 | 3.03038 | 6.66e-10 | 12.68222 | 2.38e-09
2018-02-24 22:22 | 25348.07 | 1920.001 | 3 | 3 | 4.400362 | 0.6500683 | 3.053467 | 6.66e-10 | 12.78381 | 2.38e-09
2018-02-24 22:24 | 25468.08 | 2040.0026 | 3 | 3 | 4.400345 | 0.5754337 | 3.073853 | 6.66e-10 | 12.87351 | 2.38e-09
2018-02-24 22:26 | 25588.07 | 2160.0001 | 3 | 3 | 4.400351 | 0.5120316 | 3.091937 | 6.66e-10 | 12.95309 | 2.38e-09
2018-02-24 22:28 | 25708.07 | 2280.0001 | 3 | 3 | 4.400325 | 0.4565334 | 3.108047 | 6.66e-10 | 13.02398 | 2.38e-09
2018-02-24 22:30 | 25828.07 | 2400.0001 | 3 | 3 | 4.400337 | 0.4086971 | 3.122451 | 6.66e-10 | 13.08736 | 2.38e-09
2018-02-24 22:32 | 25948.07 | 2520.0009 | 3 | 3 | 4.400332 | 0.3671722 | 3.135366 | 6.66e-10 | 13.14419 | 2.38e-09
2018-02-24 22:34 | 26068.07 | 2640.0001 | 3 | 3 | 4.400313 | 0.3305035 | 3.146986 | 6.66e-10 | 13.19532 | 2.38e-09
2018-02-24 22:36 | 26188.07 | 2760.0001 | 3 | 3 | 4.400339 | 0.2996445 | 3.157465 | 6.66e-10 | 13.24143 | 2.38e-09
2018-02-24 22:38 | 26308.07 | 2880.001 | 3 | 3 | 4.400301 | 0.269949 | 3.166942 | 6.66e-10 | 13.28314 | 2.38e-09
2018-02-24 22:40 | 26428.07 | 3000.001 | 3 | 3 | 4.400324 | 0.2450714 | 3.175521 | 6.66e-10 | 13.32088 | 2.38e-09
2018-02-24 22:42 | 26548.07 | 3120.001 | 3 | 3 | 4.400321 | 0.2224197 | 3.183299 | 6.66e-10 | 13.35511 | 2.38e-09
2018-02-24 22:44 | 26668.07 | 3240.0001 | 3 | 3 | 4.400294 | 0.2016125 | 3.190365 | 6.66e-10 | 13.3862 | 2.38e-09
2018-02-24 22:46 | 26788.07 | 3360.001 | 3 | 3 | 4.400286 | 0.1835117 | 3.196792 | 6.66e-10 | 13.41448 | 2.38e-09
2018-02-24 22:48 | 26908.08 | 3480.0018 | 3 | 3 | 4.400341 | 0.1680717 | 3.202641 | 6.66e-10 | 13.44022 | 2.38e-09
2018-02-24 22:50 | 27028.07 | 3600.0001 | 3 | 3 | 4.400284 | 0.1526051 | 3.207971 | 6.66e-10 | 13.46367 | 2.38e-09
2018-02-24 22:52 | 27148.07 | 3720.0001 | 3 | 3 | 4.400282 | 0.1389065 | 3.212833 | 6.66e-10 | 13.48507 | 2.38e-09
2018-02-24 22:54 | 27268.08 | 3840.0018 | 3 | 3 | 4.400274 | 0.1268177 | 3.217276 | 6.66e-10 | 13.50462 | 2.38e-09
2018-02-24 22:56 | 27388.07 | 3960.0006 | 3 | 3 | 4.40027 | 0.1160698 | 3.221334 | 6.66e-10 | 13.52248 | 2.38e-09
2018-02-24 22:58 | 27508.07 | 4080.0001 | 3 | 3 | 4.400321 | 0.1069183 | 3.225048 | 6.66e-10 | 13.53882 | 2.38e-09
2018-02-24 23:00 | 27628.07 | 4200.001 | 3 | 3 | 4.400313 | 0.09777069 | 3.228446 | 6.66e-10 | 13.55377 | 2.38e-09
2018-02-24 23:02 | 27748.07 | 4320.0008 | 3 | 3 | 4.400299 | 0.08924103 | 3.231551 | 6.66e-10 | 13.56744 | 2.38e-09
2018-02-24 23:04 | 27868.07 | 4440.0008 | 3 | 3 | 4.400272 | 0.08152199 | 3.234393 | 6.66e-10 | 13.57994 | 2.38e-09
2018-02-24 23:04 | 27872.05 | 4443.9735 | 3 | 3 | 4.400294 | 0.0814991 | 3.234483 | 6.66e-10 | 13.58034 | 2.38e-09
2018-02-24 23:06 | 27992.09196 | 119.9999 | 4 | 3 | 4.39425 | 0 | 3.234483 | 6.66e-10 | 13.58034 | 2.38e-09
2018-02-24 23:08 | 28112.09206 | 240 | 4 | 3 | 4.393631 | 0 | 3.234483 | 6.66e-10 | 13.58034 | 2.38e-09
2018-02-24 23:09 | 28172.09426 | 300.0022 | 4 | 3 | 4.39341 | 0 | 3.234483 | 6.66e-10 | 13.58034 | 2.38e-09
2018-02-24 23:11 | 28292.17 | 120.001 | 5 | 3 | 4.148396 | -3.259849 | 3.234483 | 0.1086497 | 13.58034 | 0.4538917
2018-02-24 23:13 | 28412.17 | 240.0002 | 5 | 3 | 4.10905 | -3.259882 | 3.234483 | 0.2173005 | 13.58034 | 0.9024692
2018-02-24 23:15 | 28532.17 | 360.0002 | 5 | 3 | 4.069449 | -3.259878 | 3.234483 | 0.3259625 | 13.58034 | 1.346825
2018-02-24 23:17 | 28652.17 | 480.001 | 5 | 3 | 4.028946 | -3.259912 | 3.234483 | 0.4346231 | 13.58034 | 1.786819
2018-02-24 23:19 | 28772.17 | 600.001 | 5 | 3 | 3.988404 | -3.259907 | 3.234483 | 0.5432736 | 13.58034 | 2.222361
2018-02-24 23:21 | 28892.17 | 720.001 | 5 | 3 | 3.948465 | -3.259907 | 3.234483 | 0.6519395 | 13.58034 | 2.653587
2018-02-24 23:23 | 29012.17 | 840.0002 | 5 | 3 | 3.909757 | -3.259884 | 3.234483 | 0.7606038 | 13.58034 | 3.080528
2018-02-24 23:25 | 29132.17 | 960.0014 | 5 | 3 | 3.872548 | -3.25987 | 3.234483 | 0.86927 | 13.58034 | 3.50335
2018-02-24 23:27 | 29252.17 | 1080.0002 | 5 | 3 | 3.836956 | -3.259866 | 3.234483 | 0.9779212 | 13.58034 | 3.922158
2018-02-24 23:29 | 29372.17 | 1200.001 | 5 | 3 | 3.80315 | -3.259917 | 3.234483 | 1.086582 | 13.58034 | 4.337233
2018-02-24 23:31 | 29492.17 | 1320.0002 | 5 | 3 | 3.771165 | -3.259912 | 3.234483 | 1.195243 | 13.58034 | 4.748732
2018-02-24 23:33 | 29612.17 | 1440.001 | 5 | 3 | 3.741049 | -3.259882 | 3.234483 | 1.3039 | 13.58034 | 5.156839
2018-02-24 23:35 | 29732.17 | 1560.001 | 5 | 3 | 3.712808 | -3.259905 | 3.234483 | 1.412554 | 13.58034 | 5.56177
2018-02-24 23:37 | 29852.17 | 1680.0002 | 5 | 3 | 3.686339 | -3.259903 | 3.234483 | 1.52122 | 13.58034 | 5.963769
2018-02-24 23:39 | 29972.17 | 1800.0002 | 5 | 3 | 3.661648 | -3.259938 | 3.234483 | 1.629886 | 13.58034 | 6.362991
2018-02-24 23:41 | 30092.17 | 1920.0002 | 5 | 3 | 3.638754 | -3.259934 | 3.234483 | 1.738534 | 13.58034 | 6.759562
2018-02-24 23:43 | 30212.17 | 2040.001 | 5 | 3 | 3.617737 | -3.25991 | 3.234483 | 1.847193 | 13.58034 | 7.153784
2018-02-24 23:45 | 30332.17 | 2160.001 | 5 | 3 | 3.598552 | -3.259931 | 3.234483 | 1.955867 | 13.58034 | 7.545881
2018-02-24 23:47 | 30452.17 | 2280.0002 | 5 | 3 | 3.581198 | -3.259926 | 3.234483 | 2.064524 | 13.58034 | 7.93593
2018-02-24 23:49 | 30572.17 | 2400.001 | 5 | 3 | 3.565345 | -3.259882 | 3.234483 | 2.173184 | 13.58034 | 8.324189
2018-02-24 23:51 | 30692.17 | 2520.0011 | 5 | 3 | 3.550518 | -3.259912 | 3.234483 | 2.281843 | 13.58034 | 8.710784
2018-02-24 23:53 | 30812.17 | 2640.0011 | 5 | 3 | 3.536202 | -3.259884 | 3.234483 | 2.390507 | 13.58034 | 9.095815
2018-02-24 23:55 | 30932.17 | 2760.0011 | 5 | 3 | 3.521701 | -3.259897 | 3.234483 | 2.499161 | 13.58034 | 9.479255
2018-02-24 23:57 | 31052.17 | 2880.0011 | 5 | 3 | 3.505971 | -3.259849 | 3.234483 | 2.607816 | 13.58034 | 9.861068
2018-02-24 23:59 | 31172.17 | 3000.0011 | 5 | 3 | 3.486847 | -3.259891 | 3.234483 | 2.716466 | 13.58034 | 10.241
2018-02-25 00:01 | 31292.17 | 3120.0004 | 5 | 3 | 3.460195 | -3.25987 | 3.234483 | 2.825134 | 13.58034 | 10.61855
2018-02-25 00:03 | 31412.17 | 3240.0003 | 5 | 3 | 3.422999 | -3.259915 | 3.234483 | 2.933785 | 13.58034 | 10.99259
2018-02-25 00:05 | 31532.17 | 3360.0011 | 5 | 3 | 3.366025 | -3.259947 | 3.234483 | 3.042456 | 13.58034 | 11.36175
2018-02-25 00:07 | 31652.17 | 3480.0011 | 5 | 3 | 3.252126 | -3.259899 | 3.234483 | 3.151112 | 13.58034 | 11.7222
2018-02-25 00:08 | 31741.24 | 3569.0634 | 5 | 3 | 2.999985 | -3.259934 | 3.234483 | 3.231755 | 13.58034 | 11.97649
2018-02-25 00:10 | 31861.28 | 120.0009 | 6 | 3 | 3.315566 | 0 | 3.234483 | 3.231755 | 13.58034 | 11.97649
2018-02-25 00:12 | 31981.28 | 240.0001 | 6 | 3 | 3.326369 | 0 | 3.234483 | 3.231755 | 13.58034 | 11.97649
2018-02-25 00:13 | 32041.28 | 300.0015 | 6 | 3 | 3.329565 | 0 | 3.234483 | 3.231755 | 13.58034 | 11.97649
2018-02-25 00:13 | 32041.29 | 0.0025 | 7 | 4 | 3.329431 | 0 | 0 | 0 | 0 | 0
2018-02-25 00:15 | 32161.3704 | 120.001 | 2 | 4 | 3.959124 | 4.890141 | 0.1623225 | 0 | 0.6222978 | 0
2018-02-25 00:17 | 32281.3711 | 240.0017 | 2 | 4 | 4.004681 | 4.890114 | 0.3253151 | 0 | 1.27165 | 0
2018-02-25 00:19 | 32401.3711 | 360.0017 | 2 | 4 | 4.041756 | 4.890055 | 0.488316 | 0 | 1.92755 | 0
2018-02-25 00:21 | 32521.3704 | 480.001 | 2 | 4 | 4.071945 | 4.890133 | 0.6513031 | 0 | 2.58883 | 0
2018-02-25 00:23 | 32641.3695 | 600.0001 | 2 | 4 | 4.097791 | 4.890076 | 0.8142918 | 0 | 3.254671 | 0
2018-02-25 00:25 | 32761.3695 | 720.0001 | 2 | 4 | 4.120486 | 4.890045 | 0.9772902 | 0 | 3.92447 | 0
2018-02-25 00:27 | 32881.3695 | 840.0001 | 2 | 4 | 4.144283 | 4.89002 | 1.140271 | 0 | 4.597939 | 0
2018-02-25 00:29 | 33001.3704 | 960.001 | 2 | 4 | 4.170537 | 4.890053 | 1.303274 | 0 | 5.275578 | 0
2018-02-25 00:31 | 33121.3696 | 1080.0002 | 2 | 4 | 4.199481 | 4.890068 | 1.466268 | 0 | 5.957665 | 0
2018-02-25 00:33 | 33241.3705 | 1200.0011 | 2 | 4 | 4.200384 | 4.362011 | 1.620367 | 0 | 6.60494 | 0
2018-02-25 00:35 | 33361.3705 | 1320.0011 | 2 | 4 | 4.200379 | 3.862394 | 1.757389 | 0 | 7.180483 | 0
2018-02-25 00:37 | 33481.3712 | 1440.0018 | 2 | 4 | 4.200391 | 3.387131 | 1.878129 | 0 | 7.687642 | 0
2018-02-25 00:38 | 33514.7222 | 1473.3528 | 2 | 4 | 4.200388 | 3.259998 | 1.908919 | 0 | 7.816969 | 0
2018-02-25 00:40 | 33634.74 | 120.0009 | 3 | 4 | 4.227895 | 3.260118 | 2.017142 | 1.83e-10 | 8.272916 | 7.45e-10
2018-02-25 00:42 | 33754.74 | 240.0001 | 3 | 4 | 4.260363 | 3.260105 | 2.125806 | 1.83e-10 | 8.734078 | 7.45e-10
2018-02-25 00:44 | 33874.74 | 360.0002 | 3 | 4 | 4.295442 | 3.260117 | 2.234467 | 1.83e-10 | 9.198895 | 7.45e-10
2018-02-25 00:46 | 33994.74 | 480.0001 | 3 | 4 | 4.332761 | 3.260162 | 2.343122 | 1.83e-10 | 9.667624 | 7.45e-10
2018-02-25 00:48 | 34114.74 | 600.0001 | 3 | 4 | 4.372021 | 3.260174 | 2.451794 | 1.83e-10 | 10.14059 | 7.45e-10
2018-02-25 00:50 | 34234.74 | 720.0001 | 3 | 4 | 4.400398 | 3.042982 | 2.559278 | 1.83e-10 | 10.61249 | 7.45e-10
2018-02-25 00:52 | 34354.74 | 840.0001 | 3 | 4 | 4.400391 | 2.534811 | 2.65187 | 1.83e-10 | 11.01993 | 7.45e-10
2018-02-25 00:54 | 34474.74 | 960.0001 | 3 | 4 | 4.400379 | 2.128246 | 2.72935 | 1.83e-10 | 11.36087 | 7.45e-10
2018-02-25 00:56 | 34594.74 | 1080.0001 | 3 | 4 | 4.400369 | 1.796213 | 2.794569 | 1.83e-10 | 11.64786 | 7.45e-10
2018-02-25 00:58 | 34714.74 | 1200.0001 | 3 | 4 | 4.400361 | 1.525051 | 2.849775 | 1.83e-10 | 11.89079 | 7.45e-10
2018-02-25 01:00 | 34834.74 | 1320.0002 | 3 | 4 | 4.400363 | 1.303009 | 2.896791 | 1.83e-10 | 12.09767 | 7.45e-10
2018-02-25 01:02 | 34954.74 | 1440.0009 | 3 | 4 | 4.400363 | 1.120501 | 2.93708 | 1.83e-10 | 12.27496 | 7.45e-10
2018-02-25 01:04 | 35074.74 | 1560.0002 | 3 | 4 | 4.400356 | 0.9694614 | 2.971828 | 1.83e-10 | 12.42786 | 7.45e-10
2018-02-25 01:06 | 35194.74 | 1680.0019 | 3 | 4 | 4.400336 | 0.843544 | 3.001987 | 1.83e-10 | 12.56057 | 7.45e-10
2018-02-25 01:08 | 35314.74 | 1800.001 | 3 | 4 | 4.400341 | 0.7390862 | 3.028314 | 1.83e-10 | 12.67642 | 7.45e-10
2018-02-25 01:10 | 35434.74 | 1920.0002 | 3 | 4 | 4.400352 | 0.6513786 | 3.051442 | 1.83e-10 | 12.77819 | 7.45e-10
2018-02-25 01:12 | 35554.74 | 2040.0002 | 3 | 4 | 4.400301 | 0.5754261 | 3.071857 | 1.83e-10 | 12.86803 | 7.45e-10
2018-02-25 01:14 | 35674.74 | 2160.001 | 3 | 4 | 4.400341 | 0.5122643 | 3.089956 | 1.83e-10 | 12.94767 | 7.45e-10
2018-02-25 01:16 | 35794.74 | 2280.001 | 3 | 4 | 4.400323 | 0.4564285 | 3.106077 | 1.83e-10 | 13.0186 | 7.45e-10
2018-02-25 01:18 | 35914.74 | 2400.001 | 3 | 4 | 4.400361 | 0.4092674 | 3.120477 | 1.83e-10 | 13.08197 | 7.45e-10
2018-02-25 01:20 | 36034.74 | 2520.0018 | 3 | 4 | 4.400294 | 0.3664074 | 3.133388 | 1.83e-10 | 13.13878 | 7.45e-10
2018-02-25 01:22 | 36154.74 | 2640.001 | 3 | 4 | 4.400318 | 0.3301582 | 3.14499 | 1.83e-10 | 13.18984 | 7.45e-10
2018-02-25 01:24 | 36274.74 | 2760.0002 | 3 | 4 | 4.400322 | 0.2977829 | 3.155444 | 1.83e-10 | 13.23584 | 7.45e-10
2018-02-25 01:26 | 36394.74 | 2880.0002 | 3 | 4 | 4.40034 | 0.2697735 | 3.164884 | 1.83e-10 | 13.27738 | 7.45e-10
2018-02-25 01:28 | 36514.74 | 3000.001 | 3 | 4 | 4.40028 | 0.2432537 | 3.17342 | 1.83e-10 | 13.31493 | 7.45e-10
2018-02-25 01:30 | 36634.74 | 3120.0002 | 3 | 4 | 4.400332 | 0.2216301 | 3.181154 | 1.83e-10 | 13.34897 | 7.45e-10
2018-02-25 01:32 | 36754.74 | 3240.0019 | 3 | 4 | 4.400323 | 0.2012844 | 3.188176 | 1.83e-10 | 13.37987 | 7.45e-10
2018-02-25 01:34 | 36874.74 | 3360.001 | 3 | 4 | 4.400311 | 0.1827793 | 3.194561 | 1.83e-10 | 13.40796 | 7.45e-10
2018-02-25 01:36 | 36994.74 | 3480.0002 | 3 | 4 | 4.4003 | 0.1661987 | 3.200377 | 1.83e-10 | 13.43356 | 7.45e-10
2018-02-25 01:38 | 37114.74 | 3600.001 | 3 | 4 | 4.400332 | 0.152235 | 3.205681 | 1.83e-10 | 13.45689 | 7.45e-10
2018-02-25 01:40 | 37234.74 | 3720.0002 | 3 | 4 | 4.400304 | 0.1385994 | 3.210519 | 1.83e-10 | 13.47818 | 7.45e-10
2018-02-25 01:42 | 37354.74 | 3840.001 | 3 | 4 | 4.400303 | 0.1268311 | 3.214937 | 1.83e-10 | 13.49763 | 7.45e-10
2018-02-25 01:44 | 37474.74 | 3960.0019 | 3 | 4 | 4.40029 | 0.1157494 | 3.218989 | 1.83e-10 | 13.51545 | 7.45e-10
2018-02-25 01:46 | 37594.74 | 4080.0002 | 3 | 4 | 4.40029 | 0.1061878 | 3.222686 | 1.83e-10 | 13.53172 | 7.45e-10
2018-02-25 01:48 | 37714.74 | 4200.001 | 3 | 4 | 4.400287 | 0.09737206 | 3.226075 | 1.83e-10 | 13.54663 | 7.45e-10
2018-02-25 01:50 | 37834.74 | 4320.0002 | 3 | 4 | 4.400288 | 0.08921623 | 3.229181 | 1.83e-10 | 13.5603 | 7.45e-10
2018-02-25 01:52 | 37954.74 | 4440.001 | 3 | 4 | 4.400288 | 0.08186722 | 3.232029 | 1.83e-10 | 13.57283 | 7.45e-10
2018-02-25 01:52 | 37964.3 | 4449.5608 | 3 | 4 | 4.400288 | 0.08149719 | 3.232246 | 1.83e-10 | 13.57379 | 7.45e-10
2018-02-25 01:54 | 38084.34 | 120.0007 | 4 | 4 | 4.394254 | 0 | 3.232246 | 1.83e-10 | 13.57379 | 7.45e-10
2018-02-25 01:56 | 38204.34 | 240.0007 | 4 | 4 | 4.393648 | 0 | 3.232246 | 1.83e-10 | 13.57379 | 7.45e-10
2018-02-25 01:57 | 38264.34 | 300.0021 | 4 | 4 | 4.393414 | 0 | 3.232246 | 1.83e-10 | 13.57379 | 7.45e-10
2018-02-25 01:59 | 38384.4231 | 120.0009 | 5 | 4 | 4.14915 | -3.259861 | 3.232246 | 0.1086533 | 13.57379 | 0.4539768
2018-02-25 02:01 | 38504.4231 | 240.0009 | 5 | 4 | 4.109864 | -3.259897 | 3.232246 | 0.2173097 | 13.57379 | 0.9026633
2018-02-25 02:03 | 38624.4231 | 360.0009 | 5 | 4 | 4.070157 | -3.259933 | 3.232246 | 0.3259674 | 13.57379 | 1.347085
2018-02-25 02:05 | 38744.4231 | 480.0009 | 5 | 4 | 4.029657 | -3.259878 | 3.232246 | 0.434619 | 13.57379 | 1.787119
2018-02-25 02:07 | 38864.4231 | 600.0009 | 5 | 4 | 3.989105 | -3.259894 | 3.232246 | 0.5432748 | 13.57379 | 2.222759
2018-02-25 02:09 | 38984.4231 | 720.0009 | 5 | 4 | 3.949088 | -3.259926 | 3.232246 | 0.6519533 | 13.57379 | 2.654104
2018-02-25 02:11 | 39104.4231 | 840.0009 | 5 | 4 | 3.91035 | -3.259878 | 3.232246 | 0.7605983 | 13.57379 | 3.081036
2018-02-25 02:13 | 39224.4231 | 960.0009 | 5 | 4 | 3.873125 | -3.259913 | 3.232246 | 0.869257 | 13.57379 | 3.503893
2018-02-25 02:15 | 39344.4231 | 1080.0009 | 5 | 4 | 3.837558 | -3.259917 | 3.232246 | 0.9779183 | 13.57379 | 3.922804
2018-02-25 02:17 | 39464.4231 | 1200.0009 | 5 | 4 | 3.803735 | -3.259876 | 3.232246 | 1.086578 | 13.57379 | 4.337936
2018-02-25 02:19 | 39584.4231 | 1320.0009 | 5 | 4 | 3.77174 | -3.25992 | 3.232246 | 1.195248 | 13.57379 | 4.749533
2018-02-25 02:21 | 39704.4231 | 1440.0009 | 5 | 4 | 3.741641 | -3.259891 | 3.232246 | 1.303905 | 13.57379 | 5.157707
2018-02-25 02:23 | 39824.4227 | 1560.0005 | 5 | 4 | 3.713361 | -3.259964 | 3.232246 | 1.41257 | 13.57379 | 5.562743
2018-02-25 02:25 | 39944.4231 | 1680.0009 | 5 | 4 | 3.686911 | -3.259891 | 3.232246 | 1.521217 | 13.57379 | 5.964735
2018-02-25 02:27 | 40064.4231 | 1800.0009 | 5 | 4 | 3.662221 | -3.259912 | 3.232246 | 1.629876 | 13.57379 | 6.363991
2018-02-25 02:29 | 40184.4223 | 1920.0001 | 5 | 4 | 3.63932 | -3.259949 | 3.232246 | 1.738545 | 13.57379 | 6.760698
2018-02-25 02:31 | 40304.4232 | 2040.001 | 5 | 4 | 3.618287 | -3.259859 | 3.232246 | 1.847206 | 13.57379 | 7.154992
2018-02-25 02:33 | 40424.4223 | 2160.0001 | 5 | 4 | 3.59918 | -3.259924 | 3.232246 | 1.955857 | 13.57379 | 7.547068
2018-02-25 02:35 | 40544.4231 | 2280.0009 | 5 | 4 | 3.581834 | -3.259899 | 3.232246 | 2.064515 | 13.57379 | 7.937189
2018-02-25 02:37 | 40664.4231 | 2400.0009 | 5 | 4 | 3.56598 | -3.259931 | 3.232246 | 2.173169 | 13.57379 | 8.325498
2018-02-25 02:39 | 40784.4231 | 2520.0009 | 5 | 4 | 3.551223 | -3.259903 | 3.232246 | 2.281846 | 13.57379 | 8.712229
2018-02-25 02:41 | 40904.4223 | 2640.0001 | 5 | 4 | 3.53684 | -3.259855 | 3.232246 | 2.390492 | 13.57379 | 9.097272
2018-02-25 02:43 | 41024.4231 | 2760.0009 | 5 | 4 | 3.522326 | -3.259857 | 3.232246 | 2.499163 | 13.57379 | 9.48084
2018-02-25 02:45 | 41144.4223 | 2880.0001 | 5 | 4 | 3.5066 | -3.259926 | 3.232246 | 2.607818 | 13.57379 | 9.86272
2018-02-25 02:47 | 41264.4232 | 3000.001 | 5 | 4 | 3.487428 | -3.259917 | 3.232246 | 2.716472 | 13.57379 | 10.24273
2018-02-25 02:49 | 41384.4231 | 3120.0009 | 5 | 4 | 3.460721 | -3.259897 | 3.232246 | 2.82513 | 13.57379 | 10.62031
2018-02-25 02:51 | 41504.4231 | 3240.0009 | 5 | 4 | 3.423372 | -3.259936 | 3.232246 | 2.933796 | 13.57379 | 10.99445
2018-02-25 02:53 | 41624.4231 | 3360.0009 | 5 | 4 | 3.366198 | -3.259861 | 3.232246 | 3.042463 | 13.57379 | 11.36363
2018-02-25 02:55 | 41744.4224 | 3480.0002 | 5 | 4 | 3.25162 | -3.25997 | 3.232246 | 3.151116 | 13.57379 | 11.72406
2018-02-25 02:56 | 41832.8429 | 3568.4207 | 5 | 4 | 2.999974 | -3.259974 | 3.232246 | 3.231188 | 13.57379 | 11.97651
2018-02-25 02:58 | 41952.88 | 120.0007 | 6 | 4 | 3.313684 | 0 | 3.232246 | 3.231188 | 13.57379 | 11.97651
2018-02-25 03:00 | 42072.88 | 239.9999 | 6 | 4 | 3.324346 | 0 | 3.232246 | 3.231188 | 13.57379 | 11.97651
2018-02-25 03:01 | 42132.88 | 300.0013 | 6 | 4 | 3.327542 | 0 | 3.232246 | 3.231188 | 13.57379 | 11.97651
2018-02-25 03:01 | 42132.8917 | 0.0024 | 7 | 5 | 3.327466 | 0 | 0 | 0 | 0 | 0
2018-02-25 03:03 | 42252.97152 | 120.0003 | 2 | 5 | 3.959064 | 4.890076 | 0.1623314 | 0 | 0.6222108 | 0
2018-02-25 03:05 | 42372.97142 | 240.0002 | 2 | 5 | 4.004823 | 4.890091 | 0.3253257 | 0 | 1.271582 | 0
2018-02-25 03:07 | 42492.97142 | 360.0002 | 2 | 5 | 4.042004 | 4.890093 | 0.4882995 | 0 | 1.927408 | 0
2018-02-25 03:09 | 42612.97232 | 480.0011 | 2 | 5 | 4.072207 | 4.89006 | 0.6513239 | 0 | 2.588877 | 0
2018-02-25 03:11 | 42732.97152 | 600.0003 | 2 | 5 | 4.098036 | 4.890108 | 0.81431 | 0 | 3.254753 | 0
2018-02-25 03:13 | 42852.97152 | 720.0003 | 2 | 5 | 4.120729 | 4.890099 | 0.9772875 | 0 | 3.924507 | 0
2018-02-25 03:15 | 42972.97152 | 840.0003 | 2 | 5 | 4.1445 | 4.890087 | 1.140318 | 0 | 4.598216 | 0
2018-02-25 03:17 | 43092.97152 | 960.0003 | 2 | 5 | 4.170722 | 4.890081 | 1.303293 | 0 | 5.275767 | 0
2018-02-25 03:19 | 43212.97152 | 1080.0003 | 2 | 5 | 4.199622 | 4.890062 | 1.466296 | 0 | 5.957918 | 0
2018-02-25 03:21 | 43332.97242 | 1200.0012 | 2 | 5 | 4.200393 | 4.360899 | 1.62036 | 0 | 6.605049 | 0
2018-02-25 03:23 | 43452.97242 | 1320.0012 | 2 | 5 | 4.200404 | 3.862314 | 1.757344 | 0 | 7.180434 | 0
2018-02-25 03:25 | 43572.97152 | 1440.0003 | 2 | 5 | 4.200391 | 3.38695 | 1.878072 | 0 | 7.687539 | 0
2018-02-25 03:26 | 43606.48962 | 1473.5184 | 2 | 5 | 4.200389 | 3.259993 | 1.909004 | 0 | 7.817466 | 0
2018-02-25 03:28 | 43726.50732 | 120.0001 | 3 | 5 | 4.227873 | 3.260164 | 2.01722 | 8.27e-10 | 8.273382 | 3.369e-09
2018-02-25 03:30 | 43846.50812 | 240.0009 | 3 | 5 | 4.26034 | 3.260181 | 2.125899 | 8.27e-10 | 8.734604 | 3.369e-09
2018-02-25 03:32 | 43966.50812 | 360.0009 | 3 | 5 | 4.295391 | 3.260042 | 2.234548 | 8.27e-10 | 9.199368 | 3.369e-09
2018-02-25 03:34 | 44086.50812 | 480.0009 | 3 | 5 | 4.33277 | 3.260183 | 2.343237 | 8.27e-10 | 9.668242 | 3.369e-09
2018-02-25 03:36 | 44206.50742 | 600.0002 | 3 | 5 | 4.372112 | 3.260147 | 2.451891 | 8.27e-10 | 10.14113 | 3.369e-09
2018-02-25 03:38 | 44326.50742 | 720.0002 | 3 | 5 | 4.400405 | 3.040533 | 2.55936 | 8.27e-10 | 10.61297 | 3.369e-09
2018-02-25 03:40 | 44446.50742 | 840.0002 | 3 | 5 | 4.400397 | 2.53092 | 2.651834 | 8.27e-10 | 11.01989 | 3.369e-09
2018-02-25 03:42 | 44566.50822 | 960.001 | 3 | 5 | 4.40038 | 2.124361 | 2.729185 | 8.27e-10 | 11.36027 | 3.369e-09
2018-02-25 03:44 | 44686.50912 | 1080.0019 | 3 | 5 | 4.40038 | 1.792692 | 2.794281 | 8.27e-10 | 11.64671 | 3.369e-09
2018-02-25 03:46 | 44806.50782 | 1200.0006 | 3 | 5 | 4.40037 | 1.521828 | 2.849369 | 8.27e-10 | 11.88912 | 3.369e-09
2018-02-25 03:48 | 44926.50742 | 1320.0002 | 3 | 5 | 4.400383 | 1.300396 | 2.896276 | 8.27e-10 | 12.09553 | 3.369e-09
2018-02-25 03:50 | 45046.50912 | 1440.0019 | 3 | 5 | 4.400349 | 1.117548 | 2.936471 | 8.27e-10 | 12.2724 | 3.369e-09
2018-02-25 03:52 | 45166.50822 | 1560.001 | 3 | 5 | 4.400342 | 0.9667549 | 2.971134 | 8.27e-10 | 12.42493 | 3.369e-09
2018-02-25 03:54 | 45286.50742 | 1680.0002 | 3 | 5 | 4.400358 | 0.8420734 | 3.00122 | 8.27e-10 | 12.55732 | 3.369e-09
2018-02-25 03:56 | 45406.50742 | 1800.0002 | 3 | 5 | 4.400355 | 0.7375336 | 3.027489 | 8.27e-10 | 12.67291 | 3.369e-09
2018-02-25 03:58 | 45526.50742 | 1920.0002 | 3 | 5 | 4.40032 | 0.6490498 | 3.050559 | 8.27e-10 | 12.77443 | 3.369e-09
2018-02-25 04:00 | 45646.50742 | 2040.0002 | 3 | 5 | 4.400341 | 0.5746422 | 3.070922 | 8.27e-10 | 12.86404 | 3.369e-09
2018-02-25 04:02 | 45766.50822 | 2160.001 | 3 | 5 | 4.400308 | 0.5101357 | 3.088982 | 8.27e-10 | 12.9435 | 3.369e-09
2018-02-25 04:04 | 45886.50852 | 2280.0013 | 3 | 5 | 4.400328 | 0.4557896 | 3.105067 | 8.27e-10 | 13.01428 | 3.369e-09
2018-02-25 04:06 | 46006.50822 | 2400.001 | 3 | 5 | 4.400329 | 0.4080582 | 3.119444 | 8.27e-10 | 13.07755 | 3.369e-09
2018-02-25 04:08 | 46126.50822 | 2520.001 | 3 | 5 | 4.400335 | 0.3666039 | 3.132334 | 8.27e-10 | 13.13427 | 3.369e-09
2018-02-25 04:10 | 46246.50902 | 2640.0018 | 3 | 5 | 4.400341 | 0.3299694 | 3.143919 | 8.27e-10 | 13.18524 | 3.369e-09
2018-02-25 04:12 | 46366.50822 | 2760.001 | 3 | 5 | 4.400308 | 0.2974949 | 3.154359 | 8.27e-10 | 13.23118 | 3.369e-09
2018-02-25 04:14 | 46486.50822 | 2880.001 | 3 | 5 | 4.400334 | 0.2689304 | 3.163791 | 8.27e-10 | 13.27269 | 3.369e-09
2018-02-25 04:16 | 46606.50822 | 3000.001 | 3 | 5 | 4.400302 | 0.2432652 | 3.172323 | 8.27e-10 | 13.31023 | 3.369e-09
2018-02-25 04:18 | 46726.50822 | 3120.001 | 3 | 5 | 4.400302 | 0.2205887 | 3.180055 | 8.27e-10 | 13.34426 | 3.369e-09
2018-02-25 04:20 | 46846.50822 | 3240.001 | 3 | 5 | 4.400276 | 0.1998806 | 3.187069 | 8.27e-10 | 13.37512 | 3.369e-09
2018-02-25 04:22 | 46966.50902 | 3360.0018 | 3 | 5 | 4.400306 | 0.1823902 | 3.193445 | 8.27e-10 | 13.40318 | 3.369e-09
2018-02-25 04:24 | 47086.50822 | 3480.001 | 3 | 5 | 4.400304 | 0.1662617 | 3.199246 | 8.27e-10 | 13.4287 | 3.369e-09
2018-02-25 04:26 | 47206.50822 | 3600.001 | 3 | 5 | 4.400283 | 0.1507435 | 3.204529 | 8.27e-10 | 13.45195 | 3.369e-09
2018-02-25 04:28 | 47326.50822 | 3720.001 | 3 | 5 | 4.400306 | 0.1380405 | 3.209347 | 8.27e-10 | 13.47315 | 3.369e-09
2018-02-25 04:30 | 47446.50822 | 3840.001 | 3 | 5 | 4.400272 | 0.1257172 | 3.213745 | 8.27e-10 | 13.4925 | 3.369e-09
2018-02-25 04:32 | 47566.50982 | 3960.0026 | 3 | 5 | 4.400304 | 0.1154404 | 3.217763 | 8.27e-10 | 13.51018 | 3.369e-09
2018-02-25 04:34 | 47686.50822 | 4080.001 | 3 | 5 | 4.400286 | 0.1054955 | 3.22144 | 8.27e-10 | 13.52636 | 3.369e-09
2018-02-25 04:36 | 47806.50742 | 4200.0002 | 3 | 5 | 4.400294 | 0.09665489 | 3.224808 | 8.27e-10 | 13.54118 | 3.369e-09
2018-02-25 04:38 | 47926.50822 | 4320.001 | 3 | 5 | 4.400268 | 0.08810997 | 3.227895 | 8.27e-10 | 13.55477 | 3.369e-09
2018-02-25 04:40 | 48046.24002 | 4439.7328 | 3 | 5 | 4.400297 | 0.0814991 | 3.230723 | 8.27e-10 | 13.56721 | 3.369e-09
2018-02-25 04:42 | 48166.28 | 120 | 4 | 5 | 4.39421 | 0 | 3.230723 | 8.27e-10 | 13.56721 | 3.369e-09
2018-02-25 04:44 | 48286.28 | 239.9999 | 4 | 5 | 4.393593 | 0 | 3.230723 | 8.27e-10 | 13.56721 | 3.369e-09
2018-02-25 04:45 | 48346.28 | 300.0029 | 4 | 5 | 4.393363 | 0 | 3.230723 | 8.27e-10 | 13.56721 | 3.369e-09
2018-02-25 04:47 | 48466.36 | 120.0002 | 5 | 5 | 4.147961 | -3.259933 | 3.230723 | 0.1086423 | 13.56721 | 0.4538134
2018-02-25 04:49 | 48586.36 | 240.0002 | 5 | 5 | 4.108732 | -3.259912 | 3.230723 | 0.2173053 | 13.56721 | 0.9023998
2018-02-25 04:51 | 48706.36 | 360.0002 | 5 | 5 | 4.069168 | -3.259945 | 3.230723 | 0.3259678 | 13.56721 | 1.346725
2018-02-25 04:53 | 48826.36 | 480.001 | 5 | 5 | 4.02879 | -3.259873 | 3.230723 | 0.4346187 | 13.56721 | 1.786655
2018-02-25 04:55 | 48946.36 | 600.001 | 5 | 5 | 3.988303 | -3.259899 | 3.230723 | 0.5432838 | 13.56721 | 2.22224
2018-02-25 04:57 | 49066.36 | 720.001 | 5 | 5 | 3.948448 | -3.259894 | 3.230723 | 0.6519446 | 13.56721 | 2.65344
2018-02-25 04:59 | 49186.36 | 840.001 | 5 | 5 | 3.909829 | -3.259903 | 3.230723 | 0.7605979 | 13.56721 | 3.080341
2018-02-25 05:01 | 49306.36 | 960.001 | 5 | 5 | 3.872618 | -3.25987 | 3.230723 | 0.8692502 | 13.56721 | 3.503118
2018-02-25 05:03 | 49426.36 | 1080.0002 | 5 | 5 | 3.837058 | -3.259873 | 3.230723 | 0.9779285 | 13.56721 | 3.922039
2018-02-25 05:05 | 49546.36 | 1200.001 | 5 | 5 | 3.803242 | -3.25992 | 3.230723 | 1.086575 | 13.56721 | 4.33707
2018-02-25 05:07 | 49666.36 | 1320.001 | 5 | 5 | 3.771185 | -3.25988 | 3.230723 | 1.195235 | 13.56721 | 4.74857
2018-02-25 05:09 | 49786.36 | 1440.0002 | 5 | 5 | 3.741082 | -3.259931 | 3.230723 | 1.303895 | 13.56721 | 5.156695
2018-02-25 05:11 | 49906.36 | 1560.001 | 5 | 5 | 3.712784 | -3.25987 | 3.230723 | 1.412551 | 13.56721 | 5.561631
2018-02-25 05:13 | 50026.36 | 1680.0002 | 5 | 5 | 3.686313 | -3.259897 | 3.230723 | 1.521212 | 13.56721 | 5.963612
2018-02-25 05:15 | 50146.36 | 1800.001 | 5 | 5 | 3.661592 | -3.259857 | 3.230723 | 1.629881 | 13.56721 | 6.36284
2018-02-25 05:17 | 50266.36 | 1920.0002 | 5 | 5 | 3.63866 | -3.259826 | 3.230723 | 1.738543 | 13.56721 | 6.759458
2018-02-25 05:19 | 50386.36 | 2040.0002 | 5 | 5 | 3.617651 | -3.259887 | 3.230723 | 1.847205 | 13.56721 | 7.15368
2018-02-25 05:21 | 50506.36 | 2160.001 | 5 | 5 | 3.598488 | -3.259857 | 3.230723 | 1.955862 | 13.56721 | 7.545708
2018-02-25 05:23 | 50626.36 | 2280.001 | 5 | 5 | 3.58121 | -3.259933 | 3.230723 | 2.064508 | 13.56721 | 7.935714
2018-02-25 05:25 | 50746.36 | 2400.001 | 5 | 5 | 3.56536 | -3.259878 | 3.230723 | 2.173166 | 13.56721 | 8.323971
2018-02-25 05:27 | 50866.36 | 2520.0002 | 5 | 5 | 3.550545 | -3.259887 | 3.230723 | 2.281833 | 13.56721 | 8.710594
2018-02-25 05:29 | 50986.36 | 2640.0001 | 5 | 5 | 3.536192 | -3.259842 | 3.230723 | 2.3905 | 13.56721 | 9.09564
2018-02-25 05:31 | 51106.36 | 2760.001 | 5 | 5 | 3.521662 | -3.259871 | 3.230723 | 2.499161 | 13.56721 | 9.479103
2018-02-25 05:33 | 51226.36 | 2880.001 | 5 | 5 | 3.505867 | -3.259859 | 3.230723 | 2.60782 | 13.56721 | 9.860922
2018-02-25 05:35 | 51346.36 | 3000.0001 | 5 | 5 | 3.486682 | -3.259878 | 3.230723 | 2.716473 | 13.56721 | 10.24085
2018-02-25 05:37 | 51466.36 | 3120.001 | 5 | 5 | 3.459959 | -3.25983 | 3.230723 | 2.825138 | 13.56721 | 10.61837
2018-02-25 05:39 | 51586.36 | 3240.001 | 5 | 5 | 3.422325 | -3.259907 | 3.230723 | 2.933794 | 13.56721 | 10.99238
2018-02-25 05:41 | 51706.36 | 3360.001 | 5 | 5 | 3.364583 | -3.259861 | 3.230723 | 3.042453 | 13.56721 | 11.36139
2018-02-25 05:43 | 51826.36 | 3480.0002 | 5 | 5 | 3.24811 | -3.259901 | 3.230723 | 3.151107 | 13.56721 | 11.72157
2018-02-25 05:44 | 51912.75 | 3566.388 | 5 | 5 | 2.999974 | -3.259974 | 3.230723 | 3.229335 | 13.56721 | 11.968
2018-02-25 05:46 | 52032.8 | 120.0008 | 6 | 5 | 3.31436 | 0 | 3.230723 | 3.229335 | 13.56721 | 11.968
2018-02-25 05:48 | 52152.8 | 240 | 6 | 5 | 3.324927 | 0 | 3.230723 | 3.229335 | 13.56721 | 11.968
2018-02-25 05:49 | 52212.8 | 300.003 | 6 | 5 | 3.328109 | 0 | 3.230723 | 3.229335 | 13.56721 | 11.968
2018-02-25 05:49 | 52212.81 | 0.0025 | 7 | 6 | 3.3281 | 0 | 0 | 0 | 0 | 0
2018-02-25 05:51 | 52332.89 | 120.001 | 2 | 6 | 3.960001 | 4.890181 | 0.1623202 | 0 | 0.6223132 | 0
2018-02-25 05:53 | 52452.89 | 240.001 | 2 | 6 | 4.005816 | 4.890148 | 0.32529 | 0 | 1.271736 | 0
2018-02-25 05:55 | 52572.89 | 360.001 | 2 | 6 | 4.043145 | 4.890144 | 0.4883099 | 0 | 1.927919 | 0
2018-02-25 05:57 | 52692.89 | 480.001 | 2 | 6 | 4.073463 | 4.890102 | 0.6513134 | 0 | 2.5895 | 0
2018-02-25 05:59 | 52812.89 | 600.0002 | 2 | 6 | 4.099376 | 4.890127 | 0.8142973 | 0 | 3.255576 | 0
2018-02-25 06:01 | 52932.89 | 720.001 | 2 | 6 | 4.122299 | 4.890162 | 0.9773134 | 0 | 3.925725 | 0
2018-02-25 06:03 | 53052.89 | 840.001 | 2 | 6 | 4.146191 | 4.889818 | 1.140281 | 0 | 4.599442 | 0
2018-02-25 06:05 | 53172.89 | 960.0002 | 2 | 6 | 4.172426 | 4.89011 | 1.30332 | 0 | 5.277546 | 0
2018-02-25 06:07 | 53292.89 | 1080.001 | 2 | 6 | 4.200384 | 4.867208 | 1.466281 | 0 | 5.9598 | 0
2018-02-25 06:09 | 53412.89 | 1200.0018 | 2 | 6 | 4.200396 | 4.338974 | 1.619449 | 0 | 6.603167 | 0
2018-02-25 06:11 | 53532.89 | 1320.0003 | 2 | 6 | 4.200399 | 3.846512 | 1.755797 | 0 | 7.175879 | 0
2018-02-25 06:13 | 53652.89 | 1440.001 | 2 | 6 | 4.200395 | 3.377337 | 1.876093 | 0 | 7.68117 | 0
2018-02-25 06:14 | 53684.02 | 1471.136 | 2 | 6 | 4.200412 | 3.259977 | 1.9048 | 0 | 7.801753 | 0
2018-02-25 06:16 | 53804.04 | 120.0002 | 3 | 6 | 4.227854 | 3.260157 | 2.013016 | 0 | 8.257667 | 0
2018-02-25 06:18 | 53924.04 | 240.0001 | 3 | 6 | 4.260189 | 3.260172 | 2.121678 | 0 | 8.718806 | 0
2018-02-25 06:20 | 54044.04 | 360.0009 | 3 | 6 | 4.29515 | 3.260145 | 2.230346 | 0 | 9.183629 | 0
2018-02-25 06:22 | 54164.04 | 480.001 | 3 | 6 | 4.332405 | 3.260147 | 2.338998 | 0 | 9.652308 | 0
2018-02-25 06:24 | 54284.04 | 600.0001 | 3 | 6 | 4.371579 | 3.260191 | 2.447663 | 0 | 10.1252 | 0
2018-02-25 06:26 | 54404.04 | 720.001 | 3 | 6 | 4.400416 | 3.050585 | 2.555248 | 0 | 10.5975 | 0
2018-02-25 06:28 | 54524.04 | 840.0001 | 3 | 6 | 4.400393 | 2.540813 | 2.64803 | 0 | 11.00578 | 0
2018-02-25 06:30 | 54644.04 | 960.0002 | 3 | 6 | 4.400371 | 2.133381 | 2.7257 | 0 | 11.34756 | 0
2018-02-25 06:32 | 54764.04 | 1080.0001 | 3 | 6 | 4.400394 | 1.801361 | 2.791078 | 0 | 11.63524 | 0
2018-02-25 06:34 | 54884.04 | 1200.0001 | 3 | 6 | 4.400376 | 1.528875 | 2.846412 | 0 | 11.87874 | 0
2018-02-25 06:36 | 55004.04 | 1320.0001 | 3 | 6 | 4.400386 | 1.30624 | 2.893537 | 0 | 12.0861 | 0
2018-02-25 06:38 | 55124.04 | 1440.0011 | 3 | 6 | 4.400373 | 1.122297 | 2.933897 | 0 | 12.2637 | 0
2018-02-25 06:40 | 55244.04 | 1560.0002 | 3 | 6 | 4.40037 | 0.970541 | 2.968691 | 0 | 12.41681 | 0
2018-02-25 06:42 | 55364.04 | 1680.0001 | 3 | 6 | 4.400351 | 0.844593 | 2.998878 | 0 | 12.54964 | 0
2018-02-25 06:44 | 55484.04 | 1800.0002 | 3 | 6 | 4.40035 | 0.7396851 | 3.025228 | 0 | 12.66559 | 0
2018-02-25 06:46 | 55604.04 | 1920.001 | 3 | 6 | 4.400357 | 0.651289 | 3.048363 | 0 | 12.76739 | 0
2018-02-25 06:48 | 55724.04 | 2040.001 | 3 | 6 | 4.400361 | 0.5765648 | 3.068778 | 0 | 12.85722 | 0
2018-02-25 06:50 | 55844.04 | 2160.0018 | 3 | 6 | 4.400347 | 0.5124683 | 3.086888 | 0 | 12.93691 | 0
2018-02-25 06:52 | 55964.04 | 2280.0011 | 3 | 6 | 4.400362 | 0.45718 | 3.103015 | 0 | 13.00788 | 0
2018-02-25 06:54 | 56084.04 | 2400.0001 | 3 | 6 | 4.400332 | 0.4089661 | 3.117426 | 0 | 13.07129 | 0
2018-02-25 06:56 | 56204.04 | 2520.0019 | 3 | 6 | 4.40034 | 0.3676109 | 3.130349 | 0 | 13.12816 | 0
2018-02-25 06:58 | 56324.04 | 2640.0001 | 3 | 6 | 4.400315 | 0.3305588 | 3.141968 | 0 | 13.17928 | 0
2018-02-25 07:00 | 56444.04 | 2760.0018 | 3 | 6 | 4.400328 | 0.298399 | 3.152437 | 0 | 13.22535 | 0
2018-02-25 07:02 | 56564.04 | 2880.001 | 3 | 6 | 4.400301 | 0.2694359 | 3.161891 | 0 | 13.26695 | 0
2018-02-25 07:04 | 56684.04 | 3000.001 | 3 | 6 | 4.400322 | 0.2444782 | 3.170448 | 0 | 13.3046 | 0
2018-02-25 07:06 | 56804.04 | 3120.0001 | 3 | 6 | 4.400315 | 0.2215519 | 3.178203 | 0 | 13.33873 | 0
2018-02-25 07:08 | 56924.04 | 3240.001 | 3 | 6 | 4.400317 | 0.2011566 | 3.185244 | 0 | 13.36971 | 0
2018-02-25 07:10 | 57044.04 | 3360.001 | 3 | 6 | 4.400274 | 0.182848 | 3.191643 | 0 | 13.39787 | 0
2018-02-25 07:12 | 57164.04 | 3480.0001 | 3 | 6 | 4.400297 | 0.1664391 | 3.197467 | 0 | 13.4235 | 0
2018-02-25 07:14 | 57284.04 | 3600.0001 | 3 | 6 | 4.400277 | 0.1518726 | 3.202773 | 0 | 13.44685 | 0
2018-02-25 07:16 | 57404.04 | 3720.001 | 3 | 6 | 4.400286 | 0.1385918 | 3.207615 | 0 | 13.46815 | 0
2018-02-25 07:18 | 57524.04 | 3840.0018 | 3 | 6 | 4.400259 | 0.1260757 | 3.212037 | 0 | 13.48761 | 0
2018-02-25 07:20 | 57644.04 | 3960.0001 | 3 | 6 | 4.400328 | 0.1164951 | 3.216078 | 0 | 13.50539 | 0
2018-02-25 07:22 | 57764.04 | 4080.0019 | 3 | 6 | 4.400317 | 0.1061954 | 3.219774 | 0 | 13.52165 | 0
2018-02-25 07:24 | 57884.04 | 4200.0001 | 3 | 6 | 4.400296 | 0.09700203 | 3.223157 | 0 | 13.53654 | 0
2018-02-25 07:26 | 58004.04 | 4320.0009 | 3 | 6 | 4.400303 | 0.08925056 | 3.226253 | 0 | 13.55016 | 0
2018-02-25 07:28 | 58124.04 | 4440.0001 | 3 | 6 | 4.400283 | 0.08160782 | 3.229095 | 0 | 13.56267 | 0
2018-02-25 07:28 | 58131.4 | 4447.3647 | 3 | 6 | 4.400302 | 0.08149529 | 3.229262 | 0 | 13.56341 | 0
2018-02-25 07:30 | 58251.44 | 119.9998 | 4 | 6 | 4.394218 | 0 | 3.229262 | 0 | 13.56341 | 0
2018-02-25 07:32 | 58371.44 | 239.9997 | 4 | 6 | 4.393604 | 0 | 3.229262 | 0 | 13.56341 | 0
2018-02-25 07:33 | 58431.44 | 300.0028 | 4 | 6 | 4.393374 | 0 | 3.229262 | 0 | 13.56341 | 0
2018-02-25 07:35 | 58551.53 | 120.001 | 5 | 6 | 4.147134 | -3.259926 | 3.229262 | 0.1086453 | 13.56341 | 0.4537514
2018-02-25 07:37 | 58671.52 | 240.0001 | 5 | 6 | 4.107811 | -3.259845 | 3.229262 | 0.2173064 | 13.56341 | 0.9022342
2018-02-25 07:39 | 58791.53 | 360.0009 | 5 | 6 | 4.068227 | -3.259903 | 3.229262 | 0.3259522 | 13.56341 | 1.346392
2018-02-25 07:41 | 58911.52 | 480.0001 | 5 | 6 | 4.027835 | -3.25987 | 3.229262 | 0.4346166 | 13.56341 | 1.786274
2018-02-25 07:43 | 59031.52 | 600.0002 | 5 | 6 | 3.987296 | -3.259907 | 3.229262 | 0.5432918 | 13.56341 | 2.221793
2018-02-25 07:45 | 59151.52 | 720.0002 | 5 | 6 | 3.947519 | -3.259889 | 3.229262 | 0.6519521 | 13.56341 | 2.652883
2018-02-25 07:47 | 59271.52 | 840.0001 | 5 | 6 | 3.908912 | -3.259897 | 3.229262 | 0.7606093 | 13.56341 | 3.079699
2018-02-25 07:49 | 59391.52 | 960.0001 | 5 | 6 | 3.871824 | -3.259926 | 3.229262 | 0.869273 | 13.56341 | 3.502427
2018-02-25 07:51 | 59511.53 | 1080.001 | 5 | 6 | 3.836404 | -3.25992 | 3.229262 | 0.977918 | 13.56341 | 3.921141
2018-02-25 07:53 | 59631.52 | 1200.0001 | 5 | 6 | 3.802665 | -3.259868 | 3.229262 | 1.08658 | 13.56341 | 4.336163
2018-02-25 07:55 | 59751.52 | 1320.0002 | 5 | 6 | 3.770747 | -3.25987 | 3.229262 | 1.195243 | 13.56341 | 4.747623
2018-02-25 07:57 | 59871.53 | 1440.001 | 5 | 6 | 3.740757 | -3.259887 | 3.229262 | 1.303901 | 13.56341 | 5.155698
2018-02-25 07:59 | 59991.52 | 1560.0001 | 5 | 6 | 3.712523 | -3.259887 | 3.229262 | 1.412556 | 13.56341 | 5.560599
2018-02-25 08:01 | 60111.52 | 1680.0001 | 5 | 6 | 3.686121 | -3.259901 | 3.229262 | 1.521228 | 13.56341 | 5.9626
2018-02-25 08:03 | 60231.53 | 1800.001 | 5 | 6 | 3.66147 | -3.259894 | 3.229262 | 1.629892 | 13.56341 | 6.361793
2018-02-25 08:05 | 60351.53 | 1920.0009 | 5 | 6 | 3.638541 | -3.259887 | 3.229262 | 1.738536 | 13.56341 | 6.758327
2018-02-25 08:07 | 60471.52 | 2040.0002 | 5 | 6 | 3.617493 | -3.259876 | 3.229262 | 1.847206 | 13.56341 | 7.152563
2018-02-25 08:09 | 60591.53 | 2160.001 | 5 | 6 | 3.598368 | -3.25984 | 3.229262 | 1.955864 | 13.56341 | 7.544579
2018-02-25 08:11 | 60711.53 | 2280.001 | 5 | 6 | 3.581021 | -3.259891 | 3.229262 | 2.064512 | 13.56341 | 7.934574
2018-02-25 08:13 | 60831.52 | 2400.0002 | 5 | 6 | 3.565174 | -3.259868 | 3.229262 | 2.173182 | 13.56341 | 8.322849
2018-02-25 08:15 | 60951.52 | 2520.0001 | 5 | 6 | 3.550357 | -3.259873 | 3.229262 | 2.281834 | 13.56341 | 8.709402
2018-02-25 08:17 | 61071.53 | 2640.0019 | 5 | 6 | 3.536003 | -3.259892 | 3.229262 | 2.390507 | 13.56341 | 9.09445
2018-02-25 08:19 | 61191.52 | 2760.0002 | 5 | 6 | 3.521492 | -3.259884 | 3.229262 | 2.499159 | 13.56341 | 9.47786
2018-02-25 08:21 | 61311.52 | 2880.0002 | 5 | 6 | 3.505722 | -3.259889 | 3.229262 | 2.607806 | 13.56341 | 9.859621
2018-02-25 08:23 | 61431.53 | 3000.001 | 5 | 6 | 3.486448 | -3.259803 | 3.229262 | 2.716467 | 13.56341 | 10.23956
2018-02-25 08:25 | 61551.52 | 3120.0002 | 5 | 6 | 3.459573 | -3.259941 | 3.229262 | 2.825137 | 13.56341 | 10.61706
2018-02-25 08:27 | 61671.52 | 3240.0003 | 5 | 6 | 3.421716 | -3.259884 | 3.229262 | 2.93379 | 13.56341 | 10.99101
2018-02-25 08:29 | 61791.52 | 3360.0003 | 5 | 6 | 3.363487 | -3.259928 | 3.229262 | 3.042456 | 13.56341 | 11.35996
2018-02-25 08:31 | 61911.52 | 3480.0003 | 5 | 6 | 3.245515 | -3.259931 | 3.229262 | 3.151109 | 13.56341 | 11.71995
2018-02-25 08:32 | 61996.4 | 3564.8778 | 5 | 6 | 2.999977 | -3.259968 | 3.229262 | 3.227961 | 13.56341 | 11.96191
2018-02-25 08:34 | 62116.45 | 120.0007 | 6 | 6 | 3.314896 | 0 | 3.229262 | 3.227982 | 13.56341 | 11.96197
2018-02-25 08:36 | 62236.45 | 239.9999 | 6 | 6 | 3.325424 | 0 | 3.229262 | 3.227982 | 13.56341 | 11.96197
2018-02-25 08:37 | 62296.45 | 300.0037 | 6 | 6 | 3.328603 | 0 | 3.229262 | 3.227982 | 13.56341 | 11.96197
2018-02-25 08:37 | 62296.46 | 0.0023 | 7 | 7 | 3.328544 | 0 | 0 | 0 | 0 | 0
2018-02-25 08:39 | 62416.54 | 120.0001 | 2 | 7 | 3.960498 | 4.890198 | 0.1623123 | 0 | 0.622377 | 0
2018-02-25 08:41 | 62536.54 | 240.0001 | 2 | 7 | 4.006238 | 4.890137 | 0.3253054 | 0 | 1.271967 | 0
2018-02-25 08:43 | 62656.54 | 360.0009 | 2 | 7 | 4.043597 | 4.890131 | 0.4883059 | 0 | 1.928141 | 0
2018-02-25 08:45 | 62776.54 | 480.0001 | 2 | 7 | 4.073967 | 4.890112 | 0.6512861 | 0 | 2.589707 | 0
2018-02-25 08:47 | 62896.54 | 600.0001 | 2 | 7 | 4.099905 | 4.890144 | 0.8142937 | 0 | 3.255963 | 0
2018-02-25 08:49 | 63016.54 | 720.0002 | 2 | 7 | 4.122778 | 4.890125 | 0.977317 | 0 | 3.926223 | 0
2018-02-25 08:51 | 63136.54 | 840.0002 | 2 | 7 | 4.146824 | 4.890104 | 1.140313 | 0 | 4.600148 | 0
2018-02-25 08:53 | 63256.54 | 960.0001 | 2 | 7 | 4.173207 | 4.890129 | 1.303286 | 0 | 5.278088 | 0
2018-02-25 08:55 | 63376.54 | 1080.0002 | 2 | 7 | 4.200412 | 4.848436 | 1.466271 | 0 | 5.960571 | 0
2018-02-25 08:57 | 63496.54 | 1200.0001 | 2 | 7 | 4.200388 | 4.323389 | 1.618844 | 0 | 6.601438 | 0
2018-02-25 08:59 | 63616.54 | 1320.0001 | 2 | 7 | 4.200404 | 3.83131 | 1.75472 | 0 | 7.17217 | 0
2018-02-25 09:01 | 63736.54 | 1440.0001 | 2 | 7 | 4.200384 | 3.363028 | 1.87452 | 0 | 7.675377 | 0
2018-02-25 09:02 | 63763.91 | 1467.368 | 2 | 7 | 4.200391 | 3.259983 | 1.89967 | 0 | 7.781018 | 0
2018-02-25 09:04 | 63883.92 | 120.0018 | 3 | 7 | 4.227862 | 3.259827 | 2.007912 | 0 | 8.237045 | 0
2018-02-25 09:06 | 64003.92 | 240.0001 | 3 | 7 | 4.260195 | 3.259829 | 2.11658 | 0 | 8.698205 | 0
2018-02-25 09:08 | 64123.92 | 360.0004 | 3 | 7 | 4.295092 | 3.25985 | 2.225243 | 0 | 9.163006 | 0
2018-02-25 09:10 | 64243.92 | 480.0001 | 3 | 7 | 4.332282 | 3.259804 | 2.333892 | 0 | 9.631666 | 0
2018-02-25 09:12 | 64363.92 | 600.0009 | 3 | 7 | 4.371456 | 3.259842 | 2.442554 | 0 | 10.10453 | 0
2018-02-25 09:14 | 64483.92 | 720.0009 | 3 | 7 | 4.400406 | 3.054527 | 2.550158 | 0 | 10.5769 | 0
2018-02-25 09:16 | 64603.92 | 840.0018 | 3 | 7 | 4.400391 | 2.546579 | 2.643116 | 0 | 10.98596 | 0
2018-02-25 09:18 | 64723.92 | 960.0009 | 3 | 7 | 4.400367 | 2.139305 | 2.720981 | 0 | 11.32859 | 0
2018-02-25 09:20 | 64843.92 | 1080.001 | 3 | 7 | 4.400378 | 1.807199 | 2.786579 | 0 | 11.61725 | 0
2018-02-25 09:22 | 64963.92 | 1200.0009 | 3 | 7 | 4.400371 | 1.535753 | 2.842149 | 0 | 11.86178 | 0
2018-02-25 09:24 | 65083.92 | 1320.0018 | 3 | 7 | 4.400378 | 1.313278 | 2.889506 | 0 | 12.07016 | 0
2018-02-25 09:26 | 65203.92 | 1440 | 3 | 7 | 4.400356 | 1.129333 | 2.930113 | 0 | 12.24885 | 0
2018-02-25 09:28 | 65323.92 | 1560.0008 | 3 | 7 | 4.400365 | 0.977766 | 2.965152 | 0 | 12.40303 | 0
2018-02-25 09:30 | 65443.93 | 1680.0027 | 3 | 7 | 4.400361 | 0.8518944 | 2.995573 | 0 | 12.5369 | 0
2018-02-25 09:32 | 65563.92 | 1800.0018 | 3 | 7 | 4.400344 | 0.7458591 | 3.022148 | 0 | 12.65384 | 0
2018-02-25 09:34 | 65683.92 | 1920.0009 | 3 | 7 | 4.400341 | 0.6564293 | 3.045485 | 0 | 12.75653 | 0
2018-02-25 09:36 | 65803.92 | 2040.0018 | 3 | 7 | 4.400339 | 0.5809193 | 3.066082 | 0 | 12.84716 | 0
2018-02-25 09:38 | 65923.92 | 2160.0009 | 3 | 7 | 4.400331 | 0.5147457 | 3.084332 | 0 | 12.92747 | 0
2018-02-25 09:40 | 66043.92 | 2280.0018 | 3 | 7 | 4.40032 | 0.4586544 | 3.100534 | 0 | 12.99876 | 0
2018-02-25 09:42 | 66163.92 | 2400.0002 | 3 | 7 | 4.400321 | 0.4102573 | 3.115005 | 0 | 13.06244 | 0
2018-02-25 09:44 | 66283.92 | 2520.0002 | 3 | 7 | 4.400313 | 0.3684864 | 3.127973 | 0 | 13.1195 | 0
2018-02-25 09:46 | 66403.92 | 2640.0003 | 3 | 7 | 4.400321 | 0.3316689 | 3.139637 | 0 | 13.17083 | 0
2018-02-25 09:48 | 66523.92 | 2760.0009 | 3 | 7 | 4.40031 | 0.2993126 | 3.150152 | 0 | 13.2171 | 0
2018-02-25 09:50 | 66643.92 | 2880.0009 | 3 | 7 | 4.400301 | 0.2709026 | 3.159658 | 0 | 13.25893 | 0
2018-02-25 09:52 | 66763.92 | 3000.001 | 3 | 7 | 4.400318 | 0.2457714 | 3.168265 | 0 | 13.2968 | 0
2018-02-25 09:54 | 66883.93 | 3120.0026 | 3 | 7 | 4.400331 | 0.2238007 | 3.176069 | 0 | 13.33114 | 0
2018-02-25 09:56 | 67003.92 | 3240.0003 | 3 | 7 | 4.400293 | 0.2024174 | 3.183163 | 0 | 13.36236 | 0
2018-02-25 09:58 | 67123.92 | 3360.0001 | 3 | 7 | 4.400289 | 0.1842823 | 3.189616 | 0 | 13.39075 | 0
2018-02-25 10:00 | 67243.92 | 3480.0009 | 3 | 7 | 4.400306 | 0.1681347 | 3.195491 | 0 | 13.4166 | 0
2018-02-25 10:02 | 67363.92 | 3600.0018 | 3 | 7 | 4.400285 | 0.1531181 | 3.200852 | 0 | 13.44019 | 0
2018-02-25 10:04 | 67483.92 | 3720.0018 | 3 | 7 | 4.40025 | 0.1393623 | 3.205741 | 0 | 13.46171 | 0
2018-02-25 10:06 | 67603.92 | 3840.0002 | 3 | 7 | 4.400321 | 0.1286449 | 3.210206 | 0 | 13.48135 | 0
2018-02-25 10:08 | 67723.92 | 3960.0002 | 3 | 7 | 4.400303 | 0.11726 | 3.214294 | 0 | 13.49934 | 0
2018-02-25 10:10 | 67843.92 | 4080.0009 | 3 | 7 | 4.400288 | 0.1069622 | 3.218035 | 0 | 13.5158 | 0
2018-02-25 10:12 | 67963.92 | 4200.0009 | 3 | 7 | 4.400268 | 0.09776878 | 3.221457 | 0 | 13.53086 | 0
2018-02-25 10:14 | 68083.92 | 4320.0002 | 3 | 7 | 4.400302 | 0.090065 | 3.224591 | 0 | 13.54465 | 0
2018-02-25 10:16 | 68203.92 | 4440.0002 | 3 | 7 | 4.40026 | 0.08194923 | 3.227459 | 0 | 13.55727 | 0
2018-02-25 10:16 | 68226.29 | 4462.3688 | 3 | 7 | 4.400313 | 0.0814991 | 3.227968 | 0 | 13.55951 | 0
2018-02-25 10:18 | 68346.33622 | 120.0016 | 4 | 7 | 4.394227 | 0 | 3.227968 | 0 | 13.55951 | 0
2018-02-25 10:20 | 68466.33452 | 239.9999 | 4 | 7 | 4.393602 | 0 | 3.227968 | 0 | 13.55951 | 0
2018-02-25 10:21 | 68526.33602 | 300.0014 | 4 | 7 | 4.39338 | 0 | 3.227968 | 0 | 13.55951 | 0
2018-02-25 10:23 | 68646.42 | 120.0001 | 5 | 7 | 4.14679 | -3.259892 | 3.227968 | 0.1086481 | 13.55951 | 0.4537384
2018-02-25 10:25 | 68766.42 | 240.0001 | 5 | 7 | 4.10722 | -3.259868 | 3.227968 | 0.2172894 | 13.55951 | 0.9020892
2018-02-25 10:27 | 68886.42 | 360.0002 | 5 | 7 | 4.067371 | -3.259857 | 3.227968 | 0.325958 | 13.55951 | 1.346258
2018-02-25 10:29 | 69006.42 | 480.0001 | 5 | 7 | 4.026718 | -3.25984 | 3.227968 | 0.4346182 | 13.55951 | 1.786014
2018-02-25 10:31 | 69126.42 | 600.0001 | 5 | 7 | 3.986035 | -3.259852 | 3.227968 | 0.5432628 | 13.55951 | 2.221282
2018-02-25 10:33 | 69246.42 | 720.0001 | 5 | 7 | 3.946002 | -3.259899 | 3.227968 | 0.6519191 | 13.55951 | 2.652206
2018-02-25 10:35 | 69366.42 | 840.0002 | 5 | 7 | 3.907321 | -3.259847 | 3.227968 | 0.7605765 | 13.55951 | 3.078853
2018-02-25 10:37 | 69486.42 | 960.0009 | 5 | 7 | 3.870164 | -3.259826 | 3.227968 | 0.8692501 | 13.55951 | 3.501444
2018-02-25 10:39 | 69606.42 | 1080.0001 | 5 | 7 | 3.834744 | -3.259863 | 3.227968 | 0.9778916 | 13.55951 | 3.919965
2018-02-25 10:41 | 69726.42 | 1200.001 | 5 | 7 | 3.801115 | -3.259847 | 3.227968 | 1.086566 | 13.55951 | 4.334863
2018-02-25 10:43 | 69846.42 | 1320.0009 | 5 | 7 | 3.769223 | -3.259897 | 3.227968 | 1.195212 | 13.55951 | 4.746087
2018-02-25 10:45 | 69966.42 | 1440.0009 | 5 | 7 | 3.739188 | -3.25984 | 3.227968 | 1.30388 | 13.55951 | 5.154031
2018-02-25 10:47 | 70086.42 | 1560.0009 | 5 | 7 | 3.711041 | -3.259868 | 3.227968 | 1.412533 | 13.55951 | 5.558761
2018-02-25 10:49 | 70206.42 | 1680.0009 | 5 | 7 | 3.684648 | -3.259933 | 3.227968 | 1.521183 | 13.55951 | 5.960516
2018-02-25 10:51 | 70326.42 | 1800.0009 | 5 | 7 | 3.660011 | -3.259905 | 3.227968 | 1.629849 | 13.55951 | 6.359558
2018-02-25 10:53 | 70446.42 | 1920.0009 | 5 | 7 | 3.637193 | -3.259889 | 3.227968 | 1.73851 | 13.55951 | 6.756002
2018-02-25 10:55 | 70566.42 | 2040.0001 | 5 | 7 | 3.61627 | -3.259859 | 3.227968 | 1.847165 | 13.55951 | 7.150049
2018-02-25 10:57 | 70686.42 | 2160.0001 | 5 | 7 | 3.597185 | -3.259889 | 3.227968 | 1.955815 | 13.55951 | 7.541903
2018-02-25 10:59 | 70806.42 | 2280.0009 | 5 | 7 | 3.579839 | -3.259855 | 3.227968 | 2.064474 | 13.55951 | 7.931813
2018-02-25 11:01 | 70926.42 | 2400.0009 | 5 | 7 | 3.564069 | -3.25988 | 3.227968 | 2.173142 | 13.55951 | 8.319957
2018-02-25 11:03 | 71046.42 | 2520.0001 | 5 | 7 | 3.549316 | -3.259838 | 3.227968 | 2.281796 | 13.55951 | 8.7064
2018-02-25 11:05 | 71166.42 | 2640.0009 | 5 | 7 | 3.534942 | -3.259868 | 3.227968 | 2.390452 | 13.55951 | 9.091273
2018-02-25 11:07 | 71286.42 | 2760.0009 | 5 | 7 | 3.520348 | -3.259851 | 3.227968 | 2.499103 | 13.55951 | 9.474563
2018-02-25 11:09 | 71406.42 | 2880.0001 | 5 | 7 | 3.504406 | -3.259863 | 3.227968 | 2.607766 | 13.55951 | 9.856244
2018-02-25 11:11 | 71526.42 | 3000.0009 | 5 | 7 | 3.484956 | -3.259901 | 3.227968 | 2.716432 | 13.55951 | 10.23605
2018-02-25 11:13 | 71646.42 | 3120.0001 | 5 | 7 | 3.457953 | -3.259855 | 3.227968 | 2.82508 | 13.55951 | 10.61331
2018-02-25 11:15 | 71766.42 | 3240.0009 | 5 | 7 | 3.419895 | -3.259889 | 3.227968 | 2.933745 | 13.55951 | 10.98711
2018-02-25 11:17 | 71886.42 | 3360.0009 | 5 | 7 | 3.360722 | -3.25997 | 3.227968 | 3.042407 | 13.55951 | 11.3558
2018-02-25 11:19 | 72006.42 | 3480.0001 | 5 | 7 | 3.240551 | -3.259936 | 3.227968 | 3.151063 | 13.55951 | 11.71541
2018-02-25 11:21 | 72089.09 | 3562.6784 | 5 | 7 | 2.999981 | -3.259899 | 3.227968 | 3.225925 | 13.55951 | 11.95082
2018-02-25 11:23 | 72209.13 | 120.0007 | 6 | 7 | 3.319297 | 0 | 3.227968 | 3.225925 | 13.55951 | 11.95082
2018-02-25 11:25 | 72329.13 | 240.0007 | 6 | 7 | 3.329792 | 0 | 3.227968 | 3.225925 | 13.55951 | 11.95082
2018-02-25 11:26 | 72389.14 | 300.0021 | 6 | 7 | 3.332936 | 0 | 3.227968 | 3.225925 | 13.55951 | 11.95082
2018-02-25 11:26 | 72389.15 | 0.0024 | 7 | 8 | 3.332932 | 0 | 0 | 0 | 0 | 0
2018-02-25 11:28 | 72509.23 | 120.0001 | 2 | 8 | 3.962407 | 4.889868 | 0.1622949 | 0 | 0.6228136 | 0
2018-02-25 11:30 | 72629.23 | 240.0001 | 2 | 8 | 4.007525 | 4.889982 | 0.3252875 | 0 | 1.272635 | 0
2018-02-25 11:32 | 72749.23 | 360.0002 | 2 | 8 | 4.044807 | 4.890156 | 0.4882972 | 0 | 1.929049 | 0
2018-02-25 11:34 | 72869.23 | 480.001 | 2 | 8 | 4.075163 | 4.890043 | 0.6513047 | 0 | 2.590923 | 0
2018-02-25 11:36 | 72989.23 | 600.0001 | 2 | 8 | 4.101046 | 4.89015 | 0.8142924 | 0 | 3.257287 | 0
2018-02-25 11:38 | 73109.23 | 720.001 | 2 | 8 | 4.124079 | 4.890038 | 0.9772968 | 0 | 3.927664 | 0
2018-02-25 11:40 | 73229.23 | 840.0001 | 2 | 8 | 4.148184 | 4.889832 | 1.1403 | 0 | 4.601834 | 0
2018-02-25 11:42 | 73349.23 | 960.001 | 2 | 8 | 4.174737 | 4.890137 | 1.303295 | 0 | 5.280103 | 0
2018-02-25 11:44 | 73469.23 | 1080.0009 | 2 | 8 | 4.200398 | 4.812929 | 1.466126 | 0 | 5.962178 | 0
2018-02-25 11:46 | 73589.23 | 1200.0001 | 2 | 8 | 4.200403 | 4.298597 | 1.617782 | 0 | 6.599196 | 0
2018-02-25 11:48 | 73709.23 | 1320.0001 | 2 | 8 | 4.2004 | 3.81254 | 1.752945 | 0 | 7.166931 | 0
2018-02-25 11:50 | 73829.23 | 1440.0002 | 2 | 8 | 4.200376 | 3.347731 | 1.872185 | 0 | 7.667788 | 0
2018-02-25 11:50 | 73852.98 | 1463.7504 | 2 | 8 | 4.200384 | 3.259995 | 1.893988 | 0 | 7.759367 | 0
2018-02-25 11:52 | 73973 | 120.0018 | 3 | 8 | 4.22769 | 3.259817 | 2.002226 | 0 | 8.215366 | 0
2018-02-25 11:54 | 74092.99 | 240.0009 | 3 | 8 | 4.259974 | 3.259884 | 2.110878 | 0 | 8.676443 | 0
2018-02-25 11:56 | 74212.99 | 360.0001 | 3 | 8 | 4.294882 | 3.259823 | 2.219527 | 0 | 9.141157 | 0
2018-02-25 11:58 | 74332.99 | 480.0009 | 3 | 8 | 4.332016 | 3.259848 | 2.328191 | 0 | 9.609856 | 0
2018-02-25 12:00 | 74452.99 | 600.0001 | 3 | 8 | 4.371192 | 3.259859 | 2.436839 | 0 | 10.08263 | 0
2018-02-25 12:02 | 74572.99 | 720.001 | 3 | 8 | 4.40041 | 3.057562 | 2.544497 | 0 | 10.55522 | 0
2018-02-25 12:04 | 74693 | 840.0018 | 3 | 8 | 4.400399 | 2.550089 | 2.63756 | 0 | 10.96474 | 0
2018-02-25 12:06 | 74812.99 | 960.0004 | 3 | 8 | 4.400385 | 2.14427 | 2.715561 | 0 | 11.30797 | 0
2018-02-25 12:08 | 74933 | 1080.0033 | 3 | 8 | 4.400382 | 1.812998 | 2.781327 | 0 | 11.59737 | 0
2018-02-25 12:10 | 75052.99 | 1200.0009 | 3 | 8 | 4.400361 | 1.541113 | 2.837076 | 0 | 11.84268 | 0
2018-02-25 12:12 | 75173 | 1320.0033 | 3 | 8 | 4.400365 | 1.318325 | 2.884617 | 0 | 12.05188 | 0
2018-02-25 12:14 | 75293 | 1440.0034 | 3 | 8 | 4.400351 | 1.134602 | 2.925404 | 0 | 12.23136 | 0
2018-02-25 12:16 | 75413 | 1560.0018 | 3 | 8 | 4.400354 | 0.9831524 | 2.960623 | 0 | 12.38634 | 0
2018-02-25 12:18 | 75532.99 | 1680.0001 | 3 | 8 | 4.400351 | 0.8566322 | 2.991216 | 0 | 12.52096 | 0
2018-02-25 12:20 | 75652.99 | 1800.0001 | 3 | 8 | 4.400362 | 0.7507668 | 3.017956 | 0 | 12.63862 | 0
2018-02-25 12:22 | 75772.99 | 1920.0009 | 3 | 8 | 4.400361 | 0.6618309 | 3.041453 | 0 | 12.74202 | 0
2018-02-25 12:24 | 75892.99 | 2040.001 | 3 | 8 | 4.40034 | 0.5859737 | 3.062213 | 0 | 12.83337 | 0
2018-02-25 12:26 | 76012.99 | 2160.0001 | 3 | 8 | 4.400365 | 0.5215969 | 3.080631 | 0 | 12.91441 | 0
2018-02-25 12:28 | 76132.99 | 2280.0009 | 3 | 8 | 4.400338 | 0.4653625 | 3.097047 | 0 | 12.98665 | 0
2018-02-25 12:30 | 76253 | 2400.0033 | 3 | 8 | 4.40033 | 0.4165955 | 3.111723 | 0 | 13.05123 | 0
2018-02-25 12:32 | 76372.99 | 2520.0009 | 3 | 8 | 4.400313 | 0.37397 | 3.124888 | 0 | 13.10916 | 0
2018-02-25 12:34 | 76492.99 | 2640.0006 | 3 | 8 | 4.400327 | 0.336895 | 3.136725 | 0 | 13.16125 | 0
2018-02-25 12:36 | 76612.99 | 2760.0007 | 3 | 8 | 4.400332 | 0.3041286 | 3.147396 | 0 | 13.2082 | 0
2018-02-25 12:38 | 76732.99 | 2880.0007 | 3 | 8 | 4.400298 | 0.2745037 | 3.157027 | 0 | 13.25058 | 0
2018-02-25 12:40 | 76853 | 3000.0027 | 3 | 8 | 4.400351 | 0.2491722 | 3.16574 | 0 | 13.28892 | 0
2018-02-25 12:42 | 76972.99 | 3120.0009 | 3 | 8 | 4.400305 | 0.2252769 | 3.173629 | 0 | 13.32364 | 0
2018-02-25 12:44 | 77092.99 | 3240.0007 | 3 | 8 | 4.400291 | 0.204195 | 3.180788 | 0 | 13.35514 | 0
2018-02-25 12:46 | 77212.99 | 3360.0001 | 3 | 8 | 4.400311 | 0.1861439 | 3.187293 | 0 | 13.38376 | 0
2018-02-25 12:48 | 77332.99 | 3480.001 | 3 | 8 | 4.400297 | 0.1692142 | 3.193212 | 0 | 13.40981 | 0
2018-02-25 12:50 | 77452.99 | 3600.0009 | 3 | 8 | 4.400301 | 0.1541786 | 3.198598 | 0 | 13.43351 | 0
2018-02-25 12:52 | 77572.99 | 3720.0009 | 3 | 8 | 4.400291 | 0.1405277 | 3.203512 | 0 | 13.45513 | 0
2018-02-25 12:54 | 77692.99 | 3840.0002 | 3 | 8 | 4.400265 | 0.1279926 | 3.207995 | 0 | 13.47486 | 0
2018-02-25 12:56 | 77813 | 3960.0033 | 3 | 8 | 4.400271 | 0.1172676 | 3.212093 | 0 | 13.49289 | 0
2018-02-25 12:58 | 77932.99 | 4080.0001 | 3 | 8 | 4.400289 | 0.1073704 | 3.215838 | 0 | 13.50937 | 0
2018-02-25 13:00 | 78052.99 | 4200.0001 | 3 | 8 | 4.400297 | 0.09851074 | 3.219271 | 0 | 13.52448 | 0
2018-02-25 13:02 | 78172.99 | 4320.0001 | 3 | 8 | 4.400267 | 0.08969688 | 3.222416 | 0 | 13.53831 | 0
2018-02-25 13:04 | 78293 | 4440.0018 | 3 | 8 | 4.400296 | 0.0831356 | 3.225298 | 0 | 13.55099 | 0
2018-02-25 13:04 | 78317.67 | 4464.6814 | 3 | 8 | 4.400297 | 0.0814991 | 3.225863 | 0 | 13.55348 | 0
2018-02-25 13:06 | 78437.72 | 120.0009 | 4 | 8 | 4.394214 | 0 | 3.225863 | 0 | 13.55348 | 0
2018-02-25 13:08 | 78557.72 | 240 | 4 | 8 | 4.393629 | 0 | 3.225863 | 0 | 13.55348 | 0
2018-02-25 13:09 | 78617.72 | 300.0022 | 4 | 8 | 4.393416 | 0 | 3.225863 | 0 | 13.55348 | 0
2018-02-25 13:11 | 78737.8048 | 120.0003 | 5 | 8 | 4.145233 | -3.259894 | 3.225863 | 0.1086491 | 13.55348 | 0.4535967
2018-02-25 13:13 | 78857.8056 | 240.0011 | 5 | 8 | 4.105675 | -3.259871 | 3.225863 | 0.2172983 | 13.55348 | 0.901809
2018-02-25 13:15 | 78977.8055 | 360.001 | 5 | 8 | 4.06599 | -3.259859 | 3.225863 | 0.3259591 | 13.55348 | 1.345788
2018-02-25 13:17 | 79097.8048 | 480.0003 | 5 | 8 | 4.025585 | -3.259887 | 3.225863 | 0.4346174 | 13.55348 | 1.7854
2018-02-25 13:19 | 79217.8048 | 600.0003 | 5 | 8 | 3.985123 | -3.259855 | 3.225863 | 0.5432706 | 13.55348 | 2.22059
2018-02-25 13:21 | 79337.8048 | 720.0003 | 5 | 8 | 3.945335 | -3.259907 | 3.225863 | 0.651918 | 13.55348 | 2.651392
2018-02-25 13:23 | 79457.8056 | 840.0011 | 5 | 8 | 3.906808 | -3.259826 | 3.225863 | 0.7605885 | 13.55348 | 3.078028
2018-02-25 13:25 | 79577.8048 | 960.0003 | 5 | 8 | 3.869736 | -3.259828 | 3.225863 | 0.8692157 | 13.55348 | 3.500386
2018-02-25 13:27 | 79697.8048 | 1080.0003 | 5 | 8 | 3.834375 | -3.259901 | 3.225863 | 0.9778956 | 13.55348 | 3.919011
2018-02-25 13:29 | 79817.8048 | 1200.0003 | 5 | 8 | 3.800682 | -3.259871 | 3.225863 | 1.086556 | 13.55348 | 4.333809
2018-02-25 13:31 | 79937.8056 | 1320.0011 | 5 | 8 | 3.768845 | -3.259834 | 3.225863 | 1.195193 | 13.55348 | 4.74496
2018-02-25 13:33 | 80057.8056 | 1440.0011 | 5 | 8 | 3.73885 | -3.259873 | 3.225863 | 1.303859 | 13.55348 | 5.152857
2018-02-25 13:35 | 80177.8056 | 1560.0011 | 5 | 8 | 3.710739 | -3.259884 | 3.225863 | 1.412493 | 13.55348 | 5.557484
2018-02-25 13:37 | 80297.8056 | 1680.0011 | 5 | 8 | 3.68433 | -3.259861 | 3.225863 | 1.521162 | 13.55348 | 5.959275
2018-02-25 13:39 | 80417.8064 | 1800.0019 | 5 | 8 | 3.659704 | -3.25987 | 3.225863 | 1.629841 | 13.55348 | 6.358334
2018-02-25 13:41 | 80537.8054 | 1920.0009 | 5 | 8 | 3.636989 | -3.259868 | 3.225863 | 1.73849 | 13.55348 | 6.754706
2018-02-25 13:43 | 80657.8056 | 2040.0011 | 5 | 8 | 3.616095 | -3.259878 | 3.225863 | 1.847142 | 13.55348 | 7.148717
2018-02-25 13:45 | 80777.8048 | 2160.0003 | 5 | 8 | 3.597148 | -3.259889 | 3.225863 | 1.955794 | 13.55348 | 7.540568
2018-02-25 13:47 | 80897.8059 | 2280.0014 | 5 | 8 | 3.579958 | -3.259882 | 3.225863 | 2.064446 | 13.55348 | 7.930457
2018-02-25 13:49 | 81017.8056 | 2400.0011 | 5 | 8 | 3.564247 | -3.25987 | 3.225863 | 2.173096 | 13.55348 | 8.318557
2018-02-25 13:51 | 81137.8065 | 2520.002 | 5 | 8 | 3.549578 | -3.259897 | 3.225863 | 2.28175 | 13.55348 | 8.705023
2018-02-25 13:53 | 81257.8064 | 2640.0019 | 5 | 8 | 3.535337 | -3.259891 | 3.225863 | 2.390399 | 13.55348 | 9.089907
2018-02-25 13:55 | 81377.8056 | 2760.0011 | 5 | 8 | 3.520842 | -3.259905 | 3.225863 | 2.499048 | 13.55348 | 9.473233
2018-02-25 13:57 | 81497.8065 | 2880.002 | 5 | 8 | 3.50513 | -3.25991 | 3.225863 | 2.607703 | 13.55348 | 9.854954
2018-02-25 13:59 | 81617.8048 | 3000.0003 | 5 | 8 | 3.48593 | -3.259915 | 3.225863 | 2.716355 | 13.55348 | 10.2348
2018-02-25 14:01 | 81737.8048 | 3120.0003 | 5 | 8 | 3.458938 | -3.259905 | 3.225863 | 2.825006 | 13.55348 | 10.61217
2018-02-25 14:03 | 81857.8048 | 3240.0003 | 5 | 8 | 3.420973 | -3.25998 | 3.225863 | 2.933658 | 13.55348 | 10.98605
2018-02-25 14:05 | 81977.8064 | 3360.0019 | 5 | 8 | 3.362191 | -3.259964 | 3.225863 | 3.042316 | 13.55348 | 11.35487
2018-02-25 14:07 | 82097.8048 | 3480.0003 | 5 | 8 | 3.242243 | -3.259941 | 3.225863 | 3.150965 | 13.55348 | 11.71463
2018-02-25 14:09 | 82180.4894 | 3562.6849 | 5 | 8 | 2.999981 | -3.259991 | 3.225863 | 3.225833 | 13.55348 | 11.95015
2018-02-25 14:11 | 82300.53 | 120.0009 | 6 | 8 | 3.314006 | 0 | 3.225863 | 3.225833 | 13.55348 | 11.95015
2018-02-25 14:13 | 82420.53 | 240.0017 | 6 | 8 | 3.324502 | 0 | 3.225863 | 3.225833 | 13.55348 | 11.95015
2018-02-25 14:14 | 82480.53 | 300.0039 | 6 | 8 | 3.327686 | 0 | 3.225863 | 3.225833 | 13.55348 | 11.95015
2018-02-25 14:14 | 82480.55 | 0.0024 | 7 | 9 | 3.32762 | 0 | 0 | 0 | 0 | 0
2018-02-25 14:16 | 82600.63 | 120.0018 | 2 | 9 | 3.960184 | 4.889862 | 0.1622954 | 0 | 0.6222255 | 0
2018-02-25 14:18 | 82720.63 | 240.0009 | 2 | 9 | 4.006015 | 4.890179 | 0.3252643 | 0 | 1.27168 | 0
2018-02-25 14:20 | 82840.63 | 360.0017 | 2 | 9 | 4.043387 | 4.890129 | 0.4882545 | 0 | 1.927781 | 0
2018-02-25 14:22 | 82960.63 | 480.0018 | 2 | 9 | 4.073822 | 4.890156 | 0.6512369 | 0 | 2.589325 | 0
2018-02-25 14:24 | 83080.63 | 600.0018 | 2 | 9 | 4.099788 | 4.890173 | 0.814228 | 0 | 3.255492 | 0
2018-02-25 14:26 | 83200.63 | 720.0018 | 2 | 9 | 4.122727 | 4.890064 | 0.9772168 | 0 | 3.925596 | 0
2018-02-25 14:28 | 83320.63 | 840.0017 | 2 | 9 | 4.146676 | 4.890146 | 1.140205 | 0 | 4.599472 | 0
2018-02-25 14:30 | 83440.63 | 960.001 | 2 | 9 | 4.17309 | 4.89011 | 1.303193 | 0 | 5.277449 | 0
2018-02-25 14:32 | 83560.63 | 1080.0018 | 2 | 9 | 4.200395 | 4.847773 | 1.466133 | 0 | 5.95974 | 0
2018-02-25 14:34 | 83680.63 | 1200.0001 | 2 | 9 | 4.200415 | 4.322729 | 1.618736 | 0 | 6.60073 | 0
2018-02-25 14:36 | 83800.63 | 1320.0018 | 2 | 9 | 4.200408 | 3.829235 | 1.754545 | 0 | 7.171183 | 0
2018-02-25 14:38 | 83920.63 | 1440.0018 | 2 | 9 | 4.200396 | 3.359989 | 1.874254 | 0 | 7.674006 | 0
2018-02-25 14:38 | 83947.08 | 1466.4495 | 2 | 9 | 4.200384 | 3.259974 | 1.898565 | 0 | 7.776124 | 0
2018-02-25 14:40 | 84067.1 | 120.0027 | 3 | 9 | 4.227894 | 3.260164 | 2.006789 | 3.07e-10 | 8.232074 | 1.251e-09
2018-02-25 14:42 | 84187.1 | 240.0018 | 3 | 9 | 4.260283 | 3.260172 | 2.115444 | 3.07e-10 | 8.69319 | 1.251e-09
2018-02-25 14:44 | 84307.1 | 360.0026 | 3 | 9 | 4.295269 | 3.259819 | 2.2241 | 3.07e-10 | 9.157975 | 1.251e-09
2018-02-25 14:46 | 84427.1 | 480.0018 | 3 | 9 | 4.332572 | 3.259811 | 2.332753 | 3.07e-10 | 9.626677 | 1.251e-09
2018-02-25 14:48 | 84547.09 | 600.001 | 3 | 9 | 4.371826 | 3.259933 | 2.441408 | 3.07e-10 | 10.09955 | 1.251e-09
2018-02-25 14:50 | 84667.1 | 720.0018 | 3 | 9 | 4.400402 | 3.047205 | 2.548933 | 3.07e-10 | 10.57161 | 1.251e-09
2018-02-25 14:52 | 84787.09 | 840.0002 | 3 | 9 | 4.400396 | 2.539877 | 2.641656 | 3.07e-10 | 10.97962 | 1.251e-09
2018-02-25 14:54 | 84907.1 | 960.0018 | 3 | 9 | 4.400391 | 2.133881 | 2.71931 | 3.07e-10 | 11.32133 | 1.251e-09
2018-02-25 14:56 | 85027.09 | 1080.0004 | 3 | 9 | 4.400395 | 1.802637 | 2.78472 | 3.07e-10 | 11.60916 | 1.251e-09
2018-02-25 14:58 | 85147.09 | 1200.0003 | 3 | 9 | 4.400374 | 1.531168 | 2.840113 | 3.07e-10 | 11.85291 | 1.251e-09
2018-02-25 15:00 | 85267.1 | 1320.0018 | 3 | 9 | 4.400377 | 1.308758 | 2.887311 | 3.07e-10 | 12.0606 | 1.251e-09
2018-02-25 15:02 | 85387.1 | 1440.0019 | 3 | 9 | 4.400367 | 1.125563 | 2.927775 | 3.07e-10 | 12.23866 | 1.251e-09
2018-02-25 15:04 | 85507.09 | 1560.001 | 3 | 9 | 4.400346 | 0.9745655 | 2.962688 | 3.07e-10 | 12.39229 | 1.251e-09
2018-02-25 15:06 | 85627.09 | 1680.0002 | 3 | 9 | 4.400361 | 0.8489819 | 2.993005 | 3.07e-10 | 12.52569 | 1.251e-09
2018-02-25 15:08 | 85747.09 | 1800.0003 | 3 | 9 | 4.400326 | 0.7431335 | 3.019489 | 3.07e-10 | 12.64223 | 1.251e-09
2018-02-25 15:10 | 85867.1 | 1920.0018 | 3 | 9 | 4.400346 | 0.6556587 | 3.042761 | 3.07e-10 | 12.74463 | 1.251e-09
2018-02-25 15:12 | 85987.1 | 2040.0018 | 3 | 9 | 4.400367 | 0.5809326 | 3.063322 | 3.07e-10 | 12.83511 | 1.251e-09
2018-02-25 15:14 | 86107.1 | 2160.0026 | 3 | 9 | 4.400335 | 0.5164146 | 3.081571 | 3.07e-10 | 12.91541 | 1.251e-09
2018-02-25 15:16 | 86227.09 | 2280.0002 | 3 | 9 | 4.400325 | 0.4609032 | 3.097837 | 3.07e-10 | 12.98699 | 1.251e-09
2018-02-25 15:18 | 86347.09 | 2400.0003 | 3 | 9 | 4.400331 | 0.413044 | 3.112389 | 3.07e-10 | 13.05102 | 1.251e-09
2018-02-25 15:20 | 86467.1 | 2520.0018 | 3 | 9 | 4.400318 | 0.3709717 | 3.125447 | 3.07e-10 | 13.10848 | 1.251e-09
2018-02-25 15:22 | 86587.09 | 2640.0003 | 3 | 9 | 4.400323 | 0.3345833 | 3.137192 | 3.07e-10 | 13.16016 | 1.251e-09
2018-02-25 15:24 | 86707.1 | 2760.0018 | 3 | 9 | 4.400318 | 0.3014812 | 3.147781 | 3.07e-10 | 13.20676 | 1.251e-09
2018-02-25 15:26 | 86827.09 | 2880.001 | 3 | 9 | 4.400316 | 0.2727337 | 3.157351 | 3.07e-10 | 13.24887 | 1.251e-09
2018-02-25 15:28 | 86947.09 | 3000.0003 | 3 | 9 | 4.400311 | 0.2471809 | 3.166014 | 3.07e-10 | 13.28699 | 1.251e-09
2018-02-25 15:30 | 87067.1 | 3120.0018 | 3 | 9 | 4.400323 | 0.2245426 | 3.173873 | 3.07e-10 | 13.32157 | 1.251e-09
2018-02-25 15:32 | 87187.1 | 3240.0018 | 3 | 9 | 4.400321 | 0.2041512 | 3.181006 | 3.07e-10 | 13.35296 | 1.251e-09
2018-02-25 15:34 | 87307.09 | 3360.0002 | 3 | 9 | 4.400304 | 0.1854019 | 3.187495 | 3.07e-10 | 13.38151 | 1.251e-09
2018-02-25 15:36 | 87427.09 | 3480.0008 | 3 | 9 | 4.400295 | 0.1688213 | 3.193403 | 3.07e-10 | 13.40751 | 1.251e-09
2018-02-25 15:38 | 87547.1 | 3600.0018 | 3 | 9 | 4.400261 | 0.1533089 | 3.198782 | 3.07e-10 | 13.43118 | 1.251e-09
2018-02-25 15:40 | 87667.09 | 3720.0002 | 3 | 9 | 4.400274 | 0.1401215 | 3.203689 | 3.07e-10 | 13.45277 | 1.251e-09
2018-02-25 15:42 | 87787.09 | 3840.0002 | 3 | 9 | 4.400308 | 0.128334 | 3.208169 | 3.07e-10 | 13.47248 | 1.251e-09
2018-02-25 15:44 | 87907.1 | 3960.0018 | 3 | 9 | 4.400303 | 0.1172771 | 3.212258 | 3.07e-10 | 13.49048 | 1.251e-09
2018-02-25 15:46 | 88027.09 | 4080.0009 | 3 | 9 | 4.400303 | 0.1069889 | 3.215995 | 3.07e-10 | 13.50692 | 1.251e-09
2018-02-25 15:48 | 88147.1 | 4200.0018 | 3 | 9 | 4.40029 | 0.09819603 | 3.219412 | 3.07e-10 | 13.52196 | 1.251e-09
2018-02-25 15:50 | 88267.09 | 4320.0002 | 3 | 9 | 4.400321 | 0.09044647 | 3.222544 | 3.07e-10 | 13.53574 | 1.251e-09
2018-02-25 15:52 | 88387.1 | 4440.0034 | 3 | 9 | 4.400272 | 0.08194733 | 3.225416 | 3.07e-10 | 13.54838 | 1.251e-09
2018-02-25 15:53 | 88415.87 | 4468.7735 | 3 | 9 | 4.400318 | 0.08149719 | 3.226068 | 3.07e-10 | 13.55125 | 1.251e-09
2018-02-25 15:55 | 88535.91 | 120.0002 | 4 | 9 | 4.394258 | 0 | 3.226068 | 3.07e-10 | 13.55125 | 1.251e-09
2018-02-25 15:57 | 88655.91 | 240.0001 | 4 | 9 | 4.393646 | 0 | 3.226068 | 3.07e-10 | 13.55125 | 1.251e-09
2018-02-25 15:58 | 88715.91 | 300.0032 | 4 | 9 | 4.393423 | 0 | 3.226068 | 3.07e-10 | 13.55125 | 1.251e-09
2018-02-25 16:00 | 88836.00188 | 120.0009 | 5 | 9 | 4.147181 | -3.259924 | 3.226068 | 0.1086476 | 13.55125 | 0.4537665
2018-02-25 16:02 | 88956.00268 | 240.0017 | 5 | 9 | 4.107777 | -3.259849 | 3.226068 | 0.2172991 | 13.55125 | 0.9022097
2018-02-25 16:04 | 89076.00188 | 360.0009 | 5 | 9 | 4.068051 | -3.259884 | 3.226068 | 0.3259434 | 13.55125 | 1.346349
2018-02-25 16:06 | 89196.00188 | 480.0009 | 5 | 9 | 4.02752 | -3.259851 | 3.226068 | 0.4346009 | 13.55125 | 1.786176
2018-02-25 16:08 | 89316.00188 | 600.0009 | 5 | 9 | 3.98696 | -3.259861 | 3.226068 | 0.5432525 | 13.55125 | 2.221564
2018-02-25 16:10 | 89436.00188 | 720.0009 | 5 | 9 | 3.947028 | -3.259882 | 3.226068 | 0.6519036 | 13.55125 | 2.652572
2018-02-25 16:12 | 89556.00188 | 840.0009 | 5 | 9 | 3.908317 | -3.25987 | 3.226068 | 0.7605541 | 13.55125 | 3.079302
2018-02-25 16:14 | 89676.00108 | 960.0001 | 5 | 9 | 3.871043 | -3.259887 | 3.226068 | 0.8692037 | 13.55125 | 3.501899
2018-02-25 16:16 | 89796.00268 | 1080.0017 | 5 | 9 | 3.835463 | -3.259891 | 3.226068 | 0.9778612 | 13.55125 | 3.920568
2018-02-25 16:18 | 89916.00268 | 1200.0017 | 5 | 9 | 3.801676 | -3.259861 | 3.226068 | 1.086516 | 13.55125 | 4.335457
2018-02-25 16:20 | 90036.00108 | 1320.0001 | 5 | 9 | 3.769731 | -3.259857 | 3.226068 | 1.195166 | 13.55125 | 4.746757
2018-02-25 16:22 | 90156.00188 | 1440.0009 | 5 | 9 | 3.739629 | -3.259899 | 3.226068 | 1.303816 | 13.55125 | 5.154687
2018-02-25 16:24 | 90276.00118 | 1560.0002 | 5 | 9 | 3.711377 | -3.259817 | 3.226068 | 1.412471 | 13.55125 | 5.559463
2018-02-25 16:26 | 90396.00178 | 1680.0008 | 5 | 9 | 3.684836 | -3.25984 | 3.226068 | 1.521122 | 13.55125 | 5.961249
2018-02-25 16:28 | 90516.00188 | 1800.0009 | 5 | 9 | 3.660076 | -3.259857 | 3.226068 | 1.629775 | 13.55125 | 6.360256
2018-02-25 16:30 | 90636.00198 | 1920.001 | 5 | 9 | 3.637193 | -3.259897 | 3.226068 | 1.738428 | 13.55125 | 6.756675
2018-02-25 16:32 | 90756.00188 | 2040.0009 | 5 | 9 | 3.616132 | -3.259845 | 3.226068 | 1.84708 | 13.55125 | 7.150701
2018-02-25 16:34 | 90876.00268 | 2160.0017 | 5 | 9 | 3.597012 | -3.259834 | 3.226068 | 1.955736 | 13.55125 | 7.542561
2018-02-25 16:36 | 90996.00188 | 2280.0009 | 5 | 9 | 3.579694 | -3.259855 | 3.226068 | 2.064388 | 13.55125 | 7.932425
2018-02-25 16:38 | 91116.00268 | 2400.0017 | 5 | 9 | 3.563918 | -3.259905 | 3.226068 | 2.173042 | 13.55125 | 8.320504
2018-02-25 16:40 | 91236.00268 | 2520.0017 | 5 | 9 | 3.549139 | -3.259831 | 3.226068 | 2.281696 | 13.55125 | 8.706926
2018-02-25 16:42 | 91356.00108 | 2640.0001 | 5 | 9 | 3.534819 | -3.259855 | 3.226068 | 2.390353 | 13.55125 | 9.091788
2018-02-25 16:44 | 91476.00268 | 2760.0017 | 5 | 9 | 3.520366 | -3.25987 | 3.226068 | 2.499008 | 13.55125 | 9.475086
2018-02-25 16:46 | 91596.00188 | 2880.0009 | 5 | 9 | 3.504553 | -3.259894 | 3.226068 | 2.607662 | 13.55125 | 9.856746
2018-02-25 16:48 | 91716.00108 | 3000.0001 | 5 | 9 | 3.48526 | -3.25988 | 3.226068 | 2.716314 | 13.55125 | 10.23652
2018-02-25 16:50 | 91836.00348 | 3120.0025 | 5 | 9 | 3.458219 | -3.259934 | 3.226068 | 2.824973 | 13.55125 | 10.61385
2018-02-25 16:52 | 91956.00188 | 3240.0009 | 5 | 9 | 3.4201 | -3.259955 | 3.226068 | 2.933626 | 13.55125 | 10.98764
2018-02-25 16:54 | 92076.00108 | 3360.0001 | 5 | 9 | 3.360899 | -3.25991 | 3.226068 | 3.04228 | 13.55125 | 11.35633
2018-02-25 16:56 | 92196.00118 | 3480.0002 | 5 | 9 | 3.239973 | -3.259871 | 3.226068 | 3.150936 | 13.55125 | 11.71593
2018-02-25 16:57 | 92277.76088 | 3561.7599 | 5 | 9 | 2.999993 | -3.259903 | 3.226068 | 3.224966 | 13.55125 | 11.9487
2018-02-25 16:59 | 92397.80246 | 120.0016 | 6 | 9 | 3.315135 | 0 | 3.226068 | 3.224966 | 13.55125 | 11.9487
2018-02-25 17:01 | 92517.80156 | 240.0007 | 6 | 9 | 3.32558 | 0 | 3.226068 | 3.224966 | 13.55125 | 11.9487
2018-02-25 17:02 | 92577.80146 | 300.0006 | 6 | 9 | 3.32875 | 0 | 3.226068 | 3.224966 | 13.55125 | 11.9487
2018-02-25 17:02 | 92577.82 | 0.0025 | 7 | 10 | 3.328708 | 0 | 0 | 0 | 0 | 0
2018-02-25 17:04 | 92697.91 | 120.0001 | 2 | 10 | 3.960235 | 4.88983 | 0.1622928 | 0 | 0.6222932 | 0
2018-02-25 17:06 | 92817.91 | 240.001 | 2 | 10 | 4.005929 | 4.890181 | 0.3252781 | 0 | 1.271802 | 0
2018-02-25 17:08 | 92937.91 | 360.0002 | 2 | 10 | 4.043236 | 4.890167 | 0.4882568 | 0 | 1.927834 | 0
2018-02-25 17:10 | 93057.91 | 480.0002 | 2 | 10 | 4.073617 | 4.890135 | 0.6512423 | 0 | 2.589361 | 0
2018-02-25 17:12 | 93177.91 | 600.0011 | 2 | 10 | 4.099607 | 4.890062 | 0.8142295 | 0 | 3.255479 | 0
2018-02-25 17:14 | 93297.91 | 720.0002 | 2 | 10 | 4.122694 | 4.890196 | 0.9772202 | 0 | 3.925568 | 0
2018-02-25 17:16 | 93417.91 | 840.0018 | 2 | 10 | 4.146796 | 4.890148 | 1.140208 | 0 | 4.599446 | 0
2018-02-25 17:18 | 93537.91 | 960.0018 | 2 | 10 | 4.173294 | 4.889891 | 1.3032 | 0 | 5.277468 | 0
2018-02-25 17:20 | 93657.91 | 1080.0002 | 2 | 10 | 4.200387 | 4.842686 | 1.466129 | 0 | 5.959742 | 0
2018-02-25 17:22 | 93777.91 | 1200.001 | 2 | 10 | 4.200401 | 4.316847 | 1.618547 | 0 | 6.599957 | 0
2018-02-25 17:24 | 93897.91 | 1320.0002 | 2 | 10 | 4.200392 | 3.824984 | 1.754174 | 0 | 7.169644 | 0
2018-02-25 17:26 | 94017.91 | 1440.0002 | 2 | 10 | 4.200399 | 3.35574 | 1.873771 | 0 | 7.671999 | 0
2018-02-25 17:26 | 94043.34 | 1465.4328 | 2 | 10 | 4.200377 | 3.259977 | 1.897139 | 0 | 7.770154 | 0
2018-02-25 17:28 | 94163.35 | 120.0018 | 3 | 10 | 4.227841 | 3.259851 | 2.005358 | 0 | 8.226082 | 0
2018-02-25 17:30 | 94283.35 | 240.001 | 3 | 10 | 4.260195 | 3.259834 | 2.11401 | 0 | 8.687179 | 0
2018-02-25 17:32 | 94403.35 | 360.0002 | 3 | 10 | 4.295138 | 3.259871 | 2.222661 | 0 | 9.15193 | 0
2018-02-25 17:34 | 94523.35 | 480.001 | 3 | 10 | 4.332405 | 3.259794 | 2.331312 | 0 | 9.620608 | 0
2018-02-25 17:36 | 94643.35 | 600.0018 | 3 | 10 | 4.37163 | 3.259872 | 2.439962 | 0 | 10.09344 | 0
2018-02-25 17:38 | 94763.35 | 720.0001 | 3 | 10 | 4.400388 | 3.049915 | 2.547521 | 0 | 10.56563 | 0
2018-02-25 17:40 | 94883.35 | 840.0001 | 3 | 10 | 4.400404 | 2.542259 | 2.640326 | 0 | 10.974 | 0
2018-02-25 17:42 | 95003.35 | 960.001 | 3 | 10 | 4.400366 | 2.134628 | 2.718032 | 0 | 11.31594 | 0
2018-02-25 17:44 | 95123.35 | 1080.0002 | 3 | 10 | 4.400381 | 1.803307 | 2.783484 | 0 | 11.60396 | 0
2018-02-25 17:46 | 95243.35 | 1200.0019 | 3 | 10 | 4.400361 | 1.531231 | 2.83891 | 0 | 11.84785 | 0
2018-02-25 17:48 | 95363.35 | 1320.001 | 3 | 10 | 4.400361 | 1.309004 | 2.886131 | 0 | 12.05564 | 0
2018-02-25 17:50 | 95483.35 | 1440.0003 | 3 | 10 | 4.400333 | 1.125315 | 2.926607 | 0 | 12.23375 | 0
2018-02-25 17:52 | 95603.35 | 1560.0011 | 3 | 10 | 4.400338 | 0.9741096 | 2.961525 | 0 | 12.3874 | 0
2018-02-25 17:54 | 95723.35 | 1680.0011 | 3 | 10 | 4.40034 | 0.8482742 | 2.991833 | 0 | 12.52077 | 0
2018-02-25 17:56 | 95843.35 | 1800.0019 | 3 | 10 | 4.40034 | 0.7426758 | 3.018301 | 0 | 12.63724 | 0
2018-02-25 17:58 | 95963.35 | 1920.0011 | 3 | 10 | 4.400354 | 0.6548672 | 3.041551 | 0 | 12.73954 | 0
2018-02-25 18:00 | 96083.35 | 2040.0019 | 3 | 10 | 4.400321 | 0.5790596 | 3.062083 | 0 | 12.82989 | 0
2018-02-25 18:02 | 96203.35 | 2160.0002 | 3 | 10 | 4.400327 | 0.5150661 | 3.080299 | 0 | 12.91005 | 0
2018-02-25 18:04 | 96323.35 | 2280.0012 | 3 | 10 | 4.400342 | 0.4599514 | 3.09653 | 0 | 12.98147 | 0
2018-02-25 18:06 | 96443.35 | 2400.0019 | 3 | 10 | 4.400322 | 0.4118156 | 3.111045 | 0 | 13.04534 | 0
2018-02-25 18:08 | 96563.35 | 2520.0011 | 3 | 10 | 4.400355 | 0.3705978 | 3.124065 | 0 | 13.10263 | 0
2018-02-25 18:10 | 96683.35 | 2640.0011 | 3 | 10 | 4.400322 | 0.3335285 | 3.135775 | 0 | 13.15416 | 0
2018-02-25 18:12 | 96803.35 | 2760.0019 | 3 | 10 | 4.400324 | 0.3011131 | 3.146339 | 0 | 13.20065 | 0
2018-02-25 18:14 | 96923.35 | 2880.0002 | 3 | 10 | 4.400341 | 0.272768 | 3.155887 | 0 | 13.24266 | 0
2018-02-25 18:16 | 97043.35 | 3000.0019 | 3 | 10 | 4.400331 | 0.247179 | 3.164536 | 0 | 13.28072 | 0
2018-02-25 18:18 | 97163.35 | 3120.002 | 3 | 10 | 4.400331 | 0.2244987 | 3.172381 | 0 | 13.31524 | 0
2018-02-25 18:20 | 97283.35 | 3240.0019 | 3 | 10 | 4.400325 | 0.2038155 | 3.179512 | 0 | 13.34662 | 0
2018-02-25 18:22 | 97403.35 | 3360.0003 | 3 | 10 | 4.40033 | 0.1861534 | 3.185994 | 0 | 13.37514 | 0
2018-02-25 18:24 | 97523.35 | 3480.0006 | 3 | 10 | 4.400304 | 0.169178 | 3.191903 | 0 | 13.40114 | 0
2018-02-25 18:26 | 97643.35 | 3600.0019 | 3 | 10 | 4.400307 | 0.1541214 | 3.197291 | 0 | 13.42485 | 0
2018-02-25 18:28 | 97763.35 | 3720.0018 | 3 | 10 | 4.400305 | 0.140913 | 3.202209 | 0 | 13.44649 | 0
2018-02-25 18:30 | 97883.35 | 3840.0018 | 3 | 10 | 4.40029 | 0.1286774 | 3.206696 | 0 | 13.46624 | 0
2018-02-25 18:32 | 98003.35 | 3960.0018 | 3 | 10 | 4.400257 | 0.1172447 | 3.210802 | 0 | 13.4843 | 0
2018-02-25 18:34 | 98123.35 | 4080.0027 | 3 | 10 | 4.400296 | 0.108139 | 3.214562 | 0 | 13.50085 | 0
2018-02-25 18:36 | 98243.35 | 4200.0003 | 3 | 10 | 4.400276 | 0.09886932 | 3.218007 | 0 | 13.51601 | 0
2018-02-25 18:38 | 98363.35 | 4320.0026 | 3 | 10 | 4.400285 | 0.09082985 | 3.221164 | 0 | 13.5299 | 0
2018-02-25 18:40 | 98483.35 | 4440.0018 | 3 | 10 | 4.400311 | 0.08345795 | 3.224063 | 0 | 13.54266 | 0
2018-02-25 18:41 | 98511.32 | 4467.9736 | 3 | 10 | 4.400284 | 0.08149719 | 3.224703 | 0 | 13.54547 | 0
2018-02-25 18:43 | 98631.37 | 120.0003 | 4 | 10 | 4.394213 | 0 | 3.224703 | 0 | 13.54547 | 0
2018-02-25 18:45 | 98751.37 | 240.0002 | 4 | 10 | 4.393596 | 0 | 3.224703 | 0 | 13.54547 | 0
2018-02-25 18:46 | 98811.38 | 300.0048 | 4 | 10 | 4.393358 | 0 | 3.224703 | 0 | 13.54547 | 0
2018-02-25 18:48 | 98931.46 | 120.0002 | 5 | 10 | 4.147154 | -3.259892 | 3.224703 | 0.1086339 | 13.54547 | 0.4537093
2018-02-25 18:50 | 99051.46 | 240.0002 | 5 | 10 | 4.107702 | -3.259838 | 3.224703 | 0.2172874 | 13.54547 | 0.902158
2018-02-25 18:52 | 99171.46 | 360.0011 | 5 | 10 | 4.067931 | -3.259824 | 3.224703 | 0.3259635 | 13.54547 | 1.346416
2018-02-25 18:54 | 99291.46 | 480.0019 | 5 | 10 | 4.027359 | -3.259876 | 3.224703 | 0.4346189 | 13.54547 | 1.786218
2018-02-25 18:56 | 99411.46 | 600.001 | 5 | 10 | 3.986679 | -3.259871 | 3.224703 | 0.5432667 | 13.54547 | 2.221568
2018-02-25 18:58 | 99531.46 | 720.0018 | 5 | 10 | 3.946737 | -3.259855 | 3.224703 | 0.651925 | 13.54547 | 2.652575
2018-02-25 19:00 | 99651.46 | 840.0011 | 5 | 10 | 3.908028 | -3.259882 | 3.224703 | 0.7605778 | 13.54547 | 3.079283
2018-02-25 19:02 | 99771.46 | 960.0019 | 5 | 10 | 3.870824 | -3.259878 | 3.224703 | 0.869232 | 13.54547 | 3.501871
2018-02-25 19:04 | 99891.46 | 1080.0002 | 5 | 10 | 3.835306 | -3.259851 | 3.224703 | 0.977882 | 13.54547 | 3.920491
2018-02-25 19:06 | 100011.5 | 1200.001 | 5 | 10 | 3.801521 | -3.259849 | 3.224703 | 1.086537 | 13.54547 | 4.335368
2018-02-25 19:08 | 100131.5 | 1320.0015 | 5 | 10 | 3.769535 | -3.259842 | 3.224703 | 1.195191 | 13.54547 | 4.746662
2018-02-25 19:10 | 100251.5 | 1440.0003 | 5 | 10 | 3.739455 | -3.25984 | 3.224703 | 1.303842 | 13.54547 | 5.154575
2018-02-25 19:12 | 100371.5 | 1560.0001 | 5 | 10 | 3.711216 | -3.259852 | 3.224703 | 1.412492 | 13.54547 | 5.559318
2018-02-25 19:14 | 100491.5 | 1680.0011 | 5 | 10 | 3.684729 | -3.259863 | 3.224703 | 1.521148 | 13.54547 | 5.961109
2018-02-25 19:16 | 100611.5 | 1800.0003 | 5 | 10 | 3.660058 | -3.259842 | 3.224703 | 1.629802 | 13.54547 | 6.360113
2018-02-25 19:18 | 100731.5 | 1920.0002 | 5 | 10 | 3.637177 | -3.259889 | 3.224703 | 1.73845 | 13.54547 | 6.756512
2018-02-25 19:20 | 100851.5 | 2040.0002 | 5 | 10 | 3.616131 | -3.259849 | 3.224703 | 1.847106 | 13.54547 | 7.150552
2018-02-25 19:22 | 100971.5 | 2160.0003 | 5 | 10 | 3.597019 | -3.259824 | 3.224703 | 1.955758 | 13.54547 | 7.542397
2018-02-25 19:24 | 101091.5 | 2280.0002 | 5 | 10 | 3.579713 | -3.259851 | 3.224703 | 2.06441 | 13.54547 | 7.932264
2018-02-25 19:26 | 101211.5 | 2400.001 | 5 | 10 | 3.563857 | -3.25983 | 3.224703 | 2.173064 | 13.54547 | 8.32034
2018-02-25 19:28 | 101331.5 | 2520.0003 | 5 | 10 | 3.549021 | -3.259845 | 3.224703 | 2.281718 | 13.54547 | 8.706757
2018-02-25 19:30 | 101451.5 | 2640.0011 | 5 | 10 | 3.534618 | -3.259868 | 3.224703 | 2.390373 | 13.54547 | 9.091593
2018-02-25 19:32 | 101571.5 | 2760.001 | 5 | 10 | 3.520085 | -3.25992 | 3.224703 | 2.499027 | 13.54547 | 9.47486
2018-02-25 19:34 | 101691.5 | 2880.0002 | 5 | 10 | 3.50419 | -3.259868 | 3.224703 | 2.607674 | 13.54547 | 9.856464
2018-02-25 19:36 | 101811.5 | 3000.0011 | 5 | 10 | 3.484789 | -3.259894 | 3.224703 | 2.716334 | 13.54547 | 10.23622
2018-02-25 19:38 | 101931.5 | 3120.001 | 5 | 10 | 3.457557 | -3.259924 | 3.224703 | 2.824992 | 13.54547 | 10.61348
2018-02-25 19:40 | 102051.5 | 3240.0002 | 5 | 10 | 3.419207 | -3.259947 | 3.224703 | 2.933649 | 13.54547 | 10.9872
2018-02-25 19:42 | 102171.5 | 3360.0014 | 5 | 10 | 3.35952 | -3.259955 | 3.224703 | 3.042307 | 13.54547 | 11.35579
2018-02-25 19:44 | 102291.5 | 3480.0003 | 5 | 10 | 3.236932 | -3.259968 | 3.224703 | 3.150962 | 13.54547 | 11.71517
2018-02-25 19:45 | 102371.6 | 3560.1553 | 5 | 10 | 2.999983 | -3.259934 | 3.224703 | 3.223536 | 13.54547 | 11.9432
2018-02-25 19:47 | 102491.7 | 120.0002 | 6 | 10 | 3.316776 | 0 | 3.224703 | 3.223536 | 13.54547 | 11.9432
2018-02-25 19:49 | 102611.7 | 240.0019 | 6 | 10 | 3.327244 | 0 | 3.224703 | 3.223536 | 13.54547 | 11.9432
2018-02-25 19:50 | 102671.7 | 300.0016 | 6 | 10 | 3.330401 | 0 | 3.224703 | 3.223536 | 13.54547 | 11.9432
2018-02-25 19:50 | 102671.7 | 0.0023 | 7 | 11 | 3.330438 | 0 | 0 | 0 | 0 | 0
2018-02-25 19:52 | 102791.8 | 120.0016 | 2 | 11 | 3.961351 | 4.889858 | 0.1623008 | 0 | 0.6225622 | 0
2018-02-25 19:54 | 102911.8 | 240.0017 | 2 | 11 | 4.006742 | 4.890167 | 0.3252801 | 0 | 1.272196 | 0
2018-02-25 19:56 | 103031.8 | 360.0001 | 2 | 11 | 4.043911 | 4.890188 | 0.488261 | 0 | 1.928359 | 0
2018-02-25 19:58 | 103151.8 | 480.001 | 2 | 11 | 4.074171 | 4.889845 | 0.6512551 | 0 | 2.590023 | 0
2018-02-25 20:00 | 103271.8 | 600.0002 | 2 | 11 | 4.100052 | 4.890169 | 0.8142432 | 0 | 3.256231 | 0
2018-02-25 20:02 | 103391.8 | 720.0018 | 2 | 11 | 4.122834 | 4.889977 | 0.9772341 | 0 | 3.926376 | 0
2018-02-25 20:04 | 103511.8 | 840.0002 | 2 | 11 | 4.146765 | 4.890175 | 1.140211 | 0 | 4.600217 | 0
2018-02-25 20:06 | 103631.8 | 960.0003 | 2 | 11 | 4.173134 | 4.890184 | 1.303202 | 0 | 5.278222 | 0
2018-02-25 20:08 | 103751.8 | 1080.001 | 2 | 11 | 4.200405 | 4.849358 | 1.466156 | 0 | 5.960565 | 0
2018-02-25 20:10 | 103871.8 | 1200.001 | 2 | 11 | 4.200408 | 4.323042 | 1.618784 | 0 | 6.601665 | 0
2018-02-25 20:12 | 103991.8 | 1320.0007 | 2 | 11 | 4.200404 | 3.828405 | 1.75457 | 0 | 7.172018 | 0
2018-02-25 20:14 | 104111.8 | 1440.0002 | 2 | 11 | 4.200396 | 3.356802 | 1.874233 | 0 | 7.674653 | 0
2018-02-25 20:15 | 104137.4 | 1465.6696 | 2 | 11 | 4.200392 | 3.259991 | 1.897817 | 0 | 7.773714 | 0
2018-02-25 20:17 | 104257.4 | 120.0026 | 3 | 11 | 4.227916 | 3.259861 | 2.006037 | 0 | 8.22965 | 0
2018-02-25 20:19 | 104377.4 | 240.0002 | 3 | 11 | 4.260372 | 3.259874 | 2.114686 | 0 | 8.690746 | 0
2018-02-25 20:21 | 104497.4 | 360.0005 | 3 | 11 | 4.295426 | 3.259834 | 2.223345 | 0 | 9.155558 | 0
2018-02-25 20:23 | 104617.4 | 480.0002 | 3 | 11 | 4.332735 | 3.259846 | 2.331998 | 0 | 9.624276 | 0
2018-02-25 20:25 | 104737.4 | 600.0002 | 3 | 11 | 4.372002 | 3.259884 | 2.440653 | 0 | 10.09717 | 0
2018-02-25 20:27 | 104857.4 | 720.0011 | 3 | 11 | 4.400392 | 3.043123 | 2.548131 | 0 | 10.56904 | 0
2018-02-25 20:29 | 104977.4 | 840.0017 | 3 | 11 | 4.400387 | 2.535868 | 2.640731 | 0 | 10.97651 | 0
2018-02-25 20:31 | 105097.4 | 960.0034 | 3 | 11 | 4.400378 | 2.12986 | 2.718253 | 0 | 11.31764 | 0
2018-02-25 20:33 | 105217.4 | 1080.0018 | 3 | 11 | 4.400383 | 1.799059 | 2.783551 | 0 | 11.60497 | 0
2018-02-25 20:35 | 105337.4 | 1200.0003 | 3 | 11 | 4.400364 | 1.527866 | 2.838843 | 0 | 11.84828 | 0
2018-02-25 20:37 | 105457.4 | 1320.0017 | 3 | 11 | 4.400373 | 1.306044 | 2.88595 | 0 | 12.05557 | 0
2018-02-25 20:39 | 105577.4 | 1440.0017 | 3 | 11 | 4.400356 | 1.12351 | 2.926337 | 0 | 12.23328 | 0
2018-02-25 20:41 | 105697.4 | 1560.0002 | 3 | 11 | 4.400352 | 0.9722271 | 2.961182 | 0 | 12.38662 | 0
2018-02-25 20:43 | 105817.4 | 1680.001 | 3 | 11 | 4.400355 | 0.8466053 | 2.991433 | 0 | 12.51973 | 0
2018-02-25 20:45 | 105937.4 | 1800.0019 | 3 | 11 | 4.400356 | 0.7418098 | 3.017856 | 0 | 12.636 | 0
2018-02-25 20:47 | 106057.4 | 1920.0002 | 3 | 11 | 4.400354 | 0.6534843 | 3.041063 | 0 | 12.73812 | 0
2018-02-25 20:49 | 106177.4 | 2040.0011 | 3 | 11 | 4.400313 | 0.5777035 | 3.061552 | 0 | 12.82828 | 0
2018-02-25 20:51 | 106297.4 | 2160.0002 | 3 | 11 | 4.400361 | 0.5144653 | 3.079724 | 0 | 12.90825 | 0
2018-02-25 20:53 | 106417.4 | 2280.0018 | 3 | 11 | 4.400326 | 0.4586582 | 3.095909 | 0 | 12.97946 | 0
2018-02-25 20:55 | 106537.4 | 2400.0002 | 3 | 11 | 4.400338 | 0.4110489 | 3.110381 | 0 | 13.04314 | 0
2018-02-25 20:57 | 106657.4 | 2520.0002 | 3 | 11 | 4.40033 | 0.3688927 | 3.12336 | 0 | 13.10026 | 0
2018-02-25 20:59 | 106777.4 | 2640.0002 | 3 | 11 | 4.400305 | 0.3320408 | 3.135029 | 0 | 13.1516 | 0
2018-02-25 21:01 | 106897.4 | 2760.0002 | 3 | 11 | 4.400341 | 0.3006706 | 3.145555 | 0 | 13.19792 | 0
2018-02-25 21:03 | 107017.4 | 2880.0002 | 3 | 11 | 4.40034 | 0.2716274 | 3.155067 | 0 | 13.23978 | 0
2018-02-25 21:05 | 107137.4 | 3000.0019 | 3 | 11 | 4.400334 | 0.2462006 | 3.163678 | 0 | 13.27767 | 0
2018-02-25 21:07 | 107257.4 | 3120.0002 | 3 | 11 | 4.400298 | 0.2226486 | 3.171485 | 0 | 13.31202 | 0
2018-02-25 21:09 | 107377.4 | 3240.0011 | 3 | 11 | 4.400315 | 0.2028961 | 3.178579 | 0 | 13.34324 | 0
2018-02-25 21:11 | 107497.4 | 3360.0019 | 3 | 11 | 4.400321 | 0.1846638 | 3.185031 | 0 | 13.37163 | 0
2018-02-25 21:13 | 107617.4 | 3480.0002 | 3 | 11 | 4.400298 | 0.1681442 | 3.19091 | 0 | 13.3975 | 0
2018-02-25 21:15 | 107737.4 | 3600.0002 | 3 | 11 | 4.400265 | 0.1530209 | 3.196275 | 0 | 13.42111 | 0
2018-02-25 21:17 | 107857.4 | 3720.0011 | 3 | 11 | 4.400285 | 0.1400757 | 3.201178 | 0 | 13.44268 | 0
2018-02-25 21:19 | 107977.4 | 3840.0002 | 3 | 11 | 4.400271 | 0.1279545 | 3.205654 | 0 | 13.46238 | 0
2018-02-25 21:21 | 108097.4 | 3960.0017 | 3 | 11 | 4.400298 | 0.1176376 | 3.209755 | 0 | 13.48042 | 0
2018-02-25 21:23 | 108217.4 | 4080.0017 | 3 | 11 | 4.400314 | 0.1081333 | 3.213514 | 0 | 13.49696 | 0
2018-02-25 21:25 | 108337.4 | 4200.0002 | 3 | 11 | 4.400301 | 0.09877777 | 3.21696 | 0 | 13.51213 | 0
2018-02-25 21:27 | 108457.4 | 4320.0009 | 3 | 11 | 4.400316 | 0.09115028 | 3.220123 | 0 | 13.52604 | 0
2018-02-25 21:29 | 108577.4 | 4440.0002 | 3 | 11 | 4.400287 | 0.08344269 | 3.223028 | 0 | 13.53883 | 0
2018-02-25 21:29 | 108618.9 | 4481.4255 | 3 | 11 | 4.400309 | 0.0814991 | 3.223976 | 0 | 13.543 | 0
2018-02-25 21:31 | 108738.9 | 120.0002 | 4 | 11 | 4.394241 | 0 | 3.223976 | 0 | 13.543 | 0
2018-02-25 21:33 | 108858.9 | 240.0009 | 4 | 11 | 4.393648 | 0 | 3.223976 | 0 | 13.543 | 0
2018-02-25 21:34 | 108918.9 | 300.0039 | 4 | 11 | 4.393415 | 0 | 3.223976 | 0 | 13.543 | 0
2018-02-25 21:36 | 109038.9887 | 120.0002 | 5 | 11 | 4.148396 | -3.259899 | 3.223976 | 0.1086539 | 13.543 | 0.4539097
2018-02-25 21:38 | 109158.9887 | 240.0002 | 5 | 11 | 4.109036 | -3.259852 | 3.223976 | 0.2173102 | 13.543 | 0.9025087
2018-02-25 21:40 | 109278.9903 | 360.0018 | 5 | 11 | 4.069345 | -3.259845 | 3.223976 | 0.325963 | 13.543 | 1.34682
2018-02-25 21:42 | 109398.9887 | 480.0002 | 5 | 11 | 4.028731 | -3.259831 | 3.223976 | 0.4346176 | 13.543 | 1.786772
2018-02-25 21:44 | 109518.9903 | 600.0018 | 5 | 11 | 3.98802 | -3.259861 | 3.223976 | 0.5432668 | 13.543 | 2.222277
2018-02-25 21:46 | 109638.9887 | 720.0002 | 5 | 11 | 3.947972 | -3.259838 | 3.223976 | 0.6519304 | 13.543 | 2.653444
2018-02-25 21:48 | 109758.9895 | 840.001 | 5 | 11 | 3.909152 | -3.25984 | 3.223976 | 0.7605811 | 13.543 | 3.080274
2018-02-25 21:50 | 109878.9887 | 960.0002 | 5 | 11 | 3.871831 | -3.259852 | 3.223976 | 0.8692343 | 13.543 | 3.502974
2018-02-25 21:52 | 109998.9904 | 1080.0019 | 5 | 11 | 3.836231 | -3.259849 | 3.223976 | 0.9778859 | 13.543 | 3.921705
2018-02-25 21:54 | 110118.9895 | 1200.001 | 5 | 11 | 3.802434 | -3.259899 | 3.223976 | 1.086541 | 13.543 | 4.33668
2018-02-25 21:56 | 110238.9887 | 1320.0002 | 5 | 11 | 3.770409 | -3.259901 | 3.223976 | 1.195192 | 13.543 | 4.748061
2018-02-25 21:58 | 110358.9903 | 1440.0018 | 5 | 11 | 3.740269 | -3.259884 | 3.223976 | 1.303846 | 13.543 | 5.156076
2018-02-25 22:00 | 110478.9897 | 1560.0012 | 5 | 11 | 3.712007 | -3.259859 | 3.223976 | 1.412494 | 13.543 | 5.560899
2018-02-25 22:02 | 110598.9887 | 1680.0002 | 5 | 11 | 3.685546 | -3.259894 | 3.223976 | 1.521145 | 13.543 | 5.962762
2018-02-25 22:04 | 110718.9904 | 1800.0019 | 5 | 11 | 3.660867 | -3.259897 | 3.223976 | 1.629798 | 13.543 | 6.361849
2018-02-25 22:06 | 110838.9888 | 1920.0003 | 5 | 11 | 3.637999 | -3.259851 | 3.223976 | 1.738446 | 13.543 | 6.758336
2018-02-25 22:08 | 110958.9896 | 2040.0011 | 5 | 11 | 3.616933 | -3.259915 | 3.223976 | 1.847099 | 13.543 | 7.152457
2018-02-25 22:10 | 111078.9903 | 2160.0018 | 5 | 11 | 3.597854 | -3.259836 | 3.223976 | 1.955752 | 13.543 | 7.544395
2018-02-25 22:12 | 111198.9903 | 2280.0018 | 5 | 11 | 3.580583 | -3.259868 | 3.223976 | 2.064402 | 13.543 | 7.934349
2018-02-25 22:14 | 111318.9911 | 2400.0026 | 5 | 11 | 3.564781 | -3.259884 | 3.223976 | 2.173053 | 13.543 | 8.322514
2018-02-25 22:16 | 111438.9887 | 2520.0002 | 5 | 11 | 3.549985 | -3.259852 | 3.223976 | 2.281701 | 13.543 | 8.709007
2018-02-25 22:18 | 111558.9895 | 2640.001 | 5 | 11 | 3.535621 | -3.259876 | 3.223976 | 2.390355 | 13.543 | 9.093947
2018-02-25 22:20 | 111678.9903 | 2760.0018 | 5 | 11 | 3.52098 | -3.25987 | 3.223976 | 2.499007 | 13.543 | 9.477309
2018-02-25 22:22 | 111798.9888 | 2880.0003 | 5 | 11 | 3.504982 | -3.259894 | 3.223976 | 2.607658 | 13.543 | 9.859016
2018-02-25 22:24 | 111918.9888 | 3000.0003 | 5 | 11 | 3.485511 | -3.259973 | 3.223976 | 2.716309 | 13.543 | 10.23883
2018-02-25 22:26 | 112038.9904 | 3120.0019 | 5 | 11 | 3.458041 | -3.259934 | 3.223976 | 2.824965 | 13.543 | 10.61615
2018-02-25 22:28 | 112158.9888 | 3240.0003 | 5 | 11 | 3.419677 | -3.259907 | 3.223976 | 2.933617 | 13.543 | 10.9899
2018-02-25 22:30 | 112278.9888 | 3360.0003 | 5 | 11 | 3.359981 | -3.259941 | 3.223976 | 3.042268 | 13.543 | 11.35851
2018-02-25 22:32 | 112398.9888 | 3480.0003 | 5 | 11 | 3.237425 | -3.259966 | 3.223976 | 3.150926 | 13.543 | 11.71795
2018-02-25 22:34 | 112479.1182 | 3560.1297 | 5 | 11 | 2.999963 | -3.259947 | 3.223976 | 3.223478 | 13.543 | 11.94594
2018-02-25 22:36 | 112599.2 | 120.0002 | 6 | 11 | 3.31494 | 0 | 3.223976 | 3.223478 | 13.543 | 11.94594
2018-02-25 22:38 | 112719.2 | 240.0009 | 6 | 11 | 3.325415 | 0 | 3.223976 | 3.223478 | 13.543 | 11.94594
2018-02-25 22:39 | 112779.2 | 300.0033 | 6 | 11 | 3.32859 | 0 | 3.223976 | 3.223478 | 13.543 | 11.94594
2018-02-25 22:39 | 112779.2 | 0.0024 | 7 | 12 | 3.328619 | 0 | 0 | 0 | 0 | 0
2018-02-25 22:41 | 112899.3 | 120.0002 | 2 | 12 | 3.960686 | 4.890167 | 0.162292 | 0 | 0.6223376 | 0
2018-02-25 22:43 | 113019.3 | 240.0008 | 2 | 12 | 4.006315 | 4.890158 | 0.3252646 | 0 | 1.271866 | 0
2018-02-25 22:45 | 113139.3 | 360.0017 | 2 | 12 | 4.043566 | 4.890118 | 0.4882489 | 0 | 1.927979 | 0
2018-02-25 22:47 | 113259.3 | 480.0001 | 2 | 12 | 4.073813 | 4.8902 | 0.6512306 | 0 | 2.589533 | 0
2018-02-25 22:49 | 113379.3 | 600.0011 | 2 | 12 | 4.099693 | 4.890158 | 0.8142199 | 0 | 3.255683 | 0
2018-02-25 22:51 | 113499.3 | 720.0018 | 2 | 12 | 4.122642 | 4.89019 | 0.977208 | 0 | 3.925766 | 0
2018-02-25 22:53 | 113619.3 | 840.0001 | 2 | 12 | 4.146681 | 4.890141 | 1.14019 | 0 | 4.59961 | 0
2018-02-25 22:55 | 113739.3 | 960.0017 | 2 | 12 | 4.173134 | 4.890171 | 1.303185 | 0 | 5.277624 | 0
2018-02-25 22:57 | 113859.3 | 1080.0018 | 2 | 12 | 4.200411 | 4.847687 | 1.466125 | 0 | 5.959915 | 0
2018-02-25 22:59 | 113979.3 | 1200.0009 | 2 | 12 | 4.200393 | 4.320539 | 1.618691 | 0 | 6.600753 | 0
2018-02-25 23:01 | 114099.3 | 1320.0018 | 2 | 12 | 4.20041 | 3.826296 | 1.754393 | 0 | 7.170755 | 0
2018-02-25 23:03 | 114219.3 | 1440.001 | 2 | 12 | 4.200407 | 3.356554 | 1.873998 | 0 | 7.673145 | 0
2018-02-25 23:03 | 114244.8 | 1465.4967 | 2 | 12 | 4.200374 | 3.259975 | 1.897427 | 0 | 7.771555 | 0
2018-02-25 23:05 | 114364.8 | 120.0011 | 3 | 12 | 4.227766 | 3.25983 | 2.005646 | 0 | 8.227478 | 0
2018-02-25 23:07 | 114484.8 | 240.0011 | 3 | 12 | 4.260137 | 3.259851 | 2.1143 | 0 | 8.688573 | 0
2018-02-25 23:09 | 114604.8 | 360.0003 | 3 | 12 | 4.295113 | 3.259846 | 2.222952 | 0 | 9.153325 | 0
2018-02-25 23:11 | 114724.8 | 480.0011 | 3 | 12 | 4.332469 | 3.259819 | 2.331604 | 0 | 9.622009 | 0
2018-02-25 23:13 | 114844.8 | 600.0019 | 3 | 12 | 4.371735 | 3.259834 | 2.440257 | 0 | 10.09486 | 0
2018-02-25 23:15 | 114964.8 | 720.0011 | 3 | 12 | 4.400406 | 3.046225 | 2.547771 | 0 | 10.56686 | 0
2018-02-25 23:17 | 115084.8 | 840.0019 | 3 | 12 | 4.400397 | 2.537075 | 2.640424 | 0 | 10.97458 | 0
2018-02-25 23:19 | 115204.8 | 960.002 | 3 | 12 | 4.40039 | 2.130606 | 2.717977 | 0 | 11.31584 | 0
2018-02-25 23:21 | 115324.8 | 1080.0004 | 3 | 12 | 4.400378 | 1.798483 | 2.783269 | 0 | 11.60315 | 0
2018-02-25 23:23 | 115444.8 | 1200.0011 | 3 | 12 | 4.400361 | 1.526836 | 2.838542 | 0 | 11.84637 | 0
2018-02-25 23:25 | 115564.8 | 1320.0012 | 3 | 12 | 4.400357 | 1.3048 | 2.885619 | 0 | 12.05353 | 0
2018-02-25 23:27 | 115684.8 | 1440.0011 | 3 | 12 | 4.400372 | 1.12228 | 2.92597 | 0 | 12.23108 | 0
2018-02-25 23:29 | 115804.8 | 1560.0004 | 3 | 12 | 4.40036 | 0.9711723 | 2.960782 | 0 | 12.38427 | 0
2018-02-25 23:31 | 115924.8 | 1680.0004 | 3 | 12 | 4.40034 | 0.8459225 | 2.991005 | 0 | 12.51726 | 0
2018-02-25 23:33 | 116044.8 | 1800.0012 | 3 | 12 | 4.40035 | 0.741478 | 3.017407 | 0 | 12.63344 | 0
2018-02-25 23:35 | 116164.8 | 1920.0011 | 3 | 12 | 4.40032 | 0.6527672 | 3.040603 | 0 | 12.73551 | 0
2018-02-25 23:37 | 116284.8 | 2040.0011 | 3 | 12 | 4.40032 | 0.5776539 | 3.061095 | 0 | 12.82568 | 0
2018-02-25 23:39 | 116404.8 | 2160.0011 | 3 | 12 | 4.400346 | 0.5143909 | 3.079275 | 0 | 12.90568 | 0
2018-02-25 23:41 | 116524.8 | 2280.002 | 3 | 12 | 4.400305 | 0.4587307 | 3.095474 | 0 | 12.97696 | 0
2018-02-25 23:43 | 116644.8 | 2400.0011 | 3 | 12 | 4.400355 | 0.4116516 | 3.10996 | 0 | 13.0407 | 0
2018-02-25 23:45 | 116764.8 | 2520.0011 | 3 | 12 | 4.400342 | 0.3693504 | 3.122953 | 0 | 13.09788 | 0
2018-02-25 23:47 | 116884.8 | 2640.0011 | 3 | 12 | 4.400324 | 0.3324451 | 3.134637 | 0 | 13.14929 | 0
2018-02-25 23:49 | 117004.8 | 2760.0011 | 3 | 12 | 4.400342 | 0.3005562 | 3.145168 | 0 | 13.19563 | 0
2018-02-25 23:51 | 117124.8 | 2880.0004 | 3 | 12 | 4.400318 | 0.2710896 | 3.154681 | 0 | 13.23749 | 0
2018-02-25 23:53 | 117244.8 | 3000.002 | 3 | 12 | 4.400289 | 0.2452087 | 3.163292 | 0 | 13.27538 | 0
2018-02-25 23:55 | 117364.8 | 3120.002 | 3 | 12 | 4.400327 | 0.223568 | 3.171099 | 0 | 13.30974 | 0
2018-02-25 23:57 | 117484.8 | 3240.002 | 3 | 12 | 4.400302 | 0.2027435 | 3.17819 | 0 | 13.34094 | 0
2018-02-25 23:59 | 117604.8 | 3360.0004 | 3 | 12 | 4.400293 | 0.1842098 | 3.18464 | 0 | 13.36932 | 0
2018-02-26 00:01 | 117724.8 | 3480.0019 | 3 | 12 | 4.400295 | 0.1677666 | 3.190509 | 0 | 13.39514 | 0
2018-02-26 00:03 | 117844.8 | 3600.0019 | 3 | 12 | 4.400281 | 0.153017 | 3.195858 | 0 | 13.41868 | 0
2018-02-26 00:05 | 117964.8 | 3720.0011 | 3 | 12 | 4.400284 | 0.1397514 | 3.200743 | 0 | 13.44018 | 0
2018-02-26 00:07 | 118084.8 | 3840.001 | 3 | 12 | 4.400314 | 0.128006 | 3.205204 | 0 | 13.45981 | 0
2018-02-26 00:09 | 118204.8 | 3960.0019 | 3 | 12 | 4.400307 | 0.1169376 | 3.209285 | 0 | 13.47777 | 0
2018-02-26 00:11 | 118324.8 | 4080.0011 | 3 | 12 | 4.400309 | 0.1073875 | 3.213016 | 0 | 13.49419 | 0
2018-02-26 00:13 | 118444.8 | 4200.002 | 3 | 12 | 4.40028 | 0.09815025 | 3.216437 | 0 | 13.50924 | 0
2018-02-26 00:15 | 118564.8 | 4320.0003 | 3 | 12 | 4.400287 | 0.09041023 | 3.219582 | 0 | 13.52308 | 0
2018-02-26 00:17 | 118684.8 | 4440.0011 | 3 | 12 | 4.400292 | 0.08301353 | 3.222471 | 0 | 13.53579 | 0
2018-02-26 00:17 | 118694.4 | 4449.6009 | 3 | 12 | 4.400241 | 0.0814991 | 3.22269 | 0 | 13.53675 | 0
2018-02-26 00:19 | 118814.4 | 120.0001 | 4 | 12 | 4.394142 | 0 | 3.22269 | 0 | 13.53675 | 0
2018-02-26 00:21 | 118934.4 | 240.0009 | 4 | 12 | 4.393523 | 0 | 3.22269 | 0 | 13.53675 | 0
2018-02-26 00:22 | 118994.4 | 300.0022 | 4 | 12 | 4.39327 | 0 | 3.22269 | 0 | 13.53675 | 0
2018-02-26 00:24 | 119114.5 | 120.0002 | 5 | 12 | 4.147885 | -3.25991 | 3.22269 | 0.1086463 | 13.53675 | 0.4538257
2018-02-26 00:26 | 119234.5 | 240.0002 | 5 | 12 | 4.108506 | -3.259964 | 3.22269 | 0.2172924 | 13.53675 | 0.9023256
2018-02-26 00:28 | 119354.5 | 360.0037 | 5 | 12 | 4.068819 | -3.259892 | 3.22269 | 0.3259482 | 13.53675 | 1.346592
2018-02-26 00:30 | 119474.5 | 480.0001 | 5 | 12 | 4.028263 | -3.259917 | 3.22269 | 0.4345917 | 13.53675 | 1.786445
2018-02-26 00:32 | 119594.5 | 600.001 | 5 | 12 | 3.987627 | -3.259891 | 3.22269 | 0.5432463 | 13.53675 | 2.221924
2018-02-26 00:34 | 119714.5 | 720.0011 | 5 | 12 | 3.947667 | -3.259889 | 3.22269 | 0.6518958 | 13.53675 | 2.652997
2018-02-26 00:36 | 119834.5 | 840.001 | 5 | 12 | 3.908936 | -3.259891 | 3.22269 | 0.760551 | 13.53675 | 3.079817
2018-02-26 00:38 | 119954.5 | 960.0002 | 5 | 12 | 3.871762 | -3.259871 | 3.22269 | 0.869205 | 13.53675 | 3.502504
2018-02-26 00:40 | 120074.5 | 1080.0002 | 5 | 12 | 3.836232 | -3.259851 | 3.22269 | 0.977856 | 13.53675 | 3.921229
2018-02-26 00:42 | 120194.5 | 1200.0019 | 5 | 12 | 3.802373 | -3.259828 | 3.22269 | 1.086509 | 13.53675 | 4.336192
2018-02-26 00:44 | 120314.5 | 1320.001 | 5 | 12 | 3.770408 | -3.259876 | 3.22269 | 1.195164 | 13.53675 | 4.747585
2018-02-26 00:46 | 120434.5 | 1440.0002 | 5 | 12 | 3.740275 | -3.259847 | 3.22269 | 1.30381 | 13.53675 | 5.155571
2018-02-26 00:48 | 120554.5 | 1560.0008 | 5 | 12 | 3.711995 | -3.259859 | 3.22269 | 1.41247 | 13.53675 | 5.560437
2018-02-26 00:50 | 120674.5 | 1680.0001 | 5 | 12 | 3.685419 | -3.259851 | 3.22269 | 1.521119 | 13.53675 | 5.962284
2018-02-26 00:52 | 120794.5 | 1800.001 | 5 | 12 | 3.660723 | -3.259824 | 3.22269 | 1.629781 | 13.53675 | 6.361392
2018-02-26 00:54 | 120914.5 | 1920.0002 | 5 | 12 | 3.637839 | -3.259899 | 3.22269 | 1.73843 | 13.53675 | 6.757864
2018-02-26 00:56 | 121034.5 | 2040.0002 | 5 | 12 | 3.616833 | -3.259907 | 3.22269 | 1.847086 | 13.53675 | 7.151979
2018-02-26 00:58 | 121154.5 | 2160.0002 | 5 | 12 | 3.597735 | -3.259836 | 3.22269 | 1.955741 | 13.53675 | 7.543908
2018-02-26 01:00 | 121274.5 | 2280.001 | 5 | 12 | 3.580412 | -3.259878 | 3.22269 | 2.064395 | 13.53675 | 7.933861
2018-02-26 01:02 | 121394.5 | 2400.0018 | 5 | 12 | 3.564615 | -3.259873 | 3.22269 | 2.17305 | 13.53675 | 8.322021
2018-02-26 01:04 | 121514.5 | 2520.001 | 5 | 12 | 3.549846 | -3.259868 | 3.22269 | 2.2817 | 13.53675 | 8.708511
2018-02-26 01:06 | 121634.5 | 2640 | 5 | 12 | 3.535452 | -3.259836 | 3.22269 | 2.390352 | 13.53675 | 9.093423
2018-02-26 01:08 | 121754.5 | 2760.0002 | 5 | 12 | 3.520852 | -3.259894 | 3.22269 | 2.498999 | 13.53675 | 9.476755
2018-02-26 01:10 | 121874.5 | 2880.0003 | 5 | 12 | 3.50483 | -3.259915 | 3.22269 | 2.60766 | 13.53675 | 9.858481
2018-02-26 01:12 | 121994.5 | 3000.0001 | 5 | 12 | 3.485273 | -3.259924 | 3.22269 | 2.716317 | 13.53675 | 10.2383
2018-02-26 01:14 | 122114.5 | 3120.0006 | 5 | 12 | 3.457736 | -3.259917 | 3.22269 | 2.824971 | 13.53675 | 10.61558
2018-02-26 01:16 | 122234.5 | 3240.0018 | 5 | 12 | 3.41911 | -3.259938 | 3.22269 | 2.933624 | 13.53675 | 10.98929
2018-02-26 01:18 | 122354.5 | 3360.0002 | 5 | 12 | 3.359001 | -3.259936 | 3.22269 | 3.042274 | 13.53675 | 11.35782
2018-02-26 01:20 | 122474.5 | 3480.001 | 5 | 12 | 3.234582 | -3.259966 | 3.22269 | 3.150931 | 13.53675 | 11.71707
2018-02-26 01:22 | 122553 | 3558.448 | 5 | 12 | 2.999965 | -3.259945 | 3.22269 | 3.221961 | 13.53675 | 11.94013
2018-02-26 01:24 | 122673 | 120.0002 | 6 | 12 | 3.314833 | 0 | 3.22269 | 3.221961 | 13.53675 | 11.94013
2018-02-26 01:26 | 122793 | 240.0018 | 6 | 12 | 3.325304 | 0 | 3.22269 | 3.221961 | 13.53675 | 11.94013
2018-02-26 01:27 | 122853 | 300.0015 | 6 | 12 | 3.328481 | 0 | 3.22269 | 3.221961 | 13.53675 | 11.94013
2018-02-26 01:27 | 122853 | 0.0048 | 7 | 13 | 3.328389 | 0 | 0 | 0 | 0 | 0
2018-02-26 01:29 | 122973.1 | 120.0001 | 2 | 13 | 3.960849 | 4.890102 | 0.1623053 | 0 | 0.6224022 | 0
2018-02-26 01:31 | 123093.1 | 240.0017 | 2 | 13 | 4.006468 | 4.889866 | 0.3252774 | 0 | 1.271953 | 0
2018-02-26 01:33 | 123213.1 | 360.0016 | 2 | 13 | 4.043676 | 4.890163 | 0.4882576 | 0 | 1.928072 | 0
2018-02-26 01:35 | 123333.1 | 480.001 | 2 | 13 | 4.074017 | 4.890154 | 0.6512444 | 0 | 2.589672 | 0
2018-02-26 01:37 | 123453.1 | 600.001 | 2 | 13 | 4.099949 | 4.890062 | 0.8142338 | 0 | 3.255859 | 0
2018-02-26 01:39 | 123573.1 | 720.001 | 2 | 13 | 4.122965 | 4.89015 | 0.9772188 | 0 | 3.925981 | 0
2018-02-26 01:41 | 123693.1 | 840.0017 | 2 | 13 | 4.147031 | 4.890108 | 1.140208 | 0 | 4.599911 | 0
2018-02-26 01:43 | 123813.1 | 960.001 | 2 | 13 | 4.1736 | 4.890182 | 1.303194 | 0 | 5.277947 | 0
2018-02-26 01:45 | 123933.1 | 1080.0001 | 2 | 13 | 4.200393 | 4.83621 | 1.466108 | 0 | 5.960207 | 0
2018-02-26 01:47 | 124053.1 | 1200.0005 | 2 | 13 | 4.200387 | 4.31259 | 1.618378 | 0 | 6.599801 | 0
2018-02-26 01:49 | 124173.1 | 1320.0005 | 2 | 13 | 4.200403 | 3.820032 | 1.753867 | 0 | 7.168908 | 0
2018-02-26 01:51 | 124293.1 | 1440.0001 | 2 | 13 | 4.200408 | 3.350487 | 1.873275 | 0 | 7.67047 | 0
2018-02-26 01:51 | 124317.2 | 1464.1113 | 2 | 13 | 4.200385 | 3.259975 | 1.895406 | 0 | 7.763431 | 0
2018-02-26 01:53 | 124437.2 | 120.0019 | 3 | 13 | 4.227842 | 3.259827 | 2.003622 | 3.4e-10 | 8.219346 | 1.384e-09
2018-02-26 01:55 | 124557.2 | 240.0019 | 3 | 13 | 4.260209 | 3.25985 | 2.112276 | 3.4e-10 | 8.680449 | 1.384e-09
2018-02-26 01:57 | 124677.2 | 360.0019 | 3 | 13 | 4.295095 | 3.259851 | 2.220928 | 3.4e-10 | 9.145205 | 1.384e-09
2018-02-26 01:59 | 124797.2 | 480.0019 | 3 | 13 | 4.332312 | 3.25985 | 2.32958 | 3.4e-10 | 9.613877 | 1.384e-09
2018-02-26 02:01 | 124917.2 | 600.0003 | 3 | 13 | 4.371457 | 3.259865 | 2.438228 | 3.4e-10 | 10.08668 | 1.384e-09
2018-02-26 02:03 | 125037.2 | 720.0019 | 3 | 13 | 4.400385 | 3.05345 | 2.545827 | 3.4e-10 | 10.55903 | 1.384e-09
2018-02-26 02:05 | 125157.2 | 840.0013 | 3 | 13 | 4.400392 | 2.54517 | 2.638739 | 3.4e-10 | 10.96788 | 1.384e-09
2018-02-26 02:07 | 125277.2 | 960.0019 | 3 | 13 | 4.400391 | 2.137474 | 2.716539 | 3.4e-10 | 11.31023 | 1.384e-09
2018-02-26 02:09 | 125397.2 | 1080.0012 | 3 | 13 | 4.400377 | 1.804411 | 2.782041 | 3.4e-10 | 11.59847 | 1.384e-09
2018-02-26 02:11 | 125517.2 | 1200.002 | 3 | 13 | 4.400365 | 1.531727 | 2.837493 | 3.4e-10 | 11.84248 | 1.384e-09
2018-02-26 02:13 | 125637.2 | 1320.0003 | 3 | 13 | 4.400385 | 1.308744 | 2.884704 | 3.4e-10 | 12.05023 | 1.384e-09
2018-02-26 02:15 | 125757.2 | 1440.0003 | 3 | 13 | 4.40034 | 1.124378 | 2.925156 | 3.4e-10 | 12.22823 | 1.384e-09
2018-02-26 02:17 | 125877.2 | 1560.0003 | 3 | 13 | 4.400363 | 0.9729099 | 2.960038 | 3.4e-10 | 12.38172 | 1.384e-09
2018-02-26 02:19 | 125997.2 | 1680.0019 | 3 | 13 | 4.400348 | 0.8468857 | 2.9903 | 3.4e-10 | 12.51489 | 1.384e-09
2018-02-26 02:21 | 126117.2 | 1800.002 | 3 | 13 | 4.400327 | 0.7411022 | 3.016716 | 3.4e-10 | 12.63113 | 1.384e-09
2018-02-26 02:23 | 126237.2 | 1920.0028 | 3 | 13 | 4.400358 | 0.6531296 | 3.039911 | 3.4e-10 | 12.73319 | 1.384e-09
2018-02-26 02:25 | 126357.2 | 2040.0004 | 3 | 13 | 4.400334 | 0.5775452 | 3.060387 | 3.4e-10 | 12.82329 | 1.384e-09
2018-02-26 02:27 | 126477.2 | 2160.0012 | 3 | 13 | 4.400319 | 0.513361 | 3.078549 | 3.4e-10 | 12.90321 | 1.384e-09
2018-02-26 02:29 | 126597.2 | 2280.0012 | 3 | 13 | 4.400323 | 0.458292 | 3.094728 | 3.4e-10 | 12.9744 | 1.384e-09
2018-02-26 02:31 | 126717.2 | 2400.0028 | 3 | 13 | 4.400325 | 0.4104939 | 3.109195 | 3.4e-10 | 13.03806 | 1.384e-09
2018-02-26 02:33 | 126837.2 | 2520.0006 | 3 | 13 | 4.400331 | 0.3689709 | 3.12217 | 3.4e-10 | 13.09516 | 1.384e-09
2018-02-26 02:35 | 126957.2 | 2640.0021 | 3 | 13 | 4.400345 | 0.3327484 | 3.133843 | 3.4e-10 | 13.14652 | 1.384e-09
2018-02-26 02:37 | 127077.2 | 2760.0004 | 3 | 13 | 4.400297 | 0.299612 | 3.144366 | 3.4e-10 | 13.19283 | 1.384e-09
2018-02-26 02:39 | 127197.2 | 2880.0004 | 3 | 13 | 4.400306 | 0.2712498 | 3.153876 | 3.4e-10 | 13.23467 | 1.384e-09
2018-02-26 02:41 | 127317.2 | 3000.0021 | 3 | 13 | 4.400306 | 0.2458286 | 3.162481 | 3.4e-10 | 13.27254 | 1.384e-09
2018-02-26 02:43 | 127437.2 | 3120.0012 | 3 | 13 | 4.400331 | 0.2235851 | 3.170288 | 3.4e-10 | 13.30689 | 1.384e-09
2018-02-26 02:45 | 127557.2 | 3240.002 | 3 | 13 | 4.400306 | 0.2025757 | 3.177374 | 3.4e-10 | 13.33807 | 1.384e-09
2018-02-26 02:47 | 127677.2 | 3360.002 | 3 | 13 | 4.400286 | 0.1839085 | 3.183819 | 3.4e-10 | 13.36643 | 1.384e-09
2018-02-26 02:49 | 127797.2 | 3480.0003 | 3 | 13 | 4.400324 | 0.1681824 | 3.189684 | 3.4e-10 | 13.39224 | 1.384e-09
2018-02-26 02:51 | 127917.2 | 3600.0006 | 3 | 13 | 4.400322 | 0.1533604 | 3.195029 | 3.4e-10 | 13.41576 | 1.384e-09
2018-02-26 02:53 | 128037.2 | 3720.0003 | 3 | 13 | 4.400322 | 0.1401711 | 3.199902 | 3.4e-10 | 13.4372 | 1.384e-09
2018-02-26 02:55 | 128157.2 | 3840.002 | 3 | 13 | 4.400301 | 0.1275578 | 3.20436 | 3.4e-10 | 13.45682 | 1.384e-09
2018-02-26 02:57 | 128277.2 | 3960.0003 | 3 | 13 | 4.400306 | 0.1172352 | 3.208436 | 3.4e-10 | 13.47475 | 1.384e-09
2018-02-26 02:59 | 128397.2 | 4080.0028 | 3 | 13 | 4.400282 | 0.106617 | 3.212161 | 3.4e-10 | 13.49115 | 1.384e-09
2018-02-26 03:01 | 128517.2 | 4200.0002 | 3 | 13 | 4.400316 | 0.09810829 | 3.215575 | 3.4e-10 | 13.50617 | 1.384e-09
2018-02-26 03:03 | 128637.2 | 4320.0003 | 3 | 13 | 4.400315 | 0.09041977 | 3.218704 | 3.4e-10 | 13.51994 | 1.384e-09
2018-02-26 03:05 | 128757.2 | 4440.002 | 3 | 13 | 4.400283 | 0.08235359 | 3.221571 | 3.4e-10 | 13.53255 | 1.384e-09
2018-02-26 03:05 | 128772.5 | 4455.253 | 3 | 13 | 4.400273 | 0.0814991 | 3.221918 | 3.4e-10 | 13.53408 | 1.384e-09
2018-02-26 03:07 | 128892.5 | 120.0023 | 4 | 13 | 4.394199 | 0 | 3.221918 | 3.4e-10 | 13.53408 | 1.384e-09
2018-02-26 03:09 | 129012.5 | 240.0015 | 4 | 13 | 4.393578 | 0 | 3.221918 | 3.4e-10 | 13.53408 | 1.384e-09
2018-02-26 03:10 | 129072.5 | 300.0037 | 4 | 13 | 4.393352 | 0 | 3.221918 | 3.4e-10 | 13.53408 | 1.384e-09
2018-02-26 03:12 | 129192.6 | 120.0001 | 5 | 13 | 4.146957 | -3.259913 | 3.221918 | 0.1086464 | 13.53408 | 0.4537394
2018-02-26 03:14 | 129312.6 | 240.0009 | 5 | 13 | 4.107585 | -3.259905 | 3.221918 | 0.2173004 | 13.53408 | 0.9021724
2018-02-26 03:16 | 129432.6 | 360.0005 | 5 | 13 | 4.067949 | -3.259873 | 3.221918 | 0.3259625 | 13.53408 | 1.346369
2018-02-26 03:18 | 129552.6 | 480.0002 | 5 | 13 | 4.027482 | -3.259887 | 3.221918 | 0.4346124 | 13.53408 | 1.786157
2018-02-26 03:20 | 129672.6 | 600.0018 | 5 | 13 | 3.986955 | -3.259871 | 3.221918 | 0.543268 | 13.53408 | 2.221561
2018-02-26 03:22 | 129792.6 | 720.001 | 5 | 13 | 3.947099 | -3.259889 | 3.221918 | 0.6519276 | 13.53408 | 2.652607
2018-02-26 03:24 | 129912.6 | 840.0002 | 5 | 13 | 3.908487 | -3.259924 | 3.221918 | 0.7605734 | 13.53408 | 3.079334
2018-02-26 03:26 | 130032.6 | 960.0006 | 5 | 13 | 3.871356 | -3.259889 | 3.221918 | 0.8692372 | 13.53408 | 3.502014
2018-02-26 03:28 | 130152.6 | 1080.001 | 5 | 13 | 3.835858 | -3.259894 | 3.221918 | 0.9778912 | 13.53408 | 3.920709
2018-02-26 03:30 | 130272.6 | 1200.001 | 5 | 13 | 3.802178 | -3.25987 | 3.221918 | 1.086547 | 13.53408 | 4.335655
2018-02-26 03:32 | 130392.6 | 1320.0018 | 5 | 13 | 3.770288 | -3.259868 | 3.221918 | 1.195202 | 13.53408 | 4.74703
2018-02-26 03:34 | 130512.6 | 1440.001 | 5 | 13 | 3.740272 | -3.259876 | 3.221918 | 1.303848 | 13.53408 | 5.15501
2018-02-26 03:36 | 130632.6 | 1560.0018 | 5 | 13 | 3.712038 | -3.259863 | 3.221918 | 1.412505 | 13.53408 | 5.559867
2018-02-26 03:38 | 130752.6 | 1680.0002 | 5 | 13 | 3.685639 | -3.259899 | 3.221918 | 1.521153 | 13.53408 | 5.961723
2018-02-26 03:40 | 130872.6 | 1800.0002 | 5 | 13 | 3.660944 | -3.259857 | 3.221918 | 1.629805 | 13.53408 | 6.360819
2018-02-26 03:42 | 130992.6 | 1920.0004 | 5 | 13 | 3.638071 | -3.259849 | 3.221918 | 1.738462 | 13.53408 | 6.757344
2018-02-26 03:44 | 131112.6 | 2040.0002 | 5 | 13 | 3.617072 | -3.259849 | 3.221918 | 1.847087 | 13.53408 | 7.151372
2018-02-26 03:46 | 131232.6 | 2160.001 | 5 | 13 | 3.597972 | -3.259866 | 3.221918 | 1.955767 | 13.53408 | 7.543419
2018-02-26 03:48 | 131352.6 | 2280.0002 | 5 | 13 | 3.580672 | -3.259847 | 3.221918 | 2.064417 | 13.53408 | 7.933384
2018-02-26 03:50 | 131472.6 | 2400.0018 | 5 | 13 | 3.564821 | -3.259861 | 3.221918 | 2.173075 | 13.53408 | 8.321581
2018-02-26 03:52 | 131592.6 | 2520.0011 | 5 | 13 | 3.549987 | -3.259871 | 3.221918 | 2.281724 | 13.53408 | 8.708082
2018-02-26 03:54 | 131712.6 | 2640.0019 | 5 | 13 | 3.535519 | -3.259878 | 3.221918 | 2.390379 | 13.53408 | 9.093018
2018-02-26 03:56 | 131832.6 | 2760.0002 | 5 | 13 | 3.520793 | -3.259915 | 3.221918 | 2.499027 | 13.53408 | 9.476353
2018-02-26 03:58 | 131952.6 | 2880.0013 | 5 | 13 | 3.504733 | -3.259962 | 3.221918 | 2.607684 | 13.53408 | 9.858053
2018-02-26 04:00 | 132072.6 | 3000.001 | 5 | 13 | 3.485021 | -3.259962 | 3.221918 | 2.716335 | 13.53408 | 10.23783
2018-02-26 04:02 | 132192.6 | 3120.001 | 5 | 13 | 3.457437 | -3.260001 | 3.221918 | 2.824987 | 13.53408 | 10.61508
2018-02-26 04:04 | 132312.6 | 3240.0003 | 5 | 13 | 3.418783 | -3.259947 | 3.221918 | 2.933645 | 13.53408 | 10.98877
2018-02-26 04:06 | 132432.6 | 3360.001 | 5 | 13 | 3.35837 | -3.260012 | 3.221918 | 3.042301 | 13.53408 | 11.35727
2018-02-26 04:08 | 132552.6 | 3480.0009 | 5 | 13 | 3.233282 | -3.259973 | 3.221918 | 3.150951 | 13.53408 | 11.71641
2018-02-26 04:10 | 132630.2 | 3557.6225 | 5 | 13 | 2.999991 | -3.259962 | 3.221918 | 3.221237 | 13.53408 | 11.93707
2018-02-26 04:12 | 132750.3 | 120.0018 | 6 | 13 | 3.314548 | 0 | 3.221918 | 3.221237 | 13.53408 | 11.93707
2018-02-26 04:14 | 132870.3 | 240.0001 | 6 | 13 | 3.325039 | 0 | 3.221918 | 3.221237 | 13.53408 | 11.93707
2018-02-26 04:15 | 132930.3 | 300.0024 | 6 | 13 | 3.328206 | 0 | 3.221918 | 3.221237 | 13.53408 | 11.93707
2018-02-26 04:15 | 132930.3 | 0.0024 | 7 | 14 | 3.328153 | 0 | 0 | 0 | 0 | 0
2018-02-26 04:17 | 133050.4 | 120.0013 | 2 | 14 | 3.960409 | 4.890118 | 0.1622966 | 1.774e-09 | 0.6222973 | 5.903e-09
2018-02-26 04:19 | 133170.4 | 240.0018 | 2 | 14 | 4.006074 | 4.890152 | 0.3252794 | 1.774e-09 | 1.271829 | 5.903e-09
2018-02-26 04:21 | 133290.4 | 360.0018 | 2 | 14 | 4.04333 | 4.890099 | 0.4882585 | 1.774e-09 | 1.927883 | 5.903e-09
2018-02-26 04:23 | 133410.4 | 480.0003 | 2 | 14 | 4.07376 | 4.890097 | 0.6512439 | 1.774e-09 | 2.589427 | 5.903e-09
2018-02-26 04:25 | 133530.4 | 600.0011 | 2 | 14 | 4.099842 | 4.890093 | 0.8142285 | 1.774e-09 | 3.255563 | 5.903e-09
2018-02-26 04:27 | 133650.4 | 720.0003 | 2 | 14 | 4.122965 | 4.890095 | 0.9772117 | 1.774e-09 | 3.925669 | 5.903e-09
2018-02-26 04:29 | 133770.4 | 840.0027 | 2 | 14 | 4.147151 | 4.890116 | 1.14021 | 1.774e-09 | 4.599644 | 5.903e-09
2018-02-26 04:31 | 133890.4 | 960.0003 | 2 | 14 | 4.173802 | 4.890106 | 1.30319 | 1.774e-09 | 5.277682 | 5.903e-09
2018-02-26 04:33 | 134010.4 | 1080.0012 | 2 | 14 | 4.200412 | 4.82951 | 1.466084 | 1.774e-09 | 5.959901 | 5.903e-09
2018-02-26 04:35 | 134130.4 | 1200.0003 | 2 | 14 | 4.200385 | 4.305882 | 1.618146 | 1.774e-09 | 6.59862 | 5.903e-09
2018-02-26 04:37 | 134250.4 | 1320.0003 | 2 | 14 | 4.200379 | 3.813726 | 1.753409 | 1.774e-09 | 7.166779 | 5.903e-09
2018-02-26 04:39 | 134370.4 | 1440.0003 | 2 | 14 | 4.200386 | 3.3451 | 1.872626 | 1.774e-09 | 7.667538 | 5.903e-09
2018-02-26 04:39 | 134393.1 | 1462.6777 | 2 | 14 | 4.200399 | 3.259991 | 1.893432 | 1.774e-09 | 7.754929 | 5.903e-09
2018-02-26 04:41 | 134513.1 | 120.0006 | 3 | 14 | 4.227858 | 3.260157 | 2.001649 | 1.812e-09 | 8.210851 | 6.06e-09
2018-02-26 04:43 | 134633.1 | 240.0002 | 3 | 14 | 4.260272 | 3.260149 | 2.110311 | 1.812e-09 | 8.671994 | 6.06e-09
2018-02-26 04:45 | 134753.1 | 360.0017 | 3 | 14 | 4.2952 | 3.260157 | 2.21897 | 1.812e-09 | 9.136788 | 6.06e-09
2018-02-26 04:47 | 134873.1 | 480.0001 | 3 | 14 | 4.33248 | 3.260172 | 2.327634 | 1.812e-09 | 9.605527 | 6.06e-09
2018-02-26 04:49 | 134993.1 | 600.0009 | 3 | 14 | 4.371641 | 3.260191 | 2.436291 | 1.812e-09 | 10.07839 | 6.06e-09
2018-02-26 04:51 | 135113.1 | 720.0017 | 3 | 14 | 4.400426 | 3.051224 | 2.543852 | 1.812e-09 | 10.55059 | 6.06e-09
2018-02-26 04:53 | 135233.1 | 840.0001 | 3 | 14 | 4.400388 | 2.54296875 | 2.636684 | 1.812e-09 | 10.95909 | 6.06e-09
2018-02-26 04:55 | 135353.1 | 960.0002 | 3 | 14 | 4.400379 | 2.137247 | 2.714451 | 1.812e-09 | 11.30129 | 6.06e-09
2018-02-26 04:57 | 135473.1 | 1080.001 | 3 | 14 | 4.400379 | 1.805693 | 2.779976 | 1.812e-09 | 11.58963 | 6.06e-09
2018-02-26 04:59 | 135593.1 | 1200.0008 | 3 | 14 | 4.400359 | 1.533615 | 2.835473 | 1.812e-09 | 11.83384 | 6.06e-09
2018-02-26 05:01 | 135713.1 | 1320.0002 | 3 | 14 | 4.400384 | 1.311333 | 2.882761 | 1.812e-09 | 12.04192 | 6.06e-09
2018-02-26 05:03 | 135833.1 | 1440.0018 | 3 | 14 | 4.400369 | 1.128008 | 2.923309 | 1.812e-09 | 12.22035 | 6.06e-09
2018-02-26 05:05 | 135953.1 | 1560.0009 | 3 | 14 | 4.400355 | 0.9762859 | 2.958299 | 1.812e-09 | 12.37432 | 6.06e-09
2018-02-26 05:07 | 136073.1 | 1680.0002 | 3 | 14 | 4.400321 | 0.8499832 | 2.988683 | 1.812e-09 | 12.50801 | 6.06e-09
2018-02-26 05:09 | 136193.1 | 1800.0002 | 3 | 14 | 4.400341 | 0.7450428 | 3.015226 | 1.812e-09 | 12.62481 | 6.06e-09
2018-02-26 05:11 | 136313.1 | 1920.0002 | 3 | 14 | 4.40036 | 0.6563606 | 3.03854 | 1.812e-09 | 12.7274 | 6.06e-09
2018-02-26 05:13 | 136433.1 | 2040.0002 | 3 | 14 | 4.400334 | 0.5805855 | 3.059117 | 1.812e-09 | 12.81795 | 6.06e-09
2018-02-26 05:15 | 136553.1 | 2160.0018 | 3 | 14 | 4.400346 | 0.5164146 | 3.077367 | 1.812e-09 | 12.89826 | 6.06e-09
2018-02-26 05:17 | 136673.1 | 2280.0002 | 3 | 14 | 4.400352 | 0.4608059 | 3.093612 | 1.812e-09 | 12.96974 | 6.06e-09
2018-02-26 05:19 | 136793.1 | 2400.0018 | 3 | 14 | 4.400355 | 0.4122314 | 3.108132 | 1.812e-09 | 13.03363 | 6.06e-09
2018-02-26 05:21 | 136913.1 | 2520.0018 | 3 | 14 | 4.400316 | 0.3695869 | 3.121146 | 1.812e-09 | 13.0909 | 6.06e-09
2018-02-26 05:23 | 137033.1 | 2640.0002 | 3 | 14 | 4.400326 | 0.3330688 | 3.132846 | 1.812e-09 | 13.14238 | 6.06e-09
2018-02-26 05:25 | 137153.1 | 2760.001 | 3 | 14 | 4.400326 | 0.300724 | 3.14339 | 1.812e-09 | 13.18878 | 6.06e-09
2018-02-26 05:27 | 137273.1 | 2880.0018 | 3 | 14 | 4.400321 | 0.2717838 | 3.152917 | 1.812e-09 | 13.2307 | 6.06e-09
2018-02-26 05:29 | 137393.1 | 3000.0009 | 3 | 14 | 4.400321 | 0.2462082 | 3.161539 | 1.812e-09 | 13.26864 | 6.06e-09
2018-02-26 05:31 | 137513.1 | 3120.0002 | 3 | 14 | 4.400283 | 0.2230339 | 3.169357 | 1.812e-09 | 13.30304 | 6.06e-09
2018-02-26 05:33 | 137633.1 | 3240.0002 | 3 | 14 | 4.400302 | 0.2027054 | 3.176456 | 1.812e-09 | 13.33428 | 6.06e-09
2018-02-26 05:35 | 137753.1 | 3360.0017 | 3 | 14 | 4.400326 | 0.1850338 | 3.182914 | 1.812e-09 | 13.3627 | 6.06e-09
2018-02-26 05:37 | 137873.1 | 3480.0017 | 3 | 14 | 4.400301 | 0.1679955 | 3.188792 | 1.812e-09 | 13.38856 | 6.06e-09
2018-02-26 05:39 | 137993.1 | 3600.0001 | 3 | 14 | 4.400304 | 0.1537724 | 3.194148 | 1.812e-09 | 13.41213 | 6.06e-09
2018-02-26 05:41 | 138113.1 | 3720.0017 | 3 | 14 | 4.400299 | 0.1401482 | 3.199039 | 1.812e-09 | 13.43365 | 6.06e-09
2018-02-26 05:43 | 138233.1 | 3840.0017 | 3 | 14 | 4.400321 | 0.1283321 | 3.203502 | 1.812e-09 | 13.45329 | 6.06e-09
2018-02-26 05:45 | 138353.1 | 3960.0017 | 3 | 14 | 4.400285 | 0.1168976 | 3.207588 | 1.812e-09 | 13.47127 | 6.06e-09
2018-02-26 05:47 | 138473.1 | 4080.0017 | 3 | 14 | 4.400292 | 0.1073647 | 3.211325 | 1.812e-09 | 13.48771 | 6.06e-09
2018-02-26 05:49 | 138593.1 | 4200.0001 | 3 | 14 | 4.400282 | 0.09819794 | 3.214752 | 1.812e-09 | 13.50279 | 6.06e-09
2018-02-26 05:51 | 138713.1 | 4320.001 | 3 | 14 | 4.400308 | 0.09077835 | 3.217898 | 1.812e-09 | 13.51664 | 6.06e-09
2018-02-26 05:53 | 138833.1 | 4440.001 | 3 | 14 | 4.400255 | 0.08232498 | 3.220785 | 1.812e-09 | 13.52934 | 6.06e-09
2018-02-26 05:53 | 138862.7 | 4469.6623 | 3 | 14 | 4.400306 | 0.08149719 | 3.221462 | 1.812e-09 | 13.53232 | 6.06e-09
2018-02-26 05:55 | 138982.8 | 120.0008 | 4 | 14 | 4.394228 | 0 | 3.221462 | 1.812e-09 | 13.53232 | 6.06e-09
2018-02-26 05:57 | 139102.8 | 239.9999 | 4 | 14 | 4.393622 | 0 | 3.221462 | 1.812e-09 | 13.53232 | 6.06e-09
2018-02-26 05:58 | 139162.8 | 300.0038 | 4 | 14 | 4.393401 | 0 | 3.221462 | 1.812e-09 | 13.53232 | 6.06e-09
2018-02-26 06:00 | 139282.9 | 120.001 | 5 | 14 | 4.147261 | -3.259924 | 3.221462 | 0.1086488 | 13.53232 | 0.4537832
2018-02-26 06:02 | 139402.9 | 240.0009 | 5 | 14 | 4.1078 | -3.259933 | 3.221462 | 0.2172982 | 13.53232 | 0.9022242
2018-02-26 06:04 | 139522.9 | 360.0017 | 5 | 14 | 4.068056 | -3.259899 | 3.221462 | 0.3259538 | 13.53232 | 1.346411
2018-02-26 06:06 | 139642.9 | 480.0009 | 5 | 14 | 4.02745 | -3.259871 | 3.221462 | 0.4346024 | 13.53232 | 1.786199
2018-02-26 06:08 | 139762.9 | 600.0001 | 5 | 14 | 3.986834 | -3.259871 | 3.221462 | 0.5432523 | 13.53232 | 2.221569
2018-02-26 06:10 | 139882.9 | 720.0017 | 5 | 14 | 3.946836 | -3.259866 | 3.221462 | 0.6519029 | 13.53232 | 2.652559
2018-02-26 06:12 | 140002.9 | 840.001 | 5 | 14 | 3.908074 | -3.259887 | 3.221462 | 0.7605558 | 13.53232 | 3.079274
2018-02-26 06:14 | 140122.9 | 960.001 | 5 | 14 | 3.87089 | -3.259894 | 3.221462 | 0.8692036 | 13.53232 | 3.501843
2018-02-26 06:16 | 140242.9 | 1080.0001 | 5 | 14 | 3.835421 | -3.259847 | 3.221462 | 0.9778582 | 13.53232 | 3.92049
2018-02-26 06:18 | 140362.9 | 1200.001 | 5 | 14 | 3.801709 | -3.259899 | 3.221462 | 1.086506 | 13.53232 | 4.335351
2018-02-26 06:20 | 140482.9 | 1320.0001 | 5 | 14 | 3.769804 | -3.259912 | 3.221462 | 1.195163 | 13.53232 | 4.746685
2018-02-26 06:22 | 140602.9 | 1440.0001 | 5 | 14 | 3.739814 | -3.259884 | 3.221462 | 1.303812 | 13.53232 | 5.154623
2018-02-26 06:24 | 140722.9 | 1560.0007 | 5 | 14 | 3.711683 | -3.259873 | 3.221462 | 1.412468 | 13.53232 | 5.559431
2018-02-26 06:26 | 140842.9 | 1680.0009 | 5 | 14 | 3.685299 | -3.259926 | 3.221462 | 1.52112 | 13.53232 | 5.961261
2018-02-26 06:28 | 140962.9 | 1800.0009 | 5 | 14 | 3.660662 | -3.259936 | 3.221462 | 1.629772 | 13.53232 | 6.360322
2018-02-26 06:30 | 141082.9 | 1920.0001 | 5 | 14 | 3.637804 | -3.259924 | 3.221462 | 1.738424 | 13.53232 | 6.756802
2018-02-26 06:32 | 141202.9 | 2040.0001 | 5 | 14 | 3.616868 | -3.259945 | 3.221462 | 1.84708 | 13.53232 | 7.150916
2018-02-26 06:34 | 141322.9 | 2160.0001 | 5 | 14 | 3.597824 | -3.259933 | 3.221462 | 1.955734 | 13.53232 | 7.542853
2018-02-26 06:36 | 141442.9 | 2280.0008 | 5 | 14 | 3.580557 | -3.259889 | 3.221462 | 2.064387 | 13.53232 | 7.932816
2018-02-26 06:38 | 141562.9 | 2400.0001 | 5 | 14 | 3.564795 | -3.259915 | 3.221462 | 2.173039 | 13.53232 | 8.320985
2018-02-26 06:40 | 141682.9 | 2520.001 | 5 | 14 | 3.549983 | -3.259924 | 3.221462 | 2.281694 | 13.53232 | 8.707506
2018-02-26 06:42 | 141802.9 | 2640.0009 | 5 | 14 | 3.535524 | -3.259859 | 3.221462 | 2.390344 | 13.53232 | 9.092425
2018-02-26 06:44 | 141922.9 | 2760.0017 | 5 | 14 | 3.520848 | -3.259959 | 3.221462 | 2.499002 | 13.53232 | 9.475798
2018-02-26 06:46 | 142042.9 | 2880.0016 | 5 | 14 | 3.504714 | -3.259952 | 3.221462 | 2.607656 | 13.53232 | 9.857495
2018-02-26 06:48 | 142162.9 | 3000.0009 | 5 | 14 | 3.485061 | -3.25997 | 3.221462 | 2.71631 | 13.53232 | 10.23728
2018-02-26 06:50 | 142282.9 | 3120.0016 | 5 | 14 | 3.457412 | -3.25998 | 3.221462 | 2.824961 | 13.53232 | 10.61453
2018-02-26 06:52 | 142402.9 | 3240.0001 | 5 | 14 | 3.41855 | -3.259936 | 3.221462 | 2.933621 | 13.53232 | 10.98822
2018-02-26 06:54 | 142522.9 | 3360.0001 | 5 | 14 | 3.358032 | -3.259983 | 3.221462 | 3.042276 | 13.53232 | 11.35668
2018-02-26 06:56 | 142642.9 | 3480.0001 | 5 | 14 | 3.232322 | -3.259973 | 3.221462 | 3.150932 | 13.53232 | 11.71578
2018-02-26 06:58 | 142719.9 | 3557.0303 | 5 | 14 | 2.999989 | -3.260001 | 3.221462 | 3.220682 | 13.53232 | 11.9347
2018-02-26 07:00 | 142840 | 120.0003 | 6 | 14 | 3.314705 | 0 | 3.221462 | 3.220682 | 13.53232 | 11.9347
2018-02-26 07:02 | 142960 | 240.0003 | 6 | 14 | 3.325211 | 0 | 3.221462 | 3.220682 | 13.53232 | 11.9347
2018-02-26 07:03 | 143020 | 300.0025 | 6 | 14 | 3.328404 | 0 | 3.221462 | 3.220682 | 13.53232 | 11.9347
2018-02-26 07:03 | 143020 | 0.0038 | 7 | 15 | 3.328353 | 0 | 0 | 0 | 0 | 0
2018-02-26 07:05 | 143140.1 | 120.0026 | 2 | 15 | 3.960568 | 4.889927 | 0.1623085 | 6.89e-10 | 0.6223757 | 2.292e-09
2018-02-26 07:07 | 143260.1 | 240.0008 | 2 | 15 | 4.006178 | 4.88986 | 0.3252757 | 6.89e-10 | 1.271864 | 2.292e-09
2018-02-26 07:09 | 143380.1 | 360.001 | 2 | 15 | 4.043402 | 4.89015 | 0.4882506 | 6.89e-10 | 1.927914 | 2.292e-09
2018-02-26 07:11 | 143500.1 | 480.001 | 2 | 15 | 4.073781 | 4.890188 | 0.6512393 | 6.89e-10 | 2.58948 | 2.292e-09
2018-02-26 07:13 | 143620.1 | 600.001 | 2 | 15 | 4.099827 | 4.890106 | 0.8142237 | 6.89e-10 | 3.255617 | 2.292e-09
2018-02-26 07:15 | 143740.1 | 720.001 | 2 | 15 | 4.122875 | 4.890116 | 0.9772152 | 6.89e-10 | 3.925745 | 2.292e-09
2018-02-26 07:17 | 143860.1 | 840.0002 | 2 | 15 | 4.147029 | 4.890133 | 1.140204 | 6.89e-10 | 4.599666 | 2.292e-09
2018-02-26 07:19 | 143980.1 | 960.0011 | 2 | 15 | 4.17361 | 4.890125 | 1.303191 | 6.89e-10 | 5.277713 | 2.292e-09
2018-02-26 07:21 | 144100.1 | 1080.0002 | 2 | 15 | 4.200394 | 4.833519 | 1.466099 | 6.89e-10 | 5.959953 | 2.292e-09
2018-02-26 07:23 | 144220.1 | 1200.0002 | 2 | 15 | 4.200393 | 4.308704 | 1.61826 | 6.89e-10 | 6.599089 | 2.292e-09
2018-02-26 07:25 | 144340.1 | 1320.0019 | 2 | 15 | 4.200408 | 3.816147 | 1.753605 | 6.89e-10 | 7.167592 | 2.292e-09
2018-02-26 07:27 | 144460.1 | 1440.0011 | 2 | 15 | 4.200398 | 3.346191 | 1.87288 | 6.89e-10 | 7.668596 | 2.292e-09
2018-02-26 07:27 | 144482.8 | 1462.7568 | 2 | 15 | 4.200384 | 3.259998 | 1.893756 | 6.89e-10 | 7.75628 | 2.292e-09
2018-02-26 07:29 | 144602.8 | 120.001 | 3 | 15 | 4.227908 | 3.260166 | 2.001981 | 6.89e-10 | 8.212239 | 2.292e-09
2018-02-26 07:31 | 144722.8 | 240.0003 | 3 | 15 | 4.260331 | 3.259823 | 2.110637 | 6.89e-10 | 8.673361 | 2.292e-09
2018-02-26 07:33 | 144842.8 | 360.001 | 3 | 15 | 4.295356 | 3.259827 | 2.219294 | 6.89e-10 | 9.138157 | 2.292e-09
2018-02-26 07:35 | 144962.8 | 480.0002 | 3 | 15 | 4.332698 | 3.259806 | 2.32795 | 6.89e-10 | 9.606885 | 2.292e-09
2018-02-26 07:37 | 145082.8 | 600.001 | 3 | 15 | 4.37198 | 3.259823 | 2.436599 | 6.89e-10 | 10.07974 | 2.292e-09
2018-02-26 07:39 | 145202.8 | 720.001 | 3 | 15 | 4.400399 | 3.044365 | 2.544092 | 6.89e-10 | 10.55167 | 2.292e-09
2018-02-26 07:41 | 145322.8 | 840.0026 | 3 | 15 | 4.400387 | 2.536816 | 2.636728 | 6.89e-10 | 10.95931 | 2.292e-09
2018-02-26 07:43 | 145442.8 | 960.0001 | 3 | 15 | 4.400383 | 2.131784 | 2.7143 | 6.89e-10 | 11.30066 | 2.292e-09
2018-02-26 07:45 | 145562.8 | 1080.0018 | 3 | 15 | 4.40038 | 1.800579 | 2.779645 | 6.89e-10 | 11.5882 | 2.292e-09
2018-02-26 07:47 | 145682.8 | 1200.0002 | 3 | 15 | 4.400367 | 1.529745 | 2.834998 | 6.89e-10 | 11.83177 | 2.292e-09
2018-02-26 07:49 | 145802.8 | 1320.0011 | 3 | 15 | 4.400383 | 1.308607 | 2.882175 | 6.89e-10 | 12.03937 | 2.292e-09
2018-02-26 07:51 | 145922.8 | 1440.001 | 3 | 15 | 4.400363 | 1.12557 | 2.922633 | 6.89e-10 | 12.2174 | 2.292e-09
2018-02-26 07:53 | 146042.8 | 1560.001 | 3 | 15 | 4.400363 | 0.9745502 | 2.957552 | 6.89e-10 | 12.37106 | 2.292e-09
2018-02-26 07:55 | 146162.8 | 1680.001 | 3 | 15 | 4.400341 | 0.8487206 | 2.98788 | 6.89e-10 | 12.50451 | 2.292e-09
2018-02-26 07:57 | 146282.8 | 1800.001 | 3 | 15 | 4.400355 | 0.7441082 | 3.01438 | 6.89e-10 | 12.62112 | 2.292e-09
2018-02-26 07:59 | 146402.8 | 1920.001 | 3 | 15 | 4.400359 | 0.6557941 | 3.037664 | 6.89e-10 | 12.72358 | 2.292e-09
2018-02-26 08:01 | 146522.8 | 2040.0002 | 3 | 15 | 4.400365 | 0.5807705 | 3.058224 | 6.89e-10 | 12.81405 | 2.292e-09
2018-02-26 08:03 | 146642.8 | 2160.001 | 3 | 15 | 4.400368 | 0.5165825 | 3.076464 | 6.89e-10 | 12.89431 | 2.292e-09
2018-02-26 08:05 | 146762.8 | 2280.0002 | 3 | 15 | 4.400347 | 0.4606209 | 3.092713 | 6.89e-10 | 12.96581 | 2.292e-09
2018-02-26 08:07 | 146882.8 | 2400.0002 | 3 | 15 | 4.400322 | 0.4123135 | 3.107241 | 6.89e-10 | 13.02974 | 2.292e-09
2018-02-26 08:09 | 147002.8 | 2520.0002 | 3 | 15 | 4.400342 | 0.3705864 | 3.120273 | 6.89e-10 | 13.08709 | 2.292e-09
2018-02-26 08:11 | 147122.8 | 2640.0002 | 3 | 15 | 4.40032 | 0.3335094 | 3.131988 | 6.89e-10 | 13.13863 | 2.292e-09
2018-02-26 08:13 | 147242.8 | 2760.0018 | 3 | 15 | 4.400337 | 0.3008881 | 3.142548 | 6.89e-10 | 13.1851 | 2.292e-09
2018-02-26 08:15 | 147362.8 | 2880.0002 | 3 | 15 | 4.400301 | 0.2712288 | 3.152081 | 6.89e-10 | 13.22705 | 2.292e-09
2018-02-26 08:17 | 147482.8 | 3000.0002 | 3 | 15 | 4.400327 | 0.246027 | 3.160705 | 6.89e-10 | 13.265 | 2.292e-09
2018-02-26 08:19 | 147602.8 | 3120.0002 | 3 | 15 | 4.40031 | 0.2231903 | 3.168518 | 6.89e-10 | 13.29938 | 2.292e-09
2018-02-26 08:21 | 147722.8 | 3240.0008 | 3 | 15 | 4.400294 | 0.2023277 | 3.175607 | 6.89e-10 | 13.33057 | 2.292e-09
2018-02-26 08:23 | 147842.8 | 3360.0002 | 3 | 15 | 4.40032 | 0.1842766 | 3.18205 | 6.89e-10 | 13.35892 | 2.292e-09
2018-02-26 08:25 | 147962.8 | 3480.0001 | 3 | 15 | 4.40031 | 0.1677685 | 3.187916 | 6.89e-10 | 13.38474 | 2.292e-09
2018-02-26 08:27 | 148082.8 | 3600.001 | 3 | 15 | 4.400304 | 0.1530266 | 3.193258 | 6.89e-10 | 13.40824 | 2.292e-09
2018-02-26 08:29 | 148202.8 | 3720 | 3 | 15 | 4.40029 | 0.1394539 | 3.198126 | 6.89e-10 | 13.42966 | 2.292e-09
2018-02-26 08:31 | 148322.8 | 3840.0009 | 3 | 15 | 4.400295 | 0.1275501 | 3.202572 | 6.89e-10 | 13.44923 | 2.292e-09
2018-02-26 08:33 | 148442.8 | 3960.0009 | 3 | 15 | 4.4003 | 0.116951 | 3.206635 | 6.89e-10 | 13.4671 | 2.292e-09
2018-02-26 08:35 | 148562.8 | 4080.0009 | 3 | 15 | 4.400329 | 0.1073627 | 3.21036 | 6.89e-10 | 13.4835 | 2.292e-09
2018-02-26 08:37 | 148682.8 | 4200.001 | 3 | 15 | 4.400301 | 0.09819794 | 3.213768 | 6.89e-10 | 13.49849 | 2.292e-09
2018-02-26 08:39 | 148802.8 | 4320.0009 | 3 | 15 | 4.400292 | 0.08963585 | 3.216895 | 6.89e-10 | 13.51225 | 2.292e-09
2018-02-26 08:41 | 148922.8 | 4440.0009 | 3 | 15 | 4.400291 | 0.0823307 | 3.219759 | 6.89e-10 | 13.52485 | 2.292e-09
2018-02-26 08:41 | 148945.4 | 4462.5721 | 3 | 15 | 4.400313 | 0.0814991 | 3.22027 | 6.89e-10 | 13.5271 | 2.292e-09
2018-02-26 08:43 | 149065.5 | 120.0019 | 4 | 15 | 4.394228 | 0 | 3.22027 | 6.89e-10 | 13.5271 | 2.292e-09
2018-02-26 08:45 | 149185.5 | 240.0011 | 4 | 15 | 4.393626 | 0 | 3.22027 | 6.89e-10 | 13.5271 | 2.292e-09
2018-02-26 08:46 | 149245.5 | 300.0041 | 4 | 15 | 4.393382 | 0 | 3.22027 | 6.89e-10 | 13.5271 | 2.292e-09
2018-02-26 08:48 | 149365.543 | 120.001 | 5 | 15 | 4.14645 | -3.259912 | 3.22027 | 0.1086458 | 13.5271 | 0.4536945
2018-02-26 08:50 | 149485.5439 | 240.0019 | 5 | 15 | 4.106961 | -3.259941 | 3.22027 | 0.2173011 | 13.5271 | 0.9020709
2018-02-26 08:52 | 149605.5429 | 360.0009 | 5 | 15 | 4.067161 | -3.259889 | 3.22027 | 0.3259509 | 13.5271 | 1.346138
2018-02-26 08:54 | 149725.5429 | 480.0009 | 5 | 15 | 4.026547 | -3.259831 | 3.22027 | 0.434588 | 13.5271 | 1.785781
2018-02-26 08:56 | 149845.543 | 600.001 | 5 | 15 | 3.985883 | -3.259863 | 3.22027 | 0.5432624 | 13.5271 | 2.22115
2018-02-26 08:58 | 149965.543 | 720.001 | 5 | 15 | 3.945888 | -3.259859 | 3.22027 | 0.6519076 | 13.5271 | 2.652015
2018-02-26 09:00 | 150085.5422 | 840.0002 | 5 | 15 | 3.907147 | -3.25984 | 3.22027 | 0.7605609 | 13.5271 | 3.078633
2018-02-26 09:02 | 150205.5422 | 960.0002 | 5 | 15 | 3.869918 | -3.259889 | 3.22027 | 0.8692181 | 13.5271 | 3.501135
2018-02-26 09:04 | 150325.5422 | 1080.0002 | 5 | 15 | 3.83441 | -3.259861 | 3.22027 | 0.9778702 | 13.5271 | 3.919664
2018-02-26 09:06 | 150445.5438 | 1200.0018 | 5 | 15 | 3.800692 | -3.259899 | 3.22027 | 1.086525 | 13.5271 | 4.334443
2018-02-26 09:08 | 150565.543 | 1320.001 | 5 | 15 | 3.768678 | -3.25987 | 3.22027 | 1.195173 | 13.5271 | 4.745625
2018-02-26 09:10 | 150685.5422 | 1440.0002 | 5 | 15 | 3.738571 | -3.259859 | 3.22027 | 1.303827 | 13.5271 | 5.153455
2018-02-26 09:12 | 150805.543 | 1560.001 | 5 | 15 | 3.710277 | -3.25988 | 3.22027 | 1.412482 | 13.5271 | 5.558114
2018-02-26 09:14 | 150925.5438 | 1680.0018 | 5 | 15 | 3.6838 | -3.259901 | 3.22027 | 1.521134 | 13.5271 | 5.959789
2018-02-26 09:16 | 151045.5438 | 1800.0018 | 5 | 15 | 3.659166 | -3.259907 | 3.22027 | 1.629781 | 13.5271 | 6.358668
2018-02-26 09:18 | 151165.5438 | 1920.0018 | 5 | 15 | 3.636291 | -3.259912 | 3.22027 | 1.738441 | 13.5271 | 6.755017
2018-02-26 09:20 | 151285.5422 | 2040.0002 | 5 | 15 | 3.615304 | -3.259884 | 3.22027 | 1.847094 | 13.5271 | 7.148952
2018-02-26 09:22 | 151405.5422 | 2160.0002 | 5 | 15 | 3.596221 | -3.259897 | 3.22027 | 1.95575 | 13.5271 | 7.540719
2018-02-26 09:24 | 151525.5422 | 2280.0002 | 5 | 15 | 3.578954 | -3.25992 | 3.22027 | 2.064397 | 13.5271 | 7.930486
2018-02-26 09:26 | 151645.5422 | 2400.0002 | 5 | 15 | 3.563231 | -3.259933 | 3.22027 | 2.173052 | 13.5271 | 8.318492
2018-02-26 09:28 | 151765.5438 | 2520.0018 | 5 | 15 | 3.548423 | -3.259936 | 3.22027 | 2.281711 | 13.5271 | 8.704858
2018-02-26 09:30 | 151885.543 | 2640.001 | 5 | 15 | 3.534008 | -3.259928 | 3.22027 | 2.390368 | 13.5271 | 9.089635
2018-02-26 09:32 | 152005.543 | 2760.001 | 5 | 15 | 3.51943 | -3.259928 | 3.22027 | 2.499026 | 13.5271 | 9.472849
2018-02-26 09:34 | 152125.543 | 2880.001 | 5 | 15 | 3.503469 | -3.259968 | 3.22027 | 2.607682 | 13.5271 | 9.854407
2018-02-26 09:36 | 152245.5438 | 3000.0018 | 5 | 15 | 3.483874 | -3.259989 | 3.22027 | 2.716335 | 13.5271 | 10.23406
2018-02-26 09:38 | 152365.5439 | 3120.0019 | 5 | 15 | 3.45633 | -3.259952 | 3.22027 | 2.824995 | 13.5271 | 10.61121
2018-02-26 09:40 | 152485.5439 | 3240.0019 | 5 | 15 | 3.417501 | -3.259952 | 3.22027 | 2.93365 | 13.5271 | 10.98477
2018-02-26 09:42 | 152605.5422 | 3360.0002 | 5 | 15 | 3.356361 | -3.259928 | 3.22027 | 3.042304 | 13.5271 | 11.35308
2018-02-26 09:44 | 152725.5439 | 3480.0019 | 5 | 15 | 3.228849 | -3.259941 | 3.22027 | 3.150958 | 13.5271 | 11.71192
2018-02-26 09:46 | 152800.9916 | 3555.4496 | 5 | 15 | 2.999979 | -3.259922 | 3.22027 | 3.219274 | 13.5271 | 11.92618
2018-02-26 09:48 | 152921 | 119.9999 | 6 | 15 | 3.316518 | 0 | 3.22027 | 3.219274 | 13.5271 | 11.92618
2018-02-26 09:50 | 153041 | 240.0006 | 6 | 15 | 3.327075 | 0 | 3.22027 | 3.219274 | 13.5271 | 11.92618
2018-02-26 09:51 | 153101 | 300.003 | 6 | 15 | 3.330267 | 0 | 3.22027 | 3.219274 | 13.5271 | 11.92618
2018-02-26 09:51 | 153101 | 0.0022 | 7 | 16 | 3.330275 | 0 | 0 | 0 | 0 | 0
2018-02-26 09:53 | 153221.1 | 120.0001 | 2 | 16 | 3.96155 | 4.889809 | 0.1622759 | 0 | 0.622471 | 0
2018-02-26 09:55 | 153341.1 | 240.001 | 2 | 16 | 4.007108 | 4.889845 | 0.3252812 | 0 | 1.272257 | 0
2018-02-26 09:57 | 153461.1 | 360 | 2 | 16 | 4.044423 | 4.889967 | 0.4882524 | 0 | 1.928455 | 0
2018-02-26 09:59 | 153581.1 | 480.0002 | 2 | 16 | 4.074873 | 4.89015 | 0.6512445 | 0 | 2.590211 | 0
2018-02-26 10:01 | 153701.1 | 600.0002 | 2 | 16 | 4.100917 | 4.890139 | 0.8142301 | 0 | 3.256532 | 0
2018-02-26 10:03 | 153821.1 | 720.001 | 2 | 16 | 4.124074 | 4.89015 | 0.9772208 | 0 | 3.926846 | 0
2018-02-26 10:05 | 153941.1 | 840.001 | 2 | 16 | 4.148244 | 4.890097 | 1.140208 | 0 | 4.600953 | 0
2018-02-26 10:07 | 154061.1 | 960.0002 | 2 | 16 | 4.175012 | 4.890144 | 1.303194 | 0 | 5.27921 | 0
2018-02-26 10:09 | 154181.1 | 1080.0018 | 2 | 16 | 4.200381 | 4.807365 | 1.466007 | 0 | 5.961257 | 0
2018-02-26 10:11 | 154301.1 | 1200.0011 | 2 | 16 | 4.200396 | 4.292028 | 1.617498 | 0 | 6.597576 | 0
2018-02-26 10:13 | 154421.1 | 1320.0019 | 2 | 16 | 4.200401 | 3.80167 | 1.752342 | 0 | 7.163978 | 0
2018-02-26 10:15 | 154541.1 | 1440.0012 | 2 | 16 | 4.200384 | 3.336182 | 1.871211 | 0 | 7.663274 | 0
2018-02-26 10:15 | 154561.5 | 1460.3425 | 2 | 16 | 4.200393 | 3.259977 | 1.889848 | 0 | 7.741556 | 0
2018-02-26 10:17 | 154681.5 | 120.0025 | 3 | 16 | 4.227875 | 3.259789 | 1.998065 | 0 | 8.19748 | 0
2018-02-26 10:19 | 154801.5 | 240.0015 | 3 | 16 | 4.260256 | 3.260052 | 2.106726 | 0 | 8.658615 | 0
2018-02-26 10:21 | 154921.5 | 360.0009 | 3 | 16 | 4.295244 | 3.260181 | 2.215387 | 0 | 9.123417 | 0
2018-02-26 10:23 | 155041.5 | 480.0009 | 3 | 16 | 4.332492 | 3.260149 | 2.324048 | 0 | 9.59215 | 0
2018-02-26 10:25 | 155161.5 | 600.0025 | 3 | 16 | 4.371745 | 3.260138 | 2.432709 | 0 | 10.06504 | 0
2018-02-26 10:27 | 155281.5 | 720.0009 | 3 | 16 | 4.400386 | 3.048416 | 2.540251 | 0 | 10.53716 | 0
2018-02-26 10:29 | 155401.5 | 840.0009 | 3 | 16 | 4.400403 | 2.542229 | 2.633043 | 0 | 10.94548 | 0
2018-02-26 10:31 | 155521.5 | 960.0025 | 3 | 16 | 4.400388 | 2.13656 | 2.710783 | 0 | 11.28757 | 0
2018-02-26 10:33 | 155641.5 | 1080.0001 | 3 | 16 | 4.400375 | 1.804726 | 2.776286 | 0 | 11.57581 | 0
2018-02-26 10:35 | 155761.5 | 1200.001 | 3 | 16 | 4.400357 | 1.533516 | 2.831779 | 0 | 11.82 | 0
2018-02-26 10:37 | 155881.5 | 1320.0009 | 3 | 16 | 4.400382 | 1.311544 | 2.879072 | 0 | 12.0281 | 0
2018-02-26 10:39 | 156001.5 | 1440.001 | 3 | 16 | 4.400363 | 1.128145 | 2.919628 | 0 | 12.20656 | 0
2018-02-26 10:41 | 156121.5 | 1560.001 | 3 | 16 | 4.400382 | 0.9769955 | 2.954626 | 0 | 12.36057 | 0
2018-02-26 10:43 | 156241.5 | 1680.001 | 3 | 16 | 4.400342 | 0.8506069 | 2.985017 | 0 | 12.4943 | 0
2018-02-26 10:45 | 156361.5 | 1800.0002 | 3 | 16 | 4.400361 | 0.7458019 | 3.011571 | 0 | 12.61115 | 0
2018-02-26 10:47 | 156481.5 | 1920.001 | 3 | 16 | 4.400361 | 0.6572285 | 3.034907 | 0 | 12.71383 | 0
2018-02-26 10:49 | 156601.5 | 2040.0017 | 3 | 16 | 4.400334 | 0.5818996 | 3.055524 | 0 | 12.80455 | 0
2018-02-26 10:51 | 156721.5 | 2160.0001 | 3 | 16 | 4.400362 | 0.5182972 | 3.073825 | 0 | 12.88509 | 0
2018-02-26 10:53 | 156841.5 | 2280.0002 | 3 | 16 | 4.400343 | 0.4629002 | 3.090136 | 0 | 12.95686 | 0
2018-02-26 10:55 | 156961.5 | 2400.0004 | 3 | 16 | 4.400332 | 0.4143677 | 3.104729 | 0 | 13.02108 | 0
2018-02-26 10:57 | 157081.5 | 2520.0017 | 3 | 16 | 4.40035 | 0.372736 | 3.117823 | 0 | 13.07869 | 0
2018-02-26 10:59 | 157201.5 | 2640.001 | 3 | 16 | 4.400332 | 0.3360729 | 3.129608 | 0 | 13.13055 | 0
2018-02-26 11:01 | 157321.5 | 2760.001 | 3 | 16 | 4.400306 | 0.3025608 | 3.140238 | 0 | 13.17732 | 0
2018-02-26 11:03 | 157441.5 | 2880.0009 | 3 | 16 | 4.400324 | 0.2741661 | 3.149848 | 0 | 13.21961 | 0
2018-02-26 11:05 | 157561.5 | 3000.0018 | 3 | 16 | 4.400337 | 0.2490406 | 3.158555 | 0 | 13.25793 | 0
2018-02-26 11:07 | 157681.5 | 3120.0002 | 3 | 16 | 4.40031 | 0.2258644 | 3.166453 | 0 | 13.29268 | 0
2018-02-26 11:09 | 157801.5 | 3240.0002 | 3 | 16 | 4.40031 | 0.2052574 | 3.17363 | 0 | 13.32426 | 0
2018-02-26 11:11 | 157921.5 | 3360.001 | 3 | 16 | 4.400309 | 0.1868572 | 3.180158 | 0 | 13.35299 | 0
2018-02-26 11:13 | 158041.5 | 3480.0018 | 3 | 16 | 4.400326 | 0.1706028 | 3.1861 | 0 | 13.37913 | 0
2018-02-26 11:15 | 158161.5 | 3600.001 | 3 | 16 | 4.400297 | 0.1551991 | 3.19152 | 0 | 13.40298 | 0
2018-02-26 11:17 | 158281.5 | 3720.0008 | 3 | 16 | 4.40026 | 0.140728 | 3.196462 | 0 | 13.42473 | 0
2018-02-26 11:19 | 158401.5 | 3840.0018 | 3 | 16 | 4.400319 | 0.1297951 | 3.200973 | 0 | 13.44458 | 0
2018-02-26 11:21 | 158521.5 | 3960.001 | 3 | 16 | 4.400266 | 0.1176014 | 3.2051 | 0 | 13.46274 | 0
2018-02-26 11:23 | 158641.5 | 4080.0011 | 3 | 16 | 4.400283 | 0.1081066 | 3.208872 | 0 | 13.47934 | 0
2018-02-26 11:25 | 158761.5 | 4200.001 | 3 | 16 | 4.400291 | 0.09908676 | 3.212325 | 0 | 13.49453 | 0
2018-02-26 11:27 | 158881.5 | 4320.0018 | 3 | 16 | 4.400313 | 0.09113121 | 3.215491 | 0 | 13.50846 | 0
2018-02-26 11:29 | 159001.5 | 4440.0018 | 3 | 16 | 4.400299 | 0.08337212 | 3.218392 | 0 | 13.52123 | 0
2018-02-26 11:29 | 159023.5 | 4461.9823 | 3 | 16 | 4.400279 | 0.08149719 | 3.218897 | 0 | 13.52345 | 0
2018-02-26 11:31 | 159143.5134 | 120.0002 | 4 | 16 | 4.394161 | 0 | 3.218897 | 0 | 13.52345 | 0
2018-02-26 11:33 | 159263.5134 | 240.0002 | 4 | 16 | 4.393541 | 0 | 3.218897 | 0 | 13.52345 | 0
2018-02-26 11:34 | 159323.5149 | 300.0017 | 4 | 16 | 4.393303 | 0 | 3.218897 | 0 | 13.52345 | 0
2018-02-26 11:36 | 159443.6 | 120.0016 | 5 | 16 | 4.146552 | -3.259953 | 3.218897 | 0.1086555 | 13.52345 | 0.4537443
2018-02-26 11:38 | 159563.6 | 240.0017 | 5 | 16 | 4.107069 | -3.259924 | 3.218897 | 0.2173105 | 13.52345 | 0.902131
2018-02-26 11:40 | 159683.6 | 360.0016 | 5 | 16 | 4.067292 | -3.259953 | 3.218897 | 0.3259672 | 13.52345 | 1.34624
2018-02-26 11:42 | 159803.6 | 480.0024 | 5 | 16 | 4.026701 | -3.259952 | 3.218897 | 0.4346253 | 13.52345 | 1.785981
2018-02-26 11:44 | 159923.6 | 600.0016 | 5 | 16 | 3.986016 | -3.259897 | 3.218897 | 0.5432618 | 13.52345 | 2.221215
2018-02-26 11:46 | 160043.6 | 720.0008 | 5 | 16 | 3.945964 | -3.259943 | 3.218897 | 0.6519271 | 13.52345 | 2.652173
2018-02-26 11:48 | 160163.6 | 840.0008 | 5 | 16 | 3.907171 | -3.259955 | 3.218897 | 0.7605906 | 13.52345 | 3.078835
2018-02-26 11:50 | 160283.6 | 960.0001 | 5 | 16 | 3.869934 | -3.259934 | 3.218897 | 0.8692435 | 13.52345 | 3.501322
2018-02-26 11:52 | 160403.6 | 1080.0016 | 5 | 16 | 3.834415 | -3.259899 | 3.218897 | 0.9778885 | 13.52345 | 3.919826
2018-02-26 11:54 | 160523.6 | 1200.0016 | 5 | 16 | 3.800649 | -3.259931 | 3.218897 | 1.086558 | 13.52345 | 4.334658
2018-02-26 11:56 | 160643.6 | 1320.0008 | 5 | 16 | 3.768688 | -3.259957 | 3.218897 | 1.195214 | 13.52345 | 4.745868
2018-02-26 11:58 | 160763.6 | 1440.0024 | 5 | 16 | 3.73858 | -3.259928 | 3.218897 | 1.30387 | 13.52345 | 5.15371
2018-02-26 12:00 | 160883.6 | 1560.0015 | 5 | 16 | 3.710317 | -3.259892 | 3.218897 | 1.412521 | 13.52345 | 5.558359
2018-02-26 12:02 | 161003.6 | 1680.0017 | 5 | 16 | 3.683911 | -3.259915 | 3.218897 | 1.521177 | 13.52345 | 5.960054
2018-02-26 12:04 | 161123.6 | 1800.0008 | 5 | 16 | 3.659224 | -3.259889 | 3.218897 | 1.629827 | 13.52345 | 6.358953
2018-02-26 12:06 | 161243.6 | 1920.0016 | 5 | 16 | 3.636364 | -3.259873 | 3.218897 | 1.738479 | 13.52345 | 6.755279
2018-02-26 12:08 | 161363.6 | 2040.0008 | 5 | 16 | 3.615352 | -3.259905 | 3.218897 | 1.847132 | 13.52345 | 7.14922
2018-02-26 12:10 | 161483.6 | 2160.0008 | 5 | 16 | 3.596299 | -3.259873 | 3.218897 | 1.955785 | 13.52345 | 7.540986
2018-02-26 12:12 | 161603.6 | 2280.0017 | 5 | 16 | 3.578948 | -3.259915 | 3.218897 | 2.064441 | 13.52345 | 7.930787
2018-02-26 12:14 | 161723.6 | 2400.0024 | 5 | 16 | 3.56315 | -3.259952 | 3.218897 | 2.173094 | 13.52345 | 8.318782
2018-02-26 12:16 | 161843.6 | 2520.0002 | 5 | 16 | 3.548347 | -3.259966 | 3.218897 | 2.281743 | 13.52345 | 8.705106
2018-02-26 12:18 | 161963.6 | 2640.0008 | 5 | 16 | 3.533966 | -3.26001 | 3.218897 | 2.3904 | 13.52345 | 9.089879
2018-02-26 12:20 | 162083.6 | 2760.0024 | 5 | 16 | 3.519285 | -3.260022 | 3.218897 | 2.49906 | 13.52345 | 9.473088
2018-02-26 12:22 | 162203.6 | 2880.0024 | 5 | 16 | 3.503191 | -3.259995 | 3.218897 | 2.607715 | 13.52345 | 9.85462
2018-02-26 12:24 | 162323.6 | 3000.0001 | 5 | 16 | 3.483578 | -3.259968 | 3.218897 | 2.716368 | 13.52345 | 10.23423
2018-02-26 12:26 | 162443.6 | 3120.0008 | 5 | 16 | 3.455826 | -3.259995 | 3.218897 | 2.82502 | 13.52345 | 10.61132
2018-02-26 12:28 | 162563.6 | 3240.001 | 5 | 16 | 3.41682 | -3.26001 | 3.218897 | 2.93368 | 13.52345 | 10.98483
2018-02-26 12:30 | 162683.6 | 3360.0025 | 5 | 16 | 3.355559 | -3.259999 | 3.218897 | 3.042337 | 13.52345 | 11.35308
2018-02-26 12:32 | 162803.6 | 3480.0017 | 5 | 16 | 3.226861 | -3.26001 | 3.218897 | 3.150991 | 13.52345 | 11.71178
2018-02-26 12:34 | 162877.9 | 3554.3167 | 5 | 16 | 2.999979 | -3.26001 | 3.218897 | 3.218279 | 13.52345 | 11.92272
2018-02-26 12:36 | 162998 | 120.001 | 6 | 16 | 3.316019 | 0 | 3.218897 | 3.218279 | 13.52345 | 11.92272
2018-02-26 12:38 | 163118 | 240.0018 | 6 | 16 | 3.326568 | 0 | 3.218897 | 3.218279 | 13.52345 | 11.92272
2018-02-26 12:39 | 163178 | 300.004 | 6 | 16 | 3.329776 | 0 | 3.218897 | 3.218279 | 13.52345 | 11.92272
2018-02-26 12:39 | 163178 | 0.0024 | 7 | 17 | 3.329841 | 0 | 0 | 0 | 0 | 0
2018-02-26 12:41 | 163298.1 | 120.0008 | 2 | 17 | 3.960873 | 4.889814 | 0.1623065 | 0 | 0.6224873 | 0
2018-02-26 12:43 | 163418.1 | 240.0002 | 2 | 17 | 4.006467 | 4.889961 | 0.3252746 | 0 | 1.272023 | 0
2018-02-26 12:45 | 163538.1 | 360.0002 | 2 | 17 | 4.043818 | 4.890169 | 0.4882603 | 0 | 1.928177 | 0
2018-02-26 12:47 | 163658.1 | 480.0018 | 2 | 17 | 4.074419 | 4.89006 | 0.6512432 | 0 | 2.589809 | 0
2018-02-26 12:49 | 163778.1 | 600.0018 | 2 | 17 | 4.100554 | 4.89007 | 0.8142207 | 0 | 3.256031 | 0
2018-02-26 12:51 | 163898.1 | 720.0018 | 2 | 17 | 4.123819 | 4.890074 | 0.9772037 | 0 | 3.926264 | 0
2018-02-26 12:53 | 164018.1 | 840.0018 | 2 | 17 | 4.148082 | 4.890139 | 1.140188 | 0 | 4.600323 | 0
2018-02-26 12:55 | 164138.1 | 960.0018 | 2 | 17 | 4.174822 | 4.890133 | 1.303171 | 0 | 5.278538 | 0
2018-02-26 12:57 | 164258.1 | 1080.0002 | 2 | 17 | 4.200402 | 4.807856 | 1.465973 | 0 | 5.960521 | 0
2018-02-26 12:59 | 164378.1 | 1200.0018 | 2 | 17 | 4.200392 | 4.290869 | 1.617447 | 0 | 6.596771 | 0
2018-02-26 13:01 | 164498.1 | 1320.0002 | 2 | 17 | 4.200387 | 3.799917 | 1.752235 | 0 | 7.162935 | 0
2018-02-26 13:03 | 164618.1 | 1440.0019 | 2 | 17 | 4.200405 | 3.333588 | 1.871022 | 0 | 7.66189 | 0
2018-02-26 13:03 | 164637.7 | 1459.6207 | 2 | 17 | 4.2004 | 3.259983 | 1.88899 | 0 | 7.737359 | 0
2018-02-26 13:05 | 164757.7 | 120.0002 | 3 | 17 | 4.227869 | 3.260122 | 1.997205 | 0 | 8.193274 | 0
2018-02-26 13:07 | 164877.7 | 240.0003 | 3 | 17 | 4.260232 | 3.260176 | 2.105866 | 0 | 8.65441 | 0
2018-02-26 13:09 | 164997.7 | 360.0027 | 3 | 17 | 4.295213 | 3.260183 | 2.214527 | 0 | 9.119214 | 0
2018-02-26 13:11 | 165117.7 | 480.0002 | 3 | 17 | 4.332475 | 3.260155 | 2.323184 | 0 | 9.587922 | 0
2018-02-26 13:13 | 165237.7 | 600.0002 | 3 | 17 | 4.3717 | 3.26016 | 2.431844 | 0 | 10.0608 | 0
2018-02-26 13:15 | 165357.7 | 720.001 | 3 | 17 | 4.400416 | 3.049232 | 2.539387 | 0 | 10.53293 | 0
2018-02-26 13:17 | 165477.7 | 840.0018 | 3 | 17 | 4.400399 | 2.542093 | 2.632173 | 0 | 10.94123 | 0
2018-02-26 13:19 | 165597.7 | 960.0018 | 3 | 17 | 4.400384 | 2.136593 | 2.709913 | 0 | 11.28331 | 0
2018-02-26 13:21 | 165717.7 | 1080.0002 | 3 | 17 | 4.400383 | 1.805313 | 2.775417 | 0 | 11.57156 | 0
2018-02-26 13:23 | 165837.7 | 1200.001 | 3 | 17 | 4.400368 | 1.533657 | 2.830908 | 0 | 11.81573 | 0
2018-02-26 13:25 | 165957.7 | 1320.0003 | 3 | 17 | 4.400356 | 1.311178 | 2.878201 | 0 | 12.02384 | 0
2018-02-26 13:27 | 166077.7 | 1440.0002 | 3 | 17 | 4.400383 | 1.128267 | 2.918755 | 0 | 12.20229 | 0
2018-02-26 13:29 | 166197.7 | 1560.0003 | 3 | 17 | 4.400369 | 0.9767246 | 2.953748 | 0 | 12.35628 | 0
2018-02-26 13:31 | 166317.7 | 1680.001 | 3 | 17 | 4.40037 | 0.8512135 | 2.984134 | 0 | 12.48999 | 0
2018-02-26 13:33 | 166437.7 | 1800.0018 | 3 | 17 | 4.400357 | 0.7455559 | 3.010681 | 0 | 12.6068 | 0
2018-02-26 13:35 | 166557.7 | 1920.0002 | 3 | 17 | 4.400349 | 0.6567783 | 3.034005 | 0 | 12.70944 | 0
2018-02-26 13:37 | 166677.7 | 2040.0018 | 3 | 17 | 4.400352 | 0.581604 | 3.054603 | 0 | 12.80008 | 0
2018-02-26 13:39 | 166797.7 | 2160.0019 | 3 | 17 | 4.400329 | 0.5168076 | 3.072877 | 0 | 12.88049 | 0
2018-02-26 13:41 | 166917.7 | 2280.001 | 3 | 17 | 4.400338 | 0.4615307 | 3.089161 | 0 | 12.95214 | 0
2018-02-26 13:43 | 167037.7 | 2400.0019 | 3 | 17 | 4.400331 | 0.4131374 | 3.103721 | 0 | 13.01621 | 0
2018-02-26 13:45 | 167157.7 | 2520.0019 | 3 | 17 | 4.400282 | 0.3704548 | 3.116782 | 0 | 13.07368 | 0
2018-02-26 13:47 | 167277.7 | 2640.0019 | 3 | 17 | 4.400321 | 0.3345833 | 3.128535 | 0 | 13.1254 | 0
2018-02-26 13:49 | 167397.7 | 2760.0019 | 3 | 17 | 4.400332 | 0.3023338 | 3.139136 | 0 | 13.17205 | 0
2018-02-26 13:51 | 167517.7 | 2880.001 | 3 | 17 | 4.400307 | 0.2734413 | 3.148724 | 0 | 13.21424 | 0
2018-02-26 13:53 | 167637.7 | 3000.001 | 3 | 17 | 4.400327 | 0.2483101 | 3.15741 | 0 | 13.25246 | 0
2018-02-26 13:55 | 167757.7 | 3120.0003 | 3 | 17 | 4.400315 | 0.2255325 | 3.165293 | 0 | 13.28714 | 0
2018-02-26 13:57 | 167877.7 | 3240.001 | 3 | 17 | 4.400313 | 0.2048969 | 3.172461 | 0 | 13.31869 | 0
2018-02-26 13:59 | 167997.7 | 3360.0018 | 3 | 17 | 4.400283 | 0.1861019 | 3.178981 | 0 | 13.34738 | 0
2018-02-26 14:01 | 168117.7 | 3480.0007 | 3 | 17 | 4.400293 | 0.170248 | 3.184926 | 0 | 13.37354 | 0
2018-02-26 14:03 | 168237.7 | 3600.0018 | 3 | 17 | 4.40032 | 0.1556416 | 3.190347 | 0 | 13.39739 | 0
2018-02-26 14:05 | 168357.7 | 3720.0002 | 3 | 17 | 4.400293 | 0.1419106 | 3.195292 | 0 | 13.41915 | 0
2018-02-26 14:07 | 168477.7 | 3840.0002 | 3 | 17 | 4.400319 | 0.130167 | 3.199818 | 0 | 13.43907 | 0
2018-02-26 14:09 | 168597.7 | 3960.0003 | 3 | 17 | 4.400269 | 0.1183243 | 3.203964 | 0 | 13.45731 | 0
2018-02-26 14:11 | 168717.7 | 4080.0002 | 3 | 17 | 4.400282 | 0.1087971 | 3.207759 | 0 | 13.47401 | 0
2018-02-26 14:13 | 168837.7 | 4200.0002 | 3 | 17 | 4.400283 | 0.09958458 | 3.211237 | 0 | 13.48931 | 0
2018-02-26 14:15 | 168957.7 | 4320.0018 | 3 | 17 | 4.400294 | 0.09187889 | 3.214422 | 0 | 13.50333 | 0
2018-02-26 14:17 | 169077.7 | 4440.0018 | 3 | 17 | 4.400282 | 0.08377647 | 3.217355 | 0 | 13.51624 | 0
2018-02-26 14:18 | 169121.7 | 4483.98 | 3 | 17 | 4.400306 | 0.0814991 | 3.218365 | 0 | 13.52068 | 0
2018-02-26 14:20 | 169241.7 | 120.0017 | 4 | 17 | 4.394204 | 0 | 3.218365 | 0 | 13.52068 | 0
2018-02-26 14:22 | 169361.7 | 240.0017 | 4 | 17 | 4.393596 | 0 | 3.218365 | 0 | 13.52068 | 0
2018-02-26 14:23 | 169421.7 | 300.0014 | 4 | 17 | 4.393392 | 0 | 3.218365 | 0 | 13.52068 | 0
2018-02-26 14:25 | 169541.8 | 120.0002 | 5 | 17 | 4.146573 | -3.259926 | 3.218365 | 0.1086499 | 13.52068 | 0.4537249
2018-02-26 14:27 | 169661.8 | 240.001 | 5 | 17 | 4.107034 | -3.259931 | 3.218365 | 0.2173045 | 13.52068 | 0.9021074
2018-02-26 14:29 | 169781.8 | 360.0001 | 5 | 17 | 4.067143 | -3.259957 | 3.218365 | 0.3259482 | 13.52068 | 1.346153
2018-02-26 14:31 | 169901.8 | 480.0001 | 5 | 17 | 4.02646 | -3.259899 | 3.218365 | 0.4346111 | 13.52068 | 1.785895
2018-02-26 14:33 | 170021.8 | 600.0001 | 5 | 17 | 3.985755 | -3.259915 | 3.218365 | 0.5432605 | 13.52068 | 2.221155
2018-02-26 14:35 | 170141.8 | 720.0009 | 5 | 17 | 3.94571 | -3.259868 | 3.218365 | 0.6519148 | 13.52068 | 2.65204
2018-02-26 14:37 | 170261.8 | 840.0001 | 5 | 17 | 3.906858 | -3.259894 | 3.218365 | 0.7605641 | 13.52068 | 3.078615
2018-02-26 14:39 | 170381.8 | 960.0001 | 5 | 17 | 3.869623 | -3.259871 | 3.218365 | 0.8692189 | 13.52068 | 3.501077
2018-02-26 14:41 | 170501.8 | 1080.0001 | 5 | 17 | 3.834071 | -3.259905 | 3.218365 | 0.9778696 | 13.52068 | 3.919568
2018-02-26 14:43 | 170621.8 | 1200.0001 | 5 | 17 | 3.800294 | -3.259887 | 3.218365 | 1.086523 | 13.52068 | 4.334301
2018-02-26 14:45 | 170741.8 | 1320.0017 | 5 | 17 | 3.768285 | -3.259863 | 3.218365 | 1.195177 | 13.52068 | 4.745461
2018-02-26 14:47 | 170861.8 | 1440.0001 | 5 | 17 | 3.738154 | -3.25991 | 3.218365 | 1.303827 | 13.52068 | 5.153234
2018-02-26 14:49 | 170981.8 | 1560.0017 | 5 | 17 | 3.709885 | -3.259891 | 3.218365 | 1.412478 | 13.52068 | 5.557837
2018-02-26 14:51 | 171101.8 | 1680.0017 | 5 | 17 | 3.683477 | -3.259973 | 3.218365 | 1.521134 | 13.52068 | 5.959484
2018-02-26 14:53 | 171221.8 | 1800.0001 | 5 | 17 | 3.658787 | -3.259901 | 3.218365 | 1.629783 | 13.52068 | 6.358335
2018-02-26 14:55 | 171341.8 | 1920.0008 | 5 | 17 | 3.635891 | -3.25991 | 3.218365 | 1.738439 | 13.52068 | 6.754624
2018-02-26 14:57 | 171461.8 | 2040.0016 | 5 | 17 | 3.61484 | -3.259868 | 3.218365 | 1.847081 | 13.52068 | 7.148472
2018-02-26 14:59 | 171581.8 | 2160.0017 | 5 | 17 | 3.595769 | -3.259897 | 3.218365 | 1.955753 | 13.52068 | 7.54025
2018-02-26 15:01 | 171701.8 | 2280.0008 | 5 | 17 | 3.578471 | -3.259915 | 3.218365 | 2.064406 | 13.52068 | 7.929989
2018-02-26 15:03 | 171821.8 | 2400.0001 | 5 | 17 | 3.562606 | -3.259983 | 3.218365 | 2.173057 | 13.52068 | 8.317918
2018-02-26 15:05 | 171941.8 | 2520.0017 | 5 | 17 | 3.547776 | -3.259962 | 3.218365 | 2.281714 | 13.52068 | 8.70421
2018-02-26 15:07 | 172061.8 | 2640.0017 | 5 | 17 | 3.533285 | -3.259962 | 3.218365 | 2.390344 | 13.52068 | 9.088817
2018-02-26 15:09 | 172181.8 | 2760.0012 | 5 | 17 | 3.518617 | -3.259924 | 3.218365 | 2.499017 | 13.52068 | 9.471999
2018-02-26 15:11 | 172301.8 | 2880.0006 | 5 | 17 | 3.502464 | -3.259917 | 3.218365 | 2.607679 | 13.52068 | 9.85348
2018-02-26 15:13 | 172421.8 | 3000.0017 | 5 | 17 | 3.482723 | -3.259962 | 3.218365 | 2.716333 | 13.52068 | 10.23301
2018-02-26 15:15 | 172541.8 | 3120.0017 | 5 | 17 | 3.45498 | -3.259953 | 3.218365 | 2.824987 | 13.52068 | 10.61001
2018-02-26 15:17 | 172661.8 | 3240.0017 | 5 | 17 | 3.415873 | -3.259983 | 3.218365 | 2.933639 | 13.52068 | 10.9834
2018-02-26 15:19 | 172781.8 | 3360.0001 | 5 | 17 | 3.354071 | -3.259962 | 3.218365 | 3.042296 | 13.52068 | 11.35151
2018-02-26 15:21 | 172901.8 | 3480.0001 | 5 | 17 | 3.224205 | -3.259985 | 3.218365 | 3.150948 | 13.52068 | 11.71
2018-02-26 15:22 | 172975.1 | 3553.2839 | 5 | 17 | 2.999987 | -3.259952 | 3.218365 | 3.217304 | 13.52068 | 11.91789
2018-02-26 15:24 | 173095.2 | 120.0007 | 6 | 17 | 3.318345 | 0 | 3.218365 | 3.217304 | 13.52068 | 11.91789
2018-02-26 15:26 | 173215.2 | 240.0015 | 6 | 17 | 3.328958 | 0 | 3.218365 | 3.217304 | 13.52068 | 11.91789
2018-02-26 15:27 | 173275.2 | 300.0021 | 6 | 17 | 3.332136 | 0 | 3.218365 | 3.217304 | 13.52068 | 11.91789
2018-02-26 15:27 | 173275.2 | 0.0049 | 7 | 18 | 3.332103 | 0 | 0 | 0 | 0 | 0
2018-02-26 15:29 | 173395.3 | 120.0008 | 2 | 18 | 3.962405 | 4.889879 | 0.162292 | 6.13e-10 | 0.6227651 | 2.042e-09
2018-02-26 15:31 | 173515.3 | 240.0008 | 2 | 18 | 4.007638 | 4.889854 | 0.3252665 | 6.13e-10 | 1.272534 | 2.042e-09
2018-02-26 15:33 | 173635.3 | 360.0001 | 2 | 18 | 4.044833 | 4.889807 | 0.4882372 | 6.13e-10 | 1.928804 | 2.042e-09
2018-02-26 15:35 | 173755.3 | 480.0009 | 2 | 18 | 4.075214 | 4.890141 | 0.6512145 | 6.13e-10 | 2.590557 | 2.042e-09
2018-02-26 15:37 | 173875.3 | 600.0012 | 2 | 18 | 4.101117 | 4.890175 | 0.8141974 | 6.13e-10 | 3.256913 | 2.042e-09
2018-02-26 15:39 | 173995.3 | 720.0002 | 2 | 18 | 4.124075 | 4.890167 | 0.9771826 | 6.13e-10 | 3.927218 | 2.042e-09
2018-02-26 15:41 | 174115.3 | 840.0017 | 2 | 18 | 4.148239 | 4.890104 | 1.140177 | 6.13e-10 | 4.601351 | 2.042e-09
2018-02-26 15:43 | 174235.3 | 960.0001 | 2 | 18 | 4.174893 | 4.890188 | 1.303163 | 6.13e-10 | 5.279598 | 2.042e-09
2018-02-26 15:45 | 174355.3 | 1080.0017 | 2 | 18 | 4.200407 | 4.808699 | 1.465974 | 6.13e-10 | 5.961622 | 2.042e-09
2018-02-26 15:47 | 174475.3 | 1200.0017 | 2 | 18 | 4.200408 | 4.289942 | 1.61743 | 6.13e-10 | 6.597795 | 2.042e-09
2018-02-26 15:49 | 174595.3 | 1320.0007 | 2 | 18 | 4.200375 | 3.798235 | 1.75217 | 6.13e-10 | 7.163759 | 2.042e-09
2018-02-26 15:51 | 174715.3 | 1440.0002 | 2 | 18 | 4.200414 | 3.331263 | 1.870912 | 6.13e-10 | 7.66252 | 2.042e-09
2018-02-26 15:51 | 174734.1 | 1458.8959 | 2 | 18 | 4.200394 | 3.259977 | 1.88821 | 6.13e-10 | 7.735179 | 2.042e-09
2018-02-26 15:53 | 174854.2 | 120.001 | 3 | 18 | 4.227888 | 3.260174 | 1.996439 | 6.52e-10 | 8.191152 | 2.203e-09
2018-02-26 15:55 | 174974.2 | 240.0017 | 3 | 18 | 4.260264 | 3.260069 | 2.105097 | 6.52e-10 | 8.652279 | 2.203e-09
2018-02-26 15:57 | 175094.2 | 360.001 | 3 | 18 | 4.295268 | 3.260191 | 2.213746 | 6.52e-10 | 9.117031 | 2.203e-09
2018-02-26 15:59 | 175214.2 | 480.001 | 3 | 18 | 4.332584 | 3.260174 | 2.322405 | 6.52e-10 | 9.585757 | 2.203e-09
2018-02-26 16:01 | 175334.2 | 600.0017 | 3 | 18 | 4.371824 | 3.259897 | 2.431058 | 6.52e-10 | 10.05862 | 2.203e-09
2018-02-26 16:03 | 175454.2 | 720.0002 | 3 | 18 | 4.400397 | 3.046644 | 2.538573 | 6.52e-10 | 10.53063 | 2.203e-09
2018-02-26 16:05 | 175574.2 | 840.0025 | 3 | 18 | 4.400386 | 2.540152 | 2.631309 | 6.52e-10 | 10.93871 | 2.203e-09
2018-02-26 16:07 | 175694.2 | 960.001 | 3 | 18 | 4.400397 | 2.135159 | 2.709 | 6.52e-10 | 11.28058 | 2.203e-09
2018-02-26 16:09 | 175814.2 | 1080.001 | 3 | 18 | 4.400382 | 1.803305 | 2.774455 | 6.52e-10 | 11.56861 | 2.203e-09
2018-02-26 16:11 | 175934.2 | 1200.0018 | 3 | 18 | 4.400389 | 1.532976 | 2.829904 | 6.52e-10 | 11.8126 | 2.203e-09
2018-02-26 16:13 | 176054.2 | 1320.0002 | 3 | 18 | 4.400351 | 1.309593 | 2.877156 | 6.52e-10 | 12.02053 | 2.203e-09
2018-02-26 16:15 | 176174.2 | 1440.0018 | 3 | 18 | 4.400361 | 1.126932 | 2.917677 | 6.52e-10 | 12.19884 | 2.203e-09
2018-02-26 16:17 | 176294.2 | 1560.0018 | 3 | 18 | 4.400374 | 0.9763393 | 2.952646 | 6.52e-10 | 12.35271 | 2.203e-09
2018-02-26 16:19 | 176414.2 | 1680.0026 | 3 | 18 | 4.40037 | 0.850378 | 2.983011 | 6.52e-10 | 12.48633 | 2.203e-09
2018-02-26 16:21 | 176534.2 | 1800.0002 | 3 | 18 | 4.400362 | 0.7453747 | 3.009542 | 6.52e-10 | 12.60308 | 2.203e-09
2018-02-26 16:23 | 176654.2 | 1920.001 | 3 | 18 | 4.400319 | 0.6554756 | 3.032853 | 6.52e-10 | 12.70565 | 2.203e-09
2018-02-26 16:25 | 176774.2 | 2040 | 3 | 18 | 4.400359 | 0.5816002 | 3.053444 | 6.52e-10 | 12.79626 | 2.203e-09
2018-02-26 16:27 | 176894.2 | 2160.0018 | 3 | 18 | 4.400361 | 0.5175266 | 3.071717 | 6.52e-10 | 12.87667 | 2.203e-09
2018-02-26 16:29 | 177014.2 | 2280.001 | 3 | 18 | 4.400332 | 0.4614353 | 3.087999 | 6.52e-10 | 12.94831 | 2.203e-09
2018-02-26 16:31 | 177134.2 | 2400.0018 | 3 | 18 | 4.400305 | 0.4126606 | 3.10256 | 6.52e-10 | 13.01239 | 2.203e-09
2018-02-26 16:33 | 177254.2 | 2520.001 | 3 | 18 | 4.40032 | 0.3713207 | 3.115617 | 6.52e-10 | 13.06984 | 2.203e-09
2018-02-26 16:35 | 177374.2 | 2640.001 | 3 | 18 | 4.400333 | 0.3347473 | 3.127364 | 6.52e-10 | 13.12153 | 2.203e-09
2018-02-26 16:37 | 177494.2 | 2760.0018 | 3 | 18 | 4.400349 | 0.3025837 | 3.13796 | 6.52e-10 | 13.16816 | 2.203e-09
2018-02-26 16:39 | 177614.2 | 2880.001 | 3 | 18 | 4.400302 | 0.2729893 | 3.147538 | 6.52e-10 | 13.21031 | 2.203e-09
2018-02-26 16:41 | 177734.2 | 3000.0017 | 3 | 18 | 4.400331 | 0.2477093 | 3.156211 | 6.52e-10 | 13.24847 | 2.203e-09
2018-02-26 16:43 | 177854.2 | 3120.0009 | 3 | 18 | 4.400321 | 0.2247543 | 3.164076 | 6.52e-10 | 13.28308 | 2.203e-09
2018-02-26 16:45 | 177974.2 | 3240.001 | 3 | 18 | 4.400311 | 0.2041988 | 3.171216 | 6.52e-10 | 13.3145 | 2.203e-09
2018-02-26 16:47 | 178094.2 | 3360.001 | 3 | 18 | 4.400322 | 0.1860237 | 3.177715 | 6.52e-10 | 13.34309 | 2.203e-09
2018-02-26 16:49 | 178214.2 | 3480.001 | 3 | 18 | 4.400305 | 0.1697712 | 3.183636 | 6.52e-10 | 13.36915 | 2.203e-09
2018-02-26 16:51 | 178334.2 | 3600.001 | 3 | 18 | 4.40028 | 0.1544819 | 3.189037 | 6.52e-10 | 13.39291 | 2.203e-09
2018-02-26 16:53 | 178454.2 | 3720.001 | 3 | 18 | 4.400308 | 0.1418858 | 3.193975 | 6.52e-10 | 13.41464 | 2.203e-09
2018-02-26 16:55 | 178574.2 | 3840.001 | 3 | 18 | 4.40027 | 0.1290455 | 3.19849 | 6.52e-10 | 13.43451 | 2.203e-09
2018-02-26 16:57 | 178694.2 | 3960.0017 | 3 | 18 | 4.400326 | 0.1191082 | 3.202626 | 6.52e-10 | 13.45271 | 2.203e-09
2018-02-26 16:59 | 178814.2 | 4080.0001 | 3 | 18 | 4.400307 | 0.1092033 | 3.206419 | 6.52e-10 | 13.4694 | 2.203e-09
2018-02-26 17:01 | 178934.2 | 4200.001 | 3 | 18 | 4.400295 | 0.09996986 | 3.209901 | 6.52e-10 | 13.48472 | 2.203e-09
2018-02-26 17:03 | 179054.2 | 4320.0007 | 3 | 18 | 4.400301 | 0.09212685 | 3.213098 | 6.52e-10 | 13.49879 | 2.203e-09
2018-02-26 17:05 | 179174.2 | 4440.001 | 3 | 18 | 4.400271 | 0.0844574 | 3.216033 | 6.52e-10 | 13.5117 | 2.203e-09
2018-02-26 17:06 | 179226.8 | 4492.6319 | 3 | 18 | 4.4003 | 0.08149338 | 3.217245 | 6.52e-10 | 13.51704 | 2.203e-09
2018-02-26 17:08 | 179346.8 | 120 | 4 | 18 | 4.394205 | 0 | 3.217245 | 6.52e-10 | 13.51704 | 2.203e-09
2018-02-26 17:10 | 179466.8 | 240 | 4 | 18 | 4.393576 | 0 | 3.217245 | 6.52e-10 | 13.51704 | 2.203e-09
2018-02-26 17:11 | 179526.8 | 300.0023 | 4 | 18 | 4.393348 | 0 | 3.217245 | 6.52e-10 | 13.51704 | 2.203e-09
2018-02-26 17:13 | 179646.9 | 120.001 | 5 | 18 | 4.14711 | -3.259905 | 3.217245 | 0.1086492 | 13.51704 | 0.4537689
2018-02-26 17:15 | 179766.9 | 240.0001 | 5 | 18 | 4.107609 | -3.259933 | 3.217245 | 0.2172936 | 13.51704 | 0.9021719
2018-02-26 17:17 | 179886.9 | 360.0001 | 5 | 18 | 4.067788 | -3.259905 | 3.217245 | 0.3259577 | 13.51704 | 1.346367
2018-02-26 17:19 | 180006.9 | 480.0001 | 5 | 18 | 4.02714 | -3.259947 | 3.217245 | 0.4346118 | 13.51704 | 1.786144
2018-02-26 17:21 | 180126.9 | 600.0001 | 5 | 18 | 3.986392 | -3.25988 | 3.217245 | 0.5432618 | 13.51704 | 2.221477
2018-02-26 17:23 | 180246.9 | 720.0002 | 5 | 18 | 3.946371 | -3.259849 | 3.217245 | 0.6519194 | 13.51704 | 2.652445
2018-02-26 17:25 | 180366.9 | 840.0018 | 5 | 18 | 3.907453 | -3.259863 | 3.217245 | 0.7605735 | 13.51704 | 3.079107
2018-02-26 17:27 | 180486.9 | 960.0001 | 5 | 18 | 3.870151 | -3.259847 | 3.217245 | 0.8692276 | 13.51704 | 3.501628
2018-02-26 17:29 | 180606.9 | 1080.0018 | 5 | 18 | 3.83462 | -3.259894 | 3.217245 | 0.977881 | 13.51704 | 3.920185
2018-02-26 17:31 | 180726.9 | 1200.0001 | 5 | 18 | 3.800808 | -3.259882 | 3.217245 | 1.086534 | 13.51704 | 4.334973
2018-02-26 17:33 | 180846.9 | 1320.0018 | 5 | 18 | 3.768875 | -3.259861 | 3.217245 | 1.195187 | 13.51704 | 4.746193
2018-02-26 17:35 | 180966.9 | 1440.001 | 5 | 18 | 3.73878 | -3.259901 | 3.217245 | 1.303841 | 13.51704 | 5.154042
2018-02-26 17:37 | 181086.9 | 1560.001 | 5 | 18 | 3.710525 | -3.259861 | 3.217245 | 1.412494 | 13.51704 | 5.558722
2018-02-26 17:39 | 181206.9 | 1680.001 | 5 | 18 | 3.684086 | -3.259889 | 3.217245 | 1.52115 | 13.51704 | 5.960441
2018-02-26 17:41 | 181326.9 | 1800.0001 | 5 | 18 | 3.659377 | -3.259871 | 3.217245 | 1.6298 | 13.51704 | 6.359357
2018-02-26 17:43 | 181446.9 | 1920.0002 | 5 | 18 | 3.636492 | -3.259894 | 3.217245 | 1.738454 | 13.51704 | 6.755702
2018-02-26 17:45 | 181566.9 | 2040.001 | 5 | 18 | 3.615508 | -3.259897 | 3.217245 | 1.847112 | 13.51704 | 7.149681
2018-02-26 17:47 | 181686.9 | 2160.0001 | 5 | 18 | 3.596375 | -3.259873 | 3.217245 | 1.955764 | 13.51704 | 7.541457
2018-02-26 17:49 | 181806.9 | 2280.0002 | 5 | 18 | 3.579023 | -3.259926 | 3.217245 | 2.064411 | 13.51704 | 7.931231
2018-02-26 17:51 | 181926.9 | 2400.0001 | 5 | 18 | 3.563212 | -3.259968 | 3.217245 | 2.173075 | 13.51704 | 8.319273
2018-02-26 17:53 | 182046.9 | 2520.0018 | 5 | 18 | 3.548334 | -3.259947 | 3.217245 | 2.281731 | 13.51704 | 8.705624
2018-02-26 17:55 | 182166.9 | 2640.0009 | 5 | 18 | 3.533857 | -3.259943 | 3.217245 | 2.390385 | 13.51704 | 9.090375
2018-02-26 17:57 | 182286.9 | 2760.0017 | 5 | 18 | 3.519126 | -3.259999 | 3.217245 | 2.499048 | 13.51704 | 9.473584
2018-02-26 17:59 | 182406.9 | 2880.0026 | 5 | 18 | 3.502999 | -3.259955 | 3.217245 | 2.607708 | 13.51704 | 9.855111
2018-02-26 18:01 | 182526.9 | 3000.001 | 5 | 18 | 3.483186 | -3.259943 | 3.217245 | 2.716361 | 13.51704 | 10.2347
2018-02-26 18:03 | 182646.9 | 3120.0026 | 5 | 18 | 3.455272 | -3.259952 | 3.217245 | 2.825017 | 13.51704 | 10.61175
2018-02-26 18:05 | 182766.9 | 3240.0018 | 5 | 18 | 3.416019 | -3.25998 | 3.217245 | 2.933666 | 13.51704 | 10.98515
2018-02-26 18:07 | 182886.9 | 3360.0002 | 5 | 18 | 3.354152 | -3.259964 | 3.217245 | 3.042318 | 13.51704 | 11.35326
2018-02-26 18:09 | 183006.9 | 3480.0002 | 5 | 18 | 3.223585 | -3.259962 | 3.217245 | 3.150975 | 13.51704 | 11.71175
2018-02-26 18:10 | 183079.7 | 3552.7265 | 5 | 18 | 2.999978 | -3.259947 | 3.217245 | 3.216829 | 13.51704 | 11.91804
2018-02-26 18:12 | 183199.7 | 120.0006 | 6 | 18 | 3.317619 | 0 | 3.217245 | 3.216829 | 13.51704 | 11.91804
2018-02-26 18:14 | 183319.7 | 239.9999 | 6 | 18 | 3.328239 | 0 | 3.217245 | 3.216829 | 13.51704 | 11.91804
2018-02-26 18:15 | 183379.7 | 300.0029 | 6 | 18 | 3.331433 | 0 | 3.217245 | 3.216829 | 13.51704 | 11.91804
2018-02-26 18:15 | 183379.7 | 0.0023 | 7 | 19 | 3.331609 | 0 | 0 | 0 | 0 | 0
2018-02-26 18:17 | 183499.8 | 120.0009 | 2 | 19 | 3.962393 | 4.890196 | 0.1623015 | 0 | 0.6227599 | 0
2018-02-26 18:19 | 183619.8 | 240.0001 | 2 | 19 | 4.007738 | 4.890123 | 0.325283 | 0 | 1.272561 | 0
2018-02-26 18:21 | 183739.8 | 360.0009 | 2 | 19 | 4.044988 | 4.890133 | 0.4882609 | 0 | 1.92888 | 0
2018-02-26 18:23 | 183859.8 | 480.0017 | 2 | 19 | 4.075336 | 4.890131 | 0.651246 | 0 | 2.590693 | 0
2018-02-26 18:25 | 183979.8 | 600.0002 | 2 | 19 | 4.101298 | 4.890133 | 0.8142208 | 0 | 3.257041 | 0
2018-02-26 18:27 | 184099.8 | 720.0002 | 2 | 19 | 4.124312 | 4.890076 | 0.9772075 | 0 | 3.927384 | 0
2018-02-26 18:29 | 184219.8 | 840.0007 | 2 | 19 | 4.148479 | 4.890074 | 1.140195 | 0 | 4.601535 | 0
2018-02-26 18:31 | 184339.8 | 960.0002 | 2 | 19 | 4.175204 | 4.890106 | 1.303183 | 0 | 5.279831 | 0
2018-02-26 18:33 | 184459.8 | 1080.0017 | 2 | 19 | 4.20039 | 4.803516 | 1.46597 | 0 | 5.961794 | 0
2018-02-26 18:35 | 184579.8 | 1200.0017 | 2 | 19 | 4.2004 | 4.289743 | 1.617369 | 0 | 6.59773 | 0
2018-02-26 18:37 | 184699.8 | 1320.001 | 2 | 19 | 4.200389 | 3.798492 | 1.752111 | 0 | 7.163701 | 0
2018-02-26 18:39 | 184819.8 | 1440.0017 | 2 | 19 | 4.200385 | 3.332214 | 1.870869 | 0 | 7.662528 | 0
2018-02-26 18:40 | 184839.1 | 1459.3001 | 2 | 19 | 4.20039 | 3.259993 | 1.888536 | 0 | 7.73674 | 0
2018-02-26 18:42 | 184959.1 | 120.0001 | 3 | 19 | 4.227854 | 3.259806 | 1.996762 | 0 | 8.192697 | 0
2018-02-26 18:44 | 185079.1 | 240.0009 | 3 | 19 | 4.260252 | 3.26016 | 2.105424 | 0 | 8.653836 | 0
2018-02-26 18:46 | 185199.1 | 360.0002 | 3 | 19 | 4.29523 | 3.260143 | 2.214089 | 0 | 9.118656 | 0
2018-02-26 18:48 | 185319.1 | 480.001 | 3 | 19 | 4.332518 | 3.260176 | 2.322748 | 0 | 9.58738 | 0
2018-02-26 18:50 | 185439.1 | 600.0009 | 3 | 19 | 4.371801 | 3.26017 | 2.43141 | 0 | 10.06028 | 0
2018-02-26 18:52 | 185559.1 | 720.0002 | 3 | 19 | 4.400406 | 3.047045 | 2.538931 | 0 | 10.53232 | 0
2018-02-26 18:54 | 185679.1 | 840.0002 | 3 | 19 | 4.400403 | 2.539581 | 2.631645 | 0 | 10.94029 | 0
2018-02-26 18:56 | 185799.1 | 960.0002 | 3 | 19 | 4.400383 | 2.13315 | 2.70928 | 0 | 11.28192 | 0
2018-02-26 18:58 | 185919.1 | 1080.0002 | 3 | 19 | 4.400394 | 1.801983 | 2.774668 | 0 | 11.56965 | 0
2018-02-26 19:00 | 186039.1 | 1200.0012 | 3 | 19 | 4.400383 | 1.530937 | 2.830051 | 0 | 11.81335 | 0
2018-02-26 19:02 | 186159.1 | 1320.0002 | 3 | 19 | 4.400391 | 1.308914 | 2.877243 | 0 | 12.02102 | 0
2018-02-26 19:04 | 186279.1 | 1440.0009 | 3 | 19 | 4.400359 | 1.125408 | 2.917707 | 0 | 12.19907 | 0
2018-02-26 19:06 | 186399.1 | 1560.0002 | 3 | 19 | 4.400351 | 0.974556 | 2.952635 | 0 | 12.35277 | 0
2018-02-26 19:08 | 186519.1 | 1680.0002 | 3 | 19 | 4.400359 | 0.8492126 | 2.982971 | 0 | 12.48626 | 0
2018-02-26 19:10 | 186639.1 | 1800.0002 | 3 | 19 | 4.400323 | 0.7439327 | 3.009476 | 0 | 12.60289 | 0
2018-02-26 19:12 | 186759.1 | 1920.0009 | 3 | 19 | 4.400332 | 0.6556396 | 3.032768 | 0 | 12.70538 | 0
2018-02-26 19:14 | 186879.1 | 2040.0009 | 3 | 19 | 4.400345 | 0.5802422 | 3.053339 | 0 | 12.7959 | 0
2018-02-26 19:16 | 186999.1 | 2160.0002 | 3 | 19 | 4.400315 | 0.5158806 | 3.071592 | 0 | 12.87622 | 0
2018-02-26 19:18 | 187119.1 | 2280.0002 | 3 | 19 | 4.400347 | 0.4611816 | 3.087858 | 0 | 12.94779 | 0
2018-02-26 19:20 | 187239.1 | 2400.0017 | 3 | 19 | 4.400332 | 0.4125633 | 3.102402 | 0 | 13.01179 | 0
2018-02-26 19:22 | 187359.1 | 2520.0003 | 3 | 19 | 4.40029 | 0.3702393 | 3.115445 | 0 | 13.06919 | 0
2018-02-26 19:24 | 187479.1 | 2640.0002 | 3 | 19 | 4.400318 | 0.3340435 | 3.127181 | 0 | 13.12083 | 0
2018-02-26 19:26 | 187599.1 | 2760.0002 | 3 | 19 | 4.400319 | 0.3011513 | 3.13776 | 0 | 13.16738 | 0
2018-02-26 19:28 | 187719.1 | 2880.0001 | 3 | 19 | 4.400308 | 0.2726612 | 3.14732 | 0 | 13.20945 | 0
2018-02-26 19:30 | 187839.1 | 3000.001 | 3 | 19 | 4.400318 | 0.2473087 | 3.155973 | 0 | 13.24753 | 0
2018-02-26 19:32 | 187959.1 | 3120.0001 | 3 | 19 | 4.400288 | 0.223753 | 3.163823 | 0 | 13.28207 | 0
2018-02-26 19:34 | 188079.1 | 3240.0009 | 3 | 19 | 4.400326 | 0.2041912 | 3.170951 | 0 | 13.31343 | 0
2018-02-26 19:36 | 188199.1 | 3360.0003 | 3 | 19 | 4.400305 | 0.1852646 | 3.177442 | 0 | 13.34199 | 0
2018-02-26 19:38 | 188319.1 | 3480.001 | 3 | 19 | 4.400298 | 0.1691589 | 3.183349 | 0 | 13.36799 | 0
2018-02-26 19:40 | 188439.1 | 3600.0013 | 3 | 19 | 4.400329 | 0.1548405 | 3.188742 | 0 | 13.39172 | 0
2018-02-26 19:42 | 188559.1 | 3720.0017 | 3 | 19 | 4.400307 | 0.1411877 | 3.19366 | 0 | 13.41336 | 0
2018-02-26 19:44 | 188679.1 | 3840.0026 | 3 | 19 | 4.400328 | 0.1294403 | 3.198164 | 0 | 13.43318 | 0
2018-02-26 19:46 | 188799.1 | 3960.0001 | 3 | 19 | 4.400267 | 0.1176109 | 3.202281 | 0 | 13.4513 | 0
2018-02-26 19:48 | 188919.1 | 4080.0009 | 3 | 19 | 4.400307 | 0.1084194 | 3.206054 | 0 | 13.4679 | 0
2018-02-26 19:50 | 189039.1 | 4200.0009 | 3 | 19 | 4.400272 | 0.0988903 | 3.209515 | 0 | 13.48313 | 0
2018-02-26 19:52 | 189159.1 | 4320.001 | 3 | 19 | 4.40028 | 0.09110832 | 3.212697 | 0 | 13.49713 | 0
2018-02-26 19:54 | 189279.1 | 4440.0003 | 3 | 19 | 4.400265 | 0.08378029 | 3.215621 | 0 | 13.50999 | 0
2018-02-26 19:54 | 189320.7 | 4481.5439 | 3 | 19 | 4.400293 | 0.0814991 | 3.216575 | 0 | 13.51419 | 0
2018-02-26 19:56 | 189440.7 | 120.0001 | 4 | 19 | 4.394185 | 0 | 3.216575 | 0 | 13.51419 | 0
2018-02-26 19:58 | 189560.7 | 240.0017 | 4 | 19 | 4.393566 | 0 | 3.216575 | 0 | 13.51419 | 0
2018-02-26 19:59 | 189620.7 | 300.0038 | 4 | 19 | 4.393329 | 0 | 3.216575 | 0 | 13.51419 | 0
2018-02-26 20:01 | 189740.8 | 120.0002 | 5 | 19 | 4.146947 | -3.259974 | 3.216575 | 0.1086529 | 13.51419 | 0.4537681
2018-02-26 20:03 | 189860.8 | 240.0009 | 5 | 19 | 4.107575 | -3.259926 | 3.216575 | 0.2173041 | 13.51419 | 0.9021891
2018-02-26 20:05 | 189980.8 | 360.0009 | 5 | 19 | 4.067917 | -3.259945 | 3.216575 | 0.325956 | 13.51419 | 1.346341
2018-02-26 20:07 | 190100.8 | 480.0001 | 5 | 19 | 4.027411 | -3.259915 | 3.216575 | 0.4346065 | 13.51419 | 1.786126
2018-02-26 20:09 | 190220.8 | 600.0009 | 5 | 19 | 3.986792 | -3.259938 | 3.216575 | 0.5432544 | 13.51419 | 2.221486
2018-02-26 20:11 | 190340.8 | 720.0001 | 5 | 19 | 3.946858 | -3.259891 | 3.216575 | 0.651906 | 13.51419 | 2.652478
2018-02-26 20:13 | 190460.8 | 840.0017 | 5 | 19 | 3.908089 | -3.259889 | 3.216575 | 0.7605586 | 13.51419 | 3.079195
2018-02-26 20:15 | 190580.8 | 960.0006 | 5 | 19 | 3.870892 | -3.259887 | 3.216575 | 0.8692155 | 13.51419 | 3.501803
2018-02-26 20:17 | 190700.8 | 1080.0017 | 5 | 19 | 3.835331 | -3.259884 | 3.216575 | 0.9778673 | 13.51419 | 3.920434
2018-02-26 20:19 | 190820.8 | 1200.0009 | 5 | 19 | 3.801545 | -3.259892 | 3.216575 | 1.086517 | 13.51419 | 4.335289
2018-02-26 20:21 | 190940.8 | 1320.0001 | 5 | 19 | 3.769574 | -3.259878 | 3.216575 | 1.195167 | 13.51419 | 4.746572
2018-02-26 20:23 | 191060.8 | 1440.0001 | 5 | 19 | 3.739447 | -3.259873 | 3.216575 | 1.303831 | 13.51419 | 5.154534
2018-02-26 20:25 | 191180.8 | 1560.0002 | 5 | 19 | 3.711185 | -3.259887 | 3.216575 | 1.412485 | 13.51419 | 5.559291
2018-02-26 20:27 | 191300.8 | 1680.0009 | 5 | 19 | 3.684761 | -3.259882 | 3.216575 | 1.521139 | 13.51419 | 5.961074
2018-02-26 20:29 | 191420.8 | 1800.0001 | 5 | 19 | 3.660021 | -3.259884 | 3.216575 | 1.629793 | 13.51419 | 6.360077
2018-02-26 20:31 | 191540.8 | 1920.0017 | 5 | 19 | 3.637078 | -3.259905 | 3.216575 | 1.738453 | 13.51419 | 6.756509
2018-02-26 20:33 | 191660.8 | 2040.0009 | 5 | 19 | 3.616026 | -3.259899 | 3.216575 | 1.847101 | 13.51419 | 7.150513
2018-02-26 20:35 | 191780.8 | 2160.0017 | 5 | 19 | 3.596921 | -3.25988 | 3.216575 | 1.955765 | 13.51419 | 7.54239
2018-02-26 20:37 | 191900.8 | 2280.001 | 5 | 19 | 3.579516 | -3.259968 | 3.216575 | 2.064414 | 13.51419 | 7.932231
2018-02-26 20:39 | 192020.8 | 2400.0001 | 5 | 19 | 3.563649 | -3.259947 | 3.216575 | 2.173078 | 13.51419 | 8.32032
2018-02-26 20:41 | 192140.8 | 2520.001 | 5 | 19 | 3.548719 | -3.259959 | 3.216575 | 2.281723 | 13.51419 | 8.706678
2018-02-26 20:43 | 192260.8 | 2640.0009 | 5 | 19 | 3.534206 | -3.259952 | 3.216575 | 2.390388 | 13.51419 | 9.091509
2018-02-26 20:45 | 192380.8 | 2760.0017 | 5 | 19 | 3.519437 | -3.259952 | 3.216575 | 2.499048 | 13.51419 | 9.474739
2018-02-26 20:47 | 192500.8 | 2880.0001 | 5 | 19 | 3.503363 | -3.259974 | 3.216575 | 2.607701 | 13.51419 | 9.856282
2018-02-26 20:49 | 192620.8 | 3000.0008 | 5 | 19 | 3.483531 | -3.259952 | 3.216575 | 2.716359 | 13.51419 | 10.23592
2018-02-26 20:51 | 192740.8 | 3120.0002 | 5 | 19 | 3.455466 | -3.259959 | 3.216575 | 2.825015 | 13.51419 | 10.613
2018-02-26 20:53 | 192860.8 | 3240.0019 | 5 | 19 | 3.416173 | -3.259974 | 3.216575 | 2.933674 | 13.51419 | 10.98645
2018-02-26 20:55 | 192980.8 | 3360.0009 | 5 | 19 | 3.354228 | -3.259931 | 3.216575 | 3.042325 | 13.51419 | 11.35458
2018-02-26 20:57 | 193100.8 | 3480.0011 | 5 | 19 | 3.223328 | -3.259952 | 3.216575 | 3.150975 | 13.51419 | 11.71303
2018-02-26 20:59 | 193173 | 3552.2296 | 5 | 19 | 2.999967 | -3.259926 | 3.216575 | 3.216372 | 13.51419 | 11.91788
2018-02-26 21:01 | 193293.1 | 120 | 6 | 19 | 3.315882 | 0 | 3.216575 | 3.216372 | 13.51419 | 11.91788
2018-02-26 21:03 | 193413.1 | 240 | 6 | 19 | 3.326533 | 0 | 3.216575 | 3.216372 | 13.51419 | 11.91788
2018-02-26 21:04 | 193473.1 | 300.0023 | 6 | 19 | 3.329761 | 0 | 3.216575 | 3.216372 | 13.51419 | 11.91788
2018-02-26 21:04 | 193473.1 | 0.0024 | 7 | 20 | 3.329634 | 0 | 0 | 0 | 0 | 0
2018-02-26 21:06 | 193593.2 | 120.0011 | 2 | 20 | 3.961633 | 4.889856 | 0.1623009 | 0 | 0.6225663 | 0
2018-02-26 21:08 | 193713.2 | 240.001 | 2 | 20 | 4.007229 | 4.889832 | 0.3252597 | 0 | 1.272188 | 0
2018-02-26 21:10 | 193833.2 | 360.0018 | 2 | 20 | 4.04465 | 4.89019 | 0.4882516 | 0 | 1.928494 | 0
2018-02-26 21:12 | 193953.2 | 480.0002 | 2 | 20 | 4.075057 | 4.889814 | 0.6512299 | 0 | 2.590226 | 0
2018-02-26 21:14 | 194073.2 | 600.0019 | 2 | 20 | 4.101122 | 4.890154 | 0.814219 | 0 | 3.256598 | 0
2018-02-26 21:16 | 194193.2 | 720.0019 | 2 | 20 | 4.124238 | 4.89016 | 0.9771982 | 0 | 3.926893 | 0
2018-02-26 21:18 | 194313.2 | 840.0019 | 2 | 20 | 4.148401 | 4.890123 | 1.140187 | 0 | 4.601031 | 0
2018-02-26 21:20 | 194433.2 | 960.0003 | 2 | 20 | 4.175034 | 4.890141 | 1.303181 | 0 | 5.279339 | 0
2018-02-26 21:22 | 194553.2 | 1080.0003 | 2 | 20 | 4.200403 | 4.805742 | 1.465974 | 0 | 5.961308 | 0
2018-02-26 21:24 | 194673.2 | 1200.0013 | 2 | 20 | 4.200408 | 4.289255 | 1.61739 | 0 | 6.597317 | 0
2018-02-26 21:26 | 194793.2 | 1320.0019 | 2 | 20 | 4.200401 | 3.798208 | 1.752111 | 0 | 7.163198 | 0
2018-02-26 21:28 | 194913.2 | 1440.0011 | 2 | 20 | 4.200385 | 3.331303 | 1.870838 | 0 | 7.6619 | 0
2018-02-26 21:28 | 194932.1 | 1458.9993 | 2 | 20 | 4.200398 | 3.259989 | 1.888229 | 0 | 7.734948 | 0
2018-02-26 21:30 | 195052.2 | 120.001 | 3 | 20 | 4.227808 | 3.260166 | 1.996447 | 0 | 8.190869 | 0
2018-02-26 21:32 | 195172.2 | 240.0019 | 3 | 20 | 4.260181 | 3.260164 | 2.10511 | 0 | 8.652008 | 0
2018-02-26 21:34 | 195292.2 | 360.0019 | 3 | 20 | 4.295143 | 3.260117 | 2.21377 | 0 | 9.116796 | 0
2018-02-26 21:36 | 195412.2 | 480.0005 | 3 | 20 | 4.332357 | 3.260117 | 2.32243 | 0 | 9.585508 | 0
2018-02-26 21:38 | 195532.2 | 600.0018 | 3 | 20 | 4.371501 | 3.260218 | 2.431091 | 0 | 10.05838 | 0
2018-02-26 21:40 | 195652.2 | 720.0018 | 3 | 20 | 4.400399 | 3.052967 | 2.53869 | 0 | 10.53073 | 0
2018-02-26 21:42 | 195772.2 | 840.001 | 3 | 20 | 4.400397 | 2.544704 | 2.631589 | 0 | 10.93952 | 0
2018-02-26 21:44 | 195892.2 | 960.0018 | 3 | 20 | 4.400383 | 2.137589 | 2.709389 | 0 | 11.28187 | 0
2018-02-26 21:46 | 196012.2 | 1080.0002 | 3 | 20 | 4.400386 | 1.805468 | 2.774909 | 0 | 11.57019 | 0
2018-02-26 21:48 | 196132.2 | 1200.0011 | 3 | 20 | 4.400363 | 1.532784 | 2.830392 | 0 | 11.81433 | 0
2018-02-26 21:50 | 196252.2 | 1320.0004 | 3 | 20 | 4.400379 | 1.310188 | 2.87765 | 0 | 12.02229 | 0
2018-02-26 21:52 | 196372.2 | 1440.0016 | 3 | 20 | 4.400376 | 1.126894 | 2.91816 | 0 | 12.20055 | 0
2018-02-26 21:54 | 196492.2 | 1560.0019 | 3 | 20 | 4.400342 | 0.9745026 | 2.953107 | 0 | 12.35432 | 0
2018-02-26 21:56 | 196612.2 | 1680.0002 | 3 | 20 | 4.400366 | 0.8494606 | 2.983442 | 0 | 12.48781 | 0
2018-02-26 21:58 | 196732.2 | 1800.0002 | 3 | 20 | 4.400341 | 0.7436848 | 3.009935 | 0 | 12.60439 | 0
2018-02-26 22:00 | 196852.2 | 1920.0002 | 3 | 20 | 4.40033 | 0.654768 | 3.033199 | 0 | 12.70676 | 0
2018-02-26 22:02 | 196972.2 | 2040.001 | 3 | 20 | 4.400349 | 0.5798721 | 3.053736 | 0 | 12.79713 | 0
2018-02-26 22:04 | 197092.2 | 2160.0019 | 3 | 20 | 4.400339 | 0.5153313 | 3.071957 | 0 | 12.87731 | 0
2018-02-26 22:06 | 197212.2 | 2280.0019 | 3 | 20 | 4.400323 | 0.4594002 | 3.088181 | 0 | 12.9487 | 0
2018-02-26 22:08 | 197332.2 | 2400.0001 | 3 | 20 | 4.400316 | 0.4113522 | 3.102683 | 0 | 13.01251 | 0
2018-02-26 22:10 | 197452.2 | 2520.0002 | 3 | 20 | 4.400329 | 0.369585 | 3.115686 | 0 | 13.06973 | 0
2018-02-26 22:12 | 197572.2 | 2640.0011 | 3 | 20 | 4.400314 | 0.3326683 | 3.127377 | 0 | 13.12117 | 0
2018-02-26 22:14 | 197692.2 | 2760.0035 | 3 | 20 | 4.400337 | 0.3006439 | 3.137918 | 0 | 13.16756 | 0
2018-02-26 22:16 | 197812.2 | 2880.0008 | 3 | 20 | 4.400295 | 0.2712631 | 3.147438 | 0 | 13.20944 | 0
2018-02-26 22:18 | 197932.2 | 3000.0011 | 3 | 20 | 4.400322 | 0.246027 | 3.156054 | 0 | 13.24736 | 0
2018-02-26 22:20 | 198052.2 | 3120.0002 | 3 | 20 | 4.400335 | 0.2238274 | 3.163867 | 0 | 13.28174 | 0
2018-02-26 22:22 | 198172.2 | 3240.001 | 3 | 20 | 4.400311 | 0.2028103 | 3.170967 | 0 | 13.31298 | 0
2018-02-26 22:24 | 198292.2 | 3360.0002 | 3 | 20 | 4.400278 | 0.1843204 | 3.177428 | 0 | 13.34141 | 0
2018-02-26 22:26 | 198412.2 | 3480.0018 | 3 | 20 | 4.400303 | 0.168581 | 3.183309 | 0 | 13.36729 | 0
2018-02-26 22:28 | 198532.2 | 3600.0002 | 3 | 20 | 4.400279 | 0.1530113 | 3.188672 | 0 | 13.39089 | 0
2018-02-26 22:30 | 198652.2 | 3720.0018 | 3 | 20 | 4.400289 | 0.140213 | 3.19357 | 0 | 13.41244 | 0
2018-02-26 22:32 | 198772.2 | 3840.0002 | 3 | 20 | 4.400295 | 0.1283455 | 3.198053 | 0 | 13.43217 | 0
2018-02-26 22:34 | 198892.2 | 3960.0018 | 3 | 20 | 4.400323 | 0.1180592 | 3.202153 | 0 | 13.45021 | 0
2018-02-26 22:36 | 199012.2 | 4080.0018 | 3 | 20 | 4.400286 | 0.1077633 | 3.205905 | 0 | 13.46672 | 0
2018-02-26 22:38 | 199132.2 | 4200.0002 | 3 | 20 | 4.400274 | 0.09853363 | 3.209345 | 0 | 13.48185 | 0
2018-02-26 22:40 | 199252.2 | 4320.0002 | 3 | 20 | 4.400298 | 0.0907917 | 3.212501 | 0 | 13.49574 | 0
2018-02-26 22:42 | 199372.2 | 4440.001 | 3 | 20 | 4.400261 | 0.08266258 | 3.215397 | 0 | 13.50849 | 0
2018-02-26 22:42 | 199401.6 | 4469.4593 | 3 | 20 | 4.400295 | 0.0814991 | 3.216072 | 0 | 13.51146 | 0
2018-02-26 22:44 | 199521.7 | 120 | 4 | 20 | 4.394194 | 0 | 3.216072 | 0 | 13.51146 | 0
2018-02-26 22:46 | 199641.7 | 240 | 4 | 20 | 4.393573 | 0 | 3.216072 | 0 | 13.51146 | 0
2018-02-26 22:47 | 199701.7 | 300.0031 | 4 | 20 | 4.393357 | 0 | 3.216072 | 0 | 13.51146 | 0
2018-02-26 22:49 | 199821.8 | 120.0008 | 5 | 20 | 4.146365 | -3.259978 | 3.216072 | 0.1086503 | 13.51146 | 0.4537021
2018-02-26 22:51 | 199941.8 | 240.0026 | 5 | 20 | 4.106901 | -3.259941 | 3.216072 | 0.2173117 | 13.51146 | 0.902096
2018-02-26 22:53 | 200061.8 | 360.0001 | 5 | 20 | 4.067148 | -3.259931 | 3.216072 | 0.3259605 | 13.51146 | 1.346155
2018-02-26 22:55 | 200181.8 | 480.0026 | 5 | 20 | 4.026593 | -3.259926 | 3.216072 | 0.4346135 | 13.51146 | 1.785862
2018-02-26 22:57 | 200301.8 | 600.0017 | 5 | 20 | 3.985991 | -3.259912 | 3.216072 | 0.5432611 | 13.51146 | 2.221134
2018-02-26 22:59 | 200421.8 | 720.0001 | 5 | 20 | 3.946054 | -3.259915 | 3.216072 | 0.6519145 | 13.51146 | 2.652048
2018-02-26 23:01 | 200541.8 | 840.0001 | 5 | 20 | 3.907325 | -3.259876 | 3.216072 | 0.7605534 | 13.51146 | 3.078628
2018-02-26 23:03 | 200661.8 | 960.0006 | 5 | 20 | 3.870181 | -3.259897 | 3.216072 | 0.8692259 | 13.51146 | 3.501212
2018-02-26 23:05 | 200781.8 | 1080.0017 | 5 | 20 | 3.834781 | -3.259887 | 3.216072 | 0.9778826 | 13.51146 | 3.919794
2018-02-26 23:07 | 200901.8 | 1200.0017 | 5 | 20 | 3.801163 | -3.25992 | 3.216072 | 1.086519 | 13.51146 | 4.334548
2018-02-26 23:09 | 201021.8 | 1320.0001 | 5 | 20 | 3.76935 | -3.259917 | 3.216072 | 1.195183 | 13.51146 | 4.745854
2018-02-26 23:11 | 201141.8 | 1440.0017 | 5 | 20 | 3.739357 | -3.259907 | 3.216072 | 1.303842 | 13.51146 | 5.153782
2018-02-26 23:13 | 201261.8 | 1560 | 5 | 20 | 3.711225 | -3.259873 | 3.216072 | 1.412491 | 13.51146 | 5.558516
2018-02-26 23:15 | 201381.8 | 1680.0017 | 5 | 20 | 3.684829 | -3.259894 | 3.216072 | 1.521144 | 13.51146 | 5.960301
2018-02-26 23:17 | 201501.8 | 1800.0009 | 5 | 20 | 3.660202 | -3.259901 | 3.216072 | 1.629803 | 13.51146 | 6.359337
2018-02-26 23:19 | 201621.8 | 1920.0006 | 5 | 20 | 3.637297 | -3.25992 | 3.216072 | 1.738457 | 13.51146 | 6.755772
2018-02-26 23:21 | 201741.8 | 2040.0001 | 5 | 20 | 3.616235 | -3.259878 | 3.216072 | 1.847101 | 13.51146 | 7.149782
2018-02-26 23:23 | 201861.8 | 2160.0017 | 5 | 20 | 3.597093 | -3.259905 | 3.216072 | 1.955763 | 13.51146 | 7.54167
2018-02-26 23:25 | 201981.8 | 2280.0009 | 5 | 20 | 3.57967 | -3.259945 | 3.216072 | 2.064423 | 13.51146 | 7.931571
2018-02-26 23:27 | 202101.8 | 2400.0009 | 5 | 20 | 3.563774 | -3.259991 | 3.216072 | 2.173076 | 13.51146 | 8.319637
2018-02-26 23:29 | 202221.8 | 2520.0026 | 5 | 20 | 3.548843 | -3.259933 | 3.216072 | 2.281733 | 13.51146 | 8.706051
2018-02-26 23:31 | 202341.8 | 2640 | 5 | 20 | 3.534337 | -3.259995 | 3.216072 | 2.390387 | 13.51146 | 9.090857
2018-02-26 23:33 | 202461.8 | 2760.0009 | 5 | 20 | 3.519568 | -3.259976 | 3.216072 | 2.499045 | 13.51146 | 9.474096
2018-02-26 23:35 | 202581.8 | 2880.0014 | 5 | 20 | 3.503414 | -3.259989 | 3.216072 | 2.607697 | 13.51146 | 9.855642
2018-02-26 23:37 | 202701.8 | 3000.0009 | 5 | 20 | 3.483534 | -3.25998 | 3.216072 | 2.716351 | 13.51146 | 10.23527
2018-02-26 23:39 | 202821.8 | 3120.0017 | 5 | 20 | 3.455518 | -3.259976 | 3.216072 | 2.825012 | 13.51146 | 10.61237
2018-02-26 23:41 | 202941.8 | 3240.0025 | 5 | 20 | 3.416211 | -3.25997 | 3.216072 | 2.933668 | 13.51146 | 10.98582
2018-02-26 23:43 | 203061.8 | 3360.001 | 5 | 20 | 3.354062 | -3.259964 | 3.216072 | 3.042316 | 13.51146 | 11.35393
2018-02-26 23:45 | 203181.8 | 3480.001 | 5 | 20 | 3.222285 | -3.259964 | 3.216072 | 3.150975 | 13.51146 | 11.71236
2018-02-26 23:47 | 203253.3 | 3551.5351 | 5 | 20 | 2.999978 | -3.259989 | 3.216072 | 3.215746 | 13.51146 | 11.9152
2018-02-26 23:49 | 203373.3503 | 119.9999 | 6 | 20 | 3.314877 | 0 | 3.216072 | 3.215746 | 13.51146 | 11.9152
2018-02-26 23:51 | 203493.352 | 240.0016 | 6 | 20 | 3.325538 | 0 | 3.216072 | 3.215746 | 13.51146 | 11.9152
2018-02-26 23:52 | 203553.3541 | 300.0037 | 6 | 20 | 3.328763 | 0 | 3.216072 | 3.215746 | 13.51146 | 11.9152
2018-02-26 23:52 | 203553.4 | 0.0024 | 7 | 21 | 3.328832 | 0 | 0 | 0 | 0 | 0
2018-02-26 23:54 | 203673.5 | 120.0026 | 2 | 21 | 3.960824 | 4.890169 | 0.1623074 | 0 | 0.622439 | 0
2018-02-26 23:56 | 203793.5 | 240.001 | 2 | 21 | 4.006495 | 4.890129 | 0.3252904 | 0 | 1.272035 | 0
2018-02-26 23:58 | 203913.5 | 360.0002 | 2 | 21 | 4.043751 | 4.890141 | 0.4882728 | 0 | 1.92817 | 0
2018-02-27 | 204033.5 | 480.0011 | 2 | 21 | 4.074187 | 4.890114 | 0.6512641 | 0 | 2.589811 | 0
2018-02-27 00:02 | 204153.5 | 600.0018 | 2 | 21 | 4.100248 | 4.890081 | 0.8142446 | 0 | 3.256 | 0
2018-02-27 00:04 | 204273.5 | 720.0003 | 2 | 21 | 4.123323 | 4.890062 | 0.9772234 | 0 | 3.92615 | 0
2018-02-27 00:06 | 204393.5 | 840.0011 | 2 | 21 | 4.147551 | 4.890076 | 1.140201 | 0 | 4.6001 | 0
2018-02-27 00:08 | 204513.5 | 960.0011 | 2 | 21 | 4.1743 | 4.890129 | 1.303188 | 0 | 5.278243 | 0
2018-02-27 00:10 | 204633.5 | 1080.0011 | 2 | 21 | 4.200408 | 4.817503 | 1.466036 | 0 | 5.960345 | 0
2018-02-27 00:12 | 204753.5 | 1200.0019 | 2 | 21 | 4.200385 | 4.294325 | 1.617719 | 0 | 6.597474 | 0
2018-02-27 00:14 | 204873.5 | 1320.0011 | 2 | 21 | 4.200391 | 3.800789 | 1.752576 | 0 | 7.163929 | 0
2018-02-27 00:16 | 204993.5 | 1440.0019 | 2 | 21 | 4.200386 | 3.331373 | 1.871359 | 0 | 7.662861 | 0
2018-02-27 00:16 | 205012.4 | 1458.9353 | 2 | 21 | 4.200393 | 3.259985 | 1.888694 | 0 | 7.735678 | 0
2018-02-27 00:18 | 205132.4 | 120.0009 | 3 | 21 | 4.227906 | 3.260113 | 1.996915 | 0 | 8.191617 | 0
2018-02-27 00:20 | 205252.4 | 240.0009 | 3 | 21 | 4.260279 | 3.260126 | 2.105577 | 0 | 8.652763 | 0
2018-02-27 00:22 | 205372.4 | 360.0017 | 3 | 21 | 4.295212 | 3.260122 | 2.21424 | 0 | 9.117573 | 0
2018-02-27 00:24 | 205492.4 | 480.0002 | 3 | 21 | 4.332439 | 3.260118 | 2.322899 | 0 | 9.586289 | 0
2018-02-27 00:26 | 205612.4 | 600.0017 | 3 | 21 | 4.37157 | 3.260139 | 2.43156 | 0 | 10.05917 | 0
2018-02-27 00:28 | 205732.4 | 720.0009 | 3 | 21 | 4.400388 | 3.051716 | 2.539147 | 0 | 10.53147 | 0
2018-02-27 00:30 | 205852.4 | 840.0001 | 3 | 21 | 4.400396 | 2.543587 | 2.632013 | 0 | 10.94012 | 0
2018-02-27 00:32 | 205972.4 | 960.0001 | 3 | 21 | 4.400395 | 2.13752 | 2.709788 | 0 | 11.28236 | 0
2018-02-27 00:34 | 206092.4 | 1080.0009 | 3 | 21 | 4.400379 | 1.80464 | 2.775293 | 0 | 11.57061 | 0
2018-02-27 00:36 | 206212.4 | 1200.0001 | 3 | 21 | 4.40037 | 1.532757 | 2.830764 | 0 | 11.8147 | 0
2018-02-27 00:38 | 206332.4 | 1320.0002 | 3 | 21 | 4.400364 | 1.309967 | 2.878019 | 0 | 12.02264 | 0
2018-02-27 00:40 | 206452.4 | 1440.0007 | 3 | 21 | 4.400378 | 1.127474 | 2.918532 | 0 | 12.20091 | 0
2018-02-27 00:42 | 206572.4 | 1560.0009 | 3 | 21 | 4.400374 | 0.9755497 | 2.953487 | 0 | 12.35473 | 0
2018-02-27 00:44 | 206692.4 | 1680.0018 | 3 | 21 | 4.400353 | 0.8497009 | 2.983835 | 0 | 12.48827 | 0
2018-02-27 00:46 | 206812.4 | 1800.0018 | 3 | 21 | 4.40034 | 0.7437115 | 3.01034 | 0 | 12.6049 | 0
2018-02-27 00:48 | 206932.4 | 1920.001 | 3 | 21 | 4.400334 | 0.6549778 | 3.033616 | 0 | 12.70732 | 0
2018-02-27 00:50 | 207052.4 | 2040.0009 | 3 | 21 | 4.400353 | 0.5802593 | 3.054162 | 0 | 12.79773 | 0
2018-02-27 00:52 | 207172.4 | 2160.0034 | 3 | 21 | 4.400334 | 0.5150051 | 3.072383 | 0 | 12.87791 | 0
2018-02-27 00:54 | 207292.4 | 2280.0018 | 3 | 21 | 4.400304 | 0.458952 | 3.088608 | 0 | 12.9493 | 0
2018-02-27 00:56 | 207412.4 | 2400.0002 | 3 | 21 | 4.400332 | 0.4114952 | 3.103102 | 0 | 13.01308 | 0
2018-02-27 00:58 | 207532.4 | 2520.0002 | 3 | 21 | 4.400295 | 0.3690109 | 3.116096 | 0 | 13.07026 | 0
2018-02-27 01:00 | 207652.4 | 2640.0001 | 3 | 21 | 4.400338 | 0.3326664 | 3.127776 | 0 | 13.12166 | 0
2018-02-27 01:02 | 207772.4 | 2760.0009 | 3 | 21 | 4.400308 | 0.2995777 | 3.138305 | 0 | 13.16799 | 0
2018-02-27 01:04 | 207892.4 | 2880.0001 | 3 | 21 | 4.40029 | 0.270834 | 3.147812 | 0 | 13.20982 | 0
2018-02-27 01:06 | 208012.4 | 3000.0017 | 3 | 21 | 4.400332 | 0.2461224 | 3.156418 | 0 | 13.24769 | 0
2018-02-27 01:08 | 208132.4 | 3120.0017 | 3 | 21 | 4.400312 | 0.2230034 | 3.164222 | 0 | 13.28203 | 0
2018-02-27 01:10 | 208252.4 | 3240.0017 | 3 | 21 | 4.400336 | 0.2034435 | 3.171313 | 0 | 13.31324 | 0
2018-02-27 01:12 | 208372.4 | 3360.0017 | 3 | 21 | 4.400318 | 0.1849422 | 3.177764 | 0 | 13.34162 | 0
2018-02-27 01:14 | 208492.4 | 3480.0009 | 3 | 21 | 4.400304 | 0.1684322 | 3.18364 | 0 | 13.36748 | 0
2018-02-27 01:16 | 208612.4 | 3600.0001 | 3 | 21 | 4.40031 | 0.1536636 | 3.188998 | 0 | 13.39105 | 0
2018-02-27 01:18 | 208732.4 | 3720.0014 | 3 | 21 | 4.400314 | 0.140686 | 3.193898 | 0 | 13.41262 | 0
2018-02-27 01:20 | 208852.4 | 3840.0001 | 3 | 21 | 4.400288 | 0.1282482 | 3.198374 | 0 | 13.43231 | 0
2018-02-27 01:22 | 208972.4 | 3960.0009 | 3 | 21 | 4.400317 | 0.1178913 | 3.202466 | 0 | 13.45032 | 0
2018-02-27 01:24 | 209092.4 | 4080.0001 | 3 | 21 | 4.400283 | 0.1072807 | 3.206215 | 0 | 13.46681 | 0
2018-02-27 01:26 | 209212.4 | 4200.0009 | 3 | 21 | 4.40027 | 0.09810638 | 3.209649 | 0 | 13.48192 | 0
2018-02-27 01:28 | 209332.4 | 4320.0033 | 3 | 21 | 4.400274 | 0.09031868 | 3.212788 | 0 | 13.49574 | 0
2018-02-27 01:30 | 209452.4 | 4440.0009 | 3 | 21 | 4.400303 | 0.08303261 | 3.215676 | 0 | 13.50844 | 0
2018-02-27 01:30 | 209477.1 | 4464.6894 | 3 | 21 | 4.400284 | 0.08149719 | 3.216241 | 0 | 13.51093 | 0
2018-02-27 01:32 | 209597.1 | 120.0002 | 4 | 21 | 4.394232 | 0 | 3.216241 | 0 | 13.51093 | 0
2018-02-27 01:34 | 209717.1 | 240.0002 | 4 | 21 | 4.393629 | 0 | 3.216241 | 0 | 13.51093 | 0
2018-02-27 01:35 | 209777.1 | 300.0024 | 4 | 21 | 4.393396 | 0 | 3.216241 | 0 | 13.51093 | 0
2018-02-27 01:37 | 209897.2 | 120.0018 | 5 | 21 | 4.147299 | -3.259933 | 3.216241 | 0.1086546 | 13.51093 | 0.4538115
2018-02-27 01:39 | 210017.2 | 240.0017 | 5 | 21 | 4.107758 | -3.259957 | 3.216241 | 0.2173067 | 13.51093 | 0.9022645
2018-02-27 01:41 | 210137.2 | 360.0009 | 5 | 21 | 4.067968 | -3.259974 | 3.216241 | 0.3259633 | 13.51093 | 1.346446
2018-02-27 01:43 | 210257.2 | 480.0017 | 5 | 21 | 4.027318 | -3.259931 | 3.216241 | 0.4346192 | 13.51093 | 1.78625
2018-02-27 01:45 | 210377.2 | 600.0001 | 5 | 21 | 3.986566 | -3.259938 | 3.216241 | 0.5432715 | 13.51093 | 2.221611
2018-02-27 01:47 | 210497.2 | 720.0009 | 5 | 21 | 3.946523 | -3.259947 | 3.216241 | 0.6519024 | 13.51093 | 2.652493
2018-02-27 01:49 | 210617.2 | 840.0018 | 5 | 21 | 3.907726 | -3.259931 | 3.216241 | 0.7605821 | 13.51093 | 3.079278
2018-02-27 01:51 | 210737.2 | 960.001 | 5 | 21 | 3.870512 | -3.25991 | 3.216241 | 0.8692394 | 13.51093 | 3.501844
2018-02-27 01:53 | 210857.2 | 1080.0017 | 5 | 21 | 3.835043 | -3.259905 | 3.216241 | 0.9778943 | 13.51093 | 3.920452
2018-02-27 01:55 | 210977.2 | 1200.0001 | 5 | 21 | 3.801353 | -3.259892 | 3.216241 | 1.086546 | 13.51093 | 4.335292
2018-02-27 01:57 | 211097.2 | 1320.0017 | 5 | 21 | 3.769456 | -3.259905 | 3.216241 | 1.195203 | 13.51093 | 4.746582
2018-02-27 01:59 | 211217.2 | 1440.0001 | 5 | 21 | 3.739513 | -3.259915 | 3.216241 | 1.303849 | 13.51093 | 5.154475
2018-02-27 02:01 | 211337.2 | 1560.0001 | 5 | 21 | 3.711378 | -3.259912 | 3.216241 | 1.412497 | 13.51093 | 5.559222
2018-02-27 02:03 | 211457.2 | 1680.0001 | 5 | 21 | 3.68501 | -3.259962 | 3.216241 | 1.521171 | 13.51093 | 5.961104
2018-02-27 02:05 | 211577.2 | 1800.0001 | 5 | 21 | 3.660403 | -3.259934 | 3.216241 | 1.629826 | 13.51093 | 6.360147
2018-02-27 02:07 | 211697.2 | 1920.001 | 5 | 21 | 3.637614 | -3.259947 | 3.216241 | 1.738479 | 13.51093 | 6.756608
2018-02-27 02:09 | 211817.2 | 2040.0002 | 5 | 21 | 3.616672 | -3.26002 | 3.216241 | 1.84713 | 13.51093 | 7.15068
2018-02-27 02:11 | 211937.2 | 2160.0002 | 5 | 21 | 3.597581 | -3.259978 | 3.216241 | 1.955786 | 13.51093 | 7.542601
2018-02-27 02:13 | 212057.2 | 2280.0018 | 5 | 21 | 3.58028 | -3.259968 | 3.216241 | 2.06444 | 13.51093 | 7.932536
2018-02-27 02:15 | 212177.2 | 2400.0002 | 5 | 21 | 3.564411 | -3.259976 | 3.216241 | 2.173093 | 13.51093 | 8.320672
2018-02-27 02:17 | 212297.2 | 2520.0001 | 5 | 21 | 3.549504 | -3.259974 | 3.216241 | 2.281749 | 13.51093 | 8.707149
2018-02-27 02:19 | 212417.2 | 2640.0001 | 5 | 21 | 3.535004 | -3.259993 | 3.216241 | 2.390402 | 13.51093 | 9.092026
2018-02-27 02:21 | 212537.2 | 2760.0002 | 5 | 21 | 3.520247 | -3.25998 | 3.216241 | 2.499061 | 13.51093 | 9.475341
2018-02-27 02:23 | 212657.2 | 2880.0002 | 5 | 21 | 3.504118 | -3.259991 | 3.216241 | 2.607715 | 13.51093 | 9.856974
2018-02-27 02:25 | 212777.2 | 3000.001 | 5 | 21 | 3.484251 | -3.259976 | 3.216241 | 2.716376 | 13.51093 | 10.2367
2018-02-27 02:27 | 212897.2 | 3120.0027 | 5 | 21 | 3.456161 | -3.259983 | 3.216241 | 2.825031 | 13.51093 | 10.61386
2018-02-27 02:29 | 213017.2 | 3240.0002 | 5 | 21 | 3.416889 | -3.260001 | 3.216241 | 2.933682 | 13.51093 | 10.98736
2018-02-27 02:31 | 213137.2 | 3360.0002 | 5 | 21 | 3.355033 | -3.259973 | 3.216241 | 3.042339 | 13.51093 | 11.35559
2018-02-27 02:33 | 213257.2 | 3480.0002 | 5 | 21 | 3.223712 | -3.260012 | 3.216241 | 3.150999 | 13.51093 | 11.71415
2018-02-27 02:35 | 213329.1 | 3551.9328 | 5 | 21 | 2.999981 | -3.259989 | 3.216241 | 3.21613 | 13.51093 | 11.91818
2018-02-27 02:37 | 213449.2 | 120.0007 | 6 | 21 | 3.312833 | 0 | 3.216241 | 3.21613 | 13.51093 | 11.91818
2018-02-27 02:39 | 213569.2 | 240.0016 | 6 | 21 | 3.323477 | 0 | 3.216241 | 3.21613 | 13.51093 | 11.91818
2018-02-27 02:40 | 213629.2 | 300.0039 | 6 | 21 | 3.326731 | 0 | 3.216241 | 3.21613 | 13.51093 | 11.91818
2018-02-27 02:40 | 213629.2 | 0.0024 | 7 | 22 | 3.326653 | 0 | 0 | 0 | 0 | 0
2018-02-27 02:42 | 213749.3 | 120.0003 | 2 | 22 | 3.959786 | 4.890141 | 0.162303 | 0 | 0.6221718 | 0
2018-02-27 02:44 | 213869.3 | 240.0001 | 2 | 22 | 4.005772 | 4.890078 | 0.3252939 | 0 | 1.271667 | 0
2018-02-27 02:46 | 213989.3 | 360.0009 | 2 | 22 | 4.043135 | 4.890081 | 0.4882759 | 0 | 1.927689 | 0
2018-02-27 02:48 | 214109.3 | 480.0009 | 2 | 22 | 4.073663 | 4.890083 | 0.6512567 | 0 | 2.589192 | 0
2018-02-27 02:50 | 214229.3 | 600.0008 | 2 | 22 | 4.099803 | 4.890133 | 0.8142359 | 0 | 3.255296 | 0
2018-02-27 02:52 | 214349.3 | 720.0001 | 2 | 22 | 4.122907 | 4.89002 | 0.97722 | 0 | 3.925397 | 0
2018-02-27 02:54 | 214469.3 | 840.0001 | 2 | 22 | 4.14713 | 4.890049 | 1.140202 | 0 | 4.599298 | 0
2018-02-27 02:56 | 214589.3 | 960.0009 | 2 | 22 | 4.173985 | 4.890051 | 1.303189 | 0 | 5.277379 | 0
2018-02-27 02:58 | 214709.3 | 1080.0002 | 2 | 22 | 4.2004 | 4.820206 | 1.466048 | 0 | 5.959493 | 0
2018-02-27 03:00 | 214829.3 | 1200.0002 | 2 | 22 | 4.200388 | 4.295443 | 1.61779 | 0 | 6.596869 | 0
2018-02-27 03:02 | 214949.3 | 1320.0002 | 2 | 22 | 4.200387 | 3.800926 | 1.752676 | 0 | 7.163446 | 0
2018-02-27 03:04 | 215069.3 | 1440.0002 | 2 | 22 | 4.200399 | 3.330225 | 1.871428 | 0 | 7.662251 | 0
2018-02-27 03:04 | 215088.1 | 1458.7632 | 2 | 22 | 4.200405 | 3.259991 | 1.888596 | 0 | 7.734364 | 0
2018-02-27 03:06 | 215208.1 | 120.0002 | 3 | 22 | 4.228019 | 3.260162 | 1.996817 | 0 | 8.190311 | 0
2018-02-27 03:08 | 215328.1 | 240.0002 | 3 | 22 | 4.260478 | 3.26012 | 2.105474 | 0 | 8.651451 | 0
2018-02-27 03:10 | 215448.1 | 360.0009 | 3 | 22 | 4.295525 | 3.260126 | 2.214139 | 0 | 9.116301 | 0
2018-02-27 03:12 | 215568.1 | 480.0011 | 3 | 22 | 4.332875 | 3.260166 | 2.322803 | 0 | 9.585078 | 0
2018-02-27 03:14 | 215688.1 | 600.0002 | 3 | 22 | 4.372112 | 3.26016 | 2.43146 | 0 | 10.05799 | 0
2018-02-27 03:16 | 215808.1 | 720.0002 | 3 | 22 | 4.400389 | 3.042944 | 2.538936 | 0 | 10.52985 | 0
2018-02-27 03:18 | 215928.1 | 840.0002 | 3 | 22 | 4.400386 | 2.536751 | 2.631548 | 0 | 10.93738 | 0
2018-02-27 03:20 | 216048.1 | 960.0002 | 3 | 22 | 4.400383 | 2.131805 | 2.709121 | 0 | 11.27874 | 0
2018-02-27 03:22 | 216168.1 | 1080.001 | 3 | 22 | 4.400378 | 1.800962 | 2.774474 | 0 | 11.56631 | 0
2018-02-27 03:24 | 216288.1 | 1200 | 3 | 22 | 4.400379 | 1.530754 | 2.829848 | 0 | 11.80998 | 0
2018-02-27 03:26 | 216408.1 | 1320.0002 | 3 | 22 | 4.40036 | 1.308441 | 2.877051 | 0 | 12.01769 | 0
2018-02-27 03:28 | 216528.1 | 1440.001 | 3 | 22 | 4.400384 | 1.127062 | 2.917538 | 0 | 12.19585 | 0
2018-02-27 03:30 | 216648.1 | 1560.0002 | 3 | 22 | 4.400367 | 0.9758167 | 2.952495 | 0 | 12.34967 | 0
2018-02-27 03:32 | 216768.1 | 1680.0002 | 3 | 22 | 4.400366 | 0.8505745 | 2.982863 | 0 | 12.4833 | 0
2018-02-27 03:34 | 216888.1 | 1800.0018 | 3 | 22 | 4.400349 | 0.7453823 | 3.009408 | 0 | 12.60011 | 0
2018-02-27 03:36 | 217008.1 | 1920.001 | 3 | 22 | 4.40034 | 0.6570683 | 3.03274 | 0 | 12.70278 | 0
2018-02-27 03:38 | 217128.1 | 2040.0019 | 3 | 22 | 4.400354 | 0.5823288 | 3.053355 | 0 | 12.79349 | 0
2018-02-27 03:40 | 217248.1 | 2160.0002 | 3 | 22 | 4.400315 | 0.517107 | 3.071655 | 0 | 12.87401 | 0
2018-02-27 03:42 | 217368.1 | 2280.0002 | 3 | 22 | 4.400346 | 0.4625034 | 3.087964 | 0 | 12.94578 | 0
2018-02-27 03:44 | 217488.1 | 2400.001 | 3 | 22 | 4.400358 | 0.4143696 | 3.102549 | 0 | 13.00996 | 0
2018-02-27 03:46 | 217608.1 | 2520.0018 | 3 | 22 | 4.400329 | 0.3715115 | 3.115633 | 0 | 13.06753 | 0
2018-02-27 03:48 | 217728.1 | 2640.0018 | 3 | 22 | 4.40031 | 0.3345604 | 3.127395 | 0 | 13.11929 | 0
2018-02-27 03:50 | 217848.1 | 2760.0003 | 3 | 22 | 4.400325 | 0.3020649 | 3.13799 | 0 | 13.16591 | 0
2018-02-27 03:52 | 217968.1 | 2880.0002 | 3 | 22 | 4.40034 | 0.2733898 | 3.14756 | 0 | 13.20802 | 0
2018-02-27 03:54 | 218088.1 | 3000.0002 | 3 | 22 | 4.400341 | 0.247736 | 3.156219 | 0 | 13.24613 | 0
2018-02-27 03:56 | 218208.1 | 3120.001 | 3 | 22 | 4.400304 | 0.2241058 | 3.164063 | 0 | 13.28064 | 0
2018-02-27 03:58 | 218328.1 | 3240.0001 | 3 | 22 | 4.400311 | 0.203537 | 3.171186 | 0 | 13.31199 | 0
2018-02-27 04:00 | 218448.1 | 3360.0018 | 3 | 22 | 4.400319 | 0.1852303 | 3.17766 | 0 | 13.34047 | 0
2018-02-27 04:02 | 218568.1 | 3480.001 | 3 | 22 | 4.400308 | 0.1687412 | 3.183552 | 0 | 13.3664 | 0
2018-02-27 04:04 | 218688.1 | 3600.0009 | 3 | 22 | 4.400295 | 0.1536636 | 3.18892 | 0 | 13.39002 | 0
2018-02-27 04:06 | 218808.1 | 3720.0001 | 3 | 22 | 4.400278 | 0.1400661 | 3.193815 | 0 | 13.41156 | 0
2018-02-27 04:08 | 218928.1 | 3840.0001 | 3 | 22 | 4.400308 | 0.1286659 | 3.198294 | 0 | 13.43127 | 0
2018-02-27 04:10 | 219048.1 | 3960.0001 | 3 | 22 | 4.400273 | 0.1172543 | 3.202379 | 0 | 13.44925 | 0
2018-02-27 04:12 | 219168.1 | 4080.0001 | 3 | 22 | 4.400278 | 0.1071396 | 3.206122 | 0 | 13.46571 | 0
2018-02-27 04:14 | 219288.1 | 4200.0003 | 3 | 22 | 4.400264 | 0.09811974 | 3.209545 | 0 | 13.48078 | 0
2018-02-27 04:16 | 219408.1 | 4320.0034 | 3 | 22 | 4.400301 | 0.09033394 | 3.212688 | 0 | 13.49461 | 0
2018-02-27 04:18 | 219528.1 | 4440.0009 | 3 | 22 | 4.400312 | 0.08304214 | 3.215567 | 0 | 13.50728 | 0
2018-02-27 04:18 | 219554.1 | 4466.0711 | 3 | 22 | 4.400303 | 0.0814991 | 3.216161 | 0 | 13.50989 | 0
2018-02-27 04:20 | 219674.2015 | 119.9999 | 4 | 22 | 4.394252 | 0 | 3.216161 | 0 | 13.50989 | 0
2018-02-27 04:22 | 219794.2015 | 239.9999 | 4 | 22 | 4.393647 | 0 | 3.216161 | 0 | 13.50989 | 0
2018-02-27 04:23 | 219854.2038 | 300.0022 | 4 | 22 | 4.393429 | 0 | 3.216161 | 0 | 13.50989 | 0
2018-02-27 04:25 | 219974.3 | 120.0004 | 5 | 22 | 4.147432 | -3.25997 | 3.216161 | 0.1086538 | 13.50989 | 0.4538209
2018-02-27 04:27 | 220094.3 | 240.002 | 5 | 22 | 4.107923 | -3.259952 | 3.216161 | 0.2173104 | 13.50989 | 0.9023079
2018-02-27 04:29 | 220214.3 | 360.0003 | 5 | 22 | 4.068098 | -3.259991 | 3.216161 | 0.3259664 | 13.50989 | 1.346504
2018-02-27 04:31 | 220334.3 | 480.0018 | 5 | 22 | 4.027441 | -3.25997 | 3.216161 | 0.4346209 | 13.50989 | 1.786316
2018-02-27 04:33 | 220454.3 | 600.0003 | 5 | 22 | 3.986704 | -3.259897 | 3.216161 | 0.5432714 | 13.50989 | 2.221684
2018-02-27 04:35 | 220574.3 | 720.0008 | 5 | 22 | 3.946658 | -3.259928 | 3.216161 | 0.6519244 | 13.50989 | 2.652668
2018-02-27 04:37 | 220694.3 | 840.0018 | 5 | 22 | 3.907781 | -3.259928 | 3.216161 | 0.7605796 | 13.50989 | 3.079367
2018-02-27 04:39 | 220814.3 | 960.0002 | 5 | 22 | 3.870544 | -3.259952 | 3.216161 | 0.8692275 | 13.50989 | 3.501903
2018-02-27 04:41 | 220934.3 | 1080.0002 | 5 | 22 | 3.835009 | -3.259924 | 3.216161 | 0.977885 | 13.50989 | 3.920521
2018-02-27 04:43 | 221054.3 | 1200.0018 | 5 | 22 | 3.801204 | -3.259928 | 3.216161 | 1.086538 | 13.50989 | 4.335354
2018-02-27 04:45 | 221174.3 | 1320.0007 | 5 | 22 | 3.769247 | -3.25992 | 3.216161 | 1.195191 | 13.50989 | 4.746614
2018-02-27 04:47 | 221294.3 | 1440.0019 | 5 | 22 | 3.739136 | -3.259953 | 3.216161 | 1.303847 | 13.50989 | 5.154514
2018-02-27 04:49 | 221414.3 | 1560.0011 | 5 | 22 | 3.710869 | -3.259922 | 3.216161 | 1.412498 | 13.50989 | 5.559222
2018-02-27 04:51 | 221534.3 | 1680.001 | 5 | 22 | 3.684416 | -3.259991 | 3.216161 | 1.521151 | 13.50989 | 5.960965
2018-02-27 04:53 | 221654.3 | 1800.0003 | 5 | 22 | 3.65974 | -3.259973 | 3.216161 | 1.629802 | 13.50989 | 6.359924
2018-02-27 04:55 | 221774.3 | 1920.0018 | 5 | 22 | 3.636782 | -3.260014 | 3.216161 | 1.738459 | 13.50989 | 6.756318
2018-02-27 04:57 | 221894.3 | 2040.0003 | 5 | 22 | 3.615753 | -3.259949 | 3.216161 | 1.847117 | 13.50989 | 7.150322
2018-02-27 04:59 | 222014.3 | 2160.0003 | 5 | 22 | 3.596652 | -3.259993 | 3.216161 | 1.955771 | 13.50989 | 7.542132
2018-02-27 05:01 | 222134.3 | 2280.0003 | 5 | 22 | 3.579319 | -3.259993 | 3.216161 | 2.064424 | 13.50989 | 7.931963
2018-02-27 05:03 | 222254.3 | 2400.0001 | 5 | 22 | 3.563473 | -3.260016 | 3.216161 | 2.17308 | 13.50989 | 8.320003
2018-02-27 05:05 | 222374.3 | 2520.001 | 5 | 22 | 3.548658 | -3.259987 | 3.216161 | 2.28174 | 13.50989 | 8.706397
2018-02-27 05:07 | 222494.3 | 2640.001 | 5 | 22 | 3.534205 | -3.260014 | 3.216161 | 2.3904 | 13.50989 | 9.091211
2018-02-27 05:09 | 222614.3 | 2760.0018 | 5 | 22 | 3.519454 | -3.259973 | 3.216161 | 2.499056 | 13.50989 | 9.474429
2018-02-27 05:11 | 222734.3 | 2880.001 | 5 | 22 | 3.503309 | -3.259952 | 3.216161 | 2.607709 | 13.50989 | 9.855969
2018-02-27 05:13 | 222854.3 | 3000.0019 | 5 | 22 | 3.4835 | -3.25997 | 3.216161 | 2.716365 | 13.50989 | 10.2356
2018-02-27 05:15 | 222974.3 | 3120.0019 | 5 | 22 | 3.455481 | -3.259989 | 3.216161 | 2.825019 | 13.50989 | 10.61267
2018-02-27 05:17 | 223094.3 | 3240.0019 | 5 | 22 | 3.416049 | -3.259987 | 3.216161 | 2.933675 | 13.50989 | 10.9861
2018-02-27 05:19 | 223214.3 | 3360.0003 | 5 | 22 | 3.353658 | -3.259964 | 3.216161 | 3.042326 | 13.50989 | 11.3542
2018-02-27 05:21 | 223334.3 | 3480.0019 | 5 | 22 | 3.2212 | -3.259991 | 3.216161 | 3.150986 | 13.50989 | 11.71256
2018-02-27 05:22 | 223405.2 | 3550.9048 | 5 | 22 | 2.999987 | -3.259974 | 3.216161 | 3.215185 | 13.50989 | 11.91356
2018-02-27 05:24 | 223525.2 | 120.0002 | 6 | 22 | 3.314892 | 0 | 3.216161 | 3.215185 | 13.50989 | 11.91356
2018-02-27 05:26 | 223645.2 | 240.0002 | 6 | 22 | 3.325593 | 0 | 3.216161 | 3.215185 | 13.50989 | 11.91356
2018-02-27 05:27 | 223705.2 | 300.0033 | 6 | 22 | 3.328865 | 0 | 3.216161 | 3.215185 | 13.50989 | 11.91356
2018-02-27 05:27 | 223705.3 | 0.0025 | 7 | 23 | 3.328831 | 0 | 0 | 0 | 0 | 0
2018-02-27 05:29 | 223825.4 | 120.0011 | 2 | 23 | 3.961063 | 4.889807 | 0.1622966 | 0 | 0.6224318 | 0
2018-02-27 05:31 | 223945.4 | 240.0018 | 2 | 23 | 4.00678 | 4.88983 | 0.3252798 | 0 | 1.272071 | 0
2018-02-27 05:33 | 224065.4 | 360.0027 | 2 | 23 | 4.044162 | 4.889809 | 0.4882674 | 0 | 1.928283 | 0
2018-02-27 05:35 | 224185.4 | 480.0003 | 2 | 23 | 4.074687 | 4.889854 | 0.6512398 | 0 | 2.589922 | 0
2018-02-27 05:37 | 224305.4 | 600.0011 | 2 | 23 | 4.100783 | 4.890184 | 0.8142182 | 0 | 3.256189 | 0
2018-02-27 05:39 | 224425.4 | 720.0003 | 2 | 23 | 4.123846 | 4.890074 | 0.9772023 | 0 | 3.926442 | 0
2018-02-27 05:41 | 224545.4 | 840.0003 | 2 | 23 | 4.148154 | 4.89011 | 1.140189 | 0 | 4.600525 | 0
2018-02-27 05:43 | 224665.4 | 960.0011 | 2 | 23 | 4.174922 | 4.890139 | 1.303179 | 0 | 5.27878 | 0
2018-02-27 05:45 | 224785.4 | 1080.0003 | 2 | 23 | 4.200403 | 4.805374 | 1.465971 | 0 | 5.960736 | 0
2018-02-27 05:47 | 224905.4 | 1200.0003 | 2 | 23 | 4.200395 | 4.285509 | 1.617333 | 0 | 6.596519 | 0
2018-02-27 05:49 | 225025.4 | 1320.0003 | 2 | 23 | 4.200398 | 3.792677 | 1.751916 | 0 | 7.161821 | 0
2018-02-27 05:51 | 225145.4 | 1440.0018 | 2 | 23 | 4.200404 | 3.325796 | 1.870459 | 0 | 7.659745 | 0
2018-02-27 05:52 | 225162.8 | 1457.4579 | 2 | 23 | 4.200386 | 3.259993 | 1.886428 | 0 | 7.726821 | 0
2018-02-27 05:54 | 225282.8 | 120.0003 | 3 | 23 | 4.227903 | 3.260128 | 1.994645 | 0 | 8.182744 | 0
2018-02-27 05:56 | 225402.8 | 240.0019 | 3 | 23 | 4.260328 | 3.260105 | 2.103306 | 0 | 8.643887 | 0
2018-02-27 05:58 | 225522.8 | 360.0003 | 3 | 23 | 4.295278 | 3.260138 | 2.211963 | 0 | 9.108681 | 0
2018-02-27 06:00 | 225642.8 | 480.0003 | 3 | 23 | 4.332514 | 3.260143 | 2.320628 | 0 | 9.577429 | 0
2018-02-27 06:02 | 225762.8 | 600.0019 | 3 | 23 | 4.371773 | 3.260149 | 2.429289 | 0 | 10.05032 | 0
2018-02-27 06:04 | 225882.8 | 720.0003 | 3 | 23 | 4.400384 | 3.049074 | 2.53684 | 0 | 10.52249 | 0
2018-02-27 06:06 | 226002.8 | 840.001 | 3 | 23 | 4.400404 | 2.542589 | 2.629651 | 0 | 10.93089 | 0
2018-02-27 06:08 | 226122.8 | 960.0018 | 3 | 23 | 4.400394 | 2.135639 | 2.707379 | 0 | 11.27292 | 0
2018-02-27 06:10 | 226242.8 | 1080.0019 | 3 | 23 | 4.400381 | 1.803925 | 2.772839 | 0 | 11.56097 | 0
2018-02-27 06:12 | 226362.8 | 1200.0018 | 3 | 23 | 4.400365 | 1.531794 | 2.828279 | 0 | 11.80493 | 0
2018-02-27 06:14 | 226482.8 | 1320.0018 | 3 | 23 | 4.400356 | 1.309023 | 2.875504 | 0 | 12.01274 | 0
2018-02-27 06:16 | 226602.8 | 1440.0018 | 3 | 23 | 4.40037 | 1.126528 | 2.915993 | 0 | 12.1909 | 0
2018-02-27 06:18 | 226722.8 | 1560.0004 | 3 | 23 | 4.400363 | 0.9749908 | 2.950928 | 0 | 12.34463 | 0
2018-02-27 06:20 | 226842.8 | 1680.0011 | 3 | 23 | 4.400359 | 0.8495445 | 2.981268 | 0 | 12.47814 | 0
2018-02-27 06:22 | 226962.8 | 1800.0006 | 3 | 23 | 4.400341 | 0.7447567 | 3.007777 | 0 | 12.59479 | 0
2018-02-27 06:24 | 227082.8 | 1920.0019 | 3 | 23 | 4.400366 | 0.6566868 | 3.031077 | 0 | 12.69731 | 0
2018-02-27 06:26 | 227202.8 | 2040.0011 | 3 | 23 | 4.400354 | 0.581646 | 3.051661 | 0 | 12.78789 | 0
2018-02-27 06:28 | 227322.8 | 2160.0004 | 3 | 23 | 4.40034 | 0.5171013 | 3.069935 | 0 | 12.8683 | 0
2018-02-27 06:30 | 227442.8 | 2280.0005 | 3 | 23 | 4.400312 | 0.4615345 | 3.086222 | 0 | 12.93997 | 0
2018-02-27 06:32 | 227562.8 | 2400.0019 | 3 | 23 | 4.400321 | 0.4134121 | 3.100792 | 0 | 13.00408 | 0
2018-02-27 06:34 | 227682.8 | 2520.0004 | 3 | 23 | 4.400317 | 0.3716793 | 3.113867 | 0 | 13.06161 | 0
2018-02-27 06:36 | 227802.8 | 2640.0019 | 3 | 23 | 4.400315 | 0.3344707 | 3.125632 | 0 | 13.11338 | 0
2018-02-27 06:38 | 227922.8 | 2760.0019 | 3 | 23 | 4.400311 | 0.3021908 | 3.136237 | 0 | 13.16005 | 0
2018-02-27 06:40 | 228042.8 | 2880.0003 | 3 | 23 | 4.400307 | 0.273037 | 3.145819 | 0 | 13.20222 | 0
2018-02-27 06:42 | 228162.8 | 3000.0011 | 3 | 23 | 4.400314 | 0.2479591 | 3.154501 | 0 | 13.24042 | 0
2018-02-27 06:44 | 228282.8 | 3120.0019 | 3 | 23 | 4.40028 | 0.2244759 | 3.162375 | 0 | 13.27507 | 0
2018-02-27 06:46 | 228402.8 | 3240.002 | 3 | 23 | 4.400316 | 0.2046051 | 3.169532 | 0 | 13.30656 | 0
2018-02-27 06:48 | 228522.8 | 3360.0006 | 3 | 23 | 4.400313 | 0.1864643 | 3.17604 | 0 | 13.3352 | 0
2018-02-27 06:50 | 228642.8 | 3480.0011 | 3 | 23 | 4.400307 | 0.1698704 | 3.181962 | 0 | 13.36126 | 0
2018-02-27 06:52 | 228762.8 | 3600.0019 | 3 | 23 | 4.400302 | 0.1548195 | 3.187365 | 0 | 13.38503 | 0
2018-02-27 06:54 | 228882.8 | 3720.0004 | 3 | 23 | 4.400291 | 0.1409855 | 3.192291 | 0 | 13.4067 | 0
2018-02-27 06:56 | 229002.8 | 3840.0011 | 3 | 23 | 4.400304 | 0.129015 | 3.196793 | 0 | 13.42652 | 0
2018-02-27 06:58 | 229122.8 | 3960.0011 | 3 | 23 | 4.400294 | 0.1180897 | 3.200905 | 0 | 13.44461 | 0
2018-02-27 07:00 | 229242.8 | 4080.0007 | 3 | 23 | 4.400321 | 0.1084194 | 3.204673 | 0 | 13.46119 | 0
2018-02-27 07:02 | 229362.8 | 4200.0003 | 3 | 23 | 4.400263 | 0.09850502 | 3.208117 | 0 | 13.47635 | 0
2018-02-27 07:04 | 229482.8 | 4320.0011 | 3 | 23 | 4.400301 | 0.09069252 | 3.211273 | 0 | 13.49023 | 0
2018-02-27 07:06 | 229602.8 | 4440.0003 | 3 | 23 | 4.400249 | 0.08228683 | 3.214167 | 0 | 13.50297 | 0
2018-02-27 07:06 | 229627.3 | 4464.4632 | 3 | 23 | 4.400274 | 0.0814991 | 3.214725 | 0 | 13.50542 | 0
2018-02-27 07:08 | 229747.3 | 120.0011 | 4 | 23 | 4.394215 | 0 | 3.214725 | 0 | 13.50542 | 0
2018-02-27 07:10 | 229867.3 | 240.0007 | 4 | 23 | 4.393597 | 0 | 3.214725 | 0 | 13.50542 | 0
2018-02-27 07:11 | 229927.3 | 300.0046 | 4 | 23 | 4.393383 | 0 | 3.214725 | 0 | 13.50542 | 0
2018-02-27 07:13 | 230047.4 | 120.0005 | 5 | 23 | 4.147025 | -3.259974 | 3.214725 | 0.108656 | 13.50542 | 0.4537911
2018-02-27 07:15 | 230167.4 | 240.0009 | 5 | 23 | 4.107518 | -3.259964 | 3.214725 | 0.2173108 | 13.50542 | 0.902227
2018-02-27 07:17 | 230287.4 | 360.0001 | 5 | 23 | 4.067708 | -3.259947 | 3.214725 | 0.3259644 | 13.50542 | 1.34637
2018-02-27 07:19 | 230407.4 | 480.0011 | 5 | 23 | 4.027047 | -3.25997 | 3.214725 | 0.4346278 | 13.50542 | 1.786176
2018-02-27 07:21 | 230527.4 | 600.0009 | 5 | 23 | 3.986388 | -3.259931 | 3.214725 | 0.5432842 | 13.50542 | 2.221529
2018-02-27 07:23 | 230647.4 | 720.0009 | 5 | 23 | 3.946341 | -3.259926 | 3.214725 | 0.6519281 | 13.50542 | 2.652442
2018-02-27 07:25 | 230767.4 | 840.0009 | 5 | 23 | 3.907564 | -3.259933 | 3.214725 | 0.7605947 | 13.50542 | 3.079156
2018-02-27 07:27 | 230887.4 | 960.001 | 5 | 23 | 3.870317 | -3.259941 | 3.214725 | 0.8692517 | 13.50542 | 3.501704
2018-02-27 07:29 | 231007.4 | 1080.0025 | 5 | 23 | 3.834814 | -3.259968 | 3.214725 | 0.9779065 | 13.50542 | 3.920285
2018-02-27 07:31 | 231127.4 | 1200.0009 | 5 | 23 | 3.801065 | -3.259934 | 3.214725 | 1.086563 | 13.50542 | 4.335111
2018-02-27 07:33 | 231247.4 | 1320.0009 | 5 | 23 | 3.769087 | -3.259991 | 3.214725 | 1.195222 | 13.50542 | 4.746379
2018-02-27 07:35 | 231367.4 | 1440 | 5 | 23 | 3.739028 | -3.259945 | 3.214725 | 1.303872 | 13.50542 | 5.15424
2018-02-27 07:37 | 231487.4 | 1560.0001 | 5 | 23 | 3.710762 | -3.259947 | 3.214725 | 1.412532 | 13.50542 | 5.558971
2018-02-27 07:39 | 231607.4 | 1680.0001 | 5 | 23 | 3.684298 | -3.259968 | 3.214725 | 1.521188 | 13.50542 | 5.960713
2018-02-27 07:41 | 231727.4 | 1800.0017 | 5 | 23 | 3.659574 | -3.259978 | 3.214725 | 1.629847 | 13.50542 | 6.359686
2018-02-27 07:43 | 231847.4 | 1920.001 | 5 | 23 | 3.636618 | -3.260022 | 3.214725 | 1.738501 | 13.50542 | 6.756051
2018-02-27 07:45 | 231967.4 | 2040.0001 | 5 | 23 | 3.615505 | -3.260024 | 3.214725 | 1.847157 | 13.50542 | 7.150026
2018-02-27 07:47 | 232087.4 | 2160.0018 | 5 | 23 | 3.596321 | -3.260033 | 3.214725 | 1.955816 | 13.50542 | 7.541825
2018-02-27 07:49 | 232207.4 | 2280.0009 | 5 | 23 | 3.578929 | -3.260012 | 3.214725 | 2.06447 | 13.50542 | 7.93162
2018-02-27 07:51 | 232327.4 | 2400.0009 | 5 | 23 | 3.563055 | -3.260041 | 3.214725 | 2.173129 | 13.50542 | 8.319631
2018-02-27 07:53 | 232447.4 | 2520 | 5 | 23 | 3.548231 | -3.260016 | 3.214725 | 2.281779 | 13.50542 | 8.705945
2018-02-27 07:55 | 232567.4 | 2640.0001 | 5 | 23 | 3.533782 | -3.260018 | 3.214725 | 2.390443 | 13.50542 | 9.090722
2018-02-27 07:57 | 232687.4 | 2760.001 | 5 | 23 | 3.519042 | -3.260041 | 3.214725 | 2.499098 | 13.50542 | 9.473894
2018-02-27 07:59 | 232807.4 | 2880.0017 | 5 | 23 | 3.50296 | -3.26002 | 3.214725 | 2.607759 | 13.50542 | 9.855419
2018-02-27 08:01 | 232927.4 | 3000.0009 | 5 | 23 | 3.483164 | -3.259989 | 3.214725 | 2.716413 | 13.50542 | 10.23501
2018-02-27 08:03 | 233047.4 | 3120.0002 | 5 | 23 | 3.455073 | -3.259991 | 3.214725 | 2.825069 | 13.50542 | 10.61204
2018-02-27 08:05 | 233167.4 | 3240 | 5 | 23 | 3.415554 | -3.259968 | 3.214725 | 2.933722 | 13.50542 | 10.98542
2018-02-27 08:07 | 233287.4 | 3360.0009 | 5 | 23 | 3.352851 | -3.259983 | 3.214725 | 3.042381 | 13.50542 | 11.35347
2018-02-27 08:09 | 233407.4 | 3480.001 | 5 | 23 | 3.218949 | -3.259989 | 3.214725 | 3.151036 | 13.50542 | 11.71167
2018-02-27 08:10 | 233477.1 | 3549.6959 | 5 | 23 | 3 | -3.259964 | 3.214725 | 3.214138 | 13.50542 | 11.90914
2018-02-27 08:12 | 233597.2 | 120.001 | 6 | 23 | 3.315331 | 0 | 3.214725 | 3.214138 | 13.50542 | 11.90914
2018-02-27 08:14 | 233717.2 | 240.0001 | 6 | 23 | 3.326044 | 0 | 3.214725 | 3.214138 | 13.50542 | 11.90914
2018-02-27 08:15 | 233777.2 | 300.0032 | 6 | 23 | 3.329327 | 0 | 3.214725 | 3.214138 | 13.50542 | 11.90914
2018-02-27 08:15 | 233777.2 | 0.0023 | 7 | 24 | 3.329302 | 0 | 0 | 0 | 0 | 0
2018-02-27 08:17 | 233897.3 | 120.0017 | 2 | 24 | 3.961245 | 4.889839 | 0.1622954 | 3.1e-10 | 0.6224753 | 1.032e-09
2018-02-27 08:19 | 234017.3 | 240.0009 | 2 | 24 | 4.006985 | 4.889902 | 0.3252784 | 3.1e-10 | 1.272144 | 1.032e-09
2018-02-27 08:21 | 234137.3 | 360.0017 | 2 | 24 | 4.044461 | 4.889803 | 0.4882579 | 3.1e-10 | 1.928367 | 1.032e-09
2018-02-27 08:23 | 234257.3 | 480.0009 | 2 | 24 | 4.074996 | 4.89016 | 0.651237 | 3.1e-10 | 2.590084 | 1.032e-09
2018-02-27 08:25 | 234377.3 | 600.0002 | 2 | 24 | 4.10116 | 4.890146 | 0.8142209 | 3.1e-10 | 3.256431 | 1.032e-09
2018-02-27 08:27 | 234497.3 | 720.0002 | 2 | 24 | 4.124332 | 4.890087 | 0.9772023 | 3.1e-10 | 3.926746 | 1.032e-09
2018-02-27 08:29 | 234617.3 | 840.0018 | 2 | 24 | 4.148644 | 4.890085 | 1.14019 | 3.1e-10 | 4.600908 | 1.032e-09
2018-02-27 08:31 | 234737.3 | 960.001 | 2 | 24 | 4.175421 | 4.890129 | 1.303177 | 3.1e-10 | 5.279232 | 1.032e-09
2018-02-27 08:33 | 234857.3 | 1080.001 | 2 | 24 | 4.200401 | 4.793995 | 1.46591 | 3.1e-10 | 5.96102 | 1.032e-09
2018-02-27 08:35 | 234977.3 | 1200.0002 | 2 | 24 | 4.200393 | 4.277391 | 1.616942 | 3.1e-10 | 6.595415 | 1.032e-09
2018-02-27 08:37 | 235097.3 | 1320.0018 | 2 | 24 | 4.200383 | 3.785568 | 1.751266 | 3.1e-10 | 7.159627 | 1.032e-09
2018-02-27 08:39 | 235217.3 | 1440.0002 | 2 | 24 | 4.200399 | 3.319901 | 1.869596 | 3.1e-10 | 7.656662 | 1.032e-09
2018-02-27 08:40 | 235233.2 | 1455.9831 | 2 | 24 | 4.2004 | 3.259991 | 1.884201 | 3.1e-10 | 7.718007 | 1.032e-09
2018-02-27 08:42 | 235353.3 | 120.0034 | 3 | 24 | 4.227935 | 3.260118 | 1.992419 | 3.1e-10 | 8.173939 | 1.032e-09
2018-02-27 08:44 | 235473.3 | 240.001 | 3 | 24 | 4.260336 | 3.26016 | 2.101079 | 3.1e-10 | 8.63508 | 1.032e-09
2018-02-27 08:46 | 235593.3 | 360.001 | 3 | 24 | 4.295305 | 3.260139 | 2.209742 | 3.1e-10 | 9.0999 | 1.032e-09
2018-02-27 08:48 | 235713.3 | 480.0003 | 3 | 24 | 4.3326 | 3.260168 | 2.318402 | 3.1e-10 | 9.568635 | 1.032e-09
2018-02-27 08:50 | 235833.3 | 600.0003 | 3 | 24 | 4.371793 | 3.259996 | 2.42706 | 3.1e-10 | 10.04152 | 1.032e-09
2018-02-27 08:52 | 235953.3 | 720.0026 | 3 | 24 | 4.400391 | 3.048061 | 2.5346 | 3.1e-10 | 10.51364 | 1.032e-09
2018-02-27 08:54 | 236073.3 | 840.001 | 3 | 24 | 4.400399 | 2.542044 | 2.627391 | 3.1e-10 | 10.92196 | 1.032e-09
2018-02-27 08:56 | 236193.3 | 960.0018 | 3 | 24 | 4.400384 | 2.136414 | 2.705137 | 3.1e-10 | 11.26407 | 1.032e-09
2018-02-27 08:58 | 236313.3 | 1080.001 | 3 | 24 | 4.400379 | 1.804504 | 2.770628 | 3.1e-10 | 11.55225 | 1.032e-09
2018-02-27 09:00 | 236433.3 | 1200.001 | 3 | 24 | 4.400389 | 1.533503 | 2.826099 | 3.1e-10 | 11.79635 | 1.032e-09
2018-02-27 09:02 | 236553.3 | 1320.0018 | 3 | 24 | 4.400376 | 1.310804 | 2.873375 | 3.1e-10 | 12.00438 | 1.032e-09
2018-02-27 09:04 | 236673.3 | 1440.0011 | 3 | 24 | 4.400356 | 1.127491 | 2.913918 | 3.1e-10 | 12.18279 | 1.032e-09
2018-02-27 09:06 | 236793.3 | 1560.0011 | 3 | 24 | 4.400346 | 0.97616 | 2.948905 | 3.1e-10 | 12.33674 | 1.032e-09
2018-02-27 09:08 | 236913.3 | 1680.001 | 3 | 24 | 4.400349 | 0.8503609 | 2.979297 | 3.1e-10 | 12.47048 | 1.032e-09
2018-02-27 09:10 | 237033.3 | 1800.0013 | 3 | 24 | 4.400322 | 0.7452774 | 3.005849 | 3.1e-10 | 12.58731 | 1.032e-09
2018-02-27 09:12 | 237153.3 | 1920.0003 | 3 | 24 | 4.400356 | 0.6572895 | 3.029183 | 3.1e-10 | 12.68999 | 1.032e-09
2018-02-27 09:14 | 237273.3 | 2040.0019 | 3 | 24 | 4.400343 | 0.5819397 | 3.049797 | 3.1e-10 | 12.7807 | 1.032e-09
2018-02-27 09:16 | 237393.3 | 2160.0003 | 3 | 24 | 4.40034 | 0.5175362 | 3.068093 | 3.1e-10 | 12.86121 | 1.032e-09
2018-02-27 09:18 | 237513.3 | 2280.0003 | 3 | 24 | 4.400328 | 0.4622936 | 3.084402 | 3.1e-10 | 12.93297 | 1.032e-09
2018-02-27 09:20 | 237633.3 | 2400.001 | 3 | 24 | 4.400331 | 0.414259 | 3.098994 | 3.1e-10 | 12.99718 | 1.032e-09
2018-02-27 09:22 | 237753.3 | 2520.0003 | 3 | 24 | 4.400335 | 0.3724861 | 3.112089 | 3.1e-10 | 13.0548 | 1.032e-09
2018-02-27 09:24 | 237873.3 | 2640 | 3 | 24 | 4.400347 | 0.3358784 | 3.123871 | 3.1e-10 | 13.10665 | 1.032e-09
2018-02-27 09:26 | 237993.3 | 2760.001 | 3 | 24 | 4.400344 | 0.303299 | 3.134503 | 3.1e-10 | 13.15343 | 1.032e-09
2018-02-27 09:28 | 238113.3 | 2880.0003 | 3 | 24 | 4.400341 | 0.2744732 | 3.144112 | 3.1e-10 | 13.19572 | 1.032e-09
2018-02-27 09:30 | 238233.3 | 3000.0003 | 3 | 24 | 4.40028 | 0.2480011 | 3.152814 | 3.1e-10 | 13.23401 | 1.032e-09
2018-02-27 09:32 | 238353.3 | 3120.0003 | 3 | 24 | 4.400283 | 0.2252026 | 3.160711 | 3.1e-10 | 13.26876 | 1.032e-09
2018-02-27 09:34 | 238473.3 | 3240.0018 | 3 | 24 | 4.400305 | 0.2052708 | 3.167892 | 3.1e-10 | 13.30035 | 1.032e-09
2018-02-27 09:36 | 238593.3 | 3360 | 3 | 24 | 4.40027 | 0.1863728 | 3.174422 | 3.1e-10 | 13.32909 | 1.032e-09
2018-02-27 09:38 | 238713.3 | 3480.0002 | 3 | 24 | 4.400283 | 0.1702347 | 3.180377 | 3.1e-10 | 13.35529 | 1.032e-09
2018-02-27 09:40 | 238833.3 | 3600.0002 | 3 | 24 | 4.400342 | 0.1563072 | 3.185813 | 3.1e-10 | 13.37922 | 1.032e-09
2018-02-27 09:42 | 238953.3 | 3720.0009 | 3 | 24 | 4.400322 | 0.1426868 | 3.190776 | 3.1e-10 | 13.40105 | 1.032e-09
2018-02-27 09:44 | 239073.3 | 3840.0004 | 3 | 24 | 4.400295 | 0.1301098 | 3.195309 | 3.1e-10 | 13.421 | 1.032e-09
2018-02-27 09:46 | 239193.3 | 3960.0018 | 3 | 24 | 4.400297 | 0.1190968 | 3.199463 | 3.1e-10 | 13.43928 | 1.032e-09
2018-02-27 09:48 | 239313.3 | 4080.0018 | 3 | 24 | 4.400272 | 0.1084099 | 3.20326 | 3.1e-10 | 13.45599 | 1.032e-09
2018-02-27 09:50 | 239433.3 | 4200.0002 | 3 | 24 | 4.400308 | 0.09995651 | 3.206737 | 3.1e-10 | 13.47128 | 1.032e-09
2018-02-27 09:52 | 239553.3 | 4320.001 | 3 | 24 | 4.400316 | 0.09210587 | 3.209926 | 3.1e-10 | 13.48532 | 1.032e-09
2018-02-27 09:54 | 239673.3 | 4440.0018 | 3 | 24 | 4.400319 | 0.0843811 | 3.212848 | 3.1e-10 | 13.49818 | 1.032e-09
2018-02-27 09:54 | 239713.1 | 4479.8832 | 3 | 24 | 4.400296 | 0.08149719 | 3.213765 | 3.1e-10 | 13.50221 | 1.032e-09
2018-02-27 09:56 | 239833.2 | 120.0009 | 4 | 24 | 4.394211 | 0 | 3.213765 | 3.1e-10 | 13.50221 | 1.032e-09
2018-02-27 09:58 | 239953.2 | 240.0006 | 4 | 24 | 4.393595 | 0 | 3.213765 | 3.1e-10 | 13.50221 | 1.032e-09
2018-02-27 09:59 | 240013.2 | 300.0007 | 4 | 24 | 4.393367 | 0 | 3.213765 | 3.1e-10 | 13.50221 | 1.032e-09
2018-02-27 10:01 | 240133.3 | 120.001 | 5 | 24 | 4.146522 | -3.259943 | 3.213765 | 0.108654 | 13.50221 | 0.4537347
2018-02-27 10:03 | 240253.3 | 240.001 | 5 | 24 | 4.106912 | -3.259926 | 3.213765 | 0.2173121 | 13.50221 | 0.9021237
2018-02-27 10:05 | 240373.3 | 360.0017 | 5 | 24 | 4.067076 | -3.259978 | 3.213765 | 0.3259662 | 13.50221 | 1.346203
2018-02-27 10:07 | 240493.3 | 480.0001 | 5 | 24 | 4.02641 | -3.259938 | 3.213765 | 0.4346081 | 13.50221 | 1.785855
2018-02-27 10:09 | 240613.3 | 600.001 | 5 | 24 | 3.98562 | -3.25992 | 3.213765 | 0.5432769 | 13.50221 | 2.22118
2018-02-27 10:11 | 240733.3 | 720 | 5 | 24 | 3.945517 | -3.259899 | 3.213765 | 0.651926 | 13.50221 | 2.652027
2018-02-27 10:13 | 240853.3 | 840.0006 | 5 | 24 | 3.906677 | -3.259922 | 3.213765 | 0.7605815 | 13.50221 | 3.078607
2018-02-27 10:15 | 240973.3 | 960.0009 | 5 | 24 | 3.869392 | -3.259866 | 3.213765 | 0.8692338 | 13.50221 | 3.501035
2018-02-27 10:17 | 241093.3 | 1080.0001 | 5 | 24 | 3.833836 | -3.259863 | 3.213765 | 0.9778863 | 13.50221 | 3.919504
2018-02-27 10:19 | 241213.3 | 1200.0017 | 5 | 24 | 3.800052 | -3.259863 | 3.213765 | 1.08654 | 13.50221 | 4.334214
2018-02-27 10:21 | 241333.3 | 1320 | 5 | 24 | 3.768073 | -3.259892 | 3.213765 | 1.195192 | 13.50221 | 4.745341
2018-02-27 10:23 | 241453.3 | 1440.0009 | 5 | 24 | 3.737984 | -3.259922 | 3.213765 | 1.303848 | 13.50221 | 5.153111
2018-02-27 10:25 | 241573.3 | 1560.0009 | 5 | 24 | 3.709758 | -3.259959 | 3.213765 | 1.412499 | 13.50221 | 5.5577
2018-02-27 10:27 | 241693.3 | 1680.0008 | 5 | 24 | 3.683278 | -3.259926 | 3.213765 | 1.521148 | 13.50221 | 5.959303
2018-02-27 10:29 | 241813.3 | 1800.0017 | 5 | 24 | 3.658541 | -3.259987 | 3.213765 | 1.629802 | 13.50221 | 6.358148
2018-02-27 10:31 | 241933.3 | 1920.0001 | 5 | 24 | 3.635577 | -3.259978 | 3.213765 | 1.738459 | 13.50221 | 6.754412
2018-02-27 10:33 | 242053.3 | 2040.0001 | 5 | 24 | 3.614483 | -3.259952 | 3.213765 | 1.847114 | 13.50221 | 7.148275
2018-02-27 10:35 | 242173.3 | 2160.0026 | 5 | 24 | 3.595319 | -3.259976 | 3.213765 | 1.955769 | 13.50221 | 7.539947
2018-02-27 10:37 | 242293.3 | 2280.0016 | 5 | 24 | 3.577943 | -3.259962 | 3.213765 | 2.064425 | 13.50221 | 7.929644
2018-02-27 10:39 | 242413.3 | 2400.0016 | 5 | 24 | 3.562033 | -3.259962 | 3.213765 | 2.173077 | 13.50221 | 8.317516
2018-02-27 10:41 | 242533.3 | 2520.0001 | 5 | 24 | 3.547136 | -3.259966 | 3.213765 | 2.281733 | 13.50221 | 8.703734
2018-02-27 10:43 | 242653.3 | 2640.0017 | 5 | 24 | 3.532668 | -3.260008 | 3.213765 | 2.390389 | 13.50221 | 9.088365
2018-02-27 10:45 | 242773.3 | 2760.0009 | 5 | 24 | 3.517876 | -3.259989 | 3.213765 | 2.499041 | 13.50221 | 9.4714
2018-02-27 10:47 | 242893.3 | 2880.0001 | 5 | 24 | 3.501673 | -3.260014 | 3.213765 | 2.607697 | 13.50221 | 9.852777
2018-02-27 10:49 | 243013.3 | 3000.0017 | 5 | 24 | 3.481745 | -3.259978 | 3.213765 | 2.716358 | 13.50221 | 10.23224
2018-02-27 10:51 | 243133.3 | 3120.0017 | 5 | 24 | 3.453555 | -3.260022 | 3.213765 | 2.825011 | 13.50221 | 10.60911
2018-02-27 10:53 | 243253.3 | 3240.0001 | 5 | 24 | 3.413826 | -3.260048 | 3.213765 | 2.933665 | 13.50221 | 10.98232
2018-02-27 10:55 | 243373.3 | 3360.0009 | 5 | 24 | 3.350346 | -3.259917 | 3.213765 | 3.042328 | 13.50221 | 11.35015
2018-02-27 10:57 | 243493.3 | 3480.0006 | 5 | 24 | 3.214332 | -3.259989 | 3.213765 | 3.150978 | 13.50221 | 11.70798
2018-02-27 10:58 | 243561.2 | 3547.96 | 5 | 24 | 2.999975 | -3.25991 | 3.213765 | 3.212512 | 13.50221 | 11.90034
2018-02-27 11:00 | 243681.3 | 120.0018 | 6 | 24 | 3.319083 | 0 | 3.213765 | 3.212512 | 13.50221 | 11.90034
2018-02-27 11:02 | 243801.3 | 240.0002 | 6 | 24 | 3.329862 | 0 | 3.213765 | 3.212512 | 13.50221 | 11.90034
2018-02-27 11:03 | 243861.3 | 300.0008 | 6 | 24 | 3.333114 | 0 | 3.213765 | 3.212512 | 13.50221 | 11.90034
2018-02-27 11:03 | 243861.3 | 0.0048 | 7 | 25 | 3.33319 | 0 | 0 | 0 | 0 | 0
2018-02-27 11:05 | 243981.4 | 120.0017 | 2 | 25 | 3.96331 | 4.88991 | 0.162306 | 0 | 0.6229979 | 0
2018-02-27 11:07 | 244101.4 | 240.0001 | 2 | 25 | 4.008476 | 4.889874 | 0.3252802 | 0 | 1.272898 | 0
2018-02-27 11:09 | 244221.4 | 360.0009 | 2 | 25 | 4.045709 | 4.889879 | 0.4882633 | 0 | 1.929358 | 0
2018-02-27 11:11 | 244341.4 | 480.0016 | 2 | 25 | 4.076026 | 4.889847 | 0.6512359 | 0 | 2.591233 | 0
2018-02-27 11:13 | 244461.4 | 600.0001 | 2 | 25 | 4.101961 | 4.890188 | 0.8142148 | 0 | 3.257706 | 0
2018-02-27 11:15 | 244581.4 | 720.0001 | 2 | 25 | 4.124963 | 4.890148 | 0.9771991 | 0 | 3.928147 | 0
2018-02-27 11:17 | 244701.4 | 840.0008 | 2 | 25 | 4.149231 | 4.890162 | 1.140182 | 0 | 4.602385 | 0
2018-02-27 11:19 | 244821.4 | 960.0017 | 2 | 25 | 4.175968 | 4.890095 | 1.303174 | 0 | 5.280819 | 0
2018-02-27 11:21 | 244941.4 | 1080.0009 | 2 | 25 | 4.200401 | 4.785915 | 1.465856 | 0 | 5.962467 | 0
2018-02-27 11:23 | 245061.4 | 1200.0017 | 2 | 25 | 4.2004 | 4.270498 | 1.616659 | 0 | 6.5959 | 0
2018-02-27 11:25 | 245181.4 | 1320.0017 | 2 | 25 | 4.200408 | 3.781004 | 1.750773 | 0 | 7.159228 | 0
2018-02-27 11:27 | 245301.4 | 1440.0002 | 2 | 25 | 4.200407 | 3.315042 | 1.868932 | 0 | 7.655544 | 0
2018-02-27 11:28 | 245316 | 1454.6537 | 2 | 25 | 4.200379 | 3.259956 | 1.882315 | 0 | 7.711757 | 0
2018-02-27 11:30 | 245436 | 120.0002 | 3 | 25 | 4.227865 | 3.260172 | 1.990531 | 0 | 8.167675 | 0
2018-02-27 11:32 | 245556 | 240.0018 | 3 | 25 | 4.260266 | 3.260107 | 2.099195 | 0 | 8.628826 | 0
2018-02-27 11:34 | 245676 | 360.001 | 3 | 25 | 4.295273 | 3.260176 | 2.207851 | 0 | 9.093611 | 0
2018-02-27 11:36 | 245796 | 480.0018 | 3 | 25 | 4.332583 | 3.259954 | 2.316511 | 0 | 9.56234 | 0
2018-02-27 11:38 | 245916 | 600.0018 | 3 | 25 | 4.371762 | 3.259874 | 2.425172 | 0 | 10.03524 | 0
2018-02-27 11:40 | 246036 | 720.0002 | 3 | 25 | 4.400406 | 3.048601 | 2.532717 | 0 | 10.50738 | 0
2018-02-27 11:42 | 246156 | 840.0018 | 3 | 25 | 4.400398 | 2.542358 | 2.625513 | 0 | 10.91572 | 0
2018-02-27 11:44 | 246276 | 960.0002 | 3 | 25 | 4.400379 | 2.136381 | 2.703262 | 0 | 11.25784 | 0
2018-02-27 11:46 | 246396 | 1080.0002 | 3 | 25 | 4.40038 | 1.804697 | 2.768753 | 0 | 11.54603 | 0
2018-02-27 11:48 | 246516 | 1200.001 | 3 | 25 | 4.400363 | 1.533295 | 2.824233 | 0 | 11.79016 | 0
2018-02-27 11:50 | 246636 | 1320.0002 | 3 | 25 | 4.400361 | 1.311182 | 2.871517 | 0 | 11.99823 | 0
2018-02-27 11:52 | 246756 | 1440.001 | 3 | 25 | 4.400342 | 1.127693 | 2.912073 | 0 | 12.17669 | 0
2018-02-27 11:54 | 246876 | 1560.0018 | 3 | 25 | 4.40035 | 0.9771385 | 2.947078 | 0 | 12.33072 | 0
2018-02-27 11:56 | 246996 | 1680.0018 | 3 | 25 | 4.400348 | 0.8509884 | 2.977481 | 0 | 12.46451 | 0
2018-02-27 11:58 | 247116 | 1800.0002 | 3 | 25 | 4.40034 | 0.7458267 | 3.004046 | 0 | 12.5814 | 0
2018-02-27 12:00 | 247236 | 1920.0018 | 3 | 25 | 4.400339 | 0.6571293 | 3.02739 | 0 | 12.68413 | 0
2018-02-27 12:02 | 247356 | 2040.0018 | 3 | 25 | 4.400336 | 0.5819073 | 3.04801 | 0 | 12.77486 | 0
2018-02-27 12:04 | 247476 | 2160.0018 | 3 | 25 | 4.400327 | 0.5174618 | 3.066308 | 0 | 12.85538 | 0
2018-02-27 12:06 | 247596 | 2280.001 | 3 | 25 | 4.400325 | 0.461937 | 3.082614 | 0 | 12.92713 | 0
2018-02-27 12:08 | 247716 | 2400.0002 | 3 | 25 | 4.40031 | 0.4134865 | 3.097195 | 0 | 12.99129 | 0
2018-02-27 12:10 | 247836 | 2520.0018 | 3 | 25 | 4.400333 | 0.3716965 | 3.110277 | 0 | 13.04885 | 0
2018-02-27 12:12 | 247956 | 2640.0003 | 3 | 25 | 4.400348 | 0.3352203 | 3.122042 | 0 | 13.10062 | 0
2018-02-27 12:14 | 248076 | 2760.0018 | 3 | 25 | 4.400318 | 0.3025551 | 3.132647 | 0 | 13.14729 | 0
2018-02-27 12:16 | 248196 | 2880.0019 | 3 | 25 | 4.400349 | 0.2741013 | 3.142233 | 0 | 13.18947 | 0
2018-02-27 12:18 | 248316 | 3000.0002 | 3 | 25 | 4.400311 | 0.2476788 | 3.150912 | 0 | 13.22766 | 0
2018-02-27 12:20 | 248436 | 3120.0003 | 3 | 25 | 4.400295 | 0.2246437 | 3.158789 | 0 | 13.26232 | 0
2018-02-27 12:22 | 248556 | 3240.0001 | 3 | 25 | 4.400301 | 0.2049389 | 3.165941 | 0 | 13.2938 | 0
2018-02-27 12:24 | 248676 | 3360.0003 | 3 | 25 | 4.400287 | 0.1861115 | 3.172455 | 0 | 13.32246 | 0
2018-02-27 12:26 | 248796 | 3480.0003 | 3 | 25 | 4.400327 | 0.1706066 | 3.178394 | 0 | 13.34859 | 0
2018-02-27 12:28 | 248916 | 3600.0011 | 3 | 25 | 4.40029 | 0.1547871 | 3.183811 | 0 | 13.37243 | 0
2018-02-27 12:30 | 249036 | 3720.0003 | 3 | 25 | 4.400279 | 0.1419334 | 3.188766 | 0 | 13.39423 | 0
2018-02-27 12:32 | 249156 | 3840.0019 | 3 | 25 | 4.400296 | 0.130127 | 3.193299 | 0 | 13.41418 | 0
2018-02-27 12:34 | 249276 | 3960.0003 | 3 | 25 | 4.400309 | 0.1194553 | 3.197457 | 0 | 13.43247 | 0
2018-02-27 12:36 | 249396 | 4080.0027 | 3 | 25 | 4.400293 | 0.1091537 | 3.201264 | 0 | 13.44923 | 0
2018-02-27 12:38 | 249516 | 4200.0019 | 3 | 25 | 4.400302 | 0.1005001 | 3.204757 | 0 | 13.4646 | 0
2018-02-27 12:40 | 249636 | 4320.0003 | 3 | 25 | 4.400315 | 0.09255028 | 3.207968 | 0 | 13.47872 | 0
2018-02-27 12:42 | 249756 | 4440.0011 | 3 | 25 | 4.400287 | 0.08445168 | 3.210919 | 0 | 13.49171 | 0
2018-02-27 12:42 | 249802.1 | 4486.0905 | 3 | 25 | 4.400265 | 0.0814991 | 3.211987 | 0 | 13.49641 | 0
2018-02-27 12:44 | 249922.2 | 120.001 | 4 | 25 | 4.394167 | 0 | 3.211987 | 0 | 13.49641 | 0
2018-02-27 12:46 | 250042.2 | 240.0016 | 4 | 25 | 4.393538 | 0 | 3.211987 | 0 | 13.49641 | 0
2018-02-27 12:47 | 250102.2 | 300.003 | 4 | 25 | 4.393323 | 0 | 3.211987 | 0 | 13.49641 | 0
2018-02-27 12:49 | 250222.3 | 120.001 | 5 | 25 | 4.146371 | -3.259952 | 3.211987 | 0.1086544 | 13.49641 | 0.4537221
2018-02-27 12:51 | 250342.3 | 240.0028 | 5 | 25 | 4.106745 | -3.259953 | 3.211987 | 0.2173078 | 13.49641 | 0.9020751
2018-02-27 12:53 | 250462.3 | 360.0019 | 5 | 25 | 4.066876 | -3.259928 | 3.211987 | 0.325966 | 13.49641 | 1.34615
2018-02-27 12:55 | 250582.3 | 480.001 | 5 | 25 | 4.026197 | -3.25997 | 3.211987 | 0.4346155 | 13.49641 | 1.785809
2018-02-27 12:57 | 250702.3 | 600.0018 | 5 | 25 | 3.985389 | -3.25992 | 3.211987 | 0.5432699 | 13.49641 | 2.221052
2018-02-27 12:59 | 250822.3 | 720.0001 | 5 | 25 | 3.945266 | -3.25988 | 3.211987 | 0.6519155 | 13.49641 | 2.651859
2018-02-27 13:01 | 250942.3 | 840.001 | 5 | 25 | 3.906369 | -3.259897 | 3.211987 | 0.7605699 | 13.49641 | 3.078403
2018-02-27 13:03 | 251062.3 | 960.001 | 5 | 25 | 3.869034 | -3.259912 | 3.211987 | 0.8692238 | 13.49641 | 3.500802
2018-02-27 13:05 | 251182.3 | 1080.0018 | 5 | 25 | 3.833417 | -3.259907 | 3.211987 | 0.977879 | 13.49641 | 3.919243
2018-02-27 13:07 | 251302.3 | 1200.0001 | 5 | 25 | 3.799592 | -3.259907 | 3.211987 | 1.086529 | 13.49641 | 4.333892
2018-02-27 13:09 | 251422.3 | 1320.0009 | 5 | 25 | 3.767645 | -3.259933 | 3.211987 | 1.195178 | 13.49641 | 4.744963
2018-02-27 13:11 | 251542.3 | 1440.0009 | 5 | 25 | 3.737564 | -3.259966 | 3.211987 | 1.303843 | 13.49641 | 5.152722
2018-02-27 13:13 | 251662.3 | 1560.0009 | 5 | 25 | 3.709281 | -3.259897 | 3.211987 | 1.412493 | 13.49641 | 5.557255
2018-02-27 13:15 | 251782.3 | 1680.0017 | 5 | 25 | 3.682762 | -3.259953 | 3.211987 | 1.521149 | 13.49641 | 5.958836
2018-02-27 13:17 | 251902.3 | 1800.0009 | 5 | 25 | 3.657986 | -3.259995 | 3.211987 | 1.629804 | 13.49641 | 6.357623
2018-02-27 13:19 | 252022.3 | 1920.0009 | 5 | 25 | 3.635007 | -3.25998 | 3.211987 | 1.738459 | 13.49641 | 6.753817
2018-02-27 13:21 | 252142.3 | 2040.0001 | 5 | 25 | 3.61394 | -3.259964 | 3.211987 | 1.847115 | 13.49641 | 7.147617
2018-02-27 13:23 | 252262.3 | 2160.0017 | 5 | 25 | 3.59482 | -3.25997 | 3.211987 | 1.955772 | 13.49641 | 7.539241
2018-02-27 13:25 | 252382.3 | 2280.0001 | 5 | 25 | 3.577482 | -3.259985 | 3.211987 | 2.064427 | 13.49641 | 7.928881
2018-02-27 13:27 | 252502.3 | 2400.0001 | 5 | 25 | 3.561607 | -3.259993 | 3.211987 | 2.173083 | 13.49641 | 8.31672
2018-02-27 13:29 | 252622.3 | 2520.0017 | 5 | 25 | 3.54671 | -3.259957 | 3.211987 | 2.281738 | 13.49641 | 8.702893
2018-02-27 13:31 | 252742.3 | 2640.0009 | 5 | 25 | 3.532221 | -3.259991 | 3.211987 | 2.390391 | 13.49641 | 9.087466
2018-02-27 13:33 | 252862.3 | 2760.0001 | 5 | 25 | 3.517416 | -3.259941 | 3.211987 | 2.499042 | 13.49641 | 9.47045
2018-02-27 13:35 | 252982.3 | 2880.0009 | 5 | 25 | 3.501144 | -3.25997 | 3.211987 | 2.607695 | 13.49641 | 9.851765
2018-02-27 13:37 | 253102.3 | 3000.0009 | 5 | 25 | 3.48114 | -3.259976 | 3.211987 | 2.716348 | 13.49641 | 10.23114
2018-02-27 13:39 | 253222.3 | 3120.0018 | 5 | 25 | 3.452813 | -3.259947 | 3.211987 | 2.825007 | 13.49641 | 10.60795
2018-02-27 13:41 | 253342.3 | 3240.0009 | 5 | 25 | 3.412809 | -3.259993 | 3.211987 | 2.933659 | 13.49641 | 10.98106
2018-02-27 13:43 | 253462.3 | 3360.0002 | 5 | 25 | 3.348779 | -3.259933 | 3.211987 | 3.042315 | 13.49641 | 11.34875
2018-02-27 13:45 | 253582.3 | 3480.0001 | 5 | 25 | 3.210757 | -3.259976 | 3.211987 | 3.150968 | 13.49641 | 11.70633
2018-02-27 13:47 | 253648.7 | 3546.4079 | 5 | 25 | 2.999997 | -3.25997 | 3.211987 | 3.211098 | 13.49641 | 11.89416
2018-02-27 13:49 | 253768.7 | 120.0007 | 6 | 25 | 3.321084 | 0 | 3.211987 | 3.211098 | 13.49641 | 11.89416
2018-02-27 13:51 | 253888.7 | 240.0007 | 6 | 25 | 3.33189 | 0 | 3.211987 | 3.211098 | 13.49641 | 11.89416
2018-02-27 13:52 | 253948.7 | 300.0037 | 6 | 25 | 3.335128 | 0 | 3.211987 | 3.211098 | 13.49641 | 11.89416
2018-02-27 13:52 | 253948.8 | 0.0034 | 7 | 26 | 3.335122 | 0 | 0 | 0 | 0 | 0
2018-02-27 13:54 | 254068.8 | 120.0026 | 2 | 26 | 3.964622 | 4.889874 | 0.1623064 | 0 | 0.6232913 | 0
2018-02-27 13:56 | 254188.8 | 240.001 | 2 | 26 | 4.009552 | 4.889858 | 0.3252758 | 0 | 1.273355 | 0
2018-02-27 13:58 | 254308.8 | 360.0018 | 2 | 26 | 4.046819 | 4.889841 | 0.4882625 | 0 | 1.930008 | 0
2018-02-27 14:00 | 254428.8 | 480.0026 | 2 | 26 | 4.077161 | 4.890188 | 0.6512394 | 0 | 2.592084 | 0
2018-02-27 14:02 | 254548.8 | 600.0018 | 2 | 26 | 4.102923 | 4.889797 | 0.8142186 | 0 | 3.258728 | 0
2018-02-27 14:04 | 254668.8 | 720.0011 | 2 | 26 | 4.125878 | 4.890171 | 0.9771997 | 0 | 3.929312 | 0
2018-02-27 14:06 | 254788.8 | 840.0002 | 2 | 26 | 4.150049 | 4.890104 | 1.140179 | 0 | 4.603683 | 0
2018-02-27 14:08 | 254908.8 | 960.0018 | 2 | 26 | 4.176753 | 4.890118 | 1.303172 | 0 | 5.282256 | 0
2018-02-27 14:10 | 255028.8 | 1080.001 | 2 | 26 | 4.200393 | 4.774561 | 1.465782 | 0 | 5.963692 | 0
2018-02-27 14:12 | 255148.8 | 1200.0012 | 2 | 26 | 4.200405 | 4.26627 | 1.616338 | 0 | 6.596084 | 0
2018-02-27 14:14 | 255268.8 | 1320.001 | 2 | 26 | 4.200389 | 3.778135 | 1.750336 | 0 | 7.15893 | 0
2018-02-27 14:16 | 255388.8 | 1440.0011 | 2 | 26 | 4.200392 | 3.313969 | 1.86845 | 0 | 7.655055 | 0
2018-02-27 14:16 | 255403.4 | 1454.5753 | 2 | 26 | 4.200395 | 3.259998 | 1.881759 | 0 | 7.710959 | 0
2018-02-27 14:18 | 255523.4 | 120.0025 | 3 | 26 | 4.227919 | 3.260134 | 1.98998 | 0 | 8.166898 | 0
2018-02-27 14:20 | 255643.4 | 240.001 | 3 | 26 | 4.2603 | 3.260126 | 2.098638 | 0 | 8.628031 | 0
2018-02-27 14:22 | 255763.4 | 360.0011 | 3 | 26 | 4.295249 | 3.260086 | 2.207302 | 0 | 9.092846 | 0
2018-02-27 14:24 | 255883.4 | 480.0018 | 3 | 26 | 4.332508 | 3.260111 | 2.315963 | 0 | 9.561578 | 0
2018-02-27 14:26 | 256003.4 | 600.0018 | 3 | 26 | 4.371714 | 3.260128 | 2.424622 | 0 | 10.03446 | 0
2018-02-27 14:28 | 256123.4 | 720.0011 | 3 | 26 | 4.400419 | 3.049753 | 2.532172 | 0 | 10.50662 | 0
2018-02-27 14:30 | 256243.4 | 840.0002 | 3 | 26 | 4.4004 | 2.5424 | 2.624967 | 0 | 10.91495 | 0
2018-02-27 14:32 | 256363.4 | 960.0002 | 3 | 26 | 4.400385 | 2.13596 | 2.702699 | 0 | 11.257 | 0
2018-02-27 14:34 | 256483.4 | 1080.0003 | 3 | 26 | 4.400383 | 1.804602 | 2.768185 | 0 | 11.54517 | 0
2018-02-27 14:36 | 256603.4 | 1200.0002 | 3 | 26 | 4.400359 | 1.532503 | 2.82365 | 0 | 11.78923 | 0
2018-02-27 14:38 | 256723.4 | 1320.0002 | 3 | 26 | 4.400383 | 1.311142 | 2.870919 | 0 | 11.99723 | 0
2018-02-27 14:40 | 256843.4 | 1440.0019 | 3 | 26 | 4.400348 | 1.127419 | 2.911455 | 0 | 12.17561 | 0
2018-02-27 14:42 | 256963.4 | 1560.0019 | 3 | 26 | 4.400351 | 0.9761829 | 2.946436 | 0 | 12.32954 | 0
2018-02-27 14:44 | 257083.4 | 1680.0003 | 3 | 26 | 4.400362 | 0.8504353 | 2.976817 | 0 | 12.46322 | 0
2018-02-27 14:46 | 257203.4 | 1800.001 | 3 | 26 | 4.400355 | 0.7453995 | 3.003358 | 0 | 12.58001 | 0
2018-02-27 14:48 | 257323.4 | 1920.0019 | 3 | 26 | 4.400342 | 0.6564865 | 3.026679 | 0 | 12.68263 | 0
2018-02-27 14:50 | 257443.4 | 2040.0019 | 3 | 26 | 4.400342 | 0.5814209 | 3.047276 | 0 | 12.77327 | 0
2018-02-27 14:52 | 257563.4 | 2160.0018 | 3 | 26 | 4.400346 | 0.5173435 | 3.065553 | 0 | 12.85369 | 0
2018-02-27 14:54 | 257683.4 | 2280.001 | 3 | 26 | 4.400321 | 0.4611607 | 3.081831 | 0 | 12.92532 | 0
2018-02-27 14:56 | 257803.4 | 2400.0002 | 3 | 26 | 4.400321 | 0.4132805 | 3.096387 | 0 | 12.98937 | 0
2018-02-27 14:58 | 257923.4 | 2520.0018 | 3 | 26 | 4.400314 | 0.370594 | 3.109442 | 0 | 13.04682 | 0
2018-02-27 15:00 | 258043.4 | 2640.0018 | 3 | 26 | 4.40032 | 0.3339596 | 3.12118 | 0 | 13.09847 | 0
2018-02-27 15:02 | 258163.4 | 2760.0002 | 3 | 26 | 4.400299 | 0.3014469 | 3.131762 | 0 | 13.14503 | 0
2018-02-27 15:04 | 258283.4 | 2880.0003 | 3 | 26 | 4.40032 | 0.2729855 | 3.141326 | 0 | 13.18712 | 0
2018-02-27 15:06 | 258403.4 | 3000.001 | 3 | 26 | 4.400331 | 0.2476673 | 3.149985 | 0 | 13.22522 | 0
2018-02-27 15:08 | 258523.4 | 3120.0017 | 3 | 26 | 4.400342 | 0.225193 | 3.15784 | 0 | 13.25978 | 0
2018-02-27 15:10 | 258643.4 | 3240.0018 | 3 | 26 | 4.4003 | 0.2041988 | 3.164974 | 0 | 13.29117 | 0
2018-02-27 15:12 | 258763.4 | 3360.0008 | 3 | 26 | 4.400292 | 0.1857548 | 3.171468 | 0 | 13.31975 | 0
2018-02-27 15:14 | 258883.4 | 3480.0014 | 3 | 26 | 4.400315 | 0.1698685 | 3.177388 | 0 | 13.3458 | 0
2018-02-27 15:16 | 259003.4 | 3600.0018 | 3 | 26 | 4.400309 | 0.1548481 | 3.18279 | 0 | 13.36957 | 0
2018-02-27 15:18 | 259123.4 | 3720.0002 | 3 | 26 | 4.400297 | 0.1411781 | 3.187718 | 0 | 13.39126 | 0
2018-02-27 15:20 | 259243.4 | 3840.0002 | 3 | 26 | 4.400329 | 0.1297417 | 3.192226 | 0 | 13.41109 | 0
2018-02-27 15:22 | 259363.4 | 3960.0018 | 3 | 26 | 4.400289 | 0.1183281 | 3.196351 | 0 | 13.42925 | 0
2018-02-27 15:24 | 259483.4 | 4080.0002 | 3 | 26 | 4.400264 | 0.1080627 | 3.20013 | 0 | 13.44588 | 0
2018-02-27 15:26 | 259603.4 | 4200.0018 | 3 | 26 | 4.400265 | 0.09922218 | 3.203597 | 0 | 13.46113 | 0
2018-02-27 15:28 | 259723.4 | 4320.0002 | 3 | 26 | 4.400309 | 0.09180069 | 3.206782 | 0 | 13.47514 | 0
2018-02-27 15:30 | 259843.4 | 4440.0018 | 3 | 26 | 4.400298 | 0.08441925 | 3.209704 | 0 | 13.488 | 0
2018-02-27 15:31 | 259891.5 | 4488.0607 | 3 | 26 | 4.400302 | 0.08149719 | 3.210809 | 0 | 13.49286 | 0
2018-02-27 15:33 | 260011.5 | 120 | 4 | 26 | 4.394191 | 0 | 3.210809 | 0 | 13.49286 | 0
2018-02-27 15:35 | 260131.5 | 240.0007 | 4 | 26 | 4.393579 | 0 | 3.210809 | 0 | 13.49286 | 0
2018-02-27 15:36 | 260191.5 | 300.0014 | 4 | 26 | 4.393344 | 0 | 3.210809 | 0 | 13.49286 | 0
2018-02-27 15:38 | 260311.6 | 120.001 | 5 | 26 | 4.145915 | -3.259953 | 3.210809 | 0.1086538 | 13.49286 | 0.4536718
2018-02-27 15:40 | 260431.6 | 240.001 | 5 | 26 | 4.106404 | -3.259938 | 3.210809 | 0.2173074 | 13.49286 | 0.9019815
2018-02-27 15:42 | 260551.6 | 360.0033 | 5 | 26 | 4.066655 | -3.259968 | 3.210809 | 0.3259615 | 13.49286 | 1.34601
2018-02-27 15:44 | 260671.6 | 480.0018 | 5 | 26 | 4.026081 | -3.259943 | 3.210809 | 0.4346169 | 13.49286 | 1.785673
2018-02-27 15:46 | 260791.6 | 600.0002 | 5 | 26 | 3.985409 | -3.259978 | 3.210809 | 0.5432646 | 13.49286 | 2.220886
2018-02-27 15:48 | 260911.6 | 720.0009 | 5 | 26 | 3.945389 | -3.259934 | 3.210809 | 0.6519144 | 13.49286 | 2.651718
2018-02-27 15:50 | 261031.6 | 840.0009 | 5 | 26 | 3.906581 | -3.259924 | 3.210809 | 0.7605785 | 13.49286 | 3.078317
2018-02-27 15:52 | 261151.6 | 960.0009 | 5 | 26 | 3.869288 | -3.259899 | 3.210809 | 0.8691859 | 13.49286 | 3.500561
2018-02-27 15:54 | 261271.6 | 1080.0009 | 5 | 26 | 3.833707 | -3.25992 | 3.210809 | 0.9778893 | 13.49286 | 3.919214
2018-02-27 15:56 | 261391.6 | 1200.0015 | 5 | 26 | 3.79992 | -3.259876 | 3.210809 | 1.086536 | 13.49286 | 4.333884
2018-02-27 15:58 | 261511.6 | 1320.0009 | 5 | 26 | 3.767931 | -3.259913 | 3.210809 | 1.195196 | 13.49286 | 4.745028
2018-02-27 16:00 | 261631.6 | 1440.0017 | 5 | 26 | 3.737809 | -3.25992 | 3.210809 | 1.303854 | 13.49286 | 5.152792
2018-02-27 16:02 | 261751.6 | 1560.0009 | 5 | 26 | 3.709471 | -3.259953 | 3.210809 | 1.412507 | 13.49286 | 5.55736
2018-02-27 16:04 | 261871.6 | 1680.0009 | 5 | 26 | 3.682974 | -3.260016 | 3.210809 | 1.52116 | 13.49286 | 5.95895
2018-02-27 16:06 | 261991.6 | 1800.0018 | 5 | 26 | 3.65822 | -3.259993 | 3.210809 | 1.629814 | 13.49286 | 6.357756
2018-02-27 16:08 | 262111.6 | 1920.0017 | 5 | 26 | 3.635228 | -3.259962 | 3.210809 | 1.73847 | 13.49286 | 6.753979
2018-02-27 16:10 | 262231.6 | 2040.0009 | 5 | 26 | 3.614134 | -3.259999 | 3.210809 | 1.847126 | 13.49286 | 7.147803
2018-02-27 16:12 | 262351.6 | 2160.0025 | 5 | 26 | 3.595022 | -3.259985 | 3.210809 | 1.95579 | 13.49286 | 7.539477
2018-02-27 16:14 | 262471.6 | 2280.0009 | 5 | 26 | 3.577689 | -3.259947 | 3.210809 | 2.064437 | 13.49286 | 7.929108
2018-02-27 16:16 | 262591.6 | 2400.0026 | 5 | 26 | 3.561866 | -3.259928 | 3.210809 | 2.173099 | 13.49286 | 8.316998
2018-02-27 16:18 | 262711.6 | 2520.0017 | 5 | 26 | 3.546999 | -3.260012 | 3.210809 | 2.281751 | 13.49286 | 8.703187
2018-02-27 16:20 | 262831.6 | 2640.0006 | 5 | 26 | 3.53246 | -3.259987 | 3.210809 | 2.390404 | 13.49286 | 9.08779
2018-02-27 16:22 | 262951.6 | 2760.0001 | 5 | 26 | 3.517685 | -3.259947 | 3.210809 | 2.49906 | 13.49286 | 9.470814
2018-02-27 16:24 | 263071.6 | 2880.0018 | 5 | 26 | 3.501461 | -3.259976 | 3.210809 | 2.607717 | 13.49286 | 9.852173
2018-02-27 16:26 | 263191.6 | 3000.0001 | 5 | 26 | 3.481428 | -3.259953 | 3.210809 | 2.716369 | 13.49286 | 10.23158
2018-02-27 16:28 | 263311.6 | 3120.0009 | 5 | 26 | 3.453059 | -3.259985 | 3.210809 | 2.825026 | 13.49286 | 10.60841
2018-02-27 16:30 | 263431.6 | 3240.0009 | 5 | 26 | 3.412993 | -3.259945 | 3.210809 | 2.93368 | 13.49286 | 10.98155
2018-02-27 16:32 | 263551.6 | 3360.0002 | 5 | 26 | 3.348838 | -3.259959 | 3.210809 | 3.042336 | 13.49286 | 11.34925
2018-02-27 16:34 | 263671.6 | 3480.0002 | 5 | 26 | 3.210173 | -3.259962 | 3.210809 | 3.150988 | 13.49286 | 11.70681
2018-02-27 16:35 | 263737.5 | 3545.836 | 5 | 26 | 2.999969 | -3.259968 | 3.210809 | 3.2106 | 13.49286 | 11.89299
2018-02-27 16:37 | 263857.5 | 120.0015 | 6 | 26 | 3.319905 | 0 | 3.210809 | 3.210609 | 13.49286 | 11.89302
2018-02-27 16:39 | 263977.5 | 240.0015 | 6 | 26 | 3.330778 | 0 | 3.210809 | 3.210609 | 13.49286 | 11.89302
2018-02-27 16:40 | 264037.5 | 300.0038 | 6 | 26 | 3.334057 | 0 | 3.210809 | 3.210609 | 13.49286 | 11.89302
2018-02-27 16:40 | 264037.5 | 0.0024 | 7 | 27 | 3.334066 | 0 | 0 | 0 | 0 | 0
2018-02-27 16:42 | 264157.6 | 120.0001 | 2 | 27 | 3.964639 | 4.889973 | 0.1622976 | 0 | 0.6231901 | 0
2018-02-27 16:44 | 264277.6 | 240.0001 | 2 | 27 | 4.009885 | 4.8899 | 0.3252863 | 0 | 1.27336 | 0
2018-02-27 16:46 | 264397.6 | 360.0018 | 2 | 27 | 4.047318 | 4.889874 | 0.4882673 | 0 | 1.930058 | 0
2018-02-27 16:48 | 264517.6 | 480.0017 | 2 | 27 | 4.07782 | 4.889877 | 0.6512518 | 0 | 2.592261 | 0
2018-02-27 16:50 | 264637.6 | 600.0009 | 2 | 27 | 4.103802 | 4.889879 | 0.8142228 | 0 | 3.258999 | 0
2018-02-27 16:52 | 264757.6 | 720.0007 | 2 | 27 | 4.126873 | 4.890039 | 0.977191 | 0 | 3.929676 | 0
2018-02-27 16:54 | 264877.6 | 840.0009 | 2 | 27 | 4.151137 | 4.890072 | 1.140161 | 0 | 4.604179 | 0
2018-02-27 16:56 | 264997.6 | 960.0002 | 2 | 27 | 4.177812 | 4.890158 | 1.303148 | 0 | 5.282895 | 0
2018-02-27 16:58 | 265117.6 | 1080.0002 | 2 | 27 | 4.200394 | 4.755447 | 1.465605 | 0 | 5.963832 | 0
2018-02-27 17:00 | 265237.6 | 1200.001 | 2 | 27 | 4.200376 | 4.249947 | 1.615593 | 0 | 6.593842 | 0
2018-02-27 17:02 | 265357.6 | 1320.001 | 2 | 27 | 4.2004 | 3.766956 | 1.749147 | 0 | 7.15482 | 0
2018-02-27 17:04 | 265477.6 | 1440.001 | 2 | 27 | 4.200387 | 3.306219 | 1.866942 | 0 | 7.649605 | 0
2018-02-27 17:04 | 265490.1 | 1452.5056 | 2 | 27 | 4.200393 | 3.259985 | 1.878347 | 0 | 7.69751 | 0
2018-02-27 17:06 | 265610.1 | 120.0002 | 3 | 27 | 4.227751 | 3.259844 | 1.986557 | 0 | 8.153394 | 0
2018-02-27 17:08 | 265730.1 | 240.0002 | 3 | 27 | 4.260028 | 3.259848 | 2.095213 | 0 | 8.614494 | 0
2018-02-27 17:10 | 265850.1 | 360.001 | 3 | 27 | 4.2949 | 3.260082 | 2.203869 | 0 | 9.079242 | 0
2018-02-27 17:12 | 265970.1 | 480.001 | 3 | 27 | 4.332069 | 3.259998 | 2.312528 | 0 | 9.547921 | 0
2018-02-27 17:14 | 266090.1 | 600.0002 | 3 | 27 | 4.371205 | 3.259809 | 2.42118 | 0 | 10.02072 | 0
2018-02-27 17:16 | 266210.1 | 720.0011 | 3 | 27 | 4.400394 | 3.057775 | 2.528815 | 0 | 10.49321 | 0
2018-02-27 17:18 | 266330.1 | 840.001 | 3 | 27 | 4.400377 | 2.550037 | 2.621901 | 0 | 10.90282 | 0
2018-02-27 17:20 | 266450.1 | 960.001 | 3 | 27 | 4.400391 | 2.14393 | 2.699903 | 0 | 11.24606 | 0
2018-02-27 17:22 | 266570.1 | 1080.0018 | 3 | 27 | 4.400373 | 1.810953 | 2.765631 | 0 | 11.53529 | 0
2018-02-27 17:24 | 266690.1 | 1200.0018 | 3 | 27 | 4.400389 | 1.539181 | 2.821303 | 0 | 11.78027 | 0
2018-02-27 17:26 | 266810.1 | 1320.0002 | 3 | 27 | 4.400339 | 1.314749 | 2.868744 | 0 | 11.98903 | 0
2018-02-27 17:28 | 266930.1 | 1440.0002 | 3 | 27 | 4.400343 | 1.131523 | 2.909425 | 0 | 12.16804 | 0
2018-02-27 17:30 | 267050.1 | 1560.0018 | 3 | 27 | 4.400349 | 0.9791355 | 2.944528 | 0 | 12.3225 | 0
2018-02-27 17:32 | 267170.1 | 1680.001 | 3 | 27 | 4.400375 | 0.853754 | 2.975008 | 0 | 12.45662 | 0
2018-02-27 17:34 | 267290.1 | 1800.0003 | 3 | 27 | 4.400346 | 0.7475471 | 3.001634 | 0 | 12.57379 | 0
2018-02-27 17:36 | 267410.1 | 1920.0018 | 3 | 27 | 4.400358 | 0.6589298 | 3.025026 | 0 | 12.67672 | 0
2018-02-27 17:38 | 267530.1 | 2040.0018 | 3 | 27 | 4.400313 | 0.5825539 | 3.045687 | 0 | 12.76764 | 0
2018-02-27 17:40 | 267650.1 | 2160.0002 | 3 | 27 | 4.40034 | 0.5190105 | 3.064024 | 0 | 12.84833 | 0
2018-02-27 17:42 | 267770.1 | 2280.0002 | 3 | 27 | 4.400336 | 0.4634266 | 3.080369 | 0 | 12.92025 | 0
2018-02-27 17:44 | 267890.1 | 2400.0002 | 3 | 27 | 4.400337 | 0.4155674 | 3.094996 | 0 | 12.98462 | 0
2018-02-27 17:46 | 268010.1 | 2520.0002 | 3 | 27 | 4.400336 | 0.3734379 | 3.108126 | 0 | 13.04239 | 0
2018-02-27 17:48 | 268130.1 | 2640.001 | 3 | 27 | 4.40029 | 0.3361874 | 3.11994 | 0 | 13.09437 | 0
2018-02-27 17:50 | 268250.1 | 2760.001 | 3 | 27 | 4.400311 | 0.303833 | 3.130604 | 0 | 13.1413 | 0
2018-02-27 17:52 | 268370.1 | 2880.001 | 3 | 27 | 4.400295 | 0.2748661 | 3.140246 | 0 | 13.18373 | 0
2018-02-27 17:54 | 268490.1 | 3000.0033 | 3 | 27 | 4.40029 | 0.2490711 | 3.148979 | 0 | 13.22216 | 0
2018-02-27 17:56 | 268610.1 | 3120.0011 | 3 | 27 | 4.400284 | 0.2258797 | 3.156902 | 0 | 13.25702 | 0
2018-02-27 17:58 | 268730.1 | 3240.0018 | 3 | 27 | 4.400315 | 0.206049 | 3.1641 | 0 | 13.28869 | 0
2018-02-27 18:00 | 268850.1 | 3360.0001 | 3 | 27 | 4.400292 | 0.1876488 | 3.170649 | 0 | 13.31751 | 0
2018-02-27 18:02 | 268970.1 | 3480.001 | 3 | 27 | 4.400314 | 0.170845 | 3.176624 | 0 | 13.3438 | 0
2018-02-27 18:04 | 269090.1 | 3600.0018 | 3 | 27 | 4.400322 | 0.1562824 | 3.182071 | 0 | 13.36777 | 0
2018-02-27 18:06 | 269210.1 | 3720.001 | 3 | 27 | 4.400268 | 0.1419125 | 3.187042 | 0 | 13.38965 | 0
2018-02-27 18:08 | 269330.1 | 3840.0018 | 3 | 27 | 4.400334 | 0.1309052 | 3.191591 | 0 | 13.40966 | 0
2018-02-27 18:10 | 269450.1 | 3960.0018 | 3 | 27 | 4.400293 | 0.1190643 | 3.195746 | 0 | 13.42795 | 0
2018-02-27 18:12 | 269570.1 | 4080.001 | 3 | 27 | 4.400293 | 0.1091518 | 3.199551 | 0 | 13.44469 | 0
2018-02-27 18:14 | 269690.1 | 4200.001 | 3 | 27 | 4.400296 | 0.1002026 | 3.203034 | 0 | 13.46002 | 0
2018-02-27 18:16 | 269810.1 | 4320.0001 | 3 | 27 | 4.400315 | 0.09212112 | 3.206234 | 0 | 13.4741 | 0
2018-02-27 18:18 | 269930.1 | 4440.0006 | 3 | 27 | 4.400282 | 0.08435822 | 3.209167 | 0 | 13.487 | 0
2018-02-27 18:19 | 269978.7 | 4488.5855 | 3 | 27 | 4.400302 | 0.0814991 | 3.210289 | 0 | 13.49194 | 0
2018-02-27 18:21 | 270098.7 | 120.0015 | 4 | 27 | 4.39417 | 0 | 3.210289 | 0 | 13.49194 | 0
2018-02-27 18:23 | 270218.7 | 239.9998 | 4 | 27 | 4.393556 | 0 | 3.210289 | 0 | 13.49194 | 0
2018-02-27 18:24 | 270278.7 | 300.0028 | 4 | 27 | 4.393328 | 0 | 3.210289 | 0 | 13.49194 | 0
2018-02-27 18:26 | 270398.8 | 120.0001 | 5 | 27 | 4.145502 | -3.259903 | 3.210289 | 0.1086494 | 13.49194 | 0.453614
2018-02-27 18:28 | 270518.8 | 240.0012 | 5 | 27 | 4.105963 | -3.259899 | 3.210289 | 0.2173008 | 13.49194 | 0.9018675
2018-02-27 18:30 | 270638.8 | 360.0017 | 5 | 27 | 4.066201 | -3.259973 | 3.210289 | 0.3259572 | 13.49194 | 1.345855
2018-02-27 18:32 | 270758.8 | 480.0006 | 5 | 27 | 4.025591 | -3.259962 | 3.210289 | 0.4346085 | 13.49194 | 1.785451
2018-02-27 18:34 | 270878.8 | 600.001 | 5 | 27 | 3.984927 | -3.259952 | 3.210289 | 0.5432604 | 13.49194 | 2.220627
2018-02-27 18:36 | 270998.8 | 720.0005 | 5 | 27 | 3.944924 | -3.259933 | 3.210289 | 0.6519108 | 13.49194 | 2.651409
2018-02-27 18:38 | 271118.8 | 840.0001 | 5 | 27 | 3.906229 | -3.259889 | 3.210289 | 0.7605577 | 13.49194 | 3.077897
2018-02-27 18:40 | 271238.8 | 960.0009 | 5 | 27 | 3.869057 | -3.259897 | 3.210289 | 0.8692066 | 13.49194 | 3.500269
2018-02-27 18:42 | 271358.8 | 1080.0009 | 5 | 27 | 3.833643 | -3.259931 | 3.210289 | 0.9778574 | 13.49194 | 3.918704
2018-02-27 18:44 | 271478.8 | 1200.0001 | 5 | 27 | 3.799971 | -3.259912 | 3.210289 | 1.086508 | 13.49194 | 4.333387
2018-02-27 18:46 | 271598.8 | 1320.0008 | 5 | 27 | 3.768116 | -3.259933 | 3.210289 | 1.195156 | 13.49194 | 4.7445
2018-02-27 18:48 | 271718.8 | 1440.0001 | 5 | 27 | 3.738029 | -3.259943 | 3.210289 | 1.303813 | 13.49194 | 5.152279
2018-02-27 18:50 | 271838.8 | 1560.0017 | 5 | 27 | 3.709758 | -3.259955 | 3.210289 | 1.412466 | 13.49194 | 5.556877
2018-02-27 18:52 | 271958.8 | 1680.0009 | 5 | 27 | 3.683204 | -3.259953 | 3.210289 | 1.521123 | 13.49194 | 5.958508
2018-02-27 18:54 | 272078.8 | 1800.0009 | 5 | 27 | 3.658392 | -3.259947 | 3.210289 | 1.629778 | 13.49194 | 6.35734
2018-02-27 18:56 | 272198.8 | 1920.0001 | 5 | 27 | 3.635422 | -3.259924 | 3.210289 | 1.73843 | 13.49194 | 6.753569
2018-02-27 18:58 | 272318.8 | 2040.0001 | 5 | 27 | 3.614384 | -3.259989 | 3.210289 | 1.847085 | 13.49194 | 7.147416
2018-02-27 19:00 | 272438.8 | 2160.0009 | 5 | 27 | 3.595203 | -3.259966 | 3.210289 | 1.955743 | 13.49194 | 7.539086
2018-02-27 19:02 | 272558.8 | 2280.0009 | 5 | 27 | 3.577804 | -3.259985 | 3.210289 | 2.064397 | 13.49194 | 7.928761
2018-02-27 19:04 | 272678.8 | 2400.0001 | 5 | 27 | 3.561919 | -3.259987 | 3.210289 | 2.173048 | 13.49194 | 8.316616
2018-02-27 19:06 | 272798.8 | 2520.0009 | 5 | 27 | 3.547028 | -3.259966 | 3.210289 | 2.281706 | 13.49194 | 8.702832
2018-02-27 19:08 | 272918.8 | 2640.0001 | 5 | 27 | 3.532537 | -3.259943 | 3.210289 | 2.390359 | 13.49194 | 9.087442
2018-02-27 19:10 | 273038.8 | 2760.0012 | 5 | 27 | 3.517692 | -3.259955 | 3.210289 | 2.499014 | 13.49194 | 9.470471
2018-02-27 19:12 | 273158.8 | 2880.0001 | 5 | 27 | 3.501363 | -3.259947 | 3.210289 | 2.607665 | 13.49194 | 9.851807
2018-02-27 19:14 | 273278.8 | 3000.0009 | 5 | 27 | 3.481287 | -3.259955 | 3.210289 | 2.716319 | 13.49194 | 10.2312
2018-02-27 19:16 | 273398.8 | 3120.0016 | 5 | 27 | 3.452841 | -3.259966 | 3.210289 | 2.824971 | 13.49194 | 10.608
2018-02-27 19:18 | 273518.8 | 3240.0001 | 5 | 27 | 3.41264 | -3.259962 | 3.210289 | 2.933622 | 13.49194 | 10.9811
2018-02-27 19:20 | 273638.8 | 3360.0001 | 5 | 27 | 3.348152 | -3.259943 | 3.210289 | 3.042277 | 13.49194 | 11.34874
2018-02-27 19:22 | 273758.8 | 3480.0001 | 5 | 27 | 3.20834 | -3.259952 | 3.210289 | 3.150932 | 13.49194 | 11.70619
2018-02-27 19:23 | 273823.8 | 3544.9951 | 5 | 27 | 2.999989 | -3.259974 | 3.210289 | 3.20978 | 13.49194 | 11.88992
2018-02-27 19:25 | 273943.9 | 119.9999 | 6 | 27 | 3.320018 | 0 | 3.210289 | 3.20978 | 13.49194 | 11.88992
2018-02-27 19:27 | 274063.9 | 240.001 | 6 | 27 | 3.330918 | 0 | 3.210289 | 3.20978 | 13.49194 | 11.88992
2018-02-27 19:28 | 274123.9 | 300.0029 | 6 | 27 | 3.334221 | 0 | 3.210289 | 3.20978 | 13.49194 | 11.88992
2018-02-27 19:28 | 274123.9 | 0.0024 | 7 | 28 | 3.334238 | 0 | 0 | 0 | 0 | 0
2018-02-27 19:30 | 274244 | 120.0001 | 2 | 28 | 3.964435 | 4.890203 | 0.1623086 | 0 | 0.6232203 | 0
2018-02-27 19:32 | 274364 | 240.0009 | 2 | 28 | 4.009556 | 4.889835 | 0.3252869 | 0 | 1.273305 | 0
2018-02-27 19:34 | 274484 | 360.0009 | 2 | 28 | 4.046913 | 4.889814 | 0.4882662 | 0 | 1.929936 | 0
2018-02-27 19:36 | 274604 | 480.0017 | 2 | 28 | 4.077383 | 4.889963 | 0.6512573 | 0 | 2.592099 | 0
2018-02-27 19:38 | 274724 | 600.0017 | 2 | 28 | 4.10336 | 4.890125 | 0.8142421 | 0 | 3.258824 | 0
2018-02-27 19:40 | 274844 | 720.0001 | 2 | 28 | 4.126474 | 4.89012 | 0.9772249 | 0 | 3.929495 | 0
2018-02-27 19:42 | 274964 | 840.0001 | 2 | 28 | 4.150748 | 4.890074 | 1.140207 | 0 | 4.60398 | 0
2018-02-27 19:44 | 275084 | 960.0017 | 2 | 28 | 4.177522 | 4.890087 | 1.303187 | 0 | 5.282618 | 0
2018-02-27 19:46 | 275204 | 1080.0002 | 2 | 28 | 4.200407 | 4.759182 | 1.465672 | 0 | 5.963638 | 0
2018-02-27 19:48 | 275324 | 1200.0002 | 2 | 28 | 4.200384 | 4.252625 | 1.615765 | 0 | 6.594087 | 0
2018-02-27 19:50 | 275444 | 1320.0017 | 2 | 28 | 4.200397 | 3.768969 | 1.749405 | 0 | 7.155428 | 0
2018-02-27 19:52 | 275564 | 1440.0017 | 2 | 28 | 4.200389 | 3.30691 | 1.867247 | 0 | 7.650412 | 0
2018-02-27 19:52 | 275576.6 | 1452.6303 | 2 | 28 | 4.200394 | 3.259993 | 1.878769 | 0 | 7.698809 | 0
2018-02-27 19:54 | 275696.6 | 120.0018 | 3 | 28 | 4.227837 | 3.260078 | 1.986986 | 0 | 8.154728 | 0
2018-02-27 19:56 | 275816.6 | 240.0002 | 3 | 28 | 4.260133 | 3.260082 | 2.095645 | 0 | 8.61585 | 0
2018-02-27 19:58 | 275936.6 | 360.0002 | 3 | 28 | 4.295037 | 3.260105 | 2.204305 | 0 | 9.08063 | 0
2018-02-27 20:00 | 276056.6 | 480.001 | 3 | 28 | 4.332256 | 3.260077 | 2.312961 | 0 | 9.549317 | 0
2018-02-27 20:02 | 276176.6 | 600.001 | 3 | 28 | 4.371378 | 3.260101 | 2.421621 | 0 | 10.02217 | 0
2018-02-27 20:04 | 276296.6 | 720.0002 | 3 | 28 | 4.400391 | 3.055475 | 2.529236 | 0 | 10.49459 | 0
2018-02-27 20:06 | 276416.6 | 840.0002 | 3 | 28 | 4.400393 | 2.548481 | 2.622249 | 0 | 10.90388 | 0
2018-02-27 20:08 | 276536.6 | 960.0008 | 3 | 28 | 4.400383 | 2.141834 | 2.700187 | 0 | 11.24684 | 0
2018-02-27 20:10 | 276656.6 | 1080.0001 | 3 | 28 | 4.400385 | 1.809881 | 2.765859 | 0 | 11.53582 | 0
2018-02-27 20:12 | 276776.6 | 1200.0019 | 3 | 28 | 4.400374 | 1.537689 | 2.821501 | 0 | 11.78067 | 0
2018-02-27 20:14 | 276896.6 | 1320.0018 | 3 | 28 | 4.400362 | 1.314623 | 2.868917 | 0 | 11.98932 | 0
2018-02-27 20:16 | 277016.6 | 1440.001 | 3 | 28 | 4.400376 | 1.131672 | 2.909587 | 0 | 12.16828 | 0
2018-02-27 20:18 | 277136.6 | 1560.0018 | 3 | 28 | 4.400369 | 0.9798088 | 2.944685 | 0 | 12.32272 | 0
2018-02-27 20:20 | 277256.6 | 1680.001 | 3 | 28 | 4.400364 | 0.8537407 | 2.975165 | 0 | 12.45684 | 0
2018-02-27 20:22 | 277376.6 | 1800.001 | 3 | 28 | 4.400354 | 0.747715 | 3.001795 | 0 | 12.57403 | 0
2018-02-27 20:24 | 277496.6 | 1920.0019 | 3 | 28 | 4.400348 | 0.6589279 | 3.025195 | 0 | 12.67699 | 0
2018-02-27 20:26 | 277616.6 | 2040.0034 | 3 | 28 | 4.400352 | 0.5834236 | 3.045862 | 0 | 12.76794 | 0
2018-02-27 20:28 | 277736.6 | 2160.0011 | 3 | 28 | 4.40036 | 0.5193214 | 3.0642 | 0 | 12.84863 | 0
2018-02-27 20:30 | 277856.6 | 2280.0018 | 3 | 28 | 4.400354 | 0.4636326 | 3.080541 | 0 | 12.92054 | 0
2018-02-27 20:32 | 277976.6 | 2400.0018 | 3 | 28 | 4.400302 | 0.4144173 | 3.095154 | 0 | 12.98484 | 0
2018-02-27 20:34 | 278096.6 | 2520.001 | 3 | 28 | 4.400302 | 0.3724098 | 3.108266 | 0 | 13.04253 | 0
2018-02-27 20:36 | 278216.6 | 2640.0008 | 3 | 28 | 4.40031 | 0.3356876 | 3.120062 | 0 | 13.09444 | 0
2018-02-27 20:38 | 278336.6 | 2760.001 | 3 | 28 | 4.400323 | 0.3032913 | 3.130702 | 0 | 13.14126 | 0
2018-02-27 20:40 | 278456.6 | 2880.0003 | 3 | 28 | 4.400288 | 0.2740974 | 3.140318 | 0 | 13.18357 | 0
2018-02-27 20:42 | 278576.6 | 3000.0017 | 3 | 28 | 4.400335 | 0.2493801 | 3.14903 | 0 | 13.22191 | 0
2018-02-27 20:44 | 278696.6 | 3120.001 | 3 | 28 | 4.400315 | 0.2257805 | 3.156936 | 0 | 13.2567 | 0
2018-02-27 20:46 | 278816.6 | 3240.0017 | 3 | 28 | 4.400321 | 0.2055969 | 3.16412 | 0 | 13.28831 | 0
2018-02-27 20:48 | 278936.6 | 3360.0034 | 3 | 28 | 4.400296 | 0.1868229 | 3.170656 | 0 | 13.31707 | 0
2018-02-27 20:50 | 279056.6 | 3480.0017 | 3 | 28 | 4.400302 | 0.1705837 | 3.176615 | 0 | 13.34329 | 0
2018-02-27 20:52 | 279176.6 | 3600.0001 | 3 | 28 | 4.400254 | 0.1548119 | 3.18205 | 0 | 13.3672 | 0
2018-02-27 20:54 | 279296.6 | 3720.0002 | 3 | 28 | 4.400264 | 0.1419067 | 3.187008 | 0 | 13.38902 | 0
2018-02-27 20:56 | 279416.6 | 3840.0018 | 3 | 28 | 4.400259 | 0.129364 | 3.191546 | 0 | 13.40899 | 0
2018-02-27 20:58 | 279536.6 | 3960.0017 | 3 | 28 | 4.400292 | 0.119051 | 3.195693 | 0 | 13.42724 | 0
2018-02-27 21:00 | 279656.6 | 4080.0002 | 3 | 28 | 4.400313 | 0.1091747 | 3.199489 | 0 | 13.44394 | 0
2018-02-27 21:02 | 279776.6 | 4200.0017 | 3 | 28 | 4.400283 | 0.09987831 | 3.202966 | 0 | 13.45924 | 0
2018-02-27 21:04 | 279896.6 | 4320.001 | 3 | 28 | 4.400308 | 0.09181404 | 3.206158 | 0 | 13.47329 | 0
2018-02-27 21:06 | 280016.6 | 4440.0017 | 3 | 28 | 4.400309 | 0.08437347 | 3.209085 | 0 | 13.48617 | 0
2018-02-27 21:07 | 280055.2 | 4478.6184 | 3 | 28 | 4.400275 | 0.0814991 | 3.209974 | 0 | 13.49008 | 0
2018-02-27 21:09 | 280175.3 | 120.0026 | 4 | 28 | 4.394178 | 0 | 3.209974 | 0 | 13.49008 | 0
2018-02-27 21:11 | 280295.3 | 240.001 | 4 | 28 | 4.393579 | 0 | 3.209974 | 0 | 13.49008 | 0
2018-02-27 21:12 | 280355.3 | 300.004 | 4 | 28 | 4.393338 | 0 | 3.209974 | 0 | 13.49008 | 0
2018-02-27 21:14 | 280475.4 | 120.001 | 5 | 28 | 4.146236 | -3.259934 | 3.209974 | 0.1086501 | 13.49008 | 0.4536893
2018-02-27 21:16 | 280595.4 | 240.0001 | 5 | 28 | 4.106679 | -3.259943 | 3.209974 | 0.2173019 | 13.49008 | 0.9020257
2018-02-27 21:18 | 280715.4 | 360.0018 | 5 | 28 | 4.066876 | -3.259959 | 3.209974 | 0.3259616 | 13.49008 | 1.346103
2018-02-27 21:20 | 280835.4 | 480.0017 | 5 | 28 | 4.026267 | -3.259938 | 3.209974 | 0.4346108 | 13.49008 | 1.785764
2018-02-27 21:22 | 280955.4 | 600.0009 | 5 | 28 | 3.985488 | -3.259959 | 3.209974 | 0.5432402 | 13.49008 | 2.220919
2018-02-27 21:24 | 281075.4 | 720.0009 | 5 | 28 | 3.945414 | -3.259959 | 3.209974 | 0.6519234 | 13.49008 | 2.651887
2018-02-27 21:26 | 281195.4 | 840.0016 | 5 | 28 | 3.90665 | -3.259892 | 3.209974 | 0.7605783 | 13.49008 | 3.078456
2018-02-27 21:28 | 281315.4 | 960.0017 | 5 | 28 | 3.869428 | -3.25991 | 3.209974 | 0.8692342 | 13.49008 | 3.500898
2018-02-27 21:30 | 281435.4 | 1080.0008 | 5 | 28 | 3.833888 | -3.259901 | 3.209974 | 0.9778758 | 13.49008 | 3.919333
2018-02-27 21:32 | 281555.4 | 1200.0008 | 5 | 28 | 3.800101 | -3.259962 | 3.209974 | 1.086539 | 13.49008 | 4.334086
2018-02-27 21:34 | 281675.4 | 1320.0017 | 5 | 28 | 3.768147 | -3.259952 | 3.209974 | 1.1952 | 13.49008 | 4.745255
2018-02-27 21:36 | 281795.4 | 1440.0002 | 5 | 28 | 3.738025 | -3.259966 | 3.209974 | 1.303856 | 13.49008 | 5.153032
2018-02-27 21:38 | 281915.4 | 1560.0001 | 5 | 28 | 3.709749 | -3.259985 | 3.209974 | 1.412509 | 13.49008 | 5.557625
2018-02-27 21:40 | 282035.4 | 1680.0009 | 5 | 28 | 3.683261 | -3.259989 | 3.209974 | 1.521165 | 13.49008 | 5.959258
2018-02-27 21:42 | 282155.4 | 1800.0009 | 5 | 28 | 3.658503 | -3.259964 | 3.209974 | 1.629825 | 13.49008 | 6.35812
2018-02-27 21:44 | 282275.4 | 1920.0001 | 5 | 28 | 3.635581 | -3.259966 | 3.209974 | 1.738477 | 13.49008 | 6.754361
2018-02-27 21:46 | 282395.4 | 2040.0008 | 5 | 28 | 3.614516 | -3.260008 | 3.209974 | 1.847108 | 13.49008 | 7.148139
2018-02-27 21:48 | 282515.4 | 2160.0008 | 5 | 28 | 3.595408 | -3.259947 | 3.209974 | 1.955775 | 13.49008 | 7.539859
2018-02-27 21:50 | 282635.4 | 2280.0009 | 5 | 28 | 3.578125 | -3.259957 | 3.209974 | 2.064442 | 13.49008 | 7.929608
2018-02-27 21:52 | 282755.4 | 2400.0001 | 5 | 28 | 3.562308 | -3.260018 | 3.209974 | 2.173102 | 13.49008 | 8.317535
2018-02-27 21:54 | 282875.4 | 2520.0017 | 5 | 28 | 3.547414 | -3.259941 | 3.209974 | 2.281754 | 13.49008 | 8.703773
2018-02-27 21:56 | 282995.4 | 2640.0009 | 5 | 28 | 3.532953 | -3.25997 | 3.209974 | 2.390408 | 13.49008 | 9.088427
2018-02-27 21:58 | 283115.4 | 2760.0017 | 5 | 28 | 3.518182 | -3.259949 | 3.209974 | 2.499065 | 13.49008 | 9.471514
2018-02-27 22:00 | 283235.4 | 2880.0001 | 5 | 28 | 3.501915 | -3.259922 | 3.209974 | 2.60772 | 13.49008 | 9.85292
2018-02-27 22:02 | 283355.4 | 3000.0009 | 5 | 28 | 3.481815 | -3.25992 | 3.209974 | 2.716372 | 13.49008 | 10.23237
2018-02-27 22:04 | 283475.4 | 3120.0009 | 5 | 28 | 3.453342 | -3.259928 | 3.209974 | 2.825027 | 13.49008 | 10.60924
2018-02-27 22:06 | 283595.4 | 3240.0001 | 5 | 28 | 3.413162 | -3.259957 | 3.209974 | 2.933676 | 13.49008 | 10.98238
2018-02-27 22:08 | 283715.4 | 3360.0017 | 5 | 28 | 3.348811 | -3.259966 | 3.209974 | 3.042331 | 13.49008 | 11.35008
2018-02-27 22:10 | 283835.4 | 3480.0001 | 5 | 28 | 3.209448 | -3.259941 | 3.209974 | 3.150984 | 13.49008 | 11.70762
2018-02-27 22:11 | 283900.5 | 3545.1663 | 5 | 28 | 3 | -3.259926 | 3.209974 | 3.209989 | 13.49008 | 11.89188
2018-02-27 22:13 | 284020.6 | 120 | 6 | 28 | 3.317926 | 0 | 3.209974 | 3.209989 | 13.49008 | 11.89188
2018-02-27 22:15 | 284140.6 | 240.0008 | 6 | 28 | 3.328844 | 0 | 3.209974 | 3.209989 | 13.49008 | 11.89188
2018-02-27 22:16 | 284200.6 | 300.003 | 6 | 28 | 3.332161 | 0 | 3.209974 | 3.209989 | 13.49008 | 11.89188
2018-02-27 22:16 | 284200.6 | 0.0025 | 7 | 29 | 3.332181 | 0 | 0 | 0 | 0 | 0
2018-02-27 22:18 | 284320.7 | 120.0017 | 2 | 29 | 3.963368 | 4.890141 | 0.162306 | 0 | 0.6229674 | 0
2018-02-27 22:20 | 284440.7 | 240.0001 | 2 | 29 | 4.008712 | 4.889927 | 0.3252895 | 0 | 1.272929 | 0
2018-02-27 22:22 | 284560.7 | 360.0009 | 2 | 29 | 4.046066 | 4.890135 | 0.488281 | 0 | 1.929471 | 0
2018-02-27 22:24 | 284680.7 | 480.0005 | 2 | 29 | 4.076582 | 4.890137 | 0.6512635 | 0 | 2.591459 | 0
2018-02-27 22:26 | 284800.7 | 600.0001 | 2 | 29 | 4.10251 | 4.89012 | 0.8142467 | 0 | 3.258041 | 0
2018-02-27 22:28 | 284920.7 | 720.0033 | 2 | 29 | 4.125535 | 4.89011 | 0.9772322 | 0 | 3.928579 | 0
2018-02-27 22:30 | 285040.7 | 840.0017 | 2 | 29 | 4.14978 | 4.890129 | 1.140212 | 0 | 4.602898 | 0
2018-02-27 22:32 | 285160.7 | 960.0017 | 2 | 29 | 4.176548 | 4.89006 | 1.303189 | 0 | 5.281365 | 0
2018-02-27 22:34 | 285280.7 | 1080.0017 | 2 | 29 | 4.200425 | 4.775118 | 1.465798 | 0 | 5.962781 | 0
2018-02-27 22:36 | 285400.7 | 1200.0018 | 2 | 29 | 4.200395 | 4.261839 | 1.616288 | 0 | 6.594898 | 0
2018-02-27 22:38 | 285520.7 | 1320.0009 | 2 | 29 | 4.200403 | 3.774237 | 1.750142 | 0 | 7.157139 | 0
2018-02-27 22:40 | 285640.7 | 1440.0002 | 2 | 29 | 4.200386 | 3.309706 | 1.868108 | 0 | 7.652642 | 0
2018-02-27 22:40 | 285653.8 | 1453.0848 | 2 | 29 | 4.200368 | 3.259989 | 1.880049 | 0 | 7.702798 | 0
2018-02-27 22:42 | 285773.8 | 120.0018 | 3 | 29 | 4.227851 | 3.260069 | 1.988268 | 9.4e-11 | 8.158725 | 3.84e-10
2018-02-27 22:44 | 285893.8 | 240.0017 | 3 | 29 | 4.260297 | 3.260109 | 2.096931 | 9.4e-11 | 8.619872 | 3.84e-10
2018-02-27 22:46 | 286013.8 | 360.0002 | 3 | 29 | 4.295277 | 3.260109 | 2.205592 | 9.4e-11 | 9.084679 | 3.84e-10
2018-02-27 22:48 | 286133.8 | 480.0026 | 3 | 29 | 4.332583 | 3.260098 | 2.314251 | 9.4e-11 | 9.553411 | 3.84e-10
2018-02-27 22:50 | 286253.8 | 600.0018 | 3 | 29 | 4.371768 | 3.260128 | 2.42291 | 9.4e-11 | 10.0263 | 3.84e-10
2018-02-27 22:52 | 286373.8 | 720.0018 | 3 | 29 | 4.400395 | 3.049686 | 2.530467 | 9.4e-11 | 10.49849 | 3.84e-10
2018-02-27 22:54 | 286493.8 | 840.0003 | 3 | 29 | 4.400384 | 2.54343 | 2.623304 | 9.4e-11 | 10.90701 | 3.84e-10
2018-02-27 22:56 | 286613.8 | 960.0002 | 3 | 29 | 4.40038 | 2.137335 | 2.701087 | 9.4e-11 | 11.24928 | 3.84e-10
2018-02-27 22:58 | 286733.8 | 1080.0018 | 3 | 29 | 4.400397 | 1.805851 | 2.766616 | 9.4e-11 | 11.53764 | 3.84e-10
2018-02-27 23:00 | 286853.8 | 1200.0018 | 3 | 29 | 4.400352 | 1.533463 | 2.822122 | 9.4e-11 | 11.78189 | 3.84e-10
2018-02-27 23:02 | 286973.8 | 1320.0018 | 3 | 29 | 4.400382 | 1.311699 | 2.869416 | 9.4e-11 | 11.99 | 3.84e-10
2018-02-27 23:04 | 287093.8 | 1440.0018 | 3 | 29 | 4.400361 | 1.127911 | 2.909967 | 9.4e-11 | 12.16844 | 3.84e-10
2018-02-27 23:06 | 287213.8 | 1560.001 | 3 | 29 | 4.400364 | 0.9765148 | 2.944964 | 9.4e-11 | 12.32244 | 3.84e-10
2018-02-27 23:08 | 287333.8 | 1680.0011 | 3 | 29 | 4.400349 | 0.8507195 | 2.975352 | 9.4e-11 | 12.45615 | 3.84e-10
2018-02-27 23:10 | 287453.8 | 1800.0005 | 3 | 29 | 4.400343 | 0.7454567 | 3.001902 | 9.4e-11 | 12.57298 | 3.84e-10
2018-02-27 23:12 | 287573.8 | 1920.0004 | 3 | 29 | 4.400339 | 0.6566677 | 3.02523 | 9.4e-11 | 12.67563 | 3.84e-10
2018-02-27 23:14 | 287693.8 | 2040.0004 | 3 | 29 | 4.400357 | 0.5819092 | 3.04583 | 9.4e-11 | 12.76628 | 3.84e-10
2018-02-27 23:16 | 287813.8 | 2160.001 | 3 | 29 | 4.400347 | 0.5174141 | 3.064112 | 9.4e-11 | 12.84672 | 3.84e-10
2018-02-27 23:18 | 287933.8 | 2280.001 | 3 | 29 | 4.400348 | 0.4618969 | 3.080398 | 9.4e-11 | 12.91839 | 3.84e-10
2018-02-27 23:20 | 288053.8 | 2400.0018 | 3 | 29 | 4.400346 | 0.4139633 | 3.094963 | 9.4e-11 | 12.98248 | 3.84e-10
2018-02-27 23:22 | 288173.8 | 2520.0004 | 3 | 29 | 4.400302 | 0.3713665 | 3.108038 | 9.4e-11 | 13.04002 | 3.84e-10
2018-02-27 23:24 | 288293.8 | 2640.001 | 3 | 29 | 4.400347 | 0.3352356 | 3.119798 | 9.4e-11 | 13.09176 | 3.84e-10
2018-02-27 23:26 | 288413.8 | 2760.0018 | 3 | 29 | 4.400309 | 0.302187 | 3.130412 | 9.4e-11 | 13.13847 | 3.84e-10
2018-02-27 23:28 | 288533.8 | 2880.0003 | 3 | 29 | 4.400304 | 0.2737312 | 3.140007 | 9.4e-11 | 13.18069 | 3.84e-10
2018-02-27 23:30 | 288653.8 | 3000.001 | 3 | 29 | 4.400352 | 0.2489281 | 3.148699 | 9.4e-11 | 13.21894 | 3.84e-10
2018-02-27 23:32 | 288773.8 | 3120.001 | 3 | 29 | 4.40034 | 0.2262497 | 3.15659 | 9.4e-11 | 13.25366 | 3.84e-10
2018-02-27 23:34 | 288893.8 | 3240.0018 | 3 | 29 | 4.400305 | 0.2049179 | 3.163761 | 9.4e-11 | 13.28521 | 3.84e-10
2018-02-27 23:36 | 289013.8 | 3360.0003 | 3 | 29 | 4.400311 | 0.1868553 | 3.170292 | 9.4e-11 | 13.31395 | 3.84e-10
2018-02-27 23:38 | 289133.8 | 3480.0003 | 3 | 29 | 4.400319 | 0.1705914 | 3.176239 | 9.4e-11 | 13.34012 | 3.84e-10
2018-02-27 23:40 | 289253.8 | 3600.001 | 3 | 29 | 4.400336 | 0.1559505 | 3.18167 | 9.4e-11 | 13.36402 | 3.84e-10
2018-02-27 23:42 | 289373.8 | 3720.0003 | 3 | 29 | 4.400287 | 0.1416454 | 3.186625 | 9.4e-11 | 13.38582 | 3.84e-10
2018-02-27 23:44 | 289493.8 | 3840.0003 | 3 | 29 | 4.400292 | 0.1297493 | 3.191152 | 9.4e-11 | 13.40574 | 3.84e-10
2018-02-27 23:46 | 289613.8 | 3960.0011 | 3 | 29 | 4.400309 | 0.1190681 | 3.195298 | 9.4e-11 | 13.42398 | 3.84e-10
2018-02-27 23:48 | 289733.8 | 4080.0002 | 3 | 29 | 4.40033 | 0.1094837 | 3.199095 | 9.4e-11 | 13.44069 | 3.84e-10
2018-02-27 23:50 | 289853.8 | 4200.0018 | 3 | 29 | 4.400301 | 0.09996414 | 3.202572 | 9.4e-11 | 13.45599 | 3.84e-10
2018-02-27 23:52 | 289973.8 | 4320.001 | 3 | 29 | 4.400293 | 0.09147263 | 3.205763 | 9.4e-11 | 13.47003 | 3.84e-10
2018-02-27 23:54 | 290093.8 | 4440.0002 | 3 | 29 | 4.400259 | 0.08370781 | 3.208689 | 9.4e-11 | 13.48291 | 3.84e-10
2018-02-27 23:55 | 290132.2 | 4478.404 | 3 | 29 | 4.400272 | 0.08149338 | 3.209575 | 9.4e-11 | 13.48681 | 3.84e-10
2018-02-27 23:57 | 290252.3 | 120.0011 | 4 | 29 | 4.394147 | 0 | 3.209575 | 9.4e-11 | 13.48681 | 3.84e-10
2018-02-27 23:59 | 290372.3 | 240 | 4 | 29 | 4.393529 | 0 | 3.209575 | 9.4e-11 | 13.48681 | 3.84e-10
2018-02-28 | 290432.3 | 300.0031 | 4 | 29 | 4.393307 | 0 | 3.209575 | 9.4e-11 | 13.48681 | 3.84e-10
2018-02-28 00:02 | 290552.4 | 120.0008 | 5 | 29 | 4.145806 | -3.259955 | 3.209575 | 0.1086479 | 13.48681 | 0.4536401
2018-02-28 00:04 | 290672.4 | 240.0002 | 5 | 29 | 4.106266 | -3.259934 | 3.209575 | 0.217311 | 13.48681 | 0.9019765
2018-02-28 00:06 | 290792.4 | 360.0008 | 5 | 29 | 4.066448 | -3.259964 | 3.209575 | 0.3259595 | 13.48681 | 1.345962
2018-02-28 00:08 | 290912.4 | 480.0009 | 5 | 29 | 4.025821 | -3.259928 | 3.209575 | 0.4346215 | 13.48681 | 1.785629
2018-02-28 00:10 | 291032.4 | 600.0009 | 5 | 29 | 3.985061 | -3.259931 | 3.209575 | 0.5432742 | 13.48681 | 2.220828
2018-02-28 00:12 | 291152.4 | 720.0008 | 5 | 29 | 3.945034 | -3.259933 | 3.209575 | 0.6519288 | 13.48681 | 2.651639
2018-02-28 00:14 | 291272.4 | 840.0008 | 5 | 29 | 3.906195 | -3.259897 | 3.209575 | 0.7605724 | 13.48681 | 3.07812
2018-02-28 00:16 | 291392.4 | 960.0008 | 5 | 29 | 3.868951 | -3.259936 | 3.209575 | 0.869239 | 13.48681 | 3.500555
2018-02-28 00:18 | 291512.4 | 1080.0008 | 5 | 29 | 3.833398 | -3.259933 | 3.209575 | 0.9779016 | 13.48681 | 3.919017
2018-02-28 00:20 | 291632.4 | 1200.0015 | 5 | 29 | 3.799601 | -3.259915 | 3.209575 | 1.086546 | 13.48681 | 4.333645
2018-02-28 00:22 | 291752.4 | 1320.0017 | 5 | 29 | 3.767633 | -3.259964 | 3.209575 | 1.195211 | 13.48681 | 4.744776
2018-02-28 00:24 | 291872.4 | 1440.0016 | 5 | 29 | 3.737499 | -3.259957 | 3.209575 | 1.303867 | 13.48681 | 5.152497
2018-02-28 00:26 | 291992.4 | 1560.0001 | 5 | 29 | 3.709224 | -3.259974 | 3.209575 | 1.41252 | 13.48681 | 5.557037
2018-02-28 00:28 | 292112.4 | 1680.0003 | 5 | 29 | 3.682738 | -3.259985 | 3.209575 | 1.521175 | 13.48681 | 5.958607
2018-02-28 00:30 | 292232.4 | 1800.0024 | 5 | 29 | 3.658005 | -3.259993 | 3.209575 | 1.629828 | 13.48681 | 6.357386
2018-02-28 00:32 | 292352.4 | 1920.0008 | 5 | 29 | 3.635102 | -3.259968 | 3.209575 | 1.738481 | 13.48681 | 6.753581
2018-02-28 00:34 | 292472.4 | 2040.0024 | 5 | 29 | 3.614059 | -3.259995 | 3.209575 | 1.847141 | 13.48681 | 7.147408
2018-02-28 00:36 | 292592.4 | 2160.0009 | 5 | 29 | 3.595002 | -3.259968 | 3.209575 | 1.955793 | 13.48681 | 7.539031
2018-02-28 00:38 | 292712.4 | 2280.0024 | 5 | 29 | 3.577762 | -3.259976 | 3.209575 | 2.064445 | 13.48681 | 7.928685
2018-02-28 00:40 | 292832.4 | 2400.0016 | 5 | 29 | 3.561956 | -3.259964 | 3.209575 | 2.173104 | 13.48681 | 8.316569
2018-02-28 00:42 | 292952.4 | 2520.0008 | 5 | 29 | 3.54716 | -3.259933 | 3.209575 | 2.281757 | 13.48681 | 8.70278
2018-02-28 00:44 | 293072.4 | 2640.0016 | 5 | 29 | 3.532685 | -3.259922 | 3.209575 | 2.39041 | 13.48681 | 9.087399
2018-02-28 00:46 | 293192.4 | 2760.0016 | 5 | 29 | 3.517862 | -3.259949 | 3.209575 | 2.499063 | 13.48681 | 9.47044
2018-02-28 00:48 | 293312.4 | 2880.0016 | 5 | 29 | 3.501596 | -3.259955 | 3.209575 | 2.607718 | 13.48681 | 9.85181
2018-02-28 00:50 | 293432.4 | 3000.0025 | 5 | 29 | 3.481399 | -3.259941 | 3.209575 | 2.716373 | 13.48681 | 10.23123
2018-02-28 00:52 | 293552.4 | 3120.0001 | 5 | 29 | 3.452815 | -3.25997 | 3.209575 | 2.825027 | 13.48681 | 10.60805
2018-02-28 00:54 | 293672.4 | 3240.0017 | 5 | 29 | 3.412542 | -3.260012 | 3.209575 | 2.933681 | 13.48681 | 10.98115
2018-02-28 00:56 | 293792.4 | 3360.0015 | 5 | 29 | 3.347955 | -3.259968 | 3.209575 | 3.042339 | 13.48681 | 11.34878
2018-02-28 00:58 | 293912.4 | 3480.0001 | 5 | 29 | 3.207139 | -3.259968 | 3.209575 | 3.150994 | 13.48681 | 11.70618
2018-02-28 00:59 | 293976.4 | 3544.0944 | 5 | 29 | 2.999974 | -3.259945 | 3.209575 | 3.209028 | 13.48681 | 11.88731
2018-02-28 01:01 | 294096.4757 | 120.0022 | 6 | 29 | 3.318745 | 0 | 3.209575 | 3.209028 | 13.48681 | 11.88731
2018-02-28 01:03 | 294216.4752 | 240.0017 | 6 | 29 | 3.329683 | 0 | 3.209575 | 3.209028 | 13.48681 | 11.88731
2018-02-28 01:04 | 294276.4764 | 300.0029 | 6 | 29 | 3.333029 | 0 | 3.209575 | 3.209028 | 13.48681 | 11.88731
2018-02-28 01:04 | 294276.5 | 0.0025 | 7 | 30 | 3.333102 | 0 | 0 | 0 | 0 | 0
2018-02-28 01:06 | 294396.6 | 120.001 | 2 | 30 | 3.963877 | 4.890156 | 0.1623046 | 0 | 0.6230736 | 0
2018-02-28 01:08 | 294516.6 | 240.0002 | 2 | 30 | 4.009167 | 4.890177 | 0.3252873 | 0 | 1.273107 | 0
2018-02-28 01:10 | 294636.6 | 360.0001 | 2 | 30 | 4.046572 | 4.890175 | 0.4882765 | 0 | 1.929718 | 0
2018-02-28 01:12 | 294756.6 | 480.0026 | 2 | 30 | 4.077172 | 4.890135 | 0.6512727 | 0 | 2.59185 | 0
2018-02-28 01:14 | 294876.6 | 600.0009 | 2 | 30 | 4.103163 | 4.890091 | 0.8142552 | 0 | 3.258529 | 0
2018-02-28 01:16 | 294996.6 | 720.0009 | 2 | 30 | 4.126233 | 4.890112 | 0.9772356 | 0 | 3.929153 | 0
2018-02-28 01:18 | 295116.6 | 840.0009 | 2 | 30 | 4.150501 | 4.890081 | 1.140218 | 0 | 4.603598 | 0
2018-02-28 01:20 | 295236.6 | 960.0017 | 2 | 30 | 4.177285 | 4.890059 | 1.303196 | 0 | 5.282189 | 0
2018-02-28 01:22 | 295356.6 | 1080.0005 | 2 | 30 | 4.20039 | 4.761452 | 1.465698 | 0 | 5.963251 | 0
2018-02-28 01:24 | 295476.6 | 1200.001 | 2 | 30 | 4.200395 | 4.254255 | 1.615853 | 0 | 6.593961 | 0
2018-02-28 01:26 | 295596.6 | 1320.0025 | 2 | 30 | 4.20039 | 3.767731 | 1.749491 | 0 | 7.155297 | 0
2018-02-28 01:28 | 295716.6 | 1440.0017 | 2 | 30 | 4.200391 | 3.304893 | 1.867283 | 0 | 7.650067 | 0
2018-02-28 01:28 | 295728.7 | 1452.1456 | 2 | 30 | 4.200389 | 3.259998 | 1.87835 | 0 | 7.696553 | 0
2018-02-28 01:30 | 295848.7 | 120.0025 | 3 | 30 | 4.227907 | 3.260057 | 1.986573 | 0 | 8.152501 | 0
2018-02-28 01:32 | 295968.7 | 240.0009 | 3 | 30 | 4.260279 | 3.260118 | 2.09523 | 0 | 8.613626 | 0
2018-02-28 01:34 | 296088.7 | 360.0002 | 3 | 30 | 4.295209 | 3.260082 | 2.203887 | 0 | 9.078411 | 0
2018-02-28 01:36 | 296208.7 | 480.0018 | 3 | 30 | 4.332433 | 3.260109 | 2.312552 | 0 | 9.547154 | 0
2018-02-28 01:38 | 296328.7 | 600.001 | 3 | 30 | 4.371608 | 3.260057 | 2.421207 | 0 | 10.02001 | 0
2018-02-28 01:40 | 296448.7 | 720.0001 | 3 | 30 | 4.400412 | 3.051334 | 2.528776 | 0 | 10.49224 | 0
2018-02-28 01:42 | 296568.7 | 840.0017 | 3 | 30 | 4.400417 | 2.54567 | 2.621661 | 0 | 10.90097 | 0
2018-02-28 01:44 | 296688.7 | 960.0026 | 3 | 30 | 4.40038 | 2.139074 | 2.69949 | 0 | 11.24345 | 0
2018-02-28 01:46 | 296808.7 | 1080.0012 | 3 | 30 | 4.400365 | 1.807335 | 2.765078 | 0 | 11.53206 | 0
2018-02-28 01:48 | 296928.7 | 1200.0017 | 3 | 30 | 4.400384 | 1.535995 | 2.820642 | 0 | 11.77657 | 0
2018-02-28 01:50 | 297048.7 | 1320.001 | 3 | 30 | 4.400357 | 1.312941 | 2.868 | 0 | 11.98496 | 0
2018-02-28 01:52 | 297168.7 | 1440.0017 | 3 | 30 | 4.40035 | 1.130089 | 2.908619 | 0 | 12.1637 | 0
2018-02-28 01:54 | 297288.7 | 1560.0018 | 3 | 30 | 4.400351 | 0.9782162 | 2.943682 | 0 | 12.31799 | 0
2018-02-28 01:56 | 297408.7 | 1680.0003 | 3 | 30 | 4.400366 | 0.8530216 | 2.974134 | 0 | 12.45199 | 0
2018-02-28 01:58 | 297528.7 | 1800.0026 | 3 | 30 | 4.400364 | 0.7476139 | 3.000746 | 0 | 12.56909 | 0
2018-02-28 02:00 | 297648.7 | 1920.0017 | 3 | 30 | 4.40037 | 0.6589584 | 3.024132 | 0 | 12.67199 | 0
2018-02-28 02:02 | 297768.7 | 2040 | 3 | 30 | 4.400347 | 0.5834389 | 3.044788 | 0 | 12.76289 | 0
2018-02-28 02:04 | 297888.7 | 2160.001 | 3 | 30 | 4.400335 | 0.5185947 | 3.063119 | 0 | 12.84355 | 0
2018-02-28 02:06 | 298008.7 | 2280.0018 | 3 | 30 | 4.400303 | 0.4626427 | 3.079459 | 0 | 12.91545 | 0
2018-02-28 02:08 | 298128.7 | 2400.001 | 3 | 30 | 4.400365 | 0.4155121 | 3.094073 | 0 | 12.97976 | 0
2018-02-28 02:10 | 298248.7 | 2520.0018 | 3 | 30 | 4.400342 | 0.3730793 | 3.107186 | 0 | 13.03746 | 0
2018-02-28 02:12 | 298368.7 | 2640.0002 | 3 | 30 | 4.400351 | 0.3364353 | 3.118985 | 0 | 13.08938 | 0
2018-02-28 02:14 | 298488.7 | 2760.0002 | 3 | 30 | 4.400313 | 0.3032379 | 3.129631 | 0 | 13.13622 | 0
2018-02-28 02:16 | 298608.7 | 2880.0002 | 3 | 30 | 4.400331 | 0.2746773 | 3.139248 | 0 | 13.17854 | 0
2018-02-28 02:18 | 298728.7 | 3000.0004 | 3 | 30 | 4.400321 | 0.2490845 | 3.147957 | 0 | 13.21687 | 0
2018-02-28 02:20 | 298848.7 | 3120.0002 | 3 | 30 | 4.400325 | 0.2262249 | 3.155861 | 0 | 13.25165 | 0
2018-02-28 02:22 | 298968.7 | 3240.001 | 3 | 30 | 4.400293 | 0.2051907 | 3.16304 | 0 | 13.28323 | 0
2018-02-28 02:24 | 299088.7 | 3360.0002 | 3 | 30 | 4.400306 | 0.1868057 | 3.16957 | 0 | 13.31197 | 0
2018-02-28 02:26 | 299208.7 | 3480.001 | 3 | 30 | 4.400314 | 0.1705589 | 3.175524 | 0 | 13.33817 | 0
2018-02-28 02:28 | 299328.7 | 3600.001 | 3 | 30 | 4.400309 | 0.1555443 | 3.180953 | 0 | 13.36206 | 0
2018-02-28 02:30 | 299448.7 | 3720.0002 | 3 | 30 | 4.400313 | 0.1426697 | 3.185912 | 0 | 13.38388 | 0
2018-02-28 02:32 | 299568.7 | 3840.001 | 3 | 30 | 4.400268 | 0.1296959 | 3.190445 | 0 | 13.40383 | 0
2018-02-28 02:34 | 299688.7 | 3960.0018 | 3 | 30 | 4.40027 | 0.1186733 | 3.194596 | 0 | 13.42209 | 0
2018-02-28 02:36 | 299808.7 | 4080.0002 | 3 | 30 | 4.400294 | 0.1091042 | 3.198397 | 0 | 13.43882 | 0
2018-02-28 02:38 | 299928.7 | 4200.0018 | 3 | 30 | 4.400305 | 0.1003094 | 3.201876 | 0 | 13.45413 | 0
2018-02-28 02:40 | 300048.7 | 4320.0011 | 3 | 30 | 4.400277 | 0.09145355 | 3.205067 | 0 | 13.46817 | 0
2018-02-28 02:42 | 300168.7 | 4440.0026 | 3 | 30 | 4.40028 | 0.08410645 | 3.208001 | 0 | 13.48107 | 0
2018-02-28 02:43 | 300217.7 | 4488.9952 | 3 | 30 | 4.400314 | 0.0814991 | 3.20913 | 0 | 13.48604 | 0
2018-02-28 02:45 | 300337.8 | 120.0011 | 4 | 30 | 4.394213 | 0 | 3.20913 | 0 | 13.48604 | 0
2018-02-28 02:47 | 300457.8 | 240.0002 | 4 | 30 | 4.393588 | 0 | 3.20913 | 0 | 13.48604 | 0
2018-02-28 02:48 | 300517.8 | 300.0024 | 4 | 30 | 4.393348 | 0 | 3.20913 | 0 | 13.48604 | 0
2018-02-28 02:50 | 300637.9 | 120.0002 | 5 | 30 | 4.146129 | -3.259962 | 3.20913 | 0.1086538 | 13.48604 | 0.4536942
2018-02-28 02:52 | 300757.9 | 240.001 | 5 | 30 | 4.106606 | -3.259957 | 3.20913 | 0.2173061 | 13.48604 | 0.9020211
2018-02-28 02:54 | 300877.9 | 360.0002 | 5 | 30 | 4.066789 | -3.259941 | 3.20913 | 0.3259633 | 13.48604 | 1.346081
2018-02-28 02:56 | 300997.9 | 480.0002 | 5 | 30 | 4.026153 | -3.25992 | 3.20913 | 0.4346175 | 13.48604 | 1.785752
2018-02-28 02:58 | 301117.9 | 600.0009 | 5 | 30 | 3.985425 | -3.259964 | 3.20913 | 0.543273 | 13.48604 | 2.221
2018-02-28 03:00 | 301237.9 | 720.0008 | 5 | 30 | 3.945337 | -3.259928 | 3.20913 | 0.6519247 | 13.48604 | 2.651837
2018-02-28 03:02 | 301357.9 | 840.0043 | 5 | 30 | 3.906528 | -3.259899 | 3.20913 | 0.760578 | 13.48604 | 3.078389
2018-02-28 03:04 | 301477.9 | 960.0009 | 5 | 30 | 3.869224 | -3.259953 | 3.20913 | 0.8692237 | 13.48604 | 3.500777
2018-02-28 03:06 | 301597.9 | 1080.0001 | 5 | 30 | 3.833684 | -3.259953 | 3.20913 | 0.9778743 | 13.48604 | 3.919226
2018-02-28 03:08 | 301717.9 | 1200.0009 | 5 | 30 | 3.799864 | -3.260006 | 3.20913 | 1.086525 | 13.48604 | 4.333906
2018-02-28 03:10 | 301837.9 | 1320.0001 | 5 | 30 | 3.767834 | -3.260012 | 3.20913 | 1.195177 | 13.48604 | 4.745013
2018-02-28 03:12 | 301957.9 | 1440.0009 | 5 | 30 | 3.737694 | -3.260012 | 3.20913 | 1.303835 | 13.48604 | 5.152761
2018-02-28 03:14 | 302077.9 | 1560.0009 | 5 | 30 | 3.709379 | -3.259976 | 3.20913 | 1.412494 | 13.48604 | 5.557343
2018-02-28 03:16 | 302197.9 | 1680.0017 | 5 | 30 | 3.682862 | -3.259999 | 3.20913 | 1.521154 | 13.48604 | 5.958948
2018-02-28 03:18 | 302317.9 | 1800.0001 | 5 | 30 | 3.658118 | -3.260014 | 3.20913 | 1.629809 | 13.48604 | 6.357749
2018-02-28 03:20 | 302437.9 | 1920.0009 | 5 | 30 | 3.635171 | -3.260039 | 3.20913 | 1.738461 | 13.48604 | 6.753946
2018-02-28 03:22 | 302557.9 | 2040.0009 | 5 | 30 | 3.614109 | -3.260018 | 3.20913 | 1.847121 | 13.48604 | 7.147784
2018-02-28 03:24 | 302677.9 | 2160.0009 | 5 | 30 | 3.595022 | -3.260016 | 3.20913 | 1.955776 | 13.48604 | 7.539418
2018-02-28 03:26 | 302797.9 | 2280.0017 | 5 | 30 | 3.577776 | -3.259976 | 3.20913 | 2.064433 | 13.48604 | 7.92909
2018-02-28 03:28 | 302917.9 | 2400.0017 | 5 | 30 | 3.562019 | -3.259976 | 3.20913 | 2.173086 | 13.48604 | 8.316957
2018-02-28 03:30 | 303037.9 | 2520.001 | 5 | 30 | 3.547192 | -3.260016 | 3.20913 | 2.281747 | 13.48604 | 8.703199
2018-02-28 03:32 | 303157.9 | 2640.0017 | 5 | 30 | 3.532715 | -3.259952 | 3.20913 | 2.390401 | 13.48604 | 9.087828
2018-02-28 03:34 | 303277.9 | 2760.0017 | 5 | 30 | 3.517848 | -3.259976 | 3.20913 | 2.499055 | 13.48604 | 9.470873
2018-02-28 03:36 | 303397.9 | 2880.0009 | 5 | 30 | 3.5015 | -3.259978 | 3.20913 | 2.607709 | 13.48604 | 9.852236
2018-02-28 03:38 | 303517.9 | 3000.0001 | 5 | 30 | 3.481344 | -3.259968 | 3.20913 | 2.716365 | 13.48604 | 10.23165
2018-02-28 03:40 | 303637.9 | 3120.0008 | 5 | 30 | 3.452697 | -3.259995 | 3.20913 | 2.825018 | 13.48604 | 10.60845
2018-02-28 03:42 | 303757.9 | 3240.0001 | 5 | 30 | 3.41238 | -3.259968 | 3.20913 | 2.933674 | 13.48604 | 10.98155
2018-02-28 03:44 | 303877.9 | 3360.001 | 5 | 30 | 3.347482 | -3.259955 | 3.20913 | 3.042332 | 13.48604 | 11.34914
2018-02-28 03:46 | 303997.9 | 3480.0011 | 5 | 30 | 3.206153 | -3.259926 | 3.20913 | 3.150987 | 13.48604 | 11.70647
2018-02-28 03:47 | 304061.6 | 3543.6664 | 5 | 30 | 2.999966 | -3.259959 | 3.20913 | 3.208631 | 13.48604 | 11.88634
2018-02-28 03:49 | 304181.6 | 120.0011 | 6 | 30 | 3.319077 | 0 | 3.20913 | 3.208638 | 13.48604 | 11.88636
2018-02-28 03:51 | 304301.6 | 240.0003 | 6 | 30 | 3.330082 | 0 | 3.20913 | 3.208638 | 13.48604 | 11.88636
2018-02-28 03:52 | 304361.6 | 300.0033 | 6 | 30 | 3.333404 | 0 | 3.20913 | 3.208638 | 13.48604 | 11.88636
2018-02-28 03:52 | 304361.6 | 0.0024 | 7 | 31 | 3.33344 | 0 | 0 | 0 | 0 | 0
2018-02-28 03:54 | 304481.7 | 120.002 | 2 | 31 | 3.964038 | 4.890135 | 0.1623155 | 0 | 0.623163 | 0
2018-02-28 03:56 | 304601.7 | 240.0003 | 2 | 31 | 4.009251 | 4.890156 | 0.3253034 | 0 | 1.273236 | 0
2018-02-28 03:58 | 304721.7 | 360.0003 | 2 | 31 | 4.046721 | 4.890156 | 0.4882888 | 0 | 1.929847 | 0
2018-02-28 04:00 | 304841.7 | 480.002 | 2 | 31 | 4.077254 | 4.890123 | 0.6512818 | 0 | 2.591985 | 0
2018-02-28 04:02 | 304961.7 | 600.0019 | 2 | 31 | 4.10322 | 4.890106 | 0.8142723 | 0 | 3.258712 | 0
2018-02-28 04:04 | 305081.7 | 720.002 | 2 | 31 | 4.126256 | 4.890078 | 0.977257 | 0 | 3.929365 | 0
2018-02-28 04:06 | 305201.7 | 840.0013 | 2 | 31 | 4.150507 | 4.89012 | 1.140238 | 0 | 4.603811 | 0
2018-02-28 04:08 | 305321.7 | 960.0004 | 2 | 31 | 4.177257 | 4.890076 | 1.303213 | 0 | 5.282382 | 0
2018-02-28 04:10 | 305441.7 | 1080.0004 | 2 | 31 | 4.200392 | 4.762924 | 1.465726 | 0 | 5.96349 | 0
2018-02-28 04:12 | 305561.7 | 1200.0004 | 2 | 31 | 4.200399 | 4.253757 | 1.615879 | 0 | 6.594191 | 0
2018-02-28 04:14 | 305681.7 | 1320.0021 | 2 | 31 | 4.20038 | 3.766228 | 1.749482 | 0 | 7.155375 | 0
2018-02-28 04:16 | 305801.7 | 1440.0004 | 2 | 31 | 4.200387 | 3.303181 | 1.867215 | 0 | 7.649902 | 0
2018-02-28 04:16 | 305813.2 | 1451.501 | 2 | 31 | 4.200384 | 3.259985 | 1.8777 | 0 | 7.693944 | 0
2018-02-28 04:18 | 305933.2 | 120.001 | 3 | 31 | 4.227895 | 3.260069 | 1.985922 | 0 | 8.149886 | 0
2018-02-28 04:20 | 306053.2 | 240.0018 | 3 | 31 | 4.260305 | 3.260113 | 2.094579 | 0 | 8.611012 | 0
2018-02-28 04:22 | 306173.2 | 360.0018 | 3 | 31 | 4.29528 | 3.260111 | 2.203233 | 0 | 9.075791 | 0
2018-02-28 04:24 | 306293.2 | 480.0004 | 3 | 31 | 4.332547 | 3.260139 | 2.31189 | 0 | 9.544505 | 0
2018-02-28 04:26 | 306413.2 | 600.0018 | 3 | 31 | 4.371801 | 3.260098 | 2.420554 | 0 | 10.01741 | 0
2018-02-28 04:28 | 306533.2 | 720.0019 | 3 | 31 | 4.400426 | 3.049911 | 2.528094 | 0 | 10.48953 | 0
2018-02-28 04:30 | 306653.2 | 840.001 | 3 | 31 | 4.40038 | 2.543074 | 2.620914 | 0 | 10.89798 | 0
2018-02-28 04:32 | 306773.2 | 960.0018 | 3 | 31 | 4.400389 | 2.137838 | 2.698697 | 0 | 11.24025 | 0
2018-02-28 04:34 | 306893.2 | 1080.001 | 3 | 31 | 4.400384 | 1.806627 | 2.764248 | 0 | 11.5287 | 0
2018-02-28 04:36 | 307013.2 | 1200.0003 | 3 | 31 | 4.400385 | 1.535946 | 2.819793 | 0 | 11.77312 | 0
2018-02-28 04:38 | 307133.2 | 1320.0003 | 3 | 31 | 4.40037 | 1.312613 | 2.86714 | 0 | 11.98147 | 0
2018-02-28 04:40 | 307253.2 | 1440.001 | 3 | 31 | 4.400345 | 1.129311 | 2.907746 | 0 | 12.16015 | 0
2018-02-28 04:42 | 307373.2 | 1560.0004 | 3 | 31 | 4.400351 | 0.9780197 | 2.942797 | 0 | 12.31438 | 0
2018-02-28 04:44 | 307493.2 | 1680.0003 | 3 | 31 | 4.400366 | 0.8525867 | 2.973242 | 0 | 12.44835 | 0
2018-02-28 04:46 | 307613.2 | 1800.001 | 3 | 31 | 4.400338 | 0.7469044 | 2.999846 | 0 | 12.56542 | 0
2018-02-28 04:48 | 307733.2 | 1920.0026 | 3 | 31 | 4.400339 | 0.6584816 | 3.023224 | 0 | 12.66829 | 0
2018-02-28 04:50 | 307853.2 | 2040.0003 | 3 | 31 | 4.400337 | 0.5830154 | 3.043878 | 0 | 12.75918 | 0
2018-02-28 04:52 | 307973.2 | 2160.001 | 3 | 31 | 4.400344 | 0.5186844 | 3.062208 | 0 | 12.83983 | 0
2018-02-28 04:54 | 308093.2 | 2280.0003 | 3 | 31 | 4.400327 | 0.4627857 | 3.078544 | 0 | 12.91172 | 0
2018-02-28 04:56 | 308213.2 | 2400.001 | 3 | 31 | 4.400322 | 0.414463 | 3.093155 | 0 | 12.97601 | 0
2018-02-28 04:58 | 308333.2 | 2520.0018 | 3 | 31 | 4.400349 | 0.3729515 | 3.106266 | 0 | 13.0337 | 0
2018-02-28 05:00 | 308453.2 | 2640.0011 | 3 | 31 | 4.400315 | 0.3356533 | 3.118062 | 0 | 13.08561 | 0
2018-02-28 05:02 | 308573.2 | 2760.0012 | 3 | 31 | 4.400316 | 0.3033028 | 3.128704 | 0 | 13.13244 | 0
2018-02-28 05:04 | 308693.2 | 2880.0003 | 3 | 31 | 4.400284 | 0.2739887 | 3.138329 | 0 | 13.17479 | 0
2018-02-28 05:06 | 308813.2 | 3000.0003 | 3 | 31 | 4.400326 | 0.2492409 | 3.147044 | 0 | 13.21314 | 0
2018-02-28 05:08 | 308933.2 | 3120.0003 | 3 | 31 | 4.400301 | 0.2257957 | 3.154948 | 0 | 13.24792 | 0
2018-02-28 05:10 | 309053.2 | 3240.001 | 3 | 31 | 4.40029 | 0.2052269 | 3.162135 | 0 | 13.27955 | 0
2018-02-28 05:12 | 309173.2 | 3360.0027 | 3 | 31 | 4.400293 | 0.1868439 | 3.168676 | 0 | 13.30833 | 0
2018-02-28 05:14 | 309293.2 | 3480.002 | 3 | 31 | 4.400329 | 0.1708565 | 3.174635 | 0 | 13.33455 | 0
2018-02-28 05:16 | 309413.2 | 3600.0005 | 3 | 31 | 4.400299 | 0.1555977 | 3.180067 | 0 | 13.35845 | 0
2018-02-28 05:18 | 309533.2 | 3720.0018 | 3 | 31 | 4.400301 | 0.1422997 | 3.185027 | 0 | 13.38028 | 0
2018-02-28 05:20 | 309653.2 | 3840.0003 | 3 | 31 | 4.400283 | 0.129755 | 3.189561 | 0 | 13.40023 | 0
2018-02-28 05:22 | 309773.2 | 3960.0026 | 3 | 31 | 4.400316 | 0.1190472 | 3.193711 | 0 | 13.41849 | 0
2018-02-28 05:24 | 309893.2 | 4080.0026 | 3 | 31 | 4.400316 | 0.1094398 | 3.197511 | 0 | 13.43521 | 0
2018-02-28 05:26 | 310013.2 | 4200.0011 | 3 | 31 | 4.400286 | 0.09957314 | 3.200994 | 0 | 13.45053 | 0
2018-02-28 05:28 | 310133.2 | 4320.0019 | 3 | 31 | 4.400311 | 0.09209061 | 3.204188 | 0 | 13.46459 | 0
2018-02-28 05:30 | 310253.2 | 4440.001 | 3 | 31 | 4.400306 | 0.08437538 | 3.207123 | 0 | 13.47751 | 0
2018-02-28 05:30 | 310283.5 | 4470.3 | 3 | 31 | 4.400254 | 0.0814991 | 3.207824 | 0 | 13.48059 | 0
2018-02-28 05:32 | 310403.5 | 120.0005 | 4 | 31 | 4.394113 | 0 | 3.207824 | 0 | 13.48059 | 0
2018-02-28 05:34 | 310523.5 | 240.0006 | 4 | 31 | 4.393486 | 0 | 3.207824 | 0 | 13.48059 | 0
2018-02-28 05:35 | 310583.5 | 300.0012 | 4 | 31 | 4.393261 | 0 | 3.207824 | 0 | 13.48059 | 0
2018-02-28 05:37 | 310703.6 | 120.0002 | 5 | 31 | 4.145498 | -3.259945 | 3.207824 | 0.1086528 | 13.48059 | 0.4536288
2018-02-28 05:39 | 310823.6 | 240.0002 | 5 | 31 | 4.105921 | -3.259959 | 3.207824 | 0.2173087 | 13.48059 | 0.901899
2018-02-28 05:41 | 310943.6 | 360.0002 | 5 | 31 | 4.066072 | -3.259957 | 3.207824 | 0.3259686 | 13.48059 | 1.345893
2018-02-28 05:43 | 311063.6 | 480.0011 | 5 | 31 | 4.02541 | -3.25998 | 3.207824 | 0.4346276 | 13.48059 | 1.785504
2018-02-28 05:45 | 311183.6 | 600.0019 | 5 | 31 | 3.984737 | -3.259976 | 3.207824 | 0.5432824 | 13.48059 | 2.220672
2018-02-28 05:47 | 311303.6 | 720.0002 | 5 | 31 | 3.944644 | -3.259941 | 3.207824 | 0.651939 | 13.48059 | 2.651453
2018-02-28 05:49 | 311423.6 | 840.001 | 5 | 31 | 3.905822 | -3.259943 | 3.207824 | 0.7605964 | 13.48059 | 3.077947
2018-02-28 05:51 | 311543.6 | 960.0002 | 5 | 31 | 3.868581 | -3.259974 | 3.207824 | 0.869242 | 13.48059 | 3.50026
2018-02-28 05:53 | 311663.6 | 1080.0002 | 5 | 31 | 3.833012 | -3.260003 | 3.207824 | 0.9779116 | 13.48059 | 3.918707
2018-02-28 05:55 | 311783.6 | 1200.001 | 5 | 31 | 3.79921 | -3.259966 | 3.207824 | 1.086572 | 13.48059 | 4.33335
2018-02-28 05:57 | 311903.6 | 1320.001 | 5 | 31 | 3.767238 | -3.259999 | 3.207824 | 1.195229 | 13.48059 | 4.744407
2018-02-28 05:59 | 312023.6 | 1440.0002 | 5 | 31 | 3.737075 | -3.259993 | 3.207824 | 1.303886 | 13.48059 | 5.152092
2018-02-28 06:01 | 312143.6 | 1560.001 | 5 | 31 | 3.708778 | -3.260022 | 3.207824 | 1.412539 | 13.48059 | 5.556583
2018-02-28 06:03 | 312263.6 | 1680.0026 | 5 | 31 | 3.682312 | -3.260003 | 3.207824 | 1.521198 | 13.48059 | 5.958122
2018-02-28 06:05 | 312383.6 | 1800.0002 | 5 | 31 | 3.657649 | -3.259997 | 3.207824 | 1.629849 | 13.48059 | 6.356853
2018-02-28 06:07 | 312503.6 | 1920.0002 | 5 | 31 | 3.634745 | -3.260031 | 3.207824 | 1.738477 | 13.48059 | 6.752914
2018-02-28 06:09 | 312623.6 | 2040.001 | 5 | 31 | 3.613738 | -3.260001 | 3.207824 | 1.847167 | 13.48059 | 7.146821
2018-02-28 06:11 | 312743.6 | 2160.0002 | 5 | 31 | 3.594697 | -3.25998 | 3.207824 | 1.955778 | 13.48059 | 7.538262
2018-02-28 06:13 | 312863.6 | 2280.0002 | 5 | 31 | 3.577486 | -3.259991 | 3.207824 | 2.064479 | 13.48059 | 7.928057
2018-02-28 06:15 | 312983.6 | 2400.0018 | 5 | 31 | 3.561677 | -3.260003 | 3.207824 | 2.173139 | 13.48059 | 8.315917
2018-02-28 06:17 | 313103.6 | 2520.0018 | 5 | 31 | 3.546851 | -3.259964 | 3.207824 | 2.281795 | 13.48059 | 8.702106
2018-02-28 06:19 | 313223.6 | 2640.0008 | 5 | 31 | 3.532392 | -3.259985 | 3.207824 | 2.39044 | 13.48059 | 9.086664
2018-02-28 06:21 | 313343.6 | 2760.0018 | 5 | 31 | 3.517552 | -3.259995 | 3.207824 | 2.499106 | 13.48059 | 9.469719
2018-02-28 06:23 | 313463.6 | 2880.001 | 5 | 31 | 3.501132 | -3.259952 | 3.207824 | 2.607757 | 13.48059 | 9.851034
2018-02-28 06:25 | 313583.6 | 3000.0018 | 5 | 31 | 3.480913 | -3.259989 | 3.207824 | 2.716413 | 13.48059 | 10.23041
2018-02-28 06:27 | 313703.6 | 3120.0002 | 5 | 31 | 3.452131 | -3.259974 | 3.207824 | 2.82507 | 13.48059 | 10.60717
2018-02-28 06:29 | 313823.6 | 3240.0002 | 5 | 31 | 3.411547 | -3.259974 | 3.207824 | 2.93372 | 13.48059 | 10.98017
2018-02-28 06:31 | 313943.6 | 3360.0018 | 5 | 31 | 3.346286 | -3.259987 | 3.207824 | 3.042379 | 13.48059 | 11.34766
2018-02-28 06:33 | 314063.6 | 3480.001 | 5 | 31 | 3.203245 | -3.259957 | 3.207824 | 3.15103 | 13.48059 | 11.70478
2018-02-28 06:35 | 314125.9 | 3542.2672 | 5 | 31 | 2.999969 | -3.259892 | 3.207824 | 3.207413 | 13.48059 | 11.88061
2018-02-28 06:37 | 314245.9 | 120.0014 | 6 | 31 | 3.319493 | 0 | 3.207824 | 3.207413 | 13.48059 | 11.88061
2018-02-28 06:39 | 314365.9 | 240.0014 | 6 | 31 | 3.330542 | 0 | 3.207824 | 3.207413 | 13.48059 | 11.88061
2018-02-28 06:40 | 314425.9 | 300.002 | 6 | 31 | 3.33389 | 0 | 3.207824 | 3.207413 | 13.48059 | 11.88061
2018-02-28 06:40 | 314425.9 | 0.0023 | 7 | 32 | 3.33394 | 0 | 0 | 0 | 0 | 0
2018-02-28 06:42 | 314546 | 120.0001 | 2 | 32 | 3.964592 | 4.89015 | 0.1623108 | 1.119e-09 | 0.6232466 | 3.73e-09
2018-02-28 06:44 | 314666 | 240.0002 | 2 | 32 | 4.009737 | 4.89019 | 0.3252939 | 1.119e-09 | 1.27338 | 3.73e-09
2018-02-28 06:46 | 314786 | 360.0002 | 2 | 32 | 4.047122 | 4.890162 | 0.488283 | 1.119e-09 | 1.930079 | 3.73e-09
2018-02-28 06:48 | 314906 | 480.0001 | 2 | 32 | 4.077646 | 4.890141 | 0.651279 | 1.119e-09 | 2.592298 | 3.73e-09
2018-02-28 06:50 | 315026 | 600.0018 | 2 | 32 | 4.103653 | 4.89012 | 0.8142681 | 1.119e-09 | 3.259082 | 3.73e-09
2018-02-28 06:52 | 315146 | 720.0002 | 2 | 32 | 4.12671 | 4.890156 | 0.9772466 | 1.119e-09 | 3.929777 | 3.73e-09
2018-02-28 06:54 | 315266 | 840.0002 | 2 | 32 | 4.150966 | 4.890089 | 1.140232 | 1.119e-09 | 4.60431 | 3.73e-09
2018-02-28 06:56 | 315386 | 960.001 | 2 | 32 | 4.177741 | 4.890093 | 1.303217 | 1.119e-09 | 5.283002 | 3.73e-09
2018-02-28 06:58 | 315506 | 1080.0027 | 2 | 32 | 4.200396 | 4.754936 | 1.465667 | 1.119e-09 | 5.963903 | 3.73e-09
2018-02-28 07:00 | 315626 | 1200.001 | 2 | 32 | 4.200393 | 4.247227 | 1.615594 | 1.119e-09 | 6.593654 | 3.73e-09
2018-02-28 07:02 | 315746 | 1320.0002 | 2 | 32 | 4.200391 | 3.762241 | 1.74903 | 1.119e-09 | 7.154136 | 3.73e-09
2018-02-28 07:04 | 315866 | 1440.0003 | 2 | 32 | 4.200392 | 3.299452 | 1.866629 | 1.119e-09 | 7.6481 | 3.73e-09
2018-02-28 07:04 | 315876.6 | 1450.5592 | 2 | 32 | 4.200394 | 3.259985 | 1.87625 | 1.119e-09 | 7.68851 | 3.73e-09
2018-02-28 07:06 | 315996.6 | 120.0003 | 3 | 32 | 4.227923 | 3.260103 | 1.984468 | 1.119e-09 | 8.144441 | 3.73e-09
2018-02-28 07:08 | 316116.6 | 240.0002 | 3 | 32 | 4.260314 | 3.260077 | 2.093133 | 1.119e-09 | 8.605602 | 3.73e-09
2018-02-28 07:10 | 316236.6 | 360.0018 | 3 | 32 | 4.295275 | 3.260086 | 2.201791 | 1.119e-09 | 9.070396 | 3.73e-09
2018-02-28 07:12 | 316356.6 | 480.001 | 3 | 32 | 4.332524 | 3.260065 | 2.310449 | 1.119e-09 | 9.539117 | 3.73e-09
2018-02-28 07:14 | 316476.6 | 600.0018 | 3 | 32 | 4.371698 | 3.260063 | 2.41911 | 1.119e-09 | 10.01201 | 3.73e-09
2018-02-28 07:16 | 316596.6 | 720.0002 | 3 | 32 | 4.400394 | 3.05155 | 2.526679 | 1.119e-09 | 10.48424 | 3.73e-09
2018-02-28 07:18 | 316716.6 | 840.0019 | 3 | 32 | 4.400384 | 2.545601 | 2.619589 | 1.119e-09 | 10.89309 | 3.73e-09
2018-02-28 07:20 | 316836.6 | 960.0002 | 3 | 32 | 4.400392 | 2.140482 | 2.697455 | 1.119e-09 | 11.23573 | 3.73e-09
2018-02-28 07:22 | 316956.6 | 1080.0018 | 3 | 32 | 4.400368 | 1.80822 | 2.763077 | 1.119e-09 | 11.52449 | 3.73e-09
2018-02-28 07:24 | 317076.6 | 1200.0002 | 3 | 32 | 4.400382 | 1.536781 | 2.818673 | 1.119e-09 | 11.76913 | 3.73e-09
2018-02-28 07:26 | 317196.6 | 1320.0002 | 3 | 32 | 4.400366 | 1.314276 | 2.866064 | 1.119e-09 | 11.97767 | 3.73e-09
2018-02-28 07:28 | 317316.6 | 1440.001 | 3 | 32 | 4.400347 | 1.130678 | 2.906719 | 1.119e-09 | 12.15657 | 3.73e-09
2018-02-28 07:30 | 317436.6 | 1560.0002 | 3 | 32 | 4.400323 | 0.978529 | 2.941811 | 1.119e-09 | 12.31099 | 3.73e-09
2018-02-28 07:32 | 317556.6 | 1680.0002 | 3 | 32 | 4.400344 | 0.8535328 | 2.972294 | 1.119e-09 | 12.44512 | 3.73e-09
2018-02-28 07:34 | 317676.6 | 1800.0002 | 3 | 32 | 4.400364 | 0.7486763 | 2.998938 | 1.119e-09 | 12.56236 | 3.73e-09
2018-02-28 07:36 | 317796.6 | 1920.001 | 3 | 32 | 4.400357 | 0.6596088 | 3.022355 | 1.119e-09 | 12.66541 | 3.73e-09
2018-02-28 07:38 | 317916.6 | 2040.001 | 3 | 32 | 4.400326 | 0.5838985 | 3.043044 | 1.119e-09 | 12.75644 | 3.73e-09
2018-02-28 07:40 | 318036.6 | 2160.0009 | 3 | 32 | 4.400326 | 0.5194054 | 3.061408 | 1.119e-09 | 12.83725 | 3.73e-09
2018-02-28 07:42 | 318156.6 | 2280.0004 | 3 | 32 | 4.400343 | 0.4644775 | 3.077777 | 1.119e-09 | 12.90928 | 3.73e-09
2018-02-28 07:44 | 318276.6 | 2400.0003 | 3 | 32 | 4.400323 | 0.4155502 | 3.092423 | 1.119e-09 | 12.97373 | 3.73e-09
2018-02-28 07:46 | 318396.6 | 2520.0003 | 3 | 32 | 4.400328 | 0.3738918 | 3.105566 | 1.119e-09 | 13.03156 | 3.73e-09
2018-02-28 07:48 | 318516.6 | 2640.0018 | 3 | 32 | 4.400329 | 0.3371696 | 3.117394 | 1.119e-09 | 13.08361 | 3.73e-09
2018-02-28 07:50 | 318636.6 | 2760.001 | 3 | 32 | 4.400311 | 0.3040009 | 3.128066 | 1.119e-09 | 13.13057 | 3.73e-09
2018-02-28 07:52 | 318756.6 | 2880.0002 | 3 | 32 | 4.400313 | 0.2752132 | 3.137712 | 1.119e-09 | 13.17302 | 3.73e-09
2018-02-28 07:54 | 318876.6 | 3000.001 | 3 | 32 | 4.400312 | 0.2494068 | 3.146448 | 1.119e-09 | 13.21146 | 3.73e-09
2018-02-28 07:56 | 318996.6 | 3120.001 | 3 | 32 | 4.40032 | 0.2267208 | 3.154375 | 1.119e-09 | 13.24634 | 3.73e-09
2018-02-28 07:58 | 319116.6 | 3240.0018 | 3 | 32 | 4.400304 | 0.2059612 | 3.161577 | 1.119e-09 | 13.27803 | 3.73e-09
2018-02-28 08:00 | 319236.6 | 3360.001 | 3 | 32 | 4.400318 | 0.1876125 | 3.168127 | 1.119e-09 | 13.30685 | 3.73e-09
2018-02-28 08:02 | 319356.6 | 3480.0008 | 3 | 32 | 4.400308 | 0.170927 | 3.174097 | 1.119e-09 | 13.33312 | 3.73e-09
2018-02-28 08:04 | 319476.6 | 3600.0002 | 3 | 32 | 4.400315 | 0.1562805 | 3.179545 | 1.119e-09 | 13.35709 | 3.73e-09
2018-02-28 08:06 | 319596.6 | 3720.0002 | 3 | 32 | 4.400321 | 0.1430378 | 3.184513 | 1.119e-09 | 13.37896 | 3.73e-09
2018-02-28 08:08 | 319716.6 | 3840.001 | 3 | 32 | 4.400308 | 0.1304874 | 3.189054 | 1.119e-09 | 13.39894 | 3.73e-09
2018-02-28 08:10 | 319836.6 | 3960.0002 | 3 | 32 | 4.400306 | 0.1194248 | 3.193214 | 1.119e-09 | 13.41724 | 3.73e-09
2018-02-28 08:12 | 319956.6 | 4080.0018 | 3 | 32 | 4.400288 | 0.1091213 | 3.19702 | 1.119e-09 | 13.43399 | 3.73e-09
2018-02-28 08:14 | 320076.6 | 4200.0019 | 3 | 32 | 4.400304 | 0.1006737 | 3.200508 | 1.119e-09 | 13.44934 | 3.73e-09
2018-02-28 08:16 | 320196.6 | 4320.0002 | 3 | 32 | 4.40028 | 0.09178543 | 3.203704 | 1.119e-09 | 13.4634 | 3.73e-09
2018-02-28 08:18 | 320316.6 | 4440.0002 | 3 | 32 | 4.400293 | 0.08471298 | 3.206641 | 1.119e-09 | 13.47633 | 3.73e-09
2018-02-28 08:18 | 320362.9 | 4486.2648 | 3 | 32 | 4.40028 | 0.08149529 | 3.207707 | 1.119e-09 | 13.48102 | 3.73e-09
2018-02-28 08:20 | 320482.9054 | 120.0001 | 4 | 32 | 4.39416 | 0 | 3.207707 | 1.119e-09 | 13.48102 | 3.73e-09
2018-02-28 08:22 | 320602.9059 | 240.0006 | 4 | 32 | 4.393547 | 0 | 3.207707 | 1.119e-09 | 13.48102 | 3.73e-09
2018-02-28 08:23 | 320662.9085 | 300.0032 | 4 | 32 | 4.393312 | 0 | 3.207707 | 1.119e-09 | 13.48102 | 3.73e-09
2018-02-28 08:25 | 320783 | 120.0009 | 5 | 32 | 4.146018 | -3.259953 | 3.207707 | 0.1086473 | 13.48102 | 0.4536548
2018-02-28 08:27 | 320903 | 240.0009 | 5 | 32 | 4.106426 | -3.259936 | 3.207707 | 0.2173004 | 13.48102 | 0.9019682
2018-02-28 08:29 | 321023 | 360.0001 | 5 | 32 | 4.066528 | -3.259901 | 3.207707 | 0.3259529 | 13.48102 | 1.345983
2018-02-28 08:31 | 321143 | 480.0001 | 5 | 32 | 4.025826 | -3.259936 | 3.207707 | 0.434607 | 13.48102 | 1.785621
2018-02-28 08:33 | 321263 | 600.0001 | 5 | 32 | 3.985091 | -3.259973 | 3.207707 | 0.5432634 | 13.48102 | 2.220835
2018-02-28 08:35 | 321383 | 720.0016 | 5 | 32 | 3.945006 | -3.259957 | 3.207707 | 0.6519178 | 13.48102 | 2.651645
2018-02-28 08:37 | 321503 | 840.0008 | 5 | 32 | 3.906144 | -3.259934 | 3.207707 | 0.7605736 | 13.48102 | 3.078168
2018-02-28 08:39 | 321623 | 960.0024 | 5 | 32 | 3.868869 | -3.259897 | 3.207707 | 0.8692241 | 13.48102 | 3.500532
2018-02-28 08:41 | 321743 | 1080.0009 | 5 | 32 | 3.833242 | -3.259987 | 3.207707 | 0.9778702 | 13.48102 | 3.918918
2018-02-28 08:43 | 321863 | 1200.0008 | 5 | 32 | 3.799412 | -3.259989 | 3.207707 | 1.086525 | 13.48102 | 4.333567
2018-02-28 08:45 | 321983 | 1320.0009 | 5 | 32 | 3.767382 | -3.259987 | 3.207707 | 1.195178 | 13.48102 | 4.744627
2018-02-28 08:47 | 322103 | 1440.0008 | 5 | 32 | 3.737246 | -3.260003 | 3.207707 | 1.303829 | 13.48102 | 5.152301
2018-02-28 08:49 | 322223 | 1560 | 5 | 32 | 3.708942 | -3.25998 | 3.207707 | 1.412485 | 13.48102 | 5.556821
2018-02-28 08:51 | 322343 | 1680.001 | 5 | 32 | 3.68243 | -3.260001 | 3.207707 | 1.521141 | 13.48102 | 5.958359
2018-02-28 08:53 | 322463 | 1800.0008 | 5 | 32 | 3.657731 | -3.259991 | 3.207707 | 1.629797 | 13.48102 | 6.357119
2018-02-28 08:55 | 322583 | 1920.0008 | 5 | 32 | 3.634841 | -3.259934 | 3.207707 | 1.738454 | 13.48102 | 6.753298
2018-02-28 08:57 | 322703 | 2040.0024 | 5 | 32 | 3.613846 | -3.259966 | 3.207707 | 1.847104 | 13.48102 | 7.147064
2018-02-28 08:59 | 322823 | 2160.0009 | 5 | 32 | 3.594726 | -3.259995 | 3.207707 | 1.955755 | 13.48102 | 7.538657
2018-02-28 09:01 | 322943 | 2280.0012 | 5 | 32 | 3.577425 | -3.259949 | 3.207707 | 2.06441 | 13.48102 | 7.92829
2018-02-28 09:03 | 323063 | 2400.0009 | 5 | 32 | 3.561624 | -3.259952 | 3.207707 | 2.173062 | 13.48102 | 8.316115
2018-02-28 09:05 | 323183 | 2520.0008 | 5 | 32 | 3.546759 | -3.259933 | 3.207707 | 2.281717 | 13.48102 | 8.702287
2018-02-28 09:07 | 323303 | 2640.0002 | 5 | 32 | 3.532265 | -3.259928 | 3.207707 | 2.390371 | 13.48102 | 9.086869
2018-02-28 09:09 | 323423 | 2760.0008 | 5 | 32 | 3.517418 | -3.259968 | 3.207707 | 2.499028 | 13.48102 | 9.469874
2018-02-28 09:11 | 323543 | 2880 | 5 | 32 | 3.501055 | -3.259922 | 3.207707 | 2.607678 | 13.48102 | 9.851173
2018-02-28 09:13 | 323663 | 3000.0008 | 5 | 32 | 3.480755 | -3.25998 | 3.207707 | 2.716335 | 13.48102 | 10.23054
2018-02-28 09:15 | 323783 | 3120.0017 | 5 | 32 | 3.45206 | -3.259957 | 3.207707 | 2.824984 | 13.48102 | 10.60726
2018-02-28 09:17 | 323903 | 3240.0017 | 5 | 32 | 3.411474 | -3.259968 | 3.207707 | 2.93364 | 13.48102 | 10.98027
2018-02-28 09:19 | 324023 | 3360.0001 | 5 | 32 | 3.3461 | -3.259959 | 3.207707 | 3.042296 | 13.48102 | 11.34774
2018-02-28 09:21 | 324143 | 3480.0009 | 5 | 32 | 3.202831 | -3.25992 | 3.207707 | 3.150951 | 13.48102 | 11.70484
2018-02-28 09:22 | 324205.2 | 3542.1742 | 5 | 32 | 2.99997 | -3.259949 | 3.207707 | 3.207242 | 13.48102 | 11.88036
2018-02-28 09:24 | 324325.2 | 120 | 6 | 32 | 3.319623 | 0 | 3.207707 | 3.207242 | 13.48102 | 11.88036
2018-02-28 09:26 | 324445.2 | 240 | 6 | 32 | 3.330675 | 0 | 3.207707 | 3.207242 | 13.48102 | 11.88036
2018-02-28 09:27 | 324505.2 | 300.0013 | 6 | 32 | 3.334055 | 0 | 3.207707 | 3.207242 | 13.48102 | 11.88036
2018-02-28 09:27 | 324505.2 | 0.0024 | 7 | 33 | 3.334151 | 0 | 0 | 0 | 0 | 0
2018-02-28 09:29 | 324625.3 | 120.0017 | 2 | 33 | 3.964542 | 4.890162 | 0.1623002 | 1.3e-09 | 0.6232114 | 4.334e-09
2018-02-28 09:31 | 324745.3 | 240.001 | 2 | 33 | 4.00972 | 4.890163 | 0.3252873 | 1.3e-09 | 1.273355 | 4.334e-09
2018-02-28 09:33 | 324865.3 | 360.0025 | 2 | 33 | 4.047125 | 4.890125 | 0.4882781 | 1.3e-09 | 1.930064 | 4.334e-09
2018-02-28 09:35 | 324985.3 | 480.001 | 2 | 33 | 4.077664 | 4.890081 | 0.6512606 | 1.3e-09 | 2.59223 | 4.334e-09
2018-02-28 09:37 | 325105.3 | 600.0017 | 2 | 33 | 4.104846 | 4.890091 | 0.814246 | 1.3e-09 | 3.259041 | 4.334e-09
2018-02-28 09:39 | 325225.3 | 720.0025 | 2 | 33 | 4.127889 | 4.890072 | 0.9772384 | 1.3e-09 | 3.930004 | 4.334e-09
2018-02-28 09:41 | 325345.3 | 840.0009 | 2 | 33 | 4.152037 | 4.890074 | 1.140215 | 1.3e-09 | 4.604686 | 4.334e-09
2018-02-28 09:43 | 325465.3 | 960.0002 | 2 | 33 | 4.178656 | 4.890072 | 1.3032 | 1.3e-09 | 5.283542 | 4.334e-09
2018-02-28 09:45 | 325585.3 | 1080.001 | 2 | 33 | 4.200393 | 4.742842 | 1.465532 | 1.3e-09 | 5.964053 | 4.334e-09
2018-02-28 09:47 | 325705.3 | 1200.001 | 2 | 33 | 4.200375 | 4.240847 | 1.615184 | 1.3e-09 | 6.592648 | 4.334e-09
2018-02-28 09:49 | 325825.3 | 1320.0008 | 2 | 33 | 4.200405 | 3.759563 | 1.748462 | 1.3e-09 | 7.15247 | 4.334e-09
2018-02-28 09:51 | 325945.3 | 1440.0002 | 2 | 33 | 4.200383 | 3.299139 | 1.866017 | 1.3e-09 | 7.646248 | 4.334e-09
2018-02-28 09:52 | 325955.9 | 1450.6152 | 2 | 33 | 4.200393 | 3.259983 | 1.875689 | 1.3e-09 | 7.686872 | 4.334e-09
2018-02-28 09:54 | 326076 | 120.0002 | 3 | 33 | 4.227819 | 3.260118 | 1.983917 | 1.609e-09 | 8.142838 | 5.592e-09
2018-02-28 09:56 | 326196 | 240.0002 | 3 | 33 | 4.260111 | 3.260056 | 2.092577 | 1.609e-09 | 8.603965 | 5.592e-09
2018-02-28 09:58 | 326316 | 360.0002 | 3 | 33 | 4.295056 | 3.26009 | 2.201236 | 1.609e-09 | 9.068738 | 5.592e-09
2018-02-28 10:00 | 326436 | 480.0002 | 3 | 33 | 4.332254 | 3.260065 | 2.309894 | 1.609e-09 | 9.537434 | 5.592e-09
2018-02-28 10:02 | 326556 | 600.0002 | 3 | 33 | 4.3714 | 3.260107 | 2.418556 | 1.609e-09 | 10.01029 | 5.592e-09
2018-02-28 10:04 | 326676 | 720.0003 | 3 | 33 | 4.400411 | 3.054926 | 2.526166 | 1.609e-09 | 10.48269 | 5.592e-09
2018-02-28 10:06 | 326796 | 840.0019 | 3 | 33 | 4.400404 | 2.547827 | 2.619146 | 1.609e-09 | 10.89184 | 5.592e-09
2018-02-28 10:08 | 326916 | 960.0003 | 3 | 33 | 4.400398 | 2.141541 | 2.697051 | 1.609e-09 | 11.23465 | 5.592e-09
2018-02-28 10:10 | 327036 | 1080.0018 | 3 | 33 | 4.400379 | 1.80895 | 2.762691 | 1.609e-09 | 11.52349 | 5.592e-09
2018-02-28 10:12 | 327156 | 1200.0018 | 3 | 33 | 4.400385 | 1.537079 | 2.818299 | 1.609e-09 | 11.76819 | 5.592e-09
2018-02-28 10:14 | 327276 | 1320.0002 | 3 | 33 | 4.40037 | 1.313992 | 2.865686 | 1.609e-09 | 11.97671 | 5.592e-09
2018-02-28 10:16 | 327396 | 1440.0004 | 3 | 33 | 4.400391 | 1.130962 | 2.906322 | 1.609e-09 | 12.15553 | 5.592e-09
2018-02-28 10:18 | 327516 | 1560.001 | 3 | 33 | 4.400382 | 0.979372 | 2.941393 | 1.609e-09 | 12.30985 | 5.592e-09
2018-02-28 10:20 | 327636 | 1680.001 | 3 | 33 | 4.400357 | 0.8525066 | 2.971848 | 1.609e-09 | 12.44386 | 5.592e-09
2018-02-28 10:22 | 327756 | 1800.001 | 3 | 33 | 4.400335 | 0.7468433 | 2.998458 | 1.609e-09 | 12.56095 | 5.592e-09
2018-02-28 10:24 | 327876 | 1920.0018 | 3 | 33 | 4.40034 | 0.6581898 | 3.021839 | 1.609e-09 | 12.66384 | 5.592e-09
2018-02-28 10:26 | 327996 | 2040.0002 | 3 | 33 | 4.400355 | 0.5833492 | 3.042496 | 1.609e-09 | 12.75474 | 5.592e-09
2018-02-28 10:28 | 328116 | 2160.0018 | 3 | 33 | 4.400362 | 0.5192642 | 3.06083 | 1.609e-09 | 12.83541 | 5.592e-09
2018-02-28 10:30 | 328236 | 2280.0018 | 3 | 33 | 4.400339 | 0.4633713 | 3.07717 | 1.609e-09 | 12.90732 | 5.592e-09
2018-02-28 10:32 | 328356 | 2400.0018 | 3 | 33 | 4.400332 | 0.4148407 | 3.091789 | 1.609e-09 | 12.97164 | 5.592e-09
2018-02-28 10:34 | 328476 | 2520.0018 | 3 | 33 | 4.400278 | 0.3715305 | 3.104906 | 1.609e-09 | 13.02936 | 5.592e-09
2018-02-28 10:36 | 328596 | 2640.0003 | 3 | 33 | 4.400319 | 0.3359776 | 3.116704 | 1.609e-09 | 13.08127 | 5.592e-09
2018-02-28 10:38 | 328716 | 2760.0018 | 3 | 33 | 4.400331 | 0.3036709 | 3.127348 | 1.609e-09 | 13.12811 | 5.592e-09
2018-02-28 10:40 | 328836 | 2880.001 | 3 | 33 | 4.400332 | 0.2744961 | 3.136969 | 1.609e-09 | 13.17045 | 5.592e-09
2018-02-28 10:42 | 328956 | 3000.001 | 3 | 33 | 4.400344 | 0.2492027 | 3.145683 | 1.609e-09 | 13.20879 | 5.592e-09
2018-02-28 10:44 | 329076 | 3120.0007 | 3 | 33 | 4.400351 | 0.22645 | 3.153584 | 1.609e-09 | 13.24356 | 5.592e-09
2018-02-28 10:46 | 329196 | 3240.0002 | 3 | 33 | 4.400302 | 0.205595 | 3.160761 | 1.609e-09 | 13.27514 | 5.592e-09
2018-02-28 10:48 | 329316 | 3360.0002 | 3 | 33 | 4.400322 | 0.1870308 | 3.167295 | 1.609e-09 | 13.30389 | 5.592e-09
2018-02-28 10:50 | 329436 | 3480.0018 | 3 | 33 | 4.400298 | 0.170332 | 3.17324 | 1.609e-09 | 13.33005 | 5.592e-09
2018-02-28 10:52 | 329556 | 3600.0018 | 3 | 33 | 4.400308 | 0.1555824 | 3.178668 | 1.609e-09 | 13.35394 | 5.592e-09
2018-02-28 10:54 | 329676 | 3720.0013 | 3 | 33 | 4.400309 | 0.1422939 | 3.183626 | 1.609e-09 | 13.37576 | 5.592e-09
2018-02-28 10:56 | 329796 | 3840.0002 | 3 | 33 | 4.400264 | 0.1293774 | 3.188157 | 1.609e-09 | 13.39569 | 5.592e-09
2018-02-28 10:58 | 329916 | 3960.001 | 3 | 33 | 4.400301 | 0.1190395 | 3.192301 | 1.609e-09 | 13.41393 | 5.592e-09
2018-02-28 11:00 | 330036 | 4080.0002 | 3 | 33 | 4.400312 | 0.1091843 | 3.196097 | 1.609e-09 | 13.43063 | 5.592e-09
2018-02-28 11:02 | 330156 | 4200.0018 | 3 | 33 | 4.400285 | 0.09993172 | 3.199578 | 1.609e-09 | 13.44595 | 5.592e-09
2018-02-28 11:04 | 330276 | 4320.0018 | 3 | 33 | 4.400262 | 0.09109879 | 3.202765 | 1.609e-09 | 13.45998 | 5.592e-09
2018-02-28 11:06 | 330396 | 4440.001 | 3 | 33 | 4.400295 | 0.08436203 | 3.205694 | 1.609e-09 | 13.47286 | 5.592e-09
2018-02-28 11:07 | 330447 | 4490.992 | 3 | 33 | 4.400301 | 0.08149529 | 3.206866 | 1.609e-09 | 13.47802 | 5.592e-09
2018-02-28 11:09 | 330567 | 120.0002 | 4 | 33 | 4.394202 | 0 | 3.206866 | 1.609e-09 | 13.47802 | 5.592e-09
2018-02-28 11:11 | 330687 | 240.0001 | 4 | 33 | 4.393585 | 0 | 3.206866 | 1.609e-09 | 13.47802 | 5.592e-09
2018-02-28 11:12 | 330747 | 300.0048 | 4 | 33 | 4.393354 | 0 | 3.206866 | 1.609e-09 | 13.47802 | 5.592e-09
2018-02-28 11:14 | 330867.0846 | 120.0002 | 5 | 33 | 4.145012 | -3.259936 | 3.206866 | 0.1086549 | 13.47802 | 0.4535909
2018-02-28 11:16 | 330987.0855 | 240.0011 | 5 | 33 | 4.105429 | -3.259985 | 3.206866 | 0.2173096 | 13.47802 | 0.9018035
2018-02-28 11:18 | 331107.0846 | 360.0002 | 5 | 33 | 4.065585 | -3.259962 | 3.206866 | 0.3259647 | 13.47802 | 1.345724
2018-02-28 11:20 | 331227.0862 | 480.0018 | 5 | 33 | 4.02497 | -3.259945 | 3.206866 | 0.4346193 | 13.47802 | 1.785267
2018-02-28 11:22 | 331347.0854 | 600.001 | 5 | 33 | 3.984255 | -3.259945 | 3.206866 | 0.5432698 | 13.47802 | 2.220366
2018-02-28 11:24 | 331467.0853 | 720.0009 | 5 | 33 | 3.944173 | -3.259953 | 3.206866 | 0.6519176 | 13.47802 | 2.65106
2018-02-28 11:26 | 331587.0845 | 840.0001 | 5 | 33 | 3.905328 | -3.259968 | 3.206866 | 0.7605693 | 13.47802 | 3.077478
2018-02-28 11:28 | 331707.0861 | 960.0017 | 5 | 33 | 3.868042 | -3.259968 | 3.206866 | 0.8692235 | 13.47802 | 3.499767
2018-02-28 11:30 | 331827.0853 | 1080.0009 | 5 | 33 | 3.832466 | -3.259978 | 3.206866 | 0.9778784 | 13.47802 | 3.9181
2018-02-28 11:32 | 331947.0845 | 1200.0001 | 5 | 33 | 3.798634 | -3.259973 | 3.206866 | 1.086534 | 13.47802 | 4.332666
2018-02-28 11:34 | 332067.0854 | 1320.001 | 5 | 33 | 3.766639 | -3.26001 | 3.206866 | 1.195193 | 13.47802 | 4.743668
2018-02-28 11:36 | 332187.0846 | 1440.0002 | 5 | 33 | 3.736512 | -3.259968 | 3.206866 | 1.303846 | 13.47802 | 5.151271
2018-02-28 11:38 | 332307.0846 | 1560.0002 | 5 | 33 | 3.708288 | -3.260014 | 3.206866 | 1.412498 | 13.47802 | 5.555703
2018-02-28 11:40 | 332427.0862 | 1680.0018 | 5 | 33 | 3.681826 | -3.259974 | 3.206866 | 1.52116 | 13.47802 | 5.957198
2018-02-28 11:42 | 332547.0862 | 1800.0018 | 5 | 33 | 3.65714 | -3.259962 | 3.206866 | 1.629817 | 13.47802 | 6.355898
2018-02-28 11:44 | 332667.0854 | 1920.001 | 5 | 33 | 3.634295 | -3.259952 | 3.206866 | 1.738474 | 13.47802 | 6.752014
2018-02-28 11:46 | 332787.0862 | 2040.0018 | 5 | 33 | 3.613339 | -3.259983 | 3.206866 | 1.847132 | 13.47802 | 7.145756
2018-02-28 11:48 | 332907.0854 | 2160.001 | 5 | 33 | 3.594285 | -3.260006 | 3.206866 | 1.955785 | 13.47802 | 7.537304
2018-02-28 11:50 | 333027.0854 | 2280.001 | 5 | 33 | 3.577035 | -3.259949 | 3.206866 | 2.06444 | 13.47802 | 7.926887
2018-02-28 11:52 | 333147.0854 | 2400.001 | 5 | 33 | 3.561285 | -3.259959 | 3.206866 | 2.173099 | 13.47802 | 8.314698
2018-02-28 11:54 | 333267.0853 | 2520.0009 | 5 | 33 | 3.546449 | -3.259903 | 3.206866 | 2.28175 | 13.47802 | 8.700826
2018-02-28 11:56 | 333387.0844 | 2640 | 5 | 33 | 3.531978 | -3.259957 | 3.206866 | 2.390403 | 13.47802 | 9.085374
2018-02-28 11:58 | 333507.0849 | 2760.0005 | 5 | 33 | 3.517125 | -3.260001 | 3.206866 | 2.499059 | 13.47802 | 9.468343
2018-02-28 12:00 | 333627.0862 | 2880.0018 | 5 | 33 | 3.500757 | -3.259957 | 3.206866 | 2.607718 | 13.47802 | 9.84964
2018-02-28 12:02 | 333747.085 | 3000.0006 | 5 | 33 | 3.480447 | -3.259999 | 3.206866 | 2.71637 | 13.47802 | 10.22896
2018-02-28 12:04 | 333867.0855 | 3120.0011 | 5 | 33 | 3.451625 | -3.259949 | 3.206866 | 2.825023 | 13.47802 | 10.60565
2018-02-28 12:06 | 333987.0846 | 3240.0002 | 5 | 33 | 3.410933 | -3.259943 | 3.206866 | 2.933677 | 13.47802 | 10.9786
2018-02-28 12:08 | 334107.0846 | 3360.0002 | 5 | 33 | 3.345259 | -3.259934 | 3.206866 | 3.042333 | 13.47802 | 11.346
2018-02-28 12:10 | 334227.0854 | 3480.001 | 5 | 33 | 3.200819 | -3.25992 | 3.206866 | 3.15099 | 13.47802 | 11.70297
2018-02-28 12:11 | 334288.2956 | 3541.2112 | 5 | 33 | 2.999971 | -3.259928 | 3.206866 | 3.206411 | 13.47802 | 11.8757
2018-02-28 12:13 | 334408.4 | 120.0005 | 6 | 33 | 3.320379 | 0 | 3.206866 | 3.206411 | 13.47802 | 11.8757
2018-02-28 12:15 | 334528.4 | 240.001 | 6 | 33 | 3.33148 | 0 | 3.206866 | 3.206411 | 13.47802 | 11.8757
2018-02-28 12:16 | 334588.4 | 300.0024 | 6 | 33 | 3.334842 | 0 | 3.206866 | 3.206411 | 13.47802 | 11.8757
2018-02-28 12:16 | 334588.3 | 0.0032 | 7 | 34 | 3.334817 | 0 | 0 | 0 | 0 | 0
2018-02-28 12:18 | 334708.4 | 120.0002 | 2 | 34 | 3.96523 | 4.88983 | 0.1623126 | 0 | 0.6233973 | 0
2018-02-28 12:20 | 334828.4 | 240.0004 | 2 | 34 | 4.010345 | 4.889824 | 0.3253009 | 0 | 1.273649 | 0
2018-02-28 12:22 | 334948.4 | 360.0018 | 2 | 34 | 4.047711 | 4.889826 | 0.4882881 | 0 | 1.930439 | 0
2018-02-28 12:24 | 335068.4 | 480.001 | 2 | 34 | 4.078154 | 4.88983 | 0.6512678 | 0 | 2.592681 | 0
2018-02-28 12:26 | 335188.4 | 600.0018 | 2 | 34 | 4.104102 | 4.89012 | 0.8142481 | 0 | 3.25951 | 0
2018-02-28 12:28 | 335308.4 | 720.0019 | 2 | 34 | 4.127139 | 4.890148 | 0.9772318 | 0 | 3.930301 | 0
2018-02-28 12:30 | 335428.4 | 840.0002 | 2 | 34 | 4.151338 | 4.890146 | 1.140215 | 0 | 4.604894 | 0
2018-02-28 12:32 | 335548.4 | 960.001 | 2 | 34 | 4.178057 | 4.890066 | 1.303196 | 0 | 5.283627 | 0
2018-02-28 12:34 | 335668.4 | 1080.0019 | 2 | 34 | 4.200394 | 4.749758 | 1.465602 | 0 | 5.964378 | 0
2018-02-28 12:36 | 335788.4 | 1200.0002 | 2 | 34 | 4.200384 | 4.242384 | 1.615371 | 0 | 6.593469 | 0
2018-02-28 12:38 | 335908.4 | 1320.0002 | 2 | 34 | 4.200383 | 3.757334 | 1.748634 | 0 | 7.153224 | 0
2018-02-28 12:40 | 336028.4 | 1440 | 2 | 34 | 4.200418 | 3.296024 | 1.866091 | 0 | 7.646592 | 0
2018-02-28 12:40 | 336037.9 | 1449.4512 | 2 | 34 | 4.200387 | 3.259977 | 1.874699 | 0 | 7.682747 | 0
2018-02-28 12:42 | 336157.9 | 120.0017 | 3 | 34 | 4.227881 | 3.260118 | 1.982919 | 0 | 8.138681 | 0
2018-02-28 12:44 | 336277.9 | 240.0002 | 3 | 34 | 4.260331 | 3.260086 | 2.091578 | 0 | 8.599815 | 0
2018-02-28 12:46 | 336397.9 | 360.0001 | 3 | 34 | 4.29531 | 3.260059 | 2.200239 | 0 | 9.064628 | 0
2018-02-28 12:48 | 336517.9 | 480.0017 | 3 | 34 | 4.332613 | 3.260092 | 2.308898 | 0 | 9.533359 | 0
2018-02-28 12:50 | 336637.9 | 600.0018 | 3 | 34 | 4.371831 | 3.260084 | 2.417557 | 0 | 10.00625 | 0
2018-02-28 12:52 | 336757.9 | 720.0018 | 3 | 34 | 4.400402 | 3.048426 | 2.52509 | 0 | 10.47834 | 0
2018-02-28 12:54 | 336877.9 | 840.0026 | 3 | 34 | 4.400396 | 2.543419 | 2.617901 | 0 | 10.88675 | 0
2018-02-28 12:56 | 336997.9 | 960.0018 | 3 | 34 | 4.400361 | 2.137516 | 2.695694 | 0 | 11.22906 | 0
2018-02-28 12:58 | 337117.9 | 1080.0018 | 3 | 34 | 4.400367 | 1.806845 | 2.761258 | 0 | 11.51757 | 0
2018-02-28 13:00 | 337237.9 | 1200.001 | 3 | 34 | 4.40037 | 1.535696 | 2.816816 | 0 | 11.76205 | 0
2018-02-28 13:02 | 337357.9 | 1320.0002 | 3 | 34 | 4.400373 | 1.313494 | 2.864175 | 0 | 11.97045 | 0
2018-02-28 13:04 | 337477.9 | 1440.0009 | 3 | 34 | 4.400379 | 1.130171 | 2.90479 | 0 | 12.14917 | 0
2018-02-28 13:06 | 337597.9 | 1560.0017 | 3 | 34 | 4.400352 | 0.978199 | 2.939846 | 0 | 12.30342 | 0
2018-02-28 13:08 | 337717.9 | 1680.0018 | 3 | 34 | 4.400361 | 0.8525639 | 2.970292 | 0 | 12.4374 | 0
2018-02-28 13:10 | 337837.9 | 1800.0018 | 3 | 34 | 4.400322 | 0.7465992 | 2.996896 | 0 | 12.55447 | 0
2018-02-28 13:12 | 337957.9 | 1920.001 | 3 | 34 | 4.400323 | 0.6580238 | 3.020278 | 0 | 12.65736 | 0
2018-02-28 13:14 | 338077.9 | 2040.0002 | 3 | 34 | 4.400338 | 0.5830917 | 3.040936 | 0 | 12.74826 | 0
2018-02-28 13:16 | 338197.9 | 2160.0002 | 3 | 34 | 4.400332 | 0.5186691 | 3.059274 | 0 | 12.82895 | 0
2018-02-28 13:18 | 338317.9 | 2280.001 | 3 | 34 | 4.400347 | 0.4641132 | 3.075625 | 0 | 12.9009 | 0
2018-02-28 13:20 | 338437.9 | 2400.0002 | 3 | 34 | 4.400347 | 0.4158859 | 3.090255 | 0 | 12.96528 | 0
2018-02-28 13:22 | 338557.9 | 2520.0018 | 3 | 34 | 4.400313 | 0.3735905 | 3.103394 | 0 | 13.0231 | 0
2018-02-28 13:24 | 338677.9 | 2640.001 | 3 | 34 | 4.400333 | 0.3367691 | 3.115215 | 0 | 13.07511 | 0
2018-02-28 13:26 | 338797.9 | 2760.0018 | 3 | 34 | 4.40034 | 0.3043709 | 3.125882 | 0 | 13.12205 | 0
2018-02-28 13:28 | 338917.9 | 2880.001 | 3 | 34 | 4.400344 | 0.2756042 | 3.135531 | 0 | 13.16451 | 0
2018-02-28 13:30 | 339037.9 | 3000.0018 | 3 | 34 | 4.400312 | 0.2498283 | 3.144272 | 0 | 13.20297 | 0
2018-02-28 13:32 | 339157.9 | 3120.0001 | 3 | 34 | 4.400314 | 0.2269592 | 3.152209 | 0 | 13.2379 | 0
2018-02-28 13:34 | 339277.9 | 3240.0001 | 3 | 34 | 4.400327 | 0.2063751 | 3.159423 | 0 | 13.26964 | 0
2018-02-28 13:36 | 339397.9 | 3360.0011 | 3 | 34 | 4.400305 | 0.1880207 | 3.165988 | 0 | 13.29853 | 0
2018-02-28 13:38 | 339517.9 | 3480.001 | 3 | 34 | 4.400321 | 0.1716499 | 3.171974 | 0 | 13.32487 | 0
2018-02-28 13:40 | 339637.9 | 3600.0018 | 3 | 34 | 4.400293 | 0.1562958 | 3.177434 | 0 | 13.3489 | 0
2018-02-28 13:42 | 339757.9 | 3720.0001 | 3 | 34 | 4.400324 | 0.1433582 | 3.182424 | 0 | 13.37085 | 0
2018-02-28 13:44 | 339877.9 | 3840.0017 | 3 | 34 | 4.400311 | 0.1306419 | 3.186983 | 0 | 13.39091 | 0
2018-02-28 13:46 | 339997.9 | 3960.001 | 3 | 34 | 4.400315 | 0.1201019 | 3.191155 | 0 | 13.40927 | 0
2018-02-28 13:48 | 340117.9 | 4080.001 | 3 | 34 | 4.400309 | 0.1102371 | 3.194978 | 0 | 13.42609 | 0
2018-02-28 13:50 | 340237.9 | 4200.0001 | 3 | 34 | 4.400322 | 0.1010571 | 3.198488 | 0 | 13.44154 | 0
2018-02-28 13:52 | 340357.9 | 4320.0017 | 3 | 34 | 4.400291 | 0.09251022 | 3.201704 | 0 | 13.45569 | 0
2018-02-28 13:54 | 340477.9 | 4440.0017 | 3 | 34 | 4.400282 | 0.08480644 | 3.204659 | 0 | 13.46869 | 0
2018-02-28 13:55 | 340540 | 4502.0959 | 3 | 34 | 4.400311 | 0.0814991 | 3.206095 | 0 | 13.47501 | 0
2018-02-28 13:57 | 340660.1 | 119.9998 | 4 | 34 | 4.394181 | 0 | 3.206095 | 0 | 13.47501 | 0
2018-02-28 13:59 | 340780.1 | 239.9999 | 4 | 34 | 4.393559 | 0 | 3.206095 | 0 | 13.47501 | 0
2018-02-28 14:00 | 340840.1 | 300.0021 | 4 | 34 | 4.393338 | 0 | 3.206095 | 0 | 13.47501 | 0
2018-02-28 14:02 | 340960.2 | 120.001 | 5 | 34 | 4.1451 | -3.259964 | 3.206095 | 0.1086519 | 13.47501 | 0.4535842
2018-02-28 14:04 | 341080.2 | 240.0017 | 5 | 34 | 4.105561 | -3.259953 | 3.206095 | 0.2173087 | 13.47501 | 0.9018162
2018-02-28 14:06 | 341200.2 | 360.0026 | 5 | 34 | 4.065767 | -3.259976 | 3.206095 | 0.3259645 | 13.47501 | 1.345757
2018-02-28 14:08 | 341320.2 | 480.0011 | 5 | 34 | 4.025162 | -3.259943 | 3.206095 | 0.4346223 | 13.47501 | 1.785333
2018-02-28 14:10 | 341440.2 | 600.0001 | 5 | 34 | 3.984465 | -3.259952 | 3.206095 | 0.5432758 | 13.47501 | 2.220465
2018-02-28 14:12 | 341560.2 | 720.0002 | 5 | 34 | 3.944413 | -3.259945 | 3.206095 | 0.6519313 | 13.47501 | 2.651214
2018-02-28 14:14 | 341680.2 | 840.0012 | 5 | 34 | 3.905577 | -3.260012 | 3.206095 | 0.7605855 | 13.47501 | 3.077668
2018-02-28 14:16 | 341800.2 | 960.0017 | 5 | 34 | 3.868282 | -3.259989 | 3.206095 | 0.8692403 | 13.47501 | 3.499987
2018-02-28 14:18 | 341920.2 | 1080.0001 | 5 | 34 | 3.832707 | -3.260033 | 3.206095 | 0.9778965 | 13.47501 | 3.91835
2018-02-28 14:20 | 342040.2 | 1200.0001 | 5 | 34 | 3.798844 | -3.259941 | 3.206095 | 1.086558 | 13.47501 | 4.332963
2018-02-28 14:22 | 342160.2 | 1320.0017 | 5 | 34 | 3.766827 | -3.259928 | 3.206095 | 1.195193 | 13.47501 | 4.743896
2018-02-28 14:24 | 342280.2 | 1440.001 | 5 | 34 | 3.736716 | -3.259952 | 3.206095 | 1.303872 | 13.47501 | 5.151619
2018-02-28 14:26 | 342400.2 | 1560.0009 | 5 | 34 | 3.708472 | -3.259978 | 3.206095 | 1.412534 | 13.47501 | 5.556105
2018-02-28 14:28 | 342520.2 | 1680.0009 | 5 | 34 | 3.68202 | -3.259913 | 3.206095 | 1.521193 | 13.47501 | 5.957609
2018-02-28 14:30 | 342640.2 | 1800.0026 | 5 | 34 | 3.65732 | -3.259995 | 3.206095 | 1.629856 | 13.47501 | 6.356352
2018-02-28 14:32 | 342760.2 | 1920.0009 | 5 | 34 | 3.634444 | -3.259957 | 3.206095 | 1.738507 | 13.47501 | 6.752464
2018-02-28 14:34 | 342880.2 | 2040.0018 | 5 | 34 | 3.613507 | -3.259985 | 3.206095 | 1.847169 | 13.47501 | 7.146236
2018-02-28 14:36 | 343000.2 | 2160.0009 | 5 | 34 | 3.594432 | -3.259915 | 3.206095 | 1.955821 | 13.47501 | 7.537796
2018-02-28 14:38 | 343120.2 | 2280.0009 | 5 | 34 | 3.577184 | -3.259943 | 3.206095 | 2.064479 | 13.47501 | 7.927409
2018-02-28 14:40 | 343240.2 | 2400.0002 | 5 | 34 | 3.561388 | -3.260041 | 3.206095 | 2.173131 | 13.47501 | 8.315209
2018-02-28 14:42 | 343360.2 | 2520.0002 | 5 | 34 | 3.546531 | -3.259959 | 3.206095 | 2.281794 | 13.47501 | 8.701386
2018-02-28 14:44 | 343480.2 | 2640.001 | 5 | 34 | 3.532041 | -3.259966 | 3.206095 | 2.390452 | 13.47501 | 9.085959
2018-02-28 14:46 | 343600.2 | 2760.0018 | 5 | 34 | 3.517155 | -3.25992 | 3.206095 | 2.49911 | 13.47501 | 9.468941
2018-02-28 14:48 | 343720.2 | 2880.001 | 5 | 34 | 3.50079 | -3.25998 | 3.206095 | 2.607765 | 13.47501 | 9.850227
2018-02-28 14:50 | 343840.2 | 3000.0002 | 5 | 34 | 3.48047 | -3.259928 | 3.206095 | 2.71642 | 13.47501 | 10.22956
2018-02-28 14:52 | 343960.2 | 3120.0002 | 5 | 34 | 3.4516 | -3.259934 | 3.206095 | 2.825072 | 13.47501 | 10.60625
2018-02-28 14:54 | 344080.2 | 3240.001 | 5 | 34 | 3.410824 | -3.259941 | 3.206095 | 2.933723 | 13.47501 | 10.97918
2018-02-28 14:56 | 344200.2 | 3360.001 | 5 | 34 | 3.345013 | -3.259947 | 3.206095 | 3.042379 | 13.47501 | 11.34656
2018-02-28 14:58 | 344320.2 | 3480.0009 | 5 | 34 | 3.19968 | -3.259933 | 3.206095 | 3.151032 | 13.47501 | 11.70346
2018-02-28 14:59 | 344380.8 | 3540.6343 | 5 | 34 | 2.999972 | -3.259949 | 3.206095 | 3.205937 | 13.47501 | 11.87455
2018-02-28 15:01 | 344500.8 | 120.0009 | 6 | 34 | 3.319746 | 0 | 3.206095 | 3.205937 | 13.47501 | 11.87455
2018-02-28 15:03 | 344620.8 | 240.0002 | 6 | 34 | 3.33089 | 0 | 3.206095 | 3.205937 | 13.47501 | 11.87455
2018-02-28 15:04 | 344680.8 | 300.004 | 6 | 34 | 3.334269 | 0 | 3.206095 | 3.205937 | 13.47501 | 11.87455
2018-02-28 15:04 | 344680.8598 | 0.0025 | 7 | 35 | 3.334353 | 0 | 0 | 0 | 0 | 0
2018-02-28 15:06 | 344800.9 | 120.0017 | 2 | 35 | 3.964953 | 4.890131 | 0.1623116 | 0 | 0.623321 | 0
2018-02-28 15:08 | 344920.9 | 240.0025 | 2 | 35 | 4.010143 | 4.890137 | 0.3253025 | 0 | 1.273547 | 0
2018-02-28 15:10 | 345040.9 | 360 | 2 | 35 | 4.04756 | 4.890175 | 0.4882898 | 0 | 1.930312 | 0
2018-02-28 15:12 | 345160.9 | 480.0009 | 2 | 35 | 4.078107 | 4.890141 | 0.6512772 | 0 | 2.59257 | 0
2018-02-28 15:14 | 345280.9 | 600.0009 | 2 | 35 | 4.104053 | 4.890144 | 0.8142673 | 0 | 3.25943 | 0
2018-02-28 15:16 | 345400.9 | 720.0025 | 2 | 35 | 4.127077 | 4.890141 | 0.9772599 | 0 | 3.930248 | 0
2018-02-28 15:18 | 345520.9 | 840.0002 | 2 | 35 | 4.15132 | 4.890108 | 1.140237 | 0 | 4.60481 | 0
2018-02-28 15:20 | 345640.9 | 960.0001 | 2 | 35 | 4.17802 | 4.890055 | 1.303219 | 0 | 5.283541 | 0
2018-02-28 15:22 | 345760.9 | 1080.0017 | 2 | 35 | 4.200387 | 4.750471 | 1.465634 | 0 | 5.964327 | 0
2018-02-28 15:24 | 345880.9 | 1200.0017 | 2 | 35 | 4.200394 | 4.244204 | 1.615434 | 0 | 6.593547 | 0
2018-02-28 15:26 | 346000.9 | 1320.001 | 2 | 35 | 4.200407 | 3.758671 | 1.748745 | 0 | 7.153505 | 0
2018-02-28 15:28 | 346120.9 | 1440.0017 | 2 | 35 | 4.200366 | 3.295164 | 1.86622 | 0 | 7.646947 | 0
2018-02-28 15:28 | 346130.5 | 1449.5782 | 2 | 35 | 4.200392 | 3.259989 | 1.874939 | 0 | 7.683569 | 0
2018-02-28 15:30 | 346250.5 | 120.0019 | 3 | 35 | 4.227899 | 3.260096 | 1.983159 | 0 | 8.139507 | 0
2018-02-28 15:32 | 346370.5 | 240.001 | 3 | 35 | 4.260273 | 3.260077 | 2.091815 | 0 | 8.600625 | 0
2018-02-28 15:34 | 346490.5 | 360.001 | 3 | 35 | 4.295273 | 3.260107 | 2.200473 | 0 | 9.065419 | 0
2018-02-28 15:36 | 346610.5 | 480.0018 | 3 | 35 | 4.33253 | 3.260099 | 2.309132 | 0 | 9.534143 | 0
2018-02-28 15:38 | 346730.5 | 600.0002 | 3 | 35 | 4.371741 | 3.260101 | 2.417793 | 0 | 10.00703 | 0
2018-02-28 15:40 | 346850.5 | 720.0018 | 3 | 35 | 4.400412 | 3.050165 | 2.525345 | 0 | 10.47921 | 0
2018-02-28 15:42 | 346970.5 | 840.0019 | 3 | 35 | 4.400388 | 2.54402 | 2.618197 | 0 | 10.88779 | 0
2018-02-28 15:44 | 347090.5 | 960.0003 | 3 | 35 | 4.400386 | 2.138617 | 2.696001 | 0 | 11.23016 | 0
2018-02-28 15:46 | 347210.5 | 1080.0012 | 3 | 35 | 4.400396 | 1.807196 | 2.761569 | 0 | 11.51868 | 0
2018-02-28 15:48 | 347330.5 | 1200.001 | 3 | 35 | 4.400362 | 1.535295 | 2.817121 | 0 | 11.76313 | 0
2018-02-28 15:50 | 347450.5 | 1320.0002 | 3 | 35 | 4.400373 | 1.313194 | 2.86447 | 0 | 11.97148 | 0
2018-02-28 15:52 | 347570.5 | 1440.001 | 3 | 35 | 4.400367 | 1.129934 | 2.905077 | 0 | 12.15017 | 0
2018-02-28 15:54 | 347690.5 | 1560 | 3 | 35 | 4.400358 | 0.9780807 | 2.940125 | 0 | 12.30439 | 0
2018-02-28 15:56 | 347810.5 | 1680.0018 | 3 | 35 | 4.400363 | 0.8524609 | 2.970566 | 0 | 12.43835 | 0
2018-02-28 15:58 | 347930.5 | 1800.0018 | 3 | 35 | 4.400356 | 0.7473087 | 2.997167 | 0 | 12.5554 | 0
2018-02-28 16:00 | 348050.5 | 1920.0018 | 3 | 35 | 4.400342 | 0.6582489 | 3.020541 | 0 | 12.65825 | 0
2018-02-28 16:02 | 348170.5 | 2040.001 | 3 | 35 | 4.400313 | 0.5825844 | 3.041196 | 0 | 12.74914 | 0
2018-02-28 16:04 | 348290.5 | 2160.0003 | 3 | 35 | 4.400332 | 0.5189533 | 3.059536 | 0 | 12.82984 | 0
2018-02-28 16:06 | 348410.5 | 2280.0002 | 3 | 35 | 4.400332 | 0.463356 | 3.075885 | 0 | 12.90179 | 0
2018-02-28 16:08 | 348530.5 | 2400.0003 | 3 | 35 | 4.400318 | 0.4151001 | 3.090509 | 0 | 12.96614 | 0
2018-02-28 16:10 | 348650.5 | 2520.0004 | 3 | 35 | 4.400332 | 0.3732815 | 3.103637 | 0 | 13.0239 | 0
2018-02-28 16:12 | 348770.5 | 2640.0002 | 3 | 35 | 4.400323 | 0.3361282 | 3.115451 | 0 | 13.07589 | 0
2018-02-28 16:14 | 348890.5 | 2760.0018 | 3 | 35 | 4.400337 | 0.3040142 | 3.126106 | 0 | 13.12277 | 0
2018-02-28 16:16 | 349010.5 | 2880.0018 | 3 | 35 | 4.400346 | 0.2751331 | 3.135737 | 0 | 13.16516 | 0
2018-02-28 16:18 | 349130.5 | 3000.001 | 3 | 35 | 4.400335 | 0.2498016 | 3.144456 | 0 | 13.20352 | 0
2018-02-28 16:20 | 349250.5 | 3120.001 | 3 | 35 | 4.40031 | 0.2261982 | 3.152371 | 0 | 13.23835 | 0
2018-02-28 16:22 | 349370.5 | 3240.0002 | 3 | 35 | 4.400335 | 0.2063847 | 3.159564 | 0 | 13.27 | 0
2018-02-28 16:24 | 349490.5 | 3360.0018 | 3 | 35 | 4.400326 | 0.1875744 | 3.16611 | 0 | 13.2988 | 0
2018-02-28 16:26 | 349610.5 | 3480.0018 | 3 | 35 | 4.400286 | 0.1703758 | 3.172072 | 0 | 13.32504 | 0
2018-02-28 16:28 | 349730.5 | 3600.0018 | 3 | 35 | 4.400304 | 0.1558857 | 3.177507 | 0 | 13.34896 | 0
2018-02-28 16:30 | 349850.5 | 3720.0018 | 3 | 35 | 4.40029 | 0.1422539 | 3.182475 | 0 | 13.37081 | 0
2018-02-28 16:32 | 349970.5 | 3840.001 | 3 | 35 | 4.400264 | 0.1296978 | 3.187013 | 0 | 13.39078 | 0
2018-02-28 16:34 | 350090.5 | 3960.0002 | 3 | 35 | 4.400274 | 0.1186409 | 3.191165 | 0 | 13.40905 | 0
2018-02-28 16:36 | 350210.5 | 4080.001 | 3 | 35 | 4.400301 | 0.1089172 | 3.194969 | 0 | 13.42579 | 0
2018-02-28 16:38 | 350330.5 | 4200.001 | 3 | 35 | 4.400295 | 0.0999794 | 3.198451 | 0 | 13.44111 | 0
2018-02-28 16:40 | 350450.5 | 4320.0008 | 3 | 35 | 4.400283 | 0.0918026 | 3.20165 | 0 | 13.45519 | 0
2018-02-28 16:42 | 350570.5 | 4440.0002 | 3 | 35 | 4.400286 | 0.0843544 | 3.204585 | 0 | 13.4681 | 0
2018-02-28 16:43 | 350613.2 | 4482.6176 | 3 | 35 | 4.400272 | 0.08149529 | 3.205571 | 0 | 13.47244 | 0
2018-02-28 16:45 | 350733.2 | 120.0002 | 4 | 35 | 4.394157 | 0 | 3.205571 | 0 | 13.47244 | 0
2018-02-28 16:47 | 350853.2 | 240.0018 | 4 | 35 | 4.39353 | 0 | 3.205571 | 0 | 13.47244 | 0
2018-02-28 16:48 | 350913.2 | 300.004 | 4 | 35 | 4.393303 | 0 | 3.205571 | 0 | 13.47244 | 0
2018-02-28 16:50 | 351033.3 | 120.001 | 5 | 35 | 4.145199 | -3.259978 | 3.205571 | 0.1086499 | 13.47244 | 0.453586
2018-02-28 16:52 | 351153.3 | 240.001 | 5 | 35 | 4.105659 | -3.259962 | 3.205571 | 0.2173098 | 13.47244 | 0.9018432
2018-02-28 16:54 | 351273.3 | 360.001 | 5 | 35 | 4.065859 | -3.259949 | 3.205571 | 0.3259627 | 13.47244 | 1.345781
2018-02-28 16:56 | 351393.3 | 480.001 | 5 | 35 | 4.025253 | -3.259945 | 3.205571 | 0.4346165 | 13.47244 | 1.785351
2018-02-28 16:58 | 351513.3 | 600.0018 | 5 | 35 | 3.984522 | -3.259931 | 3.205571 | 0.5432729 | 13.47244 | 2.220505
2018-02-28 17:00 | 351633.3 | 720.0001 | 5 | 35 | 3.944412 | -3.259962 | 3.205571 | 0.6519215 | 13.47244 | 2.651231
2018-02-28 17:02 | 351753.3 | 840.0011 | 5 | 35 | 3.905581 | -3.260024 | 3.205571 | 0.7605745 | 13.47244 | 3.077681
2018-02-28 17:04 | 351873.3 | 960.0003 | 5 | 35 | 3.868248 | -3.259955 | 3.205571 | 0.8692263 | 13.47244 | 3.499987
2018-02-28 17:06 | 351993.3 | 1080.0018 | 5 | 35 | 3.832627 | -3.25997 | 3.205571 | 0.9778801 | 13.47244 | 3.918336
2018-02-28 17:08 | 352113.3 | 1200.0003 | 5 | 35 | 3.798801 | -3.259949 | 3.205571 | 1.086534 | 13.47244 | 4.332911
2018-02-28 17:10 | 352233.3 | 1320.0011 | 5 | 35 | 3.766813 | -3.259989 | 3.205571 | 1.195185 | 13.47244 | 4.743901
2018-02-28 17:12 | 352353.3 | 1440.0011 | 5 | 35 | 3.736671 | -3.259962 | 3.205571 | 1.303843 | 13.47244 | 5.15154
2018-02-28 17:14 | 352473.3 | 1560.0011 | 5 | 35 | 3.708398 | -3.259943 | 3.205571 | 1.412495 | 13.47244 | 5.555983
2018-02-28 17:16 | 352593.3 | 1680.0011 | 5 | 35 | 3.681901 | -3.259978 | 3.205571 | 1.521152 | 13.47244 | 5.95747
2018-02-28 17:18 | 352713.3 | 1800.0019 | 5 | 35 | 3.657218 | -3.259964 | 3.205571 | 1.629807 | 13.47244 | 6.356172
2018-02-28 17:20 | 352833.3 | 1920.0018 | 5 | 35 | 3.634326 | -3.259966 | 3.205571 | 1.73846 | 13.47244 | 6.752282
2018-02-28 17:22 | 352953.3 | 2040.0019 | 5 | 35 | 3.613341 | -3.259933 | 3.205571 | 1.847112 | 13.47244 | 7.146
2018-02-28 17:24 | 353073.3 | 2160.0002 | 5 | 35 | 3.594279 | -3.259945 | 3.205571 | 1.955764 | 13.47244 | 7.537543
2018-02-28 17:26 | 353193.3 | 2280.001 | 5 | 35 | 3.576999 | -3.259959 | 3.205571 | 2.064419 | 13.47244 | 7.927126
2018-02-28 17:28 | 353313.3 | 2400.0002 | 5 | 35 | 3.561188 | -3.259952 | 3.205571 | 2.173071 | 13.47244 | 8.314904
2018-02-28 17:30 | 353433.3 | 2520.0018 | 5 | 35 | 3.546325 | -3.25991 | 3.205571 | 2.281725 | 13.47244 | 8.701029
2018-02-28 17:32 | 353553.3 | 2640.0018 | 5 | 35 | 3.531738 | -3.259936 | 3.205571 | 2.39038 | 13.47244 | 9.085562
2018-02-28 17:34 | 353673.3 | 2760.0002 | 5 | 35 | 3.516816 | -3.259936 | 3.205571 | 2.49903 | 13.47244 | 9.468486
2018-02-28 17:36 | 353793.3 | 2880.0018 | 5 | 35 | 3.500393 | -3.259966 | 3.205571 | 2.607685 | 13.47244 | 9.849731
2018-02-28 17:38 | 353913.3 | 3000.001 | 5 | 35 | 3.480033 | -3.259985 | 3.205571 | 2.716341 | 13.47244 | 10.22902
2018-02-28 17:40 | 354033.3 | 3120.0002 | 5 | 35 | 3.451062 | -3.259934 | 3.205571 | 2.824996 | 13.47244 | 10.60567
2018-02-28 17:42 | 354153.3 | 3240.001 | 5 | 35 | 3.410143 | -3.259968 | 3.205571 | 2.933647 | 13.47244 | 10.97854
2018-02-28 17:44 | 354273.3 | 3360.001 | 5 | 35 | 3.343912 | -3.259915 | 3.205571 | 3.042303 | 13.47244 | 11.34583
2018-02-28 17:46 | 354393.3 | 3480.0003 | 5 | 35 | 3.197402 | -3.259928 | 3.205571 | 3.150956 | 13.47244 | 11.70255
2018-02-28 17:47 | 354453 | 3539.7 | 5 | 35 | 2.99999 | -3.259928 | 3.205571 | 3.205009 | 13.47244 | 11.87091
2018-02-28 17:49 | 354573 | 120.0001 | 6 | 35 | 3.320833 | 0 | 3.205571 | 3.205009 | 13.47244 | 11.87091
2018-02-28 17:51 | 354693 | 240.0001 | 6 | 35 | 3.332017 | 0 | 3.205571 | 3.205009 | 13.47244 | 11.87091
2018-02-28 17:52 | 354753 | 300.0015 | 6 | 35 | 3.335424 | 0 | 3.205571 | 3.205009 | 13.47244 | 11.87091
2018-02-28 17:52 | 354753 | 0.0025 | 7 | 36 | 3.33541 | 0 | 0 | 0 | 0 | 0
2018-02-28 17:54 | 354873.1 | 120.0018 | 2 | 36 | 3.965779 | 4.890171 | 0.1623096 | 0 | 0.6234896 | 0
2018-02-28 17:56 | 354993.1 | 240.0003 | 2 | 36 | 4.010813 | 4.889839 | 0.3252827 | 0 | 1.273758 | 0
2018-02-28 17:58 | 355113.1 | 360.0018 | 2 | 36 | 4.048272 | 4.890146 | 0.4882686 | 0 | 1.930628 | 0
2018-02-28 18:00 | 355233.1 | 480.0003 | 2 | 36 | 4.078743 | 4.889845 | 0.6512427 | 0 | 2.592942 | 0
2018-02-28 18:02 | 355353.1 | 600.0003 | 2 | 36 | 4.104734 | 4.890177 | 0.8142304 | 0 | 3.259899 | 0
2018-02-28 18:04 | 355473.1 | 720.0011 | 2 | 36 | 4.12773 | 4.889847 | 0.9772205 | 0 | 3.930814 | 0
2018-02-28 18:06 | 355593.1 | 840.0007 | 2 | 36 | 4.151986 | 4.890163 | 1.140202 | 0 | 4.605502 | 0
2018-02-28 18:08 | 355713.1 | 960.0003 | 2 | 36 | 4.178646 | 4.88986 | 1.303186 | 0 | 5.284348 | 0
2018-02-28 18:10 | 355833.1 | 1080.0018 | 2 | 36 | 4.200395 | 4.740747 | 1.465521 | 0 | 5.964878 | 0
2018-02-28 18:12 | 355953.1 | 1200.0018 | 2 | 36 | 4.200408 | 4.238651 | 1.615059 | 0 | 6.592994 | 0
2018-02-28 18:14 | 356073.1 | 1320.0003 | 2 | 36 | 4.200409 | 3.754604 | 1.748199 | 0 | 7.152236 | 0
2018-02-28 18:16 | 356193.1 | 1440.0003 | 2 | 36 | 4.200388 | 3.292208 | 1.865557 | 0 | 7.645185 | 0
2018-02-28 18:16 | 356201.8 | 1448.6752 | 2 | 36 | 4.200381 | 3.259985 | 1.873451 | 0 | 7.678344 | 0
2018-02-28 18:18 | 356321.8 | 120.0019 | 3 | 36 | 4.227868 | 3.260069 | 1.981676 | 0 | 8.134296 | 0
2018-02-28 18:20 | 356441.8 | 240.0011 | 3 | 36 | 4.260279 | 3.260098 | 2.090336 | 0 | 8.595433 | 0
2018-02-28 18:22 | 356561.8 | 360.0003 | 3 | 36 | 4.295226 | 3.260088 | 2.198993 | 0 | 9.060217 | 0
2018-02-28 18:24 | 356681.8 | 480.0004 | 3 | 36 | 4.332521 | 3.260101 | 2.307653 | 0 | 9.528943 | 0
2018-02-28 18:26 | 356801.8 | 600.0003 | 3 | 36 | 4.371762 | 3.260057 | 2.416313 | 0 | 10.00183 | 0
2018-02-28 18:28 | 356921.8 | 720.0003 | 3 | 36 | 4.400408 | 3.048571 | 2.523847 | 0 | 10.47392 | 0
2018-02-28 18:30 | 357041.8 | 840.0011 | 3 | 36 | 4.400392 | 2.543005 | 2.616649 | 0 | 10.88229 | 0
2018-02-28 18:32 | 357161.8 | 960.0004 | 3 | 36 | 4.400383 | 2.138098 | 2.69442 | 0 | 11.22451 | 0
2018-02-28 18:34 | 357281.8 | 1080.0012 | 3 | 36 | 4.40038 | 1.806274 | 2.759963 | 0 | 11.51292 | 0
2018-02-28 18:36 | 357401.8 | 1200.0019 | 3 | 36 | 4.400361 | 1.53484 | 2.815494 | 0 | 11.75728 | 0
2018-02-28 18:38 | 357521.8 | 1320.0003 | 3 | 36 | 4.400358 | 1.312187 | 2.862823 | 0 | 11.96555 | 0
2018-02-28 18:40 | 357641.8 | 1440.0003 | 3 | 36 | 4.400342 | 1.128967 | 2.903416 | 0 | 12.14417 | 0
2018-02-28 18:42 | 357761.8 | 1560.0003 | 3 | 36 | 4.40035 | 0.9778481 | 2.938455 | 0 | 12.29836 | 0
2018-02-28 18:44 | 357881.8 | 1680.0019 | 3 | 36 | 4.400342 | 0.8519611 | 2.968889 | 0 | 12.43228 | 0
2018-02-28 18:46 | 358001.8 | 1800.0011 | 3 | 36 | 4.400345 | 0.7469139 | 2.995482 | 0 | 12.5493 | 0
2018-02-28 18:48 | 358121.8 | 1920.0003 | 3 | 36 | 4.400365 | 0.658844 | 3.01886 | 0 | 12.65217 | 0
2018-02-28 18:50 | 358241.8 | 2040.0003 | 3 | 36 | 4.400343 | 0.5830555 | 3.039514 | 0 | 12.74305 | 0
2018-02-28 18:52 | 358361.8 | 2160.0003 | 3 | 36 | 4.400327 | 0.5184746 | 3.057852 | 0 | 12.82374 | 0
2018-02-28 18:54 | 358481.8 | 2280.0019 | 3 | 36 | 4.400316 | 0.4630756 | 3.074203 | 0 | 12.8957 | 0
2018-02-28 18:56 | 358601.8 | 2400.0019 | 3 | 36 | 4.400333 | 0.4157066 | 3.088837 | 0 | 12.96009 | 0
2018-02-28 18:58 | 358721.8 | 2520.0019 | 3 | 36 | 4.400297 | 0.3728142 | 3.101975 | 0 | 13.0179 | 0
2018-02-28 19:00 | 358841.8 | 2640.0019 | 3 | 36 | 4.400316 | 0.336565 | 3.1138 | 0 | 13.06994 | 0
2018-02-28 19:02 | 358961.8 | 2760.0019 | 3 | 36 | 4.400347 | 0.3047714 | 3.12447 | 0 | 13.11689 | 0
2018-02-28 19:04 | 359081.8 | 2880.0019 | 3 | 36 | 4.400347 | 0.2757416 | 3.134117 | 0 | 13.15934 | 0
2018-02-28 19:06 | 359201.8 | 3000.0002 | 3 | 36 | 4.400323 | 0.2500076 | 3.142858 | 0 | 13.1978 | 0
2018-02-28 19:08 | 359321.8 | 3120.0002 | 3 | 36 | 4.4003 | 0.2261791 | 3.150787 | 0 | 13.23269 | 0
2018-02-28 19:10 | 359441.8 | 3240.0013 | 3 | 36 | 4.400301 | 0.2060108 | 3.157996 | 0 | 13.26441 | 0
2018-02-28 19:12 | 359561.8 | 3360.001 | 3 | 36 | 4.400301 | 0.187624 | 3.164553 | 0 | 13.29327 | 0
2018-02-28 19:14 | 359681.8 | 3480.0019 | 3 | 36 | 4.400286 | 0.1705627 | 3.170528 | 0 | 13.31956 | 0
2018-02-28 19:16 | 359801.8 | 3600.0002 | 3 | 36 | 4.400279 | 0.1559715 | 3.175978 | 0 | 13.34354 | 0
2018-02-28 19:18 | 359921.8 | 3720.001 | 3 | 36 | 4.400307 | 0.1430092 | 3.180961 | 0 | 13.36547 | 0
2018-02-28 19:20 | 360041.8 | 3840.0019 | 3 | 36 | 4.400295 | 0.130518 | 3.185514 | 0 | 13.3855 | 0
2018-02-28 19:22 | 360161.8 | 3960.0019 | 3 | 36 | 4.400302 | 0.119463 | 3.189682 | 0 | 13.40384 | 0
2018-02-28 19:24 | 360281.8 | 4080.001 | 3 | 36 | 4.400278 | 0.1094971 | 3.193499 | 0 | 13.42064 | 0
2018-02-28 19:26 | 360401.8 | 4200.0002 | 3 | 36 | 4.400296 | 0.1004982 | 3.196997 | 0 | 13.43603 | 0
2018-02-28 19:28 | 360521.8 | 4320.0002 | 3 | 36 | 4.400274 | 0.0921154 | 3.200205 | 0 | 13.45014 | 0
2018-02-28 19:30 | 360641.8 | 4440.0018 | 3 | 36 | 4.400289 | 0.08473015 | 3.203157 | 0 | 13.46313 | 0
2018-02-28 19:31 | 360700.5 | 4498.6856 | 3 | 36 | 4.400288 | 0.0814991 | 3.204512 | 0 | 13.4691 | 0
2018-02-28 19:33 | 360820.5 | 120.0008 | 4 | 36 | 4.394159 | 0 | 3.204512 | 0 | 13.4691 | 0
2018-02-28 19:35 | 360940.5 | 240 | 4 | 36 | 4.393548 | 0 | 3.204512 | 0 | 13.4691 | 0
2018-02-28 19:36 | 361000.5 | 300.003 | 4 | 36 | 4.393313 | 0 | 3.204512 | 0 | 13.4691 | 0
2018-02-28 19:38 | 361120.6 | 120.0002 | 5 | 36 | 4.14414 | -3.259974 | 3.204512 | 0.1086521 | 13.4691 | 0.453493
2018-02-28 19:40 | 361240.6 | 240.0002 | 5 | 36 | 4.104571 | -3.259964 | 3.204512 | 0.2173057 | 13.4691 | 0.9016056
2018-02-28 19:42 | 361360.6 | 360.0002 | 5 | 36 | 4.064758 | -3.259989 | 3.204512 | 0.3259621 | 13.4691 | 1.345438
2018-02-28 19:44 | 361480.6 | 480.0002 | 5 | 36 | 4.024112 | -3.259943 | 3.204512 | 0.4346168 | 13.4691 | 1.784889
2018-02-28 19:46 | 361600.6 | 600.001 | 5 | 36 | 3.983386 | -3.25997 | 3.204512 | 0.5432668 | 13.4691 | 2.219893
2018-02-28 19:48 | 361720.6 | 720.0018 | 5 | 36 | 3.943318 | -3.26002 | 3.204512 | 0.651924 | 13.4691 | 2.650532
2018-02-28 19:50 | 361840.6 | 840.001 | 5 | 36 | 3.904436 | -3.259987 | 3.204512 | 0.7605782 | 13.4691 | 3.076864
2018-02-28 19:52 | 361960.6 | 960.0009 | 5 | 36 | 3.867128 | -3.259997 | 3.204512 | 0.8692369 | 13.4691 | 3.499074
2018-02-28 19:54 | 362080.6 | 1080.001 | 5 | 36 | 3.831529 | -3.259941 | 3.204512 | 0.9778919 | 13.4691 | 3.917306
2018-02-28 19:56 | 362200.6 | 1200.0002 | 5 | 36 | 3.797708 | -3.259978 | 3.204512 | 1.086548 | 13.4691 | 4.331773
2018-02-28 19:58 | 362320.6 | 1320.001 | 5 | 36 | 3.765721 | -3.25997 | 3.204512 | 1.195206 | 13.4691 | 4.742669
2018-02-28 20:00 | 362440.6 | 1440.001 | 5 | 36 | 3.735694 | -3.259987 | 3.204512 | 1.303858 | 13.4691 | 5.150175
2018-02-28 20:02 | 362560.6 | 1560.0018 | 5 | 36 | 3.707481 | -3.259966 | 3.204512 | 1.412515 | 13.4691 | 5.554532
2018-02-28 20:04 | 362680.6 | 1680.0011 | 5 | 36 | 3.681049 | -3.259978 | 3.204512 | 1.521173 | 13.4691 | 5.955929
2018-02-28 20:06 | 362800.6 | 1800.0002 | 5 | 36 | 3.656397 | -3.260012 | 3.204512 | 1.629829 | 13.4691 | 6.354544
2018-02-28 20:08 | 362920.6 | 1920.0017 | 5 | 36 | 3.633589 | -3.259989 | 3.204512 | 1.738483 | 13.4691 | 6.750569
2018-02-28 20:10 | 363040.6 | 2040.001 | 5 | 36 | 3.612669 | -3.259926 | 3.204512 | 1.847139 | 13.4691 | 7.144226
2018-02-28 20:12 | 363160.6 | 2160.0002 | 5 | 36 | 3.59366 | -3.259989 | 3.204512 | 1.955794 | 13.4691 | 7.535713
2018-02-28 20:14 | 363280.6 | 2280.0002 | 5 | 36 | 3.576415 | -3.259966 | 3.204512 | 2.064446 | 13.4691 | 7.92522
2018-02-28 20:16 | 363400.6 | 2400.0018 | 5 | 36 | 3.560681 | -3.260001 | 3.204512 | 2.173103 | 13.4691 | 8.312956
2018-02-28 20:18 | 363520.6 | 2520.0017 | 5 | 36 | 3.545817 | -3.259993 | 3.204512 | 2.281755 | 13.4691 | 8.699019
2018-02-28 20:20 | 363640.6 | 2640.0009 | 5 | 36 | 3.531313 | -3.259934 | 3.204512 | 2.390409 | 13.4691 | 9.083499
2018-02-28 20:22 | 363760.6 | 2760.0017 | 5 | 36 | 3.516404 | -3.259973 | 3.204512 | 2.499065 | 13.4691 | 9.466394
2018-02-28 20:24 | 363880.6 | 2880.0003 | 5 | 36 | 3.499957 | -3.259931 | 3.204512 | 2.607713 | 13.4691 | 9.847571
2018-02-28 20:26 | 364000.6 | 3000.0002 | 5 | 36 | 3.479529 | -3.259931 | 3.204512 | 2.716373 | 13.4691 | 10.22682
2018-02-28 20:28 | 364120.6 | 3120.0017 | 5 | 36 | 3.45059 | -3.259907 | 3.204512 | 2.825028 | 13.4691 | 10.60341
2018-02-28 20:30 | 364240.6 | 3240.0011 | 5 | 36 | 3.40957 | -3.259957 | 3.204512 | 2.933678 | 13.4691 | 10.97623
2018-02-28 20:32 | 364360.6 | 3360.0002 | 5 | 36 | 3.342836 | -3.259882 | 3.204512 | 3.042327 | 13.4691 | 11.34341
2018-02-28 20:34 | 364480.6 | 3480.0018 | 5 | 36 | 3.194714 | -3.259936 | 3.204512 | 3.150985 | 13.4691 | 11.69997
2018-02-28 20:35 | 364539.2 | 3538.5777 | 5 | 36 | 2.999979 | -3.259907 | 3.204512 | 3.204028 | 13.4691 | 11.86508
2018-02-28 20:37 | 364659.2 | 120.0001 | 6 | 36 | 3.32197 | 0 | 3.204512 | 3.204028 | 13.4691 | 11.86508
2018-02-28 20:39 | 364779.3 | 240.0025 | 6 | 36 | 3.333201 | 0 | 3.204512 | 3.204028 | 13.4691 | 11.86508
2018-02-28 20:40 | 364839.3 | 300.0031 | 6 | 36 | 3.336609 | 0 | 3.204512 | 3.204028 | 13.4691 | 11.86508
2018-02-28 20:40 | 364839.2 | 0.0048 | 7 | 37 | 3.336647 | 0 | 0 | 0 | 0 | 0
2018-02-28 20:42 | 364959.3 | 120.0001 | 2 | 37 | 3.966536 | 4.890184 | 0.1623177 | 0 | 0.6236912 | 0
2018-02-28 20:44 | 365079.3 | 240.0002 | 2 | 37 | 4.011457 | 4.889856 | 0.3253029 | 0 | 1.274117 | 0
2018-02-28 20:46 | 365199.3 | 360.0002 | 2 | 37 | 4.048876 | 4.890139 | 0.4882865 | 0 | 1.931079 | 0
2018-02-28 20:48 | 365319.3 | 480.0011 | 2 | 37 | 4.079392 | 4.890167 | 0.6512828 | 0 | 2.593584 | 0
2018-02-28 20:50 | 365439.3 | 600.0002 | 2 | 37 | 4.105297 | 4.889853 | 0.8142665 | 0 | 3.260624 | 0
2018-02-28 20:52 | 365559.3 | 720.0002 | 2 | 37 | 4.128265 | 4.890184 | 0.9772534 | 0 | 3.931618 | 0
2018-02-28 20:54 | 365679.3 | 840.0017 | 2 | 37 | 4.1525 | 4.890123 | 1.140247 | 0 | 4.60644 | 0
2018-02-28 20:56 | 365799.3 | 960.0018 | 2 | 37 | 4.179255 | 4.89011 | 1.303237 | 0 | 5.285405 | 0
2018-02-28 20:58 | 365919.3 | 1080.0002 | 2 | 37 | 4.200414 | 4.731361 | 1.465461 | 0 | 5.965537 | 0
2018-02-28 21:00 | 366039.3 | 1200.0009 | 2 | 37 | 4.200415 | 4.231113 | 1.61473 | 0 | 6.592523 | 0
2018-02-28 21:02 | 366159.3 | 1320.0002 | 2 | 37 | 4.200374 | 3.747545 | 1.747638 | 0 | 7.150793 | 0
2018-02-28 21:04 | 366279.3 | 1440.0002 | 2 | 37 | 4.200393 | 3.287888 | 1.864809 | 0 | 7.642955 | 0
2018-02-28 21:04 | 366286.8 | 1447.4544 | 2 | 37 | 4.200383 | 3.259996 | 1.871589 | 0 | 7.671436 | 0
2018-02-28 21:06 | 366406.8 | 120.0002 | 3 | 37 | 4.227904 | 3.260077 | 1.979819 | 0 | 8.127412 | 0
2018-02-28 21:08 | 366526.8 | 240.0002 | 3 | 37 | 4.260283 | 3.260113 | 2.088477 | 0 | 8.588541 | 0
2018-02-28 21:10 | 366646.8 | 360.0002 | 3 | 37 | 4.295276 | 3.260088 | 2.19714 | 0 | 9.053356 | 0
2018-02-28 21:12 | 366766.8 | 480.0002 | 3 | 37 | 4.332581 | 3.260109 | 2.305793 | 0 | 9.522057 | 0
2018-02-28 21:14 | 366886.8 | 600.0008 | 3 | 37 | 4.371836 | 3.260086 | 2.414459 | 0 | 9.994979 | 0
2018-02-28 21:16 | 367006.8 | 720.0002 | 3 | 37 | 4.40039 | 3.047756 | 2.521985 | 0 | 10.46704 | 0
2018-02-28 21:18 | 367126.8 | 840.0008 | 3 | 37 | 4.400389 | 2.543432 | 2.614791 | 0 | 10.87542 | 0
2018-02-28 21:20 | 367246.8 | 960.0002 | 3 | 37 | 4.400377 | 2.138449 | 2.692594 | 0 | 11.21779 | 0
2018-02-28 21:22 | 367366.8 | 1080.0002 | 3 | 37 | 4.400386 | 1.807814 | 2.758172 | 0 | 11.50636 | 0
2018-02-28 21:24 | 367486.8 | 1200.0001 | 3 | 37 | 4.400352 | 1.536137 | 2.813746 | 0 | 11.7509 | 0
2018-02-28 21:26 | 367606.8 | 1320.0008 | 3 | 37 | 4.400361 | 1.313929 | 2.86113 | 0 | 11.95941 | 0
2018-02-28 21:28 | 367726.8 | 1440.0002 | 3 | 37 | 4.400387 | 1.131296 | 2.901775 | 0 | 12.13826 | 0
2018-02-28 21:30 | 367846.8 | 1560.0024 | 3 | 37 | 4.400361 | 0.9793282 | 2.936858 | 0 | 12.29264 | 0
2018-02-28 21:32 | 367966.8 | 1680.0008 | 3 | 37 | 4.400344 | 0.8530006 | 2.96733 | 0 | 12.42673 | 0
2018-02-28 21:34 | 368086.8 | 1800.0025 | 3 | 37 | 4.400334 | 0.7479343 | 2.993965 | 0 | 12.54393 | 0
2018-02-28 21:36 | 368206.8 | 1920.0025 | 3 | 37 | 4.400349 | 0.6594696 | 3.017379 | 0 | 12.64696 | 0
2018-02-28 21:38 | 368326.8 | 2040.0009 | 3 | 37 | 4.400352 | 0.5844307 | 3.038074 | 0 | 12.73803 | 0
2018-02-28 21:40 | 368446.8 | 2160.0002 | 3 | 37 | 4.400319 | 0.5194359 | 3.056453 | 0 | 12.8189 | 0
2018-02-28 21:42 | 368566.8 | 2280.0002 | 3 | 37 | 4.400344 | 0.4648991 | 3.07284 | 0 | 12.89101 | 0
2018-02-28 21:44 | 368686.8 | 2400.0009 | 3 | 37 | 4.400342 | 0.4167671 | 3.087507 | 0 | 12.95555 | 0
2018-02-28 21:46 | 368806.8 | 2520.0009 | 3 | 37 | 4.400333 | 0.3747768 | 3.100674 | 0 | 13.01349 | 0
2018-02-28 21:48 | 368926.8 | 2640.0008 | 3 | 37 | 4.4003 | 0.3371792 | 3.11253 | 0 | 13.06566 | 0
2018-02-28 21:50 | 369046.8 | 2760.0008 | 3 | 37 | 4.4003 | 0.3045006 | 3.123225 | 0 | 13.11272 | 0
2018-02-28 21:52 | 369166.8 | 2880.0008 | 3 | 37 | 4.400315 | 0.2760391 | 3.1329 | 0 | 13.15529 | 0
2018-02-28 21:54 | 369286.8 | 3000.0025 | 3 | 37 | 4.400322 | 0.2507648 | 3.141666 | 0 | 13.19387 | 0
2018-02-28 21:56 | 369406.8 | 3120.0009 | 3 | 37 | 4.400309 | 0.2273979 | 3.149623 | 0 | 13.22888 | 0
2018-02-28 21:58 | 369526.8 | 3240.0009 | 3 | 37 | 4.400325 | 0.207159 | 3.156859 | 0 | 13.26072 | 0
2018-02-28 22:00 | 369646.8 | 3360.0009 | 3 | 37 | 4.400293 | 0.188364 | 3.163443 | 0 | 13.28969 | 0
2018-02-28 22:02 | 369766.8 | 3480.0002 | 3 | 37 | 4.400313 | 0.1718903 | 3.169444 | 0 | 13.3161 | 0
2018-02-28 22:04 | 369886.8 | 3600.0009 | 3 | 37 | 4.400337 | 0.1576862 | 3.17492 | 0 | 13.34019 | 0
2018-02-28 22:06 | 370006.8 | 3720.002 | 3 | 37 | 4.400321 | 0.1438026 | 3.179922 | 0 | 13.3622 | 0
2018-02-28 22:08 | 370126.8 | 3840.0009 | 3 | 37 | 4.400276 | 0.1308346 | 3.18449 | 0 | 13.38231 | 0
2018-02-28 22:10 | 370246.8 | 3960.0009 | 3 | 37 | 4.400295 | 0.1201744 | 3.188675 | 0 | 13.40072 | 0
2018-02-28 22:12 | 370366.8 | 4080.0009 | 3 | 37 | 4.400256 | 0.1095009 | 3.192509 | 0 | 13.41759 | 0
2018-02-28 22:14 | 370486.8 | 4200.0009 | 3 | 37 | 4.400316 | 0.1014538 | 3.196027 | 0 | 13.43307 | 0
2018-02-28 22:16 | 370606.8 | 4320.0017 | 3 | 37 | 4.400302 | 0.09323692 | 3.199252 | 0 | 13.44726 | 0
2018-02-28 22:18 | 370726.8 | 4440.0003 | 3 | 37 | 4.400253 | 0.08479309 | 3.202226 | 0 | 13.46035 | 0
2018-02-28 22:19 | 370783.6 | 4496.844 | 3 | 37 | 4.400258 | 0.08149719 | 3.203545 | 0 | 13.46615 | 0
2018-02-28 22:21 | 370903.7 | 120.0003 | 4 | 37 | 4.394106 | 0 | 3.203545 | 0 | 13.46615 | 0
2018-02-28 22:23 | 371023.7 | 240.0003 | 4 | 37 | 4.393486 | 0 | 3.203545 | 0 | 13.46615 | 0
2018-02-28 22:24 | 371083.7 | 300.0016 | 4 | 37 | 4.393261 | 0 | 3.203545 | 0 | 13.46615 | 0
2018-02-28 22:26 | 371203.8 | 120.001 | 5 | 37 | 4.144223 | -3.259924 | 3.203545 | 0.1086455 | 13.46615 | 0.4534729
2018-02-28 22:28 | 371323.8 | 240.0018 | 5 | 37 | 4.104659 | -3.259968 | 3.203545 | 0.2173034 | 13.46615 | 0.9016135
2018-02-28 22:30 | 371443.8 | 360.001 | 5 | 37 | 4.064828 | -3.259997 | 3.203545 | 0.3259538 | 13.46615 | 1.345433
2018-02-28 22:32 | 371563.8 | 480.0002 | 5 | 37 | 4.024212 | -3.259974 | 3.203545 | 0.4346039 | 13.46615 | 1.784874
2018-02-28 22:34 | 371683.8 | 600.001 | 5 | 37 | 3.983525 | -3.260024 | 3.203545 | 0.5432553 | 13.46615 | 2.219899
2018-02-28 22:36 | 371803.8 | 720.0003 | 5 | 37 | 3.943472 | -3.260014 | 3.203545 | 0.6519119 | 13.46615 | 2.65055
2018-02-28 22:38 | 371923.8 | 840.0004 | 5 | 37 | 3.904628 | -3.26002 | 3.203545 | 0.7605691 | 13.46615 | 3.076911
2018-02-28 22:40 | 372043.8 | 960.0017 | 5 | 37 | 3.867335 | -3.259991 | 3.203545 | 0.8692209 | 13.46615 | 3.499114
2018-02-28 22:42 | 372163.8 | 1080.0001 | 5 | 37 | 3.831785 | -3.260033 | 3.203545 | 0.9778792 | 13.46615 | 3.917384
2018-02-28 22:44 | 372283.8 | 1200.0009 | 5 | 37 | 3.798007 | -3.259993 | 3.203545 | 1.086522 | 13.46615 | 4.331827
2018-02-28 22:46 | 372403.8 | 1320.001 | 5 | 37 | 3.766078 | -3.259993 | 3.203545 | 1.195184 | 13.46615 | 4.742779
2018-02-28 22:48 | 372523.8 | 1440.0001 | 5 | 37 | 3.736041 | -3.259973 | 3.203545 | 1.30384 | 13.46615 | 5.150336
2018-02-28 22:50 | 372643.8 | 1560.001 | 5 | 37 | 3.707826 | -3.260014 | 3.203545 | 1.412492 | 13.46615 | 5.554714
2018-02-28 22:52 | 372763.8 | 1680.001 | 5 | 37 | 3.681398 | -3.25998 | 3.203545 | 1.521147 | 13.46615 | 5.956135
2018-02-28 22:54 | 372883.8 | 1800.0018 | 5 | 37 | 3.656706 | -3.25998 | 3.203545 | 1.629801 | 13.46615 | 6.354776
2018-02-28 22:56 | 373003.8 | 1920.001 | 5 | 37 | 3.633885 | -3.259983 | 3.203545 | 1.738454 | 13.46615 | 6.750834
2018-02-28 22:58 | 373123.8 | 2040.0008 | 5 | 37 | 3.612904 | -3.259973 | 3.203545 | 1.847107 | 13.46615 | 7.144508
2018-02-28 23:00 | 373243.8 | 2160.001 | 5 | 37 | 3.593898 | -3.259995 | 3.203545 | 1.955762 | 13.46615 | 7.53602
2018-02-28 23:02 | 373363.8 | 2280.0017 | 5 | 37 | 3.576644 | -3.260018 | 3.203545 | 2.064417 | 13.46615 | 7.925561
2018-02-28 23:04 | 373483.8 | 2400.0012 | 5 | 37 | 3.560873 | -3.259947 | 3.203545 | 2.173073 | 13.46615 | 8.313316
2018-02-28 23:06 | 373603.8 | 2520.0009 | 5 | 37 | 3.546029 | -3.259991 | 3.203545 | 2.281727 | 13.46615 | 8.699408
2018-02-28 23:08 | 373723.8 | 2640.0017 | 5 | 37 | 3.531482 | -3.259997 | 3.203545 | 2.39038 | 13.46615 | 9.083902
2018-02-28 23:10 | 373843.8 | 2760.0018 | 5 | 37 | 3.516548 | -3.259907 | 3.203545 | 2.499035 | 13.46615 | 9.466814
2018-02-28 23:12 | 373963.8 | 2880.0018 | 5 | 37 | 3.500092 | -3.259938 | 3.203545 | 2.60769 | 13.46615 | 9.848031
2018-02-28 23:14 | 374083.8 | 3000.0018 | 5 | 37 | 3.479622 | -3.259947 | 3.203545 | 2.716342 | 13.46615 | 10.22727
2018-02-28 23:16 | 374203.8 | 3120.001 | 5 | 37 | 3.450593 | -3.259964 | 3.203545 | 2.824998 | 13.46615 | 10.60387
2018-02-28 23:18 | 374323.8 | 3240.0018 | 5 | 37 | 3.409458 | -3.259955 | 3.203545 | 2.933652 | 13.46615 | 10.97669
2018-02-28 23:20 | 374443.8 | 3360.001 | 5 | 37 | 3.342659 | -3.259924 | 3.203545 | 3.042304 | 13.46615 | 11.34386
2018-02-28 23:22 | 374563.8 | 3480.001 | 5 | 37 | 3.19361 | -3.259938 | 3.203545 | 3.15096 | 13.46615 | 11.70036
2018-02-28 23:23 | 374621.7 | 3537.9305 | 5 | 37 | 2.999966 | -3.259934 | 3.203545 | 3.203412 | 13.46615 | 11.8636
2018-02-28 23:25 | 374741.8 | 119.9998 | 6 | 37 | 3.321067 | 0 | 3.203545 | 3.203412 | 13.46615 | 11.8636
2018-02-28 23:27 | 374861.8 | 240.0015 | 6 | 37 | 3.332322 | 0 | 3.203545 | 3.203412 | 13.46615 | 11.8636
2018-02-28 23:28 | 374921.8 | 300.0045 | 6 | 37 | 3.335745 | 0 | 3.203545 | 3.203412 | 13.46615 | 11.8636
2018-02-28 23:28 | 374921.8 | 0.0024 | 7 | 38 | 3.335726 | 0 | 0 | 0 | 0 | 0
2018-02-28 23:30 | 375041.9 | 120.0009 | 2 | 38 | 3.966093 | 4.889841 | 0.1623045 | 0 | 0.6235378 | 0
2018-02-28 23:32 | 375161.9 | 240.0018 | 2 | 38 | 4.011151 | 4.889851 | 0.3252905 | 0 | 1.273912 | 0
2018-02-28 23:34 | 375281.9 | 360.0009 | 2 | 38 | 4.048575 | 4.889954 | 0.4882627 | 0 | 1.930778 | 0
2018-02-28 23:36 | 375401.9 | 480.001 | 2 | 38 | 4.079124 | 4.890194 | 0.6512458 | 0 | 2.593184 | 0
2018-02-28 23:38 | 375521.9 | 600.0026 | 2 | 38 | 4.10506 | 4.890184 | 0.8142322 | 0 | 3.260196 | 0
2018-02-28 23:40 | 375641.9 | 720.0018 | 2 | 38 | 4.128009 | 4.890064 | 0.977222 | 0 | 3.931159 | 0
2018-02-28 23:42 | 375761.9 | 840.0026 | 2 | 38 | 4.152189 | 4.890116 | 1.140211 | 0 | 4.60592 | 0
2018-02-28 23:44 | 375881.9 | 960.002 | 2 | 38 | 4.17896 | 4.890182 | 1.303198 | 0 | 5.284818 | 0
2018-02-28 23:46 | 376001.9 | 1080.001 | 2 | 38 | 4.200409 | 4.737024 | 1.465485 | 0 | 5.965177 | 0
2018-02-28 23:48 | 376121.9 | 1200.0009 | 2 | 38 | 4.200403 | 4.235209 | 1.614915 | 0 | 6.592843 | 0
2018-02-28 23:50 | 376241.9 | 1320.001 | 2 | 38 | 4.200396 | 3.751604 | 1.747949 | 0 | 7.151637 | 0
2018-02-28 23:52 | 376361.9 | 1440.0009 | 2 | 38 | 4.200383 | 3.289711 | 1.865226 | 0 | 7.644246 | 0
2018-02-28 23:52 | 376370 | 1448.1335 | 2 | 38 | 4.200387 | 3.259993 | 1.872626 | 0 | 7.67533 | 0
2018-02-28 23:54 | 376490 | 120.0018 | 3 | 38 | 4.227895 | 3.260145 | 1.980842 | 0 | 8.131248 | 0
2018-02-28 23:56 | 376610 | 240.0026 | 3 | 38 | 4.260299 | 3.260099 | 2.089501 | 0 | 8.592384 | 0
2018-02-28 23:58 | 376730 | 360.0002 | 3 | 38 | 4.295285 | 3.260113 | 2.198157 | 0 | 9.057169 | 0
2018-03-01 | 376850 | 480.0018 | 3 | 38 | 4.332575 | 3.260126 | 2.30682 | 0 | 9.525915 | 0
2018-03-01 00:02 | 376970 | 600.0002 | 3 | 38 | 4.371803 | 3.260122 | 2.415478 | 0 | 9.998796 | 0
2018-03-01 00:04 | 377090 | 720.0002 | 3 | 38 | 4.400411 | 3.048969 | 2.523015 | 0 | 10.4709 | 0
2018-03-01 00:06 | 377210 | 840.0018 | 3 | 38 | 4.400403 | 2.543777 | 2.615836 | 0 | 10.87936 | 0
2018-03-01 00:08 | 377330 | 960.0018 | 3 | 38 | 4.40038 | 2.138153 | 2.69364 | 0 | 11.22172 | 0
2018-03-01 00:10 | 377450 | 1080.0019 | 3 | 38 | 4.400402 | 1.807932 | 2.759207 | 0 | 11.51025 | 0
2018-03-01 00:12 | 377570 | 1200.0002 | 3 | 38 | 4.40038 | 1.536314 | 2.814769 | 0 | 11.75474 | 0
2018-03-01 00:14 | 377690 | 1320.0002 | 3 | 38 | 4.400369 | 1.313541 | 2.862133 | 0 | 11.96316 | 0
2018-03-01 00:16 | 377810 | 1440.0018 | 3 | 38 | 4.400348 | 1.1301 | 2.902758 | 0 | 12.14192 | 0
2018-03-01 00:18 | 377930 | 1560.0018 | 3 | 38 | 4.40033 | 0.978344 | 2.937824 | 0 | 12.29622 | 0
2018-03-01 00:20 | 378050 | 1680.0018 | 3 | 38 | 4.400346 | 0.8526859 | 2.968282 | 0 | 12.43025 | 0
2018-03-01 00:22 | 378170 | 1800.0018 | 3 | 38 | 4.400353 | 0.7475948 | 2.994904 | 0 | 12.5474 | 0
2018-03-01 00:24 | 378290 | 1920.0026 | 3 | 38 | 4.400348 | 0.65905 | 3.018306 | 0 | 12.65037 | 0
2018-03-01 00:26 | 378410 | 2040.0011 | 3 | 38 | 4.40035 | 0.5842018 | 3.038987 | 0 | 12.74138 | 0
2018-03-01 00:28 | 378530 | 2160.0002 | 3 | 38 | 4.400338 | 0.5197372 | 3.05735 | 0 | 12.82218 | 0
2018-03-01 00:30 | 378650 | 2280.0018 | 3 | 38 | 4.40034 | 0.4639149 | 3.07372 | 0 | 12.89421 | 0
2018-03-01 00:32 | 378770 | 2400.0026 | 3 | 38 | 4.400366 | 0.4165421 | 3.088364 | 0 | 12.95865 | 0
2018-03-01 00:34 | 378890 | 2520.0018 | 3 | 38 | 4.400321 | 0.3738422 | 3.101506 | 0 | 13.01648 | 0
2018-03-01 00:36 | 379010 | 2640.0001 | 3 | 38 | 4.400284 | 0.3359222 | 3.113331 | 0 | 13.06851 | 0
2018-03-01 00:38 | 379130 | 2760.0012 | 3 | 38 | 4.400347 | 0.3044147 | 3.123993 | 0 | 13.11543 | 0
2018-03-01 00:40 | 379250 | 2880.0011 | 3 | 38 | 4.400293 | 0.274662 | 3.133632 | 0 | 13.15785 | 0
2018-03-01 00:42 | 379370 | 3000.0001 | 3 | 38 | 4.40032 | 0.2494221 | 3.14236 | 0 | 13.19625 | 0
2018-03-01 00:44 | 379490 | 3120.0001 | 3 | 38 | 4.400314 | 0.2265987 | 3.150276 | 0 | 13.23109 | 0
2018-03-01 00:46 | 379610 | 3240.0017 | 3 | 38 | 4.400324 | 0.2059994 | 3.157472 | 0 | 13.26275 | 0
2018-03-01 00:48 | 379730 | 3360.0008 | 3 | 38 | 4.400293 | 0.187252 | 3.16402 | 0 | 13.29156 | 0
2018-03-01 00:50 | 379850 | 3480.0001 | 3 | 38 | 4.400317 | 0.1710377 | 3.169992 | 0 | 13.31784 | 0
2018-03-01 00:52 | 379970 | 3600.001 | 3 | 38 | 4.400316 | 0.1563377 | 3.175439 | 0 | 13.34181 | 0
2018-03-01 00:54 | 380090 | 3720.0017 | 3 | 38 | 4.400292 | 0.1422958 | 3.180411 | 0 | 13.36369 | 0
2018-03-01 00:56 | 380210 | 3840.0002 | 3 | 38 | 4.400321 | 0.130827 | 3.184959 | 0 | 13.3837 | 0
2018-03-01 00:58 | 380330 | 3960.0002 | 3 | 38 | 4.400293 | 0.119442 | 3.189116 | 0 | 13.40199 | 0
2018-03-01 01:00 | 380450 | 4080.0017 | 3 | 38 | 4.400305 | 0.1095619 | 3.192924 | 0 | 13.41875 | 0
2018-03-01 01:02 | 380570 | 4200.0001 | 3 | 38 | 4.400281 | 0.09996223 | 3.196415 | 0 | 13.43411 | 0
2018-03-01 01:04 | 380690 | 4320.001 | 3 | 38 | 4.400278 | 0.09183884 | 3.199618 | 0 | 13.4482 | 0
2018-03-01 01:06 | 380810 | 4440.0001 | 3 | 38 | 4.400302 | 0.08480072 | 3.202561 | 0 | 13.46115 | 0
2018-03-01 01:07 | 380860.5 | 4490.4792 | 3 | 38 | 4.400275 | 0.08150291 | 3.203722 | 0 | 13.46626 | 0
2018-03-01 01:09 | 380980.6 | 119.9998 | 4 | 38 | 4.39416 | 0 | 3.203722 | 0 | 13.46626 | 0
2018-03-01 01:11 | 381100.6 | 240.0014 | 4 | 38 | 4.393536 | 0 | 3.203722 | 0 | 13.46626 | 0
2018-03-01 01:12 | 381160.6 | 300.0035 | 4 | 38 | 4.393322 | 0 | 3.203722 | 0 | 13.46626 | 0
2018-03-01 01:14 | 381280.6535 | 120.001 | 5 | 38 | 4.144829 | -3.259878 | 3.203722 | 0.1086519 | 13.46626 | 0.4535567
2018-03-01 01:16 | 381400.6527 | 240.0002 | 5 | 38 | 4.10526 | -3.259943 | 3.203722 | 0.2173062 | 13.46626 | 0.901746
2018-03-01 01:18 | 381520.6535 | 360.001 | 5 | 38 | 4.065374 | -3.259901 | 3.203722 | 0.3259594 | 13.46626 | 1.345638
2018-03-01 01:20 | 381640.6527 | 480.0002 | 5 | 38 | 4.024671 | -3.259985 | 3.203722 | 0.4346141 | 13.46626 | 1.785154
2018-03-01 01:22 | 381760.6535 | 600.001 | 5 | 38 | 3.983882 | -3.259966 | 3.203722 | 0.5432703 | 13.46626 | 2.22024
2018-03-01 01:24 | 381880.6527 | 720.0002 | 5 | 38 | 3.943749 | -3.259973 | 3.203722 | 0.6519263 | 13.46626 | 2.650923
2018-03-01 01:26 | 382000.6535 | 840.001 | 5 | 38 | 3.90485 | -3.259952 | 3.203722 | 0.7605841 | 13.46626 | 3.077315
2018-03-01 01:28 | 382120.6542 | 960.0017 | 5 | 38 | 3.867497 | -3.259997 | 3.203722 | 0.8692362 | 13.46626 | 3.49954
2018-03-01 01:30 | 382240.6541 | 1080.0016 | 5 | 38 | 3.831902 | -3.260006 | 3.203722 | 0.9778887 | 13.46626 | 3.917804
2018-03-01 01:32 | 382360.6526 | 1200.0001 | 5 | 38 | 3.79814 | -3.259953 | 3.203722 | 1.086539 | 13.46626 | 4.332289
2018-03-01 01:34 | 382480.655 | 1320.0025 | 5 | 38 | 3.766191 | -3.259953 | 3.203722 | 1.195195 | 13.46626 | 4.743227
2018-03-01 01:36 | 382600.6534 | 1440.0009 | 5 | 38 | 3.736107 | -3.259966 | 3.203722 | 1.303848 | 13.46626 | 5.150785
2018-03-01 01:38 | 382720.6525 | 1560 | 5 | 38 | 3.707872 | -3.25997 | 3.203722 | 1.412503 | 13.46626 | 5.555182
2018-03-01 01:40 | 382840.655 | 1680.0025 | 5 | 38 | 3.681411 | -3.25998 | 3.203722 | 1.521159 | 13.46626 | 5.95661
2018-03-01 01:42 | 382960.6544 | 1800.0019 | 5 | 38 | 3.656728 | -3.259941 | 3.203722 | 1.629812 | 13.46626 | 6.355248
2018-03-01 01:44 | 383080.6534 | 1920.0009 | 5 | 38 | 3.633877 | -3.259913 | 3.203722 | 1.738464 | 13.46626 | 6.751302
2018-03-01 01:46 | 383200.6534 | 2040.0009 | 5 | 38 | 3.612892 | -3.25992 | 3.203722 | 1.847116 | 13.46626 | 7.144973
2018-03-01 01:48 | 383320.6542 | 2160.0017 | 5 | 38 | 3.593819 | -3.25992 | 3.203722 | 1.95577 | 13.46626 | 7.536475
2018-03-01 01:50 | 383440.655 | 2280.0025 | 5 | 38 | 3.576543 | -3.259903 | 3.203722 | 2.064423 | 13.46626 | 7.926002
2018-03-01 01:52 | 383560.6541 | 2400.0016 | 5 | 38 | 3.560727 | -3.25997 | 3.203722 | 2.173076 | 13.46626 | 8.313731
2018-03-01 01:54 | 383680.655 | 2520.0025 | 5 | 38 | 3.545836 | -3.259953 | 3.203722 | 2.281727 | 13.46626 | 8.699794
2018-03-01 01:56 | 383800.6526 | 2640.0001 | 5 | 38 | 3.531304 | -3.259903 | 3.203722 | 2.390379 | 13.46626 | 9.084267
2018-03-01 01:58 | 383920.6542 | 2760.0017 | 5 | 38 | 3.516372 | -3.259934 | 3.203722 | 2.499036 | 13.46626 | 9.467164
2018-03-01 02:00 | 384040.6526 | 2880.0001 | 5 | 38 | 3.499881 | -3.259973 | 3.203722 | 2.607685 | 13.46626 | 9.84834
2018-03-01 02:02 | 384160.6526 | 3000.0001 | 5 | 38 | 3.47943 | -3.259912 | 3.203722 | 2.716341 | 13.46626 | 10.22756
2018-03-01 02:04 | 384280.6542 | 3120.0017 | 5 | 38 | 3.45038 | -3.259907 | 3.203722 | 2.824998 | 13.46626 | 10.60415
2018-03-01 02:06 | 384400.6542 | 3240.0017 | 5 | 38 | 3.409167 | -3.259905 | 3.203722 | 2.933651 | 13.46626 | 10.97694
2018-03-01 02:08 | 384520.6542 | 3360.0017 | 5 | 38 | 3.342324 | -3.259922 | 3.203722 | 3.042303 | 13.46626 | 11.34408
2018-03-01 02:10 | 384640.6526 | 3480.0001 | 5 | 38 | 3.193194 | -3.25987 | 3.203722 | 3.150957 | 13.46626 | 11.70053
2018-03-01 02:11 | 384698.4501 | 3537.7976 | 5 | 38 | 2.999968 | -3.259913 | 3.203722 | 3.203285 | 13.46626 | 11.86336
2018-03-01 02:13 | 384818.5 | 120.0017 | 6 | 38 | 3.321759 | 0 | 3.203722 | 3.203285 | 13.46626 | 11.86336
2018-03-01 02:15 | 384938.5 | 240.0009 | 6 | 38 | 3.33307 | 0 | 3.203722 | 3.203285 | 13.46626 | 11.86336
2018-03-01 02:16 | 384998.5 | 300.0031 | 6 | 38 | 3.336497 | 0 | 3.203722 | 3.203285 | 13.46626 | 11.86336
2018-03-01 02:16 | 384998.5 | 0.0047 | 7 | 39 | 3.336455 | 0 | 0 | 0 | 0 | 0
2018-03-01 02:18 | 385118.6047 | 120.0002 | 2 | 39 | 3.966397 | 4.889975 | 0.1623005 | 6.71e-10 | 0.6236055 | 2.239e-09
2018-03-01 02:20 | 385238.6055 | 240.001 | 2 | 39 | 4.011393 | 4.889849 | 0.3252848 | 6.71e-10 | 1.274013 | 2.239e-09
2018-03-01 02:22 | 385358.6063 | 360.0018 | 2 | 39 | 4.048795 | 4.890167 | 0.4882719 | 6.71e-10 | 1.930978 | 2.239e-09
2018-03-01 02:24 | 385478.6055 | 480.001 | 2 | 39 | 4.079229 | 4.889776 | 0.6512526 | 6.71e-10 | 2.593402 | 2.239e-09
2018-03-01 02:26 | 385598.6047 | 600.0002 | 2 | 39 | 4.105106 | 4.88987 | 0.8142324 | 6.71e-10 | 3.2604 | 2.239e-09
2018-03-01 02:28 | 385718.6047 | 720.0002 | 2 | 39 | 4.128061 | 4.889862 | 0.9772105 | 6.71e-10 | 3.931325 | 2.239e-09
2018-03-01 02:30 | 385838.6063 | 840.0018 | 2 | 39 | 4.152302 | 4.889841 | 1.140193 | 6.71e-10 | 4.606069 | 2.239e-09
2018-03-01 02:32 | 385958.6047 | 960.0002 | 2 | 39 | 4.178968 | 4.889797 | 1.303172 | 6.71e-10 | 5.284946 | 2.239e-09
2018-03-01 02:34 | 386078.6063 | 1080.0018 | 2 | 39 | 4.200392 | 4.735107 | 1.465442 | 6.71e-10 | 5.965242 | 2.239e-09
2018-03-01 02:36 | 386198.6063 | 1200.0018 | 2 | 39 | 4.200406 | 4.232946 | 1.614818 | 6.71e-10 | 6.592678 | 2.239e-09
2018-03-01 02:38 | 386318.6063 | 1320.0018 | 2 | 39 | 4.200397 | 3.747988 | 1.747759 | 6.71e-10 | 7.151083 | 2.239e-09
2018-03-01 02:40 | 386438.6055 | 1440.001 | 2 | 39 | 4.200388 | 3.287554 | 1.864923 | 6.71e-10 | 7.64322 | 2.239e-09
2018-03-01 02:40 | 386445.9286 | 1447.3241 | 2 | 39 | 4.200366 | 3.259995 | 1.871583 | 6.71e-10 | 7.671196 | 2.239e-09
2018-03-01 02:42 | 386565.9 | 120.001 | 3 | 39 | 4.227853 | 3.260147 | 1.97981 | 6.71e-10 | 8.127152 | 2.239e-09
2018-03-01 02:44 | 386685.9 | 240.0018 | 3 | 39 | 4.260275 | 3.260099 | 2.088467 | 6.71e-10 | 8.588277 | 2.239e-09
2018-03-01 02:46 | 386805.9 | 360.0017 | 3 | 39 | 4.295242 | 3.260172 | 2.197132 | 6.71e-10 | 9.053093 | 2.239e-09
2018-03-01 02:48 | 386925.9 | 480.001 | 3 | 39 | 4.332523 | 3.260168 | 2.305787 | 6.71e-10 | 9.521801 | 2.239e-09
2018-03-01 02:50 | 387045.9 | 600.001 | 3 | 39 | 4.371723 | 3.260078 | 2.414453 | 6.71e-10 | 9.99471 | 2.239e-09
2018-03-01 02:52 | 387165.9 | 720.001 | 3 | 39 | 4.40041 | 3.050842 | 2.522007 | 6.71e-10 | 10.46689 | 2.239e-09
2018-03-01 02:54 | 387285.9 | 840 | 3 | 39 | 4.400403 | 2.545082 | 2.614879 | 6.71e-10 | 10.87556 | 2.239e-09
2018-03-01 02:56 | 387405.9 | 960.001 | 3 | 39 | 4.400373 | 2.139267 | 2.692723 | 6.71e-10 | 11.21811 | 2.239e-09
2018-03-01 02:58 | 387525.9 | 1080.0008 | 3 | 39 | 4.40038 | 1.8083 | 2.758334 | 6.71e-10 | 11.50682 | 2.239e-09
2018-03-01 03:00 | 387645.9 | 1200.0001 | 3 | 39 | 4.400387 | 1.53701 | 2.813931 | 6.71e-10 | 11.75146 | 2.239e-09
2018-03-01 03:02 | 387765.9 | 1320.0017 | 3 | 39 | 4.400368 | 1.314308 | 2.861328125 | 6.71e-10 | 11.96003 | 2.239e-09
2018-03-01 03:04 | 387885.9 | 1440.0002 | 3 | 39 | 4.400362 | 1.131104 | 2.901981 | 6.71e-10 | 12.13892 | 2.239e-09
2018-03-01 03:06 | 388005.9 | 1560.0017 | 3 | 39 | 4.400372 | 0.9799309 | 2.937076 | 6.71e-10 | 12.29335 | 2.239e-09
2018-03-01 03:08 | 388125.9 | 1680.0008 | 3 | 39 | 4.400358 | 0.853548 | 2.967555 | 6.71e-10 | 12.42747 | 2.239e-09
2018-03-01 03:10 | 388245.9 | 1800.001 | 3 | 39 | 4.400349 | 0.747633 | 2.994191 | 6.71e-10 | 12.54468 | 2.239e-09
2018-03-01 03:12 | 388365.9 | 1920.0001 | 3 | 39 | 4.400361 | 0.6596146 | 3.017602 | 6.71e-10 | 12.64769 | 2.239e-09
2018-03-01 03:14 | 388485.9 | 2040.0018 | 3 | 39 | 4.400339 | 0.58395 | 3.038288 | 6.71e-10 | 12.73872 | 2.239e-09
2018-03-01 03:16 | 388605.9 | 2160.001 | 3 | 39 | 4.400329 | 0.5193729 | 3.056647 | 6.71e-10 | 12.8195 | 2.239e-09
2018-03-01 03:18 | 388725.9 | 2280.001 | 3 | 39 | 4.400292 | 0.4631538 | 3.073013 | 6.71e-10 | 12.89152 | 2.239e-09
2018-03-01 03:20 | 388845.9 | 2400.001 | 3 | 39 | 4.400323 | 0.4155102 | 3.08765 | 6.71e-10 | 12.95593 | 2.239e-09
2018-03-01 03:22 | 388965.9 | 2520.0018 | 3 | 39 | 4.40031 | 0.3731689 | 3.100786 | 6.71e-10 | 13.01373 | 2.239e-09
2018-03-01 03:24 | 389085.9 | 2640.001 | 3 | 39 | 4.400338 | 0.3367863 | 3.112605 | 6.71e-10 | 13.06573 | 2.239e-09
2018-03-01 03:26 | 389205.9 | 2760.0002 | 3 | 39 | 4.40031 | 0.3036709 | 3.123264 | 6.71e-10 | 13.11264 | 2.239e-09
2018-03-01 03:28 | 389325.9 | 2880.001 | 3 | 39 | 4.400343 | 0.275219 | 3.132895 | 6.71e-10 | 13.15502 | 2.239e-09
2018-03-01 03:30 | 389445.9 | 3000.0001 | 3 | 39 | 4.400301 | 0.2487106 | 3.141621 | 6.71e-10 | 13.19341 | 2.239e-09
2018-03-01 03:32 | 389565.9 | 3120.001 | 3 | 39 | 4.400306 | 0.2258949 | 3.149532 | 6.71e-10 | 13.22823 | 2.239e-09
2018-03-01 03:34 | 389685.9 | 3240.0018 | 3 | 39 | 4.400321 | 0.2056675 | 3.156721 | 6.71e-10 | 13.25986 | 2.239e-09
2018-03-01 03:36 | 389805.9 | 3360.0018 | 3 | 39 | 4.400304 | 0.1868572 | 3.163261 | 6.71e-10 | 13.28864 | 2.239e-09
2018-03-01 03:38 | 389925.9 | 3480.0018 | 3 | 39 | 4.4003 | 0.1705437 | 3.169217 | 6.71e-10 | 13.31485 | 2.239e-09
2018-03-01 03:40 | 390045.9 | 3600.0009 | 3 | 39 | 4.400293 | 0.1555576 | 3.174652 | 6.71e-10 | 13.33876 | 2.239e-09
2018-03-01 03:42 | 390165.9 | 3720.0018 | 3 | 39 | 4.400275 | 0.1419563 | 3.179617 | 6.71e-10 | 13.36061 | 2.239e-09
2018-03-01 03:44 | 390285.9 | 3840.0001 | 3 | 39 | 4.400293 | 0.1301403 | 3.184154 | 6.71e-10 | 13.38057 | 2.239e-09
2018-03-01 03:46 | 390405.9 | 3960.0001 | 3 | 39 | 4.400287 | 0.1190758 | 3.188308 | 6.71e-10 | 13.39885 | 2.239e-09
2018-03-01 03:48 | 390525.9 | 4080.001 | 3 | 39 | 4.400299 | 0.1096859 | 3.192117 | 6.71e-10 | 13.41562 | 2.239e-09
2018-03-01 03:50 | 390645.9 | 4200.001 | 3 | 39 | 4.40027 | 0.09996414 | 3.195609 | 6.71e-10 | 13.43098 | 2.239e-09
2018-03-01 03:52 | 390765.9 | 4320.001 | 3 | 39 | 4.400277 | 0.09211731 | 3.198819 | 6.71e-10 | 13.4451 | 2.239e-09
2018-03-01 03:54 | 390885.9 | 4440.0018 | 3 | 39 | 4.400312 | 0.08513069 | 3.201773 | 6.71e-10 | 13.4581 | 2.239e-09
2018-03-01 03:55 | 390940 | 4494.0272 | 3 | 39 | 4.400275 | 0.08149529 | 3.203023 | 6.71e-10 | 13.4636 | 2.239e-09
2018-03-01 03:57 | 391060 | 120.0014 | 4 | 39 | 4.394165 | 0 | 3.203023 | 6.71e-10 | 13.4636 | 2.239e-09
2018-03-01 03:59 | 391180 | 240.0023 | 4 | 39 | 4.393536 | 0 | 3.203023 | 6.71e-10 | 13.4636 | 2.239e-09
2018-03-01 04:00 | 391240 | 300.0021 | 4 | 39 | 4.393311 | 0 | 3.203023 | 6.71e-10 | 13.4636 | 2.239e-09
2018-03-01 04:02 | 391360.0903 | 120.0009 | 5 | 39 | 4.144754 | -3.259962 | 3.203023 | 0.1086517 | 13.4636 | 0.4535486
2018-03-01 04:04 | 391480.0911 | 240.0017 | 5 | 39 | 4.105148 | -3.259973 | 3.203023 | 0.2173069 | 13.4636 | 0.9017336
2018-03-01 04:06 | 391600.0904 | 360.001 | 5 | 39 | 4.06525 | -3.259978 | 3.203023 | 0.3259593 | 13.4636 | 1.34561
2018-03-01 04:08 | 391720.0911 | 480.0017 | 5 | 39 | 4.024519 | -3.260014 | 3.203023 | 0.4346171 | 13.4636 | 1.785121
2018-03-01 04:10 | 391840.0896 | 600.0002 | 5 | 39 | 3.983691 | -3.26001 | 3.203023 | 0.5432762 | 13.4636 | 2.220201
2018-03-01 04:12 | 391960.0911 | 720.0017 | 5 | 39 | 3.943519 | -3.260041 | 3.203023 | 0.6519317 | 13.4636 | 2.650859
2018-03-01 04:14 | 392080.0911 | 840.0017 | 5 | 39 | 3.904665 | -3.25998 | 3.203023 | 0.7605901 | 13.4636 | 3.077231
2018-03-01 04:16 | 392200.0896 | 960.0002 | 5 | 39 | 3.867338 | -3.260008 | 3.203023 | 0.8692455 | 13.4636 | 3.49945
2018-03-01 04:18 | 392320.0911 | 1080.0017 | 5 | 39 | 3.831784 | -3.260001 | 3.203023 | 0.9778986 | 13.4636 | 3.917702
2018-03-01 04:20 | 392440.0896 | 1200.0002 | 5 | 39 | 3.79803 | -3.259955 | 3.203023 | 1.086555 | 13.4636 | 4.332198
2018-03-01 04:22 | 392560.0902 | 1320.0008 | 5 | 39 | 3.766044 | -3.259976 | 3.203023 | 1.195213 | 13.4636 | 4.743129
2018-03-01 04:24 | 392680.0895 | 1440.0001 | 5 | 39 | 3.735989 | -3.259968 | 3.203023 | 1.303871 | 13.4636 | 5.150692
2018-03-01 04:26 | 392800.0895 | 1560.0001 | 5 | 39 | 3.707755 | -3.259995 | 3.203023 | 1.412523 | 13.4636 | 5.555063
2018-03-01 04:28 | 392920.0911 | 1680.0017 | 5 | 39 | 3.681299 | -3.259995 | 3.203023 | 1.521182 | 13.4636 | 5.956491
2018-03-01 04:30 | 393040.0903 | 1800.0009 | 5 | 39 | 3.656597 | -3.259878 | 3.203023 | 1.629839 | 13.4636 | 6.355131
2018-03-01 04:32 | 393160.092 | 1920.0026 | 5 | 39 | 3.633729 | -3.260016 | 3.203023 | 1.738495 | 13.4636 | 6.751183
2018-03-01 04:34 | 393280.0911 | 2040.0017 | 5 | 39 | 3.61271 | -3.259974 | 3.203023 | 1.847154 | 13.4636 | 7.144861
2018-03-01 04:36 | 393400.0904 | 2160.001 | 5 | 39 | 3.593632 | -3.259955 | 3.203023 | 1.955809 | 13.4636 | 7.536346
2018-03-01 04:38 | 393520.0911 | 2280.0017 | 5 | 39 | 3.576347 | -3.259966 | 3.203023 | 2.064467 | 13.4636 | 7.925869
2018-03-01 04:40 | 393640.0904 | 2400.001 | 5 | 39 | 3.560482 | -3.259974 | 3.203023 | 2.173122 | 13.4636 | 8.313583
2018-03-01 04:42 | 393760.092 | 2520.0026 | 5 | 39 | 3.545561 | -3.259949 | 3.203023 | 2.281779 | 13.4636 | 8.699639
2018-03-01 04:44 | 393880.0911 | 2640.0017 | 5 | 39 | 3.530973 | -3.259974 | 3.203023 | 2.390432 | 13.4636 | 9.084085
2018-03-01 04:46 | 394000.0896 | 2760.0002 | 5 | 39 | 3.516042 | -3.259941 | 3.203023 | 2.499089 | 13.4636 | 9.466946
2018-03-01 04:48 | 394120.0912 | 2880.0018 | 5 | 39 | 3.49954 | -3.259928 | 3.203023 | 2.607745 | 13.4636 | 9.848106
2018-03-01 04:50 | 394240.0912 | 3000.0018 | 5 | 39 | 3.479054 | -3.259922 | 3.203023 | 2.7164 | 13.4636 | 10.22729
2018-03-01 04:52 | 394360.0904 | 3120.001 | 5 | 39 | 3.449928 | -3.259962 | 3.203023 | 2.825055 | 13.4636 | 10.60382
2018-03-01 04:54 | 394480.0912 | 3240.0018 | 5 | 39 | 3.408642 | -3.259934 | 3.203023 | 2.933713 | 13.4636 | 10.97657
2018-03-01 04:56 | 394600.0911 | 3360.0017 | 5 | 39 | 3.34143 | -3.25992 | 3.203023 | 3.042368 | 13.4636 | 11.34365
2018-03-01 04:58 | 394720.0896 | 3480.0002 | 5 | 39 | 3.191014 | -3.25991 | 3.203023 | 3.151019 | 13.4636 | 11.69994
2018-03-01 04:59 | 394777.0446 | 3536.9552 | 5 | 39 | 2.999995 | -3.259897 | 3.203023 | 3.202587 | 13.4636 | 11.86034
2018-03-01 05:01 | 394897.1 | 120.0007 | 6 | 39 | 3.322556 | 0 | 3.203023 | 3.202587 | 13.4636 | 11.86034
2018-03-01 05:03 | 395017.1 | 240 | 6 | 39 | 3.333897 | 0 | 3.203023 | 3.202587 | 13.4636 | 11.86034
2018-03-01 05:04 | 395077.1 | 300.0014 | 6 | 39 | 3.337336 | 0 | 3.203023 | 3.202587 | 13.4636 | 11.86034
2018-03-01 05:04 | 395077.1 | 0.0049 | 7 | 40 | 3.337361 | 0 | 0 | 0 | 0 | 0
2018-03-01 05:06 | 395197.2 | 120.0002 | 2 | 40 | 3.966912 | 4.88982 | 0.1623125 | 1.051e-09 | 0.6237711 | 3.508e-09
2018-03-01 05:08 | 395317.2 | 240.001 | 2 | 40 | 4.011759 | 4.889851 | 0.3252971 | 1.051e-09 | 1.274246 | 3.508e-09
2018-03-01 05:10 | 395437.2 | 360.0002 | 2 | 40 | 4.049146 | 4.889833 | 0.4882768 | 1.051e-09 | 1.931242 | 3.508e-09
2018-03-01 05:12 | 395557.2 | 480.0002 | 2 | 40 | 4.079598 | 4.889833 | 0.6512593 | 1.051e-09 | 2.593731 | 3.508e-09
2018-03-01 05:14 | 395677.2 | 600 | 2 | 40 | 4.10548 | 4.88982 | 0.8142432 | 1.051e-09 | 3.260807 | 3.508e-09
2018-03-01 05:16 | 395797.2 | 720.001 | 2 | 40 | 4.128452 | 4.890154 | 0.9772262 | 1.051e-09 | 3.931813 | 3.508e-09
2018-03-01 05:18 | 395917.2 | 840.001 | 2 | 40 | 4.152702 | 4.889828 | 1.140213 | 1.051e-09 | 4.60664 | 3.508e-09
2018-03-01 05:20 | 396037.2 | 960.0018 | 2 | 40 | 4.17946 | 4.890141 | 1.303194 | 1.051e-09 | 5.285601 | 3.508e-09
2018-03-01 05:22 | 396157.2 | 1080.0002 | 2 | 40 | 4.200424 | 4.728075 | 1.465383 | 1.051e-09 | 5.965613 | 3.508e-09
2018-03-01 05:24 | 396277.2 | 1200.0001 | 2 | 40 | 4.200387 | 4.226315 | 1.614519 | 1.051e-09 | 6.592039 | 3.508e-09
2018-03-01 05:26 | 396397.2 | 1320.001 | 2 | 40 | 4.200406 | 3.744505 | 1.7473 | 1.051e-09 | 7.149774 | 3.508e-09
2018-03-01 05:28 | 396517.2 | 1440.0018 | 2 | 40 | 4.200369 | 3.283764 | 1.864351 | 1.051e-09 | 7.641435 | 3.508e-09
2018-03-01 05:28 | 396523.8 | 1446.5856 | 2 | 40 | 4.200391 | 3.259985 | 1.870334 | 1.051e-09 | 7.666566 | 3.508e-09
2018-03-01 05:30 | 396643.8 | 120.0011 | 3 | 40 | 4.227955 | 3.260103 | 1.978545 | 1.051e-09 | 8.122467 | 3.508e-09
2018-03-01 05:32 | 396763.8 | 240.0027 | 3 | 40 | 4.260391 | 3.260124 | 2.087205 | 1.051e-09 | 8.583613 | 3.508e-09
2018-03-01 05:34 | 396883.8 | 360.0019 | 3 | 40 | 4.295401 | 3.260122 | 2.195868 | 1.051e-09 | 9.048439 | 3.508e-09
2018-03-01 05:36 | 397003.8 | 480.0003 | 3 | 40 | 4.332679 | 3.260134 | 2.304521 | 1.051e-09 | 9.517155 | 3.508e-09
2018-03-01 05:38 | 397123.8 | 600.0003 | 3 | 40 | 4.371972 | 3.260103 | 2.413177 | 1.051e-09 | 9.990046 | 3.508e-09
2018-03-01 05:40 | 397243.8 | 720.0004 | 3 | 40 | 4.400412 | 3.046103 | 2.520681 | 1.051e-09 | 10.46202 | 3.508e-09
2018-03-01 05:42 | 397363.8 | 840.0019 | 3 | 40 | 4.400396 | 2.542122 | 2.613435 | 1.051e-09 | 10.87018 | 3.508e-09
2018-03-01 05:44 | 397483.8 | 960.0003 | 3 | 40 | 4.400392 | 2.137289 | 2.691181 | 1.051e-09 | 11.21229 | 3.508e-09
2018-03-01 05:46 | 397603.8 | 1080.0019 | 3 | 40 | 4.40038 | 1.806326 | 2.756715 | 1.051e-09 | 11.50066 | 3.508e-09
2018-03-01 05:48 | 397723.8 | 1200.0019 | 3 | 40 | 4.400387 | 1.535593 | 2.812252 | 1.051e-09 | 11.74505 | 3.508e-09
2018-03-01 05:50 | 397843.8 | 1320.0003 | 3 | 40 | 4.400383 | 1.313723 | 2.859601 | 1.051e-09 | 11.9534 | 3.508e-09
2018-03-01 05:52 | 397963.8 | 1440.0019 | 3 | 40 | 4.400375 | 1.13072 | 2.900232 | 1.051e-09 | 12.13219 | 3.508e-09
2018-03-01 05:54 | 398083.8 | 1560.0003 | 3 | 40 | 4.400356 | 0.9791298 | 2.935316 | 1.051e-09 | 12.28657 | 3.508e-09
2018-03-01 05:56 | 398203.8 | 1680.0003 | 3 | 40 | 4.400353 | 0.8536015 | 2.965802 | 1.051e-09 | 12.42072 | 3.508e-09
2018-03-01 05:58 | 398323.8 | 1800.0003 | 3 | 40 | 4.400339 | 0.7484531 | 2.992451 | 1.051e-09 | 12.53799 | 3.508e-09
2018-03-01 06:00 | 398443.8 | 1920.0003 | 3 | 40 | 4.400366 | 0.6604309 | 3.015888 | 1.051e-09 | 12.64112 | 3.508e-09
2018-03-01 06:02 | 398563.8 | 2040.0003 | 3 | 40 | 4.40036 | 0.5853329 | 3.036602 | 1.051e-09 | 12.73227 | 3.508e-09
2018-03-01 06:04 | 398683.8 | 2160.0019 | 3 | 40 | 4.400331 | 0.5204296 | 3.054996 | 1.051e-09 | 12.81321 | 3.508e-09
2018-03-01 06:06 | 398803.8 | 2280.0011 | 3 | 40 | 4.400322 | 0.4648895 | 3.071399 | 1.051e-09 | 12.88538 | 3.508e-09
2018-03-01 06:08 | 398923.8 | 2400.0019 | 3 | 40 | 4.400345 | 0.4172478 | 3.086075 | 1.051e-09 | 12.94997 | 3.508e-09
2018-03-01 06:10 | 399043.8 | 2520.0019 | 3 | 40 | 4.40031 | 0.3742294 | 3.099252 | 1.051e-09 | 13.00795 | 3.508e-09
2018-03-01 06:12 | 399163.8 | 2640.0003 | 3 | 40 | 4.400294 | 0.3371315 | 3.111106 | 1.051e-09 | 13.06011 | 3.508e-09
2018-03-01 06:14 | 399283.8 | 2760.0011 | 3 | 40 | 4.400325 | 0.305151 | 3.121804 | 1.051e-09 | 13.10718 | 3.508e-09
2018-03-01 06:16 | 399403.8 | 2880.0019 | 3 | 40 | 4.400332 | 0.2762775 | 3.131477 | 1.051e-09 | 13.14975 | 3.508e-09
2018-03-01 06:18 | 399523.8 | 3000.0003 | 3 | 40 | 4.400318 | 0.2501507 | 3.140236 | 1.051e-09 | 13.18829 | 3.508e-09
2018-03-01 06:20 | 399643.8 | 3120.0003 | 3 | 40 | 4.400321 | 0.2273788 | 3.148189 | 1.051e-09 | 13.22329 | 3.508e-09
2018-03-01 06:22 | 399763.8 | 3240.0008 | 3 | 40 | 4.400283 | 0.2063637 | 3.155415 | 1.051e-09 | 13.25508 | 3.508e-09
2018-03-01 06:24 | 399883.8 | 3360.0019 | 3 | 40 | 4.400317 | 0.1884403 | 3.161993 | 1.051e-09 | 13.28403 | 3.508e-09
2018-03-01 06:26 | 400003.8 | 3480.0019 | 3 | 40 | 4.400319 | 0.1718884 | 3.167986 | 1.051e-09 | 13.3104 | 3.508e-09
2018-03-01 06:28 | 400123.8 | 3600.0011 | 3 | 40 | 4.400283 | 0.1563282 | 3.173448 | 1.051e-09 | 13.33444 | 3.508e-09
2018-03-01 06:30 | 400243.8 | 3720.0019 | 3 | 40 | 4.40028 | 0.1430702 | 3.178443 | 1.051e-09 | 13.35641 | 3.508e-09
2018-03-01 06:32 | 400363.8 | 3840.0019 | 3 | 40 | 4.400286 | 0.1308708 | 3.18301 | 1.051e-09 | 13.37651 | 3.508e-09
2018-03-01 06:34 | 400483.8 | 3960.0009 | 3 | 40 | 4.400284 | 0.1198025 | 3.187188 | 1.051e-09 | 13.39489 | 3.508e-09
2018-03-01 06:36 | 400603.8 | 4080.0019 | 3 | 40 | 4.4003 | 0.1099167 | 3.191018 | 1.051e-09 | 13.41175 | 3.508e-09
2018-03-01 06:38 | 400723.8 | 4200.0011 | 3 | 40 | 4.400284 | 0.1005173 | 3.19453 | 1.051e-09 | 13.4272 | 3.508e-09
2018-03-01 06:40 | 400843.8 | 4320.0019 | 3 | 40 | 4.400307 | 0.09292412 | 3.19775 | 1.051e-09 | 13.44137 | 3.508e-09
2018-03-01 06:42 | 400963.8 | 4440.0003 | 3 | 40 | 4.400302 | 0.08516121 | 3.200713 | 1.051e-09 | 13.45441 | 3.508e-09
2018-03-01 06:43 | 401028.6 | 4504.8241 | 3 | 40 | 4.400284 | 0.08149147 | 3.20221 | 1.051e-09 | 13.461 | 3.508e-09
2018-03-01 06:45 | 401148.6 | 120.0001 | 4 | 40 | 4.394172 | 0 | 3.20221 | 1.051e-09 | 13.461 | 3.508e-09
2018-03-01 06:47 | 401268.6 | 240.0001 | 4 | 40 | 4.393556 | 0 | 3.20221 | 1.051e-09 | 13.461 | 3.508e-09
2018-03-01 06:48 | 401328.6 | 300.0023 | 4 | 40 | 4.393319 | 0 | 3.20221 | 1.051e-09 | 13.461 | 3.508e-09
2018-03-01 06:50 | 401448.7 | 120.0018 | 5 | 40 | 4.144307 | -3.259938 | 3.20221 | 0.1086491 | 13.461 | 0.4534973
2018-03-01 06:52 | 401568.7 | 240.0002 | 5 | 40 | 4.104712 | -3.259973 | 3.20221 | 0.2172996 | 13.461 | 0.9016153
2018-03-01 06:54 | 401688.7 | 360.0002 | 5 | 40 | 4.064772 | -3.260041 | 3.20221 | 0.325955 | 13.461 | 1.345455
2018-03-01 06:56 | 401808.7 | 480.0002 | 5 | 40 | 4.024087 | -3.260016 | 3.20221 | 0.4346113 | 13.461 | 1.784912
2018-03-01 06:58 | 401928.7 | 600.001 | 5 | 40 | 3.983322 | -3.26002 | 3.20221 | 0.5432681 | 13.461 | 2.21994
2018-03-01 07:00 | 402048.7 | 720.0002 | 5 | 40 | 3.9432 | -3.259991 | 3.20221 | 0.6519262 | 13.461 | 2.65057
2018-03-01 07:02 | 402168.7 | 840.001 | 5 | 40 | 3.904358 | -3.259978 | 3.20221 | 0.7605835 | 13.461 | 3.076903
2018-03-01 07:04 | 402288.7 | 960.001 | 5 | 40 | 3.867057 | -3.259966 | 3.20221 | 0.8692439 | 13.461 | 3.49911
2018-03-01 07:06 | 402408.7 | 1080.0001 | 5 | 40 | 3.831492 | -3.260001 | 3.20221 | 0.9778953 | 13.461 | 3.917323
2018-03-01 07:08 | 402528.7 | 1200.0001 | 5 | 40 | 3.797745 | -3.259889 | 3.20221 | 1.086548 | 13.461 | 4.331776
2018-03-01 07:10 | 402648.7 | 1320.0001 | 5 | 40 | 3.765791 | -3.259949 | 3.20221 | 1.195201 | 13.461 | 4.742659
2018-03-01 07:12 | 402768.7 | 1440.0009 | 5 | 40 | 3.735739 | -3.259889 | 3.20221 | 1.303846 | 13.461 | 5.150145
2018-03-01 07:14 | 402888.7 | 1560.0008 | 5 | 40 | 3.707513 | -3.259903 | 3.20221 | 1.412497 | 13.461 | 5.554485
2018-03-01 07:16 | 403008.7 | 1680.0006 | 5 | 40 | 3.68106 | -3.259952 | 3.20221 | 1.521147 | 13.461 | 5.955857
2018-03-01 07:18 | 403128.7 | 1800.0001 | 5 | 40 | 3.656391 | -3.259913 | 3.20221 | 1.629799 | 13.461 | 6.354455
2018-03-01 07:20 | 403248.7 | 1920.0001 | 5 | 40 | 3.633507 | -3.259915 | 3.20221 | 1.738454 | 13.461 | 6.750481
2018-03-01 07:22 | 403368.7 | 2040.0034 | 5 | 40 | 3.612517 | -3.259952 | 3.20221 | 1.847112 | 13.461 | 7.144131
2018-03-01 07:24 | 403488.7 | 2160.0017 | 5 | 40 | 3.593433 | -3.259943 | 3.20221 | 1.955764 | 13.461 | 7.535583
2018-03-01 07:26 | 403608.7 | 2280.0009 | 5 | 40 | 3.576154 | -3.259894 | 3.20221 | 2.064414 | 13.461 | 7.925056
2018-03-01 07:28 | 403728.7 | 2400.0009 | 5 | 40 | 3.560335 | -3.259936 | 3.20221 | 2.173069 | 13.461 | 8.312755
2018-03-01 07:30 | 403848.7 | 2520.0002 | 5 | 40 | 3.545464 | -3.25992 | 3.20221 | 2.281717 | 13.461 | 8.698762
2018-03-01 07:32 | 403968.7 | 2640.0002 | 5 | 40 | 3.530895 | -3.259934 | 3.20221 | 2.390372 | 13.461 | 9.0832
2018-03-01 07:34 | 404088.7 | 2760.0002 | 5 | 40 | 3.515934 | -3.259889 | 3.20221 | 2.499027 | 13.461 | 9.466044
2018-03-01 07:36 | 404208.7 | 2880.0018 | 5 | 40 | 3.499426 | -3.259894 | 3.20221 | 2.607681 | 13.461 | 9.84719
2018-03-01 07:38 | 404328.7 | 3000.0007 | 5 | 40 | 3.478905 | -3.259899 | 3.20221 | 2.716336 | 13.461 | 10.22635
2018-03-01 07:40 | 404448.7 | 3120.0002 | 5 | 40 | 3.449713 | -3.259922 | 3.20221 | 2.824986 | 13.461 | 10.60285
2018-03-01 07:42 | 404568.7 | 3240.0009 | 5 | 40 | 3.408329 | -3.259887 | 3.20221 | 2.933643 | 13.461 | 10.97558
2018-03-01 07:44 | 404688.7 | 3360.0009 | 5 | 40 | 3.340881 | -3.259873 | 3.20221 | 3.042291 | 13.461 | 11.34259
2018-03-01 07:46 | 404808.7 | 3480.0008 | 5 | 40 | 3.189609 | -3.259949 | 3.20221 | 3.150945 | 13.461 | 11.6988
2018-03-01 07:47 | 404865 | 3536.2847 | 5 | 40 | 2.999974 | -3.259873 | 3.20221 | 3.201906 | 13.461 | 11.85725
2018-03-01 07:49 | 404985.1 | 120.0001 | 6 | 40 | 3.322651 | 0 | 3.20221 | 3.201906 | 13.461 | 11.85725
2018-03-01 07:51 | 405105.1 | 240.0002 | 6 | 40 | 3.334036 | 0 | 3.20221 | 3.201906 | 13.461 | 11.85725
2018-03-01 07:52 | 405165.1 | 300.0016 | 6 | 40 | 3.337475 | 0 | 3.20221 | 3.201906 | 13.461 | 11.85725
2018-03-01 07:52 | 405165.1 | 0.0025 | 7 | 41 | 3.337625 | 0 | 0 | 0 | 0 | 0
2018-03-01 07:54 | 405285.2 | 120.0008 | 2 | 41 | 3.967014 | 4.889872 | 0.1622993 | 0 | 0.623744 | 0
2018-03-01 07:56 | 405405.2 | 240.001 | 2 | 41 | 4.011822 | 4.889818 | 0.3252824 | 0 | 1.274222 | 0
2018-03-01 07:58 | 405525.2 | 360.0018 | 2 | 41 | 4.049226 | 4.889868 | 0.4882601 | 0 | 1.931217 | 0
2018-03-01 08:00 | 405645.2 | 480.0018 | 2 | 41 | 4.079675 | 4.889818 | 0.6512397 | 0 | 2.593706 | 0
2018-03-01 08:02 | 405765.2 | 600.0002 | 2 | 41 | 4.105561 | 4.889925 | 0.8142231 | 0 | 3.260789 | 0
2018-03-01 08:04 | 405885.2 | 720.0002 | 2 | 41 | 4.128547 | 4.889853 | 0.9772062 | 0 | 3.931809 | 0
2018-03-01 08:06 | 406005.2 | 840.0018 | 2 | 41 | 4.152789 | 4.889826 | 1.140189 | 0 | 4.606632 | 0
2018-03-01 08:08 | 406125.2 | 960.0009 | 2 | 41 | 4.179545 | 4.890135 | 1.30317 | 0 | 5.285607 | 0
2018-03-01 08:10 | 406245.2 | 1080.0002 | 2 | 41 | 4.200384 | 4.726099 | 1.465351 | 0 | 5.96559 | 0
2018-03-01 08:12 | 406365.2 | 1200.0018 | 2 | 41 | 4.200392 | 4.226063 | 1.614474 | 0 | 6.591967 | 0
2018-03-01 08:14 | 406485.2 | 1320.0009 | 2 | 41 | 4.200384 | 3.744389 | 1.747253 | 0 | 7.149692 | 0
2018-03-01 08:16 | 406605.2 | 1440.001 | 2 | 41 | 4.200402 | 3.284794 | 1.864308 | 0 | 7.641366 | 0
2018-03-01 08:16 | 406612 | 1446.7831 | 2 | 41 | 4.200406 | 3.259996 | 1.870472 | 0 | 7.667258 | 0
2018-03-01 08:18 | 406732 | 120.0018 | 3 | 41 | 4.227954 | 3.26013 | 1.978693 | 2.42e-10 | 8.123203 | 9.84e-10
2018-03-01 08:20 | 406852 | 240.0018 | 3 | 41 | 4.260378 | 3.260151 | 2.087353 | 2.42e-10 | 8.584351 | 9.84e-10
2018-03-01 08:22 | 406972 | 360.001 | 3 | 41 | 4.295355 | 3.260099 | 2.196011 | 2.42e-10 | 9.049151 | 9.84e-10
2018-03-01 08:24 | 407092 | 480.0002 | 3 | 41 | 4.332635 | 3.260113 | 2.304673 | 2.42e-10 | 9.517899 | 9.84e-10
2018-03-01 08:26 | 407212 | 600.001 | 3 | 41 | 4.371845 | 3.260118 | 2.413333 | 2.42e-10 | 9.990799 | 9.84e-10
2018-03-01 08:28 | 407332 | 720.001 | 3 | 41 | 4.400417 | 3.047821 | 2.520863 | 2.42e-10 | 10.46288 | 9.84e-10
2018-03-01 08:30 | 407452 | 840.0002 | 3 | 41 | 4.400386 | 2.542749 | 2.613659 | 2.42e-10 | 10.87122 | 9.84e-10
2018-03-01 08:32 | 407572 | 960.0002 | 3 | 41 | 4.400386 | 2.137333 | 2.69142 | 2.42e-10 | 11.2134 | 9.84e-10
2018-03-01 08:34 | 407692 | 1080.0026 | 3 | 41 | 4.40037 | 1.805738 | 2.756952 | 2.42e-10 | 11.50176 | 9.84e-10
2018-03-01 08:36 | 407812 | 1200.001 | 3 | 41 | 4.40039 | 1.53504 | 2.812474 | 2.42e-10 | 11.74608 | 9.84e-10
2018-03-01 08:38 | 407932 | 1320.0002 | 3 | 41 | 4.400361 | 1.312523 | 2.859797 | 2.42e-10 | 11.95432 | 9.84e-10
2018-03-01 08:40 | 408052 | 1440.0026 | 3 | 41 | 4.400358 | 1.129478 | 2.900394 | 2.42e-10 | 12.13296 | 9.84e-10
2018-03-01 08:42 | 408172 | 1560.0001 | 3 | 41 | 4.400359 | 0.9784927 | 2.935447 | 2.42e-10 | 12.2872 | 9.84e-10
2018-03-01 08:44 | 408292 | 1680.0017 | 3 | 41 | 4.400333 | 0.8522339 | 2.965897 | 2.42e-10 | 12.4212 | 9.84e-10
2018-03-01 08:46 | 408412 | 1800.0002 | 3 | 41 | 4.400342 | 0.7475719 | 2.992514 | 2.42e-10 | 12.53832 | 9.84e-10
2018-03-01 08:48 | 408532 | 1920.0002 | 3 | 41 | 4.400342 | 0.6592674 | 3.015916 | 2.42e-10 | 12.6413 | 9.84e-10
2018-03-01 08:50 | 408652 | 2040.0001 | 3 | 41 | 4.400345 | 0.584137 | 3.036602 | 2.42e-10 | 12.73232 | 9.84e-10
2018-03-01 08:52 | 408772 | 2160.0018 | 3 | 41 | 4.400361 | 0.5201874 | 3.054966 | 2.42e-10 | 12.81313 | 9.84e-10
2018-03-01 08:54 | 408892 | 2280.0018 | 3 | 41 | 4.400342 | 0.4641819 | 3.07134 | 2.42e-10 | 12.88518 | 9.84e-10
2018-03-01 08:56 | 409012 | 2400.0018 | 3 | 41 | 4.400348 | 0.4162197 | 3.085992 | 2.42e-10 | 12.94965 | 9.84e-10
2018-03-01 08:58 | 409132 | 2520.0007 | 3 | 41 | 4.400326 | 0.373909 | 3.099138 | 2.42e-10 | 13.0075 | 9.84e-10
2018-03-01 09:00 | 409252 | 2640.0007 | 3 | 41 | 4.400329 | 0.3367443 | 3.110969 | 2.42e-10 | 13.05956 | 9.84e-10
2018-03-01 09:02 | 409372 | 2760.001 | 3 | 41 | 4.400342 | 0.3047791 | 3.121643 | 2.42e-10 | 13.10653 | 9.84e-10
2018-03-01 09:04 | 409492 | 2880.0018 | 3 | 41 | 4.400334 | 0.2755585 | 3.131291 | 2.42e-10 | 13.14898 | 9.84e-10
2018-03-01 09:06 | 409612 | 3000.001 | 3 | 41 | 4.400324 | 0.2495689 | 3.140021 | 2.42e-10 | 13.1874 | 9.84e-10
2018-03-01 09:08 | 409732 | 3120.0018 | 3 | 41 | 4.400313 | 0.2266235 | 3.147944 | 2.42e-10 | 13.22226 | 9.84e-10
2018-03-01 09:10 | 409852 | 3240.0004 | 3 | 41 | 4.400308 | 0.2056885 | 3.155141 | 2.42e-10 | 13.25393 | 9.84e-10
2018-03-01 09:12 | 409972 | 3360.0002 | 3 | 41 | 4.400293 | 0.1872292 | 3.161687 | 2.42e-10 | 13.28273 | 9.84e-10
2018-03-01 09:14 | 410092 | 3480.0018 | 3 | 41 | 4.400332 | 0.1713333 | 3.16765 | 2.42e-10 | 13.30898 | 9.84e-10
2018-03-01 09:16 | 410212 | 3600.0002 | 3 | 41 | 4.400306 | 0.1559219 | 3.17309 | 2.42e-10 | 13.33291 | 9.84e-10
2018-03-01 09:18 | 410332 | 3720.0018 | 3 | 41 | 4.400293 | 0.1421242 | 3.178059 | 2.42e-10 | 13.35478 | 9.84e-10
2018-03-01 09:20 | 410452 | 3840.0002 | 3 | 41 | 4.400305 | 0.1304531 | 3.182599 | 2.42e-10 | 13.37475 | 9.84e-10
2018-03-01 09:22 | 410572 | 3960.0018 | 3 | 41 | 4.400274 | 0.1186638 | 3.186753 | 2.42e-10 | 13.39303 | 9.84e-10
2018-03-01 09:24 | 410692 | 4080.001 | 3 | 41 | 4.400315 | 0.1096058 | 3.190555 | 2.42e-10 | 13.40976 | 9.84e-10
2018-03-01 09:26 | 410812 | 4200.001 | 3 | 41 | 4.400288 | 0.1003056 | 3.194043 | 2.42e-10 | 13.42512 | 9.84e-10
2018-03-01 09:28 | 410932 | 4320.0018 | 3 | 41 | 4.4003 | 0.09214211 | 3.197248 | 2.42e-10 | 13.43922 | 9.84e-10
2018-03-01 09:30 | 411052 | 4440.0004 | 3 | 41 | 4.40027 | 0.08410835 | 3.20019 | 2.42e-10 | 13.45216 | 9.84e-10
2018-03-01 09:31 | 411109 | 4496.9976 | 3 | 41 | 4.400289 | 0.08149529 | 3.201501 | 2.42e-10 | 13.45793 | 9.84e-10
2018-03-01 09:33 | 411229 | 120.0002 | 4 | 41 | 4.394166 | 0 | 3.201501 | 2.42e-10 | 13.45793 | 9.84e-10
2018-03-01 09:35 | 411349 | 240.0003 | 4 | 41 | 4.393528 | 0 | 3.201501 | 2.42e-10 | 13.45793 | 9.84e-10
2018-03-01 09:36 | 411409 | 300.0024 | 4 | 41 | 4.393319 | 0 | 3.201501 | 2.42e-10 | 13.45793 | 9.84e-10
2018-03-01 09:38 | 411529.1 | 120.0018 | 5 | 41 | 4.143724 | -3.259905 | 3.201501 | 0.1086496 | 13.45793 | 0.4534448
2018-03-01 09:40 | 411649.1 | 240.0026 | 5 | 41 | 4.10408 | -3.260018 | 3.201501 | 0.2172984 | 13.45793 | 0.901487
2018-03-01 09:42 | 411769.1 | 360.0001 | 5 | 41 | 4.064172 | -3.260008 | 3.201501 | 0.325955 | 13.45793 | 1.345263
2018-03-01 09:44 | 411889.1 | 480.0017 | 5 | 41 | 4.023451 | -3.260054 | 3.201501 | 0.4346081 | 13.45793 | 1.784641
2018-03-01 09:46 | 412009.1 | 600.0017 | 5 | 41 | 3.982605 | -3.260037 | 3.201501 | 0.5432674 | 13.45793 | 2.219603
2018-03-01 09:48 | 412129.1 | 720.001 | 5 | 41 | 3.942461 | -3.259999 | 3.201501 | 0.6519222 | 13.45793 | 2.650143
2018-03-01 09:50 | 412249.1 | 840.0026 | 5 | 41 | 3.903595 | -3.26002 | 3.201501 | 0.7605819 | 13.45793 | 3.076404
2018-03-01 09:52 | 412369.1 | 960.0009 | 5 | 41 | 3.866343 | -3.259993 | 3.201501 | 0.869235 | 13.45793 | 3.498502
2018-03-01 09:54 | 412489.1 | 1080.0016 | 5 | 41 | 3.830793 | -3.260016 | 3.201501 | 0.9778934 | 13.45793 | 3.916665
2018-03-01 09:56 | 412609.1 | 1200.0001 | 5 | 41 | 3.797055 | -3.260043 | 3.201501 | 1.086548 | 13.45793 | 4.331051
2018-03-01 09:58 | 412729.1 | 1320.0002 | 5 | 41 | 3.765132 | -3.260008 | 3.201501 | 1.1952 | 13.45793 | 4.741857
2018-03-01 10:00 | 412849.1 | 1440.0002 | 5 | 41 | 3.735078 | -3.259953 | 3.201501 | 1.303853 | 13.45793 | 5.149299
2018-03-01 10:02 | 412969.1 | 1560.0001 | 5 | 41 | 3.706859 | -3.259936 | 3.201501 | 1.412502 | 13.45793 | 5.553563
2018-03-01 10:04 | 413089.1 | 1680.0001 | 5 | 41 | 3.680389 | -3.259976 | 3.201501 | 1.521154 | 13.45793 | 5.954865
2018-03-01 10:06 | 413209.1 | 1800.0001 | 5 | 41 | 3.655726 | -3.259955 | 3.201501 | 1.629809 | 13.45793 | 6.353402
2018-03-01 10:08 | 413329.1 | 1920.0017 | 5 | 41 | 3.632873 | -3.259953 | 3.201501 | 1.738464 | 13.45793 | 6.749358
2018-03-01 10:10 | 413449.1 | 2040.0017 | 5 | 41 | 3.611896 | -3.259936 | 3.201501 | 1.847116 | 13.45793 | 7.142919
2018-03-01 10:12 | 413569.1 | 2160.0017 | 5 | 41 | 3.592817 | -3.259985 | 3.201501 | 1.955771 | 13.45793 | 7.534316
2018-03-01 10:14 | 413689.1 | 2280.0009 | 5 | 41 | 3.575541 | -3.260001 | 3.201501 | 2.064425 | 13.45793 | 7.923733
2018-03-01 10:16 | 413809.1 | 2400 | 5 | 41 | 3.559765 | -3.259973 | 3.201501 | 2.173077 | 13.45793 | 8.311357
2018-03-01 10:18 | 413929.1 | 2520.0009 | 5 | 41 | 3.544935 | -3.259933 | 3.201501 | 2.281734 | 13.45793 | 8.697338
2018-03-01 10:20 | 414049.1 | 2640.001 | 5 | 41 | 3.530395 | -3.259938 | 3.201501 | 2.390385 | 13.45793 | 9.081711
2018-03-01 10:22 | 414169.1 | 2760.0009 | 5 | 41 | 3.515451 | -3.259945 | 3.201501 | 2.499038 | 13.45793 | 9.464494
2018-03-01 10:24 | 414289.1 | 2880.0018 | 5 | 41 | 3.498946 | -3.259934 | 3.201501 | 2.607693 | 13.45793 | 9.84559
2018-03-01 10:26 | 414409.1 | 3000.001 | 5 | 41 | 3.478369 | -3.259936 | 3.201501 | 2.716343 | 13.45793 | 10.22469
2018-03-01 10:28 | 414529.1 | 3120.0017 | 5 | 41 | 3.449107 | -3.25991 | 3.201501 | 2.825001 | 13.45793 | 10.60115
2018-03-01 10:30 | 414649.1 | 3240.0002 | 5 | 41 | 3.407608 | -3.259938 | 3.201501 | 2.933655 | 13.45793 | 10.97379
2018-03-01 10:32 | 414769.1 | 3360.0025 | 5 | 41 | 3.339744 | -3.259936 | 3.201501 | 3.042312 | 13.45793 | 11.34074
2018-03-01 10:34 | 414889.1 | 3480.001 | 5 | 41 | 3.187029 | -3.259962 | 3.201501 | 3.150964 | 13.45793 | 11.69675
2018-03-01 10:35 | 414944.4 | 3535.2679 | 5 | 41 | 2.999973 | -3.25992 | 3.201501 | 3.201005 | 13.45793 | 11.85227
2018-03-01 10:37 | 415064.4 | 120.0002 | 6 | 41 | 3.323708 | 0 | 3.201501 | 3.201005 | 13.45793 | 11.85227
2018-03-01 10:39 | 415184.4 | 240.0002 | 6 | 41 | 3.335138 | 0 | 3.201501 | 3.201005 | 13.45793 | 11.85227
2018-03-01 10:40 | 415244.4 | 300.0023 | 6 | 41 | 3.338588 | 0 | 3.201501 | 3.201005 | 13.45793 | 11.85227
2018-03-01 10:40 | 415244.5 | 0.0024 | 7 | 42 | 3.338622 | 0 | 0 | 0 | 0 | 0
2018-03-01 10:42 | 415364.5 | 120.0008 | 2 | 42 | 3.967648 | 4.889791 | 0.162293 | 0 | 0.62387 | 0
2018-03-01 10:44 | 415484.5 | 240.0001 | 2 | 42 | 4.012319 | 4.889854 | 0.3252766 | 0 | 1.274436 | 0
2018-03-01 10:46 | 415604.5 | 360.0001 | 2 | 42 | 4.049677 | 4.889833 | 0.4882512 | 0 | 1.931498 | 0
2018-03-01 10:48 | 415724.5 | 480.0032 | 2 | 42 | 4.080142 | 4.889824 | 0.6512337 | 0 | 2.594075 | 0
2018-03-01 10:50 | 415844.5 | 600.0009 | 2 | 42 | 4.106015 | 4.889833 | 0.8142105 | 0 | 3.261206 | 0
2018-03-01 10:52 | 415964.5 | 720.0001 | 2 | 42 | 4.128951 | 4.889839 | 0.9771902 | 0 | 3.932284 | 0
2018-03-01 10:54 | 416084.5 | 840.0017 | 2 | 42 | 4.153174 | 4.889868 | 1.14017 | 0 | 4.607161 | 0
2018-03-01 10:56 | 416204.5 | 960.0001 | 2 | 42 | 4.179895 | 4.889845 | 1.303151 | 0 | 5.286193 | 0
2018-03-01 10:58 | 416324.5 | 1080.0001 | 2 | 42 | 4.200393 | 4.718964 | 1.465246 | 0 | 5.965867 | 0
2018-03-01 11:00 | 416444.5 | 1200.0017 | 2 | 42 | 4.200385 | 4.220198 | 1.614156 | 0 | 6.591348 | 0
2018-03-01 11:02 | 416564.5 | 1320.0001 | 2 | 42 | 4.200392 | 3.739368 | 1.746748 | 0 | 7.148285 | 0
2018-03-01 11:04 | 416684.5 | 1440.0007 | 2 | 42 | 4.200395 | 3.280031 | 1.863642 | 0 | 7.639285 | 0
2018-03-01 11:04 | 416690.1 | 1445.5406 | 2 | 42 | 4.200408 | 3.259995 | 1.868677 | 0 | 7.660433 | 0
2018-03-01 11:06 | 416810.1 | 120.001 | 3 | 42 | 4.2279 | 3.260126 | 1.976899 | 0 | 8.116379 | 0
2018-03-01 11:08 | 416930.1 | 240.0002 | 3 | 42 | 4.26033 | 3.260143 | 2.085556 | 0 | 8.577504 | 0
2018-03-01 11:10 | 417050.1 | 360.0009 | 3 | 42 | 4.295342 | 3.260128 | 2.194217 | 0 | 9.042316 | 0
2018-03-01 11:12 | 417170.1 | 480.0002 | 3 | 42 | 4.33264 | 3.260155 | 2.302878 | 0 | 9.511058 | 0
2018-03-01 11:14 | 417290.1 | 600.0018 | 3 | 42 | 4.371921 | 3.260109 | 2.41154 | 0 | 9.983969 | 0
2018-03-01 11:16 | 417410.1 | 720.0002 | 3 | 42 | 4.400393 | 3.046999 | 2.519057 | 0 | 10.456 | 0
2018-03-01 11:18 | 417530.1 | 840.0018 | 3 | 42 | 4.400404 | 2.542242 | 2.611834 | 0 | 10.86425 | 0
2018-03-01 11:20 | 417650.1 | 960.0001 | 3 | 42 | 4.400381 | 2.137602 | 2.689597 | 0 | 11.20644 | 0
2018-03-01 11:22 | 417770.1 | 1080.0018 | 3 | 42 | 4.40037 | 1.806446 | 2.755146 | 0 | 11.49488 | 0
2018-03-01 11:24 | 417890.1 | 1200.0002 | 3 | 42 | 4.400364 | 1.53537 | 2.810699 | 0 | 11.73934 | 0
2018-03-01 11:26 | 418010.1 | 1320.0002 | 3 | 42 | 4.400348 | 1.312986 | 2.858062 | 0 | 11.94775 | 0
2018-03-01 11:28 | 418130.1 | 1440.001 | 3 | 42 | 4.400384 | 1.131121 | 2.898702 | 0 | 12.12658 | 0
2018-03-01 11:30 | 418250.1 | 1560.0009 | 3 | 42 | 4.40035 | 0.979414 | 2.93379 | 0 | 12.28098 | 0
2018-03-01 11:32 | 418370.1 | 1680.0018 | 3 | 42 | 4.400368 | 0.8541088 | 2.96428 | 0 | 12.41515 | 0
2018-03-01 11:34 | 418490.1 | 1800.0009 | 3 | 42 | 4.400352 | 0.7485409 | 2.990934 | 0 | 12.53244 | 0
2018-03-01 11:36 | 418610.1 | 1920.0018 | 3 | 42 | 4.400346 | 0.6599598 | 3.014367 | 0 | 12.63555 | 0
2018-03-01 11:38 | 418730.1 | 2040.0018 | 3 | 42 | 4.400324 | 0.5842495 | 3.035076 | 0 | 12.72668 | 0
2018-03-01 11:40 | 418850.1 | 2160.0009 | 3 | 42 | 4.40032 | 0.5202484 | 3.053465 | 0 | 12.80759 | 0
2018-03-01 11:42 | 418970.1 | 2280.0018 | 3 | 42 | 4.400302 | 0.4641304 | 3.069861 | 0 | 12.87974 | 0
2018-03-01 11:44 | 419090.1 | 2400.0018 | 3 | 42 | 4.400345 | 0.417017 | 3.084532 | 0 | 12.9443 | 0
2018-03-01 11:46 | 419210.1 | 2520.0001 | 3 | 42 | 4.400349 | 0.3750286 | 3.0977 | 0 | 13.00224 | 0
2018-03-01 11:48 | 419330.1 | 2640.0001 | 3 | 42 | 4.400353 | 0.3382168 | 3.109554 | 0 | 13.0544 | 0
2018-03-01 11:50 | 419450.1 | 2760.0009 | 3 | 42 | 4.400307 | 0.3047867 | 3.120247 | 0 | 13.10146 | 0
2018-03-01 11:52 | 419570.1 | 2880.0001 | 3 | 42 | 4.4003 | 0.275589 | 3.129914 | 0 | 13.14399 | 0
2018-03-01 11:54 | 419690.1 | 3000.0001 | 3 | 42 | 4.400321 | 0.2507114 | 3.138676 | 0 | 13.18255 | 0
2018-03-01 11:56 | 419810.1 | 3120.0018 | 3 | 42 | 4.400322 | 0.227396 | 3.146631 | 0 | 13.21755 | 0
2018-03-01 11:58 | 419930.1 | 3240.0009 | 3 | 42 | 4.400304 | 0.2067776 | 3.153858 | 0 | 13.24936 | 0
2018-03-01 12:00 | 420050.1 | 3360.0004 | 3 | 42 | 4.400308 | 0.1882172 | 3.160436 | 0 | 13.2783 | 0
2018-03-01 12:02 | 420170.1 | 3480.0002 | 3 | 42 | 4.4003 | 0.171751 | 3.166431 | 0 | 13.30468 | 0
2018-03-01 12:04 | 420290.1 | 3600.0009 | 3 | 42 | 4.400292 | 0.1565914 | 3.171906 | 0 | 13.32877 | 0
2018-03-01 12:06 | 420410.1 | 3720.0019 | 3 | 42 | 4.400291 | 0.1433392 | 3.176905 | 0 | 13.35077 | 0
2018-03-01 12:08 | 420530.1 | 3840.0003 | 3 | 42 | 4.400307 | 0.1312599 | 3.181481 | 0 | 13.3709 | 0
2018-03-01 12:10 | 420650.1 | 3960.0009 | 3 | 42 | 4.400285 | 0.1201744 | 3.185669 | 0 | 13.38933 | 0
2018-03-01 12:12 | 420770.1 | 4080.001 | 3 | 42 | 4.400283 | 0.1099148 | 3.189509 | 0 | 13.40623 | 0
2018-03-01 12:14 | 420890.1 | 4200.0018 | 3 | 42 | 4.400287 | 0.1009254 | 3.193029 | 0 | 13.42172 | 0
2018-03-01 12:16 | 421010.1 | 4320.0001 | 3 | 42 | 4.400309 | 0.09326171875 | 3.196265 | 0 | 13.43596 | 0
2018-03-01 12:18 | 421130.1 | 4440.001 | 3 | 42 | 4.400264 | 0.08513832 | 3.199234 | 0 | 13.44902 | 0
2018-03-01 12:19 | 421207.9 | 4517.8335 | 3 | 42 | 4.400314 | 0.08149719 | 3.201034 | 0 | 13.45694 | 0
2018-03-01 12:21 | 421328 | 120.0014 | 4 | 42 | 4.394193 | 0 | 3.201034 | 0 | 13.45694 | 0
2018-03-01 12:23 | 421448 | 240.0006 | 4 | 42 | 4.393568 | 0 | 3.201034 | 0 | 13.45694 | 0
2018-03-01 12:24 | 421508 | 300.002 | 4 | 42 | 4.393329 | 0 | 3.201034 | 0 | 13.45694 | 0
2018-03-01 12:26 | 421628.1 | 120.0002 | 5 | 42 | 4.144247 | -3.260001 | 3.201034 | 0.1086507 | 13.45694 | 0.453498
2018-03-01 12:28 | 421748.1 | 240.0017 | 5 | 42 | 4.104579 | -3.260037 | 3.201034 | 0.2173098 | 13.45694 | 0.9016408
2018-03-01 12:30 | 421868.1 | 360.001 | 5 | 42 | 4.064664 | -3.260041 | 3.201034 | 0.3259687 | 13.45694 | 1.34548
2018-03-01 12:32 | 421988.1 | 480.0009 | 5 | 42 | 4.023919 | -3.260006 | 3.201034 | 0.4346248 | 13.45694 | 1.784922
2018-03-01 12:34 | 422108.1 | 600.0009 | 5 | 42 | 3.983098 | -3.259973 | 3.201034 | 0.5432798 | 13.45694 | 2.219921
2018-03-01 12:36 | 422228.1 | 720.0001 | 5 | 42 | 3.942967 | -3.26002 | 3.201034 | 0.6519412 | 13.45694 | 2.650542
2018-03-01 12:38 | 422348.1 | 840.0017 | 5 | 42 | 3.904101 | -3.260024 | 3.201034 | 0.7605982 | 13.45694 | 3.076848
2018-03-01 12:40 | 422468.1 | 960.0017 | 5 | 42 | 3.86684 | -3.25997 | 3.201034 | 0.869253 | 13.45694 | 3.499006
2018-03-01 12:42 | 422588.1 | 1080.0002 | 5 | 42 | 3.831298 | -3.260027 | 3.201034 | 0.9779081 | 13.45694 | 3.917211
2018-03-01 12:44 | 422708.1 | 1200.0002 | 5 | 42 | 3.797545 | -3.260016 | 3.201034 | 1.086564 | 13.45694 | 4.331653
2018-03-01 12:46 | 422828.1 | 1320.0017 | 5 | 42 | 3.765614 | -3.259966 | 3.201034 | 1.195214 | 13.45694 | 4.742507
2018-03-01 12:48 | 422948.1 | 1440.0001 | 5 | 42 | 3.735526 | -3.260012 | 3.201034 | 1.303864 | 13.45694 | 5.149987
2018-03-01 12:50 | 423068.1 | 1560.0009 | 5 | 42 | 3.707293 | -3.259928 | 3.201034 | 1.412514 | 13.45694 | 5.554303
2018-03-01 12:52 | 423188.1 | 1680.0001 | 5 | 42 | 3.680824 | -3.259976 | 3.201034 | 1.521164 | 13.45694 | 5.955649
2018-03-01 12:54 | 423308.1 | 1800.0001 | 5 | 42 | 3.656157 | -3.259952 | 3.201034 | 1.629816 | 13.45694 | 6.354222
2018-03-01 12:56 | 423428.1 | 1920.0009 | 5 | 42 | 3.633276 | -3.259966 | 3.201034 | 1.738474 | 13.45694 | 6.750233
2018-03-01 12:58 | 423548.1 | 2040.0013 | 5 | 42 | 3.612251 | -3.259953 | 3.201034 | 1.847131 | 13.45694 | 7.143853
2018-03-01 13:00 | 423668.1 | 2160.0003 | 5 | 42 | 3.593184 | -3.259947 | 3.201034 | 1.955786 | 13.45694 | 7.535288
2018-03-01 13:02 | 423788.1 | 2280.0017 | 5 | 42 | 3.575918 | -3.259941 | 3.201034 | 2.064444 | 13.45694 | 7.924765
2018-03-01 13:04 | 423908.1 | 2400.0018 | 5 | 42 | 3.560122 | -3.259941 | 3.201034 | 2.173094 | 13.45694 | 8.31242
2018-03-01 13:06 | 424028.1 | 2520.0017 | 5 | 42 | 3.545223 | -3.25992 | 3.201034 | 2.281748 | 13.45694 | 8.698426
2018-03-01 13:08 | 424148.1 | 2640.0009 | 5 | 42 | 3.530654 | -3.259926 | 3.201034 | 2.390403 | 13.45694 | 9.082841
2018-03-01 13:10 | 424268.1 | 2760.0025 | 5 | 42 | 3.515686 | -3.259917 | 3.201034 | 2.499059 | 13.45694 | 9.465663
2018-03-01 13:12 | 424388.1 | 2880.0001 | 5 | 42 | 3.49914 | -3.259926 | 3.201034 | 2.607713 | 13.45694 | 9.846777
2018-03-01 13:14 | 424508.1 | 3000.0009 | 5 | 42 | 3.478525 | -3.259903 | 3.201034 | 2.716366 | 13.45694 | 10.22591
2018-03-01 13:16 | 424628.1 | 3120.001 | 5 | 42 | 3.449225 | -3.259936 | 3.201034 | 2.82502 | 13.45694 | 10.60237
2018-03-01 13:18 | 424748.1 | 3240.0018 | 5 | 42 | 3.407687 | -3.259922 | 3.201034 | 2.933677 | 13.45694 | 10.97503
2018-03-01 13:20 | 424868.1 | 3360.0018 | 5 | 42 | 3.339809 | -3.259866 | 3.201034 | 3.042328 | 13.45694 | 11.34196
2018-03-01 13:22 | 424988.1 | 3480.0018 | 5 | 42 | 3.186737 | -3.259931 | 3.201034 | 3.150986 | 13.45694 | 11.69799
2018-03-01 13:23 | 425043.2 | 3535.1089 | 5 | 42 | 2.999984 | -3.25991 | 3.201034 | 3.200882 | 13.45694 | 11.85305
2018-03-01 13:25 | 425163.2 | 120.0002 | 6 | 42 | 3.323323 | 0 | 3.201034 | 3.200882 | 13.45694 | 11.85305
2018-03-01 13:27 | 425283.2 | 240.0003 | 6 | 42 | 3.334775 | 0 | 3.201034 | 3.200882 | 13.45694 | 11.85305
2018-03-01 13:28 | 425343.2 | 300.0025 | 6 | 42 | 3.338246 | 0 | 3.201034 | 3.200882 | 13.45694 | 11.85305
2018-03-01 13:28 | 425343.2 | 0.0025 | 7 | 43 | 3.338322 | 0 | 0 | 0 | 0 | 0
2018-03-01 13:30 | 425463.3 | 120.0018 | 2 | 43 | 3.967539 | 4.890158 | 0.162308 | 0 | 0.6238969 | 0
2018-03-01 13:32 | 425583.3 | 240.0017 | 2 | 43 | 4.01228 | 4.890175 | 0.3252913 | 0 | 1.274452 | 0
2018-03-01 13:34 | 425703.3 | 360.0009 | 2 | 43 | 4.049658 | 4.889853 | 0.4882676 | 0 | 1.931515 | 0
2018-03-01 13:36 | 425823.3 | 480.0002 | 2 | 43 | 4.080185 | 4.890171 | 0.6512521 | 0 | 2.594101 | 0
2018-03-01 13:38 | 425943.3 | 600.0002 | 2 | 43 | 4.106076 | 4.889853 | 0.81423 | 0 | 3.261245 | 0
2018-03-01 13:40 | 426063.3 | 720.0002 | 2 | 43 | 4.129088 | 4.890215 | 0.9772065 | 0 | 3.932322 | 0
2018-03-01 13:42 | 426183.3 | 840.0002 | 2 | 43 | 4.153271 | 4.889866 | 1.14019 | 0 | 4.607228 | 0
2018-03-01 13:44 | 426303.3 | 960.0017 | 2 | 43 | 4.180041 | 4.889818 | 1.303171 | 0 | 5.286284 | 0
2018-03-01 13:46 | 426423.3 | 1080.0018 | 2 | 43 | 4.200396 | 4.716242 | 1.465238 | 0 | 5.965858 | 0
2018-03-01 13:48 | 426543.3 | 1200.0002 | 2 | 43 | 4.200387 | 4.218685 | 1.614085 | 0 | 6.591073 | 0
2018-03-01 13:50 | 426663.3 | 1320.0002 | 2 | 43 | 4.200392 | 3.738966 | 1.746658 | 0 | 7.147932 | 0
2018-03-01 13:52 | 426783.3 | 1440.0002 | 2 | 43 | 4.200382 | 3.279913 | 1.863553 | 0 | 7.638937 | 0
2018-03-01 13:52 | 426788.8 | 1445.5073 | 2 | 43 | 4.200386 | 3.259985 | 1.868552 | 0 | 7.659936 | 0
2018-03-01 13:54 | 426908.8 | 120.0011 | 3 | 43 | 4.227906 | 3.26009 | 1.976765 | 1.48e-09 | 8.115842 | 6.03e-09
2018-03-01 13:56 | 427028.8 | 240.0018 | 3 | 43 | 4.260354 | 3.260078 | 2.085428 | 1.48e-09 | 8.576995 | 6.03e-09
2018-03-01 13:58 | 427148.8 | 360.0003 | 3 | 43 | 4.295343 | 3.260141 | 2.194089 | 1.48e-09 | 9.041807 | 6.03e-09
2018-03-01 14:00 | 427268.8 | 480.0003 | 3 | 43 | 4.332616 | 3.260099 | 2.302746 | 1.48e-09 | 9.510533 | 6.03e-09
2018-03-01 14:02 | 427388.8 | 600.0011 | 3 | 43 | 4.371901 | 3.260103 | 2.411414 | 1.48e-09 | 9.983468 | 6.03e-09
2018-03-01 14:04 | 427508.8 | 720.0011 | 3 | 43 | 4.400402 | 3.047455 | 2.518934 | 1.48e-09 | 10.45551 | 6.03e-09
2018-03-01 14:06 | 427628.8 | 840.0002 | 3 | 43 | 4.400382 | 2.542469 | 2.61172 | 1.48e-09 | 10.86381 | 6.03e-09
2018-03-01 14:08 | 427748.8 | 960.0011 | 3 | 43 | 4.400394 | 2.137804 | 2.689486 | 1.48e-09 | 11.20601 | 6.03e-09
2018-03-01 14:10 | 427868.8 | 1080.0011 | 3 | 43 | 4.400365 | 1.806707 | 2.755034 | 1.48e-09 | 11.49444 | 6.03e-09
2018-03-01 14:12 | 427988.8 | 1200.0018 | 3 | 43 | 4.40037 | 1.536036 | 2.810595 | 1.48e-09 | 11.73893 | 6.03e-09
2018-03-01 14:14 | 428108.8 | 1320.0002 | 3 | 43 | 4.400375 | 1.31431 | 2.857974 | 1.48e-09 | 11.94742 | 6.03e-09
2018-03-01 14:16 | 428228.8 | 1440.0012 | 3 | 43 | 4.400342 | 1.13106 | 2.898634 | 1.48e-09 | 12.12634 | 6.03e-09
2018-03-01 14:18 | 428348.8 | 1560.001 | 3 | 43 | 4.400351 | 0.98032 | 2.933746 | 1.48e-09 | 12.28084 | 6.03e-09
2018-03-01 14:20 | 428468.8 | 1680.0003 | 3 | 43 | 4.400371 | 0.8549576 | 2.964265 | 1.48e-09 | 12.41514 | 6.03e-09
2018-03-01 14:22 | 428588.8 | 1800.0003 | 3 | 43 | 4.400358 | 0.7492733 | 2.990939 | 1.48e-09 | 12.53251 | 6.03e-09
2018-03-01 14:24 | 428708.8 | 1920.0003 | 3 | 43 | 4.400352 | 0.660923 | 3.014394 | 1.48e-09 | 12.63572 | 6.03e-09
2018-03-01 14:26 | 428828.8 | 2040.0027 | 3 | 43 | 4.400325 | 0.5849495 | 3.035122 | 1.48e-09 | 12.72693 | 6.03e-09
2018-03-01 14:28 | 428948.8 | 2160.0003 | 3 | 43 | 4.400354 | 0.521183 | 3.053525 | 1.48e-09 | 12.80791 | 6.03e-09
2018-03-01 14:30 | 429068.8 | 2280.0011 | 3 | 43 | 4.400329 | 0.4648991 | 3.069931 | 1.48e-09 | 12.8801 | 6.03e-09
2018-03-01 14:32 | 429188.8 | 2400.0003 | 3 | 43 | 4.400302 | 0.4161339 | 3.08461 | 1.48e-09 | 12.94469 | 6.03e-09
2018-03-01 14:34 | 429308.8 | 2520.0027 | 3 | 43 | 4.400313 | 0.3743858 | 3.097785 | 1.48e-09 | 13.00267 | 6.03e-09
2018-03-01 14:36 | 429428.8 | 2640.0019 | 3 | 43 | 4.400324 | 0.3375568 | 3.109639 | 1.48e-09 | 13.05483 | 6.03e-09
2018-03-01 14:38 | 429548.8 | 2760.0019 | 3 | 43 | 4.400317 | 0.3046417 | 3.120332 | 1.48e-09 | 13.10189 | 6.03e-09
2018-03-01 14:40 | 429668.8 | 2880.0002 | 3 | 43 | 4.400297 | 0.2752419 | 3.129999 | 1.48e-09 | 13.14442 | 6.03e-09
2018-03-01 14:42 | 429788.8 | 3000.0011 | 3 | 43 | 4.400294 | 0.2494183 | 3.138751 | 1.48e-09 | 13.18293 | 6.03e-09
2018-03-01 14:44 | 429908.8 | 3120.0019 | 3 | 43 | 4.400317 | 0.226675 | 3.146694 | 1.48e-09 | 13.21789 | 6.03e-09
2018-03-01 14:46 | 430028.8 | 3240.0011 | 3 | 43 | 4.400328 | 0.2067451 | 3.153908 | 1.48e-09 | 13.24963 | 6.03e-09
2018-03-01 14:48 | 430148.8 | 3360.0019 | 3 | 43 | 4.400311 | 0.1879482 | 3.160476 | 1.48e-09 | 13.27853 | 6.03e-09
2018-03-01 14:50 | 430268.8 | 3480.0011 | 3 | 43 | 4.400274 | 0.1709518 | 3.166459 | 1.48e-09 | 13.30486 | 6.03e-09
2018-03-01 14:52 | 430388.8 | 3600.0019 | 3 | 43 | 4.400287 | 0.1562061 | 3.171916 | 1.48e-09 | 13.32887 | 6.03e-09
2018-03-01 14:54 | 430508.8 | 3720.0019 | 3 | 43 | 4.400268 | 0.1426697 | 3.1769 | 1.48e-09 | 13.3508 | 6.03e-09
2018-03-01 14:56 | 430628.8 | 3840.0028 | 3 | 43 | 4.400305 | 0.131197 | 3.18146 | 1.48e-09 | 13.37087 | 6.03e-09
2018-03-01 14:58 | 430748.8 | 3960.0002 | 3 | 43 | 4.400304 | 0.1201591 | 3.185642 | 1.48e-09 | 13.38927 | 6.03e-09
2018-03-01 15:00 | 430868.8 | 4080.0003 | 3 | 43 | 4.400313 | 0.1102734 | 3.189469 | 1.48e-09 | 13.40611 | 6.03e-09
2018-03-01 15:02 | 430988.8 | 4200.0011 | 3 | 43 | 4.400291 | 0.100584 | 3.192977 | 1.48e-09 | 13.42155 | 6.03e-09
2018-03-01 15:04 | 431108.8 | 4320.0003 | 3 | 43 | 4.400327 | 0.0932827 | 3.1962 | 1.48e-09 | 13.43572 | 6.03e-09
2018-03-01 15:06 | 431228.8 | 4440.0003 | 3 | 43 | 4.400274 | 0.08480644 | 3.199158 | 1.48e-09 | 13.44874 | 6.03e-09
2018-03-01 15:07 | 431282.6 | 4493.7729 | 3 | 43 | 4.400275 | 0.0814991 | 3.200406 | 1.48e-09 | 13.45423 | 6.03e-09
2018-03-01 15:09 | 431402.7 | 120.0008 | 4 | 43 | 4.39412 | 0 | 3.200406 | 1.48e-09 | 13.45423 | 6.03e-09
2018-03-01 15:11 | 431522.7 | 240.0008 | 4 | 43 | 4.393501 | 0 | 3.200406 | 1.48e-09 | 13.45423 | 6.03e-09
2018-03-01 15:12 | 431582.7 | 300.0006 | 4 | 43 | 4.393266 | 0 | 3.200406 | 1.48e-09 | 13.45423 | 6.03e-09
2018-03-01 15:14 | 431702.7 | 120.001 | 5 | 43 | 4.144182 | -3.259985 | 3.200406 | 0.1086523 | 13.45423 | 0.4534996
2018-03-01 15:16 | 431822.7 | 240.0026 | 5 | 43 | 4.104491 | -3.259985 | 3.200406 | 0.2173112 | 13.45423 | 0.901633
2018-03-01 15:18 | 431942.7 | 360.0018 | 5 | 43 | 4.064552 | -3.259955 | 3.200406 | 0.3259657 | 13.45423 | 1.345445
2018-03-01 15:20 | 432062.7 | 480.001 | 5 | 43 | 4.023782 | -3.25997 | 3.200406 | 0.4346188 | 13.45423 | 1.78486
2018-03-01 15:22 | 432182.7 | 600.001 | 5 | 43 | 3.982913 | -3.259968 | 3.200406 | 0.5432747 | 13.45423 | 2.219845
2018-03-01 15:24 | 432302.7 | 720.0018 | 5 | 43 | 3.942796 | -3.260006 | 3.200406 | 0.6519315 | 13.45423 | 2.650426
2018-03-01 15:26 | 432422.7 | 840.0011 | 5 | 43 | 3.903911 | -3.259999 | 3.200406 | 0.7605897 | 13.45423 | 3.076717
2018-03-01 15:28 | 432542.7 | 960.0018 | 5 | 43 | 3.86662 | -3.260001 | 3.200406 | 0.8692494 | 13.45423 | 3.498874
2018-03-01 15:30 | 432662.7 | 1080.0018 | 5 | 43 | 3.831077 | -3.259934 | 3.200406 | 0.9779038 | 13.45423 | 3.917053
2018-03-01 15:32 | 432782.7 | 1200.0018 | 5 | 43 | 3.797373 | -3.259926 | 3.200406 | 1.086555 | 13.45423 | 4.331455
2018-03-01 15:34 | 432902.7 | 1320.0017 | 5 | 43 | 3.765452 | -3.259938 | 3.200406 | 1.195207 | 13.45423 | 4.742295
2018-03-01 15:36 | 433022.7 | 1440.0009 | 5 | 43 | 3.735384 | -3.259913 | 3.200406 | 1.303853 | 13.45423 | 5.149746
2018-03-01 15:38 | 433142.7 | 1560.0021 | 5 | 43 | 3.707121 | -3.259952 | 3.200406 | 1.412506 | 13.45423 | 5.554054
2018-03-01 15:40 | 433262.7 | 1680.0004 | 5 | 43 | 3.680669 | -3.259926 | 3.200406 | 1.521158 | 13.45423 | 5.955388
2018-03-01 15:42 | 433382.7 | 1800.0006 | 5 | 43 | 3.655954 | -3.259887 | 3.200406 | 1.629808 | 13.45423 | 6.353936
2018-03-01 15:44 | 433502.7 | 1920.001 | 5 | 43 | 3.633055 | -3.259926 | 3.200406 | 1.73846 | 13.45423 | 6.749903
2018-03-01 15:46 | 433622.7 | 2040.001 | 5 | 43 | 3.612091 | -3.259945 | 3.200406 | 1.847117 | 13.45423 | 7.143503
2018-03-01 15:48 | 433742.7 | 2160.0026 | 5 | 43 | 3.592997 | -3.259922 | 3.200406 | 1.955771 | 13.45423 | 7.534915
2018-03-01 15:50 | 433862.7 | 2280.0001 | 5 | 43 | 3.575712 | -3.25992 | 3.200406 | 2.064415 | 13.45423 | 7.924316
2018-03-01 15:52 | 433982.7 | 2400.0002 | 5 | 43 | 3.559759 | -3.259959 | 3.200406 | 2.173067 | 13.45423 | 8.311945
2018-03-01 15:54 | 434102.7 | 2520.0001 | 5 | 43 | 3.544853 | -3.259931 | 3.200406 | 2.281724 | 13.45423 | 8.697921
2018-03-01 15:56 | 434222.7 | 2640.0026 | 5 | 43 | 3.530259 | -3.259912 | 3.200406 | 2.390376 | 13.45423 | 9.082285
2018-03-01 15:58 | 434342.7 | 2760.0002 | 5 | 43 | 3.515296 | -3.259934 | 3.200406 | 2.499033 | 13.45423 | 9.465067
2018-03-01 16:00 | 434462.7 | 2880.0002 | 5 | 43 | 3.49876 | -3.259945 | 3.200406 | 2.607685 | 13.45423 | 9.846135
2018-03-01 16:02 | 434582.7 | 3000.0018 | 5 | 43 | 3.47809 | -3.259901 | 3.200406 | 2.716342 | 13.45423 | 10.22523
2018-03-01 16:04 | 434702.7 | 3120.0017 | 5 | 43 | 3.448753 | -3.259926 | 3.200406 | 2.824994 | 13.45423 | 10.60164
2018-03-01 16:06 | 434822.7 | 3240.0009 | 5 | 43 | 3.407115 | -3.259936 | 3.200406 | 2.933646 | 13.45423 | 10.97423
2018-03-01 16:08 | 434942.7 | 3360.0001 | 5 | 43 | 3.338902 | -3.259936 | 3.200406 | 3.042303 | 13.45423 | 11.3411
2018-03-01 16:10 | 435062.7 | 3480.0018 | 5 | 43 | 3.184599 | -3.259922 | 3.200406 | 3.150958 | 13.45423 | 11.69698
2018-03-01 16:11 | 435116.9 | 3534.2007 | 5 | 43 | 2.999966 | -3.259905 | 3.200406 | 3.200031 | 13.45423 | 11.8494
2018-03-01 16:13 | 435237 | 120.0014 | 6 | 43 | 3.323652 | 0 | 3.200406 | 3.200031 | 13.45423 | 11.8494
2018-03-01 16:15 | 435357 | 240.0014 | 6 | 43 | 3.33513 | 0 | 3.200406 | 3.200031 | 13.45423 | 11.8494
2018-03-01 16:16 | 435417 | 300.002 | 6 | 43 | 3.338618 | 0 | 3.200406 | 3.200031 | 13.45423 | 11.8494
2018-03-01 16:16 | 435417 | 0.0024 | 7 | 44 | 3.338712 | 0 | 0 | 0 | 0 | 0
2018-03-01 16:18 | 435537.1 | 120.0002 | 2 | 44 | 3.967381 | 4.890188 | 0.1622978 | 0 | 0.6238634 | 0
2018-03-01 16:20 | 435657.1 | 240.001 | 2 | 44 | 4.012029 | 4.890152 | 0.3252924 | 0 | 1.27443 | 0
2018-03-01 16:22 | 435777.1 | 360.0002 | 2 | 44 | 4.049352 | 4.889984 | 0.4882728 | 0 | 1.931465 | 0
2018-03-01 16:24 | 435897.1 | 480.0018 | 2 | 44 | 4.079841 | 4.890173 | 0.6512648 | 0 | 2.594027 | 0
2018-03-01 16:26 | 436017.1 | 600.001 | 2 | 44 | 4.105682 | 4.890026 | 0.8142557 | 0 | 3.261165 | 0
2018-03-01 16:28 | 436137.1 | 720.0003 | 2 | 44 | 4.128607 | 4.890171 | 0.9772465 | 0 | 3.932232 | 0
2018-03-01 16:30 | 436257.1 | 840 | 2 | 44 | 4.152851 | 4.890179 | 1.140233 | 0 | 4.60708 | 0
2018-03-01 16:32 | 436377.1 | 960.0005 | 2 | 44 | 4.17956 | 4.890154 | 1.303218 | 0 | 5.286075 | 0
2018-03-01 16:34 | 436497.1 | 1080.0018 | 2 | 44 | 4.200407 | 4.725494 | 1.465394 | 0 | 5.966044 | 0
2018-03-01 16:36 | 436617.1 | 1200.0008 | 2 | 44 | 4.200377 | 4.224213 | 1.614469 | 0 | 6.592217 | 0
2018-03-01 16:38 | 436737.1 | 1320.0018 | 2 | 44 | 4.200397 | 3.741625 | 1.747181 | 0 | 7.149662 | 0
2018-03-01 16:40 | 436857.1 | 1440.0018 | 2 | 44 | 4.200361 | 3.280499 | 1.864132 | 0 | 7.6409 | 0
2018-03-01 16:40 | 436862.7 | 1445.6416 | 2 | 44 | 4.200393 | 3.259977 | 1.869252 | 0 | 7.662408 | 0
2018-03-01 16:42 | 436982.7 | 120.0018 | 3 | 44 | 4.227917 | 3.260134 | 1.977472 | 0 | 8.118345 | 0
2018-03-01 16:44 | 437102.7 | 240.0018 | 3 | 44 | 4.26033 | 3.260092 | 2.086124 | 0 | 8.579451 | 0
2018-03-01 16:46 | 437222.7 | 360.001 | 3 | 44 | 4.295358 | 3.260038 | 2.194781 | 0 | 9.044248 | 0
2018-03-01 16:48 | 437342.7 | 480.0018 | 3 | 44 | 4.332698 | 3.260099 | 2.303441 | 0 | 9.512988 | 0
2018-03-01 16:50 | 437462.7 | 600.0002 | 3 | 44 | 4.372008 | 3.260063 | 2.412103 | 0 | 9.985906 | 0
2018-03-01 16:52 | 437582.7 | 720.0018 | 3 | 44 | 4.400389 | 3.045313 | 2.519597 | 0 | 10.45784 | 0
2018-03-01 16:54 | 437702.7 | 840.0002 | 3 | 44 | 4.40038 | 2.540617 | 2.612307 | 0 | 10.8658 | 0
2018-03-01 16:56 | 437822.7 | 960.0002 | 3 | 44 | 4.400386 | 2.135569 | 2.690005 | 0 | 11.2077 | 0
2018-03-01 16:58 | 437942.7 | 1080.0018 | 3 | 44 | 4.400387 | 1.804884 | 2.755488 | 0 | 11.49585 | 0
2018-03-01 17:00 | 438062.7 | 1200.0018 | 3 | 44 | 4.400358 | 1.533806 | 2.810975 | 0 | 11.74002 | 0
2018-03-01 17:02 | 438182.7 | 1320.0003 | 3 | 44 | 4.400377 | 1.312611 | 2.858289 | 0 | 11.94822 | 0
2018-03-01 17:04 | 438302.7 | 1440.001 | 3 | 44 | 4.400332 | 1.129045 | 2.898887 | 0 | 12.12686 | 0
2018-03-01 17:06 | 438422.7 | 1560.0003 | 3 | 44 | 4.400334 | 0.9782295 | 2.933944 | 0 | 12.28112 | 0
2018-03-01 17:08 | 438542.7 | 1680.0002 | 3 | 44 | 4.400322 | 0.8524246 | 2.964407 | 0 | 12.41517 | 0
2018-03-01 17:10 | 438662.7 | 1800.0018 | 3 | 44 | 4.400313 | 0.7473888 | 2.991041 | 0 | 12.53237 | 0
2018-03-01 17:12 | 438782.7 | 1920.0002 | 3 | 44 | 4.400324 | 0.6590557 | 3.014457 | 0 | 12.63541 | 0
2018-03-01 17:14 | 438902.7 | 2040.0009 | 3 | 44 | 4.400351 | 0.5844574 | 3.035151 | 0 | 12.72647 | 0
2018-03-01 17:16 | 439022.7 | 2160.0002 | 3 | 44 | 4.400341 | 0.5196896 | 3.053522 | 0 | 12.80731 | 0
2018-03-01 17:18 | 439142.7 | 2280.0002 | 3 | 44 | 4.400338 | 0.4642906 | 3.069896 | 0 | 12.87936 | 0
2018-03-01 17:20 | 439262.7 | 2400.0009 | 3 | 44 | 4.40033 | 0.4158592 | 3.084544 | 0 | 12.94382 | 0
2018-03-01 17:22 | 439382.7 | 2520.0002 | 3 | 44 | 4.400309 | 0.3733215 | 3.097685 | 0 | 13.00164 | 0
2018-03-01 17:24 | 439502.7 | 2640.0018 | 3 | 44 | 4.400332 | 0.3367481 | 3.109511 | 0 | 13.05368 | 0
2018-03-01 17:26 | 439622.7 | 2760.0002 | 3 | 44 | 4.400323 | 0.3039227 | 3.120174 | 0 | 13.1006 | 0
2018-03-01 17:28 | 439742.7 | 2880.0034 | 3 | 44 | 4.400302 | 0.2748318 | 3.129811 | 0 | 13.14301 | 0
2018-03-01 17:30 | 439862.7 | 3000.0009 | 3 | 44 | 4.400288 | 0.2486839 | 3.138541 | 0 | 13.18142 | 0
2018-03-01 17:32 | 439982.7 | 3120.0002 | 3 | 44 | 4.400322 | 0.2263603 | 3.146455 | 0 | 13.21624 | 0
2018-03-01 17:34 | 440102.7 | 3240.0009 | 3 | 44 | 4.400274 | 0.2052536 | 3.153651 | 0 | 13.24791 | 0
2018-03-01 17:36 | 440222.7 | 3360.0002 | 3 | 44 | 4.400284 | 0.1868267 | 3.160196 | 0 | 13.27671 | 0
2018-03-01 17:38 | 440342.7 | 3480.0002 | 3 | 44 | 4.400288 | 0.1703529 | 3.166163 | 0 | 13.30297 | 0
2018-03-01 17:40 | 440462.7 | 3600.0018 | 3 | 44 | 4.400324 | 0.1563015 | 3.171604 | 0 | 13.32691 | 0
2018-03-01 17:42 | 440582.7 | 3720.0002 | 3 | 44 | 4.400305 | 0.1426315 | 3.176572 | 0 | 13.34877 | 0
2018-03-01 17:44 | 440702.7 | 3840.0018 | 3 | 44 | 4.40029 | 0.1301136 | 3.18112 | 0 | 13.36878 | 0
2018-03-01 17:46 | 440822.7 | 3960.0002 | 3 | 44 | 4.400297 | 0.119091 | 3.185279 | 0 | 13.38709 | 0
2018-03-01 17:48 | 440942.7 | 4080.0002 | 3 | 44 | 4.400312 | 0.1095505 | 3.189088 | 0 | 13.40384 | 0
2018-03-01 17:50 | 441062.7 | 4200.0002 | 3 | 44 | 4.400317 | 0.1006699 | 3.192576 | 0 | 13.41919 | 0
2018-03-01 17:52 | 441182.7 | 4320.0018 | 3 | 44 | 4.400296 | 0.0925045 | 3.195782 | 0 | 13.4333 | 0
2018-03-01 17:54 | 441302.7 | 4440.0002 | 3 | 44 | 4.400286 | 0.08475494 | 3.198731 | 0 | 13.44628 | 0
2018-03-01 17:55 | 441352.2 | 4489.5023 | 3 | 44 | 4.400264 | 0.08149719 | 3.199876 | 0 | 13.45131 | 0
2018-03-01 17:57 | 441472.3 | 120.001 | 4 | 44 | 4.394141 | 0 | 3.199876 | 0 | 13.45131 | 0
2018-03-01 17:59 | 441592.3 | 240.001 | 4 | 44 | 4.393521 | 0 | 3.199876 | 0 | 13.45131 | 0
2018-03-01 18:00 | 441652.3 | 300.0033 | 4 | 44 | 4.393291 | 0 | 3.199876 | 0 | 13.45131 | 0
2018-03-01 18:02 | 441772.4 | 120.0018 | 5 | 44 | 4.144102 | -3.260035 | 3.199876 | 0.1086537 | 13.45131 | 0.4534971
2018-03-01 18:04 | 441892.4 | 240 | 5 | 44 | 4.104508 | -3.259989 | 3.199876 | 0.2173128 | 13.45131 | 0.9016265
2018-03-01 18:06 | 442012.4 | 360.0009 | 5 | 44 | 4.064626 | -3.260048 | 3.199876 | 0.3259738 | 13.45131 | 1.345467
2018-03-01 18:08 | 442132.4 | 480.0002 | 5 | 44 | 4.02391 | -3.260039 | 3.199876 | 0.4346272 | 13.45131 | 1.784895
2018-03-01 18:10 | 442252.4 | 600.0001 | 5 | 44 | 3.983129 | -3.260016 | 3.199876 | 0.5432854 | 13.45131 | 2.219907
2018-03-01 18:12 | 442372.4 | 720.0017 | 5 | 44 | 3.943056 | -3.259983 | 3.199876 | 0.6519432 | 13.45131 | 2.650518
2018-03-01 18:14 | 442492.4 | 840.0002 | 5 | 44 | 3.904257 | -3.260039 | 3.199876 | 0.7606021 | 13.45131 | 3.076844
2018-03-01 18:16 | 442612.4 | 960.0018 | 5 | 44 | 3.867058 | -3.260048 | 3.199876 | 0.8692566 | 13.45131 | 3.499022
2018-03-01 18:18 | 442732.4 | 1080.0002 | 5 | 44 | 3.831558 | -3.260016 | 3.199876 | 0.9779153 | 13.45131 | 3.917266
2018-03-01 18:20 | 442852.4 | 1200.0017 | 5 | 44 | 3.797833 | -3.259968 | 3.199876 | 1.086572 | 13.45131 | 4.331744
2018-03-01 18:22 | 442972.4 | 1320.0017 | 5 | 44 | 3.765919 | -3.260001 | 3.199876 | 1.195227 | 13.45131 | 4.742647
2018-03-01 18:24 | 443092.4 | 1440 | 5 | 44 | 3.735828 | -3.259978 | 3.199876 | 1.303874 | 13.45131 | 5.150149
2018-03-01 18:26 | 443212.4 | 1560.0017 | 5 | 44 | 3.707572 | -3.259991 | 3.199876 | 1.412521 | 13.45131 | 5.554484
2018-03-01 18:28 | 443332.4 | 1680.0009 | 5 | 44 | 3.681128 | -3.259985 | 3.199876 | 1.521193 | 13.45131 | 5.955942
2018-03-01 18:30 | 443452.4 | 1800.0001 | 5 | 44 | 3.656355 | -3.259978 | 3.199876 | 1.629841 | 13.45131 | 6.354528
2018-03-01 18:32 | 443572.4 | 1920.0008 | 5 | 44 | 3.633419 | -3.259941 | 3.199876 | 1.738503 | 13.45131 | 6.75057
2018-03-01 18:34 | 443692.4 | 2040.0001 | 5 | 44 | 3.612387 | -3.259924 | 3.199876 | 1.847155 | 13.45131 | 7.144188
2018-03-01 18:36 | 443812.4 | 2160.0017 | 5 | 44 | 3.593303 | -3.259974 | 3.199876 | 1.955813 | 13.45131 | 7.53565
2018-03-01 18:38 | 443932.4 | 2280.0002 | 5 | 44 | 3.576039 | -3.259962 | 3.199876 | 2.064461 | 13.45131 | 7.925102
2018-03-01 18:40 | 444052.4 | 2400.0017 | 5 | 44 | 3.560238 | -3.259915 | 3.199876 | 2.173115 | 13.45131 | 8.312785
2018-03-01 18:42 | 444172.4 | 2520.0017 | 5 | 44 | 3.545348 | -3.25992 | 3.199876 | 2.281774 | 13.45131 | 8.69882
2018-03-01 18:44 | 444292.4 | 2640.0018 | 5 | 44 | 3.530718 | -3.259957 | 3.199876 | 2.39043 | 13.45131 | 9.08325
2018-03-01 18:46 | 444412.4 | 2760.0001 | 5 | 44 | 3.515721 | -3.259928 | 3.199876 | 2.499079 | 13.45131 | 9.466053
2018-03-01 18:48 | 444532.4 | 2880.0001 | 5 | 44 | 3.499094 | -3.259943 | 3.199876 | 2.607734 | 13.45131 | 9.84717
2018-03-01 18:50 | 444652.4 | 3000.0009 | 5 | 44 | 3.478458 | -3.259922 | 3.199876 | 2.716395 | 13.45131 | 10.22632
2018-03-01 18:52 | 444772.4 | 3120.0001 | 5 | 44 | 3.449015 | -3.259966 | 3.199876 | 2.825048 | 13.45131 | 10.60277
2018-03-01 18:54 | 444892.4 | 3240.0009 | 5 | 44 | 3.407267 | -3.259952 | 3.199876 | 2.933703 | 13.45131 | 10.97539
2018-03-01 18:56 | 445012.4 | 3360.0017 | 5 | 44 | 3.339009 | -3.259903 | 3.199876 | 3.042353 | 13.45131 | 11.34225
2018-03-01 18:58 | 445132.4 | 3480.0009 | 5 | 44 | 3.184492 | -3.259968 | 3.199876 | 3.151004 | 13.45131 | 11.69812
2018-03-01 18:59 | 445186.4 | 3533.9863 | 5 | 44 | 2.999982 | -3.259928 | 3.199876 | 3.199884 | 13.45131 | 11.84994
2018-03-01 19:01 | 445306.4 | 120.0002 | 6 | 44 | 3.322818 | 0 | 3.199876 | 3.199884 | 13.45131 | 11.84994
2018-03-01 19:03 | 445426.4 | 240.0001 | 6 | 44 | 3.334313 | 0 | 3.199876 | 3.199884 | 13.45131 | 11.84994
2018-03-01 19:04 | 445486.4 | 300.0031 | 6 | 44 | 3.337816 | 0 | 3.199876 | 3.199884 | 13.45131 | 11.84994
2018-03-01 19:04 | 445486.4 | 0.0026 | 7 | 45 | 3.337739 | 0 | 0 | 0 | 0 | 0
2018-03-01 19:06 | 445606.5 | 120.0017 | 2 | 45 | 3.967248 | 4.890152 | 0.1623065 | 9.2e-10 | 0.6238399 | 3.072e-09
2018-03-01 19:08 | 445726.5 | 240.0011 | 2 | 45 | 4.012057 | 4.890181 | 0.3252959 | 9.2e-10 | 1.274381 | 3.072e-09
2018-03-01 19:10 | 445846.5 | 360.0001 | 2 | 45 | 4.049428 | 4.89015 | 0.488281 | 9.2e-10 | 1.931444 | 3.072e-09
2018-03-01 19:12 | 445966.5 | 480.0002 | 2 | 45 | 4.079899 | 4.890179 | 0.6512805 | 9.2e-10 | 2.594048 | 3.072e-09
2018-03-01 19:14 | 446086.5 | 600.0017 | 2 | 45 | 4.105781 | 4.890125 | 0.8142754 | 9.2e-10 | 3.261217 | 3.072e-09
2018-03-01 19:16 | 446206.5 | 720.0016 | 2 | 45 | 4.128788 | 4.890125 | 0.9772725 | 9.2e-10 | 3.932333 | 3.072e-09
2018-03-01 19:18 | 446326.5 | 840.0017 | 2 | 45 | 4.15309 | 4.890162 | 1.140268 | 9.2e-10 | 4.607253 | 3.072e-09
2018-03-01 19:20 | 446446.5 | 960.0001 | 2 | 45 | 4.17982 | 4.890156 | 1.303265 | 9.2e-10 | 5.286336 | 3.072e-09
2018-03-01 19:22 | 446566.5 | 1080.0001 | 2 | 45 | 4.200395 | 4.719551 | 1.465375 | 9.2e-10 | 5.966058 | 3.072e-09
2018-03-01 19:24 | 446686.5 | 1200.0001 | 2 | 45 | 4.200399 | 4.221287 | 1.614325 | 9.2e-10 | 6.591708 | 3.072e-09
2018-03-01 19:26 | 446806.5 | 1320.0001 | 2 | 45 | 4.200408 | 3.740526 | 1.746963 | 9.2e-10 | 7.148839 | 3.072e-09
2018-03-01 19:28 | 446926.5 | 1440.0001 | 2 | 45 | 4.200381 | 3.279879 | 1.863898 | 9.2e-10 | 7.640014 | 3.072e-09
2018-03-01 19:28 | 446931.9 | 1445.4431 | 2 | 45 | 4.2004 | 3.259995 | 1.868843 | 9.2e-10 | 7.660782 | 3.072e-09
2018-03-01 19:30 | 447052 | 120.0002 | 3 | 45 | 4.227917 | 3.260124 | 1.977055 | 9.2e-10 | 8.116687 | 3.072e-09
2018-03-01 19:32 | 447172 | 240.0002 | 3 | 45 | 4.260308 | 3.260105 | 2.085725 | 9.2e-10 | 8.577868 | 3.072e-09
2018-03-01 19:34 | 447292 | 360.0003 | 3 | 45 | 4.295337 | 3.260044 | 2.194387 | 9.2e-10 | 9.042685 | 3.072e-09
2018-03-01 19:36 | 447412 | 480.0002 | 3 | 45 | 4.332654 | 3.260052 | 2.303047 | 9.2e-10 | 9.511426 | 3.072e-09
2018-03-01 19:38 | 447532 | 600.0002 | 3 | 45 | 4.371956 | 3.260084 | 2.411703 | 9.2e-10 | 9.984313 | 3.072e-09
2018-03-01 19:40 | 447652 | 720.0002 | 3 | 45 | 4.400403 | 3.046158 | 2.519212 | 9.2e-10 | 10.45631 | 3.072e-09
2018-03-01 19:42 | 447772 | 840.0011 | 3 | 45 | 4.400399 | 2.540676 | 2.611944 | 9.2e-10 | 10.86437 | 3.072e-09
2018-03-01 19:44 | 447892 | 960.001 | 3 | 45 | 4.40038 | 2.13571 | 2.689648 | 9.2e-10 | 11.2063 | 3.072e-09
2018-03-01 19:46 | 448012 | 1080.0002 | 3 | 45 | 4.400356 | 1.804171 | 2.755131 | 9.2e-10 | 11.49444 | 3.072e-09
2018-03-01 19:48 | 448132 | 1200.0011 | 3 | 45 | 4.400342 | 1.533318 | 2.81062 | 9.2e-10 | 11.73862 | 3.072e-09
2018-03-01 19:50 | 448252 | 1320.0002 | 3 | 45 | 4.400359 | 1.312244 | 2.857934 | 9.2e-10 | 11.94682 | 3.072e-09
2018-03-01 19:52 | 448372 | 1440.001 | 3 | 45 | 4.400376 | 1.130356 | 2.898541 | 9.2e-10 | 12.1255 | 3.072e-09
2018-03-01 19:54 | 448492 | 1560.0011 | 3 | 45 | 4.40035 | 0.9787045 | 2.933606 | 9.2e-10 | 12.2798 | 3.072e-09
2018-03-01 19:56 | 448612 | 1680.0002 | 3 | 45 | 4.400361 | 0.8537369 | 2.964076 | 9.2e-10 | 12.41388 | 3.072e-09
2018-03-01 19:58 | 448732 | 1800.0002 | 3 | 45 | 4.400347 | 0.7482491 | 2.990717 | 9.2e-10 | 12.53111 | 3.072e-09
2018-03-01 20:00 | 448852 | 1920.0002 | 3 | 45 | 4.400344 | 0.6599941 | 3.01414 | 9.2e-10 | 12.63418 | 3.072e-09
2018-03-01 20:02 | 448972 | 2040.0003 | 3 | 45 | 4.400359 | 0.5848484 | 3.034844 | 9.2e-10 | 12.72528 | 3.072e-09
2018-03-01 20:04 | 449092 | 2160.001 | 3 | 45 | 4.400335 | 0.5202274 | 3.053224 | 9.2e-10 | 12.80616 | 3.072e-09
2018-03-01 20:06 | 449212 | 2280.0011 | 3 | 45 | 4.400345 | 0.4648457 | 3.069614 | 9.2e-10 | 12.87828 | 3.072e-09
2018-03-01 20:08 | 449332 | 2400.001 | 3 | 45 | 4.400351 | 0.4165764 | 3.084278 | 9.2e-10 | 12.94281 | 3.072e-09
2018-03-01 20:10 | 449452 | 2520.0002 | 3 | 45 | 4.400343 | 0.3746586 | 3.097434 | 9.2e-10 | 13.0007 | 3.072e-09
2018-03-01 20:12 | 449572 | 2640.0011 | 3 | 45 | 4.400333 | 0.3369026 | 3.109269 | 9.2e-10 | 13.05278 | 3.072e-09
2018-03-01 20:14 | 449692 | 2760.0019 | 3 | 45 | 4.400301 | 0.3039322 | 3.119946 | 9.2e-10 | 13.09976 | 3.072e-09
2018-03-01 20:16 | 449812 | 2880.0003 | 3 | 45 | 4.400319 | 0.2753868 | 3.129595 | 9.2e-10 | 13.14222 | 3.072e-09
2018-03-01 20:18 | 449932 | 3000.0019 | 3 | 45 | 4.400322 | 0.2493858 | 3.138335 | 9.2e-10 | 13.18068 | 3.072e-09
2018-03-01 20:20 | 450052 | 3120.0011 | 3 | 45 | 4.400332 | 0.2266159 | 3.146259 | 9.2e-10 | 13.21555 | 3.072e-09
2018-03-01 20:22 | 450172 | 3240.0011 | 3 | 45 | 4.40031 | 0.2059708 | 3.15346 | 9.2e-10 | 13.24723 | 3.072e-09
2018-03-01 20:24 | 450292 | 3360.0003 | 3 | 45 | 4.400309 | 0.1876011 | 3.160012 | 9.2e-10 | 13.27606 | 3.072e-09
2018-03-01 20:26 | 450412 | 3480.0011 | 3 | 45 | 4.400319 | 0.1713028 | 3.165983 | 9.2e-10 | 13.30234 | 3.072e-09
2018-03-01 20:28 | 450532 | 3600.0011 | 3 | 45 | 4.400291 | 0.155899 | 3.17143 | 9.2e-10 | 13.32631 | 3.072e-09
2018-03-01 20:30 | 450652 | 3720.0011 | 3 | 45 | 4.400325 | 0.1430092 | 3.176403 | 9.2e-10 | 13.34819 | 3.072e-09
2018-03-01 20:32 | 450772 | 3840.0011 | 3 | 45 | 4.400314 | 0.1305275 | 3.180951 | 9.2e-10 | 13.3682 | 3.072e-09
2018-03-01 20:34 | 450892 | 3960.0011 | 3 | 45 | 4.400278 | 0.1190815 | 3.185114 | 9.2e-10 | 13.38652 | 3.072e-09
2018-03-01 20:36 | 451012 | 4080.0011 | 3 | 45 | 4.400289 | 0.1095486 | 3.188931 | 9.2e-10 | 13.40331 | 3.072e-09
2018-03-01 20:38 | 451132 | 4200.0011 | 3 | 45 | 4.400276 | 0.1003075 | 3.192427 | 9.2e-10 | 13.4187 | 3.072e-09
2018-03-01 20:40 | 451252 | 4320.0011 | 3 | 45 | 4.400283 | 0.09248352 | 3.195639 | 9.2e-10 | 13.43283 | 3.072e-09
2018-03-01 20:42 | 451372 | 4440.0002 | 3 | 45 | 4.40029 | 0.08508873 | 3.1986 | 9.2e-10 | 13.44586 | 3.072e-09
2018-03-01 20:43 | 451425.8 | 4493.8041 | 3 | 45 | 4.400264 | 0.0814991 | 3.199845 | 9.2e-10 | 13.45134 | 3.072e-09
2018-03-01 20:45 | 451545.8 | 120.001 | 4 | 45 | 4.394127 | 0 | 3.199845 | 9.2e-10 | 13.45134 | 3.072e-09
2018-03-01 20:47 | 451665.8 | 240.0018 | 4 | 45 | 4.393513 | 0 | 3.199845 | 9.2e-10 | 13.45134 | 3.072e-09
2018-03-01 20:48 | 451725.8 | 300.0033 | 4 | 45 | 4.393286 | 0 | 3.199845 | 9.2e-10 | 13.45134 | 3.072e-09
2018-03-01 20:50 | 451845.9 | 120.0002 | 5 | 45 | 4.14447 | -3.259997 | 3.199845 | 0.1086417 | 13.45134 | 0.4534816
2018-03-01 20:52 | 451965.9 | 240.0002 | 5 | 45 | 4.104831 | -3.259991 | 3.199845 | 0.2173043 | 13.45134 | 0.9016651
2018-03-01 20:54 | 452085.9 | 360.001 | 5 | 45 | 4.064908 | -3.259976 | 3.199845 | 0.325984 | 13.45134 | 1.345618
2018-03-01 20:56 | 452205.9 | 480.0002 | 5 | 45 | 4.024167 | -3.260006 | 3.199845 | 0.4346203 | 13.45134 | 1.785007
2018-03-01 20:58 | 452325.9 | 600.0002 | 5 | 45 | 3.983376 | -3.260041 | 3.199845 | 0.5432824 | 13.45134 | 2.220062
2018-03-01 21:00 | 452445.9 | 720.0002 | 5 | 45 | 3.943236 | -3.259999 | 3.199845 | 0.6519542 | 13.45134 | 2.650753
2018-03-01 21:02 | 452565.9 | 840.001 | 5 | 45 | 3.904387 | -3.260006 | 3.199845 | 0.7606292 | 13.45134 | 3.077161
2018-03-01 21:04 | 452685.9 | 960.0002 | 5 | 45 | 3.867139 | -3.259997 | 3.199845 | 0.8692775 | 13.45134 | 3.499328
2018-03-01 21:06 | 452805.9 | 1080.001 | 5 | 45 | 3.831641 | -3.260008 | 3.199845 | 0.9779512 | 13.45134 | 3.917638
2018-03-01 21:08 | 452925.9 | 1200.0002 | 5 | 45 | 3.797905 | -3.260035 | 3.199845 | 1.086611 | 13.45134 | 4.332134
2018-03-01 21:10 | 453045.9 | 1320.0002 | 5 | 45 | 3.765976 | -3.260041 | 3.199845 | 1.195268 | 13.45134 | 4.743051
2018-03-01 21:12 | 453165.9 | 1440.0002 | 5 | 45 | 3.735896 | -3.259966 | 3.199845 | 1.303928 | 13.45134 | 5.15061
2018-03-01 21:14 | 453285.9 | 1560.0001 | 5 | 45 | 3.707604 | -3.259987 | 3.199845 | 1.412587 | 13.45134 | 5.554997
2018-03-01 21:16 | 453405.9 | 1680.0001 | 5 | 45 | 3.681083 | -3.259968 | 3.199845 | 1.521251 | 13.45134 | 5.956426
2018-03-01 21:18 | 453525.9 | 1800.0002 | 5 | 45 | 3.656352 | -3.259945 | 3.199845 | 1.629904 | 13.45134 | 6.355027
2018-03-01 21:20 | 453645.9 | 1920.0009 | 5 | 45 | 3.63339 | -3.259955 | 3.199845 | 1.738583 | 13.45134 | 6.751132
2018-03-01 21:22 | 453765.9 | 2040.0001 | 5 | 45 | 3.612396 | -3.26001 | 3.199845 | 1.847238 | 13.45134 | 7.144758
2018-03-01 21:24 | 453885.9 | 2160.0001 | 5 | 45 | 3.593295 | -3.259976 | 3.199845 | 1.955899 | 13.45134 | 7.53623
2018-03-01 21:26 | 454005.9 | 2280.001 | 5 | 45 | 3.575998 | -3.259966 | 3.199845 | 2.064552 | 13.45134 | 7.925697
2018-03-01 21:28 | 454125.9 | 2400.0009 | 5 | 45 | 3.560167 | -3.259959 | 3.199845 | 2.173225 | 13.45134 | 8.31344
2018-03-01 21:30 | 454245.9 | 2520.001 | 5 | 45 | 3.545307 | -3.259947 | 3.199845 | 2.281881 | 13.45134 | 8.699461
2018-03-01 21:32 | 454365.9 | 2640.001 | 5 | 45 | 3.530709 | -3.259931 | 3.199845 | 2.390555 | 13.45134 | 9.083949
2018-03-01 21:34 | 454485.9 | 2760.001 | 5 | 45 | 3.515629 | -3.25991 | 3.199845 | 2.499209 | 13.45134 | 9.466764
2018-03-01 21:36 | 454605.9 | 2880.0002 | 5 | 45 | 3.499043 | -3.259913 | 3.199845 | 2.60786 | 13.45134 | 9.847863
2018-03-01 21:38 | 454725.9 | 3000.0001 | 5 | 45 | 3.478317 | -3.259894 | 3.199845 | 2.716528 | 13.45134 | 10.22703
2018-03-01 21:40 | 454845.9 | 3120.0001 | 5 | 45 | 3.448844 | -3.259903 | 3.199845 | 2.825194 | 13.45134 | 10.6035
2018-03-01 21:42 | 454965.9 | 3240.0001 | 5 | 45 | 3.407066 | -3.259957 | 3.199845 | 2.933856 | 13.45134 | 10.97613
2018-03-01 21:44 | 455085.9 | 3360.0002 | 5 | 45 | 3.338705 | -3.259933 | 3.199845 | 3.04251 | 13.45134 | 11.34298
2018-03-01 21:46 | 455205.9 | 3480.001 | 5 | 45 | 3.183622 | -3.259962 | 3.199845 | 3.151176 | 13.45134 | 11.69884
2018-03-01 21:47 | 455259.5 | 3533.6255 | 5 | 45 | 2.999964 | -3.259955 | 3.199845 | 3.199724 | 13.45134 | 11.8496
2018-03-01 21:49 | 455379.6 | 119.9999 | 6 | 45 | 3.322691 | 0 | 3.199845 | 3.199724 | 13.45134 | 11.8496
2018-03-01 21:51 | 455499.6 | 240.0008 | 6 | 45 | 3.334204 | 0 | 3.199845 | 3.199724 | 13.45134 | 11.8496
2018-03-01 21:52 | 455559.6 | 300.0022 | 6 | 45 | 3.337725 | 0 | 3.199845 | 3.199724 | 13.45134 | 11.8496
2018-03-01 21:52 | 455559.5798 | 0.0026 | 7 | 46 | 3.33786 | 0 | 0 | 0 | 0 | 0
2018-03-01 21:54 | 455679.6 | 120.0001 | 2 | 46 | 3.967108 | 4.890123 | 0.1623088 | 0 | 0.6238315 | 0
2018-03-01 21:56 | 455799.6 | 240.001 | 2 | 46 | 4.011896 | 4.890167 | 0.3253299 | 0 | 1.274477 | 0
2018-03-01 21:58 | 455919.6 | 360.0002 | 2 | 46 | 4.049236 | 4.890116 | 0.4883323 | 0 | 1.931583 | 0
2018-03-01 22:00 | 456039.6 | 480.0001 | 2 | 46 | 4.079694 | 4.890163 | 0.6513198 | 0 | 2.594107 | 0
2018-03-01 22:02 | 456159.6 | 600.0001 | 2 | 46 | 4.105546 | 4.890184 | 0.8143162 | 0 | 3.261242 | 0
2018-03-01 22:04 | 456279.6 | 720.0001 | 2 | 46 | 4.128479 | 4.890137 | 0.9773205 | 0 | 3.932343 | 0
2018-03-01 22:06 | 456399.6 | 840.0001 | 2 | 46 | 4.152682 | 4.890148 | 1.140304 | 0 | 4.607154 | 0
2018-03-01 22:08 | 456519.6 | 960.0001 | 2 | 46 | 4.17943 | 4.890129 | 1.303305 | 0 | 5.286196 | 0
2018-03-01 22:10 | 456639.6 | 1080.0001 | 2 | 46 | 4.200397 | 4.725882 | 1.465513 | 0 | 5.96629 | 0
2018-03-01 22:12 | 456759.6 | 1200.0001 | 2 | 46 | 4.20039 | 4.224617 | 1.614598 | 0 | 6.592506 | 0
2018-03-01 22:14 | 456879.6 | 1320.0009 | 2 | 46 | 4.20038 | 3.741652 | 1.747297 | 0 | 7.149893 | 0
2018-03-01 22:16 | 456999.6 | 1440.0001 | 2 | 46 | 4.200381 | 3.281374 | 1.864271 | 0 | 7.641228 | 0
2018-03-01 22:16 | 457005.4 | 1445.7992 | 2 | 46 | 4.200393 | 3.25997 | 1.86955 | 0 | 7.663403 | 0
2018-03-01 22:18 | 457125.4654 | 120.0001 | 3 | 46 | 4.227993 | 3.260109 | 1.977787 | 0 | 8.119415 | 0
2018-03-01 22:20 | 457245.4662 | 240.0009 | 3 | 46 | 4.260397 | 3.260063 | 2.086439 | 0 | 8.58053 | 0
2018-03-01 22:22 | 457365.4663 | 360.001 | 3 | 46 | 4.295458 | 3.260046 | 2.195101 | 0 | 9.045356 | 0
2018-03-01 22:24 | 457485.4663 | 480.001 | 3 | 46 | 4.332791 | 3.260098 | 2.303778 | 0 | 9.514183 | 0
2018-03-01 22:26 | 457605.4654 | 600.0001 | 3 | 46 | 4.372098 | 3.260052 | 2.412439 | 0 | 9.987105 | 0
2018-03-01 22:28 | 457725.4654 | 720.0001 | 3 | 46 | 4.400424 | 3.044142 | 2.519916 | 0 | 10.45898 | 0
2018-03-01 22:30 | 457845.4654 | 840.0001 | 3 | 46 | 4.400405 | 2.538685 | 2.612585 | 0 | 10.86676 | 0
2018-03-01 22:32 | 457965.4654 | 960.0001 | 3 | 46 | 4.400389 | 2.134018 | 2.690226 | 0 | 11.20841 | 0
2018-03-01 22:34 | 458085.4663 | 1080.001 | 3 | 46 | 4.400361 | 1.802433 | 2.755658 | 0 | 11.49633 | 0
2018-03-01 22:36 | 458205.4654 | 1200.0001 | 3 | 46 | 4.400367 | 1.532337 | 2.811079 | 0 | 11.7402 | 0
2018-03-01 22:38 | 458325.4655 | 1320.0002 | 3 | 46 | 4.400374 | 1.310938 | 2.858353 | 0 | 11.94823 | 0
2018-03-01 22:40 | 458445.4663 | 1440.001 | 3 | 46 | 4.400374 | 1.128717 | 2.898909 | 0 | 12.12669 | 0
2018-03-01 22:42 | 458565.4663 | 1560.001 | 3 | 46 | 4.400346 | 0.9774132 | 2.933927 | 0 | 12.28078 | 0
2018-03-01 22:44 | 458685.4655 | 1680.0002 | 3 | 46 | 4.40034 | 0.8521557 | 2.964365 | 0 | 12.41472 | 0
2018-03-01 22:46 | 458805.4654 | 1800.0001 | 3 | 46 | 4.400344 | 0.7474174 | 2.990972 | 0 | 12.5318 | 0
2018-03-01 22:48 | 458925.4654 | 1920.0001 | 3 | 46 | 4.400341 | 0.6589508 | 3.01437 | 0 | 12.63476 | 0
2018-03-01 22:50 | 459045.4654 | 2040.0001 | 3 | 46 | 4.400336 | 0.5841732 | 3.035047 | 0 | 12.72575 | 0
2018-03-01 22:52 | 459165.4654 | 2160.0001 | 3 | 46 | 4.400328 | 0.5193539 | 3.053407 | 0 | 12.80653 | 0
2018-03-01 22:54 | 459285.4662 | 2280.0009 | 3 | 46 | 4.400314 | 0.4637642 | 3.069775 | 0 | 12.87856 | 0
2018-03-01 22:56 | 459405.4662 | 2400.0009 | 3 | 46 | 4.400333 | 0.4158516 | 3.084414 | 0 | 12.94298 | 0
2018-03-01 22:58 | 459525.4654 | 2520.0001 | 3 | 46 | 4.400308 | 0.3731384 | 3.097548 | 0 | 13.00077 | 0
2018-03-01 23:00 | 459645.4654 | 2640.0001 | 3 | 46 | 4.400323 | 0.3363914 | 3.109363 | 0 | 13.05276 | 0
2018-03-01 23:02 | 459765.4654 | 2760.0001 | 3 | 46 | 4.400344 | 0.3040466 | 3.120023 | 0 | 13.09967 | 0
2018-03-01 23:04 | 459885.4655 | 2880.0002 | 3 | 46 | 4.400334 | 0.2751598 | 3.129653 | 0 | 13.14204 | 0
2018-03-01 23:06 | 460005.4655 | 3000.0002 | 3 | 46 | 4.40029 | 0.2486362 | 3.138377 | 0 | 13.18043 | 0
2018-03-01 23:08 | 460125.4654 | 3120.0001 | 3 | 46 | 4.400301 | 0.2258606 | 3.146285 | 0 | 13.21523 | 0
2018-03-01 23:10 | 460245.4655 | 3240.0002 | 3 | 46 | 4.400291 | 0.2052898 | 3.153477 | 0 | 13.24688 | 0
2018-03-01 23:12 | 460365.4655 | 3360.0002 | 3 | 46 | 4.400313 | 0.1872387 | 3.160016 | 0 | 13.27565 | 0
2018-03-01 23:14 | 460485.4662 | 3480.0009 | 3 | 46 | 4.400265 | 0.1702385 | 3.165975 | 0 | 13.30187 | 0
2018-03-01 23:16 | 460605.4654 | 3600.0001 | 3 | 46 | 4.400321 | 0.1559181 | 3.171411 | 0 | 13.32579 | 0
2018-03-01 23:18 | 460725.4654 | 3720.0001 | 3 | 46 | 4.400284 | 0.14188 | 3.176374 | 0 | 13.34763 | 0
2018-03-01 23:20 | 460845.4654 | 3840.0001 | 3 | 46 | 4.400322 | 0.1304932 | 3.180911 | 0 | 13.36759 | 0
2018-03-01 23:22 | 460965.4663 | 3960.001 | 3 | 46 | 4.40031 | 0.1194286 | 3.185064 | 0 | 13.38587 | 0
2018-03-01 23:24 | 461085.4654 | 4080.0001 | 3 | 46 | 4.400288 | 0.1091213 | 3.188868 | 0 | 13.4026 | 0
2018-03-01 23:26 | 461205.4654 | 4200.0001 | 3 | 46 | 4.400296 | 0.1003246 | 3.192353 | 0 | 13.41794 | 0
2018-03-01 23:28 | 461325.4662 | 4320.0009 | 3 | 46 | 4.400302 | 0.09210014 | 3.19555 | 0 | 13.43201 | 0
2018-03-01 23:30 | 461445.4654 | 4440.0001 | 3 | 46 | 4.400302 | 0.08474922 | 3.198493 | 0 | 13.44496 | 0
2018-03-01 23:31 | 461492.2629 | 4486.7976 | 3 | 46 | 4.40028 | 0.0814991 | 3.199575 | 0 | 13.44972 | 0
2018-03-01 23:33 | 461612.3 | 119.9998 | 4 | 46 | 4.394137 | 0 | 3.199575 | 0 | 13.44972 | 0
2018-03-01 23:35 | 461732.3 | 240.0007 | 4 | 46 | 4.39352 | 0 | 3.199575 | 0 | 13.44972 | 0
2018-03-01 23:36 | 461792.3 | 300.0013 | 4 | 46 | 4.393288 | 0 | 3.199575 | 0 | 13.44972 | 0
2018-03-01 23:38 | 461912.4 | 120.0002 | 5 | 46 | 4.144355 | -3.260016 | 3.199575 | 0.1086348 | 13.44972 | 0.4534436
2018-03-01 23:40 | 462032.4 | 240.0002 | 5 | 46 | 4.104693 | -3.259978 | 3.199575 | 0.2173034 | 13.44972 | 0.9016368
2018-03-01 23:42 | 462152.4 | 360.0002 | 5 | 46 | 4.064764 | -3.259962 | 3.199575 | 0.3259667 | 13.44972 | 1.345505
2018-03-01 23:44 | 462272.4 | 480.0002 | 5 | 46 | 4.023975 | -3.259964 | 3.199575 | 0.4346299 | 13.44972 | 1.784984
2018-03-01 23:46 | 462392.4 | 600.0002 | 5 | 46 | 3.983172 | -3.259953 | 3.199575 | 0.543295 | 13.44972 | 2.220031
2018-03-01 23:48 | 462512.4 | 720.0002 | 5 | 46 | 3.943087 | -3.259945 | 3.199575 | 0.6519361 | 13.44972 | 2.650581
2018-03-01 23:50 | 462632.4 | 840.0002 | 5 | 46 | 3.904226 | -3.260022 | 3.199575 | 0.7606266 | 13.44972 | 3.077031
2018-03-01 23:52 | 462752.4 | 960.0003 | 5 | 46 | 3.866982 | -3.26002 | 3.199575 | 0.8692894 | 13.44972 | 3.499237
2018-03-01 23:54 | 462872.4 | 1080.0002 | 5 | 46 | 3.831442 | -3.259991 | 3.199575 | 0.9779473 | 13.44972 | 3.91747
2018-03-01 23:56 | 462992.4 | 1200.0026 | 5 | 46 | 3.797731 | -3.259974 | 3.199575 | 1.086607 | 13.44972 | 4.331947
2018-03-01 23:58 | 463112.4 | 1320.001 | 5 | 46 | 3.765776 | -3.259983 | 3.199575 | 1.195266 | 13.44972 | 4.742848
2018-03-02 | 463232.4 | 1440.0002 | 5 | 46 | 3.735648 | -3.259964 | 3.199575 | 1.303923 | 13.44972 | 5.150376
2018-03-02 00:02 | 463352.4 | 1560.0002 | 5 | 46 | 3.707389 | -3.259952 | 3.199575 | 1.41259 | 13.44972 | 5.554763
2018-03-02 00:04 | 463472.4 | 1680.001 | 5 | 46 | 3.680911 | -3.259943 | 3.199575 | 1.52125 | 13.44972 | 5.956154
2018-03-02 00:06 | 463592.4 | 1800.0002 | 5 | 46 | 3.656117 | -3.259945 | 3.199575 | 1.629898 | 13.44972 | 6.354715
2018-03-02 00:08 | 463712.4 | 1920.0002 | 5 | 46 | 3.633155 | -3.259974 | 3.199575 | 1.738554 | 13.44972 | 6.750709
2018-03-02 00:10 | 463832.4 | 2040.0002 | 5 | 46 | 3.612101 | -3.259931 | 3.199575 | 1.847233 | 13.44972 | 7.144398
2018-03-02 00:12 | 463952.4 | 2160.0002 | 5 | 46 | 3.593036 | -3.259915 | 3.199575 | 1.955878 | 13.44972 | 7.535782
2018-03-02 00:14 | 464072.4 | 2280.0002 | 5 | 46 | 3.575718 | -3.259934 | 3.199575 | 2.06454 | 13.44972 | 7.925251
2018-03-02 00:16 | 464192.4 | 2400.0002 | 5 | 46 | 3.559918 | -3.259922 | 3.199575 | 2.173209 | 13.44972 | 8.312952
2018-03-02 00:18 | 464312.4 | 2520.001 | 5 | 46 | 3.545038 | -3.259926 | 3.199575 | 2.281875 | 13.44972 | 8.698979
2018-03-02 00:20 | 464432.4 | 2640.001 | 5 | 46 | 3.530401 | -3.259907 | 3.199575 | 2.390534 | 13.44972 | 9.083385
2018-03-02 00:22 | 464552.4 | 2760.001 | 5 | 46 | 3.515412 | -3.259934 | 3.199575 | 2.499187 | 13.44972 | 9.466166
2018-03-02 00:24 | 464672.4 | 2880.0002 | 5 | 46 | 3.498816 | -3.259943 | 3.199575 | 2.607838 | 13.44972 | 9.847238
2018-03-02 00:26 | 464792.4 | 3000.001 | 5 | 46 | 3.478097 | -3.259903 | 3.199575 | 2.716503 | 13.44972 | 10.22637
2018-03-02 00:28 | 464912.4 | 3120.002 | 5 | 46 | 3.448575 | -3.259901 | 3.199575 | 2.825184 | 13.44972 | 10.60287
2018-03-02 00:30 | 465032.4 | 3240.0003 | 5 | 46 | 3.406771 | -3.259931 | 3.199575 | 2.933837 | 13.44972 | 10.97544
2018-03-02 00:32 | 465152.4 | 3360.0002 | 5 | 46 | 3.338158 | -3.259876 | 3.199575 | 3.042486 | 13.44972 | 11.34222
2018-03-02 00:34 | 465272.4 | 3480.0003 | 5 | 46 | 3.182381 | -3.259928 | 3.199575 | 3.151142 | 13.44972 | 11.69797
2018-03-02 00:34 | 465325.5 | 3533.0896 | 5 | 46 | 2.99999 | -3.259828 | 3.199575 | 3.199216 | 13.44972 | 11.84722
2018-03-02 00:36 | 465445.5 | 120.0006 | 6 | 46 | 3.323273 | 0 | 3.199575 | 3.199216 | 13.44972 | 11.84722
2018-03-02 00:38 | 465565.5 | 239.9998 | 6 | 46 | 3.334843 | 0 | 3.199575 | 3.199216 | 13.44972 | 11.84722
2018-03-02 00:39 | 465625.5 | 300.002 | 6 | 46 | 3.33835 | 0 | 3.199575 | 3.199216 | 13.44972 | 11.84722
2018-03-02 00:39 | 465625.5 | 0.0025 | 7 | 47 | 3.33832 | 0 | 0 | 0 | 0 | 0
2018-03-02 00:41 | 465745.6 | 120.0001 | 2 | 47 | 3.967488 | 4.89016 | 0.1623129 | 0 | 0.6239411 | 0
2018-03-02 00:43 | 465865.6 | 240.0001 | 2 | 47 | 4.0122 | 4.889824 | 0.3252809 | 0 | 1.274424 | 0
2018-03-02 00:45 | 465985.6 | 360.0001 | 2 | 47 | 4.049562 | 4.889854 | 0.4882973 | 0 | 1.931636 | 0
2018-03-02 00:47 | 466105.6 | 480.0001 | 2 | 47 | 4.080033 | 4.889826 | 0.6512993 | 0 | 2.594271 | 0
2018-03-02 00:49 | 466225.6 | 600.0001 | 2 | 47 | 4.105914 | 4.889826 | 0.814274 | 0 | 3.261379 | 0
2018-03-02 00:51 | 466345.6 | 720.0001 | 2 | 47 | 4.128853 | 4.889828 | 0.9772848 | 0 | 3.93257 | 0
2018-03-02 00:53 | 466465.6 | 840.0009 | 2 | 47 | 4.153176 | 4.889856 | 1.140266 | 0 | 4.607442 | 0
2018-03-02 00:55 | 466585.6 | 960.0001 | 2 | 47 | 4.179958 | 4.890184 | 1.303283 | 0 | 5.28663 | 0
2018-03-02 00:57 | 466705.6 | 1080.0018 | 2 | 47 | 4.200403 | 4.718107 | 1.46538 | 0 | 5.966318 | 0
2018-03-02 00:59 | 466825.6 | 1200.0001 | 2 | 47 | 4.200382 | 4.217182 | 1.614228 | 0 | 6.591537 | 0
2018-03-02 01:01 | 466945.6 | 1320.0001 | 2 | 47 | 4.200377 | 3.735958 | 1.746738 | 0 | 7.148133 | 0
2018-03-02 01:03 | 467065.6 | 1440.0005 | 2 | 47 | 4.200381 | 3.277145 | 1.863549 | 0 | 7.638781 | 0
2018-03-02 01:04 | 467070.3 | 1444.6775 | 2 | 47 | 4.200382 | 3.259996 | 1.867778 | 0 | 7.656545 | 0
2018-03-02 01:06 | 467190.3 | 120.0009 | 3 | 47 | 4.227952 | 3.260155 | 1.976018 | 0 | 8.112565 | 0
2018-03-02 01:08 | 467310.3 | 240.0001 | 3 | 47 | 4.260372 | 3.260145 | 2.084686 | 0 | 8.573743 | 0
2018-03-02 01:10 | 467430.3 | 360.0009 | 3 | 47 | 4.29536 | 3.260063 | 2.193353 | 0 | 9.038585 | 0
2018-03-02 01:12 | 467550.3 | 480.0001 | 3 | 47 | 4.332721 | 3.260098 | 2.302021 | 0 | 9.507364 | 0
2018-03-02 01:14 | 467670.3 | 600.0001 | 3 | 47 | 4.372022 | 3.260084 | 2.41068 | 0 | 9.980271 | 0
2018-03-02 01:16 | 467790.3 | 720.0002 | 3 | 47 | 4.400408 | 3.044937 | 2.518167 | 0 | 10.45218 | 0
2018-03-02 01:18 | 467910.3 | 840.0001 | 3 | 47 | 4.400394 | 2.540064 | 2.610889 | 0 | 10.86019 | 0
2018-03-02 01:20 | 468030.3 | 960.0001 | 3 | 47 | 4.400391 | 2.13546 | 2.688578 | 0 | 11.20205 | 0
2018-03-02 01:22 | 468150.3 | 1080.0001 | 3 | 47 | 4.400384 | 1.804417 | 2.754047 | 0 | 11.49014 | 0
2018-03-02 01:24 | 468270.3 | 1200.0001 | 3 | 47 | 4.40038 | 1.534397 | 2.809538 | 0 | 11.73432 | 0
2018-03-02 01:26 | 468390.3 | 1320.0001 | 3 | 47 | 4.400361 | 1.312317 | 2.856861 | 0 | 11.94256 | 0
2018-03-02 01:28 | 468510.3 | 1440.001 | 3 | 47 | 4.400372 | 1.130161 | 2.897474 | 0 | 12.12127 | 0
2018-03-02 01:30 | 468630.3 | 1560.0001 | 3 | 47 | 4.400357 | 0.9789181 | 2.932545 | 0 | 12.2756 | 0
2018-03-02 01:32 | 468750.3 | 1680.001 | 3 | 47 | 4.400345 | 0.8534031 | 2.963026 | 0 | 12.40973 | 0
2018-03-02 01:34 | 468870.3 | 1800.0001 | 3 | 47 | 4.400357 | 0.7488632 | 2.989675 | 0 | 12.52699 | 0
2018-03-02 01:36 | 468990.3 | 1920.0009 | 3 | 47 | 4.400322 | 0.6594524 | 3.013113 | 0 | 12.63013 | 0
2018-03-02 01:38 | 469110.3 | 2040 | 3 | 47 | 4.400338 | 0.5846691 | 3.033823 | 0 | 12.72126 | 0
2018-03-02 01:40 | 469230.3 | 2160.0001 | 3 | 47 | 4.400343 | 0.5204296 | 3.052213 | 0 | 12.80218 | 0
2018-03-02 01:42 | 469350.3 | 2280.0001 | 3 | 47 | 4.400336 | 0.4649277 | 3.068608 | 0 | 12.87432 | 0
2018-03-02 01:44 | 469470.3 | 2400.0009 | 3 | 47 | 4.400332 | 0.4164219 | 3.083275 | 0 | 12.93886 | 0
2018-03-02 01:46 | 469590.3 | 2520.0001 | 3 | 47 | 4.400309 | 0.3739128 | 3.096433 | 0 | 12.99676 | 0
2018-03-02 01:48 | 469710.3 | 2640.0001 | 3 | 47 | 4.400349 | 0.337822 | 3.108277 | 0 | 13.04888 | 0
2018-03-02 01:50 | 469830.3 | 2760.0001 | 3 | 47 | 4.400335 | 0.3043156 | 3.118957 | 0 | 13.09587 | 0
2018-03-02 01:52 | 469950.3 | 2880.0001 | 3 | 47 | 4.400321 | 0.275362 | 3.128611 | 0 | 13.13835 | 0
2018-03-02 01:54 | 470070.3 | 3000.0017 | 3 | 47 | 4.400321 | 0.2497997 | 3.137357 | 0 | 13.17684 | 0
2018-03-02 01:56 | 470190.3 | 3120.0001 | 3 | 47 | 4.400336 | 0.2272263 | 3.145288 | 0 | 13.21174 | 0
2018-03-02 01:58 | 470310.3 | 3240.0006 | 3 | 47 | 4.400294 | 0.2059917 | 3.152493 | 0 | 13.24344 | 0
2018-03-02 02:00 | 470430.3 | 3360.001 | 3 | 47 | 4.400309 | 0.1880112 | 3.159052 | 0 | 13.2723 | 0
2018-03-02 02:02 | 470550.3 | 3480.0001 | 3 | 47 | 4.400306 | 0.1713238 | 3.165025 | 0 | 13.29859 | 0
2018-03-02 02:04 | 470670.3 | 3600.0001 | 3 | 47 | 4.400294 | 0.1562786 | 3.170477 | 0 | 13.32258 | 0
2018-03-02 02:06 | 470790.3 | 3720.0001 | 3 | 47 | 4.400278 | 0.1422882 | 3.175458 | 0 | 13.3445 | 0
2018-03-02 02:08 | 470910.3 | 3840.0001 | 3 | 47 | 4.400326 | 0.1312389 | 3.180007 | 0 | 13.36451 | 0
2018-03-02 02:10 | 471030.3 | 3960.001 | 3 | 47 | 4.400273 | 0.1191216 | 3.184173 | 0 | 13.38284 | 0
2018-03-02 02:12 | 471150.3 | 4080.0001 | 3 | 47 | 4.400306 | 0.1096611 | 3.187992 | 0 | 13.39965 | 0
2018-03-02 02:14 | 471270.3 | 4200.0002 | 3 | 47 | 4.400274 | 0.0999012 | 3.191494 | 0 | 13.41506 | 0
2018-03-02 02:16 | 471390.3 | 4320.0001 | 3 | 47 | 4.40028 | 0.09205437 | 3.194707 | 0 | 13.4292 | 0
2018-03-02 02:18 | 471510.3 | 4440.0001 | 3 | 47 | 4.400292 | 0.08472443 | 3.197658 | 0 | 13.44218 | 0
2018-03-02 02:18 | 471562.4 | 4492.0495 | 3 | 47 | 4.400279 | 0.08149529 | 3.198861 | 0 | 13.44748 | 0
2018-03-02 02:20 | 471682.4 | 120.0006 | 4 | 47 | 4.394141 | 0 | 3.198861 | 0 | 13.44748 | 0
2018-03-02 02:22 | 471802.4 | 240.0005 | 4 | 47 | 4.393516 | 0 | 3.198861 | 0 | 13.44748 | 0
2018-03-02 02:23 | 471862.4 | 300.0021 | 4 | 47 | 4.393277 | 0 | 3.198861 | 0 | 13.44748 | 0
2018-03-02 02:25 | 471982.4766 | 120.0001 | 5 | 47 | 4.14402 | -3.259964 | 3.198861 | 0.1086572 | 13.44748 | 0.4535042
2018-03-02 02:27 | 472102.4767 | 240.0002 | 5 | 47 | 4.104333 | -3.260016 | 3.198861 | 0.2172998 | 13.44748 | 0.9015536
2018-03-02 02:29 | 472222.4766 | 360.0001 | 5 | 47 | 4.064369 | -3.260018 | 3.198861 | 0.3259667 | 13.44748 | 1.345398
2018-03-02 02:31 | 472342.4766 | 480.0001 | 5 | 47 | 4.023629 | -3.259989 | 3.198861 | 0.4346432 | 13.44748 | 1.784891
2018-03-02 02:33 | 472462.4766 | 600.0001 | 5 | 47 | 3.982816 | -3.259997 | 3.198861 | 0.5433021 | 13.44748 | 2.219874
2018-03-02 02:35 | 472582.4766 | 720.0001 | 5 | 47 | 3.942725 | -3.260041 | 3.198861 | 0.6519421 | 13.44748 | 2.650381
2018-03-02 02:37 | 472702.4774 | 840.0009 | 5 | 47 | 3.903841 | -3.260014 | 3.198861 | 0.7606279 | 13.44748 | 3.076773
2018-03-02 02:39 | 472822.4784 | 960.0019 | 5 | 47 | 3.866576 | -3.259955 | 3.198861 | 0.8692916 | 13.44748 | 3.498938
2018-03-02 02:41 | 472942.4766 | 1080.0001 | 5 | 47 | 3.831081 | -3.26002 | 3.198861 | 0.9779426 | 13.44748 | 3.9171
2018-03-02 02:43 | 473062.4784 | 1200.0019 | 5 | 47 | 3.797351 | -3.259968 | 3.198861 | 1.086609 | 13.44748 | 4.331561
2018-03-02 02:45 | 473182.4774 | 1320.0009 | 5 | 47 | 3.765435 | -3.259968 | 3.198861 | 1.19526 | 13.44748 | 4.742393
2018-03-02 02:47 | 473302.4766 | 1440.0001 | 5 | 47 | 3.735302 | -3.259973 | 3.198861 | 1.303913 | 13.44748 | 5.149868
2018-03-02 02:49 | 473422.4766 | 1560.0001 | 5 | 47 | 3.706952 | -3.259955 | 3.198861 | 1.412577 | 13.44748 | 5.554206
2018-03-02 02:51 | 473542.4774 | 1680.0009 | 5 | 47 | 3.680433 | -3.259962 | 3.198861 | 1.521247 | 13.44748 | 5.955584
2018-03-02 02:53 | 473662.4774 | 1800.0009 | 5 | 47 | 3.655674 | -3.259976 | 3.198861 | 1.629909 | 13.44748 | 6.354145
2018-03-02 02:55 | 473782.4766 | 1920.0001 | 5 | 47 | 3.63272 | -3.259952 | 3.198861 | 1.738565 | 13.44748 | 6.750091
2018-03-02 02:57 | 473902.4774 | 2040.0009 | 5 | 47 | 3.611679 | -3.259938 | 3.198861 | 1.847209 | 13.44748 | 7.143604
2018-03-02 02:59 | 474022.4766 | 2160.0001 | 5 | 47 | 3.592604 | -3.259922 | 3.198861 | 1.955873 | 13.44748 | 7.53501
2018-03-02 03:01 | 474142.4766 | 2280.0001 | 5 | 47 | 3.57531 | -3.259931 | 3.198861 | 2.064551 | 13.44748 | 7.924494
2018-03-02 03:03 | 474262.4766 | 2400.0001 | 5 | 47 | 3.55948 | -3.25998 | 3.198861 | 2.173201 | 13.44748 | 8.312081
2018-03-02 03:05 | 474382.4774 | 2520.0009 | 5 | 47 | 3.54458 | -3.259905 | 3.198861 | 2.281865 | 13.44748 | 8.698052
2018-03-02 03:07 | 474502.4774 | 2640.0009 | 5 | 47 | 3.529956 | -3.259912 | 3.198861 | 2.39053 | 13.44748 | 9.082429
2018-03-02 03:09 | 474622.4766 | 2760.0001 | 5 | 47 | 3.51496 | -3.259959 | 3.198861 | 2.499197 | 13.44748 | 9.465213
2018-03-02 03:11 | 474742.4766 | 2880.0001 | 5 | 47 | 3.498323 | -3.259922 | 3.198861 | 2.607846 | 13.44748 | 9.846229
2018-03-02 03:13 | 474862.4766 | 3000.0001 | 5 | 47 | 3.477558 | -3.259931 | 3.198861 | 2.716511 | 13.44748 | 10.2253
2018-03-02 03:15 | 474982.4766 | 3120.0001 | 5 | 47 | 3.447979 | -3.259952 | 3.198861 | 2.825172 | 13.44748 | 10.60167
2018-03-02 03:17 | 475102.4766 | 3240.0001 | 5 | 47 | 3.405987 | -3.259941 | 3.198861 | 2.933822 | 13.44748 | 10.97415
2018-03-02 03:19 | 475222.4766 | 3360.0001 | 5 | 47 | 3.336954 | -3.25991 | 3.198861 | 3.042501 | 13.44748 | 11.34094
2018-03-02 03:21 | 475342.4766 | 3480.0001 | 5 | 47 | 3.179594 | -3.259894 | 3.198861 | 3.151161 | 13.44748 | 11.6965
2018-03-02 03:22 | 475394.57 | 3532.0935 | 5 | 47 | 2.99998 | -3.259894 | 3.198861 | 3.198329 | 13.44748 | 11.84285
2018-03-02 03:24 | 475514.6 | 120.0001 | 6 | 47 | 3.324625 | 0 | 3.198861 | 3.198329 | 13.44748 | 11.84285
2018-03-02 03:26 | 475634.6 | 240.0009 | 6 | 47 | 3.336262 | 0 | 3.198861 | 3.198329 | 13.44748 | 11.84285
2018-03-02 03:27 | 475694.6 | 300.0023 | 6 | 47 | 3.339805 | 0 | 3.198861 | 3.198329 | 13.44748 | 11.84285
2018-03-02 03:27 | 475694.6 | 0.0026 | 7 | 48 | 3.339867 | 0 | 0 | 0 | 0 | 0
2018-03-02 03:29 | 475814.7 | 120 | 2 | 48 | 3.968464 | 4.890182 | 0.162306 | 0 | 0.6241156 | 0
2018-03-02 03:31 | 475934.7 | 240.0008 | 2 | 48 | 4.012978 | 4.889847 | 0.3252982 | 0 | 1.27483 | 0
2018-03-02 03:33 | 476054.7 | 360.0001 | 2 | 48 | 4.050321 | 4.890158 | 0.4882951 | 0 | 1.932087 | 0
2018-03-02 03:35 | 476174.7 | 480.0008 | 2 | 48 | 4.080832 | 4.890043 | 0.651316 | 0 | 2.594928 | 0
2018-03-02 03:37 | 476294.7 | 600.0001 | 2 | 48 | 4.106663 | 4.89016 | 0.8143205 | 0 | 3.262285 | 0
2018-03-02 03:39 | 476414.7 | 720.0002 | 2 | 48 | 4.129621 | 4.890133 | 0.9773131 | 0 | 3.93352 | 0
2018-03-02 03:41 | 476534.7 | 840.0008 | 2 | 48 | 4.153883 | 4.890163 | 1.140294 | 0 | 4.608513 | 0
2018-03-02 03:43 | 476654.7 | 960.0001 | 2 | 48 | 4.180597 | 4.890179 | 1.303305 | 0 | 5.287784 | 0
2018-03-02 03:45 | 476774.7 | 1080.0017 | 2 | 48 | 4.200401 | 4.707502 | 1.465293 | 0 | 5.967084 | 0
2018-03-02 03:47 | 476894.7 | 1200.0017 | 2 | 48 | 4.20041 | 4.210894 | 1.613842 | 0 | 6.591052 | 0
2018-03-02 03:49 | 477014.7 | 1320 | 2 | 48 | 4.200397 | 3.730421 | 1.746125 | 0 | 7.146691 | 0
2018-03-02 03:51 | 477134.7 | 1440 | 2 | 48 | 4.200388 | 3.272314 | 1.862727 | 0 | 7.636467 | 0
2018-03-02 03:51 | 477137.9 | 1443.1943 | 2 | 48 | 4.200383 | 3.259983 | 1.865631 | 0 | 7.648663 | 0
2018-03-02 03:53 | 477257.9 | 120.0009 | 3 | 48 | 4.227826 | 3.260138 | 1.973878 | 0 | 8.104708 | 0
2018-03-02 03:55 | 477377.9 | 240 | 3 | 48 | 4.260189 | 3.260098 | 2.082532 | 0 | 8.565809 | 0
2018-03-02 03:57 | 477497.9 | 360 | 3 | 48 | 4.295187 | 3.26009 | 2.191196 | 0 | 9.030622 | 0
2018-03-02 03:59 | 477617.9 | 480.0001 | 3 | 48 | 4.332458 | 3.260048 | 2.299856 | 0 | 9.499341 | 0
2018-03-02 04:01 | 477737.9 | 600.0001 | 3 | 48 | 4.371781 | 3.260063 | 2.408539 | 0 | 9.972324 | 0
2018-03-02 04:03 | 477857.9 | 720.0001 | 3 | 48 | 4.400396 | 3.048777 | 2.516071 | 0 | 10.44441 | 0
2018-03-02 04:05 | 477977.9 | 840.0001 | 3 | 48 | 4.400401 | 2.544083 | 2.608916 | 0 | 10.85296 | 0
2018-03-02 04:07 | 478097.9 | 960.0001 | 3 | 48 | 4.400395 | 2.138769 | 2.686717 | 0 | 11.19532 | 0
2018-03-02 04:09 | 478217.9 | 1080.0001 | 3 | 48 | 4.400377 | 1.807501 | 2.752296 | 0 | 11.48389 | 0
2018-03-02 04:11 | 478337.9 | 1200.0001 | 3 | 48 | 4.400368 | 1.536533 | 2.807882 | 0 | 11.72849 | 0
2018-03-02 04:13 | 478457.9 | 1320.0001 | 3 | 48 | 4.40038 | 1.314747 | 2.85527 | 0 | 11.93702 | 0
2018-03-02 04:15 | 478577.9 | 1440.0018 | 3 | 48 | 4.400358 | 1.131838 | 2.895949 | 0 | 12.11602 | 0
2018-03-02 04:17 | 478697.9 | 1560.001 | 3 | 48 | 4.400373 | 0.9805393 | 2.931075 | 0 | 12.27058 | 0
2018-03-02 04:19 | 478817.9 | 1680.001 | 3 | 48 | 4.400341 | 0.8545971 | 2.961597 | 0 | 12.40489 | 0
2018-03-02 04:21 | 478937.9 | 1800.0001 | 3 | 48 | 4.400353 | 0.7498493 | 2.988284 | 0 | 12.52232 | 0
2018-03-02 04:23 | 479057.9 | 1920.0001 | 3 | 48 | 4.400342 | 0.6607666 | 3.011743 | 0 | 12.62555 | 0
2018-03-02 04:25 | 479177.9 | 2040.0001 | 3 | 48 | 4.400338 | 0.5855751 | 3.032485 | 0 | 12.71683 | 0
2018-03-02 04:27 | 479297.9 | 2160.0001 | 3 | 48 | 4.400329 | 0.5207157 | 3.050895 | 0 | 12.79783 | 0
2018-03-02 04:29 | 479417.9 | 2280.0001 | 3 | 48 | 4.400344 | 0.4656067 | 3.067305 | 0 | 12.87004 | 0
2018-03-02 04:31 | 479537.9 | 2400.0001 | 3 | 48 | 4.400319 | 0.4169979 | 3.081991 | 0 | 12.93467 | 0
2018-03-02 04:33 | 479657.9 | 2520.0001 | 3 | 48 | 4.400332 | 0.3750725 | 3.095171 | 0 | 12.99267 | 0
2018-03-02 04:35 | 479777.9 | 2640.0001 | 3 | 48 | 4.400332 | 0.3378391 | 3.107037 | 0 | 13.04488 | 0
2018-03-02 04:37 | 479897.9 | 2760.0001 | 3 | 48 | 4.400308 | 0.3050995 | 3.117735 | 0 | 13.09195 | 0
2018-03-02 04:39 | 480017.9 | 2880.0001 | 3 | 48 | 4.400321 | 0.2759743 | 3.127411 | 0 | 13.13453 | 0
2018-03-02 04:41 | 480137.9 | 3000.0018 | 3 | 48 | 4.400301 | 0.250164 | 3.136173 | 0 | 13.17309 | 0
2018-03-02 04:43 | 480257.9 | 3120.0001 | 3 | 48 | 4.400293 | 0.2270641 | 3.144122 | 0 | 13.20806 | 0
2018-03-02 04:45 | 480377.9 | 3240.0001 | 3 | 48 | 4.40033 | 0.2071018 | 3.151349 | 0 | 13.23986 | 0
2018-03-02 04:47 | 480497.9 | 3360.0001 | 3 | 48 | 4.400312 | 0.1883202 | 3.157923 | 0 | 13.26879 | 0
2018-03-02 04:49 | 480617.9 | 3480.0001 | 3 | 48 | 4.400335 | 0.1720467 | 3.163922 | 0 | 13.29519 | 0
2018-03-02 04:51 | 480737.9 | 3600.0006 | 3 | 48 | 4.400349 | 0.1575928 | 3.16939 | 0 | 13.31925 | 0
2018-03-02 04:53 | 480857.9 | 3720.0001 | 3 | 48 | 4.400316 | 0.1433773 | 3.174386 | 0 | 13.34123 | 0
2018-03-02 04:55 | 480977.9 | 3840.0001 | 3 | 48 | 4.400275 | 0.1308708 | 3.178955 | 0 | 13.36134 | 0
2018-03-02 04:57 | 481097.9 | 3960.0001 | 3 | 48 | 4.400318 | 0.1205902 | 3.183135 | 0 | 13.37973 | 0
2018-03-02 04:59 | 481217.9 | 4080.0001 | 3 | 48 | 4.400272 | 0.1094856 | 3.186968 | 0 | 13.3966 | 0
2018-03-02 05:01 | 481337.9 | 4200.0001 | 3 | 48 | 4.400313 | 0.1014366 | 3.190488 | 0 | 13.41209 | 0
2018-03-02 05:03 | 481457.9 | 4320.0009 | 3 | 48 | 4.400291 | 0.09287643 | 3.193717 | 0 | 13.4263 | 0
2018-03-02 05:05 | 481577.9 | 4440.0001 | 3 | 48 | 4.4003 | 0.08543015 | 3.19669 | 0 | 13.43938 | 0
2018-03-02 05:07 | 481646.5 | 4508.6447 | 3 | 48 | 4.400296 | 0.0814991 | 3.198272 | 0 | 13.44634 | 0
2018-03-02 05:09 | 481766.6 | 120.0001 | 4 | 48 | 4.394171 | 0 | 3.198272 | 0 | 13.44634 | 0
2018-03-02 05:11 | 481886.6 | 240.0001 | 4 | 48 | 4.393552 | 0 | 3.198272 | 0 | 13.44634 | 0
2018-03-02 05:12 | 481946.6 | 300.0024 | 4 | 48 | 4.393335 | 0 | 3.198272 | 0 | 13.44634 | 0
2018-03-02 05:14 | 482066.7 | 120.0011 | 5 | 48 | 4.143869 | -3.259985 | 3.198272 | 0.1086578 | 13.44634 | 0.453493
2018-03-02 05:16 | 482186.7 | 240.0002 | 5 | 48 | 4.104194 | -3.259999 | 3.198272 | 0.217305 | 13.44634 | 0.9015447
2018-03-02 05:18 | 482306.7 | 360.0002 | 5 | 48 | 4.06425 | -3.26001 | 3.198272 | 0.3259627 | 13.44634 | 1.345337
2018-03-02 05:20 | 482426.7 | 480.0002 | 5 | 48 | 4.023544 | -3.260018 | 3.198272 | 0.4346371 | 13.44634 | 1.784809
2018-03-02 05:22 | 482546.7 | 600.0002 | 5 | 48 | 3.982743 | -3.26002 | 3.198272 | 0.5432808 | 13.44634 | 2.219722
2018-03-02 05:24 | 482666.7 | 720.0002 | 5 | 48 | 3.942591 | -3.26001 | 3.198272 | 0.6519561 | 13.44634 | 2.650357
2018-03-02 05:26 | 482786.7 | 840.0027 | 5 | 48 | 3.903758 | -3.259997 | 3.198272 | 0.7606329 | 13.44634 | 3.076701
2018-03-02 05:28 | 482906.7 | 960.001 | 5 | 48 | 3.866509 | -3.260003 | 3.198272 | 0.8692905 | 13.44634 | 3.498836
2018-03-02 05:30 | 483026.7 | 1080.001 | 5 | 48 | 3.831003 | -3.259976 | 3.198272 | 0.9779517 | 13.44634 | 3.91703
2018-03-02 05:32 | 483146.7 | 1200.0003 | 5 | 48 | 3.797275 | -3.259973 | 3.198272 | 1.086614 | 13.44634 | 4.331469
2018-03-02 05:34 | 483266.7 | 1320.0002 | 5 | 48 | 3.765331 | -3.259989 | 3.198272 | 1.195266 | 13.44634 | 4.742298
2018-03-02 05:36 | 483386.7 | 1440.001 | 5 | 48 | 3.735198 | -3.259966 | 3.198272 | 1.303935 | 13.44634 | 5.149818
2018-03-02 05:38 | 483506.7 | 1560.001 | 5 | 48 | 3.706921 | -3.259949 | 3.198272 | 1.412596 | 13.44634 | 5.554137
2018-03-02 05:40 | 483626.7 | 1680.0002 | 5 | 48 | 3.680387 | -3.259915 | 3.198272 | 1.521253 | 13.44634 | 5.95546
2018-03-02 05:42 | 483746.7 | 1800.0002 | 5 | 48 | 3.655595 | -3.259912 | 3.198272 | 1.62991 | 13.44634 | 6.353997
2018-03-02 05:44 | 483866.7 | 1920.001 | 5 | 48 | 3.632628 | -3.259928 | 3.198272 | 1.738571 | 13.44634 | 6.749954
2018-03-02 05:46 | 483986.7 | 2040.0002 | 5 | 48 | 3.611582 | -3.25997 | 3.198272 | 1.847227 | 13.44634 | 7.1435
2018-03-02 05:48 | 484106.7 | 2160.0002 | 5 | 48 | 3.592457 | -3.259968 | 3.198272 | 1.955899 | 13.44634 | 7.53492
2018-03-02 05:50 | 484226.7 | 2280.0002 | 5 | 48 | 3.575135 | -3.259899 | 3.198272 | 2.064564 | 13.44634 | 7.924339
2018-03-02 05:52 | 484346.7 | 2400.001 | 5 | 48 | 3.559291 | -3.259943 | 3.198272 | 2.173222 | 13.44634 | 8.311937
2018-03-02 05:54 | 484466.7 | 2520.001 | 5 | 48 | 3.544376 | -3.259912 | 3.198272 | 2.28188 | 13.44634 | 8.697868
2018-03-02 05:56 | 484586.7 | 2640.0002 | 5 | 48 | 3.52979 | -3.259955 | 3.198272 | 2.390548 | 13.44634 | 9.082234
2018-03-02 05:58 | 484706.7 | 2760.0002 | 5 | 48 | 3.514733 | -3.259884 | 3.198272 | 2.499197 | 13.44634 | 9.464932
2018-03-02 06:00 | 484826.7 | 2880.001 | 5 | 48 | 3.498081 | -3.259964 | 3.198272 | 2.607861 | 13.44634 | 9.845974
2018-03-02 06:02 | 484946.7 | 3000.0002 | 5 | 48 | 3.477298 | -3.259933 | 3.198272 | 2.716513 | 13.44634 | 10.22498
2018-03-02 06:04 | 485066.7 | 3120.0002 | 5 | 48 | 3.447688 | -3.259952 | 3.198272 | 2.825176 | 13.44634 | 10.60132
2018-03-02 06:06 | 485186.7 | 3240.001 | 5 | 48 | 3.40569 | -3.259959 | 3.198272 | 2.933851 | 13.44634 | 10.97386
2018-03-02 06:08 | 485306.7 | 3360.0002 | 5 | 48 | 3.336463 | -3.259953 | 3.198272 | 3.0425 | 13.44634 | 11.3405
2018-03-02 06:10 | 485426.7 | 3480.001 | 5 | 48 | 3.178531 | -3.259899 | 3.198272 | 3.151168 | 13.44634 | 11.69602
2018-03-02 06:10 | 485478.4 | 3531.7008 | 5 | 48 | 2.999995 | -3.259894 | 3.198272 | 3.197985 | 13.44634 | 11.84125
2018-03-02 06:12 | 485598.4 | 119.9999 | 6 | 48 | 3.324831 | 0 | 3.198272 | 3.197985 | 13.44634 | 11.84125
2018-03-02 06:14 | 485718.4 | 239.9999 | 6 | 48 | 3.336495 | 0 | 3.198272 | 3.197985 | 13.44634 | 11.84125
2018-03-02 06:15 | 485778.4 | 300.0013 | 6 | 48 | 3.340002 | 0 | 3.198272 | 3.197985 | 13.44634 | 11.84125
2018-03-02 06:15 | 485778.4 | 0.0025 | 7 | 49 | 3.340079 | 0 | 0 | 0 | 0 | 0
2018-03-02 06:17 | 485898.5 | 120.0009 | 2 | 49 | 3.968489 | 4.890169 | 0.1623551 | 0 | 0.6243156 | 0
2018-03-02 06:19 | 486018.5 | 240.0001 | 2 | 49 | 4.013019 | 4.890133 | 0.3253288 | 0 | 1.274959 | 0
2018-03-02 06:21 | 486138.5 | 360.0001 | 2 | 49 | 4.050374 | 4.890133 | 0.4883533 | 0 | 1.932337 | 0
2018-03-02 06:23 | 486258.5 | 480.0001 | 2 | 49 | 4.080835 | 4.89019 | 0.651354 | 0 | 2.595102 | 0
2018-03-02 06:25 | 486378.5 | 600.0025 | 2 | 49 | 4.106708 | 4.890158 | 0.81436 | 0 | 3.262468 | 0
2018-03-02 06:27 | 486498.5 | 720.0002 | 2 | 49 | 4.12969 | 4.890137 | 0.977357 | 0 | 3.933731 | 0
2018-03-02 06:29 | 486618.5 | 840.001 | 2 | 49 | 4.153903 | 4.890148 | 1.140354 | 0 | 4.608797 | 0
2018-03-02 06:31 | 486738.5 | 960.001 | 2 | 49 | 4.180695 | 4.890112 | 1.303329 | 0 | 5.287931 | 0
2018-03-02 06:33 | 486858.5 | 1080.0003 | 2 | 49 | 4.200412 | 4.706776 | 1.465317 | 0 | 5.967238 | 0
2018-03-02 06:35 | 486978.5 | 1200.0003 | 2 | 49 | 4.200401 | 4.209753 | 1.61385 | 0 | 6.591137 | 0
2018-03-02 06:37 | 487098.5 | 1320.0003 | 2 | 49 | 4.200407 | 3.728971 | 1.746098 | 0 | 7.146629 | 0
2018-03-02 06:39 | 487218.5 | 1440.001 | 2 | 49 | 4.200393 | 3.270859 | 1.862685 | 0 | 7.636339 | 0
2018-03-02 06:39 | 487221.5 | 1442.9656 | 2 | 49 | 4.200393 | 3.259998 | 1.865364 | 0 | 7.647592 | 0
2018-03-02 06:41 | 487341.5 | 120.0001 | 3 | 49 | 4.227883 | 3.26012 | 1.973585 | 0 | 8.103531 | 0
2018-03-02 06:43 | 487461.5 | 240.0001 | 3 | 49 | 4.260231 | 3.260113 | 2.082262 | 0 | 8.564734 | 0
2018-03-02 06:45 | 487581.5 | 360.0009 | 3 | 49 | 4.295227 | 3.260088 | 2.190938 | 0 | 9.029599 | 0
2018-03-02 06:47 | 487701.5 | 480.001 | 3 | 49 | 4.332568 | 3.260067 | 2.299594 | 0 | 9.498312 | 0
2018-03-02 06:49 | 487821.5 | 600.0001 | 3 | 49 | 4.371883 | 3.260057 | 2.408266 | 0 | 9.971261 | 0
2018-03-02 06:51 | 487941.5 | 720.0009 | 3 | 49 | 4.400409 | 3.04723 | 2.515775 | 0 | 10.44325 | 0
2018-03-02 06:53 | 488061.5 | 840.0001 | 3 | 49 | 4.400393 | 2.542564 | 2.60856 | 0 | 10.85155 | 0
2018-03-02 06:55 | 488181.5 | 960.0001 | 3 | 49 | 4.40039 | 2.137695 | 2.686327 | 0 | 11.19375 | 0
2018-03-02 06:57 | 488301.5 | 1080.0009 | 3 | 49 | 4.40037 | 1.806469 | 2.751865 | 0 | 11.48214 | 0
2018-03-02 06:59 | 488421.5 | 1200.0004 | 3 | 49 | 4.400383 | 1.536375 | 2.807433 | 0 | 11.72666 | 0
2018-03-02 07:01 | 488541.5 | 1320.0001 | 3 | 49 | 4.400374 | 1.314333 | 2.854812 | 0 | 11.93515 | 0
2018-03-02 07:03 | 488661.5 | 1440.0001 | 3 | 49 | 4.400342 | 1.131092 | 2.895476 | 0 | 12.11408 | 0
2018-03-02 07:05 | 488781.5 | 1560.0011 | 3 | 49 | 4.400333 | 0.9799366 | 2.930592 | 0 | 12.26861 | 0
2018-03-02 07:07 | 488901.5 | 1680.0002 | 3 | 49 | 4.400363 | 0.8553543 | 2.961112 | 0 | 12.40291 | 0
2018-03-02 07:09 | 489021.5 | 1800.0002 | 3 | 49 | 4.400339 | 0.7492867 | 2.987797 | 0 | 12.52033 | 0
2018-03-02 07:11 | 489141.5 | 1920.0009 | 3 | 49 | 4.400352 | 0.6607513 | 3.011255 | 0 | 12.62355 | 0
2018-03-02 07:13 | 489261.5 | 2040.0009 | 3 | 49 | 4.400343 | 0.5855503 | 3.031988 | 0 | 12.71478 | 0
2018-03-02 07:15 | 489381.5 | 2160.0009 | 3 | 49 | 4.400328 | 0.520834 | 3.050402 | 0 | 12.79581 | 0
2018-03-02 07:17 | 489501.5 | 2280.0001 | 3 | 49 | 4.400348 | 0.4655304 | 3.066813 | 0 | 12.86802 | 0
2018-03-02 07:19 | 489621.5 | 2400.0009 | 3 | 49 | 4.400338 | 0.4169426 | 3.081501 | 0 | 12.93266 | 0
2018-03-02 07:21 | 489741.5 | 2520.0001 | 3 | 49 | 4.400326 | 0.3746109 | 3.094684 | 0 | 12.99067 | 0
2018-03-02 07:23 | 489861.5 | 2640.001 | 3 | 49 | 4.400329 | 0.3378181 | 3.106542 | 0 | 13.04285 | 0
2018-03-02 07:25 | 489981.5 | 2760.001 | 3 | 49 | 4.400301 | 0.304493 | 3.117242 | 0 | 13.08993 | 0
2018-03-02 07:27 | 490101.5 | 2880.001 | 3 | 49 | 4.400304 | 0.2758999 | 3.126919 | 0 | 13.13251 | 0
2018-03-02 07:29 | 490221.5 | 3000.001 | 3 | 49 | 4.400297 | 0.2501011 | 3.135685 | 0 | 13.17109 | 0
2018-03-02 07:31 | 490341.5 | 3120.001 | 3 | 49 | 4.40032 | 0.2272949 | 3.143636 | 0 | 13.20607 | 0
2018-03-02 07:33 | 490461.5 | 3240.0001 | 3 | 49 | 4.400297 | 0.2063255 | 3.150862 | 0 | 13.23787 | 0
2018-03-02 07:35 | 490581.5 | 3360.001 | 3 | 49 | 4.400328 | 0.1887188 | 3.157445 | 0 | 13.26684 | 0
2018-03-02 07:37 | 490701.5 | 3480.001 | 3 | 49 | 4.400302 | 0.1716652 | 3.16344 | 0 | 13.29321 | 0
2018-03-02 07:39 | 490821.5 | 3600.0018 | 3 | 49 | 4.400286 | 0.1565933 | 3.168912 | 0 | 13.31729 | 0
2018-03-02 07:41 | 490941.5 | 3720.0027 | 3 | 49 | 4.400336 | 0.1440907 | 3.173909 | 0 | 13.33928 | 0
2018-03-02 07:43 | 491061.5 | 3840.001 | 3 | 49 | 4.400271 | 0.130476 | 3.178478 | 0 | 13.35939 | 0
2018-03-02 07:45 | 491181.5 | 3960.0001 | 3 | 49 | 4.400297 | 0.1200085 | 3.182657 | 0 | 13.37778 | 0
2018-03-02 07:47 | 491301.5 | 4080.001 | 3 | 49 | 4.400296 | 0.1102257 | 3.186491 | 0 | 13.39465 | 0
2018-03-02 07:49 | 491421.5 | 4200.001 | 3 | 49 | 4.400269 | 0.1006432 | 3.190007 | 0 | 13.41012 | 0
2018-03-02 07:51 | 491541.5 | 4320.001 | 3 | 49 | 4.400322 | 0.09321213 | 3.193234 | 0 | 13.42432 | 0
2018-03-02 07:53 | 491661.5 | 4440.0018 | 3 | 49 | 4.400275 | 0.08507347 | 3.196202 | 0 | 13.43738 | 0
2018-03-02 07:55 | 491726.2 | 4504.7305 | 3 | 49 | 4.400293 | 0.08149719 | 3.197702 | 0 | 13.44398 | 0
2018-03-02 07:57 | 491846.3 | 120.0009 | 4 | 49 | 4.394145 | 0 | 3.197702 | 0 | 13.44398 | 0
2018-03-02 07:59 | 491966.3 | 240.0002 | 4 | 49 | 4.393544 | 0 | 3.197702 | 0 | 13.44398 | 0
2018-03-02 08:00 | 492026.3 | 300.0032 | 4 | 49 | 4.393319 | 0 | 3.197702 | 0 | 13.44398 | 0
2018-03-02 08:02 | 492146.3 | 120.001 | 5 | 49 | 4.143782 | -3.260029 | 3.197702 | 0.1086344 | 13.44398 | 0.4533859
2018-03-02 08:04 | 492266.3 | 240.001 | 5 | 49 | 4.104107 | -3.260035 | 3.197702 | 0.2173161 | 13.44398 | 0.9015711
2018-03-02 08:06 | 492386.3 | 360.001 | 5 | 49 | 4.064176 | -3.260029 | 3.197702 | 0.3259763 | 13.44398 | 1.345364
2018-03-02 08:08 | 492506.3 | 480.001 | 5 | 49 | 4.023466 | -3.259976 | 3.197702 | 0.4346287 | 13.44398 | 1.784739
2018-03-02 08:10 | 492626.3 | 600.001 | 5 | 49 | 3.982659 | -3.260006 | 3.197702 | 0.5433038 | 13.44398 | 2.21977
2018-03-02 08:12 | 492746.3 | 720.0018 | 5 | 49 | 3.942598 | -3.259983 | 3.197702 | 0.6519678 | 13.44398 | 2.650355
2018-03-02 08:14 | 492866.3 | 840.0018 | 5 | 49 | 3.903737 | -3.259978 | 3.197702 | 0.7606289 | 13.44398 | 3.076637
2018-03-02 08:16 | 492986.3 | 960.0018 | 5 | 49 | 3.866503 | -3.260022 | 3.197702 | 0.8692872 | 13.44398 | 3.498772
2018-03-02 08:18 | 493106.3 | 1080.001 | 5 | 49 | 3.830977 | -3.259989 | 3.197702 | 0.9779397 | 13.44398 | 3.916932
2018-03-02 08:20 | 493226.3 | 1200.001 | 5 | 49 | 3.797205 | -3.259997 | 3.197702 | 1.086603 | 13.44398 | 4.331367
2018-03-02 08:22 | 493346.3 | 1320.001 | 5 | 49 | 3.765229 | -3.260031 | 3.197702 | 1.195258 | 13.44398 | 4.742198
2018-03-02 08:24 | 493466.3 | 1440.001 | 5 | 49 | 3.735135 | -3.260035 | 3.197702 | 1.303922 | 13.44398 | 5.149692
2018-03-02 08:26 | 493586.3 | 1560.0001 | 5 | 49 | 3.706839 | -3.260016 | 3.197702 | 1.412581 | 13.44398 | 5.553994
2018-03-02 08:28 | 493706.3 | 1680.0009 | 5 | 49 | 3.680278 | -3.259985 | 3.197702 | 1.521249 | 13.44398 | 5.95535
2018-03-02 08:30 | 493826.3 | 1800.0001 | 5 | 49 | 3.655515 | -3.260014 | 3.197702 | 1.629914 | 13.44398 | 6.353909
2018-03-02 08:32 | 493946.3 | 1920.0001 | 5 | 49 | 3.632539 | -3.259933 | 3.197702 | 1.738579 | 13.44398 | 6.749868
2018-03-02 08:34 | 494066.3 | 2040.0002 | 5 | 49 | 3.61152 | -3.259945 | 3.197702 | 1.847229 | 13.44398 | 7.143383
2018-03-02 08:36 | 494186.3 | 2160.0009 | 5 | 49 | 3.592409 | -3.259931 | 3.197702 | 1.95589 | 13.44398 | 7.534758
2018-03-02 08:38 | 494306.3 | 2280.0009 | 5 | 49 | 3.575086 | -3.259968 | 3.197702 | 2.064544 | 13.44398 | 7.924129
2018-03-02 08:40 | 494426.3 | 2400.0001 | 5 | 49 | 3.559277 | -3.259973 | 3.197702 | 2.173213 | 13.44398 | 8.311763
2018-03-02 08:42 | 494546.3 | 2520.0009 | 5 | 49 | 3.544329 | -3.259976 | 3.197702 | 2.281884 | 13.44398 | 8.697735
2018-03-02 08:44 | 494666.3 | 2640.0001 | 5 | 49 | 3.529694 | -3.259952 | 3.197702 | 2.390526 | 13.44398 | 9.082005
2018-03-02 08:46 | 494786.3 | 2760.0009 | 5 | 49 | 3.514656 | -3.259933 | 3.197702 | 2.499201 | 13.44398 | 9.464784
2018-03-02 08:48 | 494906.3 | 2880.0001 | 5 | 49 | 3.497979 | -3.259974 | 3.197702 | 2.607865 | 13.44398 | 9.845817
2018-03-02 08:50 | 495026.3 | 3000.0001 | 5 | 49 | 3.477168 | -3.259964 | 3.197702 | 2.716527 | 13.44398 | 10.22484
2018-03-02 08:52 | 495146.3 | 3120.0009 | 5 | 49 | 3.447535 | -3.259928 | 3.197702 | 2.825192 | 13.44398 | 10.60118
2018-03-02 08:54 | 495266.3 | 3240.0001 | 5 | 49 | 3.405438 | -3.259964 | 3.197702 | 2.933849 | 13.44398 | 10.97363
2018-03-02 08:56 | 495386.3 | 3360.0005 | 5 | 49 | 3.335993 | -3.259936 | 3.197702 | 3.042514 | 13.44398 | 11.34029
2018-03-02 08:58 | 495506.3 | 3480.0009 | 5 | 49 | 3.177201 | -3.25992 | 3.197702 | 3.151159 | 13.44398 | 11.69564
2018-03-02 08:58 | 495557.4 | 3531.0904 | 5 | 49 | 2.999983 | -3.25992 | 3.197702 | 3.197441 | 13.44398 | 11.83917
2018-03-02 09:00 | 495677.5 | 120.0006 | 6 | 49 | 3.324891 | 0 | 3.197702 | 3.197441 | 13.44398 | 11.83917
2018-03-02 09:02 | 495797.5 | 239.9999 | 6 | 49 | 3.336591 | 0 | 3.197702 | 3.197441 | 13.44398 | 11.83917
2018-03-02 09:03 | 495857.5 | 300.0029 | 6 | 49 | 3.340126 | 0 | 3.197702 | 3.197441 | 13.44398 | 11.83917
2018-03-02 09:03 | 495857.5 | 0.0025 | 7 | 50 | 3.340086 | 0 | 0 | 0 | 0 | 0
2018-03-02 09:05 | 495977.6 | 120.001 | 2 | 50 | 3.968611 | 4.89016 | 0.1623071 | 0 | 0.6241654 | 0
2018-03-02 09:07 | 496097.6 | 240.001 | 2 | 50 | 4.013151 | 4.890158 | 0.3253054 | 0 | 1.27493 | 0
2018-03-02 09:09 | 496217.6 | 360.0027 | 2 | 50 | 4.05058 | 4.890171 | 0.4883192 | 0 | 1.932293 | 0
2018-03-02 09:11 | 496337.6 | 480.0002 | 2 | 50 | 4.081104 | 4.890162 | 0.6513146 | 0 | 2.595076 | 0
2018-03-02 09:13 | 496457.6 | 600.0002 | 2 | 50 | 4.108811 | 4.890154 | 0.8143134 | 0 | 3.262557 | 0
2018-03-02 09:15 | 496577.6 | 720.0002 | 2 | 50 | 4.132193 | 4.89012 | 0.9772863 | 0 | 3.934117 | 0
2018-03-02 09:17 | 496697.6 | 840.0011 | 2 | 50 | 4.156579 | 4.890106 | 1.140322 | 0 | 4.609767 | 0
2018-03-02 09:19 | 496817.6 | 960.001 | 2 | 50 | 4.183401 | 4.890163 | 1.303315 | 0 | 5.289416 | 0
2018-03-02 09:21 | 496937.6 | 1080.001 | 2 | 50 | 4.200392 | 4.665438 | 1.464686 | 0 | 5.966413 | 0
2018-03-02 09:23 | 497057.6 | 1200.001 | 2 | 50 | 4.200397 | 4.180515 | 1.61204 | 0 | 6.585359 | 0
2018-03-02 09:25 | 497177.6 | 1320.0002 | 2 | 50 | 4.20039 | 3.710457 | 1.743523 | 0 | 7.137639 | 0
2018-03-02 09:27 | 497297.6 | 1440.001 | 2 | 50 | 4.200378 | 3.260561 | 1.859641 | 0 | 7.625381 | 0
2018-03-02 09:27 | 497297.7 | 1440.1409 | 2 | 50 | 4.200373 | 3.259991 | 1.859771 | 0 | 7.625929 | 0
2018-03-02 09:29 | 497417.7 | 120.0001 | 3 | 50 | 4.227631 | 3.260168 | 1.968016 | 0 | 8.08195 | 0
2018-03-02 09:31 | 497537.7 | 240.0001 | 3 | 50 | 4.259776 | 3.260111 | 2.076677 | 0 | 8.543053 | 0
2018-03-02 09:33 | 497657.7 | 360.0001 | 3 | 50 | 4.294558 | 3.260128 | 2.185349 | 0 | 9.007839 | 0
2018-03-02 09:35 | 497777.7 | 480.0001 | 3 | 50 | 4.331737 | 3.260099 | 2.294015 | 0 | 9.476512 | 0
2018-03-02 09:37 | 497897.7 | 600.0001 | 3 | 50 | 4.370889 | 3.260157 | 2.402676 | 0 | 9.949313 | 0
2018-03-02 09:39 | 498017.7 | 720.0001 | 3 | 50 | 4.400404 | 3.064182 | 2.510393 | 0 | 10.42214 | 0
2018-03-02 09:41 | 498137.7 | 840.0001 | 3 | 50 | 4.400392 | 2.557262 | 2.603675 | 0 | 10.83262 | 0
2018-03-02 09:43 | 498257.7 | 960.0002 | 3 | 50 | 4.400383 | 2.151697 | 2.681932 | 0 | 11.17698 | 0
2018-03-02 09:45 | 498377.7 | 1080.0001 | 3 | 50 | 4.400359 | 1.818668 | 2.747909 | 0 | 11.4673 | 0
2018-03-02 09:47 | 498497.7 | 1200.0001 | 3 | 50 | 4.400342 | 1.54624 | 2.803864 | 0 | 11.71353 | 0
2018-03-02 09:49 | 498617.7 | 1320.0001 | 3 | 50 | 4.400347 | 1.323195 | 2.851583 | 0 | 11.9235 | 0
2018-03-02 09:51 | 498737.7 | 1440.001 | 3 | 50 | 4.400356 | 1.139551 | 2.892539 | 0 | 12.10373 | 0
2018-03-02 09:53 | 498857.7 | 1560.001 | 3 | 50 | 4.400357 | 0.9874268 | 2.927912 | 0 | 12.25938 | 0
2018-03-02 09:55 | 498977.7 | 1680.0001 | 3 | 50 | 4.400352 | 0.860796 | 2.958652 | 0 | 12.39465 | 0
2018-03-02 09:57 | 499097.7 | 1800.0003 | 3 | 50 | 4.400343 | 0.754528 | 2.985529 | 0 | 12.51292 | 0
2018-03-02 09:59 | 499217.7 | 1920.0001 | 3 | 50 | 4.400323 | 0.6649456 | 3.009153 | 0 | 12.61687 | 0
2018-03-02 10:01 | 499337.7 | 2040.0001 | 3 | 50 | 4.400321 | 0.5889816 | 3.030031 | 0 | 12.70874 | 0
2018-03-02 10:03 | 499457.7 | 2160.0001 | 3 | 50 | 4.400342 | 0.5243835 | 3.04857 | 0 | 12.79032 | 0
2018-03-02 10:05 | 499577.7 | 2280.0009 | 3 | 50 | 4.400321 | 0.4684753 | 3.065097 | 0 | 12.86304 | 0
2018-03-02 10:07 | 499697.7 | 2400.0001 | 3 | 50 | 4.400321 | 0.4195862 | 3.079875 | 0 | 12.92807 | 0
2018-03-02 10:09 | 499817.7 | 2520.0009 | 3 | 50 | 4.400322 | 0.3770237 | 3.093141 | 0 | 12.98645 | 0
2018-03-02 10:11 | 499937.7 | 2640.0002 | 3 | 50 | 4.400318 | 0.3396053 | 3.105077 | 0 | 13.03897 | 0
2018-03-02 10:13 | 500057.7 | 2760.001 | 3 | 50 | 4.400322 | 0.3069534 | 3.115839 | 0 | 13.08633 | 0
2018-03-02 10:15 | 500177.7 | 2880.0002 | 3 | 50 | 4.40035 | 0.2781296 | 3.125572 | 0 | 13.12915 | 0
2018-03-02 10:17 | 500297.7 | 3000.0001 | 3 | 50 | 4.400292 | 0.2512589 | 3.134382 | 0 | 13.16792 | 0
2018-03-02 10:19 | 500417.7 | 3120.0001 | 3 | 50 | 4.400292 | 0.2280407 | 3.142381 | 0 | 13.20312 | 0
2018-03-02 10:21 | 500537.7 | 3240.001 | 3 | 50 | 4.400334 | 0.2084103 | 3.149647 | 0 | 13.23509 | 0
2018-03-02 10:23 | 500657.7 | 3360.0001 | 3 | 50 | 4.400322 | 0.1898365 | 3.156261 | 0 | 13.2642 | 0
2018-03-02 10:25 | 500777.7 | 3480.0001 | 3 | 50 | 4.400299 | 0.1727562 | 3.162286 | 0 | 13.29071 | 0
2018-03-02 10:27 | 500897.7 | 3600.0001 | 3 | 50 | 4.400294 | 0.1572914 | 3.16779 | 0 | 13.31492 | 0
2018-03-02 10:29 | 501017.7 | 3720.0001 | 3 | 50 | 4.400313 | 0.1444931 | 3.172813 | 0 | 13.33703 | 0
2018-03-02 10:31 | 501137.7 | 3840.0001 | 3 | 50 | 4.400287 | 0.1315536 | 3.177413 | 0 | 13.35727 | 0
2018-03-02 10:33 | 501257.7 | 3960.0009 | 3 | 50 | 4.400295 | 0.1205196 | 3.181622 | 0 | 13.37579 | 0
2018-03-02 10:35 | 501377.7 | 4080.0009 | 3 | 50 | 4.400307 | 0.1109486 | 3.18548 | 0 | 13.39277 | 0
2018-03-02 10:37 | 501497.7 | 4200.0002 | 3 | 50 | 4.400276 | 0.1012516 | 3.189019 | 0 | 13.40834 | 0
2018-03-02 10:39 | 501617.7 | 4320.0009 | 3 | 50 | 4.400291 | 0.093256 | 3.192268 | 0 | 13.42264 | 0
2018-03-02 10:41 | 501737.7 | 4440.0001 | 3 | 50 | 4.400283 | 0.08579826 | 3.19525 | 0 | 13.43576 | 0
2018-03-02 10:43 | 501814 | 4516.2824 | 3 | 50 | 4.400297 | 0.0814991 | 3.197021 | 0 | 13.44355 | 0
2018-03-02 10:45 | 501934.067 | 119.9998 | 4 | 50 | 4.394141 | 0 | 3.197021 | 0 | 13.44355 | 0
2018-03-02 10:47 | 502054.067 | 239.9998 | 4 | 50 | 4.393522 | 0 | 3.197021 | 0 | 13.44355 | 0
2018-03-02 10:48 | 502114.0685 | 300.0013 | 4 | 50 | 4.393305 | 0 | 3.197021 | 0 | 13.44355 | 0
2018-03-02 10:50 | 502234.2 | 120.0001 | 5 | 50 | 4.14306 | -3.259978 | 3.197021 | 0.1086534 | 13.44355 | 0.4533977
2018-03-02 10:52 | 502354.2 | 240.0001 | 5 | 50 | 4.103324 | -3.25998 | 3.197021 | 0.2173219 | 13.44355 | 0.9014465
2018-03-02 10:54 | 502474.2 | 360.0002 | 5 | 50 | 4.063351 | -3.259995 | 3.197021 | 0.3259855 | 13.44355 | 1.345166
2018-03-02 10:56 | 502594.2 | 480.0009 | 5 | 50 | 4.022556 | -3.260001 | 3.197021 | 0.4346433 | 13.44355 | 1.784469
2018-03-02 10:58 | 502714.2 | 600.0001 | 5 | 50 | 3.981704 | -3.259968 | 3.197021 | 0.5433 | 13.44355 | 2.219324
2018-03-02 11:00 | 502834.2 | 720.0002 | 5 | 50 | 3.941553 | -3.260048 | 3.197021 | 0.6519707 | 13.44355 | 2.649827
2018-03-02 11:02 | 502954.2 | 840.0001 | 5 | 50 | 3.902631 | -3.259989 | 3.197021 | 0.7606264 | 13.44355 | 3.075969
2018-03-02 11:04 | 503074.2 | 960.001 | 5 | 50 | 3.865349 | -3.260008 | 3.197021 | 0.8692954 | 13.44355 | 3.498023
2018-03-02 11:06 | 503194.2 | 1080.0001 | 5 | 50 | 3.829821 | -3.259993 | 3.197021 | 0.9779449 | 13.44355 | 3.916043
2018-03-02 11:08 | 503314.2 | 1200.0001 | 5 | 50 | 3.796056 | -3.260003 | 3.197021 | 1.086614 | 13.44355 | 4.330378
2018-03-02 11:10 | 503434.2 | 1320.001 | 5 | 50 | 3.764163 | -3.260022 | 3.197021 | 1.195282 | 13.44355 | 4.741135
2018-03-02 11:12 | 503554.2 | 1440.0009 | 5 | 50 | 3.734088 | -3.259959 | 3.197021 | 1.303945 | 13.44355 | 5.148512
2018-03-02 11:14 | 503674.2 | 1560.0009 | 5 | 50 | 3.705873 | -3.259999 | 3.197021 | 1.412596 | 13.44355 | 5.552672
2018-03-02 11:16 | 503794.2 | 1680.0014 | 5 | 50 | 3.679431 | -3.259959 | 3.197021 | 1.521267 | 13.44355 | 5.953942
2018-03-02 11:18 | 503914.2 | 1800 | 5 | 50 | 3.654703 | -3.259989 | 3.197021 | 1.629925 | 13.44355 | 6.352384
2018-03-02 11:20 | 504034.2 | 1920.0005 | 5 | 50 | 3.631778 | -3.259941 | 3.197021 | 1.738578 | 13.44355 | 6.748216
2018-03-02 11:22 | 504154.2 | 2040.0009 | 5 | 50 | 3.610752 | -3.259959 | 3.197021 | 1.847239 | 13.44355 | 7.141688
2018-03-02 11:24 | 504274.2 | 2160 | 5 | 50 | 3.591686 | -3.259912 | 3.197021 | 1.955892 | 13.44355 | 7.532956
2018-03-02 11:26 | 504394.2 | 2280.0017 | 5 | 50 | 3.574439 | -3.259897 | 3.197021 | 2.064555 | 13.44355 | 7.922286
2018-03-02 11:28 | 504514.2 | 2400.0009 | 5 | 50 | 3.558639 | -3.259928 | 3.197021 | 2.173223 | 13.44355 | 8.309842
2018-03-02 11:30 | 504634.2 | 2520.0009 | 5 | 50 | 3.543734 | -3.25992 | 3.197021 | 2.281883 | 13.44355 | 8.69571
2018-03-02 11:32 | 504754.2 | 2640.0005 | 5 | 50 | 3.52914 | -3.259922 | 3.197021 | 2.390538 | 13.44355 | 9.079959
2018-03-02 11:34 | 504874.2 | 2760.0001 | 5 | 50 | 3.51408 | -3.25987 | 3.197021 | 2.499195 | 13.44355 | 9.462617
2018-03-02 11:36 | 504994.2 | 2880.0005 | 5 | 50 | 3.497447 | -3.259905 | 3.197021 | 2.60786 | 13.44355 | 9.843595
2018-03-02 11:38 | 505114.2 | 3000.0001 | 5 | 50 | 3.476656 | -3.259903 | 3.197021 | 2.716522 | 13.44355 | 10.22256
2018-03-02 11:40 | 505234.2 | 3120 | 5 | 50 | 3.446963 | -3.259905 | 3.197021 | 2.825175 | 13.44355 | 10.5988
2018-03-02 11:42 | 505354.2 | 3240.0014 | 5 | 50 | 3.404719 | -3.259922 | 3.197021 | 2.933844 | 13.44355 | 10.97122
2018-03-02 11:44 | 505474.2 | 3360 | 5 | 50 | 3.334968 | -3.259892 | 3.197021 | 3.042494 | 13.44355 | 11.33774
2018-03-02 11:46 | 505594.2 | 3480.0008 | 5 | 50 | 3.174608 | -3.259903 | 3.197021 | 3.151155 | 13.44355 | 11.69298
2018-03-02 11:46 | 505644.3 | 3530.1167 | 5 | 50 | 2.999995 | -3.259936 | 3.197021 | 3.19654 | 13.44355 | 11.83365
2018-03-02 11:48 | 505764.3 | 120.0016 | 6 | 50 | 3.32593 | 0 | 3.197021 | 3.19654 | 13.44355 | 11.83365
2018-03-02 11:50 | 505884.3 | 240 | 6 | 50 | 3.337666 | 0 | 3.197021 | 3.19654 | 13.44355 | 11.83365
2018-03-02 11:51 | 505944.3 | 300.0015 | 6 | 50 | 3.341207 | 0 | 3.197021 | 3.19654 | 13.44355 | 11.83365
2018-03-02 11:51 | 505944.3 | 0.0025 | 7 | 51 | 3.341187 | 0 | 0 | 0 | 0 | 0
2018-03-02 11:53 | 506064.4 | 120.0009 | 8 | 51 | 3.826209 | 3.259804 | 0.1086605 | 0 | 0.4026773 | 0
2018-03-02 11:55 | 506184.4 | 240.0009 | 8 | 51 | 3.891837 | 3.260199 | 0.2173182 | 0 | 0.8232459 | 0
2018-03-02 11:57 | 506304.4 | 360.0009 | 8 | 51 | 3.915624 | 3.260126 | 0.3259799 | 0 | 1.247414 | 0
2018-03-02 11:59 | 506424.4 | 480.0015 | 8 | 51 | 3.939466 | 3.26016 | 0.4346479 | 0 | 1.674216 | 0
2018-03-02 12:01 | 506544.4 | 600.0009 | 8 | 51 | 3.96267 | 3.259819 | 0.543305 | 0 | 2.103539 | 0
2018-03-02 12:03 | 506664.4 | 720.0009 | 8 | 51 | 3.983037 | 3.260202 | 0.6519741 | 0 | 2.5353 | 0
2018-03-02 12:05 | 506784.4 | 840.0009 | 8 | 51 | 3.999514 | 3.259811 | 0.7606329 | 0 | 2.969016 | 0
2018-03-02 12:07 | 506904.4 | 960.0001 | 8 | 51 | 4.013821 | 3.260155 | 0.8692957 | 0 | 3.404409 | 0
2018-03-02 12:09 | 507024.4 | 1080.0001 | 8 | 51 | 4.027371 | 3.259932 | 0.9779558 | 0 | 3.841284 | 0
2018-03-02 12:11 | 507144.4 | 1200.0009 | 8 | 51 | 4.041919 | 3.260141 | 1.086624 | 0 | 4.279708 | 0
2018-03-02 12:13 | 507264.4 | 1320.0009 | 8 | 51 | 4.058119 | 3.260071 | 1.195287 | 0 | 4.71978 | 0
2018-03-02 12:15 | 507384.4 | 1440.0017 | 8 | 51 | 4.076065 | 3.260139 | 1.303947 | 0 | 5.161696 | 0
2018-03-02 12:17 | 507504.4 | 1560.0009 | 8 | 51 | 4.09552 | 3.260141 | 1.412611 | 0 | 5.605661 | 0
2018-03-02 12:19 | 507624.4 | 1680.0006 | 8 | 51 | 4.116457 | 3.260122 | 1.521268 | 0 | 6.051789 | 0
2018-03-02 12:21 | 507744.4 | 1800.0001 | 8 | 51 | 4.139209 | 3.260143 | 1.629927 | 0 | 6.500295 | 0
2018-03-02 12:23 | 507864.4 | 1920.0009 | 8 | 51 | 4.16418 | 3.260092 | 1.738584 | 0 | 6.951385 | 0
2018-03-02 12:25 | 507984.4 | 2040.0015 | 8 | 51 | 4.191542 | 3.260065 | 1.847242 | 0 | 7.405322 | 0
2018-03-02 12:26 | 508019.4 | 2074.9977 | 8 | 51 | 4.200002 | 3.260075 | 1.878929 | 0 | 7.538273 | 0

## Statistics_72
Date_Time | Test_Time(s) | Step_Time(s) | Step_Index | Cycle_Index | Voltage(V) | Current(A) | Charge_Capacity(Ah) | Discharge_Capacity(Ah) | Charge_Energy(Wh) | Discharge_Energy(Wh) | ACR(Ohm) | Internal Resistance(Ohm)
2018-02-24 18:37 | 11889.75 | 300.003 | 6 | 1 | 3.335158 | 0 | 3.1749 | 3.227222 | 13.37952 | 11.95571
2018-02-24 21:26 | 22004.41 | 300.0014 | 6 | 2 | 3.329966 | 0 | 3.229467 | 3.228034 | 13.56844 | 11.96275
2018-02-25 00:14 | 32113.46 | 300.0006 | 6 | 3 | 3.335956 | 0 | 3.228672 | 3.225502 | 13.56183 | 11.94893
2018-02-25 03:03 | 42227.93 | 300.0016 | 6 | 4 | 3.334173 | 0 | 3.226165 | 3.225217 | 13.55443 | 11.94991
2018-02-25 05:51 | 52334.31 | 300.0005 | 6 | 5 | 3.335368 | 0 | 3.224908 | 3.223458 | 13.54896 | 11.9417
2018-02-25 08:40 | 62435.66 | 300.0038 | 6 | 6 | 3.336116 | 0 | 3.223294 | 3.222045 | 13.54469 | 11.9351
2018-02-25 11:28 | 72544.69 | 300.0007 | 6 | 7 | 3.340437 | 0 | 3.222171 | 3.220121 | 13.54185 | 11.92469
2018-02-25 14:17 | 82653.87 | 300.0016 | 6 | 8 | 3.335608 | 0 | 3.220221 | 3.220263 | 13.53608 | 11.92479
2018-02-25 17:05 | 92772.85538 | 300.0032 | 6 | 9 | 3.336334 | 0 | 3.220764 | 3.219675 | 13.53593 | 11.92385
2018-02-25 19:54 | 102889.1 | 300.0024 | 6 | 10 | 3.338171 | 0 | 3.219642 | 3.218476 | 13.53123 | 11.91901
2018-02-25 22:43 | 113008.6 | 300.0014 | 6 | 11 | 3.336201 | 0 | 3.21887 | 3.218477 | 13.52811 | 11.92174
2018-02-26 01:31 | 123126.9 | 300.004 | 6 | 12 | 3.336902 | 0 | 3.218594 | 3.217704 | 13.52638 | 11.91896
2018-02-26 04:20 | 133238.3 | 300.002 | 6 | 13 | 3.336346 | 0 | 3.21748 | 3.216882 | 13.52227 | 11.91555
2018-02-26 07:08 | 143352.7 | 300.0037 | 6 | 14 | 3.336864 | 0 | 3.21708 | 3.21623 | 13.52106 | 11.91259
2018-02-26 09:57 | 153459 | 300.0036 | 6 | 15 | 3.338864 | 0 | 3.215861 | 3.214817 | 13.51568 | 11.90388
2018-02-26 12:45 | 163570.4 | 300.0036 | 6 | 16 | 3.338333 | 0 | 3.214855 | 3.214224 | 13.51389 | 11.90195
2018-02-26 15:34 | 173691.6 | 300.004 | 6 | 17 | 3.340904 | 0 | 3.214333 | 3.213094 | 13.51147 | 11.89609
2018-02-26 18:23 | 183825.8 | 300.0022 | 6 | 18 | 3.340967 | 0 | 3.213366 | 3.212776 | 13.50798 | 11.89658
2018-02-26 21:12 | 193953.7 | 300.003 | 6 | 19 | 3.339287 | 0 | 3.21278 | 3.212615 | 13.50546 | 11.89789
2018-02-27 | 204058.4 | 300.0045 | 6 | 20 | 3.338003 | 0 | 3.212131 | 3.2118 | 13.50195 | 11.89459
2018-02-27 02:48 | 214149.7 | 300.0037 | 6 | 21 | 3.336761 | 0 | 3.212265 | 3.211998 | 13.50112 | 11.89677
2018-02-27 05:37 | 224248.9 | 300.0044 | 6 | 22 | 3.338982 | 0 | 3.212332 | 3.211269 | 13.50151 | 11.89237
2018-02-27 08:25 | 234339.6 | 300.0008 | 6 | 23 | 3.340058 | 0 | 3.210844 | 3.210095 | 13.49647 | 11.88738
2018-02-27 11:13 | 244438.7 | 300.004 | 6 | 24 | 3.343747 | 0 | 3.20983 | 3.208421 | 13.49374 | 11.87773
2018-02-27 14:02 | 254569 | 300.004 | 6 | 25 | 3.345573 | 0 | 3.208711 | 3.207741 | 13.49013 | 11.8739
2018-02-27 16:51 | 264692.2 | 300.002 | 6 | 26 | 3.346511 | 0 | 3.207388 | 3.206805 | 13.48505 | 11.8713
2018-02-27 19:39 | 274812 | 300.0024 | 6 | 27 | 3.345855 | 0 | 3.206649 | 3.206276 | 13.48402 | 11.86947
2018-02-27 22:28 | 284927.8 | 300.0006 | 6 | 28 | 3.343864 | 0 | 3.206773 | 3.206729 | 13.48362 | 11.8725
2018-02-28 01:17 | 295048.9 | 300.0048 | 6 | 29 | 3.345149 | 0 | 3.206592 | 3.205872 | 13.48153 | 11.86833
2018-02-28 04:05 | 305170.8 | 300.0041 | 6 | 30 | 3.345527 | 0 | 3.205989 | 3.205435 | 13.48024 | 11.86679
2018-02-28 06:54 | 315279.6 | 300.0021 | 6 | 31 | 3.346564 | 0 | 3.204843 | 3.20421 | 13.47561 | 11.86113
2018-02-28 09:42 | 325402.7 | 300.0007 | 6 | 32 | 3.348369 | 0 | 3.204754 | 3.203821 | 13.47609 | 11.85994
2018-02-28 12:31 | 335508.6 | 300.0031 | 6 | 33 | 3.34675 | 0 | 3.202929 | 3.202911 | 13.4685 | 11.85478
2018-02-28 15:20 | 345635.8 | 300.0035 | 6 | 34 | 3.346916 | 0 | 3.203134 | 3.202728 | 13.47001 | 11.85465
2018-02-28 18:08 | 355748 | 300.0021 | 6 | 35 | 3.348489 | 0 | 3.202532 | 3.20176 | 13.46691 | 11.85031
2018-02-28 20:57 | 365868.4 | 300.0014 | 6 | 36 | 3.349609375 | 0 | 3.201228 | 3.200633 | 13.46258 | 11.84427
2018-02-28 23:46 | 376008.6 | 300.0029 | 6 | 37 | 3.348881 | 0 | 3.200912 | 3.200661 | 13.4627 | 11.84547
2018-03-01 02:34 | 386123.7 | 300.0025 | 6 | 38 | 3.349203 | 0 | 3.20062 | 3.200131 | 13.46002 | 11.84295
2018-03-01 05:23 | 396239.1 | 300.0016 | 6 | 39 | 3.35019 | 0 | 3.199945 | 3.199378 | 13.45751 | 11.83937
2018-03-01 08:12 | 406359.2 | 300.0022 | 6 | 40 | 3.350451 | 0 | 3.199099 | 3.198672 | 13.45535 | 11.83647
2018-03-01 11:00 | 416484.9 | 300.0048 | 6 | 41 | 3.351583 | 0 | 3.198522 | 3.197865 | 13.45249 | 11.8319
2018-03-01 13:49 | 426607.4 | 300.0014 | 6 | 42 | 3.35187 | 0 | 3.197838 | 3.197419 | 13.45104 | 11.83102
2018-03-01 16:38 | 436729.6228 | 300.0036 | 6 | 43 | 3.350789 | 0 | 3.197501 | 3.197341 | 13.44945 | 11.83039
2018-03-01 19:27 | 446859.0295 | 300.0023 | 6 | 44 | 3.351133 | 0 | 3.197576 | 3.197188 | 13.44883 | 11.831
2018-03-01 22:15 | 456979.6 | 300.0031 | 6 | 45 | 3.350136 | 0 | 3.197112 | 3.197119 | 13.44715 | 11.83094
2018-03-02 01:04 | 467093.8 | 300.0038 | 6 | 46 | 3.351489 | 0 | 3.196917 | 3.196309 | 13.44559 | 11.82718
2018-03-02 03:53 | 477207.7 | 300.0008 | 6 | 47 | 3.352733 | 0 | 3.195975 | 3.195362 | 13.44273 | 11.82212
2018-03-02 06:41 | 487319.9 | 300.0016 | 6 | 48 | 3.352892 | 0 | 3.195097 | 3.194774 | 13.44011 | 11.81951
2018-03-02 09:30 | 497436.9 | 300.0025 | 6 | 49 | 3.358342 | 0 | 3.194793 | 3.193179 | 13.4392 | 11.81259
2018-03-02 12:18 | 507564.5 | 300.0014 | 6 | 50 | 3.354676 | 0 | 3.192969 | 3.193437 | 13.43401 | 11.81339
2018-03-02 12:53 | 509627.9 | 2063.3289 | 8 | 51 | 4.2 | 3.259943 | 1.868166 | 0 | 7.497853 | 0

## Channel_72_1
Date_Time | Test_Time(s) | Step_Time(s) | Step_Index | Cycle_Index | Voltage(V) | Current(A) | Charge_Capacity(Ah) | Discharge_Capacity(Ah) | Charge_Energy(Wh) | Discharge_Energy(Wh) | ACR(Ohm) | Internal Resistance(Ohm) | dV/dt(V/s) | dI/dt(A/s)
2018-02-24 15:21 | 130.0002 | 130 | 1 | 1 | 3.526304 | 0 | 0 | 0 | 0 | 0
2018-02-24 15:23 | 260.0017 | 260.0015 | 1 | 1 | 3.526412 | 0 | 0 | 0 | 0 | 0
2018-02-24 15:26 | 390.0001 | 389.9999 | 1 | 1 | 3.526517 | 0 | 0 | 0 | 0 | 0
2018-02-24 15:28 | 520.001 | 520.0008 | 1 | 1 | 3.526638 | 0 | 0 | 0 | 0 | 0
2018-02-24 15:30 | 650.0009 | 650.0007 | 1 | 1 | 3.526739 | 0 | 0 | 0 | 0 | 0
2018-02-24 15:32 | 780.0019 | 780.0017 | 1 | 1 | 3.526824 | 0 | 0 | 0 | 0 | 0
2018-02-24 15:34 | 910.0002 | 910 | 1 | 1 | 3.526929 | 0 | 0 | 0 | 0 | 0
2018-02-24 15:36 | 1040.0002 | 1040 | 1 | 1 | 3.527035 | 0 | 0 | 0 | 0 | 0
2018-02-24 15:39 | 1170.0011 | 1170.0009 | 1 | 1 | 3.527122 | 0 | 0 | 0 | 0 | 0
2018-02-24 15:41 | 1300.0002 | 1300 | 1 | 1 | 3.527208 | 0 | 0 | 0 | 0 | 0
2018-02-24 15:43 | 1430.0011 | 1430.0009 | 1 | 1 | 3.527307 | 0 | 0 | 0 | 0 | 0
2018-02-24 15:45 | 1560.001 | 1560.0008 | 1 | 1 | 3.527381 | 0 | 0 | 0 | 0 | 0
2018-02-24 15:47 | 1690.0002 | 1690 | 1 | 1 | 3.527452 | 0 | 0 | 0 | 0 | 0
2018-02-24 15:49 | 1810.0018 | 1810.0016 | 1 | 1 | 3.527536 | 0 | 0 | 0 | 0 | 0
2018-02-24 15:51 | 1930.086604 | 120.0014 | 2 | 1 | 3.992537 | 4.890158 | 0.1622979 | 1.431e-09 | 0.6380444 | 5.046e-09
2018-02-24 15:53 | 2050.086104 | 240.0009 | 2 | 1 | 4.03137 | 4.890104 | 0.3252923 | 1.431e-09 | 1.291929 | 5.046e-09
2018-02-24 15:55 | 2170.086904 | 360.0017 | 2 | 1 | 4.065744 | 4.890099 | 0.4882871 | 1.431e-09 | 1.951924 | 5.046e-09
2018-02-24 15:57 | 2290.086804 | 480.0016 | 2 | 1 | 4.094136 | 4.890099 | 0.6512685 | 1.431e-09 | 2.616947 | 5.046e-09
2018-02-24 15:59 | 2410.086104 | 600.0009 | 2 | 1 | 4.118296 | 4.890083 | 0.8142582 | 1.431e-09 | 3.286265 | 5.046e-09
2018-02-24 16:01 | 2530.086804 | 720.0016 | 2 | 1 | 4.140808 | 4.890057 | 0.977249 | 1.431e-09 | 3.959337 | 5.046e-09
2018-02-24 16:03 | 2650.086104 | 840.0009 | 2 | 1 | 4.165004 | 4.890095 | 1.140239 | 1.431e-09 | 4.636195 | 5.046e-09
2018-02-24 16:05 | 2770.086804 | 960.0016 | 2 | 1 | 4.191323 | 4.890068 | 1.303223 | 1.431e-09 | 5.31714 | 5.046e-09
2018-02-24 16:07 | 2890.085304 | 1080.0001 | 2 | 1 | 4.200379 | 4.546473 | 1.462158 | 1.431e-09 | 5.984488 | 5.046e-09
2018-02-24 16:09 | 3010.086104 | 1200.0009 | 2 | 1 | 4.200422 | 4.083469 | 1.605947 | 1.431e-09 | 6.588459 | 5.046e-09
2018-02-24 16:11 | 3130.086904 | 1320.0017 | 2 | 1 | 4.200397 | 3.628414 | 1.734416 | 1.431e-09 | 7.128077 | 5.046e-09
2018-02-24 16:13 | 3231.041204 | 1420.956 | 2 | 1 | 4.200393 | 3.259972 | 1.830952 | 1.431e-09 | 7.533568 | 5.046e-09
2018-02-24 16:15 | 3351.057272 | 120.0017 | 3 | 1 | 4.226896 | 3.260035 | 1.939178 | 2.016e-09 | 7.989474 | 7.432e-09
2018-02-24 16:17 | 3471.055672 | 240.0001 | 3 | 1 | 4.2584 | 3.260059 | 2.04783 | 2.016e-09 | 8.450419 | 7.432e-09
2018-02-24 16:19 | 3591.056172 | 360.0006 | 3 | 1 | 4.292583 | 3.259993 | 2.156487 | 2.016e-09 | 8.914963 | 7.432e-09
2018-02-24 16:21 | 3711.057272 | 480.0017 | 3 | 1 | 4.329186 | 3.260015 | 2.265147 | 2.016e-09 | 9.383363 | 7.432e-09
2018-02-24 16:23 | 3831.057272 | 600.0017 | 3 | 1 | 4.367876 | 3.260057 | 2.373801 | 2.016e-09 | 9.855829 | 7.432e-09
2018-02-24 16:25 | 3951.057272 | 720.0017 | 3 | 1 | 4.400406 | 3.115025 | 2.481965 | 2.016e-09 | 10.33036 | 7.432e-09
2018-02-24 16:27 | 4071.057272 | 840.0017 | 3 | 1 | 4.400388 | 2.593054 | 2.576627 | 2.016e-09 | 10.74691 | 7.432e-09
2018-02-24 16:29 | 4191.056572 | 960.001 | 3 | 1 | 4.400388 | 2.181406 | 2.655966 | 2.016e-09 | 11.09603 | 7.432e-09
2018-02-24 16:31 | 4311.057272 | 1080.0017 | 3 | 1 | 4.400382 | 1.844631 | 2.722874 | 2.016e-09 | 11.39045 | 7.432e-09
2018-02-24 16:33 | 4431.055772 | 1200.0002 | 3 | 1 | 4.400375 | 1.568609 | 2.779601 | 2.016e-09 | 11.64007 | 7.432e-09
2018-02-24 16:35 | 4551.056572 | 1320.001 | 3 | 1 | 4.400352 | 1.340952 | 2.827974 | 2.016e-09 | 11.85293 | 7.432e-09
2018-02-24 16:37 | 4671.056472 | 1440.0009 | 3 | 1 | 4.400342 | 1.153738 | 2.869468 | 2.016e-09 | 12.03552 | 7.432e-09
2018-02-24 16:39 | 4791.055772 | 1560.0002 | 3 | 1 | 4.400384 | 0.9998417 | 2.905281 | 2.016e-09 | 12.19311 | 7.432e-09
2018-02-24 16:41 | 4911.056472 | 1680.0009 | 3 | 1 | 4.40035 | 0.8702698 | 2.93638 | 2.016e-09 | 12.32996 | 7.432e-09
2018-02-24 16:43 | 5031.056472 | 1800.0009 | 3 | 1 | 4.40032 | 0.762413 | 2.963541 | 2.016e-09 | 12.44947 | 7.432e-09
2018-02-24 16:45 | 5151.057272 | 1920.0017 | 3 | 1 | 4.400352 | 0.6717358 | 2.987398 | 2.016e-09 | 12.55445 | 7.432e-09
2018-02-24 16:47 | 5271.055772 | 2040.0002 | 3 | 1 | 4.400331 | 0.594389 | 3.008462 | 2.016e-09 | 12.64714 | 7.432e-09
2018-02-24 16:49 | 5391.055772 | 2160.0002 | 3 | 1 | 4.40035 | 0.5288658 | 3.027147 | 2.016e-09 | 12.72936 | 7.432e-09
2018-02-24 16:51 | 5511.055772 | 2280.0002 | 3 | 1 | 4.400337 | 0.4715958 | 3.043793 | 2.016e-09 | 12.80261 | 7.432e-09
2018-02-24 16:53 | 5631.055772 | 2400.0002 | 3 | 1 | 4.400336 | 0.4224968 | 3.058672 | 2.016e-09 | 12.86808 | 7.432e-09
2018-02-24 16:55 | 5751.055772 | 2520.0002 | 3 | 1 | 4.400346 | 0.3791428 | 3.072012 | 2.016e-09 | 12.92678 | 7.432e-09
2018-02-24 16:57 | 5871.056472 | 2640.0009 | 3 | 1 | 4.400308 | 0.3406696 | 3.083999 | 2.016e-09 | 12.97953 | 7.432e-09
2018-02-24 16:59 | 5991.055772 | 2760.0002 | 3 | 1 | 4.400329 | 0.3076611 | 3.094793 | 2.016e-09 | 13.02703 | 7.432e-09
2018-02-24 17:01 | 6111.056472 | 2880.0009 | 3 | 1 | 4.400332 | 0.2778492 | 3.104535 | 2.016e-09 | 13.06989 | 7.432e-09
2018-02-24 17:03 | 6231.056472 | 3000.0009 | 3 | 1 | 4.400321 | 0.2512417 | 3.113342 | 2.016e-09 | 13.10865 | 7.432e-09
2018-02-24 17:05 | 6351.055872 | 3120.0003 | 3 | 1 | 4.400305 | 0.2276535 | 3.121319 | 2.016e-09 | 13.14375 | 7.432e-09
2018-02-24 17:07 | 6471.057372 | 3240.0018 | 3 | 1 | 4.400324 | 0.206892 | 3.12856 | 2.016e-09 | 13.17561 | 7.432e-09
2018-02-24 17:09 | 6591.056472 | 3360.0009 | 3 | 1 | 4.400307 | 0.1880093 | 3.135135 | 2.016e-09 | 13.20454 | 7.432e-09
2018-02-24 17:11 | 6711.056372 | 3480.0008 | 3 | 1 | 4.400284 | 0.1709099 | 3.141117 | 2.016e-09 | 13.23087 | 7.432e-09
2018-02-24 17:13 | 6831.055772 | 3600.0002 | 3 | 1 | 4.400294 | 0.1560078 | 3.146571 | 2.016e-09 | 13.25486 | 7.432e-09
2018-02-24 17:15 | 6951.056472 | 3720.0009 | 3 | 1 | 4.400309 | 0.1425953 | 3.151546 | 2.016e-09 | 13.27676 | 7.432e-09
2018-02-24 17:17 | 7071.055872 | 3840.0003 | 3 | 1 | 4.400316 | 0.1305008 | 3.156088 | 2.016e-09 | 13.29675 | 7.432e-09
2018-02-24 17:19 | 7191.056472 | 3960.0009 | 3 | 1 | 4.400307 | 0.1192398 | 3.160239 | 2.016e-09 | 13.31501 | 7.432e-09
2018-02-24 17:21 | 7311.058972 | 4080.0034 | 3 | 1 | 4.400299 | 0.1087303 | 3.164045 | 2.016e-09 | 13.33176 | 7.432e-09
2018-02-24 17:23 | 7431.056472 | 4200.0009 | 3 | 1 | 4.400272 | 0.09963226 | 3.167527 | 2.016e-09 | 13.34708 | 7.432e-09
2018-02-24 17:25 | 7551.056472 | 4320.0009 | 3 | 1 | 4.400286 | 0.09167671 | 3.170718 | 2.016e-09 | 13.36112 | 7.432e-09
2018-02-24 17:27 | 7671.057272 | 4440.0017 | 3 | 1 | 4.400322 | 0.08510208 | 3.173647 | 2.016e-09 | 13.37401 | 7.432e-09
2018-02-24 17:28 | 7725.460872 | 4494.4053 | 3 | 1 | 4.400321 | 0.08149529 | 3.1749 | 2.016e-09 | 13.37952 | 7.432e-09
2018-02-24 17:30 | 7845.508184 | 120.0006 | 4 | 1 | 4.394269 | 0 | 3.1749 | 2.016e-09 | 13.37952 | 7.432e-09
2018-02-24 17:32 | 7965.507384 | 239.9998 | 4 | 1 | 4.393653 | 0 | 3.1749 | 2.016e-09 | 13.37952 | 7.432e-09
2018-02-24 17:33 | 8025.511284 | 300.0037 | 4 | 1 | 4.393444 | 0 | 3.1749 | 2.016e-09 | 13.37952 | 7.432e-09
2018-02-24 17:35 | 8145.595868 | 120.0018 | 5 | 1 | 4.147437 | -3.259897 | 3.1749 | 0.1086543 | 13.37952 | 0.4538184
2018-02-24 17:37 | 8265.594268 | 240.0002 | 5 | 1 | 4.108066 | -3.259858 | 3.1749 | 0.2172933 | 13.37952 | 0.9022429
2018-02-24 17:39 | 8385.595068 | 360.001 | 5 | 1 | 4.068279 | -3.259877 | 3.1749 | 0.3259486 | 13.37952 | 1.346455
2018-02-24 17:41 | 8505.594268 | 480.0002 | 5 | 1 | 4.027575 | -3.259846 | 3.1749 | 0.4346086 | 13.37952 | 1.786308
2018-02-24 17:43 | 8625.594268 | 600.0002 | 5 | 1 | 3.986794 | -3.260113 | 3.1749 | 0.5432741 | 13.37952 | 2.221749
2018-02-24 17:45 | 8745.595068 | 720.001 | 5 | 1 | 3.946703 | -3.260129 | 3.1749 | 0.6519315 | 13.37952 | 2.652758
2018-02-24 17:47 | 8865.595868 | 840.0018 | 5 | 1 | 3.907865 | -3.260135 | 3.1749 | 0.7606013 | 13.37952 | 3.079522
2018-02-24 17:49 | 8985.594268 | 960.0002 | 5 | 1 | 3.870586 | -3.259846 | 3.1749 | 0.8692569 | 13.37952 | 3.502093
2018-02-24 17:51 | 9105.594268 | 1080.0002 | 5 | 1 | 3.834929 | -3.260125 | 3.1749 | 0.9779095 | 13.37952 | 3.92069
2018-02-24 17:53 | 9225.595868 | 1200.0018 | 5 | 1 | 3.80105 | -3.260118 | 3.1749 | 1.086575 | 13.37952 | 4.335557
2018-02-24 17:55 | 9345.595868 | 1320.0018 | 5 | 1 | 3.769001 | -3.260108 | 3.1749 | 1.195236 | 13.37952 | 4.746828
2018-02-24 17:57 | 9465.595068 | 1440.001 | 5 | 1 | 3.738838 | -3.260129 | 3.1749 | 1.303896 | 13.37952 | 5.154711
2018-02-24 17:59 | 9585.595068 | 1560.001 | 5 | 1 | 3.710553 | -3.260138 | 3.1749 | 1.41253 | 13.37952 | 5.559321
2018-02-24 18:01 | 9705.595068 | 1680.001 | 5 | 1 | 3.684084 | -3.2601 | 3.1749 | 1.521213 | 13.37952 | 5.96114
2018-02-24 18:03 | 9825.595868 | 1800.0018 | 5 | 1 | 3.659462 | -3.260139 | 3.1749 | 1.629887 | 13.37952 | 6.360154
2018-02-24 18:05 | 9945.595868 | 1920.0018 | 5 | 1 | 3.636684 | -3.259872 | 3.1749 | 1.738543 | 13.37952 | 6.75652
2018-02-24 18:07 | 10065.6 | 2040.0019 | 5 | 1 | 3.615814 | -3.259851 | 3.1749 | 1.847198 | 13.37952 | 7.150513
2018-02-24 18:09 | 10185.6 | 2160.001 | 5 | 1 | 3.596871 | -3.25984 | 3.1749 | 1.955857 | 13.37952 | 7.542356
2018-02-24 18:11 | 10305.6 | 2280.0018 | 5 | 1 | 3.579679 | -3.259838 | 3.1749 | 2.064513 | 13.37952 | 7.93223
2018-02-24 18:13 | 10425.6 | 2400.0018 | 5 | 1 | 3.563948 | -3.259877 | 3.1749 | 2.173165 | 13.37952 | 8.320299
2018-02-24 18:15 | 10545.59 | 2520.0001 | 5 | 1 | 3.54918 | -3.259852 | 3.1749 | 2.281809 | 13.37952 | 8.706693
2018-02-24 18:17 | 10665.6 | 2640.001 | 5 | 1 | 3.534845 | -3.259831 | 3.1749 | 2.39047 | 13.37952 | 9.091571
2018-02-24 18:19 | 10785.59 | 2760.0002 | 5 | 1 | 3.520309 | -3.259885 | 3.1749 | 2.499127 | 13.37952 | 9.47487
2018-02-24 18:21 | 10905.6 | 2880.0018 | 5 | 1 | 3.504567 | -3.259854 | 3.1749 | 2.607779 | 13.37952 | 9.856522
2018-02-24 18:23 | 11025.59 | 3000.0001 | 5 | 1 | 3.485277 | -3.259858 | 3.1749 | 2.716428 | 13.37952 | 10.23629
2018-02-24 18:25 | 11145.59 | 3120.0002 | 5 | 1 | 3.45813 | -3.259881 | 3.1749 | 2.825091 | 13.37952 | 10.61362
2018-02-24 18:27 | 11265.59 | 3240.0009 | 5 | 1 | 3.420538 | -3.259875 | 3.1749 | 2.93374 | 13.37952 | 10.98742
2018-02-24 18:29 | 11385.6 | 3360.001 | 5 | 1 | 3.361976 | -3.259888 | 3.1749 | 3.042378 | 13.37952 | 11.35612
2018-02-24 18:31 | 11505.59 | 3480.0001 | 5 | 1 | 3.24369 | -3.259895 | 3.1749 | 3.151055 | 13.37952 | 11.71602
2018-02-24 18:32 | 11589.71 | 3564.1112 | 5 | 1 | 2.999988 | -3.259918 | 3.1749 | 3.227217 | 13.37952 | 11.9557
2018-02-24 18:34 | 11709.75 | 119.9999 | 6 | 1 | 3.31897 | 0 | 3.1749 | 3.227222 | 13.37952 | 11.95571
2018-02-24 18:36 | 11829.75 | 240.0008 | 6 | 1 | 3.331595 | 0 | 3.1749 | 3.227222 | 13.37952 | 11.95571
2018-02-24 18:37 | 11889.75 | 300.003 | 6 | 1 | 3.335158 | 0 | 3.1749 | 3.227222 | 13.37952 | 11.95571
2018-02-24 18:37 | 11889.76 | 0.0024 | 7 | 2 | 3.335236 | 0 | 0 | 0 | 0 | 0
2018-02-24 18:39 | 12009.8439 | 120.001 | 2 | 2 | 3.961178 | 4.890102 | 0.1623046 | 0 | 0.6227378 | 0
2018-02-24 18:41 | 12129.8432 | 240.0003 | 2 | 2 | 4.006656 | 4.890078 | 0.3252924 | 0 | 1.272379 | 0
2018-02-24 18:43 | 12249.8437 | 360.0008 | 2 | 2 | 4.044178 | 4.890055 | 0.4882745 | 0 | 1.928558 | 0
2018-02-24 18:45 | 12369.8448 | 480.0019 | 2 | 2 | 4.074773 | 4.89002 | 0.6512643 | 0 | 2.590276 | 0
2018-02-24 18:47 | 12489.8431 | 600.0002 | 2 | 2 | 4.101029 | 4.89007 | 0.8142468 | 0 | 3.256584 | 0
2018-02-24 18:49 | 12609.8439 | 720.001 | 2 | 2 | 4.124378 | 4.890085 | 0.9772356 | 0 | 3.926922 | 0
2018-02-24 18:51 | 12729.8433 | 840.0004 | 2 | 2 | 4.148646 | 4.890104 | 1.140218 | 0 | 4.601068 | 0
2018-02-24 18:53 | 12849.8439 | 960.001 | 2 | 2 | 4.17517 | 4.890062 | 1.303209 | 0 | 5.279395 | 0
2018-02-24 18:55 | 12969.8432 | 1080.0003 | 2 | 2 | 4.200412 | 4.810385 | 1.466019 | 0 | 5.961433 | 0
2018-02-24 18:57 | 13089.8432 | 1200.0003 | 2 | 2 | 4.200394 | 4.299839 | 1.617679 | 0 | 6.598465 | 0
2018-02-24 18:59 | 13209.8434 | 1320.0005 | 2 | 2 | 4.200383 | 3.816614 | 1.752906 | 0 | 7.166474 | 0
2018-02-24 19:01 | 13329.8432 | 1440.0003 | 2 | 2 | 4.200385 | 3.355783 | 1.87237 | 0 | 7.668268 | 0
2018-02-24 19:02 | 13355.9238 | 1466.0809 | 2 | 2 | 4.200397 | 3.259985 | 1.896331 | 0 | 7.768916 | 0
2018-02-24 19:04 | 13475.94 | 120.0017 | 3 | 2 | 4.227612 | 3.260069 | 2.004554 | 0 | 8.224849 | 0
2018-02-24 19:06 | 13595.94 | 240.001 | 3 | 2 | 4.259765 | 3.260006 | 2.113209 | 0 | 8.685916 | 0
2018-02-24 19:08 | 13715.94 | 360.0017 | 3 | 2 | 4.294597 | 3.260035 | 2.221867 | 0 | 9.150642 | 0
2018-02-24 19:10 | 13835.94 | 480.0001 | 3 | 2 | 4.331759 | 3.260046 | 2.330525 | 0 | 9.619287 | 0
2018-02-24 19:12 | 13955.94 | 600.0018 | 3 | 2 | 4.370875 | 3.26004 | 2.439184 | 0 | 10.09208 | 0
2018-02-24 19:14 | 14075.94 | 720.0018 | 3 | 2 | 4.40041 | 3.062218 | 2.546879 | 0 | 10.56481 | 0
2018-02-24 19:16 | 14195.94 | 840.0018 | 3 | 2 | 4.400388 | 2.553297 | 2.64006 | 0 | 10.97484 | 0
2018-02-24 19:18 | 14315.94 | 960.001 | 3 | 2 | 4.400387 | 2.146826 | 2.718159 | 0 | 11.31851 | 0
2018-02-24 19:20 | 14435.94 | 1080.0009 | 3 | 2 | 4.400382 | 1.814449 | 2.783989 | 0 | 11.60818 | 0
2018-02-24 19:22 | 14555.94 | 1200.0002 | 3 | 2 | 4.400378 | 1.542784 | 2.839784 | 0 | 11.8537 | 0
2018-02-24 19:24 | 14675.94 | 1320.0002 | 3 | 2 | 4.400371 | 1.319469 | 2.88735 | 0 | 12.06301 | 0
2018-02-24 19:26 | 14795.94 | 1440.0018 | 3 | 2 | 4.400367 | 1.134863 | 2.928144 | 0 | 12.24252 | 0
2018-02-24 19:28 | 14915.94 | 1560.0002 | 3 | 2 | 4.400357 | 0.9824791 | 2.963352 | 0 | 12.39745 | 0
2018-02-24 19:30 | 15035.94 | 1680.0011 | 3 | 2 | 4.400331 | 0.8554306 | 2.99393 | 0 | 12.532 | 0
2018-02-24 19:32 | 15155.94 | 1800.0002 | 3 | 2 | 4.400353 | 0.750349 | 3.020647 | 0 | 12.64956 | 0
2018-02-24 19:34 | 15275.94 | 1920.0026 | 3 | 2 | 4.400348 | 0.6612434 | 3.044123 | 0 | 12.75287 | 0
2018-02-24 19:36 | 15395.94 | 2040.0002 | 3 | 2 | 4.400347 | 0.5854549 | 3.064864 | 0 | 12.84413 | 0
2018-02-24 19:38 | 15515.94 | 2160.001 | 3 | 2 | 4.400341 | 0.5207043 | 3.083268 | 0 | 12.92512 | 0
2018-02-24 19:40 | 15635.94 | 2280.0002 | 3 | 2 | 4.400333 | 0.4649258 | 3.099672 | 0 | 12.9973 | 0
2018-02-24 19:42 | 15755.94 | 2400.0018 | 3 | 2 | 4.400318 | 0.4165936 | 3.114343 | 0 | 13.06186 | 0
2018-02-24 19:44 | 15875.94 | 2520.0018 | 3 | 2 | 4.400346 | 0.3745232 | 3.127501 | 0 | 13.11976 | 0
2018-02-24 19:46 | 15995.94 | 2640.0002 | 3 | 2 | 4.400315 | 0.3367977 | 3.139342 | 0 | 13.17186 | 0
2018-02-24 19:48 | 16115.94 | 2760.0018 | 3 | 2 | 4.400318 | 0.3040752 | 3.150017 | 0 | 13.21884 | 0
2018-02-24 19:50 | 16235.94 | 2880.0002 | 3 | 2 | 4.400318 | 0.2753086 | 3.159666 | 0 | 13.26129 | 0
2018-02-24 19:52 | 16355.94 | 3000.0011 | 3 | 2 | 4.400307 | 0.2494164 | 3.168405 | 0 | 13.29975 | 0
2018-02-24 19:54 | 16475.94 | 3120.0018 | 3 | 2 | 4.400311 | 0.2269096 | 3.176336 | 0 | 13.33465 | 0
2018-02-24 19:56 | 16595.94 | 3240.0026 | 3 | 2 | 4.400326 | 0.2062397 | 3.183542 | 0 | 13.36636 | 0
2018-02-24 19:58 | 16715.94 | 3360.0003 | 3 | 2 | 4.400298 | 0.1871376 | 3.190097 | 0 | 13.3952 | 0
2018-02-24 20:00 | 16835.94 | 3480.0002 | 3 | 2 | 4.400291 | 0.1704788 | 3.196059 | 0 | 13.42143 | 0
2018-02-24 20:02 | 16955.94 | 3600.001 | 3 | 2 | 4.400263 | 0.1549129 | 3.201494 | 0 | 13.44535 | 0
2018-02-24 20:04 | 17075.94 | 3720.0018 | 3 | 2 | 4.400309 | 0.1421814 | 3.20645 | 0 | 13.46716 | 0
2018-02-24 20:06 | 17195.94 | 3840.001 | 3 | 2 | 4.400289 | 0.1298618 | 3.210978 | 0 | 13.48708 | 0
2018-02-24 20:08 | 17315.94 | 3960.001 | 3 | 2 | 4.40031 | 0.118969 | 3.215119 | 0 | 13.5053 | 0
2018-02-24 20:10 | 17435.94 | 4080.001 | 3 | 2 | 4.400306 | 0.1091156 | 3.218907 | 0 | 13.52197 | 0
2018-02-24 20:12 | 17555.94 | 4200.0018 | 3 | 2 | 4.40029 | 0.09935188 | 3.222373 | 0 | 13.53723 | 0
2018-02-24 20:14 | 17675.94 | 4320.001 | 3 | 2 | 4.400299 | 0.09134483 | 3.225552 | 0 | 13.55121 | 0
2018-02-24 20:16 | 17795.94 | 4440.0017 | 3 | 2 | 4.400265 | 0.08367348 | 3.228468 | 0 | 13.56405 | 0
2018-02-24 20:16 | 17839.3 | 4483.3583 | 3 | 2 | 4.400309 | 0.08148766 | 3.229467 | 0 | 13.56844 | 0
2018-02-24 20:18 | 17959.33992 | 120.0004 | 4 | 2 | 4.39428 | 0 | 3.229467 | 0 | 13.56844 | 0
2018-02-24 20:20 | 18079.33942 | 239.9999 | 4 | 2 | 4.393664 | 0 | 3.229467 | 0 | 13.56844 | 0
2018-02-24 20:21 | 18139.34172 | 300.0022 | 4 | 2 | 4.393423 | 0 | 3.229467 | 0 | 13.56844 | 0
2018-02-24 20:23 | 18259.42 | 120.0001 | 5 | 2 | 4.149294 | -3.260131 | 3.229467 | 0.1086548 | 13.56844 | 0.4539973
2018-02-24 20:25 | 18379.42 | 240.0001 | 5 | 2 | 4.11001 | -3.26011 | 3.229467 | 0.2173151 | 13.56844 | 0.902716
2018-02-24 20:27 | 18499.42 | 360.0001 | 5 | 2 | 4.070244 | -3.260118 | 3.229467 | 0.3259751 | 13.56844 | 1.34716
2018-02-24 20:29 | 18619.43 | 480.0009 | 5 | 2 | 4.029618 | -3.260098 | 3.229467 | 0.4346274 | 13.56844 | 1.787199
2018-02-24 20:31 | 18739.42 | 600.0002 | 5 | 2 | 3.988845 | -3.260145 | 3.229467 | 0.5433032 | 13.56844 | 2.222904
2018-02-24 20:33 | 18859.43 | 720.0026 | 5 | 2 | 3.948763 | -3.260135 | 3.229467 | 0.6519711 | 13.56844 | 2.654177
2018-02-24 20:35 | 18979.42 | 840.0001 | 5 | 2 | 3.909894 | -3.259867 | 3.229467 | 0.7606218 | 13.56844 | 3.081088
2018-02-24 20:37 | 19099.43 | 960.0018 | 5 | 2 | 3.872536 | -3.260113 | 3.229467 | 0.8692833 | 13.56844 | 3.5039
2018-02-24 20:39 | 19219.43 | 1080.0018 | 5 | 2 | 3.836874 | -3.260104 | 3.229467 | 0.9779429 | 13.56844 | 3.922736
2018-02-24 20:41 | 19339.43 | 1200.0017 | 5 | 2 | 3.802949 | -3.260152 | 3.229467 | 1.086605 | 13.56844 | 4.337802
2018-02-24 20:43 | 19459.42 | 1320.0001 | 5 | 2 | 3.770844 | -3.260133 | 3.229467 | 1.195251 | 13.56844 | 4.749216
2018-02-24 20:45 | 19579.43 | 1440.0018 | 5 | 2 | 3.740545 | -3.26012 | 3.229467 | 1.303921 | 13.56844 | 5.157331
2018-02-24 20:47 | 19699.42 | 1560.0001 | 5 | 2 | 3.712166 | -3.260117 | 3.229467 | 1.41257 | 13.56844 | 5.562177
2018-02-24 20:49 | 19819.42 | 1680.0001 | 5 | 2 | 3.685608 | -3.259831 | 3.229467 | 1.521237 | 13.56844 | 5.96411
2018-02-24 20:51 | 19939.42 | 1800.0001 | 5 | 2 | 3.660823 | -3.26012 | 3.229467 | 1.629882 | 13.56844 | 6.363168
2018-02-24 20:53 | 20059.43 | 1920.0017 | 5 | 2 | 3.637872 | -3.260125 | 3.229467 | 1.738555 | 13.56844 | 6.759736
2018-02-24 20:55 | 20179.43 | 2040.0017 | 5 | 2 | 3.616842 | -3.260129 | 3.229467 | 1.847216 | 13.56844 | 7.153871
2018-02-24 20:57 | 20299.42 | 2160 | 5 | 2 | 3.597714 | -3.260108 | 3.229467 | 1.955873 | 13.56844 | 7.54581
2018-02-24 20:59 | 20419.42 | 2280.0001 | 5 | 2 | 3.580424 | -3.260118 | 3.229467 | 2.064527 | 13.56844 | 7.935761
2018-02-24 21:01 | 20539.42 | 2400.0001 | 5 | 2 | 3.564617 | -3.260162 | 3.229467 | 2.173202 | 13.56844 | 8.323994
2018-02-24 21:03 | 20659.43 | 2520.0017 | 5 | 2 | 3.549847 | -3.259851 | 3.229467 | 2.281857 | 13.56844 | 8.7105
2018-02-24 21:05 | 20779.43 | 2640.0018 | 5 | 2 | 3.53547 | -3.259833 | 3.229467 | 2.390514 | 13.56844 | 9.095429
2018-02-24 21:07 | 20899.43 | 2760.0017 | 5 | 2 | 3.520947 | -3.259893 | 3.229467 | 2.499167 | 13.56844 | 9.478787
2018-02-24 21:09 | 21019.43 | 2880.0009 | 5 | 2 | 3.505247 | -3.259846 | 3.229467 | 2.607821 | 13.56844 | 9.860516
2018-02-24 21:11 | 21139.43 | 3000.0009 | 5 | 2 | 3.485912 | -3.259877 | 3.229467 | 2.716463 | 13.56844 | 10.24033
2018-02-24 21:13 | 21259.43 | 3120.0009 | 5 | 2 | 3.458824 | -3.259875 | 3.229467 | 2.82514 | 13.56844 | 10.61779
2018-02-24 21:15 | 21379.42 | 3240.0001 | 5 | 2 | 3.421347 | -3.259881 | 3.229467 | 2.933803 | 13.56844 | 10.99171
2018-02-24 21:17 | 21499.43 | 3360.0009 | 5 | 2 | 3.3631 | -3.259881 | 3.229467 | 3.042458 | 13.56844 | 11.36057
2018-02-24 21:19 | 21619.42 | 3480 | 5 | 2 | 3.245719 | -3.25991 | 3.229467 | 3.151116 | 13.56844 | 11.72057
2018-02-24 21:21 | 21704.37 | 3564.9439 | 5 | 2 | 2.99999 | -3.259934 | 3.229467 | 3.228034 | 13.56844 | 11.96275
2018-02-24 21:23 | 21824.41 | 120.0008 | 6 | 2 | 3.314622 | 0 | 3.229467 | 3.228034 | 13.56844 | 11.96275
2018-02-24 21:25 | 21944.41 | 240 | 6 | 2 | 3.326466 | 0 | 3.229467 | 3.228034 | 13.56844 | 11.96275
2018-02-24 21:26 | 22004.41 | 300.0014 | 6 | 2 | 3.329966 | 0 | 3.229467 | 3.228034 | 13.56844 | 11.96275
2018-02-24 21:26 | 22004.43 | 0.0025 | 7 | 3 | 3.329943 | 0 | 0 | 0 | 0 | 0
2018-02-24 21:28 | 22124.51 | 120.0009 | 2 | 3 | 3.958424 | 4.89002 | 0.1623196 | 0 | 0.6221163 | 0
2018-02-24 21:30 | 22244.51 | 240.0009 | 2 | 3 | 4.004579 | 4.890081 | 0.325339 | 0 | 1.271522 | 0
2018-02-24 21:32 | 22364.51 | 360.0009 | 2 | 3 | 4.042255 | 4.890032 | 0.4883364 | 0 | 1.927437 | 0
2018-02-24 21:34 | 22484.51 | 480.0001 | 2 | 3 | 4.073021 | 4.890011 | 0.6513096 | 0 | 2.588791 | 0
2018-02-24 21:36 | 22604.51 | 600.0009 | 2 | 3 | 4.099425 | 4.890045 | 0.8143182 | 0 | 3.254931 | 0
2018-02-24 21:38 | 22724.51 | 720.0009 | 2 | 3 | 4.122867 | 4.890011 | 0.9773163 | 0 | 3.925056 | 0
2018-02-24 21:40 | 22844.51 | 840.0009 | 2 | 3 | 4.147072 | 4.890078 | 1.140318 | 0 | 4.599032 | 0
2018-02-24 21:42 | 22964.51 | 960.0009 | 2 | 3 | 4.173579 | 4.890057 | 1.303299 | 0 | 5.277061 | 0
2018-02-24 21:44 | 23084.51 | 1080.0002 | 2 | 3 | 4.200414 | 4.84202 | 1.466241 | 0 | 5.959413 | 0
2018-02-24 21:46 | 23204.51 | 1200.0002 | 2 | 3 | 4.200399 | 4.321104 | 1.618711 | 0 | 6.599847 | 0
2018-02-24 21:48 | 23324.51 | 1320.0018 | 2 | 3 | 4.200403 | 3.832808 | 1.754553 | 0 | 7.170437 | 0
2018-02-24 21:50 | 23444.51 | 1440.0011 | 2 | 3 | 4.200396 | 3.365917 | 1.874442 | 0 | 7.674018 | 0
2018-02-24 21:50 | 23472.83 | 1468.3256 | 2 | 3 | 4.200385 | 3.259998 | 1.900507 | 0 | 7.783503 | 0
2018-02-24 21:52 | 23592.8454 | 120.0009 | 3 | 3 | 4.227672 | 3.259939 | 2.008728 | 0 | 8.239425 | 0
2018-02-24 21:54 | 23712.8454 | 240.0009 | 3 | 3 | 4.26029 | 3.25996 | 2.117395 | 0 | 8.700564 | 0
2018-02-24 21:56 | 23832.8446 | 360.0001 | 3 | 3 | 4.296011 | 3.260004 | 2.226035 | 0 | 9.165339 | 0
2018-02-24 21:58 | 23952.8454 | 480.0009 | 3 | 3 | 4.33351 | 3.259991 | 2.334699 | 0 | 9.634179 | 0
2018-02-24 22:00 | 24072.8446 | 600.0001 | 3 | 3 | 4.372856 | 3.259966 | 2.443381 | 0 | 10.10728 | 0
2018-02-24 22:02 | 24192.8463 | 720.0018 | 3 | 3 | 4.400399 | 3.031555 | 2.550725 | 0 | 10.57861 | 0
2018-02-24 22:04 | 24312.8447 | 840.0002 | 3 | 3 | 4.4004 | 2.531031 | 2.64306 | 0 | 10.98493 | 0
2018-02-24 22:06 | 24432.8456 | 960.0011 | 3 | 3 | 4.400396 | 2.129951 | 2.72051 | 0 | 11.32573 | 0
2018-02-24 22:08 | 24552.8464 | 1080.0019 | 3 | 3 | 4.400363 | 1.801134 | 2.78584 | 0 | 11.61321 | 0
2018-02-24 22:10 | 24672.8472 | 1200.0027 | 3 | 3 | 4.400355 | 1.531683 | 2.841242 | 0 | 11.857 | 0
2018-02-24 22:12 | 24792.8447 | 1320.0002 | 3 | 3 | 4.400345 | 1.309832 | 2.888495 | 0 | 12.06493 | 0
2018-02-24 22:14 | 24912.845 | 1440.0005 | 3 | 3 | 4.400361 | 1.12818 | 2.92904 | 0 | 12.24335 | 0
2018-02-24 22:16 | 25032.8464 | 1560.0019 | 3 | 3 | 4.400381 | 0.977335 | 2.964042 | 0 | 12.39737 | 0
2018-02-24 22:18 | 25152.8447 | 1680.0002 | 3 | 3 | 4.400359 | 0.8512573 | 2.994442 | 0 | 12.53114 | 0
2018-02-24 22:20 | 25272.8463 | 1800.0018 | 3 | 3 | 4.400341 | 0.7459869 | 3.021008 | 0 | 12.64804 | 0
2018-02-24 22:22 | 25392.8447 | 1920.0002 | 3 | 3 | 4.400352 | 0.6571159 | 3.044348 | 0 | 12.75074 | 0
2018-02-24 22:24 | 25512.8455 | 2040.001 | 3 | 3 | 4.400339 | 0.5820084 | 3.06496 | 0 | 12.84144 | 0
2018-02-24 22:26 | 25632.8447 | 2160.0002 | 3 | 3 | 4.400356 | 0.5178032 | 3.08326 | 0 | 12.92197 | 0
2018-02-24 22:28 | 25752.8457 | 2280.0012 | 3 | 3 | 4.400328 | 0.4617901 | 3.099558 | 0 | 12.99368 | 0
2018-02-24 22:30 | 25872.8455 | 2400.001 | 3 | 3 | 4.400329 | 0.4136982 | 3.114131 | 0 | 13.05781 | 0
2018-02-24 22:32 | 25992.8447 | 2520.0002 | 3 | 3 | 4.40033 | 0.3715725 | 3.127205 | 0 | 13.11534 | 0
2018-02-24 22:34 | 26112.8455 | 2640.001 | 3 | 3 | 4.400311 | 0.334938 | 3.138966 | 0 | 13.16709 | 0
2018-02-24 22:36 | 26232.8473 | 2760.0028 | 3 | 3 | 4.400328 | 0.3029728 | 3.149582 | 0 | 13.21381 | 0
2018-02-24 22:38 | 26352.8447 | 2880.0002 | 3 | 3 | 4.400304 | 0.2738514 | 3.159182 | 0 | 13.25605 | 0
2018-02-24 22:40 | 26472.8455 | 3000.001 | 3 | 3 | 4.400314 | 0.2481823 | 3.167878 | 0 | 13.29431 | 0
2018-02-24 22:42 | 26592.8464 | 3120.0019 | 3 | 3 | 4.40031 | 0.2253952 | 3.175766 | 0 | 13.32903 | 0
2018-02-24 22:44 | 26712.8455 | 3240.001 | 3 | 3 | 4.400324 | 0.2054081 | 3.182934 | 0 | 13.36056 | 0
2018-02-24 22:46 | 26832.8455 | 3360.001 | 3 | 3 | 4.400278 | 0.1865463 | 3.189455 | 0 | 13.38926 | 0
2018-02-24 22:48 | 26952.8455 | 3480.001 | 3 | 3 | 4.40032 | 0.1705494 | 3.1954 | 0 | 13.41542 | 0
2018-02-24 22:50 | 27072.8455 | 3600.001 | 3 | 3 | 4.400296 | 0.1553268 | 3.20082 | 0 | 13.43927 | 0
2018-02-24 22:52 | 27192.8448 | 3720.0003 | 3 | 3 | 4.400296 | 0.1414585 | 3.20577 | 0 | 13.46105 | 0
2018-02-24 22:54 | 27312.8455 | 3840.001 | 3 | 3 | 4.400315 | 0.1301594 | 3.210295 | 0 | 13.48096 | 0
2018-02-24 22:56 | 27432.8456 | 3960.0011 | 3 | 3 | 4.400301 | 0.118782 | 3.214434 | 0 | 13.49917 | 0
2018-02-24 22:58 | 27552.8447 | 4080.0002 | 3 | 3 | 4.400296 | 0.1091309 | 3.218223 | 0 | 13.51585 | 0
2018-02-24 23:00 | 27672.8455 | 4200.001 | 3 | 3 | 4.400282 | 0.0996685 | 3.221692 | 0 | 13.53111 | 0
2018-02-24 23:02 | 27792.8454 | 4320.0009 | 3 | 3 | 4.40029 | 0.09133911 | 3.224873 | 0 | 13.54511 | 0
2018-02-24 23:04 | 27912.8446 | 4440.0001 | 3 | 3 | 4.400285 | 0.0836544 | 3.227791 | 0 | 13.55795 | 0
2018-02-24 23:05 | 27951.226 | 4478.3815 | 3 | 3 | 4.400293 | 0.08149529 | 3.228672 | 0 | 13.56183 | 0
2018-02-24 23:07 | 28071.27 | 120.0008 | 4 | 3 | 4.394268 | 0 | 3.228672 | 0 | 13.56183 | 0
2018-02-24 23:09 | 28191.27 | 240.0008 | 4 | 3 | 4.393652 | 0 | 3.228672 | 0 | 13.56183 | 0
2018-02-24 23:10 | 28251.27 | 300.0023 | 4 | 3 | 4.393433 | 0 | 3.228672 | 0 | 13.56183 | 0
2018-02-24 23:12 | 28371.35 | 120.0001 | 5 | 3 | 4.148479 | -3.260106 | 3.228672 | 0.1086423 | 13.56183 | 0.4538755
2018-02-24 23:14 | 28491.35 | 240.0001 | 5 | 3 | 4.10898 | -3.260129 | 3.228672 | 0.2173233 | 13.56183 | 0.9025794
2018-02-24 23:16 | 28611.35 | 360.0009 | 5 | 3 | 4.069052 | -3.260135 | 3.228672 | 0.3259917 | 13.56183 | 1.346938
2018-02-24 23:18 | 28731.35 | 480.0001 | 5 | 3 | 4.028275 | -3.260154 | 3.228672 | 0.4346453 | 13.56183 | 1.786845
2018-02-24 23:20 | 28851.35 | 600.0009 | 5 | 3 | 3.987408 | -3.26012 | 3.228672 | 0.5433224 | 13.56183 | 2.222404
2018-02-24 23:22 | 28971.35 | 720.0009 | 5 | 3 | 3.947227 | -3.259851 | 3.228672 | 0.6519914 | 13.56183 | 2.653518
2018-02-24 23:24 | 29091.35 | 840.0001 | 5 | 3 | 3.908316 | -3.260152 | 3.228672 | 0.7606506 | 13.56183 | 3.080293
2018-02-24 23:26 | 29211.35 | 960.0001 | 5 | 3 | 3.870971 | -3.259835 | 3.228672 | 0.8693017 | 13.56183 | 3.502891
2018-02-24 23:28 | 29331.35 | 1080.0001 | 5 | 3 | 3.835266 | -3.259877 | 3.228672 | 0.977976 | 13.56183 | 3.921611
2018-02-24 23:30 | 29451.35 | 1200.0001 | 5 | 3 | 3.801392 | -3.259869 | 3.228672 | 1.086626 | 13.56183 | 4.336455
2018-02-24 23:32 | 29571.35 | 1320.0001 | 5 | 3 | 3.769254 | -3.259835 | 3.228672 | 1.195284 | 13.56183 | 4.747745
2018-02-24 23:34 | 29691.35 | 1440.0001 | 5 | 3 | 3.739087 | -3.259863 | 3.228672 | 1.303933 | 13.56183 | 5.155615
2018-02-24 23:36 | 29811.35 | 1560.0001 | 5 | 3 | 3.710709 | -3.259883 | 3.228672 | 1.412595 | 13.56183 | 5.560352
2018-02-24 23:38 | 29931.35 | 1680.0001 | 5 | 3 | 3.684183 | -3.259872 | 3.228672 | 1.521261 | 13.56183 | 5.962122
2018-02-24 23:40 | 30051.35 | 1800.0002 | 5 | 3 | 3.659382 | -3.260154 | 3.228672 | 1.629932 | 13.56183 | 6.361122
2018-02-24 23:42 | 30171.35 | 1920.0001 | 5 | 3 | 3.636448 | -3.259885 | 3.228672 | 1.738592 | 13.56183 | 6.757488
2018-02-24 23:44 | 30291.35 | 2040.0001 | 5 | 3 | 3.615406 | -3.259879 | 3.228672 | 1.847253 | 13.56183 | 7.151466
2018-02-24 23:46 | 30411.35 | 2160.0001 | 5 | 3 | 3.596274 | -3.259842 | 3.228672 | 1.955912 | 13.56183 | 7.543259
2018-02-24 23:48 | 30531.35 | 2280.0009 | 5 | 3 | 3.578962 | -3.259897 | 3.228672 | 2.064571 | 13.56183 | 7.933072
2018-02-24 23:50 | 30651.35 | 2400.0002 | 5 | 3 | 3.563086 | -3.259856 | 3.228672 | 2.173225 | 13.56183 | 8.321064
2018-02-24 23:52 | 30771.35 | 2520.0002 | 5 | 3 | 3.548192 | -3.259872 | 3.228672 | 2.281893 | 13.56183 | 8.707442
2018-02-24 23:54 | 30891.35 | 2640.0002 | 5 | 3 | 3.53371 | -3.259848 | 3.228672 | 2.390539 | 13.56183 | 9.092152
2018-02-24 23:56 | 31011.35 | 2760.0002 | 5 | 3 | 3.519082 | -3.260162 | 3.228672 | 2.499188 | 13.56183 | 9.4753
2018-02-24 23:58 | 31131.35 | 2880.0002 | 5 | 3 | 3.503111 | -3.260135 | 3.228672 | 2.607867 | 13.56183 | 9.856901
2018-02-25 | 31251.35 | 3000.0002 | 5 | 3 | 3.483628 | -3.260143 | 3.228672 | 2.71652 | 13.56183 | 10.23652
2018-02-25 00:02 | 31371.35 | 3120.0002 | 5 | 3 | 3.456375 | -3.260113 | 3.228672 | 2.825185 | 13.56183 | 10.61367
2018-02-25 00:04 | 31491.35 | 3240.0002 | 5 | 3 | 3.41847 | -3.260122 | 3.228672 | 2.933868 | 13.56183 | 10.98738
2018-02-25 00:06 | 31611.35 | 3360.0002 | 5 | 3 | 3.359195 | -3.259856 | 3.228672 | 3.042525 | 13.56183 | 11.35589
2018-02-25 00:08 | 31731.35 | 3480.0002 | 5 | 3 | 3.238608 | -3.259895 | 3.228672 | 3.151179 | 13.56183 | 11.71531
2018-02-25 00:09 | 31813.42 | 3562.0721 | 5 | 3 | 2.999967 | -3.259945 | 3.228672 | 3.225496 | 13.56183 | 11.94891
2018-02-25 00:11 | 31933.46 | 120.0007 | 6 | 3 | 3.320847 | 0 | 3.228672 | 3.225502 | 13.56183 | 11.94893
2018-02-25 00:13 | 32053.46 | 239.9999 | 6 | 3 | 3.332512 | 0 | 3.228672 | 3.225502 | 13.56183 | 11.94893
2018-02-25 00:14 | 32113.46 | 300.0006 | 6 | 3 | 3.335956 | 0 | 3.228672 | 3.225502 | 13.56183 | 11.94893
2018-02-25 00:14 | 32113.48 | 0.0025 | 7 | 4 | 3.335933 | 0 | 0 | 0 | 0 | 0
2018-02-25 00:16 | 32233.56 | 120.0011 | 2 | 4 | 3.961884 | 4.890057 | 0.1623136 | 6.92e-10 | 0.6228982 | 2.309e-09
2018-02-25 00:18 | 32353.56 | 240.0002 | 2 | 4 | 4.007077 | 4.890072 | 0.3252983 | 6.92e-10 | 1.272615 | 2.309e-09
2018-02-25 00:20 | 32473.56 | 360.0011 | 2 | 4 | 4.044448 | 4.89003 | 0.4882655 | 6.92e-10 | 1.92879 | 2.309e-09
2018-02-25 00:22 | 32593.56 | 480.0011 | 2 | 4 | 4.074942 | 4.890005 | 0.6512749 | 6.92e-10 | 2.590622 | 2.309e-09
2018-02-25 00:24 | 32713.56 | 600.0002 | 2 | 4 | 4.101076 | 4.890007 | 0.8142657 | 6.92e-10 | 3.256984 | 2.309e-09
2018-02-25 00:26 | 32833.56 | 720.0011 | 2 | 4 | 4.124339 | 4.890026 | 0.9772578 | 6.92e-10 | 3.927335 | 2.309e-09
2018-02-25 00:28 | 32953.56 | 840.001 | 2 | 4 | 4.148479 | 4.890011 | 1.140238 | 6.92e-10 | 4.601458 | 2.309e-09
2018-02-25 00:30 | 33073.56 | 960.0011 | 2 | 4 | 4.174954 | 4.889973 | 1.303245 | 6.92e-10 | 5.279819 | 2.309e-09
2018-02-25 00:32 | 33193.56 | 1080.0012 | 2 | 4 | 4.200407 | 4.811424 | 1.466061 | 6.92e-10 | 5.96186 | 2.309e-09
2018-02-25 00:34 | 33313.56 | 1200.0003 | 2 | 4 | 4.200406 | 4.300949 | 1.617751 | 6.92e-10 | 6.59902 | 2.309e-09
2018-02-25 00:36 | 33433.56 | 1320.0011 | 2 | 4 | 4.200393 | 3.815645 | 1.75295 | 6.92e-10 | 7.166906 | 2.309e-09
2018-02-25 00:38 | 33553.56 | 1440.0011 | 2 | 4 | 4.200402 | 3.353584 | 1.87234 | 6.92e-10 | 7.668392 | 2.309e-09
2018-02-25 00:39 | 33578.66 | 1465.1018 | 2 | 4 | 4.200392 | 3.259979 | 1.895395 | 6.92e-10 | 7.765232 | 2.309e-09
2018-02-25 00:41 | 33698.67 | 120.0001 | 3 | 4 | 4.227587 | 3.259981 | 2.003605 | 6.92e-10 | 8.221107 | 2.309e-09
2018-02-25 00:43 | 33818.67 | 240.0008 | 3 | 4 | 4.259875 | 3.259985 | 2.112275 | 6.92e-10 | 8.682248 | 2.309e-09
2018-02-25 00:45 | 33938.67 | 360 | 3 | 4 | 4.294761 | 3.259995 | 2.22091 | 6.92e-10 | 9.146894 | 2.309e-09
2018-02-25 00:47 | 34058.67 | 480.001 | 3 | 4 | 4.331942 | 3.259983 | 2.329589 | 6.92e-10 | 9.615643 | 2.309e-09
2018-02-25 00:49 | 34178.67 | 600 | 3 | 4 | 4.37113 | 3.259987 | 2.438246 | 6.92e-10 | 10.08846 | 2.309e-09
2018-02-25 00:51 | 34298.67 | 720.0001 | 3 | 4 | 4.400407 | 3.058956 | 2.5459 | 6.92e-10 | 10.56102 | 2.309e-09
2018-02-25 00:53 | 34418.67 | 840.0018 | 3 | 4 | 4.400386 | 2.549227 | 2.638961 | 6.92e-10 | 10.97053 | 2.309e-09
2018-02-25 00:55 | 34538.67 | 960.0002 | 3 | 4 | 4.400395 | 2.142918 | 2.716926 | 6.92e-10 | 11.3136 | 2.309e-09
2018-02-25 00:57 | 34658.67 | 1080.0002 | 3 | 4 | 4.400387 | 1.81068 | 2.782624 | 6.92e-10 | 11.6027 | 2.309e-09
2018-02-25 00:59 | 34778.67 | 1200.001 | 3 | 4 | 4.400393 | 1.539143 | 2.838296 | 6.92e-10 | 11.84767 | 2.309e-09
2018-02-25 01:01 | 34898.67 | 1320.0027 | 3 | 4 | 4.400361 | 1.315399 | 2.885737 | 6.92e-10 | 12.05643 | 2.309e-09
2018-02-25 01:03 | 35018.67 | 1440.0009 | 3 | 4 | 4.400368 | 1.131567 | 2.926409 | 6.92e-10 | 12.23541 | 2.309e-09
2018-02-25 01:05 | 35138.67 | 1560.0002 | 3 | 4 | 4.400347 | 0.9793911 | 2.961514 | 6.92e-10 | 12.38988 | 2.309e-09
2018-02-25 01:07 | 35258.67 | 1680.0005 | 3 | 4 | 4.400358 | 0.8531609 | 2.991989 | 6.92e-10 | 12.52398 | 2.309e-09
2018-02-25 01:09 | 35378.67 | 1800.0002 | 3 | 4 | 4.400354 | 0.7474804 | 3.018609 | 6.92e-10 | 12.64112 | 2.309e-09
2018-02-25 01:11 | 35498.67 | 1920.001 | 3 | 4 | 4.400353 | 0.6584644 | 3.041989 | 6.92e-10 | 12.744 | 2.309e-09
2018-02-25 01:13 | 35618.67 | 2040.0003 | 3 | 4 | 4.400299 | 0.5816097 | 3.062632 | 6.92e-10 | 12.83483 | 2.309e-09
2018-02-25 01:15 | 35738.67 | 2160.0009 | 3 | 4 | 4.400317 | 0.5173206 | 3.080933 | 6.92e-10 | 12.91536 | 2.309e-09
2018-02-25 01:17 | 35858.67 | 2280.001 | 3 | 4 | 4.400335 | 0.4618511 | 3.097233 | 6.92e-10 | 12.98709 | 2.309e-09
2018-02-25 01:19 | 35978.67 | 2400.0001 | 3 | 4 | 4.40032 | 0.4133911 | 3.111803 | 6.92e-10 | 13.0512 | 2.309e-09
2018-02-25 01:21 | 36098.67 | 2520.0009 | 3 | 4 | 4.400309 | 0.3708324 | 3.124863 | 6.92e-10 | 13.10867 | 2.309e-09
2018-02-25 01:23 | 36218.67 | 2640.0009 | 3 | 4 | 4.400305 | 0.3337765 | 3.136603 | 6.92e-10 | 13.16033 | 2.309e-09
2018-02-25 01:25 | 36338.67 | 2760.0002 | 3 | 4 | 4.400311 | 0.3014355 | 3.147189 | 6.92e-10 | 13.20691 | 2.309e-09
2018-02-25 01:27 | 36458.67 | 2880.001 | 3 | 4 | 4.40033 | 0.2728119 | 3.156749 | 6.92e-10 | 13.24898 | 2.309e-09
2018-02-25 01:29 | 36578.67 | 3000.0009 | 3 | 4 | 4.400296 | 0.2468605 | 3.165402 | 6.92e-10 | 13.28706 | 2.309e-09
2018-02-25 01:31 | 36698.67 | 3120.0002 | 3 | 4 | 4.400306 | 0.2239933 | 3.173246 | 6.92e-10 | 13.32157 | 2.309e-09
2018-02-25 01:33 | 36818.67 | 3240.001 | 3 | 4 | 4.400292 | 0.2034492 | 3.180367 | 6.92e-10 | 13.35291 | 2.309e-09
2018-02-25 01:35 | 36938.67 | 3360.001 | 3 | 4 | 4.400312 | 0.1857967 | 3.186849 | 6.92e-10 | 13.38143 | 2.309e-09
2018-02-25 01:37 | 37058.67 | 3480.0009 | 3 | 4 | 4.400291 | 0.1690884 | 3.192757 | 6.92e-10 | 13.40743 | 2.309e-09
2018-02-25 01:39 | 37178.67 | 3600.0009 | 3 | 4 | 4.400291 | 0.1545601 | 3.198154 | 6.92e-10 | 13.43118 | 2.309e-09
2018-02-25 01:41 | 37298.67 | 3720.0009 | 3 | 4 | 4.40028 | 0.1410694 | 3.203081 | 6.92e-10 | 13.45285 | 2.309e-09
2018-02-25 01:43 | 37418.67 | 3840.0009 | 3 | 4 | 4.40027 | 0.1287212 | 3.20759 | 6.92e-10 | 13.4727 | 2.309e-09
2018-02-25 01:45 | 37538.67 | 3960.0009 | 3 | 4 | 4.400291 | 0.1183777 | 3.21172 | 6.92e-10 | 13.49087 | 2.309e-09
2018-02-25 01:47 | 37658.67 | 4080.0007 | 3 | 4 | 4.400272 | 0.1083965 | 3.215506 | 6.92e-10 | 13.50753 | 2.309e-09
2018-02-25 01:49 | 37778.67 | 4200.0009 | 3 | 4 | 4.400263 | 0.09931564 | 3.218973 | 6.92e-10 | 13.52278 | 2.309e-09
2018-02-25 01:51 | 37898.67 | 4320.0001 | 3 | 4 | 4.40033 | 0.09210396 | 3.222156 | 6.92e-10 | 13.53679 | 2.309e-09
2018-02-25 01:53 | 38018.67 | 4440.0009 | 3 | 4 | 4.40028 | 0.08408737 | 3.225076 | 6.92e-10 | 13.54964 | 2.309e-09
2018-02-25 01:54 | 38066.07 | 4487.3991 | 3 | 4 | 4.400306 | 0.08149338 | 3.226165 | 6.92e-10 | 13.55443 | 2.309e-09
2018-02-25 01:56 | 38186.11516 | 120.0006 | 4 | 4 | 4.394278 | 0 | 3.226165 | 6.92e-10 | 13.55443 | 2.309e-09
2018-02-25 01:58 | 38306.11516 | 240.0006 | 4 | 4 | 4.393665 | 0 | 3.226165 | 6.92e-10 | 13.55443 | 2.309e-09
2018-02-25 01:59 | 38366.11666 | 300.0021 | 4 | 4 | 4.393461 | 0 | 3.226165 | 6.92e-10 | 13.55443 | 2.309e-09
2018-02-25 02:01 | 38486.2 | 120.001 | 5 | 4 | 4.149261 | -3.260094 | 3.226165 | 0.1086648 | 13.55443 | 0.4540431
2018-02-25 02:03 | 38606.2 | 240.0002 | 5 | 4 | 4.109698 | -3.260129 | 3.226165 | 0.2173325 | 13.55443 | 0.9027745
2018-02-25 02:05 | 38726.2 | 360.0002 | 5 | 4 | 4.069787 | -3.2601 | 3.226165 | 0.3259986 | 13.55443 | 1.347199
2018-02-25 02:07 | 38846.2 | 480.0009 | 5 | 4 | 4.02897 | -3.260139 | 3.226165 | 0.4346685 | 13.55443 | 1.787249
2018-02-25 02:09 | 38966.2 | 600.0009 | 5 | 4 | 3.988043 | -3.260152 | 3.226165 | 0.5433343 | 13.55443 | 2.222834
2018-02-25 02:11 | 39086.2 | 720.0009 | 5 | 4 | 3.94785 | -3.260108 | 3.226165 | 0.651994 | 13.55443 | 2.653981
2018-02-25 02:13 | 39206.2 | 840.0009 | 5 | 4 | 3.908899 | -3.260115 | 3.226165 | 0.7606593 | 13.55443 | 3.080845
2018-02-25 02:15 | 39326.2 | 960.0009 | 5 | 4 | 3.871573 | -3.259828 | 3.226165 | 0.8693267 | 13.55443 | 3.503573
2018-02-25 02:17 | 39446.2 | 1080.0009 | 5 | 4 | 3.83583 | -3.260143 | 3.226165 | 0.9779851 | 13.55443 | 3.922293
2018-02-25 02:19 | 39566.2 | 1200.0009 | 5 | 4 | 3.801923 | -3.260106 | 3.226165 | 1.086662 | 13.55443 | 4.337301
2018-02-25 02:21 | 39686.2 | 1320.0009 | 5 | 4 | 3.769838 | -3.260133 | 3.226165 | 1.195317 | 13.55443 | 4.74864
2018-02-25 02:23 | 39806.2 | 1440.0001 | 5 | 4 | 3.739613 | -3.260143 | 3.226165 | 1.304003 | 13.55443 | 5.15671
2018-02-25 02:25 | 39926.2 | 1560.0001 | 5 | 4 | 3.711266 | -3.259893 | 3.226165 | 1.412656 | 13.55443 | 5.561471
2018-02-25 02:27 | 40046.2 | 1680.0001 | 5 | 4 | 3.684728 | -3.259869 | 3.226165 | 1.521317 | 13.55443 | 5.963282
2018-02-25 02:29 | 40166.2 | 1800.0009 | 5 | 4 | 3.659986 | -3.259851 | 3.226165 | 1.629983 | 13.55443 | 6.362325
2018-02-25 02:31 | 40286.2 | 1920.001 | 5 | 4 | 3.637066 | -3.259897 | 3.226165 | 1.738649 | 13.55443 | 6.75878
2018-02-25 02:33 | 40406.2 | 2040.0001 | 5 | 4 | 3.616034 | -3.260138 | 3.226165 | 1.847305 | 13.55443 | 7.152809
2018-02-25 02:35 | 40526.2 | 2160.0009 | 5 | 4 | 3.59692 | -3.260147 | 3.226165 | 1.955978 | 13.55443 | 7.544716
2018-02-25 02:37 | 40646.2 | 2280.0009 | 5 | 4 | 3.579562 | -3.260164 | 3.226165 | 2.064636 | 13.55443 | 7.934592
2018-02-25 02:39 | 40766.2 | 2400.0009 | 5 | 4 | 3.563726 | -3.260083 | 3.226165 | 2.173305 | 13.55443 | 8.322708
2018-02-25 02:41 | 40886.2 | 2520.0001 | 5 | 4 | 3.548831 | -3.260145 | 3.226165 | 2.281973 | 13.55443 | 8.709156
2018-02-25 02:43 | 41006.2 | 2640.0009 | 5 | 4 | 3.534332 | -3.259867 | 3.226165 | 2.390639 | 13.55443 | 9.094007
2018-02-25 02:45 | 41126.2 | 2760.0009 | 5 | 4 | 3.519677 | -3.259879 | 3.226165 | 2.499301 | 13.55443 | 9.477263
2018-02-25 02:47 | 41246.2 | 2880.0009 | 5 | 4 | 3.503779 | -3.259895 | 3.226165 | 2.60796 | 13.55443 | 9.858864
2018-02-25 02:49 | 41366.2 | 3000.0001 | 5 | 4 | 3.484281 | -3.259875 | 3.226165 | 2.716615 | 13.55443 | 10.23856
2018-02-25 02:51 | 41486.2 | 3120.0001 | 5 | 4 | 3.456964 | -3.259848 | 3.226165 | 2.825271 | 13.55443 | 10.61575
2018-02-25 02:53 | 41606.2 | 3240.001 | 5 | 4 | 3.418907 | -3.259916 | 3.226165 | 2.933936 | 13.55443 | 10.98945
2018-02-25 02:55 | 41726.2 | 3360.0009 | 5 | 4 | 3.359314 | -3.259918 | 3.226165 | 3.042595 | 13.55443 | 11.358
2018-02-25 02:57 | 41846.2 | 3480.0009 | 5 | 4 | 3.238356 | -3.25997 | 3.226165 | 3.151257 | 13.55443 | 11.71744
2018-02-25 02:58 | 41927.88 | 3561.6888 | 5 | 4 | 2.999969 | -3.259962 | 3.226165 | 3.225217 | 13.55443 | 11.94991
2018-02-25 03:00 | 42047.93 | 120.0001 | 6 | 4 | 3.319184 | 0 | 3.226165 | 3.225217 | 13.55443 | 11.94991
2018-02-25 03:02 | 42167.93 | 240.0009 | 6 | 4 | 3.330721 | 0 | 3.226165 | 3.225217 | 13.55443 | 11.94991
2018-02-25 03:03 | 42227.93 | 300.0016 | 6 | 4 | 3.334173 | 0 | 3.226165 | 3.225217 | 13.55443 | 11.94991
2018-02-25 03:03 | 42227.93938 | 0.0024 | 7 | 5 | 3.334188 | 0 | 0 | 0 | 0 | 0
2018-02-25 03:05 | 42348.02 | 120.001 | 2 | 5 | 3.961819 | 4.890007 | 0.1623114 | 8.6e-10 | 0.6227733 | 2.869e-09
2018-02-25 03:07 | 42468.02 | 240.001 | 2 | 5 | 4.007235 | 4.889992 | 0.3253133 | 8.6e-10 | 1.272577 | 2.869e-09
2018-02-25 03:09 | 42588.02 | 360.001 | 2 | 5 | 4.04469 | 4.890013 | 0.4883068 | 8.6e-10 | 1.928893 | 2.869e-09
2018-02-25 03:11 | 42708.0191 | 480.0001 | 2 | 5 | 4.075202 | 4.890001 | 0.6512915 | 8.6e-10 | 2.590666 | 2.869e-09
2018-02-25 03:13 | 42828.02 | 600.001 | 2 | 5 | 4.101321 | 4.889977 | 0.8143103 | 8.6e-10 | 3.257182 | 2.869e-09
2018-02-25 03:15 | 42948.0192 | 720.0002 | 2 | 5 | 4.124513 | 4.889986 | 0.9773027 | 8.6e-10 | 3.92757 | 2.869e-09
2018-02-25 03:17 | 43068.0192 | 840.0002 | 2 | 5 | 4.148678 | 4.890018 | 1.140264 | 8.6e-10 | 4.601647 | 2.869e-09
2018-02-25 03:19 | 43188.02 | 960.001 | 2 | 5 | 4.175116 | 4.890036 | 1.303291 | 8.6e-10 | 5.280121 | 2.869e-09
2018-02-25 03:21 | 43308.0192 | 1080.0002 | 2 | 5 | 4.200395 | 4.811533 | 1.466121 | 8.6e-10 | 5.962232 | 2.869e-09
2018-02-25 03:23 | 43428.02 | 1200.001 | 2 | 5 | 4.200387 | 4.300962 | 1.617835 | 8.6e-10 | 6.599492 | 2.869e-09
2018-02-25 03:25 | 43548.0208 | 1320.0018 | 2 | 5 | 4.200387 | 3.816841 | 1.753076 | 8.6e-10 | 7.167555 | 2.869e-09
2018-02-25 03:27 | 43668.02 | 1440.001 | 2 | 5 | 4.200374 | 3.354139 | 1.872515 | 8.6e-10 | 7.669247 | 2.869e-09
2018-02-25 03:27 | 43693.639 | 1465.62 | 2 | 5 | 4.200393 | 3.259989 | 1.896023 | 8.6e-10 | 7.76799 | 2.869e-09
2018-02-25 03:29 | 43813.65 | 120.0009 | 3 | 5 | 4.227641 | 3.259928 | 2.004254 | 8.6e-10 | 8.223959 | 2.869e-09
2018-02-25 03:31 | 43933.65 | 240 | 3 | 5 | 4.259926 | 3.259968 | 2.112915 | 8.6e-10 | 8.685064 | 2.869e-09
2018-02-25 03:33 | 44053.65 | 360.0009 | 3 | 5 | 4.294833 | 3.259987 | 2.221565 | 8.6e-10 | 9.149782 | 2.869e-09
2018-02-25 03:35 | 44173.65 | 480.0009 | 3 | 5 | 4.332103 | 3.259983 | 2.330238 | 8.6e-10 | 9.618516 | 2.869e-09
2018-02-25 03:37 | 44293.65 | 600.0009 | 3 | 5 | 4.37139 | 3.259993 | 2.438903 | 8.6e-10 | 10.09138 | 2.869e-09
2018-02-25 03:39 | 44413.65 | 720.0009 | 3 | 5 | 4.400392 | 3.052486 | 2.546503 | 8.6e-10 | 10.56374 | 2.869e-09
2018-02-25 03:41 | 44533.66 | 840.0018 | 3 | 5 | 4.400381 | 2.54314 | 2.639361 | 8.6e-10 | 10.97235 | 2.869e-09
2018-02-25 03:43 | 44653.65 | 960.0002 | 3 | 5 | 4.400399 | 2.137819 | 2.717129 | 8.6e-10 | 11.31456 | 2.869e-09
2018-02-25 03:45 | 44773.65 | 1080.0002 | 3 | 5 | 4.400396 | 1.806387 | 2.78266 | 8.6e-10 | 11.60292 | 2.869e-09
2018-02-25 03:47 | 44893.65 | 1200.0009 | 3 | 5 | 4.400363 | 1.534397 | 2.838174 | 8.6e-10 | 11.8472 | 2.869e-09
2018-02-25 03:49 | 45013.65 | 1320.0001 | 3 | 5 | 4.400362 | 1.311867 | 2.885484 | 8.6e-10 | 12.05538 | 2.869e-09
2018-02-25 03:51 | 45133.65 | 1440.0009 | 3 | 5 | 4.400352 | 1.128223 | 2.92605 | 8.6e-10 | 12.23389 | 2.869e-09
2018-02-25 03:53 | 45253.65 | 1560.0009 | 3 | 5 | 4.400357 | 0.9768314 | 2.961061 | 8.6e-10 | 12.38795 | 2.869e-09
2018-02-25 03:55 | 45373.65 | 1680.0002 | 3 | 5 | 4.400344 | 0.8506222 | 2.991453 | 8.6e-10 | 12.52168 | 2.869e-09
2018-02-25 03:57 | 45493.65 | 1800.0001 | 3 | 5 | 4.400332 | 0.7448616 | 3.017997 | 8.6e-10 | 12.63849 | 2.869e-09
2018-02-25 03:59 | 45613.65 | 1920.001 | 3 | 5 | 4.400365 | 0.6568031 | 3.04131 | 8.6e-10 | 12.74107 | 2.869e-09
2018-02-25 04:01 | 45733.65 | 2040.0009 | 3 | 5 | 4.400337 | 0.580946 | 3.061898 | 8.6e-10 | 12.83167 | 2.869e-09
2018-02-25 04:03 | 45853.65 | 2160.0002 | 3 | 5 | 4.400371 | 0.5168343 | 3.080158 | 8.6e-10 | 12.91202 | 2.869e-09
2018-02-25 04:05 | 45973.65 | 2280.0001 | 3 | 5 | 4.40032 | 0.4603348 | 3.096425 | 8.6e-10 | 12.9836 | 2.869e-09
2018-02-25 04:07 | 46093.65 | 2400.0001 | 3 | 5 | 4.400294 | 0.4119148 | 3.110966 | 8.6e-10 | 13.04758 | 2.869e-09
2018-02-25 04:09 | 46213.65 | 2520.0009 | 3 | 5 | 4.400323 | 0.3705044 | 3.124004 | 8.6e-10 | 13.10495 | 2.869e-09
2018-02-25 04:11 | 46333.65 | 2640.0009 | 3 | 5 | 4.400342 | 0.3339996 | 3.135725 | 8.6e-10 | 13.15653 | 2.869e-09
2018-02-25 04:13 | 46453.65 | 2760.001 | 3 | 5 | 4.400339 | 0.3014774 | 3.146297 | 8.6e-10 | 13.20305 | 2.869e-09
2018-02-25 04:15 | 46573.65 | 2880.0002 | 3 | 5 | 4.400331 | 0.2726841 | 3.155849 | 8.6e-10 | 13.24508 | 2.869e-09
2018-02-25 04:17 | 46693.65 | 3000.0009 | 3 | 5 | 4.400301 | 0.2465191 | 3.164492 | 8.6e-10 | 13.28312 | 2.869e-09
2018-02-25 04:19 | 46813.65 | 3120.0009 | 3 | 5 | 4.400301 | 0.2235451 | 3.172331 | 8.6e-10 | 13.31761 | 2.869e-09
2018-02-25 04:21 | 46933.65 | 3240.0001 | 3 | 5 | 4.400318 | 0.2036457 | 3.179448 | 8.6e-10 | 13.34892 | 2.869e-09
2018-02-25 04:23 | 47053.65 | 3360.001 | 3 | 5 | 4.400301 | 0.1850414 | 3.185921 | 8.6e-10 | 13.37741 | 2.869e-09
2018-02-25 04:25 | 47173.65 | 3480.0009 | 3 | 5 | 4.400278 | 0.1687393 | 3.191813 | 8.6e-10 | 13.40334 | 2.869e-09
2018-02-25 04:27 | 47293.65 | 3600.001 | 3 | 5 | 4.400303 | 0.1541557 | 3.197187 | 8.6e-10 | 13.42698 | 2.869e-09
2018-02-25 04:29 | 47413.65 | 3720.0009 | 3 | 5 | 4.400283 | 0.140358 | 3.202095 | 8.6e-10 | 13.44858 | 2.869e-09
2018-02-25 04:31 | 47533.65 | 3840.001 | 3 | 5 | 4.400272 | 0.1283817 | 3.206578 | 8.6e-10 | 13.46831 | 2.869e-09
2018-02-25 04:33 | 47653.65 | 3960.0009 | 3 | 5 | 4.400286 | 0.1178589 | 3.210681 | 8.6e-10 | 13.48636 | 2.869e-09
2018-02-25 04:35 | 47773.65 | 4080 | 3 | 5 | 4.400284 | 0.1076927 | 3.214445 | 8.6e-10 | 13.50292 | 2.869e-09
2018-02-25 04:37 | 47893.65 | 4200.0009 | 3 | 5 | 4.40032 | 0.09967422 | 3.217896 | 8.6e-10 | 13.51811 | 2.869e-09
2018-02-25 04:39 | 48013.66 | 4320.0017 | 3 | 5 | 4.400301 | 0.09100723 | 3.221064 | 8.6e-10 | 13.53205 | 2.869e-09
2018-02-25 04:41 | 48133.65 | 4440.0009 | 3 | 5 | 4.400279 | 0.08371544 | 3.223971 | 8.6e-10 | 13.54484 | 2.869e-09
2018-02-25 04:42 | 48174.44 | 4480.7814 | 3 | 5 | 4.400291 | 0.0814991 | 3.224908 | 8.6e-10 | 13.54896 | 2.869e-09
2018-02-25 04:44 | 48294.48 | 120.0001 | 4 | 5 | 4.394243 | 0 | 3.224908 | 8.6e-10 | 13.54896 | 2.869e-09
2018-02-25 04:46 | 48414.48 | 240.0001 | 4 | 5 | 4.393635 | 0 | 3.224908 | 8.6e-10 | 13.54896 | 2.869e-09
2018-02-25 04:47 | 48474.48 | 300.0023 | 4 | 5 | 4.393402 | 0 | 3.224908 | 8.6e-10 | 13.54896 | 2.869e-09
2018-02-25 04:49 | 48594.56 | 120.0011 | 5 | 5 | 4.148201 | -3.260106 | 3.224908 | 0.1086579 | 13.54896 | 0.4539079
2018-02-25 04:51 | 48714.56 | 240.0002 | 5 | 5 | 4.10875 | -3.260162 | 3.224908 | 0.2173179 | 13.54896 | 0.9024972
2018-02-25 04:53 | 48834.56 | 360.001 | 5 | 5 | 4.068919 | -3.260098 | 3.224908 | 0.3259884 | 13.54896 | 1.346844
2018-02-25 04:55 | 48954.56 | 480.0002 | 5 | 5 | 4.028208 | -3.260092 | 3.224908 | 0.4346511 | 13.54896 | 1.786776
2018-02-25 04:57 | 49074.56 | 600.001 | 5 | 5 | 3.987373 | -3.260106 | 3.224908 | 0.5433245 | 13.54896 | 2.222314
2018-02-25 04:59 | 49194.56 | 720.001 | 5 | 5 | 3.947275 | -3.260098 | 3.224908 | 0.6519853 | 13.54896 | 2.653397
2018-02-25 05:01 | 49314.56 | 840.001 | 5 | 5 | 3.908347 | -3.260102 | 3.224908 | 0.7606628 | 13.54896 | 3.080249
2018-02-25 05:03 | 49434.56 | 960.001 | 5 | 5 | 3.871016 | -3.260139 | 3.224908 | 0.869332 | 13.54896 | 3.502923
2018-02-25 05:05 | 49554.56 | 1080.001 | 5 | 5 | 3.835278 | -3.259895 | 3.224908 | 0.9779935 | 13.54896 | 3.921596
2018-02-25 05:07 | 49674.56 | 1200.001 | 5 | 5 | 3.80131 | -3.25986 | 3.224908 | 1.086644 | 13.54896 | 4.336442
2018-02-25 05:09 | 49794.56 | 1320.0002 | 5 | 5 | 3.769194 | -3.259883 | 3.224908 | 1.195321 | 13.54896 | 4.747796
2018-02-25 05:11 | 49914.56 | 1440.001 | 5 | 5 | 3.738968 | -3.259888 | 3.224908 | 1.303966 | 13.54896 | 5.155637
2018-02-25 05:13 | 50034.56 | 1560.001 | 5 | 5 | 3.710568 | -3.26012 | 3.224908 | 1.412649 | 13.54896 | 5.56044
2018-02-25 05:15 | 50154.56 | 1680.0002 | 5 | 5 | 3.684005 | -3.260143 | 3.224908 | 1.521319 | 13.54896 | 5.962206
2018-02-25 05:17 | 50274.56 | 1800.001 | 5 | 5 | 3.659225 | -3.260127 | 3.224908 | 1.629974 | 13.54896 | 6.36113
2018-02-25 05:19 | 50394.56 | 1920.001 | 5 | 5 | 3.636362 | -3.260166 | 3.224908 | 1.738641 | 13.54896 | 6.757506
2018-02-25 05:21 | 50514.56 | 2040.0002 | 5 | 5 | 3.615351 | -3.2601 | 3.224908 | 1.847313 | 13.54896 | 7.15152
2018-02-25 05:23 | 50634.56 | 2160.0002 | 5 | 5 | 3.596278 | -3.260139 | 3.224908 | 1.955963 | 13.54896 | 7.543275
2018-02-25 05:25 | 50754.56 | 2280.001 | 5 | 5 | 3.578946 | -3.259846 | 3.224908 | 2.064643 | 13.54896 | 7.93316
2018-02-25 05:27 | 50874.56 | 2400.001 | 5 | 5 | 3.563067 | -3.26011 | 3.224908 | 2.173298 | 13.54896 | 8.321157
2018-02-25 05:29 | 50994.56 | 2520.0002 | 5 | 5 | 3.548159 | -3.260065 | 3.224908 | 2.281973 | 13.54896 | 8.70756
2018-02-25 05:31 | 51114.56 | 2640.001 | 5 | 5 | 3.533663 | -3.260145 | 3.224908 | 2.39063 | 13.54896 | 9.092302
2018-02-25 05:33 | 51234.56 | 2760.0002 | 5 | 5 | 3.518951 | -3.260085 | 3.224908 | 2.499295 | 13.54896 | 9.475492
2018-02-25 05:35 | 51354.56 | 2880.0027 | 5 | 5 | 3.503054 | -3.260115 | 3.224908 | 2.607978 | 13.54896 | 9.857096
2018-02-25 05:37 | 51474.56 | 3000.001 | 5 | 5 | 3.483567 | -3.260145 | 3.224908 | 2.716646 | 13.54896 | 10.23676
2018-02-25 05:39 | 51594.56 | 3120.001 | 5 | 5 | 3.456182 | -3.259863 | 3.224908 | 2.8253 | 13.54896 | 10.61386
2018-02-25 05:41 | 51714.56 | 3240.0002 | 5 | 5 | 3.417928 | -3.259892 | 3.224908 | 2.933966 | 13.54896 | 10.98748
2018-02-25 05:43 | 51834.56 | 3360.001 | 5 | 5 | 3.357603 | -3.259937 | 3.224908 | 3.042614 | 13.54896 | 11.35585
2018-02-25 05:45 | 51954.56 | 3480.0002 | 5 | 5 | 3.234591 | -3.259929 | 3.224908 | 3.151269 | 13.54896 | 11.71499
2018-02-25 05:46 | 52034.27 | 3559.708 | 5 | 5 | 2.999999 | -3.259964 | 3.224908 | 3.223458 | 13.54896 | 11.9417
2018-02-25 05:48 | 52154.31 | 120.0007 | 6 | 5 | 3.320381 | 0 | 3.224908 | 3.223458 | 13.54896 | 11.9417
2018-02-25 05:50 | 52274.31 | 240.0015 | 6 | 5 | 3.331912 | 0 | 3.224908 | 3.223458 | 13.54896 | 11.9417
2018-02-25 05:51 | 52334.31 | 300.0005 | 6 | 5 | 3.335368 | 0 | 3.224908 | 3.223458 | 13.54896 | 11.9417
2018-02-25 05:51 | 52334.32 | 0.0025 | 7 | 6 | 3.335453 | 0 | 0 | 0 | 0 | 0
2018-02-25 05:53 | 52454.4 | 120.001 | 2 | 6 | 3.963017 | 4.890068 | 0.1623091 | 0 | 0.6229839 | 0
2018-02-25 05:55 | 52574.4 | 240.001 | 2 | 6 | 4.008434 | 4.890076 | 0.3253032 | 0 | 1.272939 | 0
2018-02-25 05:57 | 52694.4 | 360.001 | 2 | 6 | 4.046023 | 4.890053 | 0.4882849 | 0 | 1.929411 | 0
2018-02-25 05:59 | 52814.4 | 480.001 | 2 | 6 | 4.076685 | 4.890059 | 0.6512798 | 0 | 2.591458 | 0
2018-02-25 06:01 | 52934.4 | 600.001 | 2 | 6 | 4.102988 | 4.890099 | 0.8142841 | 0 | 3.258175 | 0
2018-02-25 06:03 | 53054.4 | 720.0002 | 2 | 6 | 4.126276 | 4.890074 | 0.9773023 | 0 | 3.928947 | 0
2018-02-25 06:05 | 53174.4 | 840.001 | 2 | 6 | 4.150443 | 4.890045 | 1.140308 | 0 | 4.603496 | 0
2018-02-25 06:07 | 53294.4 | 960.001 | 2 | 6 | 4.176869 | 4.890116 | 1.30329 | 0 | 5.282069 | 0
2018-02-25 06:09 | 53414.4 | 1080.001 | 2 | 6 | 4.20039 | 4.780533 | 1.465948 | 0 | 5.963703 | 0
2018-02-25 06:11 | 53534.4 | 1200.0019 | 2 | 6 | 4.200407 | 4.281878 | 1.616857 | 0 | 6.597584 | 0
2018-02-25 06:13 | 53654.4 | 1320.001 | 2 | 6 | 4.200395 | 3.803951 | 1.751568 | 0 | 7.163423 | 0
2018-02-25 06:15 | 53774.4 | 1440.001 | 2 | 6 | 4.200388 | 3.34506 | 1.870646 | 0 | 7.663598 | 0
2018-02-25 06:16 | 53797.75 | 1463.3545 | 2 | 6 | 4.200408 | 3.259995 | 1.892061 | 0 | 7.753547 | 0
2018-02-25 06:18 | 53917.77 | 120.0009 | 3 | 6 | 4.22757 | 3.259987 | 2.000297 | 0 | 8.209535 | 0
2018-02-25 06:20 | 54037.77 | 240.0009 | 3 | 6 | 4.259742 | 3.260019 | 2.108953 | 0 | 8.670608 | 0
2018-02-25 06:22 | 54157.77 | 360.001 | 3 | 6 | 4.294583 | 3.259995 | 2.217617 | 0 | 9.135355 | 0
2018-02-25 06:24 | 54277.77 | 480.0002 | 3 | 6 | 4.331744 | 3.260029 | 2.32627 | 0 | 9.603975 | 0
2018-02-25 06:26 | 54397.77 | 600.0019 | 3 | 6 | 4.370846 | 3.260036 | 2.43495 | 0 | 10.07686 | 0
2018-02-25 06:28 | 54517.77 | 720.001 | 3 | 6 | 4.400405 | 3.062014 | 2.542628 | 0 | 10.54951 | 0
2018-02-25 06:30 | 54637.77 | 840.0002 | 3 | 6 | 4.400389 | 2.553194 | 2.635827 | 0 | 10.95962 | 0
2018-02-25 06:32 | 54757.77 | 960.0002 | 3 | 6 | 4.400388 | 2.146187 | 2.713915 | 0 | 11.30324 | 0
2018-02-25 06:34 | 54877.77 | 1080.002 | 3 | 6 | 4.400378 | 1.813437 | 2.77972 | 0 | 11.59281 | 0
2018-02-25 06:36 | 54997.77 | 1200.0002 | 3 | 6 | 4.400387 | 1.540747 | 2.83546 | 0 | 11.83808 | 0
2018-02-25 06:38 | 55117.77 | 1320.0002 | 3 | 6 | 4.400383 | 1.316626 | 2.882945 | 0 | 12.04703 | 0
2018-02-25 06:40 | 55237.77 | 1440.0011 | 3 | 6 | 4.400369 | 1.132177 | 2.923648 | 0 | 12.22615 | 0
2018-02-25 06:42 | 55357.77 | 1560.0002 | 3 | 6 | 4.400355 | 0.979393 | 2.958754 | 0 | 12.38062 | 0
2018-02-25 06:44 | 55477.77 | 1680.0011 | 3 | 6 | 4.40036 | 0.8529282 | 2.989225 | 0 | 12.51471 | 0
2018-02-25 06:46 | 55597.77 | 1800.0019 | 3 | 6 | 4.400363 | 0.747303 | 3.015833 | 0 | 12.63179 | 0
2018-02-25 06:48 | 55717.77 | 1920.0002 | 3 | 6 | 4.400345 | 0.6578407 | 3.039198 | 0 | 12.73461 | 0
2018-02-25 06:50 | 55837.77 | 2040.0002 | 3 | 6 | 4.400332 | 0.5820065 | 3.05983 | 0 | 12.82539 | 0
2018-02-25 06:52 | 55957.77 | 2160.001 | 3 | 6 | 4.400342 | 0.5177097 | 3.078129 | 0 | 12.90591 | 0
2018-02-25 06:54 | 56077.77 | 2280.0002 | 3 | 6 | 4.400353 | 0.4624882 | 3.094429 | 0 | 12.97764 | 0
2018-02-25 06:56 | 56197.77 | 2400.0002 | 3 | 6 | 4.400333 | 0.4136562 | 3.109002 | 0 | 13.04177 | 0
2018-02-25 06:58 | 56317.77 | 2520.0002 | 3 | 6 | 4.400331 | 0.3716049 | 3.122071 | 0 | 13.09927 | 0
2018-02-25 07:00 | 56437.77 | 2640.0002 | 3 | 6 | 4.400311 | 0.3344193 | 3.133824 | 0 | 13.15099 | 0
2018-02-25 07:02 | 56557.77 | 2760.001 | 3 | 6 | 4.400318 | 0.3018551 | 3.144417 | 0 | 13.19761 | 0
2018-02-25 07:04 | 56677.77 | 2880.0019 | 3 | 6 | 4.400316 | 0.273344 | 3.153995 | 0 | 13.23975 | 0
2018-02-25 07:06 | 56797.77 | 3000.0011 | 3 | 6 | 4.40032 | 0.247942 | 3.162664 | 0 | 13.27789 | 0
2018-02-25 07:08 | 56917.77 | 3120.001 | 3 | 6 | 4.400338 | 0.2250214 | 3.170526 | 0 | 13.31249 | 0
2018-02-25 07:10 | 57037.77 | 3240.001 | 3 | 6 | 4.40027 | 0.2036495 | 3.17767 | 0 | 13.34393 | 0
2018-02-25 07:12 | 57157.77 | 3360.0002 | 3 | 6 | 4.400303 | 0.1859226 | 3.184168 | 0 | 13.37252 | 0
2018-02-25 07:14 | 57277.77 | 3480.001 | 3 | 6 | 4.400309 | 0.1694736 | 3.190089 | 0 | 13.39857 | 0
2018-02-25 07:16 | 57397.77 | 3600.001 | 3 | 6 | 4.400307 | 0.1548557 | 3.195486 | 0 | 13.42232 | 0
2018-02-25 07:18 | 57517.77 | 3720.0002 | 3 | 6 | 4.400273 | 0.1411057 | 3.200415 | 0 | 13.44401 | 0
2018-02-25 07:20 | 57637.77 | 3840.0002 | 3 | 6 | 4.400301 | 0.1290817 | 3.204923 | 0 | 13.46385 | 0
2018-02-25 07:22 | 57757.77 | 3960.0018 | 3 | 6 | 4.40029 | 0.1181698 | 3.209046 | 0 | 13.48199 | 0
2018-02-25 07:24 | 57877.77 | 4080.0009 | 3 | 6 | 4.400302 | 0.1084175 | 3.212824 | 0 | 13.49862 | 0
2018-02-25 07:26 | 57997.77 | 4200.0009 | 3 | 6 | 4.400303 | 0.09971809 | 3.216287 | 0 | 13.51385 | 0
2018-02-25 07:28 | 58117.77 | 4320.0009 | 3 | 6 | 4.400259 | 0.09066391 | 3.219461 | 0 | 13.52782 | 0
2018-02-25 07:30 | 58237.77 | 4440.0018 | 3 | 6 | 4.400279 | 0.0840168 | 3.222382 | 0 | 13.54067 | 0
2018-02-25 07:30 | 58277.24 | 4479.468 | 3 | 6 | 4.400301 | 0.08149338 | 3.223294 | 0 | 13.54469 | 0
2018-02-25 07:32 | 58397.28 | 120 | 4 | 6 | 4.394205 | 0 | 3.223294 | 0 | 13.54469 | 0
2018-02-25 07:34 | 58517.28 | 240.0007 | 4 | 6 | 4.393621 | 0 | 3.223294 | 0 | 13.54469 | 0
2018-02-25 07:35 | 58577.28 | 300.0014 | 4 | 6 | 4.393383 | 0 | 3.223294 | 0 | 13.54469 | 0
2018-02-25 07:37 | 58697.36 | 120.0001 | 5 | 6 | 4.147299 | -3.259883 | 3.223294 | 0.1086557 | 13.54469 | 0.4538153
2018-02-25 07:39 | 58817.36 | 240.0001 | 5 | 6 | 4.10776 | -3.259854 | 3.223294 | 0.2173021 | 13.54469 | 0.9022461
2018-02-25 07:41 | 58937.36 | 360.0001 | 5 | 6 | 4.067856 | -3.259893 | 3.223294 | 0.3259768 | 13.54469 | 1.346498
2018-02-25 07:43 | 59057.36 | 480.0009 | 5 | 6 | 4.027107 | -3.259875 | 3.223294 | 0.4346214 | 13.54469 | 1.786241
2018-02-25 07:45 | 59177.36 | 600.0001 | 5 | 6 | 3.986389 | -3.259879 | 3.223294 | 0.5432959 | 13.54469 | 2.221668
2018-02-25 07:47 | 59297.36 | 720.0001 | 5 | 6 | 3.946296 | -3.259897 | 3.223294 | 0.6519452 | 13.54469 | 2.652601
2018-02-25 07:49 | 59417.36 | 840.0009 | 5 | 6 | 3.907466 | -3.259865 | 3.223294 | 0.7605996 | 13.54469 | 3.079262
2018-02-25 07:51 | 59537.36 | 960.0009 | 5 | 6 | 3.870223 | -3.25986 | 3.223294 | 0.8692591 | 13.54469 | 3.501809
2018-02-25 07:53 | 59657.36 | 1080.0001 | 5 | 6 | 3.834609 | -3.259863 | 3.223294 | 0.9779243 | 13.54469 | 3.920415
2018-02-25 07:55 | 59777.36 | 1200.0001 | 5 | 6 | 3.800775 | -3.259871 | 3.223294 | 1.086579 | 13.54469 | 4.335212
2018-02-25 07:57 | 59897.36 | 1320.0001 | 5 | 6 | 3.768715 | -3.260145 | 3.223294 | 1.195248 | 13.54469 | 4.746479
2018-02-25 07:59 | 60017.36 | 1440.0001 | 5 | 6 | 3.738572 | -3.260092 | 3.223294 | 1.303914 | 13.54469 | 5.154357
2018-02-25 08:01 | 60137.36 | 1560.0001 | 5 | 6 | 3.710244 | -3.260158 | 3.223294 | 1.412588 | 13.54469 | 5.559085
2018-02-25 08:03 | 60257.36 | 1680.0001 | 5 | 6 | 3.683748 | -3.25986 | 3.223294 | 1.521232 | 13.54469 | 5.960729
2018-02-25 08:05 | 60377.36 | 1800.0001 | 5 | 6 | 3.658984 | -3.260133 | 3.223294 | 1.629892 | 13.54469 | 6.359645
2018-02-25 08:07 | 60497.36 | 1920.0009 | 5 | 6 | 3.636066 | -3.260102 | 3.223294 | 1.738577 | 13.54469 | 6.75606
2018-02-25 08:09 | 60617.36 | 2040.0009 | 5 | 6 | 3.615077 | -3.259856 | 3.223294 | 1.847233 | 13.54469 | 7.14998
2018-02-25 08:11 | 60737.36 | 2160.0009 | 5 | 6 | 3.595968 | -3.26015 | 3.223294 | 1.955896 | 13.54469 | 7.541751
2018-02-25 08:13 | 60857.36 | 2280.0009 | 5 | 6 | 3.578605 | -3.260138 | 3.223294 | 2.064558 | 13.54469 | 7.931537
2018-02-25 08:15 | 60977.36 | 2400.0009 | 5 | 6 | 3.562798 | -3.260117 | 3.223294 | 2.173226 | 13.54469 | 8.319544
2018-02-25 08:17 | 61097.36 | 2520.0009 | 5 | 6 | 3.547868 | -3.260133 | 3.223294 | 2.281881 | 13.54469 | 8.705844
2018-02-25 08:19 | 61217.36 | 2640.0001 | 5 | 6 | 3.53338 | -3.26012 | 3.223294 | 2.390553 | 13.54469 | 9.090611
2018-02-25 08:21 | 61337.36 | 2760.0002 | 5 | 6 | 3.518712 | -3.25986 | 3.223294 | 2.499232 | 13.54469 | 9.473822
2018-02-25 08:23 | 61457.36 | 2880.0009 | 5 | 6 | 3.502744 | -3.259863 | 3.223294 | 2.60788 | 13.54469 | 9.855275
2018-02-25 08:25 | 61577.36 | 3000.0008 | 5 | 6 | 3.483135 | -3.259895 | 3.223294 | 2.71655 | 13.54469 | 10.23491
2018-02-25 08:27 | 61697.36 | 3120.0002 | 5 | 6 | 3.455612 | -3.259885 | 3.223294 | 2.825211 | 13.54469 | 10.61198
2018-02-25 08:29 | 61817.36 | 3240.0002 | 5 | 6 | 3.417111 | -3.259881 | 3.223294 | 2.933858 | 13.54469 | 10.98545
2018-02-25 08:31 | 61937.36 | 3360.0002 | 5 | 6 | 3.356242 | -3.259937 | 3.223294 | 3.042527 | 13.54469 | 11.35378
2018-02-25 08:33 | 62057.36 | 3480.001 | 5 | 6 | 3.231688 | -3.259982 | 3.223294 | 3.151187 | 13.54469 | 11.71273
2018-02-25 08:35 | 62135.61 | 3558.2513 | 5 | 6 | 2.999978 | -3.25992 | 3.223294 | 3.222045 | 13.54469 | 11.9351
2018-02-25 08:37 | 62255.65 | 119.9999 | 6 | 6 | 3.321113 | 0 | 3.223294 | 3.222045 | 13.54469 | 11.9351
2018-02-25 08:39 | 62375.65 | 239.9999 | 6 | 6 | 3.332632 | 0 | 3.223294 | 3.222045 | 13.54469 | 11.9351
2018-02-25 08:40 | 62435.66 | 300.0038 | 6 | 6 | 3.336116 | 0 | 3.223294 | 3.222045 | 13.54469 | 11.9351
2018-02-25 08:40 | 62435.67 | 0.0024 | 7 | 7 | 3.33611 | 0 | 0 | 0 | 0 | 0
2018-02-25 08:42 | 62555.74 | 120.0001 | 2 | 7 | 3.963729 | 4.890083 | 0.162328 | 0 | 0.6231998 | 0
2018-02-25 08:44 | 62675.74 | 240.0009 | 2 | 7 | 4.009041 | 4.890062 | 0.3253016 | 0 | 1.273175 | 0
2018-02-25 08:46 | 62795.74 | 360.0017 | 2 | 7 | 4.046666 | 4.890043 | 0.4883248 | 0 | 1.92992 | 0
2018-02-25 08:48 | 62915.74 | 480.0009 | 2 | 7 | 4.077374 | 4.890053 | 0.6513064 | 0 | 2.592024 | 0
2018-02-25 08:50 | 63035.74 | 600.0017 | 2 | 7 | 4.103635 | 4.890043 | 0.8143184 | 0 | 3.258876 | 0
2018-02-25 08:52 | 63155.74 | 720.0009 | 2 | 7 | 4.12706 | 4.890093 | 0.9773049 | 0 | 3.929638 | 0
2018-02-25 08:54 | 63275.74 | 840.0001 | 2 | 7 | 4.151377 | 4.890059 | 1.140294 | 0 | 4.604256 | 0
2018-02-25 08:56 | 63395.74 | 960.0009 | 2 | 7 | 4.17796 | 4.890074 | 1.303292 | 0 | 5.283051 | 0
2018-02-25 08:58 | 63515.74 | 1080.0002 | 2 | 7 | 4.200411 | 4.7591 | 1.4658 | 0 | 5.964207 | 0
2018-02-25 09:00 | 63635.74 | 1200.0009 | 2 | 7 | 4.200414 | 4.262222 | 1.616033 | 0 | 6.595245 | 0
2018-02-25 09:02 | 63755.74 | 1320.001 | 2 | 7 | 4.2004 | 3.786869 | 1.750138 | 0 | 7.158538 | 0
2018-02-25 09:04 | 63875.74 | 1440.0009 | 2 | 7 | 4.200408 | 3.331215 | 1.868665 | 0 | 7.6564 | 0
2018-02-25 09:04 | 63895.22 | 1459.4777 | 2 | 7 | 4.200398 | 3.259983 | 1.886509 | 0 | 7.731351 | 0
2018-02-25 09:06 | 64015.23 | 120.0009 | 3 | 7 | 4.227533 | 3.260017 | 1.994721 | 0 | 8.18723 | 0
2018-02-25 09:08 | 64135.23 | 240.0002 | 3 | 7 | 4.259642 | 3.260038 | 2.103371 | 0 | 8.648272 | 0
2018-02-25 09:10 | 64255.23 | 360.001 | 3 | 7 | 4.294352 | 3.260017 | 2.212033 | 0 | 9.112992 | 0
2018-02-25 09:12 | 64375.23 | 480.0002 | 3 | 7 | 4.331437 | 3.260044 | 2.320713 | 0 | 9.581698 | 0
2018-02-25 09:14 | 64495.23 | 600.001 | 3 | 7 | 4.370456 | 3.260017 | 2.429374 | 0 | 10.05446 | 0
2018-02-25 09:16 | 64615.23 | 720 | 3 | 7 | 4.40042 | 3.071098 | 2.537165 | 0 | 10.52757 | 0
2018-02-25 09:18 | 64735.23 | 840.0019 | 3 | 7 | 4.400395 | 2.561319 | 2.630617 | 0 | 10.9388 | 0
2018-02-25 09:20 | 64855.23 | 960.0019 | 3 | 7 | 4.400387 | 2.154491 | 2.708981 | 0 | 11.28363 | 0
2018-02-25 09:22 | 64975.23 | 1080.001 | 3 | 7 | 4.400393 | 1.822409 | 2.775062 | 0 | 11.57441 | 0
2018-02-25 09:24 | 65095.23 | 1200.0002 | 3 | 7 | 4.400375 | 1.549902 | 2.831113 | 0 | 11.82106 | 0
2018-02-25 09:26 | 65215.23 | 1320.001 | 3 | 7 | 4.400390625 | 1.326128 | 2.878911 | 0 | 12.03139 | 0
2018-02-25 09:28 | 65335.23 | 1440.0002 | 3 | 7 | 4.400344 | 1.140646 | 2.919919 | 0 | 12.21183 | 0
2018-02-25 09:30 | 65455.23 | 1560.0019 | 3 | 7 | 4.400374 | 0.9877796 | 2.955317 | 0 | 12.3676 | 0
2018-02-25 09:32 | 65575.23 | 1680.0011 | 3 | 7 | 4.400374 | 0.8610249 | 2.986057 | 0 | 12.50287 | 0
2018-02-25 09:34 | 65695.23 | 1800.0019 | 3 | 7 | 4.400353 | 0.7536716 | 3.012909 | 0 | 12.62103 | 0
2018-02-25 09:36 | 65815.23 | 1920.0011 | 3 | 7 | 4.400324 | 0.6631241 | 3.036484 | 0 | 12.72477 | 0
2018-02-25 09:38 | 65935.23 | 2040.001 | 3 | 7 | 4.400335 | 0.5853348 | 3.057284 | 0 | 12.81629 | 0
2018-02-25 09:40 | 66055.23 | 2160.001 | 3 | 7 | 4.400322 | 0.519701 | 3.075674 | 0 | 12.89721 | 0
2018-02-25 09:42 | 66175.23 | 2280.001 | 3 | 7 | 4.400346 | 0.463892 | 3.092045 | 0 | 12.96925 | 0
2018-02-25 09:44 | 66295.23 | 2400.0018 | 3 | 7 | 4.400315 | 0.4151745 | 3.106676 | 0 | 13.03363 | 0
2018-02-25 09:46 | 66415.23 | 2520.0004 | 3 | 7 | 4.400332 | 0.3730507 | 3.119802 | 0 | 13.09139 | 0
2018-02-25 09:48 | 66535.23 | 2640.0002 | 3 | 7 | 4.400301 | 0.3360367 | 3.131613 | 0 | 13.14336 | 0
2018-02-25 09:50 | 66655.23 | 2760.002 | 3 | 7 | 4.400309 | 0.3039093 | 3.142273 | 0 | 13.19027 | 0
2018-02-25 09:52 | 66775.23 | 2880.0003 | 3 | 7 | 4.400304 | 0.274929 | 3.151912 | 0 | 13.23269 | 0
2018-02-25 09:54 | 66895.23 | 3000.001 | 3 | 7 | 4.400284 | 0.2487049 | 3.160642 | 0 | 13.2711 | 0
2018-02-25 09:56 | 67015.23 | 3120.0018 | 3 | 7 | 4.400306 | 0.2263966 | 3.168569 | 0 | 13.30598 | 0
2018-02-25 09:58 | 67135.23 | 3240.0006 | 3 | 7 | 4.40031 | 0.2063961 | 3.17577 | 0 | 13.33767 | 0
2018-02-25 10:00 | 67255.23 | 3360.0018 | 3 | 7 | 4.400335 | 0.1879463 | 3.18233 | 0 | 13.36653 | 0
2018-02-25 10:02 | 67375.23 | 3480.001 | 3 | 7 | 4.400311 | 0.1713486 | 3.188309 | 0 | 13.39284 | 0
2018-02-25 10:04 | 67495.23 | 3600.0011 | 3 | 7 | 4.400311 | 0.1561661 | 3.193767 | 0 | 13.41686 | 0
2018-02-25 10:06 | 67615.23 | 3720.0004 | 3 | 7 | 4.400315 | 0.1432514 | 3.198749 | 0 | 13.43878 | 0
2018-02-25 10:08 | 67735.23 | 3840.001 | 3 | 7 | 4.400296 | 0.1305447 | 3.203301 | 0 | 13.45881 | 0
2018-02-25 10:10 | 67855.23 | 3960.0019 | 3 | 7 | 4.400311 | 0.1200485 | 3.207471 | 0 | 13.47716 | 0
2018-02-25 10:12 | 67975.23 | 4080.0019 | 3 | 7 | 4.400307 | 0.1098938 | 3.211288 | 0 | 13.49396 | 0
2018-02-25 10:14 | 68095.23 | 4200.0001 | 3 | 7 | 4.400278 | 0.1004677 | 3.214786 | 0 | 13.50935 | 0
2018-02-25 10:16 | 68215.23 | 4320.0002 | 3 | 7 | 4.400253 | 0.0914135 | 3.217997 | 0 | 13.52348 | 0
2018-02-25 10:18 | 68335.23 | 4440.0002 | 3 | 7 | 4.400301 | 0.08477211 | 3.220942 | 0 | 13.53644 | 0
2018-02-25 10:19 | 68388.5 | 4493.2656 | 3 | 7 | 4.400276 | 0.08149338 | 3.222171 | 0 | 13.54185 | 0
2018-02-25 10:21 | 68508.55 | 120.0007 | 4 | 7 | 4.39423 | 0 | 3.222171 | 0 | 13.54185 | 0
2018-02-25 10:23 | 68628.55 | 240.0007 | 4 | 7 | 4.39362 | 0 | 3.222171 | 0 | 13.54185 | 0
2018-02-25 10:24 | 68688.55 | 300.003 | 4 | 7 | 4.393391 | 0 | 3.222171 | 0 | 13.54185 | 0
2018-02-25 10:26 | 68808.63 | 120.0009 | 5 | 7 | 4.146788 | -3.260172 | 3.222171 | 0.1086545 | 13.54185 | 0.4537701
2018-02-25 10:28 | 68928.63 | 240.0001 | 5 | 7 | 4.107017 | -3.260102 | 3.222171 | 0.2173091 | 13.54185 | 0.9021671
2018-02-25 10:30 | 69048.63 | 360.0001 | 5 | 7 | 4.0669 | -3.260115 | 3.222171 | 0.3259897 | 13.54185 | 1.346349
2018-02-25 10:32 | 69168.63 | 480.0009 | 5 | 7 | 4.025942 | -3.260102 | 3.222171 | 0.4346516 | 13.54185 | 1.786045
2018-02-25 10:34 | 69288.63 | 600.0009 | 5 | 7 | 3.984955 | -3.260135 | 3.222171 | 0.5433143 | 13.54185 | 2.221283
2018-02-25 10:36 | 69408.63 | 720.0009 | 5 | 7 | 3.944807 | -3.26011 | 3.222171 | 0.6519773 | 13.54185 | 2.652111
2018-02-25 10:38 | 69528.63 | 840.0001 | 5 | 7 | 3.905931 | -3.260129 | 3.222171 | 0.7606551 | 13.54185 | 3.078697
2018-02-25 10:40 | 69648.63 | 960.0001 | 5 | 7 | 3.868697 | -3.260145 | 3.222171 | 0.8693086 | 13.54185 | 3.501052
2018-02-25 10:42 | 69768.63 | 1080.0009 | 5 | 7 | 3.833144 | -3.26012 | 3.222171 | 0.9779759 | 13.54185 | 3.919506
2018-02-25 10:44 | 69888.63 | 1200.0009 | 5 | 7 | 3.799362 | -3.260152 | 3.222171 | 1.08664 | 13.54185 | 4.334178
2018-02-25 10:46 | 70008.63 | 1320.0001 | 5 | 7 | 3.767372 | -3.26017 | 3.222171 | 1.195316 | 13.54185 | 4.745324
2018-02-25 10:48 | 70128.63 | 1440.001 | 5 | 7 | 3.737258 | -3.260122 | 3.222171 | 1.303979 | 13.54185 | 5.153046
2018-02-25 10:50 | 70248.63 | 1560.0009 | 5 | 7 | 3.708955 | -3.26012 | 3.222171 | 1.412648 | 13.54185 | 5.557617
2018-02-25 10:52 | 70368.63 | 1680.0001 | 5 | 7 | 3.682477 | -3.260079 | 3.222171 | 1.521307 | 13.54185 | 5.959171
2018-02-25 10:54 | 70488.63 | 1800.0001 | 5 | 7 | 3.657797 | -3.260162 | 3.222171 | 1.62998 | 13.54185 | 6.358002
2018-02-25 10:56 | 70608.63 | 1920.0001 | 5 | 7 | 3.634937 | -3.260125 | 3.222171 | 1.738654 | 13.54185 | 6.754251
2018-02-25 10:58 | 70728.63 | 2040.0001 | 5 | 7 | 3.613988 | -3.260129 | 3.222171 | 1.847317 | 13.54185 | 7.148077
2018-02-25 11:00 | 70848.63 | 2160.0001 | 5 | 7 | 3.59491 | -3.260143 | 3.222171 | 1.955974 | 13.54185 | 7.539708
2018-02-25 11:02 | 70968.63 | 2280.0001 | 5 | 7 | 3.577648 | -3.260115 | 3.222171 | 2.064653 | 13.54185 | 7.929447
2018-02-25 11:04 | 71088.63 | 2400.0009 | 5 | 7 | 3.561881 | -3.260158 | 3.222171 | 2.17332 | 13.54185 | 8.317351
2018-02-25 11:06 | 71208.63 | 2520.0005 | 5 | 7 | 3.546968 | -3.260096 | 3.222171 | 2.281984 | 13.54185 | 8.703581
2018-02-25 11:08 | 71328.63 | 2640.0001 | 5 | 7 | 3.532344 | -3.260106 | 3.222171 | 2.390646 | 13.54185 | 9.088207
2018-02-25 11:10 | 71448.63 | 2760.0009 | 5 | 7 | 3.517544 | -3.260069 | 3.222171 | 2.499314 | 13.54185 | 9.471261
2018-02-25 11:12 | 71568.63 | 2880.0009 | 5 | 7 | 3.501414 | -3.260145 | 3.222171 | 2.607973 | 13.54185 | 9.852617
2018-02-25 11:14 | 71688.63 | 3000.0001 | 5 | 7 | 3.481697 | -3.260125 | 3.222171 | 2.71664 | 13.54185 | 10.23209
2018-02-25 11:16 | 71808.63 | 3120.0001 | 5 | 7 | 3.454056 | -3.260135 | 3.222171 | 2.82531 | 13.54185 | 10.60903
2018-02-25 11:18 | 71928.63 | 3240.0009 | 5 | 7 | 3.41521 | -3.259908 | 3.222171 | 2.933959 | 13.54185 | 10.98232
2018-02-25 11:20 | 72048.63 | 3360.0009 | 5 | 7 | 3.353432 | -3.259877 | 3.222171 | 3.042621 | 13.54185 | 11.35039
2018-02-25 11:22 | 72168.63 | 3480.0009 | 5 | 7 | 3.226221 | -3.25992 | 3.222171 | 3.151288 | 13.54185 | 11.70893
2018-02-25 11:23 | 72244.64 | 3556.0128 | 5 | 7 | 2.999968 | -3.259964 | 3.222171 | 3.220121 | 13.54185 | 11.92469
2018-02-25 11:25 | 72364.69 | 120.0008 | 6 | 7 | 3.325459 | 0 | 3.222171 | 3.220121 | 13.54185 | 11.92469
2018-02-25 11:27 | 72484.69 | 240.0013 | 6 | 7 | 3.33699 | 0 | 3.222171 | 3.220121 | 13.54185 | 11.92469
2018-02-25 11:28 | 72544.69 | 300.0007 | 6 | 7 | 3.340437 | 0 | 3.222171 | 3.220121 | 13.54185 | 11.92469
2018-02-25 11:28 | 72544.7 | 0.0024 | 7 | 8 | 3.340528 | 0 | 0 | 0 | 0 | 0
2018-02-25 11:30 | 72664.78 | 120.0002 | 2 | 8 | 3.965414 | 4.890072 | 0.1623222 | 0 | 0.6236557 | 0
2018-02-25 11:32 | 72784.78 | 240.001 | 2 | 8 | 4.010161 | 4.890087 | 0.3253324 | 0 | 1.273979 | 0
2018-02-25 11:34 | 72904.78 | 360.0009 | 2 | 8 | 4.047671 | 4.890041 | 0.4883055 | 0 | 1.930694 | 0
2018-02-25 11:36 | 73024.78 | 480.0002 | 2 | 8 | 4.078315 | 4.890093 | 0.6513104 | 0 | 2.593049 | 0
2018-02-25 11:38 | 73144.78 | 600.001 | 2 | 8 | 4.104635 | 4.890078 | 0.8143162 | 0 | 3.260038 | 0
2018-02-25 11:40 | 73264.78 | 720.0002 | 2 | 8 | 4.127984 | 4.890095 | 0.9773166 | 0 | 3.93101 | 0
2018-02-25 11:42 | 73384.78 | 840.0018 | 2 | 8 | 4.152514 | 4.890116 | 1.140314 | 0 | 4.605832 | 0
2018-02-25 11:44 | 73504.78 | 960.001 | 2 | 8 | 4.179307 | 4.890055 | 1.303291 | 0 | 5.284747 | 0
2018-02-25 11:46 | 73624.78 | 1080.0002 | 2 | 8 | 4.200418 | 4.73391 | 1.465562 | 0 | 5.965081 | 0
2018-02-25 11:48 | 73744.78 | 1200.001 | 2 | 8 | 4.200402 | 4.242298 | 1.615061 | 0 | 6.593036 | 0
2018-02-25 11:50 | 73864.78 | 1320.0003 | 2 | 8 | 4.200401 | 3.770651 | 1.748546 | 0 | 7.153723 | 0
2018-02-25 11:52 | 73984.78 | 1440.0012 | 2 | 8 | 4.200396 | 3.319452 | 1.866617 | 0 | 7.649669 | 0
2018-02-25 11:52 | 74000.94 | 1456.1576 | 2 | 8 | 4.200381 | 3.259981 | 1.881358 | 0 | 7.711586 | 0
2018-02-25 11:54 | 74120.95 | 120.0001 | 3 | 8 | 4.227419 | 3.260004 | 1.989594 | 0 | 8.167562 | 0
2018-02-25 11:56 | 74240.95 | 240 | 3 | 8 | 4.259459 | 3.260031 | 2.098265 | 0 | 8.628674 | 0
2018-02-25 11:58 | 74360.95 | 360 | 3 | 8 | 4.294155 | 3.260014 | 2.206928 | 0 | 9.093381 | 0
2018-02-25 12:00 | 74480.95 | 480 | 3 | 8 | 4.33125 | 3.260038 | 2.315582 | 0 | 9.561954 | 0
2018-02-25 12:02 | 74600.95 | 600 | 3 | 8 | 4.370342 | 3.260063 | 2.42426 | 0 | 10.03477 | 0
2018-02-25 12:04 | 74720.95 | 720.0001 | 3 | 8 | 4.400416 | 3.072035 | 2.532049 | 0 | 10.50787 | 0
2018-02-25 12:06 | 74840.95 | 840.0001 | 3 | 8 | 4.400402 | 2.564234 | 2.625568 | 0 | 10.91939 | 0
2018-02-25 12:08 | 74960.95 | 960.001 | 3 | 8 | 4.400395 | 2.159132 | 2.704043 | 0 | 11.26471 | 0
2018-02-25 12:10 | 75080.95 | 1080.0009 | 3 | 8 | 4.400373 | 1.826633 | 2.770278 | 0 | 11.55617 | 0
2018-02-25 12:12 | 75200.95 | 1200.0009 | 3 | 8 | 4.400388 | 1.554718 | 2.826478 | 0 | 11.80348 | 0
2018-02-25 12:14 | 75320.95 | 1320.0001 | 3 | 8 | 4.400353 | 1.33057 | 2.874435 | 0 | 12.01451 | 0
2018-02-25 12:16 | 75440.95 | 1440.0009 | 3 | 8 | 4.400362 | 1.145966 | 2.915611 | 0 | 12.19569 | 0
2018-02-25 12:18 | 75560.95 | 1560.0001 | 3 | 8 | 4.400331 | 0.9925308 | 2.951174 | 0 | 12.35218 | 0
2018-02-25 12:20 | 75680.95 | 1680.0001 | 3 | 8 | 4.400331 | 0.8649979 | 2.982077 | 0 | 12.48817 | 0
2018-02-25 12:22 | 75800.95 | 1800.0009 | 3 | 8 | 4.400349 | 0.7582912 | 3.009087 | 0 | 12.60702 | 0
2018-02-25 12:24 | 75920.95 | 1920.0001 | 3 | 8 | 4.400353 | 0.6686783 | 3.032826 | 0 | 12.71148 | 0
2018-02-25 12:26 | 76040.95 | 2040.0009 | 3 | 8 | 4.400331 | 0.5918484 | 3.053796 | 0 | 12.80376 | 0
2018-02-25 12:28 | 76160.95 | 2160.0026 | 3 | 8 | 4.40034 | 0.5264797 | 3.072405 | 0 | 12.88564 | 0
2018-02-25 12:30 | 76280.95 | 2280.0018 | 3 | 8 | 4.400325 | 0.4696903 | 3.088984 | 0 | 12.9586 | 0
2018-02-25 12:32 | 76400.95 | 2400.0001 | 3 | 8 | 4.400318 | 0.4207668 | 3.10381 | 0 | 13.02383 | 0
2018-02-25 12:34 | 76520.95 | 2520.0003 | 3 | 8 | 4.400323 | 0.3781185 | 3.11711 | 0 | 13.08236 | 0
2018-02-25 12:36 | 76640.95 | 2640.0001 | 3 | 8 | 4.400329 | 0.3403397 | 3.129068 | 0 | 13.13498 | 0
2018-02-25 12:38 | 76760.95 | 2760.0001 | 3 | 8 | 4.400301 | 0.3068905 | 3.139848 | 0 | 13.18241 | 0
2018-02-25 12:40 | 76880.95 | 2880.0001 | 3 | 8 | 4.40029 | 0.2769165 | 3.149581 | 0 | 13.22524 | 0
2018-02-25 12:42 | 77000.95 | 3000.0009 | 3 | 8 | 4.400317 | 0.2512913 | 3.158386 | 0 | 13.26399 | 0
2018-02-25 12:44 | 77120.95 | 3120.001 | 3 | 8 | 4.400309 | 0.2280254 | 3.166367 | 0 | 13.29911 | 0
2018-02-25 12:46 | 77240.95 | 3240.0009 | 3 | 8 | 4.400305 | 0.2069626 | 3.173612 | 0 | 13.33099 | 0
2018-02-25 12:48 | 77360.95 | 3360.0009 | 3 | 8 | 4.40033 | 0.1891556 | 3.180205 | 0 | 13.36 | 0
2018-02-25 12:50 | 77480.95 | 3480.0009 | 3 | 8 | 4.400283 | 0.1713772 | 3.186205 | 0 | 13.3864 | 0
2018-02-25 12:52 | 77600.95 | 3600.0001 | 3 | 8 | 4.400286 | 0.1564217 | 3.191673 | 0 | 13.41046 | 0
2018-02-25 12:54 | 77720.95 | 3720.0033 | 3 | 8 | 4.400298 | 0.1433353 | 3.196669 | 0 | 13.43244 | 0
2018-02-25 12:56 | 77840.95 | 3840.0018 | 3 | 8 | 4.400311 | 0.1312962 | 3.201236 | 0 | 13.45254 | 0
2018-02-25 12:58 | 77960.95 | 3960.0009 | 3 | 8 | 4.400284 | 0.1196918 | 3.205407 | 0 | 13.47089 | 0
2018-02-25 13:00 | 78080.95 | 4080.0009 | 3 | 8 | 4.400292 | 0.1095409 | 3.209233 | 0 | 13.48773 | 0
2018-02-25 13:02 | 78200.95 | 4200.0001 | 3 | 8 | 4.400311 | 0.1012001 | 3.212739 | 0 | 13.50315 | 0
2018-02-25 13:04 | 78320.95 | 4320.0001 | 3 | 8 | 4.400293 | 0.09242439 | 3.215955 | 0 | 13.51731 | 0
2018-02-25 13:06 | 78440.95 | 4440.0001 | 3 | 8 | 4.400302 | 0.08505058 | 3.218914 | 0 | 13.53033 | 0
2018-02-25 13:07 | 78497.36 | 4496.4159 | 3 | 8 | 4.400286 | 0.08149529 | 3.220221 | 0 | 13.53608 | 0
2018-02-25 13:09 | 78617.41 | 120.0007 | 4 | 8 | 4.394281 | 0 | 3.220221 | 0 | 13.53608 | 0
2018-02-25 13:11 | 78737.41 | 239.9999 | 4 | 8 | 4.393709 | 0 | 3.220221 | 0 | 13.53608 | 0
2018-02-25 13:12 | 78797.41 | 300.0046 | 4 | 8 | 4.393459 | 0 | 3.220221 | 0 | 13.53608 | 0
2018-02-25 13:14 | 78917.49 | 120.001 | 5 | 8 | 4.144872 | -3.2601 | 3.220221 | 0.1086555 | 13.53608 | 0.453586
2018-02-25 13:16 | 79037.49 | 240.0002 | 5 | 8 | 4.105292 | -3.260117 | 3.220221 | 0.217323 | 13.53608 | 0.9018357
2018-02-25 13:18 | 79157.49 | 360.001 | 5 | 8 | 4.065459 | -3.260094 | 3.220221 | 0.3259903 | 13.53608 | 1.345792
2018-02-25 13:20 | 79277.49 | 480.0002 | 5 | 8 | 4.02481 | -3.260088 | 3.220221 | 0.434655 | 13.53608 | 1.78536
2018-02-25 13:22 | 79397.49 | 600.001 | 5 | 8 | 3.984161 | -3.260098 | 3.220221 | 0.5433217 | 13.53608 | 2.220509
2018-02-25 13:24 | 79517.49 | 720.0019 | 5 | 8 | 3.944142 | -3.26009 | 3.220221 | 0.6519841 | 13.53608 | 2.651254
2018-02-25 13:26 | 79637.49 | 840.002 | 5 | 8 | 3.905403 | -3.260077 | 3.220221 | 0.7606491 | 13.53608 | 3.077725
2018-02-25 13:28 | 79757.49 | 960.001 | 5 | 8 | 3.868203 | -3.26011 | 3.220221 | 0.8692896 | 13.53608 | 3.499976
2018-02-25 13:30 | 79877.49 | 1080.001 | 5 | 8 | 3.832673 | -3.260102 | 3.220221 | 0.9779745 | 13.53608 | 3.918445
2018-02-25 13:32 | 79997.49 | 1200.0011 | 5 | 8 | 3.798918 | -3.260108 | 3.220221 | 1.086644 | 13.53608 | 4.333089
2018-02-25 13:34 | 80117.49 | 1320.001 | 5 | 8 | 3.766982 | -3.260115 | 3.220221 | 1.195285 | 13.53608 | 4.744054
2018-02-25 13:36 | 80237.49 | 1440.0011 | 5 | 8 | 3.736853 | -3.260065 | 3.220221 | 1.303969 | 13.53608 | 5.15181
2018-02-25 13:38 | 80357.49 | 1560.0002 | 5 | 8 | 3.708567 | -3.260118 | 3.220221 | 1.412635 | 13.53608 | 5.556324
2018-02-25 13:40 | 80477.49 | 1680.0002 | 5 | 8 | 3.68211 | -3.260102 | 3.220221 | 1.521294 | 13.53608 | 5.957837
2018-02-25 13:42 | 80597.49 | 1800.0003 | 5 | 8 | 3.657536 | -3.260083 | 3.220221 | 1.629954 | 13.53608 | 6.356586
2018-02-25 13:44 | 80717.49 | 1920.0011 | 5 | 8 | 3.634752 | -3.260115 | 3.220221 | 1.738619 | 13.53608 | 6.752776
2018-02-25 13:46 | 80837.49 | 2040.001 | 5 | 8 | 3.6139 | -3.260187 | 3.220221 | 1.847274 | 13.53608 | 7.146559
2018-02-25 13:48 | 80957.49 | 2160.001 | 5 | 8 | 3.594943 | -3.260138 | 3.220221 | 1.955935 | 13.53608 | 7.538203
2018-02-25 13:50 | 81077.49 | 2280.0018 | 5 | 8 | 3.577727 | -3.260106 | 3.220221 | 2.064597 | 13.53608 | 7.927884
2018-02-25 13:52 | 81197.49 | 2400.001 | 5 | 8 | 3.562027 | -3.260143 | 3.220221 | 2.173257 | 13.53608 | 8.315778
2018-02-25 13:54 | 81317.49 | 2520.0018 | 5 | 8 | 3.547238 | -3.26011 | 3.220221 | 2.281916 | 13.53608 | 8.702014
2018-02-25 13:56 | 81437.49 | 2640.001 | 5 | 8 | 3.532819 | -3.260138 | 3.220221 | 2.390577 | 13.53608 | 9.086679
2018-02-25 13:58 | 81557.49 | 2760.0002 | 5 | 8 | 3.518233 | -3.260092 | 3.220221 | 2.499234 | 13.53608 | 9.469759
2018-02-25 14:00 | 81677.49 | 2880.0002 | 5 | 8 | 3.502304 | -3.260162 | 3.220221 | 2.607893 | 13.53608 | 9.851198
2018-02-25 14:02 | 81797.49 | 3000.0018 | 5 | 8 | 3.482696 | -3.260117 | 3.220221 | 2.716554 | 13.53608 | 10.23075
2018-02-25 14:04 | 81917.49 | 3120.001 | 5 | 8 | 3.455206 | -3.259918 | 3.220221 | 2.825205 | 13.53608 | 10.60774
2018-02-25 14:06 | 82037.49 | 3240.001 | 5 | 8 | 3.416536 | -3.2599 | 3.220221 | 2.933857 | 13.53608 | 10.98118
2018-02-25 14:08 | 82157.49 | 3360.001 | 5 | 8 | 3.355099 | -3.259846 | 3.220221 | 3.042507 | 13.53608 | 11.34936
2018-02-25 14:10 | 82277.49 | 3480.001 | 5 | 8 | 3.228496 | -3.259881 | 3.220221 | 3.151159 | 13.53608 | 11.70807
2018-02-25 14:12 | 82353.81 | 3556.3248 | 5 | 8 | 2.99997 | -3.259879 | 3.220221 | 3.220263 | 13.53608 | 11.92479
2018-02-25 14:14 | 82473.87 | 120.001 | 6 | 8 | 3.320583 | 0 | 3.220221 | 3.220263 | 13.53608 | 11.92479
2018-02-25 14:16 | 82593.87 | 240.001 | 6 | 8 | 3.332126 | 0 | 3.220221 | 3.220263 | 13.53608 | 11.92479
2018-02-25 14:17 | 82653.87 | 300.0016 | 6 | 8 | 3.335608 | 0 | 3.220221 | 3.220263 | 13.53608 | 11.92479
2018-02-25 14:17 | 82653.87 | 0.0023 | 7 | 9 | 3.335664 | 0 | 0 | 0 | 0 | 0
2018-02-25 14:19 | 82773.96214 | 120.0002 | 2 | 9 | 3.963692 | 4.890121 | 0.1622991 | 0 | 0.6230609 | 0
2018-02-25 14:21 | 82893.96214 | 240.0002 | 2 | 9 | 4.009066 | 4.890118 | 0.3252845 | 0 | 1.273085 | 0
2018-02-25 14:23 | 83013.96214 | 360.0002 | 2 | 9 | 4.046755 | 4.890079 | 0.4882659 | 0 | 1.929671 | 0
2018-02-25 14:25 | 83133.96304 | 480.0011 | 2 | 9 | 4.077392 | 4.890072 | 0.6512515 | 0 | 2.591799 | 0
2018-02-25 14:27 | 83253.96374 | 600.0018 | 2 | 9 | 4.103617 | 4.890049 | 0.8142482 | 0 | 3.258592 | 0
2018-02-25 14:29 | 83373.96214 | 720.0002 | 2 | 9 | 4.12693 | 4.890087 | 0.9772267 | 0 | 3.929308 | 0
2018-02-25 14:31 | 83493.96214 | 840.0002 | 2 | 9 | 4.151342 | 4.890121 | 1.140212 | 0 | 4.603897 | 0
2018-02-25 14:33 | 83613.96214 | 960.0002 | 2 | 9 | 4.177953 | 4.890081 | 1.303197 | 0 | 5.282641 | 0
2018-02-25 14:35 | 83733.96374 | 1080.0018 | 2 | 9 | 4.200418 | 4.760576 | 1.4657 | 0 | 5.963767 | 0
2018-02-25 14:37 | 83853.96364 | 1200.0017 | 2 | 9 | 4.200397 | 4.261185 | 1.615937 | 0 | 6.594822 | 0
2018-02-25 14:39 | 83973.96364 | 1320.0017 | 2 | 9 | 4.2004 | 3.785217 | 1.749985 | 0 | 7.157877 | 0
2018-02-25 14:41 | 84093.96294 | 1440.001 | 2 | 9 | 4.20038 | 3.328867 | 1.868461 | 0 | 7.655522 | 0
2018-02-25 14:41 | 84112.67954 | 1458.7176 | 2 | 9 | 4.200397 | 3.259979 | 1.885591 | 0 | 7.727474 | 0
2018-02-25 14:43 | 84232.7 | 120.0018 | 3 | 9 | 4.227514 | 3.259995 | 1.993797 | 0 | 8.183329 | 0
2018-02-25 14:45 | 84352.7 | 240.0002 | 3 | 9 | 4.259672 | 3.260042 | 2.10245 | 0 | 8.644385 | 0
2018-02-25 14:47 | 84472.7 | 360.0009 | 3 | 9 | 4.294526 | 3.260017 | 2.21111 | 0 | 9.109112 | 0
2018-02-25 14:49 | 84592.7 | 480.0017 | 3 | 9 | 4.331666 | 3.260002 | 2.319766 | 0 | 9.577734 | 0
2018-02-25 14:51 | 84712.7 | 600.0008 | 3 | 9 | 4.370833 | 3.259996 | 2.428425 | 0 | 10.05052 | 0
2018-02-25 14:53 | 84832.7 | 720.001 | 3 | 9 | 4.400404 | 3.062798 | 2.53612 | 0 | 10.52325 | 0
2018-02-25 14:55 | 84952.7 | 840.0018 | 3 | 9 | 4.400383 | 2.554922 | 2.629354 | 0 | 10.93351 | 0
2018-02-25 14:57 | 85072.7 | 960.0002 | 3 | 9 | 4.400381 | 2.149185 | 2.707524 | 0 | 11.27749 | 0
2018-02-25 14:59 | 85192.7 | 1080.0002 | 3 | 9 | 4.400397 | 1.817856 | 2.773448 | 0 | 11.56758 | 0
2018-02-25 15:01 | 85312.7 | 1200.0026 | 3 | 9 | 4.40037 | 1.545177 | 2.829334 | 0 | 11.81351 | 0
2018-02-25 15:03 | 85432.7 | 1320.0002 | 3 | 9 | 4.400351 | 1.321192 | 2.876981 | 0 | 12.02317 | 0
2018-02-25 15:05 | 85552.7 | 1440.0018 | 3 | 9 | 4.40035 | 1.137064 | 2.917867 | 0 | 12.20308 | 0
2018-02-25 15:07 | 85672.7 | 1560.001 | 3 | 9 | 4.40034 | 0.9847221 | 2.953159 | 0 | 12.35838 | 0
2018-02-25 15:09 | 85792.7 | 1680.0018 | 3 | 9 | 4.400352 | 0.8582535 | 2.983814 | 0 | 12.49327 | 0
2018-02-25 15:11 | 85912.7 | 1800.0002 | 3 | 9 | 4.400355 | 0.7525558 | 3.010604 | 0 | 12.61116 | 0
2018-02-25 15:13 | 86032.7 | 1920.0018 | 3 | 9 | 4.400337 | 0.6627522 | 3.034151 | 0 | 12.71477 | 0
2018-02-25 15:15 | 86152.7 | 2040.0026 | 3 | 9 | 4.400328 | 0.5872974 | 3.054958 | 0 | 12.80633 | 0
2018-02-25 15:17 | 86272.7 | 2160.0002 | 3 | 9 | 4.400356 | 0.5230141 | 3.073427 | 0 | 12.8876 | 0
2018-02-25 15:19 | 86392.7 | 2280.0002 | 3 | 9 | 4.400328 | 0.4663181 | 3.08989 | 0 | 12.96004 | 0
2018-02-25 15:21 | 86512.7 | 2400.0018 | 3 | 9 | 4.40034 | 0.4184227 | 3.104612 | 0 | 13.02483 | 0
2018-02-25 15:23 | 86632.7 | 2520.001 | 3 | 9 | 4.400315 | 0.3753567 | 3.117823 | 0 | 13.08296 | 0
2018-02-25 15:25 | 86752.7 | 2640.0011 | 3 | 9 | 4.400331 | 0.3385925 | 3.129709 | 0 | 13.13526 | 0
2018-02-25 15:27 | 86872.7 | 2760.0002 | 3 | 9 | 4.400334 | 0.3058014 | 3.140427 | 0 | 13.18242 | 0
2018-02-25 15:29 | 86992.7 | 2880.0017 | 3 | 9 | 4.40033 | 0.2765808 | 3.150115 | 0 | 13.22505 | 0
2018-02-25 15:31 | 87112.7 | 3000.0003 | 3 | 9 | 4.400311 | 0.2505684 | 3.158892 | 0 | 13.26368 | 0
2018-02-25 15:33 | 87232.7 | 3120.001 | 3 | 9 | 4.4003 | 0.2272892 | 3.166854 | 0 | 13.29871 | 0
2018-02-25 15:35 | 87352.7 | 3240.0003 | 3 | 9 | 4.400309 | 0.2069836 | 3.174088 | 0 | 13.33054 | 0
2018-02-25 15:37 | 87472.7 | 3360.0012 | 3 | 9 | 4.400311 | 0.1883183 | 3.180673 | 0 | 13.35952 | 0
2018-02-25 15:39 | 87592.7 | 3480.0017 | 3 | 9 | 4.400346 | 0.1724586 | 3.186666 | 0 | 13.38589 | 0
2018-02-25 15:41 | 87712.7 | 3600.0002 | 3 | 9 | 4.400311 | 0.156723 | 3.192132 | 0 | 13.40994 | 0
2018-02-25 15:43 | 87832.7 | 3720.0017 | 3 | 9 | 4.40029 | 0.1425877 | 3.197119 | 0 | 13.43189 | 0
2018-02-25 15:45 | 87952.7 | 3840.0011 | 3 | 9 | 4.400282 | 0.130558 | 3.201675 | 0 | 13.45193 | 0
2018-02-25 15:47 | 88072.7 | 3960.001 | 3 | 9 | 4.400287 | 0.1193581 | 3.205837 | 0 | 13.47024 | 0
2018-02-25 15:49 | 88192.7 | 4080.0018 | 3 | 9 | 4.400302 | 0.1095142 | 3.20965 | 0 | 13.48702 | 0
2018-02-25 15:51 | 88312.7 | 4200.0017 | 3 | 9 | 4.400282 | 0.1001453 | 3.213142 | 0 | 13.50239 | 0
2018-02-25 15:53 | 88432.7 | 4320.0001 | 3 | 9 | 4.40028 | 0.09213448 | 3.216345 | 0 | 13.51649 | 0
2018-02-25 15:55 | 88552.7 | 4440.0018 | 3 | 9 | 4.400291 | 0.08478737 | 3.219286 | 0 | 13.52943 | 0
2018-02-25 15:56 | 88616.93 | 4504.2327 | 3 | 9 | 4.400328 | 0.08149529 | 3.220764 | 0 | 13.53593 | 0
2018-02-25 15:58 | 88736.98 | 120.0017 | 4 | 9 | 4.394262 | 0 | 3.220764 | 0 | 13.53593 | 0
2018-02-25 16:00 | 88856.98 | 240 | 4 | 9 | 4.393655 | 0 | 3.220764 | 0 | 13.53593 | 0
2018-02-25 16:01 | 88916.98 | 300.0031 | 4 | 9 | 4.393438 | 0 | 3.220764 | 0 | 13.53593 | 0
2018-02-25 16:03 | 89037.07 | 120.0009 | 5 | 9 | 4.147066 | -3.2601 | 3.220764 | 0.1086537 | 13.53593 | 0.4537883
2018-02-25 16:05 | 89157.07 | 240.0011 | 5 | 9 | 4.107437 | -3.260088 | 3.220764 | 0.217314 | 13.53593 | 0.9022444
2018-02-25 16:07 | 89277.07 | 360.0018 | 5 | 9 | 4.067418 | -3.260094 | 3.220764 | 0.3259754 | 13.53593 | 1.346398
2018-02-25 16:09 | 89397.07 | 480.0002 | 5 | 9 | 4.026618 | -3.260079 | 3.220764 | 0.4346309 | 13.53593 | 1.786134
2018-02-25 16:11 | 89517.07 | 600.001 | 5 | 9 | 3.985728 | -3.260088 | 3.220764 | 0.5432913 | 13.53593 | 2.221444
2018-02-25 16:13 | 89637.07 | 720.0007 | 5 | 9 | 3.94547 | -3.260115 | 3.220764 | 0.6519499 | 13.53593 | 2.652332
2018-02-25 16:15 | 89757.07 | 840.001 | 5 | 9 | 3.906511 | -3.260125 | 3.220764 | 0.7606082 | 13.53593 | 3.078909
2018-02-25 16:17 | 89877.07 | 960.0018 | 5 | 9 | 3.869125 | -3.26011 | 3.220764 | 0.8692682 | 13.53593 | 3.501345
2018-02-25 16:19 | 89997.07 | 1080.001 | 5 | 9 | 3.833475 | -3.260158 | 3.220764 | 0.9779308 | 13.53593 | 3.919821
2018-02-25 16:21 | 90117.07 | 1200.0018 | 5 | 9 | 3.799599 | -3.260127 | 3.220764 | 1.086587 | 13.53593 | 4.334497
2018-02-25 16:23 | 90237.07 | 1320.0018 | 5 | 9 | 3.767516 | -3.260094 | 3.220764 | 1.195254 | 13.53593 | 4.745629
2018-02-25 16:25 | 90357.07 | 1440.0017 | 5 | 9 | 3.737242 | -3.260104 | 3.220764 | 1.30391 | 13.53593 | 5.153335
2018-02-25 16:27 | 90477.07 | 1560.0027 | 5 | 9 | 3.708845 | -3.26012 | 3.220764 | 1.412573 | 13.53593 | 5.557872
2018-02-25 16:29 | 90597.07 | 1680.0002 | 5 | 9 | 3.682337 | -3.260073 | 3.220764 | 1.52123 | 13.53593 | 5.959408
2018-02-25 16:31 | 90717.07 | 1800.002 | 5 | 9 | 3.657531 | -3.260085 | 3.220764 | 1.62989 | 13.53593 | 6.358166
2018-02-25 16:33 | 90837.07 | 1920.0018 | 5 | 9 | 3.634612 | -3.260055 | 3.220764 | 1.738552 | 13.53593 | 6.754338
2018-02-25 16:35 | 90957.07 | 2040.001 | 5 | 9 | 3.613647 | -3.260125 | 3.220764 | 1.847206 | 13.53593 | 7.148099
2018-02-25 16:37 | 91077.07 | 2160.0018 | 5 | 9 | 3.594595 | -3.260088 | 3.220764 | 1.955869 | 13.53593 | 7.539714
2018-02-25 16:39 | 91197.07 | 2280.0012 | 5 | 9 | 3.577354 | -3.260117 | 3.220764 | 2.064524 | 13.53593 | 7.929334
2018-02-25 16:41 | 91317.07 | 2400.001 | 5 | 9 | 3.561586 | -3.260055 | 3.220764 | 2.173193 | 13.53593 | 8.317212
2018-02-25 16:43 | 91437.07 | 2520.001 | 5 | 9 | 3.546771 | -3.260125 | 3.220764 | 2.28185 | 13.53593 | 8.703394
2018-02-25 16:45 | 91557.07 | 2640.001 | 5 | 9 | 3.532335 | -3.260129 | 3.220764 | 2.390514 | 13.53593 | 9.088013
2018-02-25 16:47 | 91677.07 | 2760.0018 | 5 | 9 | 3.517667 | -3.260152 | 3.220764 | 2.499179 | 13.53593 | 9.471065
2018-02-25 16:49 | 91797.07 | 2880.0002 | 5 | 9 | 3.501703 | -3.260098 | 3.220764 | 2.607842 | 13.53593 | 9.852458
2018-02-25 16:51 | 91917.07 | 3000.0002 | 5 | 9 | 3.482059 | -3.259844 | 3.220764 | 2.716496 | 13.53593 | 10.23192
2018-02-25 16:53 | 92037.07 | 3120.0002 | 5 | 9 | 3.454512 | -3.259869 | 3.220764 | 2.825151 | 13.53593 | 10.60885
2018-02-25 16:55 | 92157.07 | 3240.001 | 5 | 9 | 3.415706 | -3.259925 | 3.220764 | 2.933804 | 13.53593 | 10.98221
2018-02-25 16:57 | 92277.07 | 3360.0002 | 5 | 9 | 3.354216 | -3.259881 | 3.220764 | 3.042456 | 13.53593 | 11.35031
2018-02-25 16:59 | 92397.07 | 3480.0002 | 5 | 9 | 3.226911 | -3.259895 | 3.220764 | 3.151106 | 13.53593 | 11.70889
2018-02-25 17:00 | 92472.81 | 3555.7416 | 5 | 9 | 2.999999 | -3.259957 | 3.220764 | 3.219675 | 13.53593 | 11.92385
2018-02-25 17:02 | 92592.85228 | 120.0001 | 6 | 9 | 3.32128 | 0 | 3.220764 | 3.219675 | 13.53593 | 11.92385
2018-02-25 17:04 | 92712.85398 | 240.0018 | 6 | 9 | 3.332828 | 0 | 3.220764 | 3.219675 | 13.53593 | 11.92385
2018-02-25 17:05 | 92772.85538 | 300.0032 | 6 | 9 | 3.336334 | 0 | 3.220764 | 3.219675 | 13.53593 | 11.92385
2018-02-25 17:05 | 92772.87 | 0.0024 | 7 | 10 | 3.336345 | 0 | 0 | 0 | 0 | 0
2018-02-25 17:07 | 92892.95 | 120.001 | 2 | 10 | 3.963553 | 4.889832 | 0.1623015 | 5.98e-10 | 0.6231006 | 1.995e-09
2018-02-25 17:09 | 93012.95 | 240.0026 | 2 | 10 | 4.008904 | 4.890121 | 0.3252911 | 5.98e-10 | 1.273116 | 1.995e-09
2018-02-25 17:11 | 93132.95 | 360.001 | 2 | 10 | 4.046548 | 4.890108 | 0.4882775 | 5.98e-10 | 1.929691 | 1.995e-09
2018-02-25 17:13 | 93252.95 | 480.001 | 2 | 10 | 4.077291 | 4.889845 | 0.6512604 | 5.98e-10 | 2.591779 | 1.995e-09
2018-02-25 17:15 | 93372.95 | 600.0001 | 2 | 10 | 4.103703 | 4.890087 | 0.8142349 | 5.98e-10 | 3.25848 | 1.995e-09
2018-02-25 17:17 | 93492.95 | 720.001 | 2 | 10 | 4.1271 | 4.890142 | 0.9772275 | 5.98e-10 | 3.929276 | 1.995e-09
2018-02-25 17:19 | 93612.95 | 840 | 2 | 10 | 4.151443 | 4.890131 | 1.140219 | 5.98e-10 | 4.603912 | 1.995e-09
2018-02-25 17:21 | 93732.95 | 960.0002 | 2 | 10 | 4.178214 | 4.890152 | 1.303196 | 5.98e-10 | 5.282655 | 1.995e-09
2018-02-25 17:23 | 93852.95 | 1080.0003 | 2 | 10 | 4.200397 | 4.754011 | 1.465643 | 5.98e-10 | 5.963581 | 1.995e-09
2018-02-25 17:25 | 93972.95 | 1200.0002 | 2 | 10 | 4.200396 | 4.257465 | 1.615728 | 5.98e-10 | 6.594 | 1.995e-09
2018-02-25 17:27 | 94092.95 | 1320.0003 | 2 | 10 | 4.200392 | 3.781832 | 1.749671 | 5.98e-10 | 7.156611 | 1.995e-09
2018-02-25 17:29 | 94212.95 | 1440.0019 | 2 | 10 | 4.200395 | 3.326485 | 1.868061 | 5.98e-10 | 7.653894 | 1.995e-09
2018-02-25 17:30 | 94231.06 | 1458.1137 | 2 | 10 | 4.200383 | 3.259987 | 1.884625 | 5.98e-10 | 7.723472 | 1.995e-09
2018-02-25 17:32 | 94351.09 | 120.0024 | 3 | 10 | 4.227518 | 3.260054 | 1.99285 | 5.98e-10 | 8.179409 | 1.995e-09
2018-02-25 17:34 | 94471.08 | 240.0001 | 3 | 10 | 4.259721 | 3.260077 | 2.101502 | 5.98e-10 | 8.640457 | 1.995e-09
2018-02-25 17:36 | 94591.08 | 360.0001 | 3 | 10 | 4.294506 | 3.260069 | 2.210159 | 5.98e-10 | 9.105173 | 1.995e-09
2018-02-25 17:38 | 94711.09 | 480.0017 | 3 | 10 | 4.331629 | 3.260061 | 2.318822 | 5.98e-10 | 9.573828 | 1.995e-09
2018-02-25 17:40 | 94831.08 | 600.0001 | 3 | 10 | 4.370766 | 3.260078 | 2.427478 | 5.98e-10 | 10.04659 | 1.995e-09
2018-02-25 17:42 | 94951.09 | 720.001 | 3 | 10 | 4.400397 | 3.063591 | 2.535186 | 5.98e-10 | 10.51937 | 1.995e-09
2018-02-25 17:44 | 95071.08 | 840.0002 | 3 | 10 | 4.400373 | 2.555359 | 2.628431 | 5.98e-10 | 10.9296875 | 1.995e-09
2018-02-25 17:46 | 95191.09 | 960.0025 | 3 | 10 | 4.400387 | 2.149448 | 2.706621 | 5.98e-10 | 11.27375 | 1.995e-09
2018-02-25 17:48 | 95311.09 | 1080.001 | 3 | 10 | 4.400383 | 1.817074 | 2.772545 | 5.98e-10 | 11.56384 | 1.995e-09
2018-02-25 17:50 | 95431.09 | 1200.001 | 3 | 10 | 4.400352 | 1.544636 | 2.828431 | 5.98e-10 | 11.80976 | 1.995e-09
2018-02-25 17:52 | 95551.08 | 1320.0002 | 3 | 10 | 4.400374 | 1.321301 | 2.876076 | 5.98e-10 | 12.01942 | 1.995e-09
2018-02-25 17:54 | 95671.09 | 1440.0019 | 3 | 10 | 4.400342 | 1.13673 | 2.91694 | 5.98e-10 | 12.19924 | 1.995e-09
2018-02-25 17:56 | 95791.09 | 1560.001 | 3 | 10 | 4.400335 | 0.983778 | 2.952206 | 5.98e-10 | 12.35442 | 1.995e-09
2018-02-25 17:58 | 95911.08 | 1680.0002 | 3 | 10 | 4.400351 | 0.8575211 | 2.982833 | 5.98e-10 | 12.48919 | 1.995e-09
2018-02-25 18:00 | 96031.09 | 1800.001 | 3 | 10 | 4.400344 | 0.7511635 | 3.00959 | 5.98e-10 | 12.60693 | 1.995e-09
2018-02-25 18:02 | 96151.09 | 1920.0003 | 3 | 10 | 4.400341 | 0.662117 | 3.033101 | 5.98e-10 | 12.71039 | 1.995e-09
2018-02-25 18:04 | 96271.09 | 2040.0009 | 3 | 10 | 4.400324 | 0.5860291 | 3.053867 | 5.98e-10 | 12.80176 | 1.995e-09
2018-02-25 18:06 | 96391.09 | 2160.0018 | 3 | 10 | 4.400328 | 0.5211678 | 3.072297 | 5.98e-10 | 12.88286 | 1.995e-09
2018-02-25 18:08 | 96511.08 | 2280.0002 | 3 | 10 | 4.400336 | 0.465786 | 3.08872 | 5.98e-10 | 12.95513 | 1.995e-09
2018-02-25 18:10 | 96631.09 | 2400.0003 | 3 | 10 | 4.400326 | 0.4170227 | 3.103409 | 5.98e-10 | 13.01976 | 1.995e-09
2018-02-25 18:12 | 96751.09 | 2520.001 | 3 | 10 | 4.400331 | 0.374733 | 3.11659 | 5.98e-10 | 13.07776 | 1.995e-09
2018-02-25 18:14 | 96871.09 | 2640.0018 | 3 | 10 | 4.400313 | 0.3373127 | 3.128451 | 5.98e-10 | 13.12996 | 1.995e-09
2018-02-25 18:16 | 96991.09 | 2760.0003 | 3 | 10 | 4.400326 | 0.3050861 | 3.139153 | 5.98e-10 | 13.17705 | 1.995e-09
2018-02-25 18:18 | 97111.09 | 2880.0018 | 3 | 10 | 4.40034 | 0.2765465 | 3.148828 | 5.98e-10 | 13.21962 | 1.995e-09
2018-02-25 18:20 | 97231.09 | 3000.0003 | 3 | 10 | 4.400311 | 0.2501411 | 3.157596 | 5.98e-10 | 13.2582 | 1.995e-09
2018-02-25 18:22 | 97351.09 | 3120.0018 | 3 | 10 | 4.400322 | 0.2275448 | 3.165553 | 5.98e-10 | 13.29322 | 1.995e-09
2018-02-25 18:24 | 97471.09 | 3240.0004 | 3 | 10 | 4.400291 | 0.2067032 | 3.172785 | 5.98e-10 | 13.32504 | 1.995e-09
2018-02-25 18:26 | 97591.09 | 3360.0003 | 3 | 10 | 4.400302 | 0.1883945 | 3.179372 | 5.98e-10 | 13.35402 | 1.995e-09
2018-02-25 18:28 | 97711.09 | 3480.0009 | 3 | 10 | 4.400291 | 0.1717243 | 3.185374 | 5.98e-10 | 13.38044 | 1.995e-09
2018-02-25 18:30 | 97831.08 | 3600.0001 | 3 | 10 | 4.400287 | 0.1567745 | 3.190852 | 5.98e-10 | 13.40454 | 1.995e-09
2018-02-25 18:32 | 97951.09 | 3720.0017 | 3 | 10 | 4.40034 | 0.1440487 | 3.195855 | 5.98e-10 | 13.42656 | 1.995e-09
2018-02-25 18:34 | 98071.09 | 3840.0017 | 3 | 10 | 4.400271 | 0.1310215 | 3.200429 | 5.98e-10 | 13.44668 | 1.995e-09
2018-02-25 18:36 | 98191.08 | 3960.0001 | 3 | 10 | 4.40029 | 0.1201057 | 3.204622 | 5.98e-10 | 13.46513 | 1.995e-09
2018-02-25 18:38 | 98311.09 | 4080.0018 | 3 | 10 | 4.400295 | 0.110302 | 3.208462 | 5.98e-10 | 13.48203 | 1.995e-09
2018-02-25 18:40 | 98431.09 | 4200.0018 | 3 | 10 | 4.400289 | 0.1012268 | 3.211983 | 5.98e-10 | 13.49752 | 1.995e-09
2018-02-25 18:42 | 98551.09 | 4320.0017 | 3 | 10 | 4.400305 | 0.09316826 | 3.215211 | 5.98e-10 | 13.51173 | 1.995e-09
2018-02-25 18:44 | 98671.09 | 4440.0009 | 3 | 10 | 4.400272 | 0.0852356 | 3.218172 | 5.98e-10 | 13.52476 | 1.995e-09
2018-02-25 18:45 | 98734.58 | 4503.4991 | 3 | 10 | 4.400301 | 0.08149147 | 3.219642 | 5.98e-10 | 13.53123 | 1.995e-09
2018-02-25 18:47 | 98854.63 | 120.001 | 4 | 10 | 4.394234 | 0 | 3.219642 | 5.98e-10 | 13.53123 | 1.995e-09
2018-02-25 18:49 | 98974.63 | 240.0001 | 4 | 10 | 4.393632 | 0 | 3.219642 | 5.98e-10 | 13.53123 | 1.995e-09
2018-02-25 18:50 | 99034.63 | 300.0016 | 4 | 10 | 4.393411 | 0 | 3.219642 | 5.98e-10 | 13.53123 | 1.995e-09
2018-02-25 18:52 | 99154.71 | 120.0009 | 5 | 10 | 4.146942 | -3.260063 | 3.219642 | 0.1086498 | 13.53123 | 0.4537621
2018-02-25 18:54 | 99274.71 | 240.0009 | 5 | 10 | 4.107262 | -3.260085 | 3.219642 | 0.2173245 | 13.53123 | 0.9022617
2018-02-25 18:56 | 99394.71 | 360.001 | 5 | 10 | 4.067183 | -3.260104 | 3.219642 | 0.325982 | 13.53123 | 1.346378
2018-02-25 18:58 | 99514.71 | 480.0002 | 5 | 10 | 4.026351 | -3.260133 | 3.219642 | 0.4346448 | 13.53123 | 1.786114
2018-02-25 19:00 | 99634.71 | 600.0002 | 5 | 10 | 3.985442 | -3.260073 | 3.219642 | 0.5433013 | 13.53123 | 2.221378
2018-02-25 19:02 | 99754.71 | 720.001 | 5 | 10 | 3.945258 | -3.260077 | 3.219642 | 0.6519639 | 13.53123 | 2.652253
2018-02-25 19:04 | 99874.71 | 840.001 | 5 | 10 | 3.906357 | -3.260083 | 3.219642 | 0.7606215 | 13.53123 | 3.078808
2018-02-25 19:06 | 99994.71 | 960.0001 | 5 | 10 | 3.86898 | -3.260077 | 3.219642 | 0.8692805 | 13.53123 | 3.501224
2018-02-25 19:08 | 100114.7 | 1080.0001 | 5 | 10 | 3.833328 | -3.260085 | 3.219642 | 0.9779454 | 13.53123 | 3.919693
2018-02-25 19:10 | 100234.7 | 1200.001 | 5 | 10 | 3.799477 | -3.2601 | 3.219642 | 1.086605 | 13.53123 | 4.334365
2018-02-25 19:12 | 100354.7 | 1320.001 | 5 | 10 | 3.767408 | -3.260125 | 3.219642 | 1.195274 | 13.53123 | 4.745491
2018-02-25 19:14 | 100474.7 | 1440.0002 | 5 | 10 | 3.737152 | -3.26009 | 3.219642 | 1.303934 | 13.53123 | 5.153197
2018-02-25 19:16 | 100594.7 | 1560.001 | 5 | 10 | 3.708825 | -3.26011 | 3.219642 | 1.412599 | 13.53123 | 5.557743
2018-02-25 19:18 | 100714.7 | 1680.0002 | 5 | 10 | 3.682337 | -3.260063 | 3.219642 | 1.521259 | 13.53123 | 5.959287
2018-02-25 19:20 | 100834.7 | 1800.0002 | 5 | 10 | 3.657568 | -3.260115 | 3.219642 | 1.629922 | 13.53123 | 6.358061
2018-02-25 19:22 | 100954.7 | 1920.0002 | 5 | 10 | 3.634663 | -3.260079 | 3.219642 | 1.738583 | 13.53123 | 6.754232
2018-02-25 19:24 | 101074.7 | 2040.0001 | 5 | 10 | 3.613679 | -3.260085 | 3.219642 | 1.847235 | 13.53123 | 7.147989
2018-02-25 19:26 | 101194.7 | 2160.0002 | 5 | 10 | 3.594586 | -3.260094 | 3.219642 | 1.955906 | 13.53123 | 7.539633
2018-02-25 19:28 | 101314.7 | 2280.0026 | 5 | 10 | 3.577229 | -3.260088 | 3.219642 | 2.064561 | 13.53123 | 7.929248
2018-02-25 19:30 | 101434.7 | 2400.001 | 5 | 10 | 3.561367 | -3.260088 | 3.219642 | 2.173223 | 13.53123 | 8.317083
2018-02-25 19:32 | 101554.7 | 2520.0017 | 5 | 10 | 3.546482 | -3.260115 | 3.219642 | 2.281892 | 13.53123 | 8.703277
2018-02-25 19:34 | 101674.7 | 2640.0009 | 5 | 10 | 3.531982 | -3.260108 | 3.219642 | 2.390552 | 13.53123 | 9.087852
2018-02-25 19:36 | 101794.7 | 2760.0001 | 5 | 10 | 3.517252 | -3.260106 | 3.219642 | 2.499203 | 13.53123 | 9.470811
2018-02-25 19:38 | 101914.7 | 2880.0002 | 5 | 10 | 3.50122 | -3.259881 | 3.219642 | 2.607876 | 13.53123 | 9.852184
2018-02-25 19:40 | 102034.7 | 3000.0001 | 5 | 10 | 3.48153 | -3.259893 | 3.219642 | 2.716526 | 13.53123 | 10.23157
2018-02-25 19:42 | 102154.7 | 3120.0009 | 5 | 10 | 3.453829 | -3.259918 | 3.219642 | 2.825173 | 13.53123 | 10.60842
2018-02-25 19:44 | 102274.7 | 3240.0009 | 5 | 10 | 3.414856 | -3.25991 | 3.219642 | 2.933823 | 13.53123 | 10.98169
2018-02-25 19:46 | 102394.7 | 3360.0001 | 5 | 10 | 3.35266 | -3.259877 | 3.219642 | 3.042481 | 13.53123 | 11.34968
2018-02-25 19:48 | 102514.7 | 3480.0002 | 5 | 10 | 3.223941 | -3.259865 | 3.219642 | 3.151138 | 13.53123 | 11.70805
2018-02-25 19:49 | 102589.1 | 3554.3665 | 5 | 10 | 2.999983 | -3.259916 | 3.219642 | 3.218476 | 13.53123 | 11.91901
2018-02-25 19:51 | 102709.1 | 120.0017 | 6 | 10 | 3.323075 | 0 | 3.219642 | 3.218476 | 13.53123 | 11.91901
2018-02-25 19:53 | 102829.1 | 240.0001 | 6 | 10 | 3.33468 | 0 | 3.219642 | 3.218476 | 13.53123 | 11.91901
2018-02-25 19:54 | 102889.1 | 300.0024 | 6 | 10 | 3.338171 | 0 | 3.219642 | 3.218476 | 13.53123 | 11.91901
2018-02-25 19:54 | 102889.1 | 0.0025 | 7 | 11 | 3.338233 | 0 | 0 | 0 | 0 | 0
2018-02-25 19:56 | 103009.2 | 120.0017 | 2 | 11 | 3.964539 | 4.890141 | 0.1623079 | 0 | 0.6233622 | 0
2018-02-25 19:58 | 103129.2 | 240.0009 | 2 | 11 | 4.009584 | 4.89012 | 0.3252935 | 0 | 1.273486 | 0
2018-02-25 20:00 | 103249.2 | 360.0001 | 2 | 11 | 4.047118 | 4.890125 | 0.4882844 | 0 | 1.930182 | 0
2018-02-25 20:02 | 103369.2 | 480.0001 | 2 | 11 | 4.077546 | 4.890125 | 0.6512753 | 0 | 2.592375 | 0
2018-02-25 20:04 | 103489.2 | 600.0017 | 2 | 11 | 4.103619 | 4.890091 | 0.8142607 | 0 | 3.25913 | 0
2018-02-25 20:06 | 103609.2 | 720.0007 | 2 | 11 | 4.126884 | 4.890121 | 0.9772557 | 0 | 3.929908 | 0
2018-02-25 20:08 | 103729.2 | 840.0017 | 2 | 11 | 4.15106 | 4.890152 | 1.140246 | 0 | 4.604491 | 0
2018-02-25 20:10 | 103849.2 | 960.0018 | 2 | 11 | 4.177545 | 4.890079 | 1.303234 | 0 | 5.283195 | 0
2018-02-25 20:12 | 103969.2 | 1080.0017 | 2 | 11 | 4.200397 | 4.764782 | 1.465757 | 0 | 5.964363 | 0
2018-02-25 20:14 | 104089.2 | 1200.0002 | 2 | 11 | 4.200398 | 4.265055 | 1.616144 | 0 | 6.596045 | 0
2018-02-25 20:16 | 104209.2 | 1320.0012 | 2 | 11 | 4.200389 | 3.785925 | 1.750265 | 0 | 7.159406 | 0
2018-02-25 20:18 | 104329.2 | 1440.0003 | 2 | 11 | 4.200395 | 3.327547 | 1.868743 | 0 | 7.657061 | 0
2018-02-25 20:18 | 104347.6 | 1458.3802 | 2 | 11 | 4.200405 | 3.259977 | 1.885556 | 0 | 7.727681 | 0
2018-02-25 20:20 | 104467.6 | 120.0011 | 3 | 11 | 4.227659 | 3.260012 | 1.993782 | 0 | 8.183629 | 0
2018-02-25 20:22 | 104587.6 | 240.0002 | 3 | 11 | 4.259906 | 3.260143 | 2.102438 | 0 | 8.644717 | 0
2018-02-25 20:24 | 104707.6 | 360.0011 | 3 | 11 | 4.294785 | 3.260067 | 2.211094 | 0 | 9.109457 | 0
2018-02-25 20:26 | 104827.6 | 480.0019 | 3 | 11 | 4.33203125 | 3.260115 | 2.319757 | 0 | 9.578145 | 0
2018-02-25 20:28 | 104947.6 | 600.0019 | 3 | 11 | 4.371236 | 3.260035 | 2.428418 | 0 | 10.05098 | 0
2018-02-25 20:30 | 105067.6 | 720.0019 | 3 | 11 | 4.400403 | 3.056105 | 2.536042 | 0 | 10.52343 | 0
2018-02-25 20:32 | 105187.6 | 840.0012 | 3 | 11 | 4.400411 | 2.550222 | 2.629082 | 0 | 10.93284 | 0
2018-02-25 20:34 | 105307.6 | 960.0018 | 3 | 11 | 4.400378 | 2.14411 | 2.707077 | 0 | 11.27605 | 0
2018-02-25 20:36 | 105427.6 | 1080.0001 | 3 | 11 | 4.400376 | 1.812822 | 2.772846 | 0 | 11.56545 | 0
2018-02-25 20:38 | 105547.6 | 1200.0003 | 3 | 11 | 4.400388 | 1.541306 | 2.828592 | 0 | 11.81076 | 0
2018-02-25 20:40 | 105667.6 | 1320.0019 | 3 | 11 | 4.400374 | 1.318476 | 2.87613 | 0 | 12.01994 | 0
2018-02-25 20:42 | 105787.6 | 1440.0018 | 3 | 11 | 4.400367 | 1.134329 | 2.916906 | 0 | 12.19937 | 0
2018-02-25 20:44 | 105907.6 | 1560.0013 | 3 | 11 | 4.400344 | 0.9821262 | 2.9521 | 0 | 12.35424 | 0
2018-02-25 20:46 | 106027.6 | 1680.0011 | 3 | 11 | 4.400365 | 0.8557053 | 2.982662 | 0 | 12.48872 | 0
2018-02-25 20:48 | 106147.6 | 1800.0002 | 3 | 11 | 4.400359 | 0.7496014 | 3.009358 | 0 | 12.60619 | 0
2018-02-25 20:50 | 106267.6 | 1920.0011 | 3 | 11 | 4.400346 | 0.6601868 | 3.032807 | 0 | 12.70938 | 0
2018-02-25 20:52 | 106387.6 | 2040.0012 | 3 | 11 | 4.400329 | 0.5842342 | 3.053514 | 0 | 12.80049 | 0
2018-02-25 20:54 | 106507.6 | 2160.0011 | 3 | 11 | 4.400354 | 0.5201397 | 3.071886 | 0 | 12.88134 | 0
2018-02-25 20:56 | 106627.6 | 2280.0019 | 3 | 11 | 4.400305 | 0.4632473 | 3.088253 | 0 | 12.95336 | 0
2018-02-25 20:58 | 106747.6 | 2400.0003 | 3 | 11 | 4.400311 | 0.4152527 | 3.10289 | 0 | 13.01777 | 0
2018-02-25 21:00 | 106867.6 | 2520.0006 | 3 | 11 | 4.400316 | 0.3734608 | 3.116023 | 0 | 13.07556 | 0
2018-02-25 21:02 | 106987.6 | 2640.0003 | 3 | 11 | 4.400324 | 0.3365707 | 3.127838 | 0 | 13.12755 | 0
2018-02-25 21:04 | 107107.6 | 2760.0019 | 3 | 11 | 4.40032 | 0.303791 | 3.138499 | 0 | 13.17446 | 0
2018-02-25 21:06 | 107227.6 | 2880.0013 | 3 | 11 | 4.400301 | 0.2746181 | 3.148136 | 0 | 13.21686 | 0
2018-02-25 21:08 | 107347.6 | 3000.0011 | 3 | 11 | 4.400305 | 0.2494431 | 3.156865 | 0 | 13.25527 | 0
2018-02-25 21:10 | 107467.6 | 3120.0011 | 3 | 11 | 4.400298 | 0.2262211 | 3.164789 | 0 | 13.29014 | 0
2018-02-25 21:12 | 107587.6 | 3240.0012 | 3 | 11 | 4.400282 | 0.2055531 | 3.171991 | 0 | 13.32183 | 0
2018-02-25 21:14 | 107707.6 | 3360.0003 | 3 | 11 | 4.400317 | 0.1880493 | 3.178553 | 0 | 13.35071 | 0
2018-02-25 21:16 | 107827.6 | 3480.0003 | 3 | 11 | 4.400308 | 0.1713886 | 3.184534 | 0 | 13.37703 | 0
2018-02-25 21:18 | 107947.6 | 3600.0011 | 3 | 11 | 4.400304 | 0.1567822 | 3.189997 | 0 | 13.40107 | 0
2018-02-25 21:20 | 108067.6 | 3720.0011 | 3 | 11 | 4.400291 | 0.1429729 | 3.19499 | 0 | 13.42304 | 0
2018-02-25 21:22 | 108187.6 | 3840.0019 | 3 | 11 | 4.400283 | 0.1312943 | 3.199564 | 0 | 13.44316 | 0
2018-02-25 21:24 | 108307.6 | 3960.0011 | 3 | 11 | 4.40029 | 0.12006 | 3.203755 | 0 | 13.46161 | 0
2018-02-25 21:26 | 108427.6 | 4080.0011 | 3 | 11 | 4.40031 | 0.1104317 | 3.207597 | 0 | 13.47851 | 0
2018-02-25 21:28 | 108547.6 | 4200.0008 | 3 | 11 | 4.400287 | 0.1012192 | 3.211123 | 0 | 13.49403 | 0
2018-02-25 21:30 | 108667.6 | 4320 | 3 | 11 | 4.400272 | 0.09280586 | 3.214358 | 0 | 13.50826 | 0
2018-02-25 21:32 | 108787.6 | 4440.0019 | 3 | 11 | 4.40027 | 0.08517647 | 3.217331 | 0 | 13.52134 | 0
2018-02-25 21:33 | 108853.9 | 4506.2881 | 3 | 11 | 4.40029 | 0.0814991 | 3.21887 | 0 | 13.52811 | 0
2018-02-25 21:35 | 108974 | 120.0017 | 4 | 11 | 4.394243 | 0 | 3.21887 | 0 | 13.52811 | 0
2018-02-25 21:37 | 109094 | 240.0009 | 4 | 11 | 4.393616 | 0 | 3.21887 | 0 | 13.52811 | 0
2018-02-25 21:38 | 109154 | 300.0007 | 4 | 11 | 4.393414 | 0 | 3.21887 | 0 | 13.52811 | 0
2018-02-25 21:40 | 109274 | 120.0004 | 5 | 11 | 4.148158 | -3.260096 | 3.21887 | 0.1086593 | 13.52811 | 0.4539161
2018-02-25 21:42 | 109394 | 240.0011 | 5 | 11 | 4.10853 | -3.260104 | 3.21887 | 0.2173231 | 13.52811 | 0.9025078
2018-02-25 21:44 | 109514 | 360.0003 | 5 | 11 | 4.068441 | -3.260106 | 3.21887 | 0.3259869 | 13.52811 | 1.346789
2018-02-25 21:46 | 109634 | 480.0013 | 5 | 11 | 4.027524 | -3.26012 | 3.21887 | 0.4346469 | 13.52811 | 1.786646
2018-02-25 21:48 | 109754 | 600.002 | 5 | 11 | 3.986506 | -3.260108 | 3.21887 | 0.5433083 | 13.52811 | 2.222052
2018-02-25 21:50 | 109874 | 720.0011 | 5 | 11 | 3.946203 | -3.25984 | 3.21887 | 0.6519607 | 13.52811 | 2.652996
2018-02-25 21:52 | 109994 | 840.0003 | 5 | 11 | 3.907215 | -3.259856 | 3.21887 | 0.7606087 | 13.52811 | 3.079611
2018-02-25 21:54 | 110114 | 960.0012 | 5 | 11 | 3.869831 | -3.259883 | 3.21887 | 0.8692645 | 13.52811 | 3.502106
2018-02-25 21:56 | 110234 | 1080.0003 | 5 | 11 | 3.834126 | -3.260145 | 3.21887 | 0.9779162 | 13.52811 | 3.920614
2018-02-25 21:58 | 110354 | 1200.0019 | 5 | 11 | 3.800204 | -3.259893 | 3.21887 | 1.086569 | 13.52811 | 4.335346
2018-02-25 22:00 | 110474 | 1320.0011 | 5 | 11 | 3.768146 | -3.26012 | 3.21887 | 1.195225 | 13.52811 | 4.746503
2018-02-25 22:02 | 110594 | 1440.0003 | 5 | 11 | 3.737975 | -3.260106 | 3.21887 | 1.303885 | 13.52811 | 5.154289
2018-02-25 22:04 | 110714 | 1560.0011 | 5 | 11 | 3.709663 | -3.260152 | 3.21887 | 1.412544 | 13.52811 | 5.558898
2018-02-25 22:06 | 110834 | 1680.0012 | 5 | 11 | 3.683168 | -3.260115 | 3.21887 | 1.521202 | 13.52811 | 5.960527
2018-02-25 22:08 | 110954 | 1800.0011 | 5 | 11 | 3.658415 | -3.260127 | 3.21887 | 1.629861 | 13.52811 | 6.359377
2018-02-25 22:10 | 111074 | 1920.0019 | 5 | 11 | 3.635491 | -3.260083 | 3.21887 | 1.738523 | 13.52811 | 6.755645
2018-02-25 22:12 | 111194 | 2040.0003 | 5 | 11 | 3.614534 | -3.260129 | 3.21887 | 1.84718 | 13.52811 | 7.14951
2018-02-25 22:14 | 111314 | 2160.0011 | 5 | 11 | 3.595467 | -3.260102 | 3.21887 | 1.955843 | 13.52811 | 7.541222
2018-02-25 22:16 | 111434 | 2280.0003 | 5 | 11 | 3.578179 | -3.260102 | 3.21887 | 2.064497 | 13.52811 | 7.93093
2018-02-25 22:18 | 111554 | 2400.0019 | 5 | 11 | 3.562352 | -3.260162 | 3.21887 | 2.173158 | 13.52811 | 8.318866
2018-02-25 22:20 | 111674 | 2520.0019 | 5 | 11 | 3.547433 | -3.260117 | 3.21887 | 2.281812 | 13.52811 | 8.705114
2018-02-25 22:22 | 111794 | 2640.0003 | 5 | 11 | 3.532851 | -3.259856 | 3.21887 | 2.390458 | 13.52811 | 9.089737
2018-02-25 22:24 | 111914 | 2760.0019 | 5 | 11 | 3.518082 | -3.259914 | 3.21887 | 2.499114 | 13.52811 | 9.472804
2018-02-25 22:26 | 112034 | 2880.0011 | 5 | 11 | 3.501919 | -3.259877 | 3.21887 | 2.607761 | 13.52811 | 9.854176
2018-02-25 22:28 | 112154 | 3000.0011 | 5 | 11 | 3.482192 | -3.25986 | 3.21887 | 2.716413 | 13.52811 | 10.23365
2018-02-25 22:30 | 112274 | 3120.0019 | 5 | 11 | 3.454349 | -3.259902 | 3.21887 | 2.825065 | 13.52811 | 10.61057
2018-02-25 22:32 | 112394 | 3240.0011 | 5 | 11 | 3.415343 | -3.259925 | 3.21887 | 2.933716 | 13.52811 | 10.9839
2018-02-25 22:34 | 112514 | 3360.0011 | 5 | 11 | 3.353241 | -3.259964 | 3.21887 | 3.04237 | 13.52811 | 11.35193
2018-02-25 22:36 | 112634 | 3480.0028 | 5 | 11 | 3.224876 | -3.259947 | 3.21887 | 3.151024 | 13.52811 | 11.71038
2018-02-25 22:38 | 112708.5 | 3554.5025 | 5 | 11 | 2.999972 | -3.25995 | 3.21887 | 3.218477 | 13.52811 | 11.92174
2018-02-25 22:40 | 112828.6 | 120.0001 | 6 | 11 | 3.321038 | 0 | 3.21887 | 3.218477 | 13.52811 | 11.92174
2018-02-25 22:42 | 112948.6 | 240.0008 | 6 | 11 | 3.332664 | 0 | 3.21887 | 3.218477 | 13.52811 | 11.92174
2018-02-25 22:43 | 113008.6 | 300.0014 | 6 | 11 | 3.336201 | 0 | 3.21887 | 3.218477 | 13.52811 | 11.92174
2018-02-25 22:43 | 113008.6 | 0.0039 | 7 | 12 | 3.33623 | 0 | 0 | 0 | 0 | 0
2018-02-25 22:45 | 113128.7 | 120.0006 | 2 | 12 | 3.963913 | 4.890079 | 0.162309 | 0 | 0.623175 | 0
2018-02-25 22:47 | 113248.7 | 240.0011 | 2 | 12 | 4.00921 | 4.890116 | 0.3252921 | 0 | 1.273218 | 0
2018-02-25 22:49 | 113368.7 | 360.0019 | 2 | 12 | 4.046741 | 4.890104 | 0.4882835 | 0 | 1.929852 | 0
2018-02-25 22:51 | 113488.7 | 480.0007 | 2 | 12 | 4.077339 | 4.890108 | 0.6512629 | 0 | 2.591945 | 0
2018-02-25 22:53 | 113608.7 | 600.001 | 2 | 12 | 4.103585 | 4.89011 | 0.8142513 | 0 | 3.258696 | 0
2018-02-25 22:55 | 113728.7 | 720.0018 | 2 | 12 | 4.12687 | 4.890062 | 0.9772369 | 0 | 3.929431 | 0
2018-02-25 22:57 | 113848.7 | 840.0018 | 2 | 12 | 4.151116 | 4.890104 | 1.140225 | 0 | 4.604005 | 0
2018-02-25 22:59 | 113968.7 | 960.0018 | 2 | 12 | 4.177638 | 4.890127 | 1.303214 | 0 | 5.28272 | 0
2018-02-25 23:01 | 114088.7 | 1080.0002 | 2 | 12 | 4.200411 | 4.764206 | 1.465741 | 0 | 5.963912 | 0
2018-02-25 23:03 | 114208.7 | 1200.0011 | 2 | 12 | 4.200385 | 4.265604 | 1.616112 | 0 | 6.59553 | 0
2018-02-25 23:05 | 114328.7 | 1320.0019 | 2 | 12 | 4.200393 | 3.788334 | 1.750287 | 0 | 7.159116 | 0
2018-02-25 23:07 | 114448.7 | 1440.0019 | 2 | 12 | 4.200389 | 3.32942 | 1.868853 | 0 | 7.657142 | 0
2018-02-25 23:07 | 114467.7 | 1459.0145 | 2 | 12 | 4.200395 | 3.259996 | 1.886255 | 0 | 7.730234 | 0
2018-02-25 23:09 | 114587.7 | 120.0009 | 3 | 12 | 4.227572 | 3.260073 | 1.994467 | 0 | 8.186119 | 0
2018-02-25 23:11 | 114707.7 | 240.0001 | 3 | 12 | 4.259854 | 3.260006 | 2.103124 | 0 | 8.647201 | 0
2018-02-25 23:13 | 114827.7 | 360.0032 | 3 | 12 | 4.294772 | 3.260054 | 2.211786 | 0 | 9.111959 | 0
2018-02-25 23:15 | 114947.7 | 480.0017 | 3 | 12 | 4.332045 | 3.260048 | 2.32044 | 0 | 9.580606 | 0
2018-02-25 23:17 | 115067.7 | 600.0018 | 3 | 12 | 4.371333 | 3.260067 | 2.429099 | 0 | 10.05344 | 0
2018-02-25 23:19 | 115187.7 | 720.0012 | 3 | 12 | 4.400408 | 3.054255 | 2.536705 | 0 | 10.52582 | 0
2018-02-25 23:21 | 115307.7 | 840.001 | 3 | 12 | 4.400388 | 2.546858 | 2.629649 | 0 | 10.93481 | 0
2018-02-25 23:23 | 115427.7 | 960.0001 | 3 | 12 | 4.400368 | 2.141048 | 2.707548 | 0 | 11.27759 | 0
2018-02-25 23:25 | 115547.7 | 1080.001 | 3 | 12 | 4.400372 | 1.80961 | 2.77321 | 0 | 11.56653 | 0
2018-02-25 23:27 | 115667.7 | 1200.0002 | 3 | 12 | 4.400388 | 1.538944 | 2.828856 | 0 | 11.81139 | 0
2018-02-25 23:29 | 115787.7 | 1320.0001 | 3 | 12 | 4.400374 | 1.315636 | 2.8763 | 0 | 12.02017 | 0
2018-02-25 23:31 | 115907.7 | 1440.0002 | 3 | 12 | 4.400348 | 1.132452 | 2.917002 | 0 | 12.19927 | 0
2018-02-25 23:33 | 116027.7 | 1560.0002 | 3 | 12 | 4.400346 | 0.9806595 | 2.95214 | 0 | 12.35389 | 0
2018-02-25 23:35 | 116147.7 | 1680.0017 | 3 | 12 | 4.400349 | 0.8545666 | 2.982664 | 0 | 12.48821 | 0
2018-02-25 23:37 | 116267.7 | 1800.0001 | 3 | 12 | 4.400359 | 0.7492485 | 3.009336 | 0 | 12.60557 | 0
2018-02-25 23:39 | 116387.7 | 1920.0017 | 3 | 12 | 4.400363 | 0.6604233 | 3.032779 | 0 | 12.70873 | 0
2018-02-25 23:41 | 116507.7 | 2040.0011 | 3 | 12 | 4.400334 | 0.5845737 | 3.053486 | 0 | 12.79985 | 0
2018-02-25 23:43 | 116627.7 | 2160.001 | 3 | 12 | 4.400361 | 0.5203094 | 3.071867 | 0 | 12.88073 | 0
2018-02-25 23:45 | 116747.7 | 2280.0001 | 3 | 12 | 4.400331 | 0.4641457 | 3.088243 | 0 | 12.95279 | 0
2018-02-25 23:47 | 116867.7 | 2400.001 | 3 | 12 | 4.400334 | 0.4159565 | 3.102885 | 0 | 13.01722 | 0
2018-02-25 23:49 | 116987.7 | 2520.001 | 3 | 12 | 4.40032 | 0.3734264 | 3.116018 | 0 | 13.07501 | 0
2018-02-25 23:51 | 117107.7 | 2640.0018 | 3 | 12 | 4.400324 | 0.3363724 | 3.127834 | 0 | 13.12701 | 0
2018-02-25 23:53 | 117227.7 | 2760.0018 | 3 | 12 | 4.400315 | 0.3035393 | 3.13849 | 0 | 13.1739 | 0
2018-02-25 23:55 | 117347.7 | 2880.0017 | 3 | 12 | 4.400327 | 0.2749538 | 3.148122 | 0 | 13.21628 | 0
2018-02-25 23:57 | 117467.7 | 3000.0017 | 3 | 12 | 4.400302 | 0.2484989 | 3.156845 | 0 | 13.25466 | 0
2018-02-25 23:59 | 117587.7 | 3120.0018 | 3 | 12 | 4.400327 | 0.2263908 | 3.164761 | 0 | 13.28949 | 0
2018-02-26 00:01 | 117707.7 | 3240.001 | 3 | 12 | 4.400292 | 0.2055206 | 3.17195 | 0 | 13.32113 | 0
2018-02-26 00:03 | 117827.7 | 3360.0001 | 3 | 12 | 4.400304 | 0.1873531 | 3.178496 | 0 | 13.34993 | 0
2018-02-26 00:05 | 117947.7 | 3480.0017 | 3 | 12 | 4.400318 | 0.1713715 | 3.184459 | 0 | 13.37617 | 0
2018-02-26 00:07 | 118067.7 | 3600.0017 | 3 | 12 | 4.400314 | 0.1564541 | 3.189902 | 0 | 13.40012 | 0
2018-02-26 00:09 | 118187.7 | 3720.0001 | 3 | 12 | 4.400325 | 0.1429806 | 3.194873 | 0 | 13.422 | 0
2018-02-26 00:11 | 118307.7 | 3840.0001 | 3 | 12 | 4.400295 | 0.1302414 | 3.19942 | 0 | 13.44201 | 0
2018-02-26 00:13 | 118427.7 | 3960.0017 | 3 | 12 | 4.400281 | 0.1191788 | 3.203583 | 0 | 13.46033 | 0
2018-02-26 00:15 | 118547.7 | 4080.0001 | 3 | 12 | 4.400283 | 0.1095333 | 3.207398 | 0 | 13.47711 | 0
2018-02-26 00:17 | 118667.7 | 4200.0017 | 3 | 12 | 4.400267 | 0.1004658 | 3.210901 | 0 | 13.49252 | 0
2018-02-26 00:19 | 118787.7 | 4320.0001 | 3 | 12 | 4.400311 | 0.09304428 | 3.214118 | 0 | 13.50668 | 0
2018-02-26 00:21 | 118907.7 | 4440.0008 | 3 | 12 | 4.400283 | 0.08514977 | 3.217078 | 0 | 13.51971 | 0
2018-02-26 00:22 | 118973.2 | 4505.4631 | 3 | 12 | 4.400295 | 0.0814991 | 3.218594 | 0 | 13.52638 | 0
2018-02-26 00:24 | 119093.2 | 120.0018 | 4 | 12 | 4.394265 | 0 | 3.218594 | 0 | 13.52638 | 0
2018-02-26 00:26 | 119213.2 | 240.001 | 4 | 12 | 4.39363 | 0 | 3.218594 | 0 | 13.52638 | 0
2018-02-26 00:27 | 119273.2 | 300.0023 | 4 | 12 | 4.393422 | 0 | 3.218594 | 0 | 13.52638 | 0
2018-02-26 00:29 | 119393.3 | 120.0009 | 5 | 12 | 4.147836 | -3.26012 | 3.218594 | 0.1086564 | 13.52638 | 0.4538713
2018-02-26 00:31 | 119513.3 | 240.0018 | 5 | 12 | 4.108193 | -3.260081 | 3.218594 | 0.2173153 | 13.52638 | 0.9024062
2018-02-26 00:33 | 119633.3 | 360.0003 | 5 | 12 | 4.068205 | -3.260085 | 3.218594 | 0.3259781 | 13.52638 | 1.346652
2018-02-26 00:35 | 119753.3 | 480.001 | 5 | 12 | 4.027433 | -3.260118 | 3.218594 | 0.4346386 | 13.52638 | 1.786494
2018-02-26 00:37 | 119873.3 | 600.0002 | 5 | 12 | 3.986511 | -3.260108 | 3.218594 | 0.5432946 | 13.52638 | 2.221873
2018-02-26 00:39 | 119993.3 | 720.0005 | 5 | 12 | 3.946338 | -3.260081 | 3.218594 | 0.6519567 | 13.52638 | 2.652864
2018-02-26 00:41 | 120113.3 | 840.001 | 5 | 12 | 3.907348 | -3.260125 | 3.218594 | 0.7606165 | 13.52638 | 3.079541
2018-02-26 00:43 | 120233.3 | 960.001 | 5 | 12 | 3.869952 | -3.260083 | 3.218594 | 0.8692784 | 13.52638 | 3.502074
2018-02-26 00:45 | 120353.3 | 1080.0017 | 5 | 12 | 3.834275 | -3.260108 | 3.218594 | 0.9779414 | 13.52638 | 3.920641
2018-02-26 00:47 | 120473.3 | 1200.0009 | 5 | 12 | 3.800377 | -3.260118 | 3.218594 | 1.086604 | 13.52638 | 4.335424
2018-02-26 00:49 | 120593.3 | 1320.0001 | 5 | 12 | 3.768254 | -3.260156 | 3.218594 | 1.195266 | 13.52638 | 4.746622
2018-02-26 00:51 | 120713.3 | 1440.0018 | 5 | 12 | 3.737947 | -3.260104 | 3.218594 | 1.303927 | 13.52638 | 5.154418
2018-02-26 00:53 | 120833.3 | 1560.0017 | 5 | 12 | 3.709584 | -3.260094 | 3.218594 | 1.412588 | 13.52638 | 5.559028
2018-02-26 00:55 | 120953.3 | 1680.0013 | 5 | 12 | 3.683078 | -3.260131 | 3.218594 | 1.521248 | 13.52638 | 5.960658
2018-02-26 00:57 | 121073.3 | 1800.0016 | 5 | 12 | 3.658322 | -3.260139 | 3.218594 | 1.629907 | 13.52638 | 6.359497
2018-02-26 00:59 | 121193.3 | 1920.0017 | 5 | 12 | 3.635429 | -3.260069 | 3.218594 | 1.738575 | 13.52638 | 6.755779
2018-02-26 01:01 | 121313.3 | 2040.0009 | 5 | 12 | 3.614453 | -3.260083 | 3.218594 | 1.847238 | 13.52638 | 7.149657
2018-02-26 01:03 | 121433.3 | 2160.0017 | 5 | 12 | 3.595368 | -3.260117 | 3.218594 | 1.955897 | 13.52638 | 7.541348
2018-02-26 01:05 | 121553.3 | 2280.0009 | 5 | 12 | 3.578095 | -3.26015 | 3.218594 | 2.064554 | 13.52638 | 7.931055
2018-02-26 01:07 | 121673.3 | 2400.0009 | 5 | 12 | 3.562272 | -3.260117 | 3.218594 | 2.173218 | 13.52638 | 8.318995
2018-02-26 01:09 | 121793.3 | 2520.0009 | 5 | 12 | 3.547418 | -3.260145 | 3.218594 | 2.281881 | 13.52638 | 8.705268
2018-02-26 01:11 | 121913.3 | 2640.0009 | 5 | 12 | 3.532821 | -3.259881 | 3.218594 | 2.390537 | 13.52638 | 9.089918
2018-02-26 01:13 | 122033.3 | 2760.0001 | 5 | 12 | 3.518044 | -3.25989 | 3.218594 | 2.499187 | 13.52638 | 9.472964
2018-02-26 01:15 | 122153.3 | 2880.0008 | 5 | 12 | 3.501911 | -3.25992 | 3.218594 | 2.607843 | 13.52638 | 9.854362
2018-02-26 01:17 | 122273.3 | 3000.0017 | 5 | 12 | 3.482064 | -3.259877 | 3.218594 | 2.716497 | 13.52638 | 10.23383
2018-02-26 01:19 | 122393.3 | 3120.0017 | 5 | 12 | 3.45417 | -3.259888 | 3.218594 | 2.825145 | 13.52638 | 10.61073
2018-02-26 01:21 | 122513.3 | 3240.0017 | 5 | 12 | 3.415033 | -3.259875 | 3.218594 | 2.933798 | 13.52638 | 10.98403
2018-02-26 01:23 | 122633.3 | 3360.0005 | 5 | 12 | 3.352734 | -3.25992 | 3.218594 | 3.04245 | 13.52638 | 11.35201
2018-02-26 01:25 | 122753.3 | 3480.0012 | 5 | 12 | 3.223088 | -3.259885 | 3.218594 | 3.151103 | 13.52638 | 11.71035
2018-02-26 01:26 | 122826.9 | 3553.5551 | 5 | 12 | 2.999965 | -3.2599 | 3.218594 | 3.217704 | 13.52638 | 11.91896
2018-02-26 01:28 | 122946.9 | 120.0002 | 6 | 12 | 3.321724 | 0 | 3.218594 | 3.217704 | 13.52638 | 11.91896
2018-02-26 01:30 | 123066.9 | 240.001 | 6 | 12 | 3.333364 | 0 | 3.218594 | 3.217704 | 13.52638 | 11.91896
2018-02-26 01:31 | 123126.9 | 300.004 | 6 | 12 | 3.336902 | 0 | 3.218594 | 3.217704 | 13.52638 | 11.91896
2018-02-26 01:31 | 123126.9 | 0.0024 | 7 | 13 | 3.336957 | 0 | 0 | 0 | 0 | 0
2018-02-26 01:33 | 123246.9903 | 120.0018 | 2 | 13 | 3.964264 | 4.890129 | 0.1622973 | 0 | 0.6232203 | 0
2018-02-26 01:35 | 123366.9903 | 240.0018 | 2 | 13 | 4.009497 | 4.890135 | 0.3252892 | 0 | 1.273347 | 0
2018-02-26 01:37 | 123486.9896 | 360.0011 | 2 | 13 | 4.047083 | 4.890057 | 0.4882768 | 0 | 1.930017 | 0
2018-02-26 01:39 | 123606.9904 | 480.0019 | 2 | 13 | 4.077701 | 4.890099 | 0.6512604 | 0 | 2.592189 | 0
2018-02-26 01:41 | 123726.9895 | 600.001 | 2 | 13 | 4.103895 | 4.890091 | 0.8142503 | 0 | 3.259002 | 0
2018-02-26 01:43 | 123846.9903 | 720.0018 | 2 | 13 | 4.127258 | 4.890085 | 0.9772382 | 0 | 3.929806 | 0
2018-02-26 01:45 | 123966.9888 | 840.0003 | 2 | 13 | 4.151562 | 4.890068 | 1.14022 | 0 | 4.604424 | 0
2018-02-26 01:47 | 124086.9889 | 960.0004 | 2 | 13 | 4.178121 | 4.890118 | 1.303197 | 0 | 5.283168 | 0
2018-02-26 01:49 | 124206.9896 | 1080.0011 | 2 | 13 | 4.200395 | 4.754059 | 1.465639 | 0 | 5.964068 | 0
2018-02-26 01:51 | 124326.9904 | 1200.0019 | 2 | 13 | 4.200398 | 4.258274 | 1.615741 | 0 | 6.594557 | 0
2018-02-26 01:53 | 124446.9896 | 1320.0011 | 2 | 13 | 4.200403 | 3.781548 | 1.749669 | 0 | 7.157105 | 0
2018-02-26 01:55 | 124566.9904 | 1440.0019 | 2 | 13 | 4.200395 | 3.324509 | 1.868014 | 0 | 7.654202 | 0
2018-02-26 01:55 | 124584.5974 | 1457.6089 | 2 | 13 | 4.200391 | 3.259995 | 1.884113 | 0 | 7.721824 | 0
2018-02-26 01:57 | 124704.6 | 120.0016 | 3 | 13 | 4.227524 | 3.260017 | 1.992338 | 0 | 8.177759 | 0
2018-02-26 01:59 | 124824.6 | 240.0017 | 3 | 13 | 4.259663 | 3.260038 | 2.100997 | 0 | 8.638837 | 0
2018-02-26 02:01 | 124944.6 | 360.0017 | 3 | 13 | 4.294435 | 3.259996 | 2.209655 | 0 | 9.103552 | 0
2018-02-26 02:03 | 125064.6 | 480.0018 | 3 | 13 | 4.3315 | 3.260059 | 2.318311 | 0 | 9.572165 | 0
2018-02-26 02:05 | 125184.6 | 600.0002 | 3 | 13 | 4.370579 | 3.260057 | 2.426967 | 0 | 10.04491 | 0
2018-02-26 02:07 | 125304.6 | 720.0018 | 3 | 13 | 4.4004 | 3.066341 | 2.534703 | 0 | 10.5178 | 0
2018-02-26 02:09 | 125424.6 | 840.001 | 3 | 13 | 4.400402 | 2.556202 | 2.628014 | 0 | 10.92841 | 0
2018-02-26 02:11 | 125544.6 | 960.0007 | 3 | 13 | 4.400355 | 2.147493 | 2.706187 | 0 | 11.2724 | 0
2018-02-26 02:13 | 125664.6 | 1080.0002 | 3 | 13 | 4.40038 | 1.815136 | 2.772055 | 0 | 11.56224 | 0
2018-02-26 02:15 | 125784.6 | 1200.0018 | 3 | 13 | 4.400373 | 1.542479 | 2.827857 | 0 | 11.80779 | 0
2018-02-26 02:17 | 125904.6 | 1320.0018 | 3 | 13 | 4.400361 | 1.317907 | 2.875401 | 0 | 12.017 | 0
2018-02-26 02:19 | 126024.6 | 1440.0002 | 3 | 13 | 4.400373 | 1.13373 | 2.916162 | 0 | 12.19637 | 0
2018-02-26 02:21 | 126144.6 | 1560.0018 | 3 | 13 | 4.400373 | 0.9814224 | 2.95132 | 0 | 12.35108 | 0
2018-02-26 02:23 | 126264.6 | 1680.0002 | 3 | 13 | 4.40036 | 0.8543854 | 2.981843 | 0 | 12.48538 | 0
2018-02-26 02:25 | 126384.6 | 1800.0002 | 3 | 13 | 4.400393 | 0.7495785 | 3.008503 | 0 | 12.6027 | 0
2018-02-26 02:27 | 126504.6 | 1920.0018 | 3 | 13 | 4.400319 | 0.6592579 | 3.031928 | 0 | 12.70578 | 0
2018-02-26 02:29 | 126624.6 | 2040.0017 | 3 | 13 | 4.400357 | 0.5844593 | 3.052618 | 0 | 12.79682 | 0
2018-02-26 02:31 | 126744.6 | 2160.0017 | 3 | 13 | 4.400353 | 0.5197582 | 3.07098 | 0 | 12.87762 | 0
2018-02-26 02:33 | 126864.6 | 2280.0017 | 3 | 13 | 4.400336 | 0.463665 | 3.087345 | 0 | 12.94963 | 0
2018-02-26 02:35 | 126984.6 | 2400.0002 | 3 | 13 | 4.400322 | 0.4153328 | 3.101985 | 0 | 13.01405 | 0
2018-02-26 02:37 | 127104.6 | 2520.0007 | 3 | 13 | 4.400333 | 0.3735561 | 3.115122 | 0 | 13.07186 | 0
2018-02-26 02:39 | 127224.6 | 2640.0002 | 3 | 13 | 4.400331 | 0.336483 | 3.126937 | 0 | 13.12385 | 0
2018-02-26 02:41 | 127344.6 | 2760.001 | 3 | 13 | 4.400325 | 0.3040504 | 3.137597 | 0 | 13.17076 | 0
2018-02-26 02:43 | 127464.6 | 2880.0002 | 3 | 13 | 4.400333 | 0.2752972 | 3.147231 | 0 | 13.21315 | 0
2018-02-26 02:45 | 127584.6 | 3000.001 | 3 | 13 | 4.40033 | 0.2493935 | 3.155954 | 0 | 13.25153 | 0
2018-02-26 02:47 | 127704.6 | 3120.001 | 3 | 13 | 4.400325 | 0.2265491 | 3.163867 | 0 | 13.28635 | 0
2018-02-26 02:49 | 127824.6 | 3240.0002 | 3 | 13 | 4.400314 | 0.2056789 | 3.171055 | 0 | 13.31798 | 0
2018-02-26 02:51 | 127944.6 | 3360.0002 | 3 | 13 | 4.400305 | 0.1871319 | 3.177598 | 0 | 13.34677 | 0
2018-02-26 02:53 | 128064.6 | 3480.001 | 3 | 13 | 4.400281 | 0.1701241 | 3.183557 | 0 | 13.37299 | 0
2018-02-26 02:55 | 128184.6 | 3600.001 | 3 | 13 | 4.400324 | 0.156435 | 3.188999 | 0 | 13.39694 | 0
2018-02-26 02:57 | 128304.6 | 3720.0002 | 3 | 13 | 4.400275 | 0.1418743 | 3.193967 | 0 | 13.4188 | 0
2018-02-26 02:59 | 128424.6 | 3840.0018 | 3 | 13 | 4.400299 | 0.1301632 | 3.198505 | 0 | 13.43877 | 0
2018-02-26 03:01 | 128544.6 | 3960.001 | 3 | 13 | 4.400292 | 0.1193047 | 3.202657 | 0 | 13.45704 | 0
2018-02-26 03:03 | 128664.6 | 4080.001 | 3 | 13 | 4.400294 | 0.1091499 | 3.20646 | 0 | 13.47378 | 0
2018-02-26 03:05 | 128784.6 | 4200.0001 | 3 | 13 | 4.400303 | 0.1004601 | 3.209946 | 0 | 13.48911 | 0
2018-02-26 03:07 | 128904.6 | 4320.0009 | 3 | 13 | 4.400265 | 0.09124184 | 3.21314 | 0 | 13.50317 | 0
2018-02-26 03:09 | 129024.6 | 4440.0009 | 3 | 13 | 4.400282 | 0.08444786 | 3.216081 | 0 | 13.51611 | 0
2018-02-26 03:10 | 129085.4 | 4500.7928 | 3 | 13 | 4.400325 | 0.0814991 | 3.21748 | 0 | 13.52227 | 0
2018-02-26 03:12 | 129205.5 | 120.0001 | 4 | 13 | 4.394249 | 0 | 3.21748 | 0 | 13.52227 | 0
2018-02-26 03:14 | 129325.5 | 240.0002 | 4 | 13 | 4.393631 | 0 | 3.21748 | 0 | 13.52227 | 0
2018-02-26 03:15 | 129385.5 | 300.0041 | 4 | 13 | 4.393413 | 0 | 3.21748 | 0 | 13.52227 | 0
2018-02-26 03:17 | 129505.5 | 120.0017 | 5 | 13 | 4.146996 | -3.260118 | 3.21748 | 0.1086484 | 13.52227 | 0.4537573
2018-02-26 03:19 | 129625.5 | 240.0008 | 5 | 13 | 4.107467 | -3.26015 | 3.21748 | 0.2173124 | 13.52227 | 0.9022266
2018-02-26 03:21 | 129745.5 | 360.0001 | 5 | 13 | 4.067564 | -3.260139 | 3.21748 | 0.3259718 | 13.52227 | 1.346383
2018-02-26 03:23 | 129865.5 | 480.0016 | 5 | 13 | 4.026849 | -3.260138 | 3.21748 | 0.4346437 | 13.52227 | 1.786204
2018-02-26 03:25 | 129985.5 | 600.0001 | 5 | 13 | 3.986028 | -3.260104 | 3.21748 | 0.5433072 | 13.52227 | 2.221555
2018-02-26 03:27 | 130105.5 | 720.0001 | 5 | 13 | 3.945851 | -3.260154 | 3.21748 | 0.6519726 | 13.52227 | 2.652507
2018-02-26 03:29 | 130225.5 | 840.0009 | 5 | 13 | 3.906968 | -3.260106 | 3.21748 | 0.7606378 | 13.52227 | 3.079158
2018-02-26 03:31 | 130345.5 | 960.0001 | 5 | 13 | 3.869702 | -3.259883 | 3.21748 | 0.8692805 | 13.52227 | 3.501582
2018-02-26 03:33 | 130465.5 | 1080.0001 | 5 | 13 | 3.834098 | -3.259865 | 3.21748 | 0.9779442 | 13.52227 | 3.920126
2018-02-26 03:35 | 130585.5 | 1200.0001 | 5 | 13 | 3.800279 | -3.259872 | 3.21748 | 1.086591 | 13.52227 | 4.334836
2018-02-26 03:37 | 130705.5 | 1320.0002 | 5 | 13 | 3.768243 | -3.25986 | 3.21748 | 1.195254 | 13.52227 | 4.746027
2018-02-26 03:39 | 130825.5 | 1440.0001 | 5 | 13 | 3.73805 | -3.260113 | 3.21748 | 1.303914 | 13.52227 | 5.15383
2018-02-26 03:41 | 130945.5 | 1560 | 5 | 13 | 3.709715 | -3.260098 | 3.21748 | 1.412573 | 13.52227 | 5.558444
2018-02-26 03:43 | 131065.5 | 1680.0001 | 5 | 13 | 3.683246 | -3.260154 | 3.21748 | 1.521228 | 13.52227 | 5.960068
2018-02-26 03:45 | 131185.5 | 1800.0001 | 5 | 13 | 3.658464 | -3.26012 | 3.21748 | 1.629895 | 13.52227 | 6.358953
2018-02-26 03:47 | 131305.5 | 1920.0009 | 5 | 13 | 3.635553 | -3.260131 | 3.21748 | 1.738549 | 13.52227 | 6.755198
2018-02-26 03:49 | 131425.5 | 2040.0017 | 5 | 13 | 3.614598 | -3.260125 | 3.21748 | 1.847224 | 13.52227 | 7.149138
2018-02-26 03:51 | 131545.5 | 2160.0001 | 5 | 13 | 3.595504 | -3.260098 | 3.21748 | 1.955878 | 13.52227 | 7.540823
2018-02-26 03:53 | 131665.5 | 2280.0018 | 5 | 13 | 3.578149 | -3.2601 | 3.21748 | 2.064541 | 13.52227 | 7.930567
2018-02-26 03:55 | 131785.5 | 2400.0009 | 5 | 13 | 3.562222 | -3.260125 | 3.21748 | 2.173196 | 13.52227 | 8.318475
2018-02-26 03:57 | 131905.5 | 2520.0001 | 5 | 13 | 3.547263 | -3.259914 | 3.21748 | 2.281843 | 13.52227 | 8.704679
2018-02-26 03:59 | 132025.5 | 2640.0005 | 5 | 13 | 3.532671 | -3.259871 | 3.21748 | 2.390504 | 13.52227 | 9.089336
2018-02-26 04:01 | 132145.5 | 2760.0011 | 5 | 13 | 3.517814 | -3.259892 | 3.21748 | 2.499158 | 13.52227 | 9.47237
2018-02-26 04:03 | 132265.5 | 2880.0013 | 5 | 13 | 3.501744 | -3.259902 | 3.21748 | 2.607812 | 13.52227 | 9.85374
2018-02-26 04:05 | 132385.5 | 3000.0002 | 5 | 13 | 3.48187 | -3.259906 | 3.21748 | 2.716464 | 13.52227 | 10.23319
2018-02-26 04:07 | 132505.5 | 3120.0002 | 5 | 13 | 3.453944 | -3.259881 | 3.21748 | 2.825114 | 13.52227 | 10.61006
2018-02-26 04:09 | 132625.5 | 3240.0001 | 5 | 13 | 3.414683 | -3.259902 | 3.21748 | 2.933769 | 13.52227 | 10.98334
2018-02-26 04:11 | 132745.5 | 3360.0012 | 5 | 13 | 3.352016 | -3.259918 | 3.21748 | 3.042422 | 13.52227 | 11.35127
2018-02-26 04:13 | 132865.5 | 3480.0018 | 5 | 13 | 3.221538 | -3.259922 | 3.21748 | 3.151073 | 13.52227 | 11.70949
2018-02-26 04:15 | 132938.2 | 3552.6832 | 5 | 13 | 2.999969 | -3.259941 | 3.21748 | 3.216882 | 13.52227 | 11.91555
2018-02-26 04:17 | 133058.3 | 120.0007 | 6 | 13 | 3.321122 | 0 | 3.21748 | 3.216882 | 13.52227 | 11.91555
2018-02-26 04:19 | 133178.3 | 240.0014 | 6 | 13 | 3.332791 | 0 | 3.21748 | 3.216882 | 13.52227 | 11.91555
2018-02-26 04:20 | 133238.3 | 300.002 | 6 | 13 | 3.336346 | 0 | 3.21748 | 3.216882 | 13.52227 | 11.91555
2018-02-26 04:20 | 133238.3 | 0.0025 | 7 | 14 | 3.336256 | 0 | 0 | 0 | 0 | 0
2018-02-26 04:22 | 133358.3751 | 120.001 | 2 | 14 | 3.96396 | 4.890034 | 0.162305 | 0 | 0.6231771 | 0
2018-02-26 04:24 | 133478.3743 | 240.0002 | 2 | 14 | 4.009335 | 4.89007 | 0.3252913 | 0 | 1.273247 | 0
2018-02-26 04:26 | 133598.3743 | 360.0002 | 2 | 14 | 4.047077 | 4.890059 | 0.4882775 | 0 | 1.929898 | 0
2018-02-26 04:28 | 133718.3743 | 480.0002 | 2 | 14 | 4.077798 | 4.890074 | 0.6512643 | 0 | 2.592086 | 0
2018-02-26 04:30 | 133838.3743 | 600.0002 | 2 | 14 | 4.104053 | 4.890032 | 0.8142488 | 0 | 3.258896 | 0
2018-02-26 04:32 | 133958.3751 | 720.001 | 2 | 14 | 4.127459 | 4.890078 | 0.9772424 | 0 | 3.929753 | 0
2018-02-26 04:34 | 134078.3743 | 840.0002 | 2 | 14 | 4.151919 | 4.890066 | 1.140227 | 0 | 4.604426 | 0
2018-02-26 04:36 | 134198.3759 | 960.0018 | 2 | 14 | 4.17856 | 4.890078 | 1.303215 | 0 | 5.283284 | 0
2018-02-26 04:38 | 134318.376 | 1080.0019 | 2 | 14 | 4.200401 | 4.746208 | 1.465589 | 0 | 5.963954 | 0
2018-02-26 04:40 | 134438.3743 | 1200.0002 | 2 | 14 | 4.200356 | 4.250906 | 1.615436 | 0 | 6.593369 | 0
2018-02-26 04:42 | 134558.3744 | 1320.0003 | 2 | 14 | 4.20041 | 3.775383 | 1.749148 | 0 | 7.155012 | 0
2018-02-26 04:44 | 134678.3751 | 1440.001 | 2 | 14 | 4.200397 | 3.319071 | 1.867305 | 0 | 7.651316 | 0
2018-02-26 04:44 | 134694.5158 | 1456.1417 | 2 | 14 | 4.200395 | 3.259985 | 1.882052 | 0 | 7.713259 | 0
2018-02-26 04:46 | 134814.5 | 120.0018 | 3 | 14 | 4.227543 | 3.259966 | 1.990269 | 0 | 8.169164 | 0
2018-02-26 04:48 | 134934.5 | 240.0002 | 3 | 14 | 4.259688 | 3.26001 | 2.098919 | 0 | 8.630209 | 0
2018-02-26 04:50 | 135054.5 | 360.0017 | 3 | 14 | 4.294492 | 3.260027 | 2.207573 | 0 | 9.094911 | 0
2018-02-26 04:52 | 135174.5 | 480.0002 | 3 | 14 | 4.331621 | 3.26004 | 2.316226 | 0 | 9.563519 | 0
2018-02-26 04:54 | 135294.5 | 600.0002 | 3 | 14 | 4.370728 | 3.259995 | 2.424884 | 0 | 10.03629 | 0
2018-02-26 04:56 | 135414.5 | 720.0003 | 3 | 14 | 4.400416 | 3.066145 | 2.532617 | 0 | 10.50917 | 0
2018-02-26 04:58 | 135534.5 | 840.0018 | 3 | 14 | 4.400398 | 2.556961 | 2.625932 | 0 | 10.91979 | 0
2018-02-26 05:00 | 135654.5 | 960.001 | 3 | 14 | 4.400382 | 2.151047 | 2.704162 | 0 | 11.26404 | 0
2018-02-26 05:02 | 135774.5 | 1080.0012 | 3 | 14 | 4.400389 | 1.818697 | 2.770128 | 0 | 11.55431 | 0
2018-02-26 05:04 | 135894.5 | 1200.0018 | 3 | 14 | 4.400365 | 1.546104 | 2.826055 | 0 | 11.80041 | 0
2018-02-26 05:06 | 136014.5 | 1320.0018 | 3 | 14 | 4.400359 | 1.32267 | 2.873743 | 0 | 12.01026 | 0
2018-02-26 05:08 | 136134.5 | 1440.0003 | 3 | 14 | 4.400366 | 1.138124 | 2.914654 | 0 | 12.19028 | 0
2018-02-26 05:10 | 136254.5 | 1560.0018 | 3 | 14 | 4.40037 | 0.9861145 | 2.94997 | 0 | 12.34568 | 0
2018-02-26 05:12 | 136374.5 | 1680.0003 | 3 | 14 | 4.400361 | 0.8585587 | 2.980632 | 0 | 12.48061 | 0
2018-02-26 05:14 | 136494.5 | 1800.0003 | 3 | 14 | 4.400358 | 0.7521286 | 3.007415 | 0 | 12.59846 | 0
2018-02-26 05:16 | 136614.5 | 1920.001 | 3 | 14 | 4.400358 | 0.6625118 | 3.030939 | 0 | 12.70198 | 0
2018-02-26 05:18 | 136734.5 | 2040.0003 | 3 | 14 | 4.400345 | 0.585844 | 3.051706 | 0 | 12.79336 | 0
2018-02-26 05:20 | 136854.5 | 2160.0003 | 3 | 14 | 4.400354 | 0.5212479 | 3.070122 | 0 | 12.8744 | 0
2018-02-26 05:22 | 136974.5 | 2280.001 | 3 | 14 | 4.400337 | 0.4650192 | 3.086524 | 0 | 12.94657 | 0
2018-02-26 05:24 | 137094.5 | 2400.0003 | 3 | 14 | 4.400343 | 0.4166145 | 3.10119 | 0 | 13.0111 | 0
2018-02-26 05:26 | 137214.5 | 2520.0018 | 3 | 14 | 4.400313 | 0.3737221 | 3.114344 | 0 | 13.06899 | 0
2018-02-26 05:28 | 137334.5 | 2640.0003 | 3 | 14 | 4.400331 | 0.3370953 | 3.126176 | 0 | 13.12105 | 0
2018-02-26 05:30 | 137454.5 | 2760.0009 | 3 | 14 | 4.400299 | 0.3035736 | 3.136847 | 0 | 13.16801 | 0
2018-02-26 05:32 | 137574.5 | 2880.001 | 3 | 14 | 4.400308 | 0.2749691 | 3.146496 | 0 | 13.21047 | 0
2018-02-26 05:34 | 137694.5 | 3000.0018 | 3 | 14 | 4.400301 | 0.2494926 | 3.155233 | 0 | 13.24891 | 0
2018-02-26 05:36 | 137814.5 | 3120.0002 | 3 | 14 | 4.400327 | 0.2269611 | 3.163163 | 0 | 13.2838 | 0
2018-02-26 05:38 | 137934.5 | 3240.0002 | 3 | 14 | 4.400301 | 0.2058716 | 3.170369 | 0 | 13.31551 | 0
2018-02-26 05:40 | 138054.5 | 3360.0002 | 3 | 14 | 4.400316 | 0.187767 | 3.176927 | 0 | 13.34437 | 0
2018-02-26 05:42 | 138174.5 | 3480.0009 | 3 | 14 | 4.400317 | 0.1714592 | 3.182899 | 0 | 13.37065 | 0
2018-02-26 05:44 | 138294.5 | 3600.001 | 3 | 14 | 4.400294 | 0.1561661 | 3.188354 | 0 | 13.39465 | 0
2018-02-26 05:46 | 138414.5 | 3720.0018 | 3 | 14 | 4.400311 | 0.1429863 | 3.193332 | 0 | 13.41656 | 0
2018-02-26 05:48 | 138534.5 | 3840.0002 | 3 | 14 | 4.400308 | 0.130991 | 3.197883 | 0 | 13.43658 | 0
2018-02-26 05:50 | 138654.5 | 3960.0019 | 3 | 14 | 4.400265 | 0.1193314 | 3.202049 | 0 | 13.45492 | 0
2018-02-26 05:52 | 138774.5 | 4080.0019 | 3 | 14 | 4.400301 | 0.1098766 | 3.205874 | 0 | 13.47175 | 0
2018-02-26 05:54 | 138894.5 | 4200.001 | 3 | 14 | 4.40032 | 0.1015797 | 3.209383 | 0 | 13.48719 | 0
2018-02-26 05:56 | 139014.5 | 4320.0003 | 3 | 14 | 4.400299 | 0.09236526 | 3.212603 | 0 | 13.50136 | 0
2018-02-26 05:58 | 139134.5 | 4440.001 | 3 | 14 | 4.400297 | 0.08516693 | 3.215561 | 0 | 13.51437 | 0
2018-02-26 05:59 | 139200.4 | 4505.8848 | 3 | 14 | 4.40031 | 0.08149338 | 3.21708 | 0 | 13.52106 | 0
2018-02-26 06:01 | 139320.5 | 120.0026 | 4 | 14 | 4.394264 | 0 | 3.21708 | 0 | 13.52106 | 0
2018-02-26 06:03 | 139440.5 | 240.0002 | 4 | 14 | 4.393637 | 0 | 3.21708 | 0 | 13.52106 | 0
2018-02-26 06:04 | 139500.5 | 300.0023 | 4 | 14 | 4.393426 | 0 | 3.21708 | 0 | 13.52106 | 0
2018-02-26 06:06 | 139620.6 | 120.0001 | 5 | 14 | 4.146974 | -3.259833 | 3.21708 | 0.1086447 | 13.52106 | 0.4537433
2018-02-26 06:08 | 139740.6 | 240.0002 | 5 | 14 | 4.107327 | -3.260166 | 3.21708 | 0.2173031 | 13.52106 | 0.9021803
2018-02-26 06:10 | 139860.6 | 360.0011 | 5 | 14 | 4.067313 | -3.26015 | 3.21708 | 0.3259617 | 13.52106 | 1.346313
2018-02-26 06:12 | 139980.6 | 480.0011 | 5 | 14 | 4.026439 | -3.260118 | 3.21708 | 0.4346222 | 13.52106 | 1.786052
2018-02-26 06:14 | 140100.6 | 600.0011 | 5 | 14 | 3.985519 | -3.260139 | 3.21708 | 0.5432785 | 13.52106 | 2.221325
2018-02-26 06:16 | 140220.6 | 720.0002 | 5 | 14 | 3.945326 | -3.260117 | 3.21708 | 0.6519396 | 13.52106 | 2.652203
2018-02-26 06:18 | 140340.6 | 840.001 | 5 | 14 | 3.906421 | -3.260088 | 3.21708 | 0.760601 | 13.52106 | 3.078782
2018-02-26 06:20 | 140460.6 | 960.0026 | 5 | 14 | 3.869108 | -3.260113 | 3.21708 | 0.8692623 | 13.52106 | 3.501219
2018-02-26 06:22 | 140580.6 | 1080.0012 | 5 | 14 | 3.833567 | -3.259881 | 3.21708 | 0.9779171 | 13.52106 | 3.91967
2018-02-26 06:24 | 140700.6 | 1200.0026 | 5 | 14 | 3.799822 | -3.259844 | 3.21708 | 1.086567 | 13.52106 | 4.334338
2018-02-26 06:26 | 140820.6 | 1320.0018 | 5 | 14 | 3.767821 | -3.259826 | 3.21708 | 1.195218 | 13.52106 | 4.745438
2018-02-26 06:28 | 140940.6 | 1440.001 | 5 | 14 | 3.737681 | -3.260085 | 3.21708 | 1.303872 | 13.52106 | 5.15317
2018-02-26 06:30 | 141060.6 | 1560.0026 | 5 | 14 | 3.709352 | -3.260133 | 3.21708 | 1.41253 | 13.52106 | 5.557745
2018-02-26 06:32 | 141180.6 | 1680.0012 | 5 | 14 | 3.682928 | -3.259858 | 3.21708 | 1.521185 | 13.52106 | 5.959332
2018-02-26 06:34 | 141300.6 | 1800.0018 | 5 | 14 | 3.658208 | -3.259851 | 3.21708 | 1.629843 | 13.52106 | 6.358153
2018-02-26 06:36 | 141420.6 | 1920.0011 | 5 | 14 | 3.63536 | -3.25984 | 3.21708 | 1.738491 | 13.52106 | 6.754352
2018-02-26 06:38 | 141540.6 | 2040.0003 | 5 | 14 | 3.614427 | -3.259881 | 3.21708 | 1.84715 | 13.52106 | 7.14821
2018-02-26 06:40 | 141660.6 | 2160.0002 | 5 | 14 | 3.595377 | -3.259888 | 3.21708 | 1.955797 | 13.52106 | 7.539855
2018-02-26 06:42 | 141780.6 | 2280.0018 | 5 | 14 | 3.578091 | -3.259858 | 3.21708 | 2.064451 | 13.52106 | 7.929553
2018-02-26 06:44 | 141900.6 | 2400.001 | 5 | 14 | 3.562254 | -3.259978 | 3.21708 | 2.173102 | 13.52106 | 8.317447
2018-02-26 06:46 | 142020.6 | 2520.0012 | 5 | 14 | 3.547313 | -3.259959 | 3.21708 | 2.281753 | 13.52106 | 8.70367
2018-02-26 06:48 | 142140.6 | 2640.0001 | 5 | 14 | 3.532742 | -3.259945 | 3.21708 | 2.390403 | 13.52106 | 9.088291
2018-02-26 06:50 | 142260.6 | 2760.0001 | 5 | 14 | 3.517888 | -3.2599 | 3.21708 | 2.499023 | 13.52106 | 9.471217
2018-02-26 06:52 | 142380.6 | 2880.0001 | 5 | 14 | 3.501691 | -3.259959 | 3.21708 | 2.607718 | 13.52106 | 9.852736
2018-02-26 06:54 | 142500.6 | 3000.0003 | 5 | 14 | 3.481814 | -3.259922 | 3.21708 | 2.716371 | 13.52106 | 10.23218
2018-02-26 06:56 | 142620.6 | 3120.001 | 5 | 14 | 3.453829 | -3.259941 | 3.21708 | 2.825021 | 13.52106 | 10.60905
2018-02-26 06:58 | 142740.6 | 3240.0009 | 5 | 14 | 3.414416 | -3.259964 | 3.21708 | 2.933669 | 13.52106 | 10.98229
2018-02-26 07:00 | 142860.6 | 3360.001 | 5 | 14 | 3.35151 | -3.259914 | 3.21708 | 3.042327 | 13.52106 | 11.35019
2018-02-26 07:02 | 142980.6 | 3480.0002 | 5 | 14 | 3.220323 | -3.259976 | 3.21708 | 3.150981 | 13.52106 | 11.70834
2018-02-26 07:03 | 143052.6 | 3552.0648 | 5 | 14 | 2.999986 | -3.259962 | 3.21708 | 3.21623 | 13.52106 | 11.91259
2018-02-26 07:05 | 143172.7 | 120.0007 | 6 | 14 | 3.321623 | 0 | 3.21708 | 3.21623 | 13.52106 | 11.91259
2018-02-26 07:07 | 143292.7 | 239.9999 | 6 | 14 | 3.33329 | 0 | 3.21708 | 3.21623 | 13.52106 | 11.91259
2018-02-26 07:08 | 143352.7 | 300.0037 | 6 | 14 | 3.336864 | 0 | 3.21708 | 3.21623 | 13.52106 | 11.91259
2018-02-26 07:08 | 143352.7 | 0.0025 | 7 | 15 | 3.336921 | 0 | 0 | 0 | 0 | 0
2018-02-26 07:10 | 143472.7 | 120.0002 | 2 | 15 | 3.964149 | 4.890036 | 0.1622964 | 0 | 0.6232041 | 0
2018-02-26 07:12 | 143592.7 | 240.0002 | 2 | 15 | 4.009415 | 4.890068 | 0.3252875 | 0 | 1.273311 | 0
2018-02-26 07:14 | 143712.7 | 360.001 | 2 | 15 | 4.046971 | 4.890036 | 0.4882759 | 0 | 1.929968 | 0
2018-02-26 07:16 | 143832.7 | 480.0018 | 2 | 15 | 4.077605 | 4.890055 | 0.651258 | 0 | 2.592118 | 0
2018-02-26 07:18 | 143952.7 | 600.0018 | 2 | 15 | 4.103855 | 4.890078 | 0.8142453 | 0 | 3.258909 | 0
2018-02-26 07:20 | 144072.7 | 720.001 | 2 | 15 | 4.127215 | 4.890074 | 0.9772294 | 0 | 3.929687 | 0
2018-02-26 07:22 | 144192.7 | 840.001 | 2 | 15 | 4.151589 | 4.890068 | 1.140217 | 0 | 4.604327 | 0
2018-02-26 07:24 | 144312.7 | 960.001 | 2 | 15 | 4.178227 | 4.890049 | 1.303194 | 0 | 5.283084 | 0
2018-02-26 07:26 | 144432.7 | 1080.001 | 2 | 15 | 4.200411 | 4.752623 | 1.465623 | 0 | 5.963942 | 0
2018-02-26 07:28 | 144552.7 | 1200.0018 | 2 | 15 | 4.200403 | 4.254032 | 1.615626 | 0 | 6.594017 | 0
2018-02-26 07:30 | 144672.7 | 1320.0018 | 2 | 15 | 4.200406 | 3.776442 | 1.74941 | 0 | 7.155959 | 0
2018-02-26 07:32 | 144792.7 | 1440 | 2 | 15 | 4.200393 | 3.318918 | 1.867565 | 0 | 7.652256 | 0
2018-02-26 07:33 | 144808.8 | 1456.0305 | 2 | 15 | 4.200388 | 3.259996 | 1.882215 | 0 | 7.713791 | 0
2018-02-26 07:35 | 144928.8 | 120.0001 | 3 | 15 | 4.227633 | 3.260046 | 1.990427 | 0 | 8.169677 | 0
2018-02-26 07:37 | 145048.8 | 240.0002 | 3 | 15 | 4.25989 | 3.260033 | 2.099088 | 0 | 8.630785 | 0
2018-02-26 07:39 | 145168.8 | 360.0002 | 3 | 15 | 4.294786 | 3.260073 | 2.207743 | 0 | 9.095516 | 0
2018-02-26 07:41 | 145288.8 | 480.0002 | 3 | 15 | 4.331994 | 3.26004 | 2.316398 | 0 | 9.564169 | 0
2018-02-26 07:43 | 145408.8 | 600.0002 | 3 | 15 | 4.371239 | 3.260069 | 2.425059 | 0 | 10.037 | 0
2018-02-26 07:45 | 145528.8 | 720.0002 | 3 | 15 | 4.400404 | 3.057398 | 2.532692 | 0 | 10.50949 | 0
2018-02-26 07:47 | 145648.8 | 840.0002 | 3 | 15 | 4.400399 | 2.551134 | 2.625764 | 0 | 10.91904 | 0
2018-02-26 07:49 | 145768.8 | 960.0017 | 3 | 15 | 4.400394 | 2.146053 | 2.703813 | 0 | 11.26249 | 0
2018-02-26 07:51 | 145888.8 | 1080.0002 | 3 | 15 | 4.400374 | 1.814611 | 2.769635 | 0 | 11.55213 | 0
2018-02-26 07:53 | 146008.8 | 1200.0002 | 3 | 15 | 4.40036 | 1.542961 | 2.825449 | 0 | 11.79773 | 0
2018-02-26 07:55 | 146128.8 | 1320.0002 | 3 | 15 | 4.400359 | 1.320074 | 2.873052 | 0 | 12.00721 | 0
2018-02-26 07:57 | 146248.8 | 1440.0002 | 3 | 15 | 4.400363 | 1.136702 | 2.9139 | 0 | 12.18695 | 0
2018-02-26 07:59 | 146368.8 | 1560.0018 | 3 | 15 | 4.400352 | 0.9844093 | 2.949166 | 0 | 12.34213 | 0
2018-02-26 08:01 | 146488.8 | 1680.0018 | 3 | 15 | 4.40032 | 0.8564243 | 2.979799 | 0 | 12.47693 | 0
2018-02-26 08:03 | 146608.8 | 1800.0002 | 3 | 15 | 4.400356 | 0.7516785 | 3.00656 | 0 | 12.59469 | 0
2018-02-26 08:05 | 146728.8 | 1920.0002 | 3 | 15 | 4.40035 | 0.6623974 | 3.030076 | 0 | 12.69817 | 0
2018-02-26 08:07 | 146848.8 | 2040.0009 | 3 | 15 | 4.400338 | 0.5858841 | 3.050846 | 0 | 12.78956 | 0
2018-02-26 08:09 | 146968.8 | 2160.0017 | 3 | 15 | 4.400339 | 0.5213318 | 3.069276 | 0 | 12.87066 | 0
2018-02-26 08:11 | 147088.8 | 2280.0003 | 3 | 15 | 4.40032 | 0.4650097 | 3.085693 | 0 | 12.9429 | 0
2018-02-26 08:13 | 147208.8 | 2400.0018 | 3 | 15 | 4.400321 | 0.4166164 | 3.100371 | 0 | 13.00749 | 0
2018-02-26 08:15 | 147328.8 | 2520.0002 | 3 | 15 | 4.400353 | 0.3744984 | 3.113535 | 0 | 13.06541 | 0
2018-02-26 08:17 | 147448.8 | 2640.0011 | 3 | 15 | 4.400311 | 0.3367386 | 3.125374 | 0 | 13.11751 | 0
2018-02-26 08:19 | 147568.8 | 2760.0002 | 3 | 15 | 4.400347 | 0.3044243 | 3.136047 | 0 | 13.16447 | 0
2018-02-26 08:21 | 147688.8 | 2880.0018 | 3 | 15 | 4.400305 | 0.2746506 | 3.145684 | 0 | 13.20688 | 0
2018-02-26 08:23 | 147808.8 | 3000.0002 | 3 | 15 | 4.400324 | 0.2494564 | 3.15441 | 0 | 13.24528 | 0
2018-02-26 08:25 | 147928.8 | 3120.0002 | 3 | 15 | 4.400291 | 0.2254448 | 3.16232 | 0 | 13.28008 | 0
2018-02-26 08:27 | 148048.8 | 3240.0002 | 3 | 15 | 4.400301 | 0.2055511 | 3.169502 | 0 | 13.31169 | 0
2018-02-26 08:29 | 148168.8 | 3360.0018 | 3 | 15 | 4.400321 | 0.1873989 | 3.176038 | 0 | 13.34045 | 0
2018-02-26 08:31 | 148288.8 | 3480.0018 | 3 | 15 | 4.400319 | 0.17062 | 3.181992 | 0 | 13.36665 | 0
2018-02-26 08:33 | 148408.8 | 3600.0002 | 3 | 15 | 4.400315 | 0.1557236 | 3.187422 | 0 | 13.39054 | 0
2018-02-26 08:35 | 148528.8 | 3720.0002 | 3 | 15 | 4.400285 | 0.1419048 | 3.192381 | 0 | 13.41236 | 0
2018-02-26 08:37 | 148648.8 | 3840.0011 | 3 | 15 | 4.400259 | 0.1294746 | 3.196915 | 0 | 13.43231 | 0
2018-02-26 08:39 | 148768.8 | 3960.0019 | 3 | 15 | 4.4003 | 0.1189594 | 3.201065 | 0 | 13.45057 | 0
2018-02-26 08:41 | 148888.8 | 4080.0008 | 3 | 15 | 4.40027 | 0.1084576 | 3.204865 | 0 | 13.4673 | 0
2018-02-26 08:43 | 149008.8 | 4200.0001 | 3 | 15 | 4.400261 | 0.09937859 | 3.208351 | 0 | 13.48263 | 0
2018-02-26 08:45 | 149128.8 | 4320.0001 | 3 | 15 | 4.400321 | 0.09238434 | 3.211554 | 0 | 13.49673 | 0
2018-02-26 08:47 | 149248.8 | 4440.0002 | 3 | 15 | 4.400258 | 0.08409882 | 3.214491 | 0 | 13.50965 | 0
2018-02-26 08:48 | 149308.4 | 4499.6136 | 3 | 15 | 4.400302 | 0.0814991 | 3.215861 | 0 | 13.51568 | 0
2018-02-26 08:50 | 149428.5 | 120.0001 | 4 | 15 | 4.394233 | 0 | 3.215861 | 0 | 13.51568 | 0
2018-02-26 08:52 | 149548.5 | 240.0008 | 4 | 15 | 4.393618 | 0 | 3.215861 | 0 | 13.51568 | 0
2018-02-26 08:53 | 149608.5 | 300.0039 | 4 | 15 | 4.393408 | 0 | 3.215861 | 0 | 13.51568 | 0
2018-02-26 08:55 | 149728.5 | 120.001 | 5 | 15 | 4.146095 | -3.260085 | 3.215861 | 0.1086505 | 13.51568 | 0.4536836
2018-02-26 08:57 | 149848.5 | 240.0018 | 5 | 15 | 4.10637 | -3.260108 | 3.215861 | 0.2173117 | 13.51568 | 0.9020337
2018-02-26 08:59 | 149968.5 | 360.001 | 5 | 15 | 4.066302 | -3.260145 | 3.215861 | 0.325972 | 13.51568 | 1.346065
2018-02-26 09:01 | 150088.5 | 480.0002 | 5 | 15 | 4.025414 | -3.260108 | 3.215861 | 0.4346267 | 13.51568 | 1.785672
2018-02-26 09:03 | 150208.5 | 600.0018 | 5 | 15 | 3.984466 | -3.260152 | 3.215861 | 0.5432949 | 13.51568 | 2.220878
2018-02-26 09:05 | 150328.5 | 720.0002 | 5 | 15 | 3.944269 | -3.260138 | 3.215861 | 0.6519575 | 13.51568 | 2.651646
2018-02-26 09:07 | 150448.5 | 840.0018 | 5 | 15 | 3.905312 | -3.260096 | 3.215861 | 0.7606199 | 13.51568 | 3.078109
2018-02-26 09:09 | 150568.5 | 960.0002 | 5 | 15 | 3.867891 | -3.260129 | 3.215861 | 0.869279 | 13.51568 | 3.500407
2018-02-26 09:11 | 150688.5 | 1080.0001 | 5 | 15 | 3.832198 | -3.260106 | 3.215861 | 0.9779408 | 13.51568 | 3.918744
2018-02-26 09:13 | 150808.5 | 1200.0002 | 5 | 15 | 3.798292 | -3.260143 | 3.215861 | 1.086606 | 13.51568 | 4.333313
2018-02-26 09:15 | 150928.5 | 1320.001 | 5 | 15 | 3.766179 | -3.2601 | 3.215861 | 1.195264 | 13.51568 | 4.744267
2018-02-26 09:17 | 151048.5 | 1440.0002 | 5 | 15 | 3.736023 | -3.260139 | 3.215861 | 1.303927 | 13.51568 | 5.151855
2018-02-26 09:19 | 151168.5 | 1560.0003 | 5 | 15 | 3.707682 | -3.259823 | 3.215861 | 1.412581 | 13.51568 | 5.556232
2018-02-26 09:21 | 151288.5 | 1680.0009 | 5 | 15 | 3.681161 | -3.259888 | 3.215861 | 1.52123 | 13.51568 | 5.957611
2018-02-26 09:23 | 151408.5 | 1800.0018 | 5 | 15 | 3.656481 | -3.260125 | 3.215861 | 1.6299 | 13.51568 | 6.356283
2018-02-26 09:25 | 151528.5 | 1920.0002 | 5 | 15 | 3.633615 | -3.260175 | 3.215861 | 1.738562 | 13.51568 | 6.752348
2018-02-26 09:27 | 151648.5 | 2040.0002 | 5 | 15 | 3.6127 | -3.25991 | 3.215861 | 1.847217 | 13.51568 | 7.146004
2018-02-26 09:29 | 151768.5 | 2160.0018 | 5 | 15 | 3.593719 | -3.259904 | 3.215861 | 1.955873 | 13.51568 | 7.537498
2018-02-26 09:31 | 151888.5 | 2280.0018 | 5 | 15 | 3.576493 | -3.259893 | 3.215861 | 2.064528 | 13.51568 | 7.927023
2018-02-26 09:33 | 152008.5 | 2400.0018 | 5 | 15 | 3.560772 | -3.259927 | 3.215861 | 2.173186 | 13.51568 | 8.314774
2018-02-26 09:35 | 152128.5 | 2520.0002 | 5 | 15 | 3.545979 | -3.259914 | 3.215861 | 2.28184 | 13.51568 | 8.700854
2018-02-26 09:37 | 152248.5 | 2640.0002 | 5 | 15 | 3.531512 | -3.259957 | 3.215861 | 2.390493 | 13.51568 | 9.085352
2018-02-26 09:39 | 152368.5 | 2760.001 | 5 | 15 | 3.516833 | -3.259959 | 3.215861 | 2.499146 | 13.51568 | 9.468271
2018-02-26 09:41 | 152488.5 | 2880.0002 | 5 | 15 | 3.500781 | -3.2599 | 3.215861 | 2.607802 | 13.51568 | 9.849542
2018-02-26 09:43 | 152608.5 | 3000.0003 | 5 | 15 | 3.480898 | -3.259957 | 3.215861 | 2.71646 | 13.51568 | 10.2289
2018-02-26 09:45 | 152728.5 | 3120.0026 | 5 | 15 | 3.452889 | -3.259993 | 3.215861 | 2.825115 | 13.51568 | 10.60569
2018-02-26 09:47 | 152848.5 | 3240.0003 | 5 | 15 | 3.413438 | -3.259943 | 3.215861 | 2.933768 | 13.51568 | 10.97884
2018-02-26 09:49 | 152968.5 | 3360.0019 | 5 | 15 | 3.350029 | -3.259937 | 3.215861 | 3.042422 | 13.51568 | 11.3466
2018-02-26 09:51 | 153088.5 | 3480.001 | 5 | 15 | 3.21692 | -3.25995 | 3.215861 | 3.151075 | 13.51568 | 11.70451
2018-02-26 09:52 | 153158.9 | 3550.3889 | 5 | 15 | 2.999986 | -3.259964 | 3.215861 | 3.214808 | 13.51568 | 11.90386
2018-02-26 09:54 | 153279 | 120.0007 | 6 | 15 | 3.323503 | 0 | 3.215861 | 3.214817 | 13.51568 | 11.90388
2018-02-26 09:56 | 153399 | 239.9999 | 6 | 15 | 3.335294 | 0 | 3.215861 | 3.214817 | 13.51568 | 11.90388
2018-02-26 09:57 | 153459 | 300.0036 | 6 | 15 | 3.338864 | 0 | 3.215861 | 3.214817 | 13.51568 | 11.90388
2018-02-26 09:57 | 153459 | 0.0024 | 7 | 16 | 3.338909 | 0 | 0 | 0 | 0 | 0
2018-02-26 09:59 | 153579.1 | 120.0009 | 2 | 16 | 3.965652 | 4.890127 | 0.1623107 | 1.37e-10 | 0.6235697 | 4.57e-10
2018-02-26 10:01 | 153699.1 | 240.0017 | 2 | 16 | 4.010685 | 4.890095 | 0.3252973 | 1.37e-10 | 1.273872 | 4.57e-10
2018-02-26 10:03 | 153819.1 | 360.0002 | 2 | 16 | 4.048296 | 4.890068 | 0.4882822 | 1.37e-10 | 1.93073 | 4.57e-10
2018-02-26 10:05 | 153939.1 | 480.0009 | 2 | 16 | 4.07889 | 4.890055 | 0.6512702 | 1.37e-10 | 2.593114 | 4.57e-10
2018-02-26 10:07 | 154059.1 | 600.0002 | 2 | 16 | 4.10518 | 4.890055 | 0.8142605 | 1.37e-10 | 3.26013 | 4.57e-10
2018-02-26 10:09 | 154179.1 | 720.0002 | 2 | 16 | 4.128534 | 4.890087 | 0.9772459 | 1.37e-10 | 3.93113 | 4.57e-10
2018-02-26 10:11 | 154299.1 | 840.0009 | 2 | 16 | 4.152904 | 4.890116 | 1.140234 | 1.37e-10 | 4.605986 | 4.57e-10
2018-02-26 10:13 | 154419.1 | 960.0018 | 2 | 16 | 4.179638 | 4.890131 | 1.303227 | 1.37e-10 | 5.285027 | 4.57e-10
2018-02-26 10:15 | 154539.1 | 1080.001 | 2 | 16 | 4.200397 | 4.728569 | 1.465425 | 1.37e-10 | 5.96509 | 4.57e-10
2018-02-26 10:17 | 154659.1 | 1200.0002 | 2 | 16 | 4.200386 | 4.236532 | 1.614757 | 1.37e-10 | 6.592342 | 4.57e-10
2018-02-26 10:19 | 154779.1 | 1320.0003 | 2 | 16 | 4.200384 | 3.763655 | 1.74804 | 1.37e-10 | 7.152184 | 4.57e-10
2018-02-26 10:21 | 154899.1 | 1440.0003 | 2 | 16 | 4.200398 | 3.30934 | 1.86584 | 1.37e-10 | 7.646991 | 4.57e-10
2018-02-26 10:21 | 154912.6 | 1453.5137 | 2 | 16 | 4.200395 | 3.259964 | 1.878165 | 1.37e-10 | 7.698761 | 4.57e-10
2018-02-26 10:23 | 155032.6 | 120.001 | 3 | 16 | 4.227511 | 3.259995 | 1.986394 | 1.37e-10 | 8.154709 | 4.57e-10
2018-02-26 10:25 | 155152.6 | 240.0018 | 3 | 16 | 4.259708 | 3.259993 | 2.095049 | 1.37e-10 | 8.615774 | 4.57e-10
2018-02-26 10:27 | 155272.6 | 360.0008 | 3 | 16 | 4.294535 | 3.260031 | 2.203707 | 1.37e-10 | 9.080491 | 4.57e-10
2018-02-26 10:29 | 155392.6 | 480.0002 | 3 | 16 | 4.331699 | 3.260017 | 2.312365 | 1.37e-10 | 9.549129 | 4.57e-10
2018-02-26 10:31 | 155512.6 | 600.001 | 3 | 16 | 4.370834 | 3.26001 | 2.421021 | 1.37e-10 | 10.0219 | 4.57e-10
2018-02-26 10:33 | 155632.6 | 720.0018 | 3 | 16 | 4.400414 | 3.063818 | 2.528722 | 1.37e-10 | 10.49465 | 4.57e-10
2018-02-26 10:35 | 155752.6 | 840.0009 | 3 | 16 | 4.400399 | 2.556511 | 2.621976 | 1.37e-10 | 10.90501 | 4.57e-10
2018-02-26 10:37 | 155872.6 | 960.0012 | 3 | 16 | 4.4004 | 2.151381 | 2.700196 | 1.37e-10 | 11.24921 | 4.57e-10
2018-02-26 10:39 | 155992.6 | 1080.0019 | 3 | 16 | 4.400385 | 1.81946 | 2.766175 | 1.37e-10 | 11.53954 | 4.57e-10
2018-02-26 10:41 | 156112.6 | 1200.001 | 3 | 16 | 4.400366 | 1.546759 | 2.82212 | 1.37e-10 | 11.78572 | 4.57e-10
2018-02-26 10:43 | 156232.6 | 1320.0011 | 3 | 16 | 4.400378 | 1.323893 | 2.869834 | 1.37e-10 | 11.99568 | 4.57e-10
2018-02-26 10:45 | 156352.6 | 1440.001 | 3 | 16 | 4.400344 | 1.139015 | 2.910784 | 1.37e-10 | 12.17587 | 4.57e-10
2018-02-26 10:47 | 156472.6 | 1560.0012 | 3 | 16 | 4.400343 | 0.9868946 | 2.946143 | 1.37e-10 | 12.33147 | 4.57e-10
2018-02-26 10:49 | 156592.6 | 1680.0019 | 3 | 16 | 4.400344 | 0.8602161 | 2.976864 | 1.37e-10 | 12.46665 | 4.57e-10
2018-02-26 10:51 | 156712.6 | 1800.0011 | 3 | 16 | 4.400327 | 0.7539291 | 3.003717 | 1.37e-10 | 12.58481 | 4.57e-10
2018-02-26 10:53 | 156832.6 | 1920.001 | 3 | 16 | 4.40034 | 0.6648178 | 3.027323 | 1.37e-10 | 12.68869 | 4.57e-10
2018-02-26 10:55 | 156952.6 | 2040.0003 | 3 | 16 | 4.400329 | 0.5887413 | 3.048185 | 1.37e-10 | 12.78049 | 4.57e-10
2018-02-26 10:57 | 157072.6 | 2160.0019 | 3 | 16 | 4.400335 | 0.5238075 | 3.066708 | 1.37e-10 | 12.862 | 4.57e-10
2018-02-26 10:59 | 157192.6 | 2280.0019 | 3 | 16 | 4.400351 | 0.4683208 | 3.08322 | 1.37e-10 | 12.93465 | 4.57e-10
2018-02-26 11:01 | 157312.6 | 2400.0019 | 3 | 16 | 4.400339 | 0.4196796 | 3.097996 | 1.37e-10 | 12.99967 | 4.57e-10
2018-02-26 11:03 | 157432.6 | 2520.0019 | 3 | 16 | 4.400306 | 0.3767204 | 3.111257 | 1.37e-10 | 13.05802 | 4.57e-10
2018-02-26 11:05 | 157552.6 | 2640.0012 | 3 | 16 | 4.400307 | 0.3394985 | 3.123193 | 1.37e-10 | 13.11055 | 4.57e-10
2018-02-26 11:07 | 157672.6 | 2760.0011 | 3 | 16 | 4.400335 | 0.3075237 | 3.133963 | 1.37e-10 | 13.15794 | 4.57e-10
2018-02-26 11:09 | 157792.6 | 2880.0012 | 3 | 16 | 4.400314 | 0.2778721 | 3.143705 | 1.37e-10 | 13.20081 | 4.57e-10
2018-02-26 11:11 | 157912.6 | 3000.002 | 3 | 16 | 4.400323 | 0.2522545 | 3.15253 | 1.37e-10 | 13.23964 | 4.57e-10
2018-02-26 11:13 | 158032.6 | 3120.002 | 3 | 16 | 4.400301 | 0.228756 | 3.160536 | 1.37e-10 | 13.27487 | 4.57e-10
2018-02-26 11:15 | 158152.6 | 3240.0019 | 3 | 16 | 4.400322 | 0.2084675 | 3.16781 | 1.37e-10 | 13.30688 | 4.57e-10
2018-02-26 11:17 | 158272.6 | 3360.0011 | 3 | 16 | 4.400313 | 0.1893673 | 3.174434 | 1.37e-10 | 13.33602 | 4.57e-10
2018-02-26 11:19 | 158392.6 | 3480.0011 | 3 | 16 | 4.400266 | 0.1721325 | 3.180461 | 1.37e-10 | 13.36255 | 4.57e-10
2018-02-26 11:21 | 158512.6 | 3600.0019 | 3 | 16 | 4.400304 | 0.1575108 | 3.185957 | 1.37e-10 | 13.38673 | 4.57e-10
2018-02-26 11:23 | 158632.6 | 3720.0019 | 3 | 16 | 4.400268 | 0.143322 | 3.190971 | 1.37e-10 | 13.40879 | 4.57e-10
2018-02-26 11:25 | 158752.6 | 3840.0019 | 3 | 16 | 4.400281 | 0.1309509 | 3.195555 | 1.37e-10 | 13.42896 | 4.57e-10
2018-02-26 11:27 | 158872.6 | 3960.0019 | 3 | 16 | 4.400275 | 0.1197548 | 3.199744 | 1.37e-10 | 13.4474 | 4.57e-10
2018-02-26 11:29 | 158992.6 | 4080.0019 | 3 | 16 | 4.400292 | 0.1098614 | 3.203579 | 1.37e-10 | 13.46427 | 4.57e-10
2018-02-26 11:31 | 159112.6 | 4200.0003 | 3 | 16 | 4.400308 | 0.1011753 | 3.207096 | 1.37e-10 | 13.47974 | 4.57e-10
2018-02-26 11:33 | 159232.6 | 4320.0019 | 3 | 16 | 4.400274 | 0.09237862 | 3.210323 | 1.37e-10 | 13.49395 | 4.57e-10
2018-02-26 11:35 | 159352.6 | 4440.0011 | 3 | 16 | 4.400268 | 0.08481789 | 3.213286 | 1.37e-10 | 13.50698 | 4.57e-10
2018-02-26 11:36 | 159420.3 | 4507.6817 | 3 | 16 | 4.400297 | 0.0814991 | 3.214855 | 1.37e-10 | 13.51389 | 4.57e-10
2018-02-26 11:38 | 159540.3 | 119.9999 | 4 | 16 | 4.394217 | 0 | 3.214855 | 1.37e-10 | 13.51389 | 4.57e-10
2018-02-26 11:40 | 159660.3 | 239.9999 | 4 | 16 | 4.393606 | 0 | 3.214855 | 1.37e-10 | 13.51389 | 4.57e-10
2018-02-26 11:41 | 159720.3 | 300.0021 | 4 | 16 | 4.393361 | 0 | 3.214855 | 1.37e-10 | 13.51389 | 4.57e-10
2018-02-26 11:43 | 159840.4 | 120.0001 | 5 | 16 | 4.146283 | -3.259892 | 3.214855 | 0.1086459 | 13.51389 | 0.4536816
2018-02-26 11:45 | 159960.4 | 240.0002 | 5 | 16 | 4.106546 | -3.259881 | 3.214855 | 0.2172966 | 13.51389 | 0.9020095
2018-02-26 11:47 | 160080.4 | 360.0001 | 5 | 16 | 4.066427 | -3.259865 | 3.214855 | 0.3259498 | 13.51389 | 1.346031
2018-02-26 11:49 | 160200.4 | 480.0001 | 5 | 16 | 4.025515 | -3.259918 | 3.214855 | 0.434611 | 13.51389 | 1.785676
2018-02-26 11:51 | 160320.4 | 600.0009 | 5 | 16 | 3.984554 | -3.259865 | 3.214855 | 0.5432625 | 13.51389 | 2.220826
2018-02-26 11:53 | 160440.4 | 720.0001 | 5 | 16 | 3.944285 | -3.259863 | 3.214855 | 0.651903 | 13.51389 | 2.651513
2018-02-26 11:55 | 160560.4 | 840.0009 | 5 | 16 | 3.905336 | -3.259893 | 3.214855 | 0.7605764 | 13.51389 | 3.078023
2018-02-26 11:57 | 160680.4 | 960.0018 | 5 | 16 | 3.867973 | -3.25983 | 3.214855 | 0.869227 | 13.51389 | 3.500296
2018-02-26 11:59 | 160800.4 | 1080.0001 | 5 | 16 | 3.832322 | -3.259835 | 3.214855 | 0.9778765 | 13.51389 | 3.918596
2018-02-26 12:01 | 160920.4 | 1200.0002 | 5 | 16 | 3.798429 | -3.259897 | 3.214855 | 1.086526 | 13.51389 | 4.333118
2018-02-26 12:03 | 161040.4 | 1320.0008 | 5 | 16 | 3.766367 | -3.259817 | 3.214855 | 1.195178 | 13.51389 | 4.744068
2018-02-26 12:05 | 161160.4 | 1440.0001 | 5 | 16 | 3.736173 | -3.259863 | 3.214855 | 1.303823 | 13.51389 | 5.151609
2018-02-26 12:07 | 161280.4 | 1560.0011 | 5 | 16 | 3.707887 | -3.260122 | 3.214855 | 1.412485 | 13.51389 | 5.556034
2018-02-26 12:09 | 161400.4 | 1680.0001 | 5 | 16 | 3.681361 | -3.260135 | 3.214855 | 1.521144 | 13.51389 | 5.957476
2018-02-26 12:11 | 161520.4 | 1800.0001 | 5 | 16 | 3.65667 | -3.260125 | 3.214855 | 1.629805 | 13.51389 | 6.356137
2018-02-26 12:13 | 161640.4 | 1920.0009 | 5 | 16 | 3.633778 | -3.259865 | 3.214855 | 1.738453 | 13.51389 | 6.752167
2018-02-26 12:15 | 161760.4 | 2040.0018 | 5 | 16 | 3.612834 | -3.260187 | 3.214855 | 1.847105 | 13.51389 | 7.145827
2018-02-26 12:17 | 161880.4 | 2160.0002 | 5 | 16 | 3.593791 | -3.25989 | 3.214855 | 1.95576 | 13.51389 | 7.537329
2018-02-26 12:19 | 162000.4 | 2280.0002 | 5 | 16 | 3.576539 | -3.259854 | 3.214855 | 2.064412 | 13.51389 | 7.926848
2018-02-26 12:21 | 162120.4 | 2400.0018 | 5 | 16 | 3.560742 | -3.259912 | 3.214855 | 2.173063 | 13.51389 | 8.314571
2018-02-26 12:23 | 162240.4 | 2520.0002 | 5 | 16 | 3.545867 | -3.259918 | 3.214855 | 2.281714 | 13.51389 | 8.700635
2018-02-26 12:25 | 162360.4 | 2640.0002 | 5 | 16 | 3.531382 | -3.259918 | 3.214855 | 2.390368 | 13.51389 | 9.085119
2018-02-26 12:27 | 162480.4 | 2760.0018 | 5 | 16 | 3.516615 | -3.259892 | 3.214855 | 2.499015 | 13.51389 | 9.467999
2018-02-26 12:29 | 162600.4 | 2880.0002 | 5 | 16 | 3.50049 | -3.259895 | 3.214855 | 2.607667 | 13.51389 | 9.849228
2018-02-26 12:31 | 162720.4 | 3000.001 | 5 | 16 | 3.480696 | -3.259925 | 3.214855 | 2.71632 | 13.51389 | 10.22854
2018-02-26 12:33 | 162840.4 | 3120.0002 | 5 | 16 | 3.452686 | -3.259922 | 3.214855 | 2.82497 | 13.51389 | 10.60529
2018-02-26 12:35 | 162960.4 | 3240.0018 | 5 | 16 | 3.413189 | -3.25995 | 3.214855 | 2.933624 | 13.51389 | 10.97843
2018-02-26 12:37 | 163080.4 | 3360.0018 | 5 | 16 | 3.34968 | -3.259959 | 3.214855 | 3.042274 | 13.51389 | 11.34615
2018-02-26 12:39 | 163200.4 | 3480.0002 | 5 | 16 | 3.216031 | -3.259943 | 3.214855 | 3.150927 | 13.51389 | 11.704
2018-02-26 12:40 | 163270.3 | 3549.9105 | 5 | 16 | 2.999967 | -3.259989 | 3.214855 | 3.214224 | 13.51389 | 11.90195
2018-02-26 12:42 | 163390.4 | 119.9999 | 6 | 16 | 3.322931 | 0 | 3.214855 | 3.214224 | 13.51389 | 11.90195
2018-02-26 12:44 | 163510.4 | 240.0014 | 6 | 16 | 3.334746 | 0 | 3.214855 | 3.214224 | 13.51389 | 11.90195
2018-02-26 12:45 | 163570.4 | 300.0036 | 6 | 16 | 3.338333 | 0 | 3.214855 | 3.214224 | 13.51389 | 11.90195
2018-02-26 12:45 | 163570.4 | 0.0048 | 7 | 17 | 3.33842 | 0 | 0 | 0 | 0 | 0
2018-02-26 12:47 | 163690.5 | 120.0002 | 2 | 17 | 3.965082 | 4.890099 | 0.1623016 | 0 | 0.6234332 | 0
2018-02-26 12:49 | 163810.5 | 240.0018 | 2 | 17 | 4.010289 | 4.890095 | 0.3252925 | 0 | 1.273679 | 0
2018-02-26 12:51 | 163930.5 | 360.0017 | 2 | 17 | 4.047992 | 4.890047 | 0.488279 | 0 | 1.930486 | 0
2018-02-26 12:53 | 164050.5 | 480.0018 | 2 | 17 | 4.07868 | 4.890118 | 0.6512647 | 0 | 2.59282 | 0
2018-02-26 12:55 | 164170.5 | 600.001 | 2 | 17 | 4.105011 | 4.890121 | 0.8142442 | 0 | 3.259759 | 0
2018-02-26 12:57 | 164290.5 | 720.0018 | 2 | 17 | 4.12849 | 4.890095 | 0.9772236 | 0 | 3.930717 | 0
2018-02-26 12:59 | 164410.5 | 840.001 | 2 | 17 | 4.152987 | 4.890099 | 1.140211 | 0 | 4.605572 | 0
2018-02-26 13:01 | 164530.5 | 960.001 | 2 | 17 | 4.179774 | 4.890142 | 1.303199 | 0 | 5.284612 | 0
2018-02-26 13:03 | 164650.5 | 1080.0018 | 2 | 17 | 4.200403 | 4.725853 | 1.465368 | 0 | 5.964574 | 0
2018-02-26 13:05 | 164770.5 | 1200.0018 | 2 | 17 | 4.200398 | 4.234215 | 1.614613 | 0 | 6.591462 | 0
2018-02-26 13:07 | 164890.5 | 1320.0018 | 2 | 17 | 4.2004 | 3.761723 | 1.747824 | 0 | 7.151 | 0
2018-02-26 13:09 | 165010.5 | 1440.001 | 2 | 17 | 4.20038 | 3.308174 | 1.865571 | 0 | 7.645585 | 0
2018-02-26 13:09 | 165023.8 | 1453.3088 | 2 | 17 | 4.2004 | 3.259983 | 1.877712 | 0 | 7.696581 | 0
2018-02-26 13:11 | 165143.8 | 120.0017 | 3 | 17 | 4.227574 | 3.260048 | 1.985925 | 0 | 8.152471 | 0
2018-02-26 13:13 | 165263.8 | 240.0017 | 3 | 17 | 4.259751 | 3.260063 | 2.094583 | 0 | 8.61355 | 0
2018-02-26 13:15 | 165383.8 | 360.0017 | 3 | 17 | 4.294613 | 3.26004 | 2.203241 | 0 | 9.078279 | 0
2018-02-26 13:17 | 165503.8 | 480.0017 | 3 | 17 | 4.33182 | 3.260004 | 2.311897 | 0 | 9.546914 | 0
2018-02-26 13:19 | 165623.8 | 600.0011 | 3 | 17 | 4.370975 | 3.260065 | 2.420553 | 0 | 10.0197 | 0
2018-02-26 13:21 | 165743.8 | 720.0001 | 3 | 17 | 4.400406 | 3.060879 | 2.528226 | 0 | 10.49235 | 0
2018-02-26 13:23 | 165863.8 | 840.0009 | 3 | 17 | 4.400390625 | 2.554693 | 2.621414 | 0 | 10.90241 | 0
2018-02-26 13:25 | 165983.8 | 960.0003 | 3 | 17 | 4.400396 | 2.149963 | 2.699592 | 0 | 11.24642 | 0
2018-02-26 13:27 | 166103.8 | 1080.0009 | 3 | 17 | 4.400379 | 1.817999 | 2.765536 | 0 | 11.5366 | 0
2018-02-26 13:29 | 166223.8 | 1200.0009 | 3 | 17 | 4.400359 | 1.545712 | 2.82145 | 0 | 11.78265 | 0
2018-02-26 13:31 | 166343.8 | 1320.0001 | 3 | 17 | 4.400371 | 1.323071 | 2.869143 | 0 | 11.99251 | 0
2018-02-26 13:33 | 166463.8 | 1440.0009 | 3 | 17 | 4.400352 | 1.138538 | 2.910069 | 0 | 12.1726 | 0
2018-02-26 13:35 | 166583.8 | 1560.0001 | 3 | 17 | 4.400361 | 0.9862862 | 2.945407 | 0 | 12.3281 | 0
2018-02-26 13:37 | 166703.8 | 1680.0002 | 3 | 17 | 4.400369 | 0.8598995 | 2.976104 | 0 | 12.46318 | 0
2018-02-26 13:39 | 166823.8 | 1800.0001 | 3 | 17 | 4.400324 | 0.7526836 | 3.002931 | 0 | 12.58123 | 0
2018-02-26 13:41 | 166943.8 | 1920.0017 | 3 | 17 | 4.400353 | 0.6640167 | 3.026506 | 0 | 12.68497 | 0
2018-02-26 13:43 | 167063.8 | 2040.0002 | 3 | 17 | 4.400336 | 0.5878735 | 3.047332 | 0 | 12.77661 | 0
2018-02-26 13:45 | 167183.8 | 2160.002 | 3 | 17 | 4.400346 | 0.5234661 | 3.065819 | 0 | 12.85796 | 0
2018-02-26 13:47 | 167303.8 | 2280.0009 | 3 | 17 | 4.400345 | 0.4673367 | 3.082298 | 0 | 12.93047 | 0
2018-02-26 13:49 | 167423.8 | 2400.0001 | 3 | 17 | 4.400331 | 0.4188023 | 3.097044 | 0 | 12.99536 | 0
2018-02-26 13:51 | 167543.8 | 2520.0001 | 3 | 17 | 4.400311 | 0.3763466 | 3.110282 | 0 | 13.05361 | 0
2018-02-26 13:53 | 167663.8 | 2640.0007 | 3 | 17 | 4.400289 | 0.3387814 | 3.122201 | 0 | 13.10606 | 0
2018-02-26 13:55 | 167783.8 | 2760.0009 | 3 | 17 | 4.400324 | 0.3069267 | 3.132962 | 0 | 13.15341 | 0
2018-02-26 13:57 | 167903.8 | 2880.0017 | 3 | 17 | 4.400282 | 0.2771187 | 3.142697 | 0 | 13.19625 | 0
2018-02-26 13:59 | 168023.8 | 3000.0002 | 3 | 17 | 4.400316 | 0.2520447 | 3.151519 | 0 | 13.23506 | 0
2018-02-26 14:01 | 168143.8 | 3120.0017 | 3 | 17 | 4.400305 | 0.228756 | 3.159527 | 0 | 13.2703 | 0
2018-02-26 14:03 | 168263.8 | 3240.0001 | 3 | 17 | 4.400332 | 0.208847 | 3.166802 | 0 | 13.30232 | 0
2018-02-26 14:05 | 168383.8 | 3360.0008 | 3 | 17 | 4.400318 | 0.189909 | 3.17343 | 0 | 13.33148 | 0
2018-02-26 14:07 | 168503.8 | 3480.0008 | 3 | 17 | 4.400304 | 0.1731796 | 3.179474 | 0 | 13.35808 | 0
2018-02-26 14:09 | 168623.8 | 3600.0008 | 3 | 17 | 4.400287 | 0.1578999 | 3.184988 | 0 | 13.38234 | 0
2018-02-26 14:11 | 168743.8 | 3720.0008 | 3 | 17 | 4.400273 | 0.1440258 | 3.190029 | 0 | 13.40452 | 0
2018-02-26 14:13 | 168863.8 | 3840.0003 | 3 | 17 | 4.400306 | 0.1322956 | 3.194638 | 0 | 13.4248 | 0
2018-02-26 14:15 | 168983.8 | 3960.0011 | 3 | 17 | 4.400321 | 0.1214962 | 3.198858 | 0 | 13.44337 | 0
2018-02-26 14:17 | 169103.8 | 4080.0008 | 3 | 17 | 4.400274 | 0.1105995 | 3.202725 | 0 | 13.46039 | 0
2018-02-26 14:19 | 169223.8 | 4200.0008 | 3 | 17 | 4.400324 | 0.1023121 | 3.206269 | 0 | 13.47598 | 0
2018-02-26 14:21 | 169343.8 | 4320.0016 | 3 | 17 | 4.400306 | 0.09385681 | 3.209515 | 0 | 13.49026 | 0
2018-02-26 14:23 | 169463.8 | 4440.0001 | 3 | 17 | 4.400299 | 0.085886 | 3.212499 | 0 | 13.5034 | 0
2018-02-26 14:25 | 169542.9 | 4519.1215 | 3 | 17 | 4.400307 | 0.08149529 | 3.214333 | 0 | 13.51147 | 0
2018-02-26 14:27 | 169663 | 120 | 4 | 17 | 4.394238 | 0 | 3.214333 | 0 | 13.51147 | 0
2018-02-26 14:29 | 169783 | 240.0012 | 4 | 17 | 4.393616 | 0 | 3.214333 | 0 | 13.51147 | 0
2018-02-26 14:30 | 169843 | 300.003 | 4 | 17 | 4.393401 | 0 | 3.214333 | 0 | 13.51147 | 0
2018-02-26 14:32 | 169963 | 120.0018 | 5 | 17 | 4.145979 | -3.259848 | 3.214333 | 0.1086516 | 13.51147 | 0.4536773
2018-02-26 14:34 | 170083 | 240.001 | 5 | 17 | 4.106168 | -3.260143 | 3.214333 | 0.2173045 | 13.51147 | 0.9019762
2018-02-26 14:36 | 170203 | 360.001 | 5 | 17 | 4.066016 | -3.260113 | 3.214333 | 0.3259651 | 13.51147 | 1.345982
2018-02-26 14:38 | 170323 | 480.0002 | 5 | 17 | 4.025097 | -3.260118 | 3.214333 | 0.4346239 | 13.51147 | 1.785571
2018-02-26 14:40 | 170443 | 600.0002 | 5 | 17 | 3.984104 | -3.26015 | 3.214333 | 0.5432781 | 13.51147 | 2.220685
2018-02-26 14:42 | 170563 | 720.0002 | 5 | 17 | 3.94383 | -3.260154 | 3.214333 | 0.6519403 | 13.51147 | 2.651408
2018-02-26 14:44 | 170683 | 840.0009 | 5 | 17 | 3.904784 | -3.260081 | 3.214333 | 0.7606004 | 13.51147 | 3.07781
2018-02-26 14:46 | 170803 | 960.0018 | 5 | 17 | 3.867408 | -3.260129 | 3.214333 | 0.8692659 | 13.51147 | 3.500081
2018-02-26 14:48 | 170923 | 1080.0009 | 5 | 17 | 3.831693 | -3.260138 | 3.214333 | 0.9779239 | 13.51147 | 3.918349
2018-02-26 14:50 | 171043 | 1200.0018 | 5 | 17 | 3.797832 | -3.260135 | 3.214333 | 1.086586 | 13.51147 | 4.332854
2018-02-26 14:52 | 171163 | 1320.0002 | 5 | 17 | 3.76579 | -3.259872 | 3.214333 | 1.195242 | 13.51147 | 4.743755
2018-02-26 14:54 | 171283 | 1440.0002 | 5 | 17 | 3.735589 | -3.260152 | 3.214333 | 1.303902 | 13.51147 | 5.151286
2018-02-26 14:56 | 171403 | 1560.0001 | 5 | 17 | 3.707253 | -3.260118 | 3.214333 | 1.412565 | 13.51147 | 5.55565
2018-02-26 14:58 | 171523 | 1680.0018 | 5 | 17 | 3.680734 | -3.260113 | 3.214333 | 1.521233 | 13.51147 | 5.95705
2018-02-26 15:00 | 171643 | 1800.0018 | 5 | 17 | 3.656062 | -3.260118 | 3.214333 | 1.629879 | 13.51147 | 6.355594
2018-02-26 15:02 | 171763 | 1920.0018 | 5 | 17 | 3.633122 | -3.260129 | 3.214333 | 1.738546 | 13.51147 | 6.75162
2018-02-26 15:04 | 171883 | 2040.0018 | 5 | 17 | 3.61216 | -3.259892 | 3.214333 | 1.847204 | 13.51147 | 7.145233
2018-02-26 15:06 | 172003 | 2160.0002 | 5 | 17 | 3.593159 | -3.259867 | 3.214333 | 1.955856 | 13.51147 | 7.536649
2018-02-26 15:08 | 172123 | 2280.0006 | 5 | 17 | 3.575882 | -3.259869 | 3.214333 | 2.064508 | 13.51147 | 7.926099
2018-02-26 15:10 | 172243 | 2400.0018 | 5 | 17 | 3.560088 | -3.259918 | 3.214333 | 2.173162 | 13.51147 | 8.313767
2018-02-26 15:12 | 172363 | 2520.001 | 5 | 17 | 3.545189 | -3.259908 | 3.214333 | 2.281817 | 13.51147 | 8.699773
2018-02-26 15:14 | 172483 | 2640.0018 | 5 | 17 | 3.530617 | -3.259927 | 3.214333 | 2.39047 | 13.51147 | 9.084177
2018-02-26 15:16 | 172603 | 2760.001 | 5 | 17 | 3.515824 | -3.259925 | 3.214333 | 2.499115 | 13.51147 | 9.466966
2018-02-26 15:18 | 172723 | 2880.0018 | 5 | 17 | 3.499648 | -3.259927 | 3.214333 | 2.607768 | 13.51147 | 9.84811
2018-02-26 15:20 | 172843 | 3000.0018 | 5 | 17 | 3.479797 | -3.259908 | 3.214333 | 2.71642 | 13.51147 | 10.22733
2018-02-26 15:22 | 172963 | 3120.0002 | 5 | 17 | 3.451735 | -3.259943 | 3.214333 | 2.825071 | 13.51147 | 10.60398
2018-02-26 15:24 | 173083 | 3240.0003 | 5 | 17 | 3.412014 | -3.259962 | 3.214333 | 2.933721 | 13.51147 | 10.97698
2018-02-26 15:26 | 173203 | 3360.001 | 5 | 17 | 3.34791 | -3.259989 | 3.214333 | 3.042372 | 13.51147 | 11.34455
2018-02-26 15:28 | 173323 | 3480.0002 | 5 | 17 | 3.212624 | -3.259972 | 3.214333 | 3.151023 | 13.51147 | 11.70213
2018-02-26 15:29 | 173391.6 | 3548.5496 | 5 | 17 | 2.999969 | -3.25998 | 3.214333 | 3.213094 | 13.51147 | 11.89609
2018-02-26 15:31 | 173511.6 | 120.001 | 6 | 17 | 3.325448 | 0 | 3.214333 | 3.213094 | 13.51147 | 11.89609
2018-02-26 15:33 | 173631.6 | 240.0009 | 6 | 17 | 3.337355 | 0 | 3.214333 | 3.213094 | 13.51147 | 11.89609
2018-02-26 15:34 | 173691.6 | 300.004 | 6 | 17 | 3.340904 | 0 | 3.214333 | 3.213094 | 13.51147 | 11.89609
2018-02-26 15:34 | 173691.7 | 0.0048 | 7 | 18 | 3.340983 | 0 | 0 | 0 | 0 | 0
2018-02-26 15:36 | 173811.7 | 120.0001 | 2 | 18 | 3.966125 | 4.890045 | 0.1623039 | 7.94e-10 | 0.6237329 | 2.652e-09
2018-02-26 15:38 | 173931.7 | 240.0009 | 2 | 18 | 4.010844 | 4.890034 | 0.3252862 | 7.94e-10 | 1.274062 | 2.652e-09
2018-02-26 15:40 | 174051.7 | 360.0002 | 2 | 18 | 4.048265 | 4.890081 | 0.4882667 | 7.94e-10 | 1.93091 | 2.652e-09
2018-02-26 15:42 | 174171.7 | 480.0017 | 2 | 18 | 4.078896 | 4.890028 | 0.6512591 | 7.94e-10 | 2.593309 | 2.652e-09
2018-02-26 15:44 | 174291.7 | 600.0009 | 2 | 18 | 4.105049 | 4.890095 | 0.8142424 | 7.94e-10 | 3.260287 | 2.652e-09
2018-02-26 15:46 | 174411.7 | 720.0002 | 2 | 18 | 4.12851 | 4.890057 | 0.9772334 | 7.94e-10 | 3.931293 | 2.652e-09
2018-02-26 15:48 | 174531.7 | 840.0002 | 2 | 18 | 4.152912 | 4.890078 | 1.140222 | 7.94e-10 | 4.606151 | 2.652e-09
2018-02-26 15:50 | 174651.7 | 960.0005 | 2 | 18 | 4.179639 | 4.890102 | 1.303209 | 7.94e-10 | 5.285174 | 2.652e-09
2018-02-26 15:52 | 174771.7 | 1080.0009 | 2 | 18 | 4.200401 | 4.726086 | 1.465376 | 7.94e-10 | 5.965115 | 2.652e-09
2018-02-26 15:54 | 174891.7 | 1200.0002 | 2 | 18 | 4.200389 | 4.234127 | 1.614613 | 7.94e-10 | 6.591968 | 2.652e-09
2018-02-26 15:56 | 175011.7 | 1320.0009 | 2 | 18 | 4.200405 | 3.75909 | 1.747777 | 7.94e-10 | 7.151312 | 2.652e-09
2018-02-26 15:58 | 175131.7 | 1440.0002 | 2 | 18 | 4.200397 | 3.305845 | 1.865441 | 7.94e-10 | 7.645544 | 2.652e-09
2018-02-26 15:58 | 175144.3 | 1452.5128 | 2 | 18 | 4.200399 | 3.259962 | 1.876847 | 7.94e-10 | 7.693455 | 2.652e-09
2018-02-26 16:00 | 175264.3 | 120.0001 | 3 | 18 | 4.227647 | 3.260046 | 1.985064 | 1.425e-09 | 8.149367 | 5.221e-09
2018-02-26 16:02 | 175384.3 | 240.0027 | 3 | 18 | 4.25993 | 3.260052 | 2.093725 | 1.425e-09 | 8.610474 | 5.221e-09
2018-02-26 16:04 | 175504.3 | 360.001 | 3 | 18 | 4.294785 | 3.260044 | 2.202383 | 1.425e-09 | 9.075223 | 5.221e-09
2018-02-26 16:06 | 175624.3 | 480.0004 | 3 | 18 | 4.332002 | 3.26004 | 2.311039 | 1.425e-09 | 9.54388 | 5.221e-09
2018-02-26 16:08 | 175744.3 | 600.001 | 3 | 18 | 4.371188 | 3.260031 | 2.419699 | 1.425e-09 | 10.0167 | 5.221e-09
2018-02-26 16:10 | 175864.3 | 720.0002 | 3 | 18 | 4.400403 | 3.057873 | 2.527333 | 1.425e-09 | 10.48919 | 5.221e-09
2018-02-26 16:12 | 175984.3 | 840.0019 | 3 | 18 | 4.400396 | 2.551685 | 2.62044 | 1.425e-09 | 10.8989 | 5.221e-09
2018-02-26 16:14 | 176104.3 | 960.0019 | 3 | 18 | 4.400392 | 2.147789 | 2.698532 | 1.425e-09 | 11.24253 | 5.221e-09
2018-02-26 16:16 | 176224.3 | 1080.0011 | 3 | 18 | 4.400376 | 1.816528 | 2.764407 | 1.425e-09 | 11.53241 | 5.221e-09
2018-02-26 16:18 | 176344.3 | 1200.0011 | 3 | 18 | 4.400366 | 1.544682 | 2.820279 | 1.425e-09 | 11.77826 | 5.221e-09
2018-02-26 16:20 | 176464.3 | 1320.0019 | 3 | 18 | 4.400348 | 1.321785 | 2.867935 | 1.425e-09 | 11.98797 | 5.221e-09
2018-02-26 16:22 | 176584.3 | 1440.0011 | 3 | 18 | 4.400369 | 1.138332 | 2.908837 | 1.425e-09 | 12.16796 | 5.221e-09
2018-02-26 16:24 | 176704.3 | 1560.0019 | 3 | 18 | 4.400348 | 0.9861546 | 2.944161 | 1.425e-09 | 12.32339 | 5.221e-09
2018-02-26 16:26 | 176824.3 | 1680.0002 | 3 | 18 | 4.400367 | 0.8597183 | 2.974851 | 1.425e-09 | 12.45844 | 5.221e-09
2018-02-26 16:28 | 176944.3 | 1800.0006 | 3 | 18 | 4.400348 | 0.7532082 | 3.001678 | 1.425e-09 | 12.57649 | 5.221e-09
2018-02-26 16:30 | 177064.3 | 1920.0005 | 3 | 18 | 4.400351 | 0.664175 | 3.025257 | 1.425e-09 | 12.68024 | 5.221e-09
2018-02-26 16:32 | 177184.3 | 2040.0009 | 3 | 18 | 4.400359 | 0.5882874 | 3.046092 | 1.425e-09 | 12.77192 | 5.221e-09
2018-02-26 16:34 | 177304.3 | 2160.0001 | 3 | 18 | 4.400338 | 0.5230904 | 3.064583 | 1.425e-09 | 12.85329 | 5.221e-09
2018-02-26 16:36 | 177424.3 | 2280.0003 | 3 | 18 | 4.400331 | 0.4671707 | 3.081064 | 1.425e-09 | 12.92581 | 5.221e-09
2018-02-26 16:38 | 177544.3 | 2400.0011 | 3 | 18 | 4.400311 | 0.4184647 | 3.095809 | 1.425e-09 | 12.9907 | 5.221e-09
2018-02-26 16:40 | 177664.3 | 2520.0019 | 3 | 18 | 4.400321 | 0.3760796 | 3.109041 | 1.425e-09 | 13.04892 | 5.221e-09
2018-02-26 16:42 | 177784.3 | 2640.0027 | 3 | 18 | 4.400327 | 0.3392239 | 3.120945 | 1.425e-09 | 13.1013 | 5.221e-09
2018-02-26 16:44 | 177904.3 | 2760.0011 | 3 | 18 | 4.400301 | 0.3057461 | 3.131685 | 1.425e-09 | 13.14856 | 5.221e-09
2018-02-26 16:46 | 178024.3 | 2880.0027 | 3 | 18 | 4.400294 | 0.2767677 | 3.141395 | 1.425e-09 | 13.19129 | 5.221e-09
2018-02-26 16:48 | 178144.3 | 3000.0019 | 3 | 18 | 4.400317 | 0.2512512 | 3.15019 | 1.425e-09 | 13.22999 | 5.221e-09
2018-02-26 16:50 | 178264.3 | 3120.0012 | 3 | 18 | 4.400316 | 0.2284164 | 3.158176 | 1.425e-09 | 13.26513 | 5.221e-09
2018-02-26 16:52 | 178384.3 | 3240.0003 | 3 | 18 | 4.400288 | 0.2073555 | 3.165432 | 1.425e-09 | 13.29706 | 5.221e-09
2018-02-26 16:54 | 178504.3 | 3360.001 | 3 | 18 | 4.400313 | 0.1895618 | 3.172046 | 1.425e-09 | 13.32616 | 5.221e-09
2018-02-26 16:56 | 178624.3 | 3480.0018 | 3 | 18 | 4.400325 | 0.1734066 | 3.178078 | 1.425e-09 | 13.35271 | 5.221e-09
2018-02-26 16:58 | 178744.3 | 3600.0002 | 3 | 18 | 4.400311 | 0.158203125 | 3.183588 | 1.425e-09 | 13.37695 | 5.221e-09
2018-02-26 17:00 | 178864.3 | 3720.001 | 3 | 18 | 4.400301 | 0.1447735 | 3.188629 | 1.425e-09 | 13.39913 | 5.221e-09
2018-02-26 17:02 | 178984.3 | 3840.0011 | 3 | 18 | 4.400303 | 0.1323967 | 3.193244 | 1.425e-09 | 13.41944 | 5.221e-09
2018-02-26 17:04 | 179104.3 | 3960.0002 | 3 | 18 | 4.400313 | 0.1215019 | 3.197471 | 1.425e-09 | 13.43804 | 5.221e-09
2018-02-26 17:06 | 179224.3 | 4080.0002 | 3 | 18 | 4.400311 | 0.1117191 | 3.20135 | 1.425e-09 | 13.45511 | 5.221e-09
2018-02-26 17:08 | 179344.3 | 4200.0018 | 3 | 18 | 4.400323 | 0.1030407 | 3.204913 | 1.425e-09 | 13.47079 | 5.221e-09
2018-02-26 17:10 | 179464.3 | 4320.0027 | 3 | 18 | 4.400299 | 0.09422874 | 3.208186 | 1.425e-09 | 13.48519 | 5.221e-09
2018-02-26 17:12 | 179584.3 | 4440.001 | 3 | 18 | 4.400278 | 0.086586 | 3.211196 | 1.425e-09 | 13.49843 | 5.221e-09
2018-02-26 17:14 | 179677.4 | 4533.1401 | 3 | 18 | 4.400302 | 0.08149529 | 3.213366 | 1.425e-09 | 13.50798 | 5.221e-09
2018-02-26 17:16 | 179797.4 | 120.0007 | 4 | 18 | 4.39423 | 0 | 3.213366 | 1.425e-09 | 13.50798 | 5.221e-09
2018-02-26 17:18 | 179917.4 | 240.0006 | 4 | 18 | 4.393638 | 0 | 3.213366 | 1.425e-09 | 13.50798 | 5.221e-09
2018-02-26 17:19 | 179977.4 | 300.0037 | 4 | 18 | 4.393415 | 0 | 3.213366 | 1.425e-09 | 13.50798 | 5.221e-09
2018-02-26 17:21 | 180097.6 | 120.001 | 5 | 18 | 4.146589 | -3.259848 | 3.213366 | 0.1086485 | 13.50798 | 0.4537269
2018-02-26 17:23 | 180217.6 | 240.0003 | 5 | 18 | 4.106846 | -3.260131 | 3.213366 | 0.2173088 | 13.50798 | 0.9021261
2018-02-26 17:25 | 180337.6 | 360.0018 | 5 | 18 | 4.066666 | -3.260177 | 3.213366 | 0.3259685 | 13.50798 | 1.346201
2018-02-26 17:27 | 180457.6 | 480.0018 | 5 | 18 | 4.025664 | -3.259863 | 3.213366 | 0.4346273 | 13.50798 | 1.785856
2018-02-26 17:29 | 180577.6 | 600.0009 | 5 | 18 | 3.984625 | -3.26011 | 3.213366 | 0.5432661 | 13.50798 | 2.220965
2018-02-26 17:31 | 180697.6 | 720.0013 | 5 | 18 | 3.944322 | -3.260117 | 3.213366 | 0.6519513 | 13.50798 | 2.651836
2018-02-26 17:33 | 180817.6 | 840.0001 | 5 | 18 | 3.905358 | -3.259821 | 3.213366 | 0.7606012 | 13.50798 | 3.078256
2018-02-26 17:35 | 180937.6 | 960.001 | 5 | 18 | 3.867962 | -3.260129 | 3.213366 | 0.869267 | 13.50798 | 3.500587
2018-02-26 17:37 | 181057.6 | 1080.0002 | 5 | 18 | 3.832275 | -3.260166 | 3.213366 | 0.9779296 | 13.50798 | 3.918934
2018-02-26 17:39 | 181177.6 | 1200.0018 | 5 | 18 | 3.798399 | -3.260175 | 3.213366 | 1.086594 | 13.50798 | 4.333508
2018-02-26 17:41 | 181297.6 | 1320.0001 | 5 | 18 | 3.76633 | -3.260138 | 3.213366 | 1.195237 | 13.50798 | 4.744419
2018-02-26 17:43 | 181417.6 | 1440.0018 | 5 | 18 | 3.736127 | -3.260135 | 3.213366 | 1.303916 | 13.50798 | 5.152081
2018-02-26 17:45 | 181537.6 | 1560.001 | 5 | 18 | 3.707886 | -3.259912 | 3.213366 | 1.412571 | 13.50798 | 5.556481
2018-02-26 17:47 | 181657.6 | 1680.0018 | 5 | 18 | 3.681382 | -3.259854 | 3.213366 | 1.521228 | 13.50798 | 5.957911
2018-02-26 17:49 | 181777.6 | 1800.0001 | 5 | 18 | 3.656636 | -3.259875 | 3.213366 | 1.629872 | 13.50798 | 6.356509
2018-02-26 17:51 | 181897.6 | 1920.0018 | 5 | 18 | 3.633774 | -3.259955 | 3.213366 | 1.738533 | 13.50798 | 6.752586
2018-02-26 17:53 | 182017.6 | 2040.0002 | 5 | 18 | 3.612825 | -3.259912 | 3.213366 | 1.847183 | 13.50798 | 7.146241
2018-02-26 17:55 | 182137.6 | 2160.0002 | 5 | 18 | 3.593751 | -3.259895 | 3.213366 | 1.95584 | 13.50798 | 7.537745
2018-02-26 17:57 | 182257.6 | 2280 | 5 | 18 | 3.576482 | -3.2599 | 3.213366 | 2.064495 | 13.50798 | 7.927269
2018-02-26 17:59 | 182377.6 | 2400.001 | 5 | 18 | 3.56063 | -3.259959 | 3.213366 | 2.173152 | 13.50798 | 8.315007
2018-02-26 18:01 | 182497.6 | 2520.0009 | 5 | 18 | 3.545698 | -3.259925 | 3.213366 | 2.281801 | 13.50798 | 8.701053
2018-02-26 18:03 | 182617.6 | 2640.0018 | 5 | 18 | 3.531106 | -3.259941 | 3.213366 | 2.390457 | 13.50798 | 9.085518
2018-02-26 18:05 | 182737.6 | 2760.001 | 5 | 18 | 3.516242 | -3.25989 | 3.213366 | 2.499112 | 13.50798 | 9.468387
2018-02-26 18:07 | 182857.6 | 2880.001 | 5 | 18 | 3.500011 | -3.259922 | 3.213366 | 2.607764 | 13.50798 | 9.84957
2018-02-26 18:09 | 182977.6 | 3000.0018 | 5 | 18 | 3.480059 | -3.259881 | 3.213366 | 2.716415 | 13.50798 | 10.22882
2018-02-26 18:11 | 183097.6 | 3120.0018 | 5 | 18 | 3.451877 | -3.259964 | 3.213366 | 2.825068 | 13.50798 | 10.6055
2018-02-26 18:13 | 183217.6 | 3240.0026 | 5 | 18 | 3.41198 | -3.259957 | 3.213366 | 2.933719 | 13.50798 | 10.97852
2018-02-26 18:15 | 183337.6 | 3360.0018 | 5 | 18 | 3.347784 | -3.259904 | 3.213366 | 3.042367 | 13.50798 | 11.34606
2018-02-26 18:17 | 183457.6 | 3480.001 | 5 | 18 | 3.212116 | -3.259959 | 3.213366 | 3.151019 | 13.50798 | 11.70362
2018-02-26 18:18 | 183525.8 | 3548.2025 | 5 | 18 | 2.999971 | -3.259972 | 3.213366 | 3.212776 | 13.50798 | 11.89658
2018-02-26 18:20 | 183645.8 | 120.001 | 6 | 18 | 3.325469 | 0 | 3.213366 | 3.212776 | 13.50798 | 11.89658
2018-02-26 18:22 | 183765.8 | 240.0008 | 6 | 18 | 3.3374 | 0 | 3.213366 | 3.212776 | 13.50798 | 11.89658
2018-02-26 18:23 | 183825.8 | 300.0022 | 6 | 18 | 3.340967 | 0 | 3.213366 | 3.212776 | 13.50798 | 11.89658
2018-02-26 18:23 | 183825.8 | 0.0026 | 7 | 19 | 3.341091 | 0 | 0 | 0 | 0 | 0
2018-02-26 18:25 | 183945.9 | 120.0012 | 2 | 19 | 3.966342 | 4.890028 | 0.1623134 | 0 | 0.6238036 | 0
2018-02-26 18:27 | 184065.9 | 240.0001 | 2 | 19 | 4.011132 | 4.890055 | 0.3252907 | 0 | 1.274152 | 0
2018-02-26 18:29 | 184185.9 | 360.0001 | 2 | 19 | 4.048569 | 4.890078 | 0.4882809 | 0 | 1.931087 | 0
2018-02-26 18:31 | 184305.9 | 480.0018 | 2 | 19 | 4.079128 | 4.890049 | 0.6512643 | 0 | 2.593491 | 0
2018-02-26 18:33 | 184425.9 | 600.0001 | 2 | 19 | 4.105266 | 4.88998 | 0.8142505 | 0 | 3.260516 | 0
2018-02-26 18:35 | 184545.9 | 720.0002 | 2 | 19 | 4.128449 | 4.890066 | 0.9772372 | 0 | 3.931524 | 0
2018-02-26 18:37 | 184665.9 | 840.001 | 2 | 19 | 4.152839 | 4.890055 | 1.140222 | 0 | 4.606352 | 0
2018-02-26 18:39 | 184785.9 | 960.0018 | 2 | 19 | 4.179502 | 4.890085 | 1.303209 | 0 | 5.285355 | 0
2018-02-26 18:41 | 184905.9 | 1080.0002 | 2 | 19 | 4.200411 | 4.730894 | 1.46543 | 0 | 5.965496 | 0
2018-02-26 18:43 | 185025.9 | 1200.0018 | 2 | 19 | 4.200385 | 4.23555 | 1.614776 | 0 | 6.592811 | 0
2018-02-26 18:45 | 185145.9 | 1320.0018 | 2 | 19 | 4.200397 | 3.761179 | 1.748009 | 0 | 7.15244 | 0
2018-02-26 18:47 | 185265.9 | 1440.001 | 2 | 19 | 4.200397 | 3.30657 | 1.865719 | 0 | 7.64687 | 0
2018-02-26 18:47 | 185278.6 | 1452.6761 | 2 | 19 | 4.200377 | 3.259989 | 1.877278 | 0 | 7.695423 | 0
2018-02-26 18:49 | 185398.6 | 120.0001 | 3 | 19 | 4.227569 | 3.259989 | 1.98549 | 3.32e-10 | 8.151301 | 1.352e-09
2018-02-26 18:51 | 185518.6 | 240.0017 | 3 | 19 | 4.259853 | 3.260021 | 2.094148 | 3.32e-10 | 8.612388 | 1.352e-09
2018-02-26 18:53 | 185638.6 | 360.0017 | 3 | 19 | 4.294719 | 3.260004 | 2.202803 | 3.32e-10 | 9.077112 | 1.352e-09
2018-02-26 18:55 | 185758.6 | 480.0009 | 3 | 19 | 4.332006 | 3.260056 | 2.311459 | 3.32e-10 | 9.545766 | 1.352e-09
2018-02-26 18:57 | 185878.6 | 600.0017 | 3 | 19 | 4.371294 | 3.259985 | 2.420117 | 3.32e-10 | 10.01859 | 1.352e-09
2018-02-26 18:59 | 185998.6 | 720.0001 | 3 | 19 | 4.400403 | 3.055569 | 2.527733 | 3.32e-10 | 10.49101 | 1.352e-09
2018-02-26 19:01 | 186118.6 | 840.0025 | 3 | 19 | 4.400411 | 2.550447 | 2.620769 | 3.32e-10 | 10.9004 | 1.352e-09
2018-02-26 19:03 | 186238.6 | 960.0001 | 3 | 19 | 4.400388 | 2.145552 | 2.698793 | 3.32e-10 | 11.24374 | 1.352e-09
2018-02-26 19:05 | 186358.6 | 1080.0001 | 3 | 19 | 4.400394 | 1.814951 | 2.764608 | 3.32e-10 | 11.53335 | 1.352e-09
2018-02-26 19:07 | 186478.6 | 1200.0024 | 3 | 19 | 4.400341 | 1.542868 | 2.820426 | 3.32e-10 | 11.77897 | 1.352e-09
2018-02-26 19:09 | 186598.6 | 1320.0017 | 3 | 19 | 4.400351 | 1.320402 | 2.868039 | 3.32e-10 | 11.98849 | 1.352e-09
2018-02-26 19:11 | 186718.6 | 1440.0001 | 3 | 19 | 4.40036 | 1.137081 | 2.908905 | 3.32e-10 | 12.16831 | 1.352e-09
2018-02-26 19:13 | 186838.6 | 1560.0001 | 3 | 19 | 4.400373 | 0.9855404 | 2.944194 | 3.32e-10 | 12.32359 | 1.352e-09
2018-02-26 19:15 | 186958.6 | 1680.0017 | 3 | 19 | 4.400351 | 0.8581524 | 2.974854 | 3.32e-10 | 12.45851 | 1.352e-09
2018-02-26 19:17 | 187078.6 | 1800.0009 | 3 | 19 | 4.400328 | 0.7522278 | 3.001652 | 3.32e-10 | 12.57643 | 1.352e-09
2018-02-26 19:19 | 187198.6 | 1920.0001 | 3 | 19 | 4.400333 | 0.6631203 | 3.025204 | 3.32e-10 | 12.68007 | 1.352e-09
2018-02-26 19:21 | 187318.6 | 2040.001 | 3 | 19 | 4.400368 | 0.587759 | 3.046011 | 3.32e-10 | 12.77163 | 1.352e-09
2018-02-26 19:23 | 187438.6 | 2160.0001 | 3 | 19 | 4.400353 | 0.5228004 | 3.064481 | 3.32e-10 | 12.8529 | 1.352e-09
2018-02-26 19:25 | 187558.6 | 2280.0001 | 3 | 19 | 4.400334 | 0.4663563 | 3.08094 | 3.32e-10 | 12.92532 | 1.352e-09
2018-02-26 19:27 | 187678.6 | 2400.0004 | 3 | 19 | 4.40032 | 0.4178944 | 3.095659 | 3.32e-10 | 12.99009 | 1.352e-09
2018-02-26 19:29 | 187798.6 | 2520.001 | 3 | 19 | 4.400338 | 0.3758526 | 3.108868 | 3.32e-10 | 13.04822 | 1.352e-09
2018-02-26 19:31 | 187918.6 | 2640.0009 | 3 | 19 | 4.400318 | 0.3381271 | 3.120753 | 3.32e-10 | 13.10052 | 1.352e-09
2018-02-26 19:33 | 188038.6 | 2760.0009 | 3 | 19 | 4.400302 | 0.3051701 | 3.131475 | 3.32e-10 | 13.1477 | 1.352e-09
2018-02-26 19:35 | 188158.6 | 2880.0001 | 3 | 19 | 4.400307 | 0.2764053 | 3.141168 | 3.32e-10 | 13.19035 | 1.352e-09
2018-02-26 19:37 | 188278.6 | 3000.0013 | 3 | 19 | 4.4003 | 0.2504749 | 3.149949 | 3.32e-10 | 13.22899 | 1.352e-09
2018-02-26 19:39 | 188398.6 | 3120.0017 | 3 | 19 | 4.400328 | 0.2280216 | 3.15792 | 3.32e-10 | 13.26406 | 1.352e-09
2018-02-26 19:41 | 188518.6 | 3240.0009 | 3 | 19 | 4.400294 | 0.2069645 | 3.165163 | 3.32e-10 | 13.29593 | 1.352e-09
2018-02-26 19:43 | 188638.6 | 3360.0009 | 3 | 19 | 4.400311 | 0.1888008 | 3.17176 | 3.32e-10 | 13.32496 | 1.352e-09
2018-02-26 19:45 | 188758.6 | 3480.0019 | 3 | 19 | 4.400291 | 0.1720886 | 3.177774 | 3.32e-10 | 13.35143 | 1.352e-09
2018-02-26 19:47 | 188878.6 | 3600.0009 | 3 | 19 | 4.400299 | 0.1574478 | 3.183262 | 3.32e-10 | 13.37558 | 1.352e-09
2018-02-26 19:49 | 188998.6 | 3720.0017 | 3 | 19 | 4.400315 | 0.1441898 | 3.18828 | 3.32e-10 | 13.39766 | 1.352e-09
2018-02-26 19:51 | 189118.6 | 3840.0011 | 3 | 19 | 4.400291 | 0.131628 | 3.192876 | 3.32e-10 | 13.41788 | 1.352e-09
2018-02-26 19:53 | 189238.6 | 3960 | 3 | 19 | 4.400283 | 0.1208057 | 3.197084 | 3.32e-10 | 13.4364 | 1.352e-09
2018-02-26 19:55 | 189358.6 | 4080.0008 | 3 | 19 | 4.400296 | 0.1109581 | 3.20095 | 3.32e-10 | 13.45341 | 1.352e-09
2018-02-26 19:57 | 189478.6 | 4200.0015 | 3 | 19 | 4.400284 | 0.1019115 | 3.204493 | 3.32e-10 | 13.469 | 1.352e-09
2018-02-26 19:59 | 189598.6 | 4320.0009 | 3 | 19 | 4.400285 | 0.09351158 | 3.207756 | 3.32e-10 | 13.48335 | 1.352e-09
2018-02-26 20:01 | 189718.6 | 4440.0024 | 3 | 19 | 4.400311 | 0.08665466 | 3.210755 | 3.32e-10 | 13.49655 | 1.352e-09
2018-02-26 20:02 | 189805.5 | 4526.9479 | 3 | 19 | 4.400306 | 0.08149338 | 3.21278 | 3.32e-10 | 13.50546 | 1.352e-09
2018-02-26 20:04 | 189925.6 | 119.9998 | 4 | 19 | 4.394219 | 0 | 3.21278 | 3.32e-10 | 13.50546 | 1.352e-09
2018-02-26 20:06 | 190045.6 | 240.0005 | 4 | 19 | 4.393615 | 0 | 3.21278 | 3.32e-10 | 13.50546 | 1.352e-09
2018-02-26 20:07 | 190105.6 | 300.0044 | 4 | 19 | 4.393362 | 0 | 3.21278 | 3.32e-10 | 13.50546 | 1.352e-09
2018-02-26 20:09 | 190225.7 | 120.0002 | 5 | 19 | 4.14695 | -3.260139 | 3.21278 | 0.1086538 | 13.50546 | 0.453774
2018-02-26 20:11 | 190345.7 | 240.0005 | 5 | 19 | 4.107343 | -3.260104 | 3.21278 | 0.2173159 | 13.50546 | 0.9022259
2018-02-26 20:13 | 190465.7 | 360.001 | 5 | 19 | 4.067344 | -3.260118 | 3.21278 | 0.3259649 | 13.50546 | 1.346322
2018-02-26 20:15 | 190585.7 | 480.0001 | 5 | 19 | 4.026433 | -3.260092 | 3.21278 | 0.4346375 | 13.50546 | 1.786114
2018-02-26 20:17 | 190705.7 | 600.0002 | 5 | 19 | 3.985446 | -3.260143 | 3.21278 | 0.5432958 | 13.50546 | 2.221391
2018-02-26 20:19 | 190825.7 | 720.0002 | 5 | 19 | 3.945206 | -3.260131 | 3.21278 | 0.6519583 | 13.50546 | 2.652262
2018-02-26 20:21 | 190945.7 | 840.0002 | 5 | 19 | 3.906188 | -3.259869 | 3.21278 | 0.7606137 | 13.50546 | 3.078797
2018-02-26 20:23 | 191065.7 | 960.0019 | 5 | 19 | 3.868748 | -3.260122 | 3.21278 | 0.8692759 | 13.50546 | 3.501204
2018-02-26 20:25 | 191185.7 | 1080.0002 | 5 | 19 | 3.833046 | -3.260115 | 3.21278 | 0.9779357 | 13.50546 | 3.919627
2018-02-26 20:27 | 191305.7 | 1200.0002 | 5 | 19 | 3.799215 | -3.260159 | 3.21278 | 1.086598 | 13.50546 | 4.33428
2018-02-26 20:29 | 191425.7 | 1320.0002 | 5 | 19 | 3.767076 | -3.260118 | 3.21278 | 1.195255 | 13.50546 | 4.745329
2018-02-26 20:31 | 191545.7 | 1440.0002 | 5 | 19 | 3.736818 | -3.259888 | 3.21278 | 1.303922 | 13.50546 | 5.153026
2018-02-26 20:33 | 191665.7 | 1560.0002 | 5 | 19 | 3.708471 | -3.259871 | 3.21278 | 1.412582 | 13.50546 | 5.557511
2018-02-26 20:35 | 191785.7 | 1680.0002 | 5 | 19 | 3.68195 | -3.259869 | 3.21278 | 1.521233 | 13.50546 | 5.958983
2018-02-26 20:37 | 191905.7 | 1800.0002 | 5 | 19 | 3.657185 | -3.259877 | 3.21278 | 1.629886 | 13.50546 | 6.357674
2018-02-26 20:39 | 192025.7 | 1920.0002 | 5 | 19 | 3.634257 | -3.259933 | 3.21278 | 1.738536 | 13.50546 | 6.753764
2018-02-26 20:41 | 192145.7 | 2040.0019 | 5 | 19 | 3.613283 | -3.25989 | 3.21278 | 1.847199 | 13.50546 | 7.147515
2018-02-26 20:43 | 192265.7 | 2160.0019 | 5 | 19 | 3.5942 | -3.259883 | 3.21278 | 1.955853 | 13.50546 | 7.53906
2018-02-26 20:45 | 192385.7 | 2280.0019 | 5 | 19 | 3.57692 | -3.259941 | 3.21278 | 2.064504 | 13.50546 | 7.92862
2018-02-26 20:47 | 192505.7 | 2400.0002 | 5 | 19 | 3.561127 | -3.25992 | 3.21278 | 2.17316 | 13.50546 | 8.316404
2018-02-26 20:49 | 192625.7 | 2520.0002 | 5 | 19 | 3.546191 | -3.259881 | 3.21278 | 2.281811 | 13.50546 | 8.702505
2018-02-26 20:51 | 192745.7 | 2640.0002 | 5 | 19 | 3.531547 | -3.2599 | 3.21278 | 2.390468 | 13.50546 | 9.087028
2018-02-26 20:53 | 192865.7 | 2760.0004 | 5 | 19 | 3.516726 | -3.259914 | 3.21278 | 2.49912 | 13.50546 | 9.469934
2018-02-26 20:55 | 192985.7 | 2880.001 | 5 | 19 | 3.500511 | -3.259929 | 3.21278 | 2.607773 | 13.50546 | 9.851179
2018-02-26 20:57 | 193105.7 | 3000.0005 | 5 | 19 | 3.480525 | -3.259906 | 3.21278 | 2.716425 | 13.50546 | 10.23048
2018-02-26 20:59 | 193225.7 | 3120.0011 | 5 | 19 | 3.452255 | -3.25989 | 3.21278 | 2.825082 | 13.50546 | 10.60722
2018-02-26 21:01 | 193345.7 | 3240.0004 | 5 | 19 | 3.41237 | -3.25991 | 3.21278 | 2.933737 | 13.50546 | 10.9803
2018-02-26 21:03 | 193465.7 | 3360.0003 | 5 | 19 | 3.348216 | -3.259908 | 3.21278 | 3.04239 | 13.50546 | 11.3479
2018-02-26 21:05 | 193585.7 | 3480.0012 | 5 | 19 | 3.212247 | -3.25998 | 3.21278 | 3.151045 | 13.50546 | 11.7055
2018-02-26 21:07 | 193653.7 | 3548.0002 | 5 | 19 | 2.999933 | -3.259937 | 3.21278 | 3.212615 | 13.50546 | 11.89789
2018-02-26 21:09 | 193773.7 | 120.0001 | 6 | 19 | 3.323738 | 0 | 3.21278 | 3.212615 | 13.50546 | 11.89789
2018-02-26 21:11 | 193893.7 | 240.0017 | 6 | 19 | 3.335669 | 0 | 3.21278 | 3.212615 | 13.50546 | 11.89789
2018-02-26 21:12 | 193953.7 | 300.003 | 6 | 19 | 3.339287 | 0 | 3.21278 | 3.212615 | 13.50546 | 11.89789
2018-02-26 21:12 | 193953.7 | 0.0025 | 7 | 20 | 3.339367 | 0 | 0 | 0 | 0 | 0
2018-02-26 21:14 | 194073.8 | 120.0002 | 2 | 20 | 3.96588 | 4.890022 | 0.1622974 | 0 | 0.6235896 | 0
2018-02-26 21:16 | 194193.8 | 240.0018 | 2 | 20 | 4.010895 | 4.890074 | 0.3252748 | 0 | 1.27389 | 0
2018-02-26 21:18 | 194313.8 | 360.0009 | 2 | 20 | 4.048372 | 4.890038 | 0.4882628 | 0 | 1.930781 | 0
2018-02-26 21:20 | 194433.8 | 480.001 | 2 | 20 | 4.078956 | 4.890055 | 0.6512501 | 0 | 2.593177 | 0
2018-02-26 21:22 | 194553.8 | 600.0002 | 2 | 20 | 4.10512 | 4.890045 | 0.8142321 | 0 | 3.260159 | 0
2018-02-26 21:24 | 194673.8 | 720.0018 | 2 | 20 | 4.128359 | 4.89006 | 0.9772257 | 0 | 3.931174 | 0
2018-02-26 21:26 | 194793.8 | 840.0002 | 2 | 20 | 4.152695 | 4.890057 | 1.140203 | 0 | 4.605957 | 0
2018-02-26 21:28 | 194913.8 | 960.0018 | 2 | 20 | 4.179342 | 4.890104 | 1.303196 | 0 | 5.284956 | 0
2018-02-26 21:30 | 195033.8 | 1080.0008 | 2 | 20 | 4.200395 | 4.734747 | 1.465448 | 0 | 5.965207 | 0
2018-02-26 21:32 | 195153.8 | 1200.0009 | 2 | 20 | 4.200401 | 4.240555 | 1.614953 | 0 | 6.593189 | 0
2018-02-26 21:34 | 195273.8 | 1320.0019 | 2 | 20 | 4.200389 | 3.763718 | 1.748296 | 0 | 7.153282 | 0
2018-02-26 21:36 | 195393.8 | 1440.0019 | 2 | 20 | 4.200402 | 3.309353 | 1.866104 | 0 | 7.648121 | 0
2018-02-26 21:36 | 195407.4 | 1453.5458 | 2 | 20 | 4.200405 | 3.259983 | 1.87846 | 0 | 7.700022 | 0
2018-02-26 21:38 | 195527.4 | 120.0002 | 3 | 20 | 4.227635 | 3.259991 | 1.986679 | 0 | 8.155939 | 0
2018-02-26 21:40 | 195647.4 | 240.0018 | 3 | 20 | 4.259813 | 3.260006 | 2.09534 | 0 | 8.617037 | 0
2018-02-26 21:42 | 195767.4 | 360.0003 | 3 | 20 | 4.294641 | 3.260029 | 2.203991 | 0 | 9.081739 | 0
2018-02-26 21:44 | 195887.4 | 480.0018 | 3 | 20 | 4.331849 | 3.260027 | 2.312652 | 0 | 9.550403 | 0
2018-02-26 21:46 | 196007.4 | 600.0003 | 3 | 20 | 4.371067 | 3.260038 | 2.421307 | 0 | 10.02319 | 0
2018-02-26 21:48 | 196127.4 | 720.0018 | 3 | 20 | 4.400403 | 3.05921 | 2.528969 | 0 | 10.49579 | 0
2018-02-26 21:50 | 196247.4 | 840.0018 | 3 | 20 | 4.400396 | 2.551907 | 2.622082 | 0 | 10.90553 | 0
2018-02-26 21:52 | 196367.4 | 960.0003 | 3 | 20 | 4.400384 | 2.146166 | 2.700138 | 0 | 11.249 | 0
2018-02-26 21:54 | 196487.4 | 1080.0019 | 3 | 20 | 4.400371 | 1.813725 | 2.765949 | 0 | 11.5386 | 0
2018-02-26 21:56 | 196607.4 | 1200.0027 | 3 | 20 | 4.400374 | 1.542028 | 2.821722 | 0 | 11.78402 | 0
2018-02-26 21:58 | 196727.4 | 1320.0003 | 3 | 20 | 4.40036 | 1.31834 | 2.869265 | 0 | 11.99322 | 0
2018-02-26 22:00 | 196847.4 | 1440.0013 | 3 | 20 | 4.400352 | 1.134251 | 2.910045 | 0 | 12.17267 | 0
2018-02-26 22:02 | 196967.4 | 1560.0003 | 3 | 20 | 4.400376 | 0.9824734 | 2.945239 | 0 | 12.32754 | 0
2018-02-26 22:04 | 197087.4 | 1680.0027 | 3 | 20 | 4.400353 | 0.8559399 | 2.97581 | 0 | 12.46206 | 0
2018-02-26 22:06 | 197207.4 | 1800.0019 | 3 | 20 | 4.40036 | 0.7501888 | 3.002515 | 0 | 12.57957 | 0
2018-02-26 22:08 | 197327.4 | 1920.0019 | 3 | 20 | 4.400339 | 0.660593 | 3.025981 | 0 | 12.68283 | 0
2018-02-26 22:10 | 197447.4 | 2040.0021 | 3 | 20 | 4.40033 | 0.5845776 | 3.046705 | 0 | 12.77402 | 0
2018-02-26 22:12 | 197567.4 | 2160.0011 | 3 | 20 | 4.400337 | 0.5203629 | 3.065096 | 0 | 12.85495 | 0
2018-02-26 22:14 | 197687.4 | 2280.0019 | 3 | 20 | 4.400343 | 0.4646072 | 3.081485 | 0 | 12.92707 | 0
2018-02-26 22:16 | 197807.4 | 2400.0019 | 3 | 20 | 4.400338 | 0.4159985 | 3.096141 | 0 | 12.99156 | 0
2018-02-26 22:18 | 197927.4 | 2520 | 3 | 20 | 4.400327 | 0.3741837 | 3.109289 | 0 | 13.04941 | 0
2018-02-26 22:20 | 198047.4 | 2640.0003 | 3 | 20 | 4.400315 | 0.3367672 | 3.121122 | 0 | 13.10149 | 0
2018-02-26 22:22 | 198167.4 | 2760.0012 | 3 | 20 | 4.400303 | 0.3040981 | 3.131797 | 0 | 13.14846 | 0
2018-02-26 22:24 | 198287.4 | 2880.0012 | 3 | 20 | 4.40032 | 0.2753277 | 3.141448 | 0 | 13.19092 | 0
2018-02-26 22:26 | 198407.4 | 3000.0012 | 3 | 20 | 4.400323 | 0.2498245 | 3.150189 | 0 | 13.22939 | 0
2018-02-26 22:28 | 198527.4 | 3120.0003 | 3 | 20 | 4.400336 | 0.2270584 | 3.158122 | 0 | 13.2643 | 0
2018-02-26 22:30 | 198647.4 | 3240.0019 | 3 | 20 | 4.400311 | 0.2066288 | 3.165333 | 0 | 13.29603 | 0
2018-02-26 22:32 | 198767.4 | 3360.0019 | 3 | 20 | 4.400337 | 0.1884842 | 3.171899 | 0 | 13.32492 | 0
2018-02-26 22:34 | 198887.4 | 3480.0019 | 3 | 20 | 4.400311 | 0.1717854 | 3.177884 | 0 | 13.35125 | 0
2018-02-26 22:36 | 199007.4 | 3600.0003 | 3 | 20 | 4.400305 | 0.1567802 | 3.183346 | 0 | 13.37529 | 0
2018-02-26 22:38 | 199127.4 | 3720.0003 | 3 | 20 | 4.400291 | 0.1429653 | 3.188339 | 0 | 13.39726 | 0
2018-02-26 22:40 | 199247.4 | 3840.0001 | 3 | 20 | 4.400311 | 0.1309853 | 3.192909 | 0 | 13.41737 | 0
2018-02-26 22:42 | 199367.4 | 3960.002 | 3 | 20 | 4.400292 | 0.1200409 | 3.197088 | 0 | 13.43576 | 0
2018-02-26 22:44 | 199487.4 | 4080.0028 | 3 | 20 | 4.400311 | 0.1102867 | 3.200926 | 0 | 13.45265 | 0
2018-02-26 22:46 | 199607.4 | 4200.0019 | 3 | 20 | 4.400301 | 0.1012058 | 3.204442 | 0 | 13.46812 | 0
2018-02-26 22:48 | 199727.4 | 4320.0019 | 3 | 20 | 4.400301 | 0.09303284 | 3.207675 | 0 | 13.48234 | 0
2018-02-26 22:50 | 199847.4 | 4440.0012 | 3 | 20 | 4.400286 | 0.08558083 | 3.210643 | 0 | 13.49541 | 0
2018-02-26 22:51 | 199911.1 | 4503.733 | 3 | 20 | 4.400281 | 0.0814991 | 3.212131 | 0 | 13.50195 | 0
2018-02-26 22:53 | 200031.2 | 120.0006 | 4 | 20 | 4.39418 | 0 | 3.212131 | 0 | 13.50195 | 0
2018-02-26 22:55 | 200151.2 | 240.0006 | 4 | 20 | 4.393555 | 0 | 3.212131 | 0 | 13.50195 | 0
2018-02-26 22:56 | 200211.2 | 300.002 | 4 | 20 | 4.393323 | 0 | 3.212131 | 0 | 13.50195 | 0
2018-02-26 22:58 | 200331.2 | 120.0002 | 5 | 20 | 4.146111 | -3.260117 | 3.212131 | 0.1086551 | 13.50195 | 0.453699
2018-02-26 23:00 | 200451.2 | 240.0018 | 5 | 20 | 4.106475 | -3.260071 | 3.212131 | 0.2173141 | 13.50195 | 0.9020464
2018-02-26 23:02 | 200571.2 | 360.0001 | 5 | 20 | 4.066469 | -3.2601 | 3.212131 | 0.3259668 | 13.50195 | 1.346062
2018-02-26 23:04 | 200691.2 | 480.0009 | 5 | 20 | 4.025647 | -3.260115 | 3.212131 | 0.4346201 | 13.50195 | 1.785683
2018-02-26 23:06 | 200811.2 | 600.0002 | 5 | 20 | 3.984765 | -3.260092 | 3.212131 | 0.5432984 | 13.50195 | 2.220958
2018-02-26 23:08 | 200931.2 | 720.0009 | 5 | 20 | 3.944645 | -3.260104 | 3.212131 | 0.6519583 | 13.50195 | 2.651754
2018-02-26 23:10 | 201051.2 | 840.0012 | 5 | 20 | 3.905761 | -3.260118 | 3.212131 | 0.7606211 | 13.50195 | 3.078264
2018-02-26 23:12 | 201171.2 | 960.0001 | 5 | 20 | 3.868441 | -3.2601 | 3.212131 | 0.8692632 | 13.50195 | 3.50055
2018-02-26 23:14 | 201291.2 | 1080.0001 | 5 | 20 | 3.832875 | -3.260122 | 3.212131 | 0.9779453 | 13.50195 | 3.919032
2018-02-26 23:16 | 201411.2 | 1200.0001 | 5 | 20 | 3.799028 | -3.260098 | 3.212131 | 1.086597 | 13.50195 | 4.333628
2018-02-26 23:18 | 201531.2 | 1320.0001 | 5 | 20 | 3.767036 | -3.260131 | 3.212131 | 1.195262 | 13.50195 | 4.744698
2018-02-26 23:20 | 201651.2 | 1440.0017 | 5 | 20 | 3.736878 | -3.260092 | 3.212131 | 1.30392 | 13.50195 | 5.152361
2018-02-26 23:22 | 201771.2 | 1560.0009 | 5 | 20 | 3.708529 | -3.260154 | 3.212131 | 1.412589 | 13.50195 | 5.556886
2018-02-26 23:24 | 201891.2 | 1680.0017 | 5 | 20 | 3.682021 | -3.259888 | 3.212131 | 1.521246 | 13.50195 | 5.95839
2018-02-26 23:26 | 202011.2 | 1800.0009 | 5 | 20 | 3.657228 | -3.259879 | 3.212131 | 1.629897 | 13.50195 | 6.357084
2018-02-26 23:28 | 202131.2 | 1920.0001 | 5 | 20 | 3.634291 | -3.259875 | 3.212131 | 1.738542 | 13.50195 | 6.753158
2018-02-26 23:30 | 202251.2 | 2040.0001 | 5 | 20 | 3.613307 | -3.259925 | 3.212131 | 1.8472 | 13.50195 | 7.146897
2018-02-26 23:32 | 202371.2 | 2160.0025 | 5 | 20 | 3.594256 | -3.25989 | 3.212131 | 1.955856 | 13.50195 | 7.53845
2018-02-26 23:34 | 202491.2 | 2280.0001 | 5 | 20 | 3.576963 | -3.259904 | 3.212131 | 2.064502 | 13.50195 | 7.927999
2018-02-26 23:36 | 202611.2 | 2400.0017 | 5 | 20 | 3.561142 | -3.259879 | 3.212131 | 2.173157 | 13.50195 | 8.315784
2018-02-26 23:38 | 202731.2 | 2520.0009 | 5 | 20 | 3.546235 | -3.259912 | 3.212131 | 2.28181 | 13.50195 | 8.701896
2018-02-26 23:40 | 202851.2 | 2640.0002 | 5 | 20 | 3.531656 | -3.2599 | 3.212131 | 2.39046 | 13.50195 | 9.086401
2018-02-26 23:42 | 202971.2 | 2760.0001 | 5 | 20 | 3.516809 | -3.259895 | 3.212131 | 2.499116 | 13.50195 | 9.469337
2018-02-26 23:44 | 203091.2 | 2880.0018 | 5 | 20 | 3.500582 | -3.259883 | 3.212131 | 2.607767 | 13.50195 | 9.850581
2018-02-26 23:46 | 203211.2 | 3000 | 5 | 20 | 3.480556 | -3.259937 | 3.212131 | 2.716416 | 13.50195 | 10.22988
2018-02-26 23:48 | 203331.2 | 3120.0018 | 5 | 20 | 3.452179 | -3.259875 | 3.212131 | 2.825073 | 13.50195 | 10.60662
2018-02-26 23:50 | 203451.2 | 3240.0017 | 5 | 20 | 3.412225 | -3.25986 | 3.212131 | 2.933725 | 13.50195 | 10.97967
2018-02-26 23:52 | 203571.2 | 3360.0001 | 5 | 20 | 3.347726 | -3.259978 | 3.212131 | 3.042374 | 13.50195 | 11.34723
2018-02-26 23:54 | 203691.2 | 3480.0003 | 5 | 20 | 3.210988 | -3.259964 | 3.212131 | 3.151029 | 13.50195 | 11.70475
2018-02-26 23:55 | 203758.4 | 3547.1159 | 5 | 20 | 2.999983 | -3.259991 | 3.212131 | 3.2118 | 13.50195 | 11.89459
2018-02-26 23:57 | 203878.4 | 119.9999 | 6 | 20 | 3.322458 | 0 | 3.212131 | 3.2118 | 13.50195 | 11.89459
2018-02-26 23:59 | 203998.4 | 240 | 6 | 20 | 3.334382 | 0 | 3.212131 | 3.2118 | 13.50195 | 11.89459
2018-02-27 | 204058.4 | 300.0045 | 6 | 20 | 3.338003 | 0 | 3.212131 | 3.2118 | 13.50195 | 11.89459
2018-02-27 | 204058.4 | 0.0048 | 7 | 21 | 3.338083 | 0 | 0 | 0 | 0 | 0
2018-02-27 00:02 | 204178.5 | 120.0011 | 2 | 21 | 3.964686 | 4.889992 | 0.1623053 | 6.09e-10 | 0.6233943 | 2.033e-09
2018-02-27 00:04 | 204298.5 | 240.0002 | 2 | 21 | 4.009866 | 4.890034 | 0.3252862 | 6.09e-10 | 1.273539 | 2.033e-09
2018-02-27 00:06 | 204418.5 | 360.0026 | 2 | 21 | 4.047341 | 4.890032 | 0.4882683 | 6.09e-10 | 1.930236 | 2.033e-09
2018-02-27 00:08 | 204538.5 | 480.0004 | 2 | 21 | 4.077982 | 4.890036 | 0.6512463 | 6.09e-10 | 2.592428 | 2.033e-09
2018-02-27 00:10 | 204658.5 | 600.0011 | 2 | 21 | 4.104269 | 4.890053 | 0.8142344 | 6.09e-10 | 3.259285 | 2.033e-09
2018-02-27 00:12 | 204778.5 | 720.0002 | 2 | 21 | 4.127632 | 4.889954 | 0.9772215 | 6.09e-10 | 3.930148 | 2.033e-09
2018-02-27 00:14 | 204898.5 | 840.0018 | 2 | 21 | 4.152095 | 4.890001 | 1.140213 | 6.09e-10 | 4.604879 | 2.033e-09
2018-02-27 00:16 | 205018.5 | 960.001 | 2 | 21 | 4.178822 | 4.890009 | 1.303193 | 6.09e-10 | 5.283736 | 2.033e-09
2018-02-27 00:18 | 205138.5 | 1080.0026 | 2 | 21 | 4.200396 | 4.740831 | 1.465524 | 6.09e-10 | 5.964262 | 2.033e-09
2018-02-27 00:20 | 205258.5 | 1200.0018 | 2 | 21 | 4.200403 | 4.244261 | 1.615173 | 6.09e-10 | 6.592844 | 2.033e-09
2018-02-27 00:22 | 205378.5 | 1320.0018 | 2 | 21 | 4.200382 | 3.766968 | 1.748636 | 6.09e-10 | 7.153444 | 2.033e-09
2018-02-27 00:24 | 205498.5 | 1440.001 | 2 | 21 | 4.200377 | 3.310284 | 1.866521 | 6.09e-10 | 7.648605 | 2.033e-09
2018-02-27 00:24 | 205512.5 | 1453.9936 | 2 | 21 | 4.200408 | 3.259993 | 1.879286 | 6.09e-10 | 7.702224 | 2.033e-09
2018-02-27 00:26 | 205632.5 | 120.0001 | 3 | 21 | 4.227591 | 3.259935 | 1.987509 | 6.09e-10 | 8.158154 | 2.033e-09
2018-02-27 00:28 | 205752.5 | 240.0001 | 3 | 21 | 4.259835 | 3.259945 | 2.096163 | 6.09e-10 | 8.619226 | 2.033e-09
2018-02-27 00:30 | 205872.5 | 360.0009 | 3 | 21 | 4.294727 | 3.25993 | 2.204821 | 6.09e-10 | 9.083963 | 2.033e-09
2018-02-27 00:32 | 205992.5 | 480.0003 | 3 | 21 | 4.331856 | 3.25996 | 2.313478 | 6.09e-10 | 9.552612 | 2.033e-09
2018-02-27 00:34 | 206112.5 | 600.0009 | 3 | 21 | 4.371076 | 3.259974 | 2.422135 | 6.09e-10 | 10.02541 | 2.033e-09
2018-02-27 00:36 | 206232.5 | 720.0008 | 3 | 21 | 4.400411 | 3.060181 | 2.529793 | 6.09e-10 | 10.498 | 2.033e-09
2018-02-27 00:38 | 206352.5 | 840.0026 | 3 | 21 | 4.400393 | 2.551102 | 2.62291 | 6.09e-10 | 10.90774 | 2.033e-09
2018-02-27 00:40 | 206472.5 | 960.001 | 3 | 21 | 4.400382 | 2.145721 | 2.700962 | 6.09e-10 | 11.25121 | 2.033e-09
2018-02-27 00:42 | 206592.5 | 1080.0002 | 3 | 21 | 4.400387 | 1.814026 | 2.766767 | 6.09e-10 | 11.54077 | 2.033e-09
2018-02-27 00:44 | 206712.5 | 1200.0001 | 3 | 21 | 4.400381 | 1.542168 | 2.82254 | 6.09e-10 | 11.78619 | 2.033e-09
2018-02-27 00:46 | 206832.5 | 1320.0002 | 3 | 21 | 4.400358 | 1.318041 | 2.870085 | 6.09e-10 | 11.99541 | 2.033e-09
2018-02-27 00:48 | 206952.5 | 1440.001 | 3 | 21 | 4.400388 | 1.134972 | 2.910865 | 6.09e-10 | 12.17486 | 2.033e-09
2018-02-27 00:50 | 207072.5 | 1560.001 | 3 | 21 | 4.400369 | 0.9824905 | 2.946062 | 6.09e-10 | 12.32974 | 2.033e-09
2018-02-27 00:52 | 207192.5 | 1680.0002 | 3 | 21 | 4.400349 | 0.855629 | 2.976626 | 6.09e-10 | 12.46423 | 2.033e-09
2018-02-27 00:54 | 207312.5 | 1800.0018 | 3 | 21 | 4.400331 | 0.7488766 | 3.003324 | 6.09e-10 | 12.58171 | 2.033e-09
2018-02-27 00:56 | 207432.5 | 1920.001 | 3 | 21 | 4.400371 | 0.66049 | 3.026776 | 6.09e-10 | 12.68491 | 2.033e-09
2018-02-27 00:58 | 207552.5 | 2040.0001 | 3 | 21 | 4.400341 | 0.5844154 | 3.047484 | 6.09e-10 | 12.77603 | 2.033e-09
2018-02-27 01:00 | 207672.5 | 2160.0009 | 3 | 21 | 4.400346 | 0.5197945 | 3.065857 | 6.09e-10 | 12.85688 | 2.033e-09
2018-02-27 01:02 | 207792.5 | 2280.0009 | 3 | 21 | 4.400316 | 0.4633598 | 3.082223 | 6.09e-10 | 12.92889 | 2.033e-09
2018-02-27 01:04 | 207912.5 | 2400.0001 | 3 | 21 | 4.400362 | 0.416193 | 3.096861 | 6.09e-10 | 12.99331 | 2.033e-09
2018-02-27 01:06 | 208032.5 | 2520.0001 | 3 | 21 | 4.400331 | 0.3734169 | 3.109993 | 6.09e-10 | 13.05109 | 2.033e-09
2018-02-27 01:08 | 208152.5 | 2640.0017 | 3 | 21 | 4.400338 | 0.3367348 | 3.121814 | 6.09e-10 | 13.1031 | 2.033e-09
2018-02-27 01:10 | 208272.5 | 2760.0009 | 3 | 21 | 4.400284 | 0.3031044 | 3.132476 | 6.09e-10 | 13.15002 | 2.033e-09
2018-02-27 01:12 | 208392.5 | 2880.0001 | 3 | 21 | 4.400311 | 0.2749729 | 3.142111 | 6.09e-10 | 13.19242 | 2.033e-09
2018-02-27 01:14 | 208512.5 | 3000.0009 | 3 | 21 | 4.400317 | 0.249464 | 3.150844 | 6.09e-10 | 13.23085 | 2.033e-09
2018-02-27 01:16 | 208632.5 | 3120.0009 | 3 | 21 | 4.400321 | 0.226553 | 3.158769 | 6.09e-10 | 13.26572 | 2.033e-09
2018-02-27 01:18 | 208752.5 | 3240.0025 | 3 | 21 | 4.400312 | 0.2062321 | 3.165972 | 6.09e-10 | 13.29742 | 2.033e-09
2018-02-27 01:20 | 208872.5 | 3360.0001 | 3 | 21 | 4.400285 | 0.1872616 | 3.17253 | 6.09e-10 | 13.32627 | 2.033e-09
2018-02-27 01:22 | 208992.5 | 3480.0001 | 3 | 21 | 4.400279 | 0.1709709 | 3.178504 | 6.09e-10 | 13.35256 | 2.033e-09
2018-02-27 01:24 | 209112.5 | 3600.0001 | 3 | 21 | 4.400291 | 0.1560192 | 3.183958 | 6.09e-10 | 13.37656 | 2.033e-09
2018-02-27 01:26 | 209232.5 | 3720.0009 | 3 | 21 | 4.400303 | 0.142952 | 3.188937 | 6.09e-10 | 13.39847 | 2.033e-09
2018-02-27 01:28 | 209352.5 | 3840.0008 | 3 | 21 | 4.400296 | 0.1309452 | 3.19349 | 6.09e-10 | 13.4185 | 2.033e-09
2018-02-27 01:30 | 209472.5 | 3960.0009 | 3 | 21 | 4.40032 | 0.1200333 | 3.197658 | 6.09e-10 | 13.43684 | 2.033e-09
2018-02-27 01:32 | 209592.5 | 4080.0001 | 3 | 21 | 4.400308 | 0.1095085 | 3.20147 | 6.09e-10 | 13.45362 | 2.033e-09
2018-02-27 01:34 | 209712.5 | 4200.0016 | 3 | 21 | 4.400311 | 0.1007843 | 3.204965 | 6.09e-10 | 13.469 | 2.033e-09
2018-02-27 01:36 | 209832.5 | 4320.0025 | 3 | 21 | 4.400316 | 0.09275818 | 3.208169 | 6.09e-10 | 13.48309 | 2.033e-09
2018-02-27 01:38 | 209952.5 | 4440.0016 | 3 | 21 | 4.400326 | 0.08514786 | 3.211118 | 6.09e-10 | 13.49607 | 2.033e-09
2018-02-27 01:39 | 210002 | 4489.5423 | 3 | 21 | 4.400274 | 0.0814991 | 3.212265 | 6.09e-10 | 13.50112 | 2.033e-09
2018-02-27 01:41 | 210122.1 | 120.0017 | 4 | 21 | 4.394189 | 0 | 3.212265 | 6.09e-10 | 13.50112 | 2.033e-09
2018-02-27 01:43 | 210242.1 | 240.0001 | 4 | 21 | 4.393578 | 0 | 3.212265 | 6.09e-10 | 13.50112 | 2.033e-09
2018-02-27 01:44 | 210302.1 | 300.0022 | 4 | 21 | 4.393354 | 0 | 3.212265 | 6.09e-10 | 13.50112 | 2.033e-09
2018-02-27 01:46 | 210422.2 | 120.0018 | 5 | 21 | 4.146608 | -3.25986 | 3.212265 | 0.1086527 | 13.50112 | 0.4537401
2018-02-27 01:48 | 210542.2 | 240.0009 | 5 | 21 | 4.106855 | -3.259881 | 3.212265 | 0.2172946 | 13.50112 | 0.9020667
2018-02-27 01:50 | 210662.2 | 360.0002 | 5 | 21 | 4.066789 | -3.259877 | 3.212265 | 0.3259603 | 13.50112 | 1.346176
2018-02-27 01:52 | 210782.2 | 480.0018 | 5 | 21 | 4.025886 | -3.259831 | 3.212265 | 0.4346118 | 13.50112 | 1.785821
2018-02-27 01:54 | 210902.2 | 600.0002 | 5 | 21 | 3.984971 | -3.259925 | 3.212265 | 0.5432596 | 13.50112 | 2.221
2018-02-27 01:56 | 211022.2 | 720.0002 | 5 | 21 | 3.944736 | -3.259875 | 3.212265 | 0.6519123 | 13.50112 | 2.651783
2018-02-27 01:58 | 211142.2 | 840.001 | 5 | 21 | 3.905837 | -3.259908 | 3.212265 | 0.7605697 | 13.50112 | 3.078279
2018-02-27 02:00 | 211262.2 | 960.0002 | 5 | 21 | 3.868563 | -3.2599 | 3.212265 | 0.8692216 | 13.50112 | 3.500616
2018-02-27 02:02 | 211382.2 | 1080.0009 | 5 | 21 | 3.833006 | -3.260184 | 3.212265 | 0.9778516 | 13.50112 | 3.918911
2018-02-27 02:04 | 211502.2 | 1200.0002 | 5 | 21 | 3.799294 | -3.259869 | 3.212265 | 1.086537 | 13.50112 | 4.333652
2018-02-27 02:06 | 211622.2 | 1320.001 | 5 | 21 | 3.767327 | -3.259869 | 3.212265 | 1.195187 | 13.50112 | 4.744693
2018-02-27 02:08 | 211742.2 | 1440.0018 | 5 | 21 | 3.73724 | -3.259912 | 3.212265 | 1.303838 | 13.50112 | 5.15237
2018-02-27 02:10 | 211862.2 | 1560.0002 | 5 | 21 | 3.709025 | -3.259922 | 3.212265 | 1.412487 | 13.50112 | 5.556864
2018-02-27 02:12 | 211982.2 | 1680.0002 | 5 | 21 | 3.682611 | -3.259925 | 3.212265 | 1.521142 | 13.50112 | 5.958417
2018-02-27 02:14 | 212102.2 | 1800.0002 | 5 | 21 | 3.657928 | -3.259927 | 3.212265 | 1.629792 | 13.50112 | 6.357176
2018-02-27 02:16 | 212222.2 | 1920.0002 | 5 | 21 | 3.635034 | -3.259918 | 3.212265 | 1.738444 | 13.50112 | 6.753358
2018-02-27 02:18 | 212342.2 | 2040.0009 | 5 | 21 | 3.614064 | -3.259945 | 3.212265 | 1.847085 | 13.50112 | 7.147114
2018-02-27 02:20 | 212462.2 | 2160.0018 | 5 | 21 | 3.595016 | -3.25991 | 3.212265 | 1.955753 | 13.50112 | 7.538795
2018-02-27 02:22 | 212582.2 | 2280.0002 | 5 | 21 | 3.577764 | -3.259943 | 3.212265 | 2.064403 | 13.50112 | 7.928442
2018-02-27 02:24 | 212702.2 | 2400.0018 | 5 | 21 | 3.561928 | -3.259937 | 3.212265 | 2.173058 | 13.50112 | 8.316312
2018-02-27 02:26 | 212822.2 | 2520.0002 | 5 | 21 | 3.546974 | -3.259945 | 3.212265 | 2.281707 | 13.50112 | 8.702495
2018-02-27 02:28 | 212942.2 | 2640.0004 | 5 | 21 | 3.532357 | -3.259904 | 3.212265 | 2.390362 | 13.50112 | 9.087096
2018-02-27 02:30 | 213062.2 | 2760.0002 | 5 | 21 | 3.517483 | -3.259916 | 3.212265 | 2.499016 | 13.50112 | 9.470098
2018-02-27 02:32 | 213182.2 | 2880.0002 | 5 | 21 | 3.501212 | -3.259885 | 3.212265 | 2.607672 | 13.50112 | 9.851431
2018-02-27 02:34 | 213302.2 | 3000.0018 | 5 | 21 | 3.481169 | -3.259914 | 3.212265 | 2.71633 | 13.50112 | 10.23083
2018-02-27 02:36 | 213422.2 | 3120.0004 | 5 | 21 | 3.452743 | -3.259914 | 3.212265 | 2.824977 | 13.50112 | 10.6076
2018-02-27 02:38 | 213542.2 | 3240.0018 | 5 | 21 | 3.412745 | -3.259914 | 3.212265 | 2.933627 | 13.50112 | 10.9807
2018-02-27 02:40 | 213662.2 | 3360.0018 | 5 | 21 | 3.348581 | -3.260019 | 3.212265 | 3.04228 | 13.50112 | 11.34835
2018-02-27 02:42 | 213782.2 | 3480.0018 | 5 | 21 | 3.212124 | -3.259976 | 3.212265 | 3.150933 | 13.50112 | 11.70597
2018-02-27 02:43 | 213849.6 | 3547.4409 | 5 | 21 | 2.999996 | -3.260026 | 3.212265 | 3.211998 | 13.50112 | 11.89677
2018-02-27 02:45 | 213969.7 | 120.0006 | 6 | 21 | 3.32118 | 0 | 3.212265 | 3.211998 | 13.50112 | 11.89677
2018-02-27 02:47 | 214089.7 | 240.0014 | 6 | 21 | 3.333114 | 0 | 3.212265 | 3.211998 | 13.50112 | 11.89677
2018-02-27 02:48 | 214149.7 | 300.0037 | 6 | 21 | 3.336761 | 0 | 3.212265 | 3.211998 | 13.50112 | 11.89677
2018-02-27 02:48 | 214149.7 | 0.0024 | 7 | 22 | 3.336757 | 0 | 0 | 0 | 0 | 0
2018-02-27 02:50 | 214269.8 | 120.0008 | 2 | 22 | 3.964187 | 4.890055 | 0.1622977 | 5.86e-10 | 0.623233 | 1.955e-09
2018-02-27 02:52 | 214389.8 | 240.0018 | 2 | 22 | 4.009502 | 4.890032 | 0.325287 | 5.86e-10 | 1.273347 | 1.955e-09
2018-02-27 02:54 | 214509.8 | 360.0009 | 2 | 22 | 4.047062 | 4.889978 | 0.488273 | 5.86e-10 | 1.930011 | 1.955e-09
2018-02-27 02:56 | 214629.8 | 480.0009 | 2 | 22 | 4.077789 | 4.889971 | 0.6512573 | 5.86e-10 | 2.592188 | 1.955e-09
2018-02-27 02:58 | 214749.8 | 600.0018 | 2 | 22 | 4.104181 | 4.890041 | 0.8142424 | 5.86e-10 | 3.259013 | 1.955e-09
2018-02-27 03:00 | 214869.8 | 720.0006 | 2 | 22 | 4.127584 | 4.890068 | 0.9772221 | 5.86e-10 | 3.929831 | 1.955e-09
2018-02-27 03:02 | 214989.8 | 840.0018 | 2 | 22 | 4.152101 | 4.890028 | 1.14021 | 5.86e-10 | 4.60454 | 1.955e-09
2018-02-27 03:04 | 215109.8 | 960.0001 | 2 | 22 | 4.178865 | 4.890068 | 1.303196 | 5.86e-10 | 5.283427 | 1.955e-09
2018-02-27 03:06 | 215229.8 | 1080.0001 | 2 | 22 | 4.200405 | 4.737709 | 1.465486 | 5.86e-10 | 5.963791 | 1.955e-09
2018-02-27 03:08 | 215349.8 | 1200.001 | 2 | 22 | 4.200403 | 4.240635 | 1.615036 | 5.86e-10 | 6.591959 | 1.955e-09
2018-02-27 03:10 | 215469.8 | 1320.0034 | 2 | 22 | 4.200388 | 3.762682 | 1.748371 | 5.86e-10 | 7.15202 | 1.955e-09
2018-02-27 03:12 | 215589.8 | 1440.001 | 2 | 22 | 4.200394 | 3.305952 | 1.866102 | 5.86e-10 | 7.646536 | 1.955e-09
2018-02-27 03:12 | 215602.4 | 1452.6176 | 2 | 22 | 4.200412 | 3.259964 | 1.877606 | 5.86e-10 | 7.694856 | 1.955e-09
2018-02-27 03:14 | 215722.4 | 120.0002 | 3 | 22 | 4.22769 | 3.260002 | 1.985823 | 5.86e-10 | 8.150769 | 1.955e-09
2018-02-27 03:16 | 215842.4 | 240.0002 | 3 | 22 | 4.259957 | 3.259979 | 2.094476 | 5.86e-10 | 8.611843 | 1.955e-09
2018-02-27 03:18 | 215962.4 | 360.0002 | 3 | 22 | 4.294821 | 3.260021 | 2.20313 | 5.86e-10 | 9.076578 | 1.955e-09
2018-02-27 03:20 | 216082.4 | 480.001 | 3 | 22 | 4.332074 | 3.259983 | 2.31179 | 5.86e-10 | 9.545259 | 1.955e-09
2018-02-27 03:22 | 216202.4 | 600.0002 | 3 | 22 | 4.371195 | 3.259968 | 2.420441 | 5.86e-10 | 10.01805 | 1.955e-09
2018-02-27 03:24 | 216322.4 | 720.0002 | 3 | 22 | 4.400419 | 3.05872 | 2.528089 | 5.86e-10 | 10.4906 | 1.955e-09
2018-02-27 03:26 | 216442.4 | 840.0003 | 3 | 22 | 4.400396 | 2.552155 | 2.621191 | 5.86e-10 | 10.90028 | 1.955e-09
2018-02-27 03:28 | 216562.4 | 960.0002 | 3 | 22 | 4.40037 | 2.147093 | 2.699282 | 5.86e-10 | 11.24392 | 1.955e-09
2018-02-27 03:30 | 216682.4 | 1080.001 | 3 | 22 | 4.400388 | 1.81621 | 2.765158 | 5.86e-10 | 11.53379 | 1.955e-09
2018-02-27 03:32 | 216802.4 | 1200.0002 | 3 | 22 | 4.400372 | 1.545134 | 2.821028 | 5.86e-10 | 11.77964 | 1.955e-09
2018-02-27 03:34 | 216922.4 | 1320.0003 | 3 | 22 | 4.40036 | 1.322126 | 2.868692 | 5.86e-10 | 11.98938 | 1.955e-09
2018-02-27 03:36 | 217042.4 | 1440.001 | 3 | 22 | 4.400359 | 1.138336 | 2.9096 | 5.86e-10 | 12.16939 | 1.955e-09
2018-02-27 03:38 | 217162.4 | 1560.001 | 3 | 22 | 4.400347 | 0.9861374 | 2.944927 | 5.86e-10 | 12.32484 | 1.955e-09
2018-02-27 03:40 | 217282.4 | 1680.0003 | 3 | 22 | 4.40035 | 0.8596115 | 2.975626 | 5.86e-10 | 12.45993 | 1.955e-09
2018-02-27 03:42 | 217402.4 | 1800.0019 | 3 | 22 | 4.40035 | 0.7535229 | 3.002464 | 5.86e-10 | 12.57802 | 1.955e-09
2018-02-27 03:44 | 217522.4 | 1920.0011 | 3 | 22 | 4.40034 | 0.664135 | 3.02605 | 5.86e-10 | 12.68181 | 1.955e-09
2018-02-27 03:46 | 217642.4 | 2040.0027 | 3 | 22 | 4.400345 | 0.5881386 | 3.046886 | 5.86e-10 | 12.7735 | 1.955e-09
2018-02-27 03:48 | 217762.4 | 2160.0002 | 3 | 22 | 4.400328 | 0.5226555 | 3.065374 | 5.86e-10 | 12.85485 | 1.955e-09
2018-02-27 03:50 | 217882.4 | 2280.001 | 3 | 22 | 4.400316 | 0.4664383 | 3.081841 | 5.86e-10 | 12.92731 | 1.955e-09
2018-02-27 03:52 | 218002.4 | 2400.0004 | 3 | 22 | 4.400343 | 0.4180908 | 3.096563 | 5.86e-10 | 12.99209 | 1.955e-09
2018-02-27 03:54 | 218122.4 | 2520.001 | 3 | 22 | 4.400344 | 0.3753128 | 3.109769 | 5.86e-10 | 13.05021 | 1.955e-09
2018-02-27 03:56 | 218242.4 | 2640.0019 | 3 | 22 | 4.400315 | 0.3375378 | 3.121639 | 5.86e-10 | 13.10243 | 1.955e-09
2018-02-27 03:58 | 218362.4 | 2760.0018 | 3 | 22 | 4.400315 | 0.3047066 | 3.132335 | 5.86e-10 | 13.1495 | 1.955e-09
2018-02-27 04:00 | 218482.4 | 2880.0018 | 3 | 22 | 4.400306 | 0.2752819 | 3.142001 | 5.86e-10 | 13.19203 | 1.955e-09
2018-02-27 04:02 | 218602.4 | 3000.001 | 3 | 22 | 4.400339 | 0.250206 | 3.150747 | 5.86e-10 | 13.23052 | 1.955e-09
2018-02-27 04:04 | 218722.4 | 3120.0018 | 3 | 22 | 4.400323 | 0.2269077 | 3.158679 | 5.86e-10 | 13.26543 | 1.955e-09
2018-02-27 04:06 | 218842.4 | 3240.0005 | 3 | 22 | 4.40032 | 0.2061958 | 3.165883 | 5.86e-10 | 13.29712 | 1.955e-09
2018-02-27 04:08 | 218962.4 | 3360.0003 | 3 | 22 | 4.400303 | 0.1876698 | 3.172436 | 5.86e-10 | 13.32596 | 1.955e-09
2018-02-27 04:10 | 219082.4 | 3480.0003 | 3 | 22 | 4.400308 | 0.1709404 | 3.178403 | 5.86e-10 | 13.35222 | 1.955e-09
2018-02-27 04:12 | 219202.4 | 3600.001 | 3 | 22 | 4.400299 | 0.1559887 | 3.183845 | 5.86e-10 | 13.37616 | 1.955e-09
2018-02-27 04:14 | 219322.4 | 3720.0003 | 3 | 22 | 4.400284 | 0.1421566 | 3.188817 | 5.86e-10 | 13.39804 | 1.955e-09
2018-02-27 04:16 | 219442.4 | 3840.0003 | 3 | 22 | 4.4003 | 0.1301346 | 3.193354 | 5.86e-10 | 13.418 | 1.955e-09
2018-02-27 04:18 | 219562.4 | 3960.0003 | 3 | 22 | 4.400272 | 0.1189213 | 3.197511 | 5.86e-10 | 13.4363 | 1.955e-09
2018-02-27 04:20 | 219682.4 | 4080.0003 | 3 | 22 | 4.400265 | 0.1087914 | 3.201321 | 5.86e-10 | 13.45306 | 1.955e-09
2018-02-27 04:22 | 219802.4 | 4200.001 | 3 | 22 | 4.400259 | 0.09965324 | 3.204811 | 5.86e-10 | 13.46842 | 1.955e-09
2018-02-27 04:24 | 219922.4 | 4320.0003 | 3 | 22 | 4.400304 | 0.09236717 | 3.208014 | 5.86e-10 | 13.48252 | 1.955e-09
2018-02-27 04:26 | 220042.4 | 4440.0011 | 3 | 22 | 4.400287 | 0.08478355 | 3.210957 | 5.86e-10 | 13.49546 | 1.955e-09
2018-02-27 04:27 | 220102.1 | 4499.681 | 3 | 22 | 4.400316 | 0.08149529 | 3.212332 | 5.86e-10 | 13.50151 | 1.955e-09
2018-02-27 04:29 | 220222.1 | 120.0014 | 4 | 22 | 4.39424 | 0 | 3.212332 | 5.86e-10 | 13.50151 | 1.955e-09
2018-02-27 04:31 | 220342.1 | 240.0007 | 4 | 22 | 4.39364 | 0 | 3.212332 | 5.86e-10 | 13.50151 | 1.955e-09
2018-02-27 04:32 | 220402.1 | 300.0036 | 4 | 22 | 4.393409 | 0 | 3.212332 | 5.86e-10 | 13.50151 | 1.955e-09
2018-02-27 04:34 | 220522.2 | 120.001 | 5 | 22 | 4.146703 | -3.260147 | 3.212332 | 0.108653 | 13.50151 | 0.4537515
2018-02-27 04:36 | 220642.2 | 240.0011 | 5 | 22 | 4.106933 | -3.260166 | 3.212332 | 0.2173096 | 13.50151 | 0.9021479
2018-02-27 04:38 | 220762.2 | 360.0002 | 5 | 22 | 4.066825 | -3.260145 | 3.212332 | 0.3259688 | 13.50151 | 1.346235
2018-02-27 04:40 | 220882.2 | 480.001 | 5 | 22 | 4.025874 | -3.260104 | 3.212332 | 0.4346315 | 13.50151 | 1.785927
2018-02-27 04:42 | 221002.2 | 600.0002 | 5 | 22 | 3.984858 | -3.259833 | 3.212332 | 0.5432823 | 13.50151 | 2.221112
2018-02-27 04:44 | 221122.2 | 720.0002 | 5 | 22 | 3.944527 | -3.26009 | 3.212332 | 0.6519426 | 13.50151 | 2.651908
2018-02-27 04:46 | 221242.2 | 840.0019 | 5 | 22 | 3.905544 | -3.260133 | 3.212332 | 0.7606068 | 13.50151 | 3.078407
2018-02-27 04:48 | 221362.2 | 960.0011 | 5 | 22 | 3.868126 | -3.259815 | 3.212332 | 0.8692629 | 13.50151 | 3.500721
2018-02-27 04:50 | 221482.2 | 1080.0002 | 5 | 22 | 3.832435 | -3.259831 | 3.212332 | 0.9779146 | 13.50151 | 3.919044
2018-02-27 04:52 | 221602.2 | 1200.0002 | 5 | 22 | 3.798578 | -3.259892 | 3.212332 | 1.086565 | 13.50151 | 4.333585
2018-02-27 04:54 | 221722.2 | 1320.0002 | 5 | 22 | 3.766529 | -3.259875 | 3.212332 | 1.195215 | 13.50151 | 4.744541
2018-02-27 04:56 | 221842.2 | 1440.0003 | 5 | 22 | 3.736353 | -3.259885 | 3.212332 | 1.303869 | 13.50151 | 5.152133
2018-02-27 04:58 | 221962.2 | 1560.0011 | 5 | 22 | 3.708019 | -3.259912 | 3.212332 | 1.412523 | 13.50151 | 5.556548
2018-02-27 05:00 | 222082.2 | 1680.0002 | 5 | 22 | 3.681523 | -3.259916 | 3.212332 | 1.521176 | 13.50151 | 5.95798
2018-02-27 05:02 | 222202.2 | 1800.0018 | 5 | 22 | 3.656866 | -3.259902 | 3.212332 | 1.629833 | 13.50151 | 6.356647
2018-02-27 05:04 | 222322.2 | 1920.001 | 5 | 22 | 3.633987 | -3.259922 | 3.212332 | 1.738487 | 13.50151 | 6.752718
2018-02-27 05:06 | 222442.2 | 2040.0011 | 5 | 22 | 3.613116 | -3.259914 | 3.212332 | 1.847144 | 13.50151 | 7.146424
2018-02-27 05:08 | 222562.2 | 2160.0003 | 5 | 22 | 3.594067 | -3.259912 | 3.212332 | 1.955785 | 13.50151 | 7.537907
2018-02-27 05:10 | 222682.2 | 2280.0002 | 5 | 22 | 3.576805 | -3.259925 | 3.212332 | 2.064447 | 13.50151 | 7.927493
2018-02-27 05:12 | 222802.2 | 2400.0027 | 5 | 22 | 3.561042 | -3.259953 | 3.212332 | 2.173101 | 13.50151 | 8.315262
2018-02-27 05:14 | 222922.2 | 2520.0004 | 5 | 22 | 3.546204 | -3.259888 | 3.212332 | 2.281751 | 13.50151 | 8.701358
2018-02-27 05:16 | 223042.2 | 2640.0019 | 5 | 22 | 3.531666 | -3.259947 | 3.212332 | 2.390404 | 13.50151 | 9.085874
2018-02-27 05:18 | 223162.2 | 2760.0013 | 5 | 22 | 3.516786 | -3.259879 | 3.212332 | 2.499059 | 13.50151 | 9.468804
2018-02-27 05:20 | 223282.2 | 2880.0008 | 5 | 22 | 3.500572 | -3.2599 | 3.212332 | 2.607707 | 13.50151 | 9.850033
2018-02-27 05:22 | 223402.2 | 3000.0011 | 5 | 22 | 3.480509 | -3.259914 | 3.212332 | 2.716361 | 13.50151 | 10.22935
2018-02-27 05:24 | 223522.2 | 3120.0002 | 5 | 22 | 3.452122 | -3.259897 | 3.212332 | 2.825015 | 13.50151 | 10.60607
2018-02-27 05:26 | 223642.2 | 3240.001 | 5 | 22 | 3.411956 | -3.259964 | 3.212332 | 2.933671 | 13.50151 | 10.97912
2018-02-27 05:28 | 223762.2 | 3360.0002 | 5 | 22 | 3.347291 | -3.260003 | 3.212332 | 3.042324 | 13.50151 | 11.34665
2018-02-27 05:30 | 223882.2 | 3480.0018 | 5 | 22 | 3.209683 | -3.259974 | 3.212332 | 3.150978 | 13.50151 | 11.70409
2018-02-27 05:32 | 223948.8 | 3546.5857 | 5 | 22 | 2.999934 | -3.259945 | 3.212332 | 3.211269 | 13.50151 | 11.89237
2018-02-27 05:34 | 224068.9 | 120.0023 | 6 | 22 | 3.323297 | 0 | 3.212332 | 3.211269 | 13.50151 | 11.89237
2018-02-27 05:36 | 224188.8 | 239.9998 | 6 | 22 | 3.335366 | 0 | 3.212332 | 3.211269 | 13.50151 | 11.89237
2018-02-27 05:37 | 224248.9 | 300.0044 | 6 | 22 | 3.338982 | 0 | 3.212332 | 3.211269 | 13.50151 | 11.89237
2018-02-27 05:37 | 224248.9 | 0.0033 | 7 | 23 | 3.339011 | 0 | 0 | 0 | 0 | 0
2018-02-27 05:39 | 224368.9 | 120.001 | 2 | 23 | 3.965442 | 4.89003 | 0.1622982 | 0 | 0.6235301 | 0
2018-02-27 05:41 | 224488.9 | 240.0002 | 2 | 23 | 4.010563 | 4.890051 | 0.3252769 | 0 | 1.273777 | 0
2018-02-27 05:43 | 224608.9 | 360.0018 | 2 | 23 | 4.048066 | 4.890057 | 0.488264 | 0 | 1.930612 | 0
2018-02-27 05:45 | 224728.9 | 480.0018 | 2 | 23 | 4.078704 | 4.890081 | 0.6512485 | 0 | 2.592947 | 0
2018-02-27 05:47 | 224848.9 | 600.0002 | 2 | 23 | 4.104906 | 4.889996 | 0.8142335 | 0 | 3.259901 | 0
2018-02-27 05:49 | 224968.9 | 720.0002 | 2 | 23 | 4.128256 | 4.89006 | 0.9772152 | 0 | 3.930842 | 0
2018-02-27 05:51 | 225088.9 | 840 | 2 | 23 | 4.152757 | 4.890074 | 1.140199 | 0 | 4.605647 | 0
2018-02-27 05:53 | 225208.9 | 960.0002 | 2 | 23 | 4.179462 | 4.890059 | 1.303191 | 0 | 5.284659 | 0
2018-02-27 05:55 | 225328.9 | 1080.0002 | 2 | 23 | 4.200379 | 4.728271 | 1.465392 | 0 | 5.964721 | 0
2018-02-27 05:57 | 225448.9 | 1200.0002 | 2 | 23 | 4.200414 | 4.234917 | 1.614687 | 0 | 6.591816 | 0
2018-02-27 05:59 | 225568.9 | 1320.001 | 2 | 23 | 4.200378 | 3.758808 | 1.747863 | 0 | 7.151208 | 0
2018-02-27 06:01 | 225688.9 | 1440.001 | 2 | 23 | 4.200397 | 3.303616 | 1.865507 | 0 | 7.64536 | 0
2018-02-27 06:01 | 225700.8 | 1451.8833 | 2 | 23 | 4.20039 | 3.259979 | 1.876338 | 0 | 7.690856 | 0
2018-02-27 06:03 | 225820.8 | 120.001 | 3 | 23 | 4.22758 | 3.259947 | 1.984553 | 0 | 8.146751 | 0
2018-02-27 06:05 | 225940.8 | 240.0019 | 3 | 23 | 4.2598 | 3.260002 | 2.093206 | 0 | 8.607814 | 0
2018-02-27 06:07 | 226060.8 | 360.0018 | 3 | 23 | 4.294677 | 3.259996 | 2.20186 | 0 | 9.07253 | 0
2018-02-27 06:09 | 226180.8 | 480.0001 | 3 | 23 | 4.331903 | 3.25996 | 2.310509 | 0 | 9.541144 | 0
2018-02-27 06:11 | 226300.8 | 600.0019 | 3 | 23 | 4.371119 | 3.260006 | 2.419171 | 0 | 10.01397 | 0
2018-02-27 06:13 | 226420.8 | 720.0003 | 3 | 23 | 4.4004 | 3.057791 | 2.526805 | 0 | 10.48645 | 0
2018-02-27 06:15 | 226540.8 | 840.0003 | 3 | 23 | 4.400386 | 2.550802 | 2.61988 | 0 | 10.89602 | 0
2018-02-27 06:17 | 226660.8 | 960.0019 | 3 | 23 | 4.400397 | 2.14596 | 2.697919 | 0 | 11.23942 | 0
2018-02-27 06:19 | 226780.8 | 1080.0003 | 3 | 23 | 4.400394 | 1.814356 | 2.763721 | 0 | 11.52897 | 0
2018-02-27 06:21 | 226900.8 | 1200.0019 | 3 | 23 | 4.400351 | 1.542564 | 2.819517 | 0 | 11.7745 | 0
2018-02-27 06:23 | 227020.8 | 1320.0003 | 3 | 23 | 4.400369 | 1.319927 | 2.8671 | 0 | 11.98388 | 0
2018-02-27 06:25 | 227140.8 | 1440.0004 | 3 | 23 | 4.400379 | 1.137157 | 2.907942 | 0 | 12.1636 | 0
2018-02-27 06:27 | 227260.8 | 1560.0004 | 3 | 23 | 4.400374 | 0.9848957 | 2.943218 | 0 | 12.31883 | 0
2018-02-27 06:29 | 227380.8 | 1680.002 | 3 | 23 | 4.400345 | 0.8582935 | 2.973874 | 0 | 12.45373 | 0
2018-02-27 06:31 | 227500.8 | 1800.0011 | 3 | 23 | 4.400354 | 0.7531776 | 3.000676 | 0 | 12.57166 | 0
2018-02-27 06:33 | 227620.8 | 1920.0019 | 3 | 23 | 4.400362 | 0.6639671 | 3.024241 | 0 | 12.67536 | 0
2018-02-27 06:35 | 227740.8 | 2040.0003 | 3 | 23 | 4.400356 | 0.5881691 | 3.045066 | 0 | 12.76699 | 0
2018-02-27 06:37 | 227860.8 | 2160.0003 | 3 | 23 | 4.400322 | 0.5223789 | 3.063553 | 0 | 12.84835 | 0
2018-02-27 06:39 | 227980.8 | 2280.0011 | 3 | 23 | 4.400327 | 0.4668694 | 3.080031 | 0 | 12.92085 | 0
2018-02-27 06:41 | 228100.8 | 2400.0011 | 3 | 23 | 4.400323 | 0.418417 | 3.094774 | 0 | 12.98573 | 0
2018-02-27 06:43 | 228220.8 | 2520.0012 | 3 | 23 | 4.40032 | 0.3760681 | 3.107999 | 0 | 13.04392 | 0
2018-02-27 06:45 | 228340.8 | 2640.0019 | 3 | 23 | 4.400311 | 0.3385353 | 3.119903 | 0 | 13.0963 | 0
2018-02-27 06:47 | 228460.8 | 2760.0028 | 3 | 23 | 4.400311 | 0.3057232 | 3.130643 | 0 | 13.14356 | 0
2018-02-27 06:49 | 228580.8 | 2880.0011 | 3 | 23 | 4.400328 | 0.2771263 | 3.140343 | 0 | 13.18624 | 0
2018-02-27 06:51 | 228700.8 | 3000.0002 | 3 | 23 | 4.400314 | 0.2508888 | 3.149128 | 0 | 13.2249 | 0
2018-02-27 06:53 | 228820.8 | 3120.0011 | 3 | 23 | 4.400292 | 0.2272587 | 3.157099 | 0 | 13.25998 | 0
2018-02-27 06:55 | 228940.8 | 3240.0004 | 3 | 23 | 4.400316 | 0.2069969 | 3.164339 | 0 | 13.29184 | 0
2018-02-27 06:57 | 229060.8 | 3360.002 | 3 | 23 | 4.400303 | 0.1879692 | 3.170928 | 0 | 13.32083 | 0
2018-02-27 06:59 | 229180.8 | 3480.0011 | 3 | 23 | 4.400304 | 0.1715603 | 3.176928 | 0 | 13.34723 | 0
2018-02-27 07:01 | 229300.8 | 3600.0011 | 3 | 23 | 4.400313 | 0.1571274 | 3.182395 | 0 | 13.37129 | 0
2018-02-27 07:03 | 229420.8 | 3720.0003 | 3 | 23 | 4.400314 | 0.1432667 | 3.18739 | 0 | 13.39326 | 0
2018-02-27 07:05 | 229540.8 | 3840.0011 | 3 | 23 | 4.400323 | 0.1311398 | 3.191953 | 0 | 13.41335 | 0
2018-02-27 07:07 | 229660.8 | 3960.0003 | 3 | 23 | 4.400317 | 0.119978 | 3.196123 | 0 | 13.43169 | 0
2018-02-27 07:09 | 229780.8 | 4080.0003 | 3 | 23 | 4.400306 | 0.1098404 | 3.199945 | 0 | 13.44851 | 0
2018-02-27 07:11 | 229900.8 | 4200.0013 | 3 | 23 | 4.400307 | 0.1008205 | 3.203448 | 0 | 13.46393 | 0
2018-02-27 07:13 | 230020.8 | 4320.0011 | 3 | 23 | 4.400264 | 0.09173775 | 3.206659 | 0 | 13.47806 | 0
2018-02-27 07:15 | 230140.8 | 4440.0003 | 3 | 23 | 4.4003 | 0.08513641 | 3.20961 | 0 | 13.49104 | 0
2018-02-27 07:16 | 230194.1 | 4493.2817 | 3 | 23 | 4.40028 | 0.08149338 | 3.210844 | 0 | 13.49647 | 0
2018-02-27 07:18 | 230314.2 | 120.0005 | 4 | 23 | 4.39418 | 0 | 3.210844 | 0 | 13.49647 | 0
2018-02-27 07:20 | 230434.2 | 240.0004 | 4 | 23 | 4.393567 | 0 | 3.210844 | 0 | 13.49647 | 0
2018-02-27 07:21 | 230494.2 | 300.0035 | 4 | 23 | 4.393347 | 0 | 3.210844 | 0 | 13.49647 | 0
2018-02-27 07:23 | 230614.3 | 120.001 | 5 | 23 | 4.146403 | -3.259854 | 3.210844 | 0.1086565 | 13.49647 | 0.4537371
2018-02-27 07:25 | 230734.3 | 240.0018 | 5 | 23 | 4.10668 | -3.259927 | 3.210844 | 0.2173082 | 13.49647 | 0.902082
2018-02-27 07:27 | 230854.3 | 360.0003 | 5 | 23 | 4.066586 | -3.259877 | 3.210844 | 0.3259614 | 13.49647 | 1.346119
2018-02-27 07:29 | 230974.3 | 480.0008 | 5 | 23 | 4.025634 | -3.259854 | 3.210844 | 0.4346158 | 13.49647 | 1.785749
2018-02-27 07:31 | 231094.3 | 600.0002 | 5 | 23 | 3.984662 | -3.259906 | 3.210844 | 0.5432703 | 13.49647 | 2.220923
2018-02-27 07:33 | 231214.3 | 720.0002 | 5 | 23 | 3.944333 | -3.25989 | 3.210844 | 0.6519198 | 13.49647 | 2.651655
2018-02-27 07:35 | 231334.3 | 840.0002 | 5 | 23 | 3.905306 | -3.259865 | 3.210844 | 0.7605816 | 13.49647 | 3.078122
2018-02-27 07:37 | 231454.3 | 960.0002 | 5 | 23 | 3.867891 | -3.259897 | 3.210844 | 0.8692361 | 13.49647 | 3.500403
2018-02-27 07:39 | 231574.3 | 1080.0002 | 5 | 23 | 3.832237 | -3.259904 | 3.210844 | 0.9778926 | 13.49647 | 3.918721
2018-02-27 07:41 | 231694.3 | 1200.0001 | 5 | 23 | 3.798364 | -3.259918 | 3.210844 | 1.086545 | 13.49647 | 4.333249
2018-02-27 07:43 | 231814.3 | 1320.001 | 5 | 23 | 3.766301 | -3.259947 | 3.210844 | 1.195201 | 13.49647 | 4.744205
2018-02-27 07:45 | 231934.3 | 1440.0011 | 5 | 23 | 3.736069 | -3.259934 | 3.210844 | 1.303856 | 13.49647 | 5.151772
2018-02-27 07:47 | 232054.3 | 1560.001 | 5 | 23 | 3.707708 | -3.259939 | 3.210844 | 1.412508 | 13.49647 | 5.556147
2018-02-27 07:49 | 232174.3 | 1680.001 | 5 | 23 | 3.681166 | -3.259939 | 3.210844 | 1.521165 | 13.49647 | 5.957554
2018-02-27 07:51 | 232294.3 | 1800.0011 | 5 | 23 | 3.656446 | -3.259978 | 3.210844 | 1.629821 | 13.49647 | 6.356178
2018-02-27 07:53 | 232414.3 | 1920.0002 | 5 | 23 | 3.633583 | -3.259931 | 3.210844 | 1.738476 | 13.49647 | 6.752208
2018-02-27 07:55 | 232534.3 | 2040.001 | 5 | 23 | 3.612679 | -3.259933 | 3.210844 | 1.847127 | 13.49647 | 7.145846
2018-02-27 07:57 | 232654.3 | 2160.0011 | 5 | 23 | 3.593656 | -3.259941 | 3.210844 | 1.955785 | 13.49647 | 7.537344
2018-02-27 07:59 | 232774.3 | 2280.0018 | 5 | 23 | 3.576482 | -3.259945 | 3.210844 | 2.064438 | 13.49647 | 7.926856
2018-02-27 08:01 | 232894.3 | 2400.0011 | 5 | 23 | 3.560768 | -3.259912 | 3.210844 | 2.173093 | 13.49647 | 8.314594
2018-02-27 08:03 | 233014.3 | 2520.0011 | 5 | 23 | 3.545904 | -3.25989 | 3.210844 | 2.281745 | 13.49647 | 8.700664
2018-02-27 08:05 | 233134.3 | 2640.0002 | 5 | 23 | 3.531367 | -3.259934 | 3.210844 | 2.390395 | 13.49647 | 9.085138
2018-02-27 08:07 | 233254.3 | 2760.001 | 5 | 23 | 3.516518 | -3.259912 | 3.210844 | 2.499054 | 13.49647 | 9.468051
2018-02-27 08:09 | 233374.3 | 2880.0018 | 5 | 23 | 3.500236 | -3.259877 | 3.210844 | 2.607706 | 13.49647 | 9.849265
2018-02-27 08:11 | 233494.3 | 3000.001 | 5 | 23 | 3.480062 | -3.259945 | 3.210844 | 2.716356 | 13.49647 | 10.22853
2018-02-27 08:13 | 233614.3 | 3120.0002 | 5 | 23 | 3.451541 | -3.259952 | 3.210844 | 2.825004 | 13.49647 | 10.60517
2018-02-27 08:15 | 233734.3 | 3240.001 | 5 | 23 | 3.411294 | -3.259939 | 3.210844 | 2.933658 | 13.49647 | 10.97814
2018-02-27 08:17 | 233854.3 | 3360.0011 | 5 | 23 | 3.346122 | -3.259968 | 3.210844 | 3.04231 | 13.49647 | 11.34558
2018-02-27 08:19 | 233974.3 | 3480.0002 | 5 | 23 | 3.20696 | -3.259959 | 3.210844 | 3.150969 | 13.49647 | 11.70284
2018-02-27 08:20 | 234039.6 | 3545.3016 | 5 | 23 | 2.999991 | -3.259972 | 3.210844 | 3.210095 | 13.49647 | 11.88738
2018-02-27 08:22 | 234159.6 | 120.0017 | 6 | 23 | 3.324317 | 0 | 3.210844 | 3.210095 | 13.49647 | 11.88738
2018-02-27 08:24 | 234279.6 | 240.0002 | 6 | 23 | 3.336427 | 0 | 3.210844 | 3.210095 | 13.49647 | 11.88738
2018-02-27 08:25 | 234339.6 | 300.0008 | 6 | 23 | 3.340058 | 0 | 3.210844 | 3.210095 | 13.49647 | 11.88738
2018-02-27 08:25 | 234339.6 | 0.0025 | 7 | 24 | 3.339955 | 0 | 0 | 0 | 0 | 0
2018-02-27 08:27 | 234459.7 | 120.0001 | 2 | 24 | 3.966208 | 4.890045 | 0.1622994 | 0 | 0.6236975 | 0
2018-02-27 08:29 | 234579.7 | 240.0026 | 2 | 24 | 4.011193 | 4.890047 | 0.3252856 | 0 | 1.274081 | 0
2018-02-27 08:31 | 234699.7 | 360.0003 | 2 | 24 | 4.048764 | 4.890068 | 0.4882686 | 0 | 1.931006 | 0
2018-02-27 08:33 | 234819.7 | 480.0011 | 2 | 24 | 4.079429 | 4.89007 | 0.6512531 | 0 | 2.593459 | 0
2018-02-27 08:35 | 234939.7 | 600.001 | 2 | 24 | 4.105664 | 4.890051 | 0.8142425 | 0 | 3.260554 | 0
2018-02-27 08:37 | 235059.7 | 720.001 | 2 | 24 | 4.129035 | 4.890045 | 0.9772289 | 0 | 3.931638 | 0
2018-02-27 08:39 | 235179.7 | 840.0018 | 2 | 24 | 4.153564 | 4.890072 | 1.140221 | 0 | 4.606607 | 0
2018-02-27 08:41 | 235299.7 | 960.001 | 2 | 24 | 4.180391 | 4.890047 | 1.303206 | 0 | 5.285728 | 0
2018-02-27 08:43 | 235419.7 | 1080.0002 | 2 | 24 | 4.200408 | 4.713755 | 1.46524 | 0 | 5.965196 | 0
2018-02-27 08:45 | 235539.7 | 1200.0018 | 2 | 24 | 4.200387 | 4.221315 | 1.614073 | 0 | 6.590353 | 0
2018-02-27 08:47 | 235659.7 | 1320.001 | 2 | 24 | 4.200401 | 3.748652 | 1.746852 | 0 | 7.148078 | 0
2018-02-27 08:49 | 235779.7 | 1440.0002 | 2 | 24 | 4.200395 | 3.29607 | 1.864169 | 0 | 7.640852 | 0
2018-02-27 08:49 | 235789.5 | 1449.8496 | 2 | 24 | 4.200383 | 3.259972 | 1.873137 | 0 | 7.678522 | 0
2018-02-27 08:51 | 235909.6 | 120.0001 | 3 | 24 | 4.227598 | 3.260002 | 1.981362 | 0 | 8.134462 | 0
2018-02-27 08:53 | 236029.6 | 240.0017 | 3 | 24 | 4.2598 | 3.259977 | 2.09002 | 0 | 8.595544 | 0
2018-02-27 08:55 | 236149.6 | 360.0009 | 3 | 24 | 4.294594 | 3.260033 | 2.198677 | 0 | 9.060268 | 0
2018-02-27 08:57 | 236269.6 | 480.0001 | 3 | 24 | 4.331827 | 3.259981 | 2.307336 | 0 | 9.528918 | 0
2018-02-27 08:59 | 236389.6 | 600.0001 | 3 | 24 | 4.371083 | 3.26001 | 2.415992 | 0 | 10.00171 | 0
2018-02-27 09:01 | 236509.6 | 720.0018 | 3 | 24 | 4.400402 | 3.059484 | 2.523648 | 0 | 10.47429 | 0
2018-02-27 09:03 | 236629.6 | 840.0017 | 3 | 24 | 4.400395 | 2.553797 | 2.616799 | 0 | 10.88419 | 0
2018-02-27 09:05 | 236749.6 | 960.0017 | 3 | 24 | 4.400397 | 2.149132 | 2.694943 | 0 | 11.22806 | 0
2018-02-27 09:07 | 236869.6 | 1080.001 | 3 | 24 | 4.400374 | 1.817612 | 2.760866 | 0 | 11.51814 | 0
2018-02-27 09:09 | 236989.6 | 1200.001 | 3 | 24 | 4.400386 | 1.546406 | 2.816774 | 0 | 11.76416 | 0
2018-02-27 09:11 | 237109.6 | 1320.0017 | 3 | 24 | 4.400351 | 1.322626 | 2.864471 | 0 | 11.97404 | 0
2018-02-27 09:13 | 237229.6 | 1440.0017 | 3 | 24 | 4.400353 | 1.139284 | 2.905413 | 0 | 12.1542 | 0
2018-02-27 09:15 | 237349.6 | 1560.001 | 3 | 24 | 4.400376 | 0.9878292 | 2.940781 | 0 | 12.30983 | 0
2018-02-27 09:17 | 237469.6 | 1680.0002 | 3 | 24 | 4.400356 | 0.8609982 | 2.971516 | 0 | 12.44508 | 0
2018-02-27 09:19 | 237589.6 | 1800.001 | 3 | 24 | 4.400365 | 0.7551937 | 2.998393 | 0 | 12.56334 | 0
2018-02-27 09:21 | 237709.6 | 1920.0009 | 3 | 24 | 4.400339 | 0.6655369 | 3.022023 | 0 | 12.66733 | 0
2018-02-27 09:23 | 237829.6 | 2040.0017 | 3 | 24 | 4.400346 | 0.5895805 | 3.042906 | 0 | 12.75922 | 0
2018-02-27 09:25 | 237949.6 | 2160.0001 | 3 | 24 | 4.400349 | 0.5248089 | 3.061448 | 0 | 12.84081 | 0
2018-02-27 09:27 | 238069.6 | 2280.0001 | 3 | 24 | 4.400348 | 0.4690113 | 3.077976 | 0 | 12.91354 | 0
2018-02-27 09:29 | 238189.6 | 2400.0009 | 3 | 24 | 4.400311 | 0.4194298 | 3.092762 | 0 | 12.9786 | 0
2018-02-27 09:31 | 238309.6 | 2520.0007 | 3 | 24 | 4.400337 | 0.3779526 | 3.106032 | 0 | 13.03699 | 0
2018-02-27 09:33 | 238429.6 | 2640.0009 | 3 | 24 | 4.400283 | 0.3390999 | 3.117978 | 0 | 13.08956 | 0
2018-02-27 09:35 | 238549.6 | 2760.0009 | 3 | 24 | 4.400324 | 0.3072567 | 3.128755 | 0 | 13.13698 | 0
2018-02-27 09:37 | 238669.6 | 2880.0017 | 3 | 24 | 4.400325 | 0.2783661 | 3.1385 | 0 | 13.17986 | 0
2018-02-27 09:39 | 238789.6 | 3000.0025 | 3 | 24 | 4.400303 | 0.2520199 | 3.147331 | 0 | 13.21872 | 0
2018-02-27 09:41 | 238909.6 | 3120.0009 | 3 | 24 | 4.400318 | 0.2289848 | 3.155343 | 0 | 13.25398 | 0
2018-02-27 09:43 | 239029.6 | 3240.0026 | 3 | 24 | 4.400328 | 0.2086487 | 3.162626 | 0 | 13.28602 | 0
2018-02-27 09:45 | 239149.6 | 3360.0017 | 3 | 24 | 4.40029 | 0.1894588 | 3.169258 | 0 | 13.31521 | 0
2018-02-27 09:47 | 239269.6 | 3480.0025 | 3 | 24 | 4.400311 | 0.1735001 | 3.175302 | 0 | 13.3418 | 0
2018-02-27 09:49 | 239389.6 | 3600.0017 | 3 | 24 | 4.400268 | 0.1575089 | 3.180813 | 0 | 13.36605 | 0
2018-02-27 09:51 | 239509.6 | 3720.0016 | 3 | 24 | 4.400319 | 0.1447525 | 3.185853 | 0 | 13.38823 | 0
2018-02-27 09:53 | 239629.6 | 3840.0017 | 3 | 24 | 4.400314 | 0.13241 | 3.19046 | 0 | 13.4085 | 0
2018-02-27 09:55 | 239749.6 | 3960.0001 | 3 | 24 | 4.400289 | 0.1207867 | 3.194675 | 0 | 13.42705 | 0
2018-02-27 09:57 | 239869.6 | 4080.0009 | 3 | 24 | 4.400322 | 0.1113739 | 3.198536 | 0 | 13.44404 | 0
2018-02-27 09:59 | 239989.6 | 4200.0008 | 3 | 24 | 4.400287 | 0.1013527 | 3.202074 | 0 | 13.45961 | 0
2018-02-27 10:01 | 240109.6 | 4320.0002 | 3 | 24 | 4.400285 | 0.09318733 | 3.205321 | 0 | 13.4739 | 0
2018-02-27 10:03 | 240229.6 | 4440.0009 | 3 | 24 | 4.400307 | 0.08590698 | 3.208305 | 0 | 13.48703 | 0
2018-02-27 10:04 | 240295 | 4505.4455 | 3 | 24 | 4.400274 | 0.08149147 | 3.20983 | 0 | 13.49374 | 0
2018-02-27 10:06 | 240415.1 | 120.0002 | 4 | 24 | 4.39418 | 0 | 3.20983 | 0 | 13.49374 | 0
2018-02-27 10:08 | 240535.1 | 240 | 4 | 24 | 4.393562 | 0 | 3.20983 | 0 | 13.49374 | 0
2018-02-27 10:09 | 240595.1 | 300.0023 | 4 | 24 | 4.393335 | 0 | 3.20983 | 0 | 13.49374 | 0
2018-02-27 10:11 | 240715.1 | 120.0011 | 5 | 24 | 4.145631 | -3.259846 | 3.20983 | 0.10865 | 13.49374 | 0.4536382
2018-02-27 10:13 | 240835.1 | 240.0002 | 5 | 24 | 4.105796 | -3.259872 | 3.20983 | 0.2172959 | 13.49374 | 0.9018705
2018-02-27 10:15 | 240955.1 | 360.001 | 5 | 24 | 4.06558 | -3.259888 | 3.20983 | 0.3259519 | 13.49374 | 1.345814
2018-02-27 10:17 | 241075.1 | 480.0002 | 5 | 24 | 4.024502 | -3.259867 | 3.20983 | 0.4346014 | 13.49374 | 1.785311
2018-02-27 10:19 | 241195.1 | 600.0018 | 5 | 24 | 3.983473 | -3.259892 | 3.20983 | 0.5432513 | 13.49374 | 2.220343
2018-02-27 10:21 | 241315.1 | 720.001 | 5 | 24 | 3.943123 | -3.25989 | 3.20983 | 0.6519023 | 13.49374 | 2.650951
2018-02-27 10:23 | 241435.1 | 840.0002 | 5 | 24 | 3.904093 | -3.259931 | 3.20983 | 0.7605518 | 13.49374 | 3.077236
2018-02-27 10:25 | 241555.1 | 960.0002 | 5 | 24 | 3.866703 | -3.259908 | 3.20983 | 0.8691999 | 13.49374 | 3.499361
2018-02-27 10:27 | 241675.1 | 1080.0017 | 5 | 24 | 3.831017 | -3.259893 | 3.20983 | 0.9778519 | 13.49374 | 3.917531
2018-02-27 10:29 | 241795.1 | 1200.0002 | 5 | 24 | 3.79719 | -3.259939 | 3.20983 | 1.086506 | 13.49374 | 4.331933
2018-02-27 10:31 | 241915.1 | 1320.0002 | 5 | 24 | 3.765129 | -3.259927 | 3.20983 | 1.195159 | 13.49374 | 4.742753
2018-02-27 10:33 | 242035.1 | 1440.001 | 5 | 24 | 3.734909 | -3.259937 | 3.20983 | 1.30381 | 13.49374 | 5.150181
2018-02-27 10:35 | 242155.1 | 1560.001 | 5 | 24 | 3.706581 | -3.259904 | 3.20983 | 1.412464 | 13.49374 | 5.554437
2018-02-27 10:37 | 242275.1 | 1680.0001 | 5 | 24 | 3.680087 | -3.259914 | 3.20983 | 1.521105 | 13.49374 | 5.955666
2018-02-27 10:39 | 242395.1 | 1800.001 | 5 | 24 | 3.655274 | -3.259934 | 3.20983 | 1.629769 | 13.49374 | 6.354193
2018-02-27 10:41 | 242515.1 | 1920.0018 | 5 | 24 | 3.63238 | -3.25992 | 3.20983 | 1.738424 | 13.49374 | 6.750097
2018-02-27 10:43 | 242635.1 | 2040.0018 | 5 | 24 | 3.61143 | -3.259934 | 3.20983 | 1.847074 | 13.49374 | 7.143601
2018-02-27 10:45 | 242755.1 | 2160.0002 | 5 | 24 | 3.592406 | -3.259943 | 3.20983 | 1.955725 | 13.49374 | 7.534938
2018-02-27 10:47 | 242875.1 | 2280.001 | 5 | 24 | 3.575171 | -3.25992 | 3.20983 | 2.064379 | 13.49374 | 7.924317
2018-02-27 10:49 | 242995.1 | 2400.001 | 5 | 24 | 3.559381 | -3.25995 | 3.20983 | 2.173034 | 13.49374 | 8.311908
2018-02-27 10:51 | 243115.1 | 2520.0002 | 5 | 24 | 3.544484 | -3.259972 | 3.20983 | 2.281685 | 13.49374 | 8.697824
2018-02-27 10:53 | 243235.1 | 2640.0005 | 5 | 24 | 3.529872 | -3.259947 | 3.20983 | 2.390339 | 13.49374 | 9.082151
2018-02-27 10:55 | 243355.1 | 2760.001 | 5 | 24 | 3.51499 | -3.259872 | 3.20983 | 2.498994 | 13.49374 | 9.464885
2018-02-27 10:57 | 243475.1 | 2880.0002 | 5 | 24 | 3.498665 | -3.259922 | 3.20983 | 2.607647 | 13.49374 | 9.845931
2018-02-27 10:59 | 243595.1 | 3000.0002 | 5 | 24 | 3.478562 | -3.259934 | 3.20983 | 2.7163 | 13.49374 | 10.22503
2018-02-27 11:01 | 243715.1 | 3120.0018 | 5 | 24 | 3.450001 | -3.259966 | 3.20983 | 2.824956 | 13.49374 | 10.60154
2018-02-27 11:03 | 243835.1 | 3240.0002 | 5 | 24 | 3.409556 | -3.259943 | 3.20983 | 2.933607 | 13.49374 | 10.97433
2018-02-27 11:05 | 243955.1 | 3360.0011 | 5 | 24 | 3.343658 | -3.25997 | 3.20983 | 3.042259 | 13.49374 | 11.34155
2018-02-27 11:07 | 244075.1 | 3480.001 | 5 | 24 | 3.202267 | -3.259893 | 3.20983 | 3.150916 | 13.49374 | 11.69844
2018-02-27 11:08 | 244138.7 | 3543.5136 | 5 | 24 | 2.999999 | -3.25995 | 3.20983 | 3.208421 | 13.49374 | 11.87773
2018-02-27 11:10 | 244258.7 | 120.0017 | 6 | 24 | 3.327957 | 0 | 3.20983 | 3.208421 | 13.49374 | 11.87773
2018-02-27 11:12 | 244378.7 | 240.0008 | 6 | 24 | 3.340117 | 0 | 3.20983 | 3.208421 | 13.49374 | 11.87773
2018-02-27 11:13 | 244438.7 | 300.004 | 6 | 24 | 3.343747 | 0 | 3.20983 | 3.208421 | 13.49374 | 11.87773
2018-02-27 11:13 | 244438.7 | 0.0032 | 7 | 25 | 3.343775 | 0 | 0 | 0 | 0 | 0
2018-02-27 11:15 | 244558.8 | 120.0011 | 2 | 25 | 3.967319 | 4.890129 | 0.1623009 | 0 | 0.6240631 | 0
2018-02-27 11:17 | 244678.8 | 240.0003 | 2 | 25 | 4.011796 | 4.89012 | 0.3252856 | 0 | 1.274562 | 0
2018-02-27 11:19 | 244798.8 | 360.0018 | 2 | 25 | 4.049206 | 4.890102 | 0.4882681 | 0 | 1.931572 | 0
2018-02-27 11:21 | 244918.8 | 480.0002 | 2 | 25 | 4.079773 | 4.890095 | 0.651248 | 0 | 2.594068 | 0
2018-02-27 11:23 | 245038.8 | 600.0018 | 2 | 25 | 4.105967 | 4.890083 | 0.8142413 | 0 | 3.26123 | 0
2018-02-27 11:25 | 245158.8 | 720.0003 | 2 | 25 | 4.129332 | 4.890093 | 0.9772323 | 0 | 3.932381 | 0
2018-02-27 11:27 | 245278.8 | 840.0012 | 2 | 25 | 4.153885 | 4.890121 | 1.140224 | 0 | 4.607398 | 0
2018-02-27 11:29 | 245398.8 | 960.0012 | 2 | 25 | 4.180721 | 4.890095 | 1.30321 | 0 | 5.286582 | 0
2018-02-27 11:31 | 245518.8 | 1080.0011 | 2 | 25 | 4.200395 | 4.707499 | 1.465173 | 0 | 5.965785 | 0
2018-02-27 11:33 | 245638.8 | 1200.0014 | 2 | 25 | 4.200388 | 4.216162 | 1.613819 | 0 | 6.590158 | 0
2018-02-27 11:35 | 245758.8 | 1320.002 | 2 | 25 | 4.200395 | 3.742413 | 1.746424 | 0 | 7.14715 | 0
2018-02-27 11:37 | 245878.8 | 1440.002 | 2 | 25 | 4.2004 | 3.290882 | 1.863565 | 0 | 7.639191 | 0
2018-02-27 11:37 | 245887.2 | 1448.4074 | 2 | 25 | 4.200382 | 3.259993 | 1.871209 | 0 | 7.671299 | 0
2018-02-27 11:39 | 246007.2 | 120.0017 | 3 | 25 | 4.227611 | 3.259995 | 1.979429 | 4.64e-10 | 8.127213 | 1.89e-09
2018-02-27 11:41 | 246127.2 | 240.0001 | 3 | 25 | 4.259867 | 3.260023 | 2.088085 | 4.64e-10 | 8.588296 | 1.89e-09
2018-02-27 11:43 | 246247.2 | 360.0009 | 3 | 25 | 4.294722 | 3.260046 | 2.196741 | 4.64e-10 | 9.053026 | 1.89e-09
2018-02-27 11:45 | 246367.2 | 480 | 3 | 25 | 4.331953 | 3.260082 | 2.305397 | 4.64e-10 | 9.521678 | 1.89e-09
2018-02-27 11:47 | 246487.2 | 600.0009 | 3 | 25 | 4.371201 | 3.260033 | 2.414057 | 4.64e-10 | 9.994504 | 1.89e-09
2018-02-27 11:49 | 246607.2 | 720.0017 | 3 | 25 | 4.400402 | 3.058447 | 2.521699 | 4.64e-10 | 10.46703 | 1.89e-09
2018-02-27 11:51 | 246727.2 | 840.0009 | 3 | 25 | 4.400393 | 2.553194 | 2.614827 | 4.64e-10 | 10.87683 | 1.89e-09
2018-02-27 11:53 | 246847.2 | 960.0001 | 3 | 25 | 4.400407 | 2.149775 | 2.692961 | 4.64e-10 | 11.22065 | 1.89e-09
2018-02-27 11:55 | 246966.8 | 1079.5763 | 3 | 25 | 4.400377 | 1.819052 | 2.758673 | 4.64e-10 | 11.5098 | 1.89e-09
2018-02-27 11:57 | 247087.2 | 1200.0001 | 3 | 25 | 4.400378 | 1.546844 | 2.814811 | 4.64e-10 | 11.75683 | 1.89e-09
2018-02-27 11:59 | 247207.2 | 1320.0009 | 3 | 25 | 4.400359 | 1.32333 | 2.862523 | 4.64e-10 | 11.96678 | 1.89e-09
2018-02-27 12:01 | 247327.2 | 1440.0001 | 3 | 25 | 4.400367 | 1.139931 | 2.903473 | 4.64e-10 | 12.14698 | 1.89e-09
2018-02-27 12:03 | 247447.2 | 1560.0001 | 3 | 25 | 4.400366 | 0.9875507 | 2.938841 | 4.64e-10 | 12.30261 | 1.89e-09
2018-02-27 12:05 | 247567.2 | 1680.001 | 3 | 25 | 4.400363 | 0.860548 | 2.969576 | 4.64e-10 | 12.43785 | 1.89e-09
2018-02-27 12:07 | 247687.2 | 1800.0018 | 3 | 25 | 4.400352 | 0.7546463 | 2.99644 | 4.64e-10 | 12.55607 | 1.89e-09
2018-02-27 12:09 | 247807.2 | 1920.0001 | 3 | 25 | 4.400342 | 0.6649399 | 3.020055 | 4.64e-10 | 12.65998 | 1.89e-09
2018-02-27 12:11 | 247927.2 | 2040.0009 | 3 | 25 | 4.400357 | 0.5891609 | 3.040916 | 4.64e-10 | 12.75178 | 1.89e-09
2018-02-27 12:13 | 248047.2 | 2160.0009 | 3 | 25 | 4.400342 | 0.5238934 | 3.059432 | 4.64e-10 | 12.83325 | 1.89e-09
2018-02-27 12:15 | 248167.2 | 2280.0001 | 3 | 25 | 4.400334 | 0.4678459 | 3.075934 | 4.64e-10 | 12.90587 | 1.89e-09
2018-02-27 12:17 | 248287.2 | 2400.001 | 3 | 25 | 4.400313 | 0.4188576 | 3.090693 | 4.64e-10 | 12.97081 | 1.89e-09
2018-02-27 12:19 | 248407.2 | 2520.0016 | 3 | 25 | 4.400331 | 0.3770103 | 3.10394 | 4.64e-10 | 13.0291 | 1.89e-09
2018-02-27 12:21 | 248527.2 | 2640.0001 | 3 | 25 | 4.40034 | 0.3397751 | 3.115859 | 4.64e-10 | 13.08155 | 1.89e-09
2018-02-27 12:23 | 248647.2 | 2760.0001 | 3 | 25 | 4.400333 | 0.3068943 | 3.126612 | 4.64e-10 | 13.12887 | 1.89e-09
2018-02-27 12:25 | 248767.2 | 2880.0001 | 3 | 25 | 4.400315 | 0.2775612 | 3.136338 | 4.64e-10 | 13.17167 | 1.89e-09
2018-02-27 12:27 | 248887.2 | 3000.0013 | 3 | 25 | 4.400299 | 0.2517529 | 3.145154 | 4.64e-10 | 13.21045 | 1.89e-09
2018-02-27 12:29 | 249007.2 | 3120.0009 | 3 | 25 | 4.400294 | 0.2283916 | 3.15316 | 4.64e-10 | 13.24569 | 1.89e-09
2018-02-27 12:31 | 249127.2 | 3240.0017 | 3 | 25 | 4.400326 | 0.2088089 | 3.160447 | 4.64e-10 | 13.27775 | 1.89e-09
2018-02-27 12:33 | 249247.2 | 3360.0009 | 3 | 25 | 4.400309 | 0.1900654 | 3.167088 | 4.64e-10 | 13.30697 | 1.89e-09
2018-02-27 12:35 | 249367.2 | 3480.0017 | 3 | 25 | 4.40032 | 0.1739578 | 3.173149 | 4.64e-10 | 13.33364 | 1.89e-09
2018-02-27 12:37 | 249487.2 | 3600.0017 | 3 | 25 | 4.400313 | 0.1589012 | 3.178682 | 4.64e-10 | 13.35799 | 1.89e-09
2018-02-27 12:39 | 249607.2 | 3720.0009 | 3 | 25 | 4.400285 | 0.1451283 | 3.183746 | 4.64e-10 | 13.38028 | 1.89e-09
2018-02-27 12:41 | 249727.2 | 3840.0017 | 3 | 25 | 4.400272 | 0.13274 | 3.188379 | 4.64e-10 | 13.40066 | 1.89e-09
2018-02-27 12:43 | 249847.2 | 3960.0001 | 3 | 25 | 4.400307 | 0.1222172 | 3.19263 | 4.64e-10 | 13.41937 | 1.89e-09
2018-02-27 12:45 | 249967.2 | 4080.0012 | 3 | 25 | 4.400276 | 0.1117096 | 3.196528 | 4.64e-10 | 13.43652 | 1.89e-09
2018-02-27 12:47 | 250087.2 | 4200.0001 | 3 | 25 | 4.400313 | 0.1029987 | 3.200101 | 4.64e-10 | 13.45224 | 1.89e-09
2018-02-27 12:49 | 250207.2 | 4320.0009 | 3 | 25 | 4.400275 | 0.09423637 | 3.203385 | 4.64e-10 | 13.46669 | 1.89e-09
2018-02-27 12:51 | 250327.2 | 4440.0001 | 3 | 25 | 4.400278 | 0.08660507 | 3.206406 | 4.64e-10 | 13.47998 | 1.89e-09
2018-02-27 12:53 | 250426.1 | 4538.8879 | 3 | 25 | 4.400327 | 0.08149338 | 3.208711 | 4.64e-10 | 13.49013 | 1.89e-09
2018-02-27 12:55 | 250546.1647 | 120.0016 | 4 | 25 | 4.394231 | 0 | 3.208711 | 4.64e-10 | 13.49013 | 1.89e-09
2018-02-27 12:57 | 250666.1647 | 240.0016 | 4 | 25 | 4.39362 | 0 | 3.208711 | 4.64e-10 | 13.49013 | 1.89e-09
2018-02-27 12:58 | 250726.1645 | 300.0014 | 4 | 25 | 4.393386 | 0 | 3.208711 | 4.64e-10 | 13.49013 | 1.89e-09
2018-02-27 13:00 | 250846.2 | 120.0008 | 5 | 25 | 4.145494 | -3.259888 | 3.208711 | 0.1086495 | 13.49013 | 0.453626
2018-02-27 13:02 | 250966.2 | 240.0008 | 5 | 25 | 4.105591 | -3.260117 | 3.208711 | 0.2172994 | 13.49013 | 0.9018556
2018-02-27 13:04 | 251086.2 | 360.0002 | 5 | 25 | 4.065314 | -3.260158 | 3.208711 | 0.3259566 | 13.49013 | 1.345778
2018-02-27 13:06 | 251206.2 | 480.0016 | 5 | 25 | 4.024196 | -3.260104 | 3.208711 | 0.4346184 | 13.49013 | 1.785291
2018-02-27 13:08 | 251326.2 | 600.0009 | 5 | 25 | 3.983044 | -3.259838 | 3.208711 | 0.5432767 | 13.49013 | 2.220314
2018-02-27 13:10 | 251446.2 | 720.0016 | 5 | 25 | 3.9427 | -3.259906 | 3.208711 | 0.651927 | 13.49013 | 2.650871
2018-02-27 13:12 | 251566.2 | 840.0024 | 5 | 25 | 3.903645 | -3.259892 | 3.208711 | 0.7605876 | 13.49013 | 3.077153
2018-02-27 13:14 | 251686.2 | 960 | 5 | 25 | 3.86622 | -3.259895 | 3.208711 | 0.8692378 | 13.49013 | 3.499238
2018-02-27 13:16 | 251806.2 | 1080.0008 | 5 | 25 | 3.830487 | -3.2599 | 3.208711 | 0.9778916 | 13.49013 | 3.91736
2018-02-27 13:18 | 251926.2 | 1200.0016 | 5 | 25 | 3.796624 | -3.259902 | 3.208711 | 1.086545 | 13.49013 | 4.331699
2018-02-27 13:20 | 252046.2 | 1320.0003 | 5 | 25 | 3.764526 | -3.25992 | 3.208711 | 1.195192 | 13.49013 | 4.742432
2018-02-27 13:22 | 252166.2 | 1440.0025 | 5 | 25 | 3.73438 | -3.259952 | 3.208711 | 1.30385 | 13.49013 | 5.149822
2018-02-27 13:24 | 252286.2 | 1560.0008 | 5 | 25 | 3.706062 | -3.259912 | 3.208711 | 1.41249 | 13.49013 | 5.55397
2018-02-27 13:26 | 252406.2 | 1680.0024 | 5 | 25 | 3.679588 | -3.25991 | 3.208711 | 1.521155 | 13.49013 | 5.955237
2018-02-27 13:28 | 252526.2 | 1800 | 5 | 25 | 3.654851 | -3.259908 | 3.208711 | 1.629812 | 13.49013 | 6.353688
2018-02-27 13:30 | 252646.2 | 1920.0024 | 5 | 25 | 3.631945 | -3.259933 | 3.208711 | 1.738464 | 13.49013 | 6.749533
2018-02-27 13:32 | 252766.2 | 2040.0024 | 5 | 25 | 3.611012 | -3.259922 | 3.208711 | 1.847119 | 13.49013 | 7.143005
2018-02-27 13:34 | 252886.2 | 2160.0004 | 5 | 25 | 3.59199 | -3.259897 | 3.208711 | 1.95577 | 13.49013 | 7.534296
2018-02-27 13:36 | 253006.2 | 2280.0016 | 5 | 25 | 3.574676 | -3.259883 | 3.208711 | 2.06442 | 13.49013 | 7.923608
2018-02-27 13:38 | 253126.2 | 2400.0025 | 5 | 25 | 3.558871 | -3.25991 | 3.208711 | 2.173077 | 13.49013 | 8.311151
2018-02-27 13:40 | 253246.2 | 2520.0016 | 5 | 25 | 3.543962 | -3.259937 | 3.208711 | 2.281731 | 13.49013 | 8.697021
2018-02-27 13:42 | 253366.2 | 2640.0008 | 5 | 25 | 3.52935 | -3.259912 | 3.208711 | 2.390383 | 13.49013 | 9.081285
2018-02-27 13:44 | 253486.2 | 2760.0001 | 5 | 25 | 3.514436 | -3.259879 | 3.208711 | 2.499034 | 13.49013 | 9.463946
2018-02-27 13:46 | 253606.2 | 2880.0008 | 5 | 25 | 3.498071 | -3.259929 | 3.208711 | 2.607689 | 13.49013 | 9.844938
2018-02-27 13:48 | 253726.2 | 3000.0009 | 5 | 25 | 3.477863 | -3.259945 | 3.208711 | 2.71634 | 13.49013 | 10.22396
2018-02-27 13:50 | 253846.2 | 3120.0017 | 5 | 25 | 3.449329 | -3.259934 | 3.208711 | 2.82499 | 13.49013 | 10.60038
2018-02-27 13:52 | 253966.2 | 3240.0017 | 5 | 25 | 3.408689 | -3.260009 | 3.208711 | 2.933643 | 13.49013 | 10.97309
2018-02-27 13:54 | 254086.2 | 3360.0019 | 5 | 25 | 3.342439 | -3.259953 | 3.208711 | 3.042295 | 13.49013 | 11.3402
2018-02-27 13:56 | 254206.2 | 3480.0008 | 5 | 25 | 3.20013 | -3.259953 | 3.208711 | 3.150946 | 13.49013 | 11.6969
2018-02-27 13:57 | 254269 | 3542.7206 | 5 | 25 | 2.999986 | -3.259968 | 3.208711 | 3.207741 | 13.49013 | 11.8739
2018-02-27 13:59 | 254389 | 120.002 | 6 | 25 | 3.32969 | 0 | 3.208711 | 3.207741 | 13.49013 | 11.8739
2018-02-27 14:01 | 254509 | 240.0017 | 6 | 25 | 3.341945 | 0 | 3.208711 | 3.207741 | 13.49013 | 11.8739
2018-02-27 14:02 | 254569 | 300.004 | 6 | 25 | 3.345573 | 0 | 3.208711 | 3.207741 | 13.49013 | 11.8739
2018-02-27 14:02 | 254569 | 0.0023 | 7 | 26 | 3.34558 | 0 | 0 | 0 | 0 | 0
2018-02-27 14:04 | 254689.1 | 120.0002 | 2 | 26 | 3.968242 | 4.890053 | 0.1622899 | 4.1e-11 | 0.6242517 | 1.38e-10
2018-02-27 14:06 | 254809.1 | 240.0002 | 2 | 26 | 4.012503 | 4.890072 | 0.3252721 | 4.1e-11 | 1.274866 | 1.38e-10
2018-02-27 14:08 | 254929.1 | 360.001 | 2 | 26 | 4.049819 | 4.890053 | 0.4882535 | 4.1e-11 | 1.93198 | 1.38e-10
2018-02-27 14:10 | 255049.1 | 480.0019 | 2 | 26 | 4.080243 | 4.890072 | 0.6512413 | 4.1e-11 | 2.594594 | 1.38e-10
2018-02-27 14:12 | 255169.1 | 600.0002 | 2 | 26 | 4.106311 | 4.890036 | 0.814222 | 4.1e-11 | 3.261769 | 1.38e-10
2018-02-27 14:14 | 255289.1 | 720.001 | 2 | 26 | 4.129542 | 4.890024 | 0.9772013 | 4.1e-11 | 3.932918 | 1.38e-10
2018-02-27 14:16 | 255409.1 | 840.0011 | 2 | 26 | 4.153941 | 4.889986 | 1.140188 | 4.1e-11 | 4.607935 | 1.38e-10
2018-02-27 14:18 | 255529.1 | 960.0019 | 2 | 26 | 4.180751 | 4.890024 | 1.303174 | 4.1e-11 | 5.287126 | 1.38e-10
2018-02-27 14:20 | 255649.1 | 1080.0003 | 2 | 26 | 4.200405 | 4.707134 | 1.465125 | 4.1e-11 | 5.966288 | 1.38e-10
2018-02-27 14:22 | 255769.1 | 1200.0003 | 2 | 26 | 4.200395 | 4.216776 | 1.613784 | 4.1e-11 | 6.590714 | 1.38e-10
2018-02-27 14:24 | 255889.1 | 1320.0011 | 2 | 26 | 4.200383 | 3.743599 | 1.746402 | 4.1e-11 | 7.147764 | 1.38e-10
2018-02-27 14:26 | 256009.1 | 1440.0003 | 2 | 26 | 4.200371 | 3.290129 | 1.863572 | 4.1e-11 | 7.639924 | 1.38e-10
2018-02-27 14:26 | 256017.6 | 1448.5274 | 2 | 26 | 4.200403 | 3.259983 | 1.871333 | 4.1e-11 | 7.67252 | 1.38e-10
2018-02-27 14:28 | 256137.7 | 120.0001 | 3 | 26 | 4.227688 | 3.259974 | 1.979542 | 6.8e-11 | 8.1284 | 2.48e-10
2018-02-27 14:30 | 256257.7 | 240.0008 | 3 | 26 | 4.259944 | 3.259977 | 2.088196 | 6.8e-11 | 8.589481 | 2.48e-10
2018-02-27 14:32 | 256377.7 | 360.001 | 3 | 26 | 4.294857 | 3.25996 | 2.196856 | 6.8e-11 | 9.054241 | 2.48e-10
2018-02-27 14:34 | 256497.7 | 480.0002 | 3 | 26 | 4.332078 | 3.260006 | 2.30551 | 6.8e-11 | 9.522894 | 2.48e-10
2018-02-27 14:36 | 256617.7 | 600.001 | 3 | 26 | 4.371362 | 3.260008 | 2.414169 | 6.8e-11 | 9.995732 | 2.48e-10
2018-02-27 14:38 | 256737.7 | 720.0006 | 3 | 26 | 4.400407 | 3.055285 | 2.52177 | 6.8e-11 | 10.46809 | 2.48e-10
2018-02-27 14:40 | 256857.7 | 840.0018 | 3 | 26 | 4.400377 | 2.550243 | 2.614805 | 6.8e-11 | 10.87748 | 2.48e-10
2018-02-27 14:42 | 256977.7 | 960.0002 | 3 | 26 | 4.400381 | 2.146317 | 2.692855 | 6.8e-11 | 11.22093 | 2.48e-10
2018-02-27 14:44 | 257097.7 | 1080.001 | 3 | 26 | 4.400366 | 1.815252 | 2.758693 | 6.8e-11 | 11.51064 | 2.48e-10
2018-02-27 14:46 | 257217.7 | 1200.0018 | 3 | 26 | 4.400387 | 1.544827 | 2.814534 | 6.8e-11 | 11.75637 | 2.48e-10
2018-02-27 14:48 | 257337.7 | 1320.0011 | 3 | 26 | 4.400378 | 1.321779 | 2.862171 | 6.8e-11 | 11.96599 | 2.48e-10
2018-02-27 14:50 | 257457.7 | 1440.0019 | 3 | 26 | 4.400377 | 1.138052 | 2.903058 | 6.8e-11 | 12.1459 | 2.48e-10
2018-02-27 14:52 | 257577.7 | 1560.001 | 3 | 26 | 4.400378 | 0.9861374 | 2.938367 | 6.8e-11 | 12.30127 | 2.48e-10
2018-02-27 14:54 | 257697.7 | 1680.0008 | 3 | 26 | 4.400363 | 0.8590412 | 2.969045 | 6.8e-11 | 12.43627 | 2.48e-10
2018-02-27 14:56 | 257817.7 | 1800.0018 | 3 | 26 | 4.400331 | 0.7527599 | 2.995858 | 6.8e-11 | 12.55426 | 2.48e-10
2018-02-27 14:58 | 257937.7 | 1920.0002 | 3 | 26 | 4.400344 | 0.663599 | 3.019422 | 6.8e-11 | 12.65795 | 2.48e-10
2018-02-27 15:00 | 258057.7 | 2040.0002 | 3 | 26 | 4.400367 | 0.5883007 | 3.040241 | 6.8e-11 | 12.74955 | 2.48e-10
2018-02-27 15:02 | 258177.7 | 2160.0002 | 3 | 26 | 4.400344 | 0.5227108 | 3.058718 | 6.8e-11 | 12.83086 | 2.48e-10
2018-02-27 15:04 | 258297.7 | 2280.0034 | 3 | 26 | 4.400323 | 0.466589 | 3.075188 | 6.8e-11 | 12.90334 | 2.48e-10
2018-02-27 15:06 | 258417.7 | 2400 | 3 | 26 | 4.400311 | 0.4177418 | 3.089914 | 6.8e-11 | 12.96814 | 2.48e-10
2018-02-27 15:08 | 258537.7 | 2520.0018 | 3 | 26 | 4.400329 | 0.3758183 | 3.103129 | 6.8e-11 | 13.02629 | 2.48e-10
2018-02-27 15:10 | 258657.7 | 2640.0018 | 3 | 26 | 4.400331 | 0.3386497 | 3.115024 | 6.8e-11 | 13.07863 | 2.48e-10
2018-02-27 15:12 | 258777.7 | 2760.0011 | 3 | 26 | 4.400339 | 0.3061504 | 3.125756 | 6.8e-11 | 13.12585 | 2.48e-10
2018-02-27 15:14 | 258897.7 | 2880.0009 | 3 | 26 | 4.400332 | 0.2775497 | 3.135458 | 6.8e-11 | 13.16854 | 2.48e-10
2018-02-27 15:16 | 259017.7 | 3000.0034 | 3 | 26 | 4.400331 | 0.2512665 | 3.14425 | 6.8e-11 | 13.20723 | 2.48e-10
2018-02-27 15:18 | 259137.7 | 3120.0018 | 3 | 26 | 4.400345 | 0.228754 | 3.152229 | 6.8e-11 | 13.24234 | 2.48e-10
2018-02-27 15:20 | 259257.7 | 3240.001 | 3 | 26 | 4.400325 | 0.2080555 | 3.159487 | 6.8e-11 | 13.27428 | 2.48e-10
2018-02-27 15:22 | 259377.7 | 3360.001 | 3 | 26 | 4.400301 | 0.1891174 | 3.166098 | 6.8e-11 | 13.30337 | 2.48e-10
2018-02-27 15:24 | 259497.7 | 3480.0018 | 3 | 26 | 4.400308 | 0.1728554 | 3.172123 | 6.8e-11 | 13.32988 | 2.48e-10
2018-02-27 15:26 | 259617.7 | 3600.0018 | 3 | 26 | 4.400309 | 0.1578636 | 3.177628 | 6.8e-11 | 13.3541 | 2.48e-10
2018-02-27 15:28 | 259737.7 | 3720.0006 | 3 | 26 | 4.400301 | 0.1443386 | 3.182661 | 6.8e-11 | 13.37625 | 2.48e-10
2018-02-27 15:30 | 259857.7 | 3840.0018 | 3 | 26 | 4.400289 | 0.1324234 | 3.18727 | 6.8e-11 | 13.39653 | 2.48e-10
2018-02-27 15:32 | 259977.7 | 3960.0005 | 3 | 26 | 4.400282 | 0.1211338 | 3.191495 | 6.8e-11 | 13.41512 | 2.48e-10
2018-02-27 15:34 | 260097.7 | 4080.0018 | 3 | 26 | 4.400303 | 0.1116657 | 3.195374 | 6.8e-11 | 13.43219 | 2.48e-10
2018-02-27 15:36 | 260217.7 | 4200.0002 | 3 | 26 | 4.400286 | 0.1022644 | 3.198937 | 6.8e-11 | 13.44787 | 2.48e-10
2018-02-27 15:38 | 260337.7 | 4320.0018 | 3 | 26 | 4.400264 | 0.09388542 | 3.202209 | 6.8e-11 | 13.46227 | 2.48e-10
2018-02-27 15:40 | 260457.7 | 4440.0018 | 3 | 26 | 4.400296 | 0.08696556 | 3.205223 | 6.8e-11 | 13.47553 | 2.48e-10
2018-02-27 15:42 | 260550.3 | 4532.6368 | 3 | 26 | 4.40029 | 0.0814991 | 3.207388 | 6.8e-11 | 13.48505 | 2.48e-10
2018-02-27 15:44 | 260670.3 | 120.0002 | 4 | 26 | 4.394182 | 0 | 3.207388 | 6.8e-11 | 13.48505 | 2.48e-10
2018-02-27 15:46 | 260790.3 | 240.0017 | 4 | 26 | 4.393573 | 0 | 3.207388 | 6.8e-11 | 13.48505 | 2.48e-10
2018-02-27 15:47 | 260850.3 | 300.0023 | 4 | 26 | 4.393346 | 0 | 3.207388 | 6.8e-11 | 13.48505 | 2.48e-10
2018-02-27 15:49 | 260970.4 | 120.0018 | 5 | 26 | 4.145525 | -3.259912 | 3.207388 | 0.1086498 | 13.48505 | 0.4536245
2018-02-27 15:51 | 261090.4 | 240.0018 | 5 | 26 | 4.1057 | -3.259897 | 3.207388 | 0.2173046 | 13.48505 | 0.901882
2018-02-27 15:53 | 261210.4 | 360.0002 | 5 | 26 | 4.065461 | -3.259885 | 3.207388 | 0.3259547 | 13.48505 | 1.345791
2018-02-27 15:55 | 261330.4 | 480.001 | 5 | 26 | 4.024433 | -3.259888 | 3.207388 | 0.4346099 | 13.48505 | 1.785301
2018-02-27 15:57 | 261450.4 | 600.001 | 5 | 26 | 3.983357 | -3.259895 | 3.207388 | 0.5432646 | 13.48505 | 2.22034
2018-02-27 15:59 | 261570.4 | 720.001 | 5 | 26 | 3.943009 | -3.259867 | 3.207388 | 0.6519155 | 13.48505 | 2.650932
2018-02-27 16:01 | 261690.4 | 840.0018 | 5 | 26 | 3.903883 | -3.259885 | 3.207388 | 0.7605696 | 13.48505 | 3.077218
2018-02-27 16:03 | 261810.4 | 960.0026 | 5 | 26 | 3.866442 | -3.259966 | 3.207388 | 0.869226 | 13.48505 | 3.499351
2018-02-27 16:05 | 261930.4 | 1080.0002 | 5 | 26 | 3.830781 | -3.259959 | 3.207388 | 0.9778414 | 13.48505 | 3.917353
2018-02-27 16:07 | 262050.4 | 1200.0018 | 5 | 26 | 3.796884 | -3.259925 | 3.207388 | 1.08653 | 13.48505 | 4.331858
2018-02-27 16:09 | 262170.4 | 1320.0018 | 5 | 26 | 3.764793 | -3.259916 | 3.207388 | 1.195184 | 13.48505 | 4.742641
2018-02-27 16:11 | 262290.4 | 1440.001 | 5 | 26 | 3.734614 | -3.259953 | 3.207388 | 1.303838 | 13.48505 | 5.150046
2018-02-27 16:13 | 262410.4 | 1560.0002 | 5 | 26 | 3.706302 | -3.259947 | 3.207388 | 1.412492 | 13.48505 | 5.554273
2018-02-27 16:15 | 262530.4 | 1680.001 | 5 | 26 | 3.679806 | -3.259902 | 3.207388 | 1.521151 | 13.48505 | 5.95554
2018-02-27 16:17 | 262650.4 | 1800.0011 | 5 | 26 | 3.655099 | -3.259959 | 3.207388 | 1.629799 | 13.48505 | 6.353987
2018-02-27 16:19 | 262770.4 | 1920.0005 | 5 | 26 | 3.63222 | -3.259922 | 3.207388 | 1.738453 | 13.48505 | 6.749869
2018-02-27 16:21 | 262890.4 | 2040.0018 | 5 | 26 | 3.611215 | -3.259892 | 3.207388 | 1.847106 | 13.48505 | 7.143362
2018-02-27 16:23 | 263010.4 | 2160.001 | 5 | 26 | 3.592173 | -3.259893 | 3.207388 | 1.955759 | 13.48505 | 7.53468
2018-02-27 16:25 | 263130.4 | 2280.001 | 5 | 26 | 3.574942 | -3.259937 | 3.207388 | 2.064416 | 13.48505 | 7.924041
2018-02-27 16:27 | 263250.4 | 2400.001 | 5 | 26 | 3.559148 | -3.259895 | 3.207388 | 2.173067 | 13.48505 | 8.311597
2018-02-27 16:29 | 263370.4 | 2520.001 | 5 | 26 | 3.544259 | -3.25991 | 3.207388 | 2.281716 | 13.48505 | 8.69748
2018-02-27 16:31 | 263490.4 | 2640.0005 | 5 | 26 | 3.529607 | -3.259916 | 3.207388 | 2.39037 | 13.48505 | 9.081782
2018-02-27 16:33 | 263610.4 | 2760.0019 | 5 | 26 | 3.514716 | -3.259927 | 3.207388 | 2.499022 | 13.48505 | 9.464479
2018-02-27 16:35 | 263730.4 | 2880.0019 | 5 | 26 | 3.498262 | -3.2599 | 3.207388 | 2.607677 | 13.48505 | 9.845499
2018-02-27 16:37 | 263850.4 | 3000.0019 | 5 | 26 | 3.477991 | -3.259912 | 3.207388 | 2.716327 | 13.48505 | 10.22454
2018-02-27 16:39 | 263970.4 | 3120.001 | 5 | 26 | 3.449271 | -3.259966 | 3.207388 | 2.824981 | 13.48505 | 10.60097
2018-02-27 16:41 | 264090.4 | 3240.0002 | 5 | 26 | 3.408399 | -3.259959 | 3.207388 | 2.933634 | 13.48505 | 10.97367
2018-02-27 16:43 | 264210.4 | 3360.001 | 5 | 26 | 3.341718 | -3.259955 | 3.207388 | 3.042287 | 13.48505 | 11.34073
2018-02-27 16:45 | 264330.4 | 3480.001 | 5 | 26 | 3.197848 | -3.259931 | 3.207388 | 3.150942 | 13.48505 | 11.69729
2018-02-27 16:46 | 264392.1 | 3541.6992 | 5 | 26 | 2.999994 | -3.259939 | 3.207388 | 3.206805 | 13.48505 | 11.8713
2018-02-27 16:48 | 264512.2 | 120.0006 | 6 | 26 | 3.330559 | 0 | 3.207388 | 3.206805 | 13.48505 | 11.8713
2018-02-27 16:50 | 264632.2 | 240.0014 | 6 | 26 | 3.342886 | 0 | 3.207388 | 3.206805 | 13.48505 | 11.8713
2018-02-27 16:51 | 264692.2 | 300.002 | 6 | 26 | 3.346511 | 0 | 3.207388 | 3.206805 | 13.48505 | 11.8713
2018-02-27 16:51 | 264692.2 | 0.0024 | 7 | 27 | 3.346442 | 0 | 0 | 0 | 0 | 0
2018-02-27 16:53 | 264812.3 | 120.0002 | 2 | 27 | 3.969557 | 4.890158 | 0.1622951 | 1.31e-10 | 0.6244946 | 4.38e-10
2018-02-27 16:55 | 264932.3 | 240.0002 | 2 | 27 | 4.013727 | 4.890099 | 0.3252727 | 1.31e-10 | 1.275292 | 4.38e-10
2018-02-27 16:57 | 265052.3 | 360.0018 | 2 | 27 | 4.051071 | 4.8901 | 0.488265 | 1.31e-10 | 1.93265 | 4.38e-10
2018-02-27 16:59 | 265172.3 | 480.0002 | 2 | 27 | 4.081542 | 4.890129 | 0.6512497 | 1.31e-10 | 2.595463 | 4.38e-10
2018-02-27 17:01 | 265292.3 | 600.0002 | 2 | 27 | 4.107564 | 4.890121 | 0.8142379 | 1.31e-10 | 3.262879 | 4.38e-10
2018-02-27 17:03 | 265412.3 | 720.0001 | 2 | 27 | 4.130848 | 4.890133 | 0.9772301 | 1.31e-10 | 3.934291 | 4.38e-10
2018-02-27 17:05 | 265532.3 | 840.001 | 2 | 27 | 4.155251 | 4.890144 | 1.140219 | 1.31e-10 | 4.609529 | 4.38e-10
2018-02-27 17:07 | 265652.3 | 960.0018 | 2 | 27 | 4.18197 | 4.890169 | 1.303201 | 1.31e-10 | 5.288913 | 4.38e-10
2018-02-27 17:09 | 265772.3 | 1080.0002 | 2 | 27 | 4.200412 | 4.689669 | 1.464919 | 1.31e-10 | 5.967219 | 4.38e-10
2018-02-27 17:11 | 265892.3 | 1200.0003 | 2 | 27 | 4.200402 | 4.202682 | 1.613037 | 1.31e-10 | 6.589372 | 4.38e-10
2018-02-27 17:13 | 266012.3 | 1320.001 | 2 | 27 | 4.200395 | 3.734272 | 1.745263 | 1.31e-10 | 7.144775 | 4.38e-10
2018-02-27 17:15 | 266132.3 | 1440.0002 | 2 | 27 | 4.200393 | 3.284422 | 1.862153 | 1.31e-10 | 7.635759 | 4.38e-10
2018-02-27 17:15 | 266139.1 | 1446.8951 | 2 | 27 | 4.200401 | 3.259979 | 1.868422 | 1.31e-10 | 7.66209 | 4.38e-10
2018-02-27 17:17 | 266259.2 | 120.0002 | 3 | 27 | 4.227579 | 3.260069 | 1.976646 | 1.31e-10 | 8.11803 | 4.38e-10
2018-02-27 17:19 | 266379.2 | 240.0003 | 3 | 27 | 4.259716 | 3.260086 | 2.085302 | 1.31e-10 | 8.5791 | 4.38e-10
2018-02-27 17:21 | 266499.2 | 360.001 | 3 | 27 | 4.294517 | 3.260088 | 2.193961 | 1.31e-10 | 9.043825 | 4.38e-10
2018-02-27 17:23 | 266619.2 | 480.0018 | 3 | 27 | 4.331765 | 3.260027 | 2.30262 | 1.31e-10 | 9.512465 | 4.38e-10
2018-02-27 17:25 | 266739.2 | 600.0018 | 3 | 27 | 4.37098 | 3.260073 | 2.411278 | 1.31e-10 | 9.985262 | 4.38e-10
2018-02-27 17:27 | 266859.2 | 720.0018 | 3 | 27 | 4.400387 | 3.060925 | 2.518953 | 1.31e-10 | 10.45791 | 4.38e-10
2018-02-27 17:29 | 266979.2 | 840.0009 | 3 | 27 | 4.400411 | 2.555565 | 2.612164 | 1.31e-10 | 10.86808 | 4.38e-10
2018-02-27 17:31 | 267099.2 | 960.0019 | 3 | 27 | 4.400383 | 2.150084 | 2.69035 | 1.31e-10 | 11.21212 | 4.38e-10
2018-02-27 17:33 | 267219.2 | 1080.0018 | 3 | 27 | 4.400345 | 1.818457 | 2.75632 | 1.31e-10 | 11.50242 | 4.38e-10
2018-02-27 17:35 | 267339.2 | 1200.0019 | 3 | 27 | 4.400376 | 1.547411 | 2.812269 | 1.31e-10 | 11.74862 | 4.38e-10
2018-02-27 17:37 | 267459.2 | 1320.0002 | 3 | 27 | 4.400374 | 1.324387 | 2.860001 | 1.31e-10 | 11.95865 | 4.38e-10
2018-02-27 17:39 | 267579.2 | 1440.0009 | 3 | 27 | 4.40035 | 1.140181 | 2.90098 | 1.31e-10 | 12.13897 | 4.38e-10
2018-02-27 17:41 | 267699.2 | 1560.0011 | 3 | 27 | 4.400372 | 0.9888668 | 2.936381 | 1.31e-10 | 12.29475 | 4.38e-10
2018-02-27 17:43 | 267819.2 | 1680.0002 | 3 | 27 | 4.400339 | 0.8616867 | 2.967156 | 1.31e-10 | 12.43017 | 4.38e-10
2018-02-27 17:45 | 267939.2 | 1800.001 | 3 | 27 | 4.400343 | 0.7560616 | 2.994072 | 1.31e-10 | 12.54862 | 4.38e-10
2018-02-27 17:47 | 268059.2 | 1920.0003 | 3 | 27 | 4.40034 | 0.666563 | 3.017746 | 1.31e-10 | 12.65279 | 4.38e-10
2018-02-27 17:49 | 268179.2 | 2040.0002 | 3 | 27 | 4.400352 | 0.5910625 | 3.038673 | 1.31e-10 | 12.74487 | 4.38e-10
2018-02-27 17:51 | 268299.2 | 2160.0011 | 3 | 27 | 4.400311 | 0.5254688 | 3.057257 | 1.31e-10 | 12.82665 | 4.38e-10
2018-02-27 17:53 | 268419.2 | 2280.0018 | 3 | 27 | 4.400339 | 0.469347 | 3.073822 | 1.31e-10 | 12.89954 | 4.38e-10
2018-02-27 17:55 | 268539.2 | 2400.0001 | 3 | 27 | 4.40034 | 0.4210033 | 3.088639 | 1.31e-10 | 12.96474 | 4.38e-10
2018-02-27 17:57 | 268659.2 | 2520.0001 | 3 | 27 | 4.400336 | 0.3784275 | 3.101938 | 1.31e-10 | 13.02326 | 4.38e-10
2018-02-27 17:59 | 268779.2 | 2640.0017 | 3 | 27 | 4.400282 | 0.339962 | 3.113907 | 1.31e-10 | 13.07593 | 4.38e-10
2018-02-27 18:01 | 268899.2 | 2760.0034 | 3 | 27 | 4.400324 | 0.3078423 | 3.124707 | 1.31e-10 | 13.12345 | 4.38e-10
2018-02-27 18:03 | 269019.2 | 2880 | 3 | 27 | 4.400315 | 0.2785625 | 3.13447 | 1.31e-10 | 13.16641 | 4.38e-10
2018-02-27 18:05 | 269139.2 | 3000.0001 | 3 | 27 | 4.400329 | 0.2529411 | 3.143314 | 1.31e-10 | 13.20533 | 4.38e-10
2018-02-27 18:07 | 269259.2 | 3120.0017 | 3 | 27 | 4.40031 | 0.229126 | 3.151343 | 1.31e-10 | 13.24066 | 4.38e-10
2018-02-27 18:09 | 269379.2 | 3240.0018 | 3 | 27 | 4.400294 | 0.2088146 | 3.158638 | 1.31e-10 | 13.27276 | 4.38e-10
2018-02-27 18:11 | 269499.2 | 3360.0017 | 3 | 27 | 4.400305 | 0.1901321 | 3.165283 | 1.31e-10 | 13.302 | 4.38e-10
2018-02-27 18:13 | 269619.2 | 3480.0017 | 3 | 27 | 4.400322 | 0.1739254 | 3.171338 | 1.31e-10 | 13.32864 | 4.38e-10
2018-02-27 18:15 | 269739.2 | 3600.0001 | 3 | 27 | 4.400311 | 0.1585846 | 3.176866 | 1.31e-10 | 13.35297 | 4.38e-10
2018-02-27 18:17 | 269859.2 | 3720.0001 | 3 | 27 | 4.400314 | 0.1451664 | 3.181923 | 1.31e-10 | 13.37522 | 4.38e-10
2018-02-27 18:19 | 269979.2 | 3840.001 | 3 | 27 | 4.400326 | 0.1331253 | 3.186542 | 1.31e-10 | 13.39555 | 4.38e-10
2018-02-27 18:21 | 270099.2 | 3960.0002 | 3 | 27 | 4.400297 | 0.1215324 | 3.190777 | 1.31e-10 | 13.41418 | 4.38e-10
2018-02-27 18:23 | 270219.2 | 4080.001 | 3 | 27 | 4.400293 | 0.1113644 | 3.194657 | 1.31e-10 | 13.43125 | 4.38e-10
2018-02-27 18:25 | 270339.2 | 4200.0017 | 3 | 27 | 4.400286 | 0.1022987 | 3.198214 | 1.31e-10 | 13.44691 | 4.38e-10
2018-02-27 18:27 | 270459.2 | 4320.0018 | 3 | 27 | 4.400272 | 0.0939312 | 3.201491 | 1.31e-10 | 13.46132 | 4.38e-10
2018-02-27 18:29 | 270579.2 | 4440.0018 | 3 | 27 | 4.400272 | 0.08663559 | 3.204509 | 1.31e-10 | 13.4746 | 4.38e-10
2018-02-27 18:30 | 270670.7 | 4531.5519 | 3 | 27 | 4.400282 | 0.0814991 | 3.206649 | 1.31e-10 | 13.48402 | 4.38e-10
2018-02-27 18:32 | 270790.8 | 119.9998 | 4 | 27 | 4.394174 | 0 | 3.206649 | 1.31e-10 | 13.48402 | 4.38e-10
2018-02-27 18:34 | 270910.8 | 239.9999 | 4 | 27 | 4.393548 | 0 | 3.206649 | 1.31e-10 | 13.48402 | 4.38e-10
2018-02-27 18:35 | 270970.8 | 300.0036 | 4 | 27 | 4.393322 | 0 | 3.206649 | 1.31e-10 | 13.48402 | 4.38e-10
2018-02-27 18:37 | 271090.8798 | 120.0002 | 5 | 27 | 4.145211 | -3.259863 | 3.206649 | 0.1086455 | 13.48402 | 0.453573
2018-02-27 18:39 | 271210.8806 | 240.001 | 5 | 27 | 4.10547 | -3.259858 | 3.206649 | 0.2172978 | 13.48402 | 0.9017879
2018-02-27 18:41 | 271330.8822 | 360.0026 | 5 | 27 | 4.065318 | -3.260141 | 3.206649 | 0.325952 | 13.48402 | 1.345692
2018-02-27 18:43 | 271450.8813 | 480.0017 | 5 | 27 | 4.024415 | -3.259883 | 3.206649 | 0.4346035 | 13.48402 | 1.785177
2018-02-27 18:45 | 271570.8806 | 600.001 | 5 | 27 | 3.983408 | -3.259871 | 3.206649 | 0.543255 | 13.48402 | 2.220205
2018-02-27 18:47 | 271690.8811 | 720.0015 | 5 | 27 | 3.943064 | -3.259941 | 3.206649 | 0.6519083 | 13.48402 | 2.650816
2018-02-27 18:49 | 271810.8814 | 840.0018 | 5 | 27 | 3.904092 | -3.259925 | 3.206649 | 0.7605595 | 13.48402 | 3.077103
2018-02-27 18:51 | 271930.8799 | 960.0003 | 5 | 27 | 3.866645 | -3.25992 | 3.206649 | 0.86921 | 13.48402 | 3.499236
2018-02-27 18:53 | 272050.8807 | 1080.0011 | 5 | 27 | 3.830925 | -3.25991 | 3.206649 | 0.9778666 | 13.48402 | 3.917418
2018-02-27 18:55 | 272170.8807 | 1200.0011 | 5 | 27 | 3.797062 | -3.259934 | 3.206649 | 1.086517 | 13.48402 | 4.331794
2018-02-27 18:57 | 272290.8807 | 1320.0011 | 5 | 27 | 3.765037 | -3.259929 | 3.206649 | 1.195174 | 13.48402 | 4.742615
2018-02-27 18:59 | 272410.8801 | 1440.0005 | 5 | 27 | 3.734819 | -3.259893 | 3.206649 | 1.303825 | 13.48402 | 5.150032
2018-02-27 19:01 | 272530.8801 | 1560.0005 | 5 | 27 | 3.706422 | -3.259893 | 3.206649 | 1.412479 | 13.48402 | 5.554277
2018-02-27 19:03 | 272650.8814 | 1680.0018 | 5 | 27 | 3.679822 | -3.259912 | 3.206649 | 1.52113 | 13.48402 | 5.955523
2018-02-27 19:05 | 272770.8799 | 1800.0003 | 5 | 27 | 3.65508 | -3.25992 | 3.206649 | 1.629782 | 13.48402 | 6.353981
2018-02-27 19:07 | 272890.883 | 1920.0034 | 5 | 27 | 3.632148 | -3.259863 | 3.206649 | 1.738439 | 13.48402 | 6.749871
2018-02-27 19:09 | 273010.8815 | 2040.0019 | 5 | 27 | 3.611207 | -3.259922 | 3.206649 | 1.847085 | 13.48402 | 7.143334
2018-02-27 19:11 | 273130.8814 | 2160.0018 | 5 | 27 | 3.592198 | -3.259895 | 3.206649 | 1.955739 | 13.48402 | 7.534659
2018-02-27 19:13 | 273250.8813 | 2280.0017 | 5 | 27 | 3.574906 | -3.259869 | 3.206649 | 2.064393 | 13.48402 | 7.924011
2018-02-27 19:15 | 273370.8814 | 2400.0018 | 5 | 27 | 3.559116 | -3.25989 | 3.206649 | 2.173046 | 13.48402 | 8.311567
2018-02-27 19:17 | 273490.8798 | 2520.0002 | 5 | 27 | 3.544172 | -3.259904 | 3.206649 | 2.281696 | 13.48402 | 8.69745
2018-02-27 19:19 | 273610.8798 | 2640.0002 | 5 | 27 | 3.529528 | -3.259914 | 3.206649 | 2.390347 | 13.48402 | 9.081732
2018-02-27 19:21 | 273730.8814 | 2760.0018 | 5 | 27 | 3.514556 | -3.259895 | 3.206649 | 2.499 | 13.48402 | 9.464417
2018-02-27 19:23 | 273850.8805 | 2880.0009 | 5 | 27 | 3.498189 | -3.259927 | 3.206649 | 2.607649 | 13.48402 | 9.845398
2018-02-27 19:25 | 273970.8798 | 3000.0002 | 5 | 27 | 3.477884 | -3.25991 | 3.206649 | 2.716306 | 13.48402 | 10.22445
2018-02-27 19:27 | 274090.8814 | 3120.0018 | 5 | 27 | 3.4491 | -3.259895 | 3.206649 | 2.824959 | 13.48402 | 10.60086
2018-02-27 19:29 | 274210.8817 | 3240.0021 | 5 | 27 | 3.408215 | -3.2599 | 3.206649 | 2.933612 | 13.48402 | 10.97354
2018-02-27 19:31 | 274330.8806 | 3360.001 | 5 | 27 | 3.341412 | -3.259941 | 3.206649 | 3.042264 | 13.48402 | 11.34057
2018-02-27 19:33 | 274450.8814 | 3480.0018 | 5 | 27 | 3.196923 | -3.25992 | 3.206649 | 3.150918 | 13.48402 | 11.69708
2018-02-27 19:34 | 274512.0148 | 3541.1352 | 5 | 27 | 2.999976 | -3.259927 | 3.206649 | 3.206269 | 13.48402 | 11.86945
2018-02-27 19:36 | 274632 | 120.0001 | 6 | 27 | 3.329886 | 0 | 3.206649 | 3.206276 | 13.48402 | 11.86947
2018-02-27 19:38 | 274752 | 240.0018 | 6 | 27 | 3.342205 | 0 | 3.206649 | 3.206276 | 13.48402 | 11.86947
2018-02-27 19:39 | 274812 | 300.0024 | 6 | 27 | 3.345855 | 0 | 3.206649 | 3.206276 | 13.48402 | 11.86947
2018-02-27 19:39 | 274812.1 | 0.0024 | 7 | 28 | 3.345794 | 0 | 0 | 0 | 0 | 0
2018-02-27 19:41 | 274932.1 | 120.001 | 2 | 28 | 3.96891 | 4.890028 | 0.1622949 | 0 | 0.6243763 | 0
2018-02-27 19:43 | 275052.1 | 240.001 | 2 | 28 | 4.013247 | 4.890011 | 0.3252785 | 0 | 1.275108 | 0
2018-02-27 19:45 | 275172.1 | 360.001 | 2 | 28 | 4.050597 | 4.889992 | 0.4882593 | 0 | 1.932341 | 0
2018-02-27 19:47 | 275292.1 | 480.0018 | 2 | 28 | 4.081059 | 4.890055 | 0.6512451 | 0 | 2.59508 | 0
2018-02-27 19:49 | 275412.1 | 600.0018 | 2 | 28 | 4.107038 | 4.890076 | 0.8142239 | 0 | 3.262373 | 0
2018-02-27 19:51 | 275532.1 | 720.0003 | 2 | 28 | 4.130331 | 4.890041 | 0.9772047 | 0 | 3.93365 | 0
2018-02-27 19:53 | 275652.1 | 840.0018 | 2 | 28 | 4.154762 | 4.889999 | 1.140194 | 0 | 4.60881 | 0
2018-02-27 19:55 | 275772.1 | 960.0003 | 2 | 28 | 4.181428 | 4.890047 | 1.303176 | 0 | 5.288101 | 0
2018-02-27 19:57 | 275892.1 | 1080.0003 | 2 | 28 | 4.200388 | 4.697052 | 1.465006 | 0 | 5.966821 | 0
2018-02-27 19:59 | 276012.1 | 1200.0019 | 2 | 28 | 4.200389 | 4.20973 | 1.613377 | 0 | 6.59004 | 0
2018-02-27 20:01 | 276132.1 | 1320.001 | 2 | 28 | 4.200395 | 3.738255 | 1.745792 | 0 | 7.146234 | 0
2018-02-27 20:03 | 276252.1 | 1440.0003 | 2 | 28 | 4.200386 | 3.286556 | 1.862811 | 0 | 7.637761 | 0
2018-02-27 20:03 | 276259.5 | 1447.3449 | 2 | 28 | 4.200397 | 3.259977 | 1.869489 | 0 | 7.66581 | 0
2018-02-27 20:05 | 276379.5 | 120.0019 | 3 | 28 | 4.22756 | 3.259998 | 1.977711 | 0 | 8.121735 | 0
2018-02-27 20:07 | 276499.5 | 240.0019 | 3 | 28 | 4.259778 | 3.260008 | 2.086364 | 0 | 8.582792 | 0
2018-02-27 20:09 | 276619.5 | 360.0008 | 3 | 28 | 4.294656 | 3.260019 | 2.195019 | 0 | 9.04751 | 0
2018-02-27 20:11 | 276739.5 | 480.0011 | 3 | 28 | 4.33182 | 3.259995 | 2.303676 | 0 | 9.516156 | 0
2018-02-27 20:13 | 276859.5 | 600.0011 | 3 | 28 | 4.371005 | 3.260012 | 2.412328 | 0 | 9.98893 | 0
2018-02-27 20:15 | 276979.5 | 720.0035 | 3 | 28 | 4.400408 | 3.062069 | 2.520009 | 0 | 10.46161 | 0
2018-02-27 20:17 | 277099.5 | 840.0019 | 3 | 28 | 4.400382 | 2.555244 | 2.613226 | 0 | 10.8718 | 0
2018-02-27 20:19 | 277219.5 | 960.0019 | 3 | 28 | 4.400386 | 2.150215 | 2.691412 | 0 | 11.21585 | 0
2018-02-27 20:21 | 277339.5 | 1080.0012 | 3 | 28 | 4.400369 | 1.818327 | 2.757365 | 0 | 11.50607 | 0
2018-02-27 20:23 | 277459.5 | 1200.0004 | 3 | 28 | 4.40038 | 1.547012 | 2.813294 | 0 | 11.75217 | 0
2018-02-27 20:25 | 277579.5 | 1320.0003 | 3 | 28 | 4.40037 | 1.32353 | 2.861005 | 0 | 11.96212 | 0
2018-02-27 20:27 | 277699.5 | 1440.0011 | 3 | 28 | 4.40034 | 1.139313 | 2.901959 | 0 | 12.14233 | 0
2018-02-27 20:29 | 277819.5 | 1560.0003 | 3 | 28 | 4.400372 | 0.9877129 | 2.937327 | 0 | 12.29797 | 0
2018-02-27 20:31 | 277939.5 | 1680.0003 | 3 | 28 | 4.40035 | 0.8604012 | 2.968059 | 0 | 12.4332 | 0
2018-02-27 20:33 | 278059.5 | 1800.0019 | 3 | 28 | 4.400352 | 0.754858 | 2.994928 | 0 | 12.55143 | 0
2018-02-27 20:35 | 278179.5 | 1920.0003 | 3 | 28 | 4.400369 | 0.6655884 | 3.018547 | 0 | 12.65536 | 0
2018-02-27 20:37 | 278299.5 | 2040.0028 | 3 | 28 | 4.40033 | 0.5891285 | 3.039418 | 0 | 12.7472 | 0
2018-02-27 20:39 | 278419.5 | 2160.0003 | 3 | 28 | 4.400357 | 0.5245705 | 3.057948 | 0 | 12.82874 | 0
2018-02-27 20:41 | 278539.5 | 2280.0019 | 3 | 28 | 4.400314 | 0.4678249 | 3.074464 | 0 | 12.90142 | 0
2018-02-27 20:43 | 278659.5 | 2400.0019 | 3 | 28 | 4.400366 | 0.4202785 | 3.08924 | 0 | 12.96644 | 0
2018-02-27 20:45 | 278779.5 | 2520.0019 | 3 | 28 | 4.400305 | 0.3765068 | 3.1025 | 0 | 13.02478 | 0
2018-02-27 20:47 | 278899.5 | 2640.0011 | 3 | 28 | 4.400315 | 0.3398743 | 3.114434 | 0 | 13.0773 | 0
2018-02-27 20:49 | 279019.5 | 2760.0011 | 3 | 28 | 4.400319 | 0.3071117 | 3.125204 | 0 | 13.12469 | 0
2018-02-27 20:51 | 279139.5 | 2880.0019 | 3 | 28 | 4.400319 | 0.2778969 | 3.134939 | 0 | 13.16753 | 0
2018-02-27 20:53 | 279259.5 | 3000.0011 | 3 | 28 | 4.400308 | 0.2519302 | 3.143761 | 0 | 13.20635 | 0
2018-02-27 20:55 | 279379.5 | 3120.0011 | 3 | 28 | 4.400304 | 0.228735 | 3.151767 | 0 | 13.24158 | 0
2018-02-27 20:57 | 279499.5 | 3240.0003 | 3 | 28 | 4.40031 | 0.2080822 | 3.159045 | 0 | 13.2736 | 0
2018-02-27 20:59 | 279619.5 | 3360.0011 | 3 | 28 | 4.400297 | 0.1894436 | 3.16567 | 0 | 13.30275 | 0
2018-02-27 21:01 | 279739.5 | 3480.0011 | 3 | 28 | 4.400301 | 0.1729507 | 3.171712 | 0 | 13.32934 | 0
2018-02-27 21:03 | 279859.5 | 3600.0003 | 3 | 28 | 4.400312 | 0.1581612 | 3.177227 | 0 | 13.35361 | 0
2018-02-27 21:05 | 279979.5 | 3720.0019 | 3 | 28 | 4.400307 | 0.1443825 | 3.182261 | 0 | 13.37576 | 0
2018-02-27 21:07 | 280099.5 | 3840.001 | 3 | 28 | 4.400306 | 0.1324062 | 3.186869 | 0 | 13.39604 | 0
2018-02-27 21:09 | 280219.5 | 3960.0003 | 3 | 28 | 4.400306 | 0.1211624 | 3.191088 | 0 | 13.4146 | 0
2018-02-27 21:11 | 280339.5 | 4080.001 | 3 | 28 | 4.400265 | 0.1105804 | 3.194952 | 0 | 13.4316 | 0
2018-02-27 21:13 | 280459.5 | 4200.0002 | 3 | 28 | 4.4003 | 0.1022377 | 3.198501 | 0 | 13.44722 | 0
2018-02-27 21:15 | 280579.5 | 4320.0002 | 3 | 28 | 4.400323 | 0.09420776 | 3.201764 | 0 | 13.46158 | 0
2018-02-27 21:17 | 280699.5 | 4440.0003 | 3 | 28 | 4.400288 | 0.08587646 | 3.204764 | 0 | 13.47478 | 0
2018-02-27 21:19 | 280786 | 4526.4904 | 3 | 28 | 4.400302 | 0.08148956 | 3.206773 | 0 | 13.48362 | 0
2018-02-27 21:21 | 280906 | 120.0007 | 4 | 28 | 4.394212 | 0 | 3.206773 | 0 | 13.48362 | 0
2018-02-27 21:23 | 281026 | 239.9999 | 4 | 28 | 4.393599 | 0 | 3.206773 | 0 | 13.48362 | 0
2018-02-27 21:24 | 281086 | 300.0021 | 4 | 28 | 4.393375 | 0 | 3.206773 | 0 | 13.48362 | 0
2018-02-27 21:26 | 281206.1 | 120.0001 | 5 | 28 | 4.145647 | -3.259877 | 3.206773 | 0.1086456 | 13.48362 | 0.4536166
2018-02-27 21:28 | 281326.1 | 240.0006 | 5 | 28 | 4.105895 | -3.259872 | 3.206773 | 0.2173026 | 13.48362 | 0.9018988
2018-02-27 21:30 | 281446.1 | 360.0018 | 5 | 28 | 4.065692 | -3.259856 | 3.206773 | 0.3259557 | 13.48362 | 1.345842
2018-02-27 21:32 | 281566.1 | 480.0009 | 5 | 28 | 4.024669 | -3.259869 | 3.206773 | 0.4346106 | 13.48362 | 1.785375
2018-02-27 21:34 | 281686.1 | 600.0002 | 5 | 28 | 3.983599 | -3.260162 | 3.206773 | 0.5432608 | 13.48362 | 2.220422
2018-02-27 21:36 | 281806.1 | 720.001 | 5 | 28 | 3.943267 | -3.259885 | 3.206773 | 0.6519192 | 13.48362 | 2.651075
2018-02-27 21:38 | 281926.1 | 840.0018 | 5 | 28 | 3.904291 | -3.259937 | 3.206773 | 0.7605712 | 13.48362 | 3.077386
2018-02-27 21:40 | 282046.1 | 960.0011 | 5 | 28 | 3.86686 | -3.259892 | 3.206773 | 0.869222 | 13.48362 | 3.499542
2018-02-27 21:42 | 282166.1 | 1080.001 | 5 | 28 | 3.831211 | -3.259888 | 3.206773 | 0.9778752 | 13.48362 | 3.917736
2018-02-27 21:44 | 282286.1 | 1200.0002 | 5 | 28 | 3.797353 | -3.259912 | 3.206773 | 1.086527 | 13.48362 | 4.332147
2018-02-27 21:46 | 282406.1 | 1320.0001 | 5 | 28 | 3.765273 | -3.259937 | 3.206773 | 1.195171 | 13.48362 | 4.742949
2018-02-27 21:48 | 282526.1 | 1440.0005 | 5 | 28 | 3.735112 | -3.259856 | 3.206773 | 1.303827 | 13.48362 | 5.150414
2018-02-27 21:50 | 282646.1 | 1560.0017 | 5 | 28 | 3.706779 | -3.259906 | 3.206773 | 1.412486 | 13.48362 | 5.554712
2018-02-27 21:52 | 282766.1 | 1680.0018 | 5 | 28 | 3.680278 | -3.259925 | 3.206773 | 1.521139 | 13.48362 | 5.956007
2018-02-27 21:54 | 282886.1 | 1800.0002 | 5 | 28 | 3.655549 | -3.259885 | 3.206773 | 1.629788 | 13.48362 | 6.354505
2018-02-27 21:56 | 283006.1 | 1920.001 | 5 | 28 | 3.632715 | -3.259906 | 3.206773 | 1.738441 | 13.48362 | 6.750433
2018-02-27 21:58 | 283126.1 | 2040.001 | 5 | 28 | 3.61182 | -3.259883 | 3.206773 | 1.847096 | 13.48362 | 7.143993
2018-02-27 22:00 | 283246.1 | 2160.0002 | 5 | 28 | 3.592853 | -3.259912 | 3.206773 | 1.955747 | 13.48362 | 7.535374
2018-02-27 22:02 | 283366.1 | 2280.0002 | 5 | 28 | 3.57559 | -3.259875 | 3.206773 | 2.064398 | 13.48362 | 7.924788
2018-02-27 22:04 | 283486.1 | 2400.0006 | 5 | 28 | 3.559814 | -3.259906 | 3.206773 | 2.173049 | 13.48362 | 8.312414
2018-02-27 22:06 | 283606.1 | 2520.0008 | 5 | 28 | 3.544874 | -3.259869 | 3.206773 | 2.281697 | 13.48362 | 8.698362
2018-02-27 22:08 | 283726.1 | 2640.0002 | 5 | 28 | 3.530209 | -3.259869 | 3.206773 | 2.390346 | 13.48362 | 9.082712
2018-02-27 22:10 | 283846.1 | 2760.0019 | 5 | 28 | 3.515299 | -3.25989 | 3.206773 | 2.498999 | 13.48362 | 9.465479
2018-02-27 22:12 | 283966.1 | 2880.0009 | 5 | 28 | 3.498927 | -3.259927 | 3.206773 | 2.607652 | 13.48362 | 9.846555
2018-02-27 22:14 | 284086.1 | 3000.0001 | 5 | 28 | 3.478563 | -3.259945 | 3.206773 | 2.716302 | 13.48362 | 10.22566
2018-02-27 22:16 | 284206.1 | 3120.0002 | 5 | 28 | 3.449689 | -3.259927 | 3.206773 | 2.824954 | 13.48362 | 10.60214
2018-02-27 22:18 | 284326.1 | 3240.001 | 5 | 28 | 3.408711 | -3.259989 | 3.206773 | 2.933606 | 13.48362 | 10.97487
2018-02-27 22:20 | 284446.1 | 3360.0009 | 5 | 28 | 3.342219 | -3.259945 | 3.206773 | 3.042257 | 13.48362 | 11.34197
2018-02-27 22:22 | 284566.1 | 3480.0013 | 5 | 28 | 3.198555 | -3.259906 | 3.206773 | 3.150912 | 13.48362 | 11.69861
2018-02-27 22:23 | 284627.8 | 3541.6472 | 5 | 28 | 2.99998 | -3.259925 | 3.206773 | 3.206729 | 13.48362 | 11.8725
2018-02-27 22:25 | 284747.8 | 120.0008 | 6 | 28 | 3.327892 | 0 | 3.206773 | 3.206729 | 13.48362 | 11.8725
2018-02-27 22:27 | 284867.8 | 240 | 6 | 28 | 3.34018 | 0 | 3.206773 | 3.206729 | 13.48362 | 11.8725
2018-02-27 22:28 | 284927.8 | 300.0006 | 6 | 28 | 3.343864 | 0 | 3.206773 | 3.206729 | 13.48362 | 11.8725
2018-02-27 22:28 | 284927.8 | 0.0047 | 7 | 29 | 3.343884 | 0 | 0 | 0 | 0 | 0
2018-02-27 22:30 | 285047.9 | 120.001 | 2 | 29 | 3.967653 | 4.890011 | 0.162297 | 0 | 0.6241099 | 0
2018-02-27 22:32 | 285167.9 | 240.0002 | 2 | 29 | 4.012147 | 4.889977 | 0.3252713 | 0 | 1.274627 | 0
2018-02-27 22:34 | 285287.9 | 360.0019 | 2 | 29 | 4.049563 | 4.889969 | 0.4882582 | 0 | 1.931714 | 0
2018-02-27 22:36 | 285407.9 | 480.0003 | 2 | 29 | 4.080155 | 4.889984 | 0.6512423 | 0 | 2.594286 | 0
2018-02-27 22:38 | 285527.9 | 600.0018 | 2 | 29 | 4.106284 | 4.890009 | 0.8142268 | 0 | 3.261469 | 0
2018-02-27 22:40 | 285647.9 | 720.0011 | 2 | 29 | 4.129622 | 4.889978 | 0.9772121 | 0 | 3.932644 | 0
2018-02-27 22:42 | 285767.9 | 840.0013 | 2 | 29 | 4.154081 | 4.889997 | 1.140193 | 0 | 4.607655 | 0
2018-02-27 22:44 | 285887.9 | 960.0027 | 2 | 29 | 4.180977 | 4.890017 | 1.303181 | 0 | 5.286879 | 0
2018-02-27 22:46 | 286007.9 | 1080.0009 | 2 | 29 | 4.200401 | 4.702894 | 1.465091 | 0 | 5.96589 | 0
2018-02-27 22:48 | 286127.9 | 1200.0002 | 2 | 29 | 4.200382 | 4.211611 | 1.613597 | 0 | 6.589677 | 0
2018-02-27 22:50 | 286247.9 | 1320.001 | 2 | 29 | 4.200398 | 3.740101 | 1.746049 | 0 | 7.146025 | 0
2018-02-27 22:52 | 286367.9 | 1440.0011 | 2 | 29 | 4.200397 | 3.287539 | 1.86308 | 0 | 7.6376 | 0
2018-02-27 22:52 | 286375.4 | 1447.5089 | 2 | 29 | 4.20039 | 3.259998 | 1.86991 | 0 | 7.66629 | 0
2018-02-27 22:54 | 286495.4 | 120.0025 | 3 | 29 | 4.227611 | 3.259983 | 1.978118 | 0 | 8.122155 | 0
2018-02-27 22:56 | 286615.4 | 240.001 | 3 | 29 | 4.259829 | 3.259947 | 2.086773 | 0 | 8.583233 | 0
2018-02-27 22:58 | 286735.4 | 360.0002 | 3 | 29 | 4.294738 | 3.259953 | 2.195431 | 0 | 9.047968 | 0
2018-02-27 23:00 | 286855.4 | 480.001 | 3 | 29 | 4.331991 | 3.259995 | 2.304083 | 0 | 9.516605 | 0
2018-02-27 23:02 | 286975.4 | 600.0002 | 3 | 29 | 4.371268 | 3.259937 | 2.412737 | 0 | 9.98941 | 0
2018-02-27 23:04 | 287095.4 | 720.0002 | 3 | 29 | 4.400412 | 3.056366 | 2.520354 | 0 | 10.46183 | 0
2018-02-27 23:06 | 287215.4 | 840.0013 | 3 | 29 | 4.400396 | 2.55139 | 2.613428 | 0 | 10.87139 | 0
2018-02-27 23:08 | 287335.4 | 960.001 | 3 | 29 | 4.400369 | 2.146397 | 2.691495 | 0 | 11.21492 | 0
2018-02-27 23:10 | 287455.4 | 1080.0019 | 3 | 29 | 4.400397 | 1.816013 | 2.757345 | 0 | 11.50469 | 0
2018-02-27 23:12 | 287575.4 | 1200.0019 | 3 | 29 | 4.400388 | 1.544477 | 2.813189 | 0 | 11.75042 | 0
2018-02-27 23:14 | 287695.4 | 1320.001 | 3 | 29 | 4.400367 | 1.321579 | 2.860827 | 0 | 11.96004 | 0
2018-02-27 23:16 | 287815.4 | 1440.0027 | 3 | 29 | 4.400372 | 1.13781 | 2.901721 | 0 | 12.13999 | 0
2018-02-27 23:18 | 287935.4 | 1560.0019 | 3 | 29 | 4.400373 | 0.9860439 | 2.937033 | 0 | 12.29538 | 0
2018-02-27 23:20 | 288055.4 | 1680.001 | 3 | 29 | 4.400385 | 0.8602238 | 2.967723 | 0 | 12.43042 | 0
2018-02-27 23:22 | 288175.4 | 1800.0002 | 3 | 29 | 4.400361 | 0.7537518 | 2.994557 | 0 | 12.5485 | 0
2018-02-27 23:24 | 288295.4 | 1920.0012 | 3 | 29 | 4.400352 | 0.6645908 | 3.018147 | 0 | 12.65231 | 0
2018-02-27 23:26 | 288415.4 | 2040.001 | 3 | 29 | 4.400331 | 0.5883732 | 3.038999 | 0 | 12.74406 | 0
2018-02-27 23:28 | 288535.4 | 2160.0002 | 3 | 29 | 4.400334 | 0.5238647 | 3.057514 | 0 | 12.82554 | 0
2018-02-27 23:30 | 288655.4 | 2280.0019 | 3 | 29 | 4.400319 | 0.467865 | 3.074022 | 0 | 12.89818 | 0
2018-02-27 23:32 | 288775.4 | 2400.0018 | 3 | 29 | 4.400307 | 0.4189396 | 3.088795 | 0 | 12.96318 | 0
2018-02-27 23:34 | 288895.4 | 2520.0003 | 3 | 29 | 4.400326 | 0.3771572 | 3.102055 | 0 | 13.02153 | 0
2018-02-27 23:36 | 289015.4 | 2640.0002 | 3 | 29 | 4.4003 | 0.3395386 | 3.113992 | 0 | 13.07406 | 0
2018-02-27 23:38 | 289135.4 | 2760.0027 | 3 | 29 | 4.400341 | 0.307251 | 3.124762 | 0 | 13.12145 | 0
2018-02-27 23:40 | 289255.4 | 2880.0019 | 3 | 29 | 4.400311 | 0.2778358 | 3.134505 | 0 | 13.16432 | 0
2018-02-27 23:42 | 289375.4 | 3000.0019 | 3 | 29 | 4.400293 | 0.2516613 | 3.143334 | 0 | 13.20317 | 0
2018-02-27 23:44 | 289495.4 | 3120.0027 | 3 | 29 | 4.400302 | 0.2287045 | 3.151345 | 0 | 13.23842 | 0
2018-02-27 23:46 | 289615.4 | 3240.0011 | 3 | 29 | 4.40029 | 0.2080574 | 3.15863 | 0 | 13.27048 | 0
2018-02-27 23:48 | 289735.4 | 3360.0002 | 3 | 29 | 4.400304 | 0.1898785 | 3.165264 | 0 | 13.29967 | 0
2018-02-27 23:50 | 289855.4 | 3480.0002 | 3 | 29 | 4.400318 | 0.1735039 | 3.171313 | 0 | 13.32629 | 0
2018-02-27 23:52 | 289975.4 | 3600.001 | 3 | 29 | 4.400297 | 0.1582108 | 3.176831 | 0 | 13.35057 | 0
2018-02-27 23:54 | 290095.4 | 3720.0019 | 3 | 29 | 4.400298 | 0.144722 | 3.181874 | 0 | 13.37276 | 0
2018-02-27 23:56 | 290215.4 | 3840.001 | 3 | 29 | 4.40031 | 0.1327305 | 3.186487 | 0 | 13.39306 | 0
2018-02-27 23:58 | 290335.4 | 3960.0018 | 3 | 29 | 4.400281 | 0.1211052 | 3.19072 | 0 | 13.41168 | 0
2018-02-28 | 290455.4 | 4080.0011 | 3 | 29 | 4.400306 | 0.1115131 | 3.194598 | 0 | 13.42875 | 0
2018-02-28 00:02 | 290575.4 | 4200.0018 | 3 | 29 | 4.40029 | 0.1022606 | 3.198156 | 0 | 13.4444 | 0
2018-02-28 00:04 | 290695.4 | 4320.0002 | 3 | 29 | 4.400301 | 0.09425354 | 3.201428 | 0 | 13.4588 | 0
2018-02-28 00:06 | 290815.4 | 4440.001 | 3 | 29 | 4.400305 | 0.08699799 | 3.204434 | 0 | 13.47203 | 0
2018-02-28 00:08 | 290908.1 | 4532.6122 | 3 | 29 | 4.400311 | 0.08149338 | 3.206592 | 0 | 13.48153 | 0
2018-02-28 00:10 | 291028.1 | 120.0019 | 4 | 29 | 4.394201 | 0 | 3.206592 | 0 | 13.48153 | 0
2018-02-28 00:12 | 291148.1 | 240.0002 | 4 | 29 | 4.393587 | 0 | 3.206592 | 0 | 13.48153 | 0
2018-02-28 00:13 | 291208.1 | 300.0039 | 4 | 29 | 4.393365 | 0 | 3.206592 | 0 | 13.48153 | 0
2018-02-28 00:15 | 291328.2 | 120.0002 | 5 | 29 | 4.145226 | -3.259875 | 3.206592 | 0.1086472 | 13.48153 | 0.4535834
2018-02-28 00:17 | 291448.2 | 240.0009 | 5 | 29 | 4.105404 | -3.25989 | 3.206592 | 0.2172997 | 13.48153 | 0.9017972
2018-02-28 00:19 | 291568.2 | 360.0002 | 5 | 29 | 4.065212 | -3.259927 | 3.206592 | 0.3259599 | 13.48153 | 1.345716
2018-02-28 00:21 | 291688.2 | 480.0018 | 5 | 29 | 4.024162 | -3.259955 | 3.206592 | 0.4346174 | 13.48153 | 1.785205
2018-02-28 00:23 | 291808.2 | 600.001 | 5 | 29 | 3.983073 | -3.259906 | 3.206592 | 0.5432684 | 13.48153 | 2.220198
2018-02-28 00:25 | 291928.2 | 720.0012 | 5 | 29 | 3.942751 | -3.259895 | 3.206592 | 0.6519191 | 13.48153 | 2.650761
2018-02-28 00:27 | 292048.2 | 840.0026 | 5 | 29 | 3.903707 | -3.25989 | 3.206592 | 0.7605759 | 13.48153 | 3.077033
2018-02-28 00:29 | 292168.2 | 960.0003 | 5 | 29 | 3.866352 | -3.259934 | 3.206592 | 0.8692298 | 13.48153 | 3.499143
2018-02-28 00:31 | 292288.2 | 1080.0002 | 5 | 29 | 3.830711 | -3.259895 | 3.206592 | 0.9778808 | 13.48153 | 3.917274
2018-02-28 00:33 | 292408.2 | 1200.0004 | 5 | 29 | 3.796831 | -3.259955 | 3.206592 | 1.08653 | 13.48153 | 4.331625
2018-02-28 00:35 | 292528.2 | 1320.0018 | 5 | 29 | 3.764805 | -3.259918 | 3.206592 | 1.195183 | 13.48153 | 4.742404
2018-02-28 00:37 | 292648.2 | 1440.0018 | 5 | 29 | 3.734661 | -3.259912 | 3.206592 | 1.303841 | 13.48153 | 5.149829
2018-02-28 00:39 | 292768.2 | 1560.0008 | 5 | 29 | 3.706376 | -3.259881 | 3.206592 | 1.412494 | 13.48153 | 5.554057
2018-02-28 00:41 | 292888.2 | 1680.0019 | 5 | 29 | 3.67992 | -3.259941 | 3.206592 | 1.521149 | 13.48153 | 5.955319
2018-02-28 00:43 | 293008.2 | 1800.0008 | 5 | 29 | 3.655249 | -3.259854 | 3.206592 | 1.629797 | 13.48153 | 6.35378
2018-02-28 00:45 | 293128.2 | 1920.0011 | 5 | 29 | 3.632405 | -3.259904 | 3.206592 | 1.738453 | 13.48153 | 6.74969
2018-02-28 00:47 | 293248.2 | 2040.0011 | 5 | 29 | 3.611468 | -3.259872 | 3.206592 | 1.847105 | 13.48153 | 7.143203
2018-02-28 00:49 | 293368.2 | 2160.0002 | 5 | 29 | 3.592455 | -3.259912 | 3.206592 | 1.955751 | 13.48153 | 7.534523
2018-02-28 00:51 | 293488.2 | 2280.0026 | 5 | 29 | 3.575202 | -3.259927 | 3.206592 | 2.064414 | 13.48153 | 7.923939
2018-02-28 00:53 | 293608.2 | 2400.0003 | 5 | 29 | 3.559385 | -3.259955 | 3.206592 | 2.173064 | 13.48153 | 8.311518
2018-02-28 00:55 | 293728.2 | 2520.0026 | 5 | 29 | 3.544529 | -3.259934 | 3.206592 | 2.28172 | 13.48153 | 8.697453
2018-02-28 00:57 | 293848.2 | 2640.0011 | 5 | 29 | 3.529931 | -3.259897 | 3.206592 | 2.390369 | 13.48153 | 9.08177
2018-02-28 00:59 | 293968.2 | 2760.0003 | 5 | 29 | 3.514976 | -3.25989 | 3.206592 | 2.49902 | 13.48153 | 9.464495
2018-02-28 01:01 | 294088.2 | 2880.0012 | 5 | 29 | 3.498561 | -3.2599 | 3.206592 | 2.607677 | 13.48153 | 9.845552
2018-02-28 01:03 | 294208.2 | 3000.0011 | 5 | 29 | 3.478254 | -3.25992 | 3.206592 | 2.716328 | 13.48153 | 10.22463
2018-02-28 01:05 | 294328.2 | 3120 | 5 | 29 | 3.449315 | -3.259947 | 3.206592 | 2.824979 | 13.48153 | 10.60106
2018-02-28 01:07 | 294448.2 | 3240.0012 | 5 | 29 | 3.408228 | -3.259933 | 3.206592 | 2.933638 | 13.48153 | 10.97378
2018-02-28 01:09 | 294568.2 | 3360.0026 | 5 | 29 | 3.341344 | -3.259941 | 3.206592 | 3.042294 | 13.48153 | 11.34081
2018-02-28 01:11 | 294688.2 | 3480.0007 | 5 | 29 | 3.196375 | -3.259941 | 3.206592 | 3.150941 | 13.48153 | 11.69728
2018-02-28 01:12 | 294748.9 | 3540.6609 | 5 | 29 | 2.999985 | -3.259914 | 3.206592 | 3.205872 | 13.48153 | 11.86833
2018-02-28 01:14 | 294868.9 | 120.0001 | 6 | 29 | 3.329122 | 0 | 3.206592 | 3.205872 | 13.48153 | 11.86833
2018-02-28 01:16 | 294988.9 | 240.0009 | 6 | 29 | 3.341511 | 0 | 3.206592 | 3.205872 | 13.48153 | 11.86833
2018-02-28 01:17 | 295048.9 | 300.0048 | 6 | 29 | 3.345149 | 0 | 3.206592 | 3.205872 | 13.48153 | 11.86833
2018-02-28 01:17 | 295048.9 | 0.0039 | 7 | 30 | 3.34521 | 0 | 0 | 0 | 0 | 0
2018-02-28 01:19 | 295169 | 120.0001 | 2 | 30 | 3.968567 | 4.890079 | 0.162305 | 1.185e-09 | 0.6243386 | 3.963e-09
2018-02-28 01:21 | 295289 | 240.0001 | 2 | 30 | 4.012958 | 4.890038 | 0.3252771 | 1.185e-09 | 1.274979 | 3.963e-09
2018-02-28 01:23 | 295409 | 360.0009 | 2 | 30 | 4.050345 | 4.889999 | 0.4882573 | 1.185e-09 | 1.932169 | 3.963e-09
2018-02-28 01:25 | 295529 | 480.0009 | 2 | 30 | 4.080851 | 4.890001 | 0.6512383 | 1.185e-09 | 2.594851 | 3.963e-09
2018-02-28 01:27 | 295649 | 600.0009 | 2 | 30 | 4.106949 | 4.890011 | 0.8142233 | 1.185e-09 | 3.262147 | 3.963e-09
2018-02-28 01:29 | 295769 | 720.0017 | 2 | 30 | 4.130227 | 4.890066 | 0.9772143 | 1.185e-09 | 3.933454 | 3.963e-09
2018-02-28 01:31 | 295889 | 840.0017 | 2 | 30 | 4.154734 | 4.890022 | 1.140191 | 1.185e-09 | 4.608555 | 3.963e-09
2018-02-28 01:33 | 296009 | 960.0017 | 2 | 30 | 4.18152 | 4.890028 | 1.303183 | 1.185e-09 | 5.287897 | 3.963e-09
2018-02-28 01:35 | 296129 | 1080.0017 | 2 | 30 | 4.200389 | 4.694056 | 1.46498 | 1.185e-09 | 5.966492 | 3.963e-09
2018-02-28 01:37 | 296249 | 1200.0005 | 2 | 30 | 4.200412 | 4.207239 | 1.613257 | 1.185e-09 | 6.589316 | 3.963e-09
2018-02-28 01:39 | 296369 | 1320.0009 | 2 | 30 | 4.200414 | 3.73583 | 1.74558 | 1.185e-09 | 7.145123 | 3.963e-09
2018-02-28 01:41 | 296489 | 1440.0017 | 2 | 30 | 4.200382 | 3.282446 | 1.862462 | 1.185e-09 | 7.636074 | 3.963e-09
2018-02-28 01:41 | 296495.2 | 1446.168 | 2 | 30 | 4.200383 | 3.259996 | 1.868068 | 1.185e-09 | 7.659619 | 3.963e-09
2018-02-28 01:43 | 296615.2 | 120.0009 | 3 | 30 | 4.227598 | 3.259972 | 1.976287 | 1.185e-09 | 8.115532 | 3.963e-09
2018-02-28 01:45 | 296735.2 | 240.0017 | 3 | 30 | 4.259776 | 3.259966 | 2.084939 | 1.185e-09 | 8.576589 | 3.963e-09
2018-02-28 01:47 | 296855.2 | 360.0017 | 3 | 30 | 4.294608 | 3.260017 | 2.193599 | 1.185e-09 | 9.041331 | 3.963e-09
2018-02-28 01:49 | 296975.2 | 480.0017 | 3 | 30 | 4.331844 | 3.260008 | 2.302256 | 1.185e-09 | 9.509974 | 3.963e-09
2018-02-28 01:51 | 297095.2 | 600.0017 | 3 | 30 | 4.371061 | 3.260038 | 2.410915 | 1.185e-09 | 9.982781 | 3.963e-09
2018-02-28 01:53 | 297215.2 | 720.0017 | 3 | 30 | 4.400390625 | 3.061087 | 2.518584 | 1.185e-09 | 10.45541 | 3.963e-09
2018-02-28 01:55 | 297335.2 | 840.0001 | 3 | 30 | 4.400378 | 2.554813 | 2.611795 | 1.185e-09 | 10.86558 | 3.963e-09
2018-02-28 01:57 | 297455.2 | 960.0018 | 3 | 30 | 4.400375 | 2.150263 | 2.689986 | 1.185e-09 | 11.20965 | 3.963e-09
2018-02-28 01:59 | 297575.2 | 1080.0025 | 3 | 30 | 4.400378 | 1.819281 | 2.755953 | 1.185e-09 | 11.49993 | 3.963e-09
2018-02-28 02:01 | 297695.2 | 1200.0009 | 3 | 30 | 4.400362 | 1.547159 | 2.811905 | 1.185e-09 | 11.74614 | 3.963e-09
2018-02-28 02:03 | 297815.2 | 1320.0017 | 3 | 30 | 4.400353 | 1.323975 | 2.859641 | 1.185e-09 | 11.95619 | 3.963e-09
2018-02-28 02:05 | 297935.2 | 1440.0001 | 3 | 30 | 4.400376 | 1.140448 | 2.900617 | 1.185e-09 | 12.1365 | 3.963e-09
2018-02-28 02:07 | 298055.2 | 1560.0017 | 3 | 30 | 4.400354 | 0.98773 | 2.936009 | 1.185e-09 | 12.29224 | 3.963e-09
2018-02-28 02:09 | 298175.2 | 1680.0001 | 3 | 30 | 4.400354 | 0.8613014 | 2.966764 | 1.185e-09 | 12.42757 | 3.963e-09
2018-02-28 02:11 | 298295.2 | 1800.0009 | 3 | 30 | 4.400367 | 0.75527 | 2.993649 | 1.185e-09 | 12.54588 | 3.963e-09
2018-02-28 02:13 | 298415.2 | 1920.0001 | 3 | 30 | 4.400348 | 0.6656647 | 3.017285 | 1.185e-09 | 12.64989 | 3.963e-09
2018-02-28 02:15 | 298535.2 | 2040.0003 | 3 | 30 | 4.400324 | 0.5893459 | 3.038172 | 1.185e-09 | 12.74179 | 3.963e-09
2018-02-28 02:17 | 298655.2 | 2160.0025 | 3 | 30 | 4.400314 | 0.5245705 | 3.056713 | 1.185e-09 | 12.82338 | 3.963e-09
2018-02-28 02:19 | 298775.2 | 2280.0001 | 3 | 30 | 4.400332 | 0.4685936 | 3.073238 | 1.185e-09 | 12.8961 | 3.963e-09
2018-02-28 02:21 | 298895.2 | 2400.0025 | 3 | 30 | 4.400335 | 0.4200878 | 3.088024 | 1.185e-09 | 12.96116 | 3.963e-09
2018-02-28 02:23 | 299015.2 | 2520.0007 | 3 | 30 | 4.400343 | 0.3774986 | 3.101293 | 1.185e-09 | 13.01955 | 3.963e-09
2018-02-28 02:25 | 299135.2 | 2640.0001 | 3 | 30 | 4.400323 | 0.3397331 | 3.113235 | 1.185e-09 | 13.07209 | 3.963e-09
2018-02-28 02:27 | 299255.2 | 2760.0017 | 3 | 30 | 4.400301 | 0.3068504 | 3.124009 | 1.185e-09 | 13.1195 | 3.963e-09
2018-02-28 02:29 | 299375.2 | 2880.0017 | 3 | 30 | 4.400359 | 0.2788601 | 3.133755 | 1.185e-09 | 13.16239 | 3.963e-09
2018-02-28 02:31 | 299495.2 | 3000.0009 | 3 | 30 | 4.400306 | 0.251976 | 3.142586 | 1.185e-09 | 13.20125 | 3.963e-09
2018-02-28 02:33 | 299615.2 | 3120.0016 | 3 | 30 | 4.400309 | 0.2291203 | 3.150607 | 1.185e-09 | 13.23655 | 3.963e-09
2018-02-28 02:35 | 299735.2 | 3240.0017 | 3 | 30 | 4.400314 | 0.2088051 | 3.157896 | 1.185e-09 | 13.26862 | 3.963e-09
2018-02-28 02:37 | 299855.2 | 3360.0017 | 3 | 30 | 4.400307 | 0.1900349 | 3.164533 | 1.185e-09 | 13.29782 | 3.963e-09
2018-02-28 02:39 | 299975.2 | 3480.0011 | 3 | 30 | 4.400273 | 0.172823 | 3.170581 | 1.185e-09 | 13.32444 | 3.963e-09
2018-02-28 02:41 | 300095.2 | 3600.0001 | 3 | 30 | 4.400331 | 0.1589184 | 3.176107 | 1.185e-09 | 13.34875 | 3.963e-09
2018-02-28 02:43 | 300215.2 | 3720.0025 | 3 | 30 | 4.400314 | 0.1451015 | 3.181159 | 1.185e-09 | 13.37098 | 3.963e-09
2018-02-28 02:45 | 300335.2 | 3840.0017 | 3 | 30 | 4.400311 | 0.1327114 | 3.185781 | 1.185e-09 | 13.39132 | 3.963e-09
2018-02-28 02:47 | 300455.2 | 3960.0017 | 3 | 30 | 4.400291 | 0.1215172 | 3.190018 | 1.185e-09 | 13.40996 | 3.963e-09
2018-02-28 02:49 | 300575.2 | 4080.0001 | 3 | 30 | 4.400287 | 0.1114578 | 3.193903 | 1.185e-09 | 13.42706 | 3.963e-09
2018-02-28 02:51 | 300695.2 | 4200.0017 | 3 | 30 | 4.400299 | 0.1026287 | 3.197472 | 1.185e-09 | 13.44277 | 3.963e-09
2018-02-28 02:53 | 300815.2 | 4320.0001 | 3 | 30 | 4.400303 | 0.09454155 | 3.200755 | 1.185e-09 | 13.45721 | 3.963e-09
2018-02-28 02:55 | 300935.2 | 4440.0017 | 3 | 30 | 4.400307 | 0.08697128 | 3.203767 | 1.185e-09 | 13.47047 | 3.963e-09
2018-02-28 02:56 | 301030.4 | 4535.1726 | 3 | 30 | 4.400307 | 0.0814991 | 3.205989 | 1.185e-09 | 13.48024 | 3.963e-09
2018-02-28 02:58 | 301150.4 | 120.0002 | 4 | 30 | 4.394203 | 0 | 3.205989 | 1.185e-09 | 13.48024 | 3.963e-09
2018-02-28 03:00 | 301270.4 | 240.0001 | 4 | 30 | 4.393589 | 0 | 3.205989 | 1.185e-09 | 13.48024 | 3.963e-09
2018-02-28 03:01 | 301330.4 | 300.0017 | 4 | 30 | 4.393349 | 0 | 3.205989 | 1.185e-09 | 13.48024 | 3.963e-09
2018-02-28 03:03 | 301450.5 | 120.001 | 5 | 30 | 4.14548 | -3.259908 | 3.205989 | 0.1086453 | 13.48024 | 0.4536014
2018-02-28 03:05 | 301570.5 | 240.0027 | 5 | 30 | 4.105668 | -3.259842 | 3.205989 | 0.2172956 | 13.48024 | 0.9018354
2018-02-28 03:07 | 301690.5 | 360.0003 | 5 | 30 | 4.065419 | -3.259892 | 3.205989 | 0.3259455 | 13.48024 | 1.345739
2018-02-28 03:09 | 301810.5 | 480.0027 | 5 | 30 | 4.024393 | -3.259916 | 3.205989 | 0.434599 | 13.48024 | 1.785236
2018-02-28 03:11 | 301930.5 | 600.0003 | 5 | 30 | 3.983256 | -3.25991 | 3.205989 | 0.5432492 | 13.48024 | 2.220248
2018-02-28 03:13 | 302050.5 | 720.0013 | 5 | 30 | 3.942907 | -3.259925 | 3.205989 | 0.6519023 | 13.48024 | 2.65084
2018-02-28 03:15 | 302170.5 | 840.0002 | 5 | 30 | 3.903843 | -3.259908 | 3.205989 | 0.7605551 | 13.48024 | 3.077112
2018-02-28 03:17 | 302290.5 | 960.001 | 5 | 30 | 3.866414 | -3.259904 | 3.205989 | 0.8692041 | 13.48024 | 3.499213
2018-02-28 03:19 | 302410.5 | 1080.0002 | 5 | 30 | 3.830712 | -3.25995 | 3.205989 | 0.9778578 | 13.48024 | 3.917356
2018-02-28 03:21 | 302530.5 | 1200.001 | 5 | 30 | 3.796791 | -3.259931 | 3.205989 | 1.086515 | 13.48024 | 4.33173
2018-02-28 03:23 | 302650.5 | 1320.001 | 5 | 30 | 3.764701 | -3.259893 | 3.205989 | 1.195166 | 13.48024 | 4.742494
2018-02-28 03:25 | 302770.5 | 1440.0019 | 5 | 30 | 3.734611 | -3.259947 | 3.205989 | 1.303818 | 13.48024 | 5.149887
2018-02-28 03:27 | 302890.5 | 1560.0011 | 5 | 30 | 3.706341 | -3.259912 | 3.205989 | 1.412473 | 13.48024 | 5.554118
2018-02-28 03:29 | 303010.5 | 1680.0007 | 5 | 30 | 3.67986 | -3.2599 | 3.205989 | 1.521123 | 13.48024 | 5.955359
2018-02-28 03:31 | 303130.5 | 1800.0011 | 5 | 30 | 3.655231 | -3.259885 | 3.205989 | 1.629776 | 13.48024 | 6.353835
2018-02-28 03:33 | 303250.5 | 1920.001 | 5 | 30 | 3.632343 | -3.259879 | 3.205989 | 1.738425 | 13.48024 | 6.74971
2018-02-28 03:35 | 303370.5 | 2040.001 | 5 | 30 | 3.611406 | -3.259908 | 3.205989 | 1.847074 | 13.48024 | 7.143209
2018-02-28 03:37 | 303490.5 | 2160.0002 | 5 | 30 | 3.592432 | -3.259918 | 3.205989 | 1.955729 | 13.48024 | 7.534554
2018-02-28 03:39 | 303610.5 | 2280.0001 | 5 | 30 | 3.575184 | -3.259858 | 3.205989 | 2.064381 | 13.48024 | 7.923928
2018-02-28 03:41 | 303730.5 | 2400.0002 | 5 | 30 | 3.559381 | -3.259863 | 3.205989 | 2.173034 | 13.48024 | 8.311513
2018-02-28 03:43 | 303850.5 | 2520.0019 | 5 | 30 | 3.544436 | -3.259933 | 3.205989 | 2.281685 | 13.48024 | 8.697427
2018-02-28 03:45 | 303970.5 | 2640.0002 | 5 | 30 | 3.529815 | -3.259895 | 3.205989 | 2.39033 | 13.48024 | 9.081719
2018-02-28 03:47 | 304090.5 | 2760.0003 | 5 | 30 | 3.514861 | -3.259902 | 3.205989 | 2.498991 | 13.48024 | 9.464468
2018-02-28 03:49 | 304210.5 | 2880.0018 | 5 | 30 | 3.498454 | -3.259858 | 3.205989 | 2.607644 | 13.48024 | 9.845495
2018-02-28 03:51 | 304330.5 | 3000.0026 | 5 | 30 | 3.478035 | -3.25992 | 3.205989 | 2.716294 | 13.48024 | 10.22455
2018-02-28 03:53 | 304450.5 | 3120.0009 | 5 | 30 | 3.449108 | -3.25995 | 3.205989 | 2.824949 | 13.48024 | 10.60097
2018-02-28 03:55 | 304570.5 | 3240.0019 | 5 | 30 | 3.408017 | -3.259957 | 3.205989 | 2.933603 | 13.48024 | 10.97365
2018-02-28 03:57 | 304690.5 | 3360.001 | 5 | 30 | 3.340862 | -3.259941 | 3.205989 | 3.042259 | 13.48024 | 11.34065
2018-02-28 03:59 | 304810.5 | 3480.0011 | 5 | 30 | 3.195243 | -3.259945 | 3.205989 | 3.150913 | 13.48024 | 11.69705
2018-02-28 04:00 | 304870.7 | 3540.2177 | 5 | 30 | 2.999988 | -3.259945 | 3.205989 | 3.205435 | 13.48024 | 11.86679
2018-02-28 04:02 | 304990.8 | 120.001 | 6 | 30 | 3.329468 | 0 | 3.205989 | 3.205435 | 13.48024 | 11.86679
2018-02-28 04:04 | 305110.8 | 240.0003 | 6 | 30 | 3.341852 | 0 | 3.205989 | 3.205435 | 13.48024 | 11.86679
2018-02-28 04:05 | 305170.8 | 300.0041 | 6 | 30 | 3.345527 | 0 | 3.205989 | 3.205435 | 13.48024 | 11.86679
2018-02-28 04:05 | 305170.7 | 0.0024 | 7 | 31 | 3.345527 | 0 | 0 | 0 | 0 | 0
2018-02-28 04:07 | 305290.8439 | 120.0026 | 2 | 31 | 3.968631 | 4.890047 | 0.1623007 | 3.643e-09 | 0.6243569 | 1.2188e-08
2018-02-28 04:09 | 305410.8423 | 240.001 | 2 | 31 | 4.013028 | 4.890003 | 0.3252745 | 3.643e-09 | 1.275014 | 1.2188e-08
2018-02-28 04:11 | 305530.8431 | 360.0018 | 2 | 31 | 4.050393 | 4.890028 | 0.4882577 | 3.643e-09 | 1.932221 | 1.2188e-08
2018-02-28 04:13 | 305650.8431 | 480.0018 | 2 | 31 | 4.080904 | 4.890034 | 0.6512445 | 3.643e-09 | 2.594935 | 1.2188e-08
2018-02-28 04:15 | 305770.8415 | 600.0002 | 2 | 31 | 4.106995 | 4.890007 | 0.814227 | 3.643e-09 | 3.262229 | 1.2188e-08
2018-02-28 04:17 | 305890.8431 | 720.0018 | 2 | 31 | 4.130385 | 4.890049 | 0.9772103 | 3.643e-09 | 3.93352 | 1.2188e-08
2018-02-28 04:19 | 306010.8417 | 840.0004 | 2 | 31 | 4.154852 | 4.890009 | 1.140193 | 3.643e-09 | 4.608668 | 1.2188e-08
2018-02-28 04:21 | 306130.8415 | 960.0002 | 2 | 31 | 4.181708 | 4.890055 | 1.303178 | 3.643e-09 | 5.288003 | 1.2188e-08
2018-02-28 04:23 | 306250.8415 | 1080.0002 | 2 | 31 | 4.200401 | 4.689899 | 1.464906 | 3.643e-09 | 5.966335 | 1.2188e-08
2018-02-28 04:25 | 306370.8415 | 1200.0002 | 2 | 31 | 4.200418 | 4.202633 | 1.61303 | 3.643e-09 | 6.588513 | 1.2188e-08
2018-02-28 04:27 | 306490.8415 | 1320.0002 | 2 | 31 | 4.200394 | 3.729849 | 1.745165 | 3.643e-09 | 7.143535 | 1.2188e-08
2018-02-28 04:29 | 306610.8415 | 1440.0002 | 2 | 31 | 4.200383 | 3.279253 | 1.861908 | 3.643e-09 | 7.6339 | 1.2188e-08
2018-02-28 04:29 | 306616.1503 | 1445.309 | 2 | 31 | 4.200385 | 3.259996 | 1.866732 | 3.643e-09 | 7.654161 | 1.2188e-08
2018-02-28 04:31 | 306736.2 | 120.0009 | 3 | 31 | 4.227581 | 3.26001 | 1.974956 | 5.317e-09 | 8.110096 | 1.9005e-08
2018-02-28 04:33 | 306856.2 | 240.0001 | 3 | 31 | 4.259805 | 3.259981 | 2.083611 | 5.317e-09 | 8.571168 | 1.9005e-08
2018-02-28 04:35 | 306976.2 | 360.0016 | 3 | 31 | 4.294608 | 3.260021 | 2.192269 | 5.317e-09 | 9.035893 | 1.9005e-08
2018-02-28 04:37 | 307096.2 | 480.0002 | 3 | 31 | 4.331817 | 3.259983 | 2.300927 | 5.317e-09 | 9.504539 | 1.9005e-08
2018-02-28 04:39 | 307216.2 | 600.0001 | 3 | 31 | 4.371044 | 3.259995 | 2.409582 | 5.317e-09 | 9.97733 | 1.9005e-08
2018-02-28 04:41 | 307336.2 | 720.0008 | 3 | 31 | 4.400405 | 3.060381 | 2.517244 | 5.317e-09 | 10.44993 | 1.9005e-08
2018-02-28 04:43 | 307456.2 | 840.0009 | 3 | 31 | 4.400402 | 2.555904 | 2.61045 | 5.317e-09 | 10.86007 | 1.9005e-08
2018-02-28 04:45 | 307576.2 | 960.0025 | 3 | 31 | 4.400376 | 2.150831 | 2.688662 | 5.317e-09 | 11.20423 | 1.9005e-08
2018-02-28 04:47 | 307696.2 | 1080.0008 | 3 | 31 | 4.400388 | 1.819988 | 2.754648 | 5.317e-09 | 11.4946 | 1.9005e-08
2018-02-28 04:49 | 307816.2 | 1200.0016 | 3 | 31 | 4.400389 | 1.548643 | 2.810633 | 5.317e-09 | 11.74095 | 1.9005e-08
2018-02-28 04:51 | 307936.2 | 1320.0001 | 3 | 31 | 4.400359 | 1.324743 | 2.858398 | 5.317e-09 | 11.95114 | 1.9005e-08
2018-02-28 04:53 | 308056.2 | 1440.0009 | 3 | 31 | 4.40035 | 1.141195 | 2.8994 | 5.317e-09 | 12.13156 | 1.9005e-08
2018-02-28 04:55 | 308176.2 | 1560.0011 | 3 | 31 | 4.400372 | 0.9890347 | 2.934819 | 5.317e-09 | 12.28742 | 1.9005e-08
2018-02-28 04:57 | 308296.2 | 1680.0016 | 3 | 31 | 4.400346 | 0.8617592 | 2.965599 | 5.317e-09 | 12.42286 | 1.9005e-08
2018-02-28 04:59 | 308416.2 | 1800.0001 | 3 | 31 | 4.400348 | 0.7557297 | 2.992509 | 5.317e-09 | 12.54127 | 1.9005e-08
2018-02-28 05:01 | 308536.2 | 1920.0016 | 3 | 31 | 4.400364 | 0.6669025 | 3.016165 | 5.317e-09 | 12.64537 | 1.9005e-08
2018-02-28 05:03 | 308656.2 | 2040.0017 | 3 | 31 | 4.400331 | 0.5903091 | 3.037074 | 5.317e-09 | 12.73737 | 1.9005e-08
2018-02-28 05:05 | 308776.2 | 2160.0003 | 3 | 31 | 4.400333 | 0.5248795 | 3.055636 | 5.317e-09 | 12.81905 | 1.9005e-08
2018-02-28 05:07 | 308896.2 | 2280.0001 | 3 | 31 | 4.40031 | 0.4686756 | 3.072183 | 5.317e-09 | 12.89187 | 1.9005e-08
2018-02-28 05:09 | 309016.2 | 2400.0001 | 3 | 31 | 4.40035 | 0.4206638 | 3.086986 | 5.317e-09 | 12.957 | 1.9005e-08
2018-02-28 05:11 | 309136.2 | 2520.0001 | 3 | 31 | 4.400277 | 0.3770885 | 3.100274 | 5.317e-09 | 13.01548 | 1.9005e-08
2018-02-28 05:13 | 309256.2 | 2640.0001 | 3 | 31 | 4.400301 | 0.3403034 | 3.112232 | 5.317e-09 | 13.0681 | 1.9005e-08
2018-02-28 05:15 | 309376.2 | 2760.0001 | 3 | 31 | 4.400343 | 0.3080864 | 3.123026 | 5.317e-09 | 13.11559 | 1.9005e-08
2018-02-28 05:17 | 309496.2 | 2880.0009 | 3 | 31 | 4.40032 | 0.2789459 | 3.132786 | 5.317e-09 | 13.15854 | 1.9005e-08
2018-02-28 05:19 | 309616.2 | 3000.0001 | 3 | 31 | 4.400321 | 0.2526073 | 3.141629 | 5.317e-09 | 13.19745 | 1.9005e-08
2018-02-28 05:21 | 309736.2 | 3120.0017 | 3 | 31 | 4.400349 | 0.2302113 | 3.149657 | 5.317e-09 | 13.23278 | 1.9005e-08
2018-02-28 05:23 | 309856.2 | 3240.0016 | 3 | 31 | 4.400317 | 0.2087746 | 3.156956 | 5.317e-09 | 13.26489 | 1.9005e-08
2018-02-28 05:25 | 309976.2 | 3360.0032 | 3 | 31 | 4.400346 | 0.1909504 | 3.163602 | 5.317e-09 | 13.29414 | 1.9005e-08
2018-02-28 05:27 | 310096.2 | 3480.0006 | 3 | 31 | 4.400311 | 0.1735592 | 3.16966 | 5.317e-09 | 13.3208 | 1.9005e-08
2018-02-28 05:29 | 310216.2 | 3600.0016 | 3 | 31 | 4.400305 | 0.158535 | 3.175188 | 5.317e-09 | 13.34512 | 1.9005e-08
2018-02-28 05:31 | 310336.2 | 3720 | 3 | 31 | 4.400297 | 0.1447296 | 3.180246 | 5.317e-09 | 13.36738 | 1.9005e-08
2018-02-28 05:33 | 310456.2 | 3840.0008 | 3 | 31 | 4.400303 | 0.1327572 | 3.184875 | 5.317e-09 | 13.38775 | 1.9005e-08
2018-02-28 05:35 | 310576.2 | 3960.0008 | 3 | 31 | 4.4003 | 0.1218262 | 3.189114 | 5.317e-09 | 13.4064 | 1.9005e-08
2018-02-28 05:37 | 310696.2 | 4080.0008 | 3 | 31 | 4.400297 | 0.1117458 | 3.193001 | 5.317e-09 | 13.4235 | 1.9005e-08
2018-02-28 05:39 | 310816.2 | 4200 | 3 | 31 | 4.400294 | 0.1024971 | 3.196567 | 5.317e-09 | 13.4392 | 1.9005e-08
2018-02-28 05:41 | 310936.2 | 4320.0008 | 3 | 31 | 4.400309 | 0.0945549 | 3.199847 | 5.317e-09 | 13.45363 | 1.9005e-08
2018-02-28 05:43 | 311056.2 | 4440.0016 | 3 | 31 | 4.400272 | 0.08653641 | 3.202864 | 5.317e-09 | 13.4669 | 1.9005e-08
2018-02-28 05:45 | 311140.6 | 4524.4519 | 3 | 31 | 4.400264 | 0.08149147 | 3.204843 | 5.317e-09 | 13.47561 | 1.9005e-08
2018-02-28 05:47 | 311260.6 | 120.0017 | 4 | 31 | 4.39414 | 0 | 3.204843 | 5.317e-09 | 13.47561 | 1.9005e-08
2018-02-28 05:49 | 311380.6 | 240.0001 | 4 | 31 | 4.393525 | 0 | 3.204843 | 5.317e-09 | 13.47561 | 1.9005e-08
2018-02-28 05:50 | 311440.6 | 300.0023 | 4 | 31 | 4.393297 | 0 | 3.204843 | 5.317e-09 | 13.47561 | 1.9005e-08
2018-02-28 05:52 | 311560.7 | 120.001 | 5 | 31 | 4.144825 | -3.2599 | 3.204843 | 0.1086392 | 13.47561 | 0.453512
2018-02-28 05:54 | 311680.7 | 240.0002 | 5 | 31 | 4.104972 | -3.259893 | 3.204843 | 0.2173085 | 13.47561 | 0.9017498
2018-02-28 05:56 | 311800.7 | 360.001 | 5 | 31 | 4.064786 | -3.259908 | 3.204843 | 0.3259627 | 13.47561 | 1.345598
2018-02-28 05:58 | 311920.7 | 480.001 | 5 | 31 | 4.02373 | -3.259892 | 3.204843 | 0.4346164 | 13.47561 | 1.785026
2018-02-28 06:00 | 312040.7 | 600.0003 | 5 | 31 | 3.982628 | -3.259877 | 3.204843 | 0.5432763 | 13.47561 | 2.220008
2018-02-28 06:02 | 312160.7 | 720.001 | 5 | 31 | 3.942271 | -3.259877 | 3.204843 | 0.6519251 | 13.47561 | 2.650515
2018-02-28 06:04 | 312280.7 | 840.0011 | 5 | 31 | 3.903253 | -3.259933 | 3.204843 | 0.7605854 | 13.47561 | 3.07675
2018-02-28 06:06 | 312400.7 | 960.0002 | 5 | 31 | 3.865843 | -3.259865 | 3.204843 | 0.8692381 | 13.47561 | 3.498802
2018-02-28 06:08 | 312520.7 | 1080.001 | 5 | 31 | 3.830234 | -3.259929 | 3.204843 | 0.9778894 | 13.47561 | 3.916878
2018-02-28 06:10 | 312640.7 | 1200.001 | 5 | 31 | 3.796345 | -3.259916 | 3.204843 | 1.086542 | 13.47561 | 4.331186
2018-02-28 06:12 | 312760.7 | 1320.0018 | 5 | 31 | 3.764298 | -3.259904 | 3.204843 | 1.195204 | 13.47561 | 4.741945
2018-02-28 06:14 | 312880.7 | 1440.0011 | 5 | 31 | 3.734158 | -3.259879 | 3.204843 | 1.303853 | 13.47561 | 5.149281
2018-02-28 06:16 | 313000.7 | 1560.001 | 5 | 31 | 3.705878 | -3.259906 | 3.204843 | 1.412506 | 13.47561 | 5.553454
2018-02-28 06:18 | 313120.7 | 1680.001 | 5 | 31 | 3.679434 | -3.259854 | 3.204843 | 1.521162 | 13.47561 | 5.954669
2018-02-28 06:20 | 313240.7 | 1800.0018 | 5 | 31 | 3.654812 | -3.25992 | 3.204843 | 1.629818 | 13.47561 | 6.353105
2018-02-28 06:22 | 313360.7 | 1920.0002 | 5 | 31 | 3.63195 | -3.25989 | 3.204843 | 1.738467 | 13.47561 | 6.748941
2018-02-28 06:24 | 313480.7 | 2040.001 | 5 | 31 | 3.611033 | -3.259885 | 3.204843 | 1.847114 | 13.47561 | 7.142385
2018-02-28 06:26 | 313600.7 | 2160.0002 | 5 | 31 | 3.592079 | -3.259906 | 3.204843 | 1.955771 | 13.47561 | 7.533701
2018-02-28 06:28 | 313720.7 | 2280.0002 | 5 | 31 | 3.574863 | -3.259912 | 3.204843 | 2.064422 | 13.47561 | 7.923034
2018-02-28 06:30 | 313840.7 | 2400.0002 | 5 | 31 | 3.559053 | -3.259927 | 3.204843 | 2.173072 | 13.47561 | 8.310575
2018-02-28 06:32 | 313960.7 | 2520.0001 | 5 | 31 | 3.544154 | -3.259943 | 3.204843 | 2.281722 | 13.47561 | 8.696454
2018-02-28 06:34 | 314080.7 | 2640.0002 | 5 | 31 | 3.529549 | -3.259885 | 3.204843 | 2.390379 | 13.47561 | 9.080756
2018-02-28 06:36 | 314200.7 | 2760.0002 | 5 | 31 | 3.514559 | -3.259897 | 3.204843 | 2.499032 | 13.47561 | 9.463444
2018-02-28 06:38 | 314320.7 | 2880.0018 | 5 | 31 | 3.498033 | -3.259934 | 3.204843 | 2.607683 | 13.47561 | 9.84443
2018-02-28 06:40 | 314440.7 | 3000.0018 | 5 | 31 | 3.477533 | -3.259937 | 3.204843 | 2.716336 | 13.47561 | 10.22345
2018-02-28 06:42 | 314560.7 | 3120.0003 | 5 | 31 | 3.448393 | -3.259908 | 3.204843 | 2.824985 | 13.47561 | 10.59979
2018-02-28 06:44 | 314680.7 | 3240.0009 | 5 | 31 | 3.407116 | -3.25995 | 3.204843 | 2.933639 | 13.47561 | 10.97237
2018-02-28 06:46 | 314800.7 | 3360.0003 | 5 | 31 | 3.339409 | -3.259912 | 3.204843 | 3.042297 | 13.47561 | 11.33927
2018-02-28 06:48 | 314920.7 | 3480.0019 | 5 | 31 | 3.191956 | -3.259914 | 3.204843 | 3.150955 | 13.47561 | 11.69545
2018-02-28 06:49 | 314979.6 | 3538.8185 | 5 | 31 | 2.999989 | -3.259943 | 3.204843 | 3.20421 | 13.47561 | 11.86113
2018-02-28 06:51 | 315099.6 | 120.0014 | 6 | 31 | 3.330456 | 0 | 3.204843 | 3.20421 | 13.47561 | 11.86113
2018-02-28 06:53 | 315219.6 | 240.0014 | 6 | 31 | 3.342911 | 0 | 3.204843 | 3.20421 | 13.47561 | 11.86113
2018-02-28 06:54 | 315279.6 | 300.0021 | 6 | 31 | 3.346564 | 0 | 3.204843 | 3.20421 | 13.47561 | 11.86113
2018-02-28 06:54 | 315279.6 | 0.0025 | 7 | 32 | 3.346646 | 0 | 0 | 0 | 0 | 0
2018-02-28 06:56 | 315399.7 | 120.0018 | 2 | 32 | 3.969149 | 4.890083 | 0.1623044 | 3.34e-10 | 0.6245027 | 1.118e-09
2018-02-28 06:58 | 315519.7 | 240.0002 | 2 | 32 | 4.013412 | 4.89003 | 0.325281 | 3.34e-10 | 1.275239 | 1.118e-09
2018-02-28 07:00 | 315639.7 | 360.0018 | 2 | 32 | 4.050801 | 4.890032 | 0.4882713 | 3.34e-10 | 1.932542 | 1.118e-09
2018-02-28 07:02 | 315759.7 | 480.001 | 2 | 32 | 4.08133 | 4.890003 | 0.651255 | 3.34e-10 | 2.59531 | 1.118e-09
2018-02-28 07:04 | 315879.7 | 600.0019 | 2 | 32 | 4.1075 | 4.890001 | 0.8142411 | 3.34e-10 | 3.262697 | 1.118e-09
2018-02-28 07:06 | 315999.7 | 720.0018 | 2 | 32 | 4.130869 | 4.890049 | 0.9772323 | 3.34e-10 | 3.934103 | 1.118e-09
2018-02-28 07:08 | 316119.7 | 840.0002 | 2 | 32 | 4.155391 | 4.890049 | 1.140221 | 3.34e-10 | 4.609356 | 1.118e-09
2018-02-28 07:10 | 316239.7 | 960.0001 | 2 | 32 | 4.182228 | 4.890024 | 1.303201 | 3.34e-10 | 5.28876 | 1.118e-09
2018-02-28 07:12 | 316359.7 | 1080.0018 | 2 | 32 | 4.200404 | 4.682577 | 1.464839 | 3.34e-10 | 5.966762 | 1.118e-09
2018-02-28 07:14 | 316479.7 | 1200.001 | 2 | 32 | 4.200387 | 4.19696 | 1.612751 | 3.34e-10 | 6.588051 | 1.118e-09
2018-02-28 07:16 | 316599.7 | 1320.0019 | 2 | 32 | 4.200386 | 3.728537 | 1.744794 | 3.34e-10 | 7.142684 | 1.118e-09
2018-02-28 07:18 | 316719.7 | 1440.0011 | 2 | 32 | 4.200399 | 3.278088 | 1.861492 | 3.34e-10 | 7.632863 | 1.118e-09
2018-02-28 07:18 | 316724.6 | 1444.94 | 2 | 32 | 4.200376 | 3.259987 | 1.865977 | 3.34e-10 | 7.651701 | 1.118e-09
2018-02-28 07:20 | 316844.6 | 120.0018 | 3 | 32 | 4.227595 | 3.260006 | 1.974194 | 3.34e-10 | 8.107603 | 1.118e-09
2018-02-28 07:22 | 316964.6 | 240.0001 | 3 | 32 | 4.259796 | 3.259993 | 2.082847 | 3.34e-10 | 8.568668 | 1.118e-09
2018-02-28 07:24 | 317084.6 | 360.0009 | 3 | 32 | 4.294662 | 3.259941 | 2.191504 | 3.34e-10 | 9.0334 | 1.118e-09
2018-02-28 07:26 | 317204.6 | 480.0009 | 3 | 32 | 4.331827 | 3.259991 | 2.300158 | 3.34e-10 | 9.502031 | 1.118e-09
2018-02-28 07:28 | 317324.6 | 600.0017 | 3 | 32 | 4.371037 | 3.259979 | 2.408815 | 3.34e-10 | 9.974829 | 1.118e-09
2018-02-28 07:30 | 317444.6 | 720.0001 | 3 | 32 | 4.400396 | 3.060446 | 2.516475 | 3.34e-10 | 10.44742 | 1.118e-09
2018-02-28 07:32 | 317564.6 | 840.0017 | 3 | 32 | 4.4004 | 2.556309 | 2.609684 | 3.34e-10 | 10.85758 | 1.118e-09
2018-02-28 07:34 | 317684.6 | 960.0009 | 3 | 32 | 4.400397 | 2.151913 | 2.687912 | 3.34e-10 | 11.20181 | 1.118e-09
2018-02-28 07:36 | 317804.6 | 1080.0002 | 3 | 32 | 4.400365 | 1.820038 | 2.753923 | 3.34e-10 | 11.49228 | 1.118e-09
2018-02-28 07:38 | 317924.6 | 1200.0002 | 3 | 32 | 4.400368 | 1.548977 | 2.809928 | 3.34e-10 | 11.73873 | 1.118e-09
2018-02-28 07:40 | 318044.6 | 1320.0002 | 3 | 32 | 4.400367 | 1.325829 | 2.857719 | 3.34e-10 | 11.94903 | 1.118e-09
2018-02-28 07:42 | 318164.6 | 1440.0002 | 3 | 32 | 4.400372 | 1.142199 | 2.898749 | 3.34e-10 | 12.12957 | 1.118e-09
2018-02-28 07:44 | 318284.6 | 1560.0009 | 3 | 32 | 4.400339 | 0.9891644 | 2.934187 | 3.34e-10 | 12.28551 | 1.118e-09
2018-02-28 07:46 | 318404.6 | 1680.0009 | 3 | 32 | 4.400368 | 0.8628826 | 2.964988 | 3.34e-10 | 12.42105 | 1.118e-09
2018-02-28 07:48 | 318524.6 | 1800.0002 | 3 | 32 | 4.400347 | 0.756422 | 2.99192 | 3.34e-10 | 12.53956 | 1.118e-09
2018-02-28 07:50 | 318644.6 | 1920.0025 | 3 | 32 | 4.400357 | 0.6670475 | 3.015599 | 3.34e-10 | 12.64375 | 1.118e-09
2018-02-28 07:52 | 318764.6 | 2040.0001 | 3 | 32 | 4.40032 | 0.5903206 | 3.036525 | 3.34e-10 | 12.73584 | 1.118e-09
2018-02-28 07:54 | 318884.6 | 2160.0002 | 3 | 32 | 4.40035 | 0.5259647 | 3.055102 | 3.34e-10 | 12.81758 | 1.118e-09
2018-02-28 07:56 | 319004.6 | 2280.0001 | 3 | 32 | 4.400351 | 0.4695015 | 3.071664 | 3.34e-10 | 12.89046 | 1.118e-09
2018-02-28 07:58 | 319124.6 | 2400.0009 | 3 | 32 | 4.400337 | 0.4205856 | 3.08648 | 3.34e-10 | 12.95565 | 1.118e-09
2018-02-28 08:00 | 319244.6 | 2520.0002 | 3 | 32 | 4.400329 | 0.3782883 | 3.099776 | 3.34e-10 | 13.01416 | 1.118e-09
2018-02-28 08:02 | 319364.6 | 2640.0009 | 3 | 32 | 4.400323 | 0.3406792 | 3.111747 | 3.34e-10 | 13.06684 | 1.118e-09
2018-02-28 08:04 | 319484.6 | 2760.0001 | 3 | 32 | 4.400311 | 0.3078175 | 3.122545 | 3.34e-10 | 13.11435 | 1.118e-09
2018-02-28 08:06 | 319604.6 | 2880.0009 | 3 | 32 | 4.400358 | 0.2793331 | 3.13231 | 3.34e-10 | 13.15732 | 1.118e-09
2018-02-28 08:08 | 319724.6 | 3000.0017 | 3 | 32 | 4.400317 | 0.2527103 | 3.141159 | 3.34e-10 | 13.19626 | 1.118e-09
2018-02-28 08:10 | 319844.6 | 3120.0017 | 3 | 32 | 4.400311 | 0.2294331 | 3.149188 | 3.34e-10 | 13.23159 | 1.118e-09
2018-02-28 08:12 | 319964.6 | 3240.0007 | 3 | 32 | 4.400293 | 0.208765 | 3.156491 | 3.34e-10 | 13.26372 | 1.118e-09
2018-02-28 08:14 | 320084.6 | 3360.0009 | 3 | 32 | 4.400306 | 0.1905632 | 3.163139 | 3.34e-10 | 13.29298 | 1.118e-09
2018-02-28 08:16 | 320204.6 | 3480.0017 | 3 | 32 | 4.400323 | 0.1738586 | 3.169208 | 3.34e-10 | 13.31968 | 1.118e-09
2018-02-28 08:18 | 320324.6 | 3600.0009 | 3 | 32 | 4.400321 | 0.158968 | 3.174745 | 3.34e-10 | 13.34405 | 1.118e-09
2018-02-28 08:20 | 320444.6 | 3720.0001 | 3 | 32 | 4.400311 | 0.1452389 | 3.179809 | 3.34e-10 | 13.36633 | 1.118e-09
2018-02-28 08:22 | 320564.6 | 3840.0001 | 3 | 32 | 4.40029 | 0.1327114 | 3.184438 | 3.34e-10 | 13.3867 | 1.118e-09
2018-02-28 08:24 | 320684.6 | 3960.0009 | 3 | 32 | 4.400279 | 0.121542 | 3.188681 | 3.34e-10 | 13.40537 | 1.118e-09
2018-02-28 08:26 | 320804.6 | 4080.0009 | 3 | 32 | 4.400308 | 0.1120739 | 3.192571 | 3.34e-10 | 13.42249 | 1.118e-09
2018-02-28 08:28 | 320924.6 | 4200.0001 | 3 | 32 | 4.400301 | 0.1026382 | 3.196142 | 3.34e-10 | 13.4382 | 1.118e-09
2018-02-28 08:30 | 321044.6 | 4320.0011 | 3 | 32 | 4.40031 | 0.09457207 | 3.199423 | 3.34e-10 | 13.45264 | 1.118e-09
2018-02-28 08:32 | 321164.6 | 4440.0009 | 3 | 32 | 4.40031 | 0.08696938 | 3.202439 | 3.34e-10 | 13.46591 | 1.118e-09
2018-02-28 08:33 | 321264 | 4539.3975 | 3 | 32 | 4.400319 | 0.0814991 | 3.204754 | 3.34e-10 | 13.47609 | 1.118e-09
2018-02-28 08:35 | 321384.1 | 120.0014 | 4 | 32 | 4.39422 | 0 | 3.204754 | 3.34e-10 | 13.47609 | 1.118e-09
2018-02-28 08:37 | 321504.1 | 240.0014 | 4 | 32 | 4.393601 | 0 | 3.204754 | 3.34e-10 | 13.47609 | 1.118e-09
2018-02-28 08:38 | 321564.1 | 300.0037 | 4 | 32 | 4.393378 | 0 | 3.204754 | 3.34e-10 | 13.47609 | 1.118e-09
2018-02-28 08:40 | 321684.2 | 120.0009 | 5 | 32 | 4.145105 | -3.259941 | 3.204754 | 0.1086513 | 13.47609 | 0.4535894
2018-02-28 08:42 | 321804.2 | 240.0018 | 5 | 32 | 4.105254 | -3.259931 | 3.204754 | 0.2172989 | 13.47609 | 0.9017687
2018-02-28 08:44 | 321924.2 | 360.0008 | 5 | 32 | 4.065035 | -3.259934 | 3.204754 | 0.3259479 | 13.47609 | 1.345624
2018-02-28 08:46 | 322044.2 | 480.0017 | 5 | 32 | 4.023952 | -3.259897 | 3.204754 | 0.4346006 | 13.47609 | 1.785073
2018-02-28 08:48 | 322164.2 | 600.0017 | 5 | 32 | 3.982795 | -3.259885 | 3.204754 | 0.5432547 | 13.47609 | 2.220055
2018-02-28 08:50 | 322284.2 | 720.0002 | 5 | 32 | 3.942433 | -3.25991 | 3.204754 | 0.6519066 | 13.47609 | 2.65059
2018-02-28 08:52 | 322404.2 | 840.0002 | 5 | 32 | 3.903363 | -3.259931 | 3.204754 | 0.7605594 | 13.47609 | 3.076808
2018-02-28 08:54 | 322524.2 | 960.0025 | 5 | 32 | 3.865959 | -3.259947 | 3.204754 | 0.8692106 | 13.47609 | 3.498867
2018-02-28 08:56 | 322644.2 | 1080.0009 | 5 | 32 | 3.830295 | -3.259925 | 3.204754 | 0.9778653 | 13.47609 | 3.916968
2018-02-28 08:58 | 322764.2 | 1200.0026 | 5 | 32 | 3.796375 | -3.259916 | 3.204754 | 1.086519 | 13.47609 | 4.331285
2018-02-28 09:00 | 322884.2 | 1320.0018 | 5 | 32 | 3.764295 | -3.259892 | 3.204754 | 1.195166 | 13.47609 | 4.74199
2018-02-28 09:02 | 323004.2 | 1440.0026 | 5 | 32 | 3.734133 | -3.259842 | 3.204754 | 1.303819 | 13.47609 | 5.149337
2018-02-28 09:04 | 323124.2 | 1560.0025 | 5 | 32 | 3.705761 | -3.25986 | 3.204754 | 1.412474 | 13.47609 | 5.553514
2018-02-28 09:06 | 323244.2 | 1680.0017 | 5 | 32 | 3.679338 | -3.259863 | 3.204754 | 1.521123 | 13.47609 | 5.95469
2018-02-28 09:08 | 323364.2 | 1800.0002 | 5 | 32 | 3.654638 | -3.259895 | 3.204754 | 1.629779 | 13.47609 | 6.353115
2018-02-28 09:10 | 323484.2 | 1920.0002 | 5 | 32 | 3.63184 | -3.259904 | 3.204754 | 1.738428 | 13.47609 | 6.748933
2018-02-28 09:12 | 323604.2 | 2040.0017 | 5 | 32 | 3.610963 | -3.259877 | 3.204754 | 1.847085 | 13.47609 | 7.142403
2018-02-28 09:14 | 323724.2 | 2160.0002 | 5 | 32 | 3.59201 | -3.259879 | 3.204754 | 1.955731 | 13.47609 | 7.533675
2018-02-28 09:16 | 323844.2 | 2280.0002 | 5 | 32 | 3.574815 | -3.259904 | 3.204754 | 2.064385 | 13.47609 | 7.923011
2018-02-28 09:18 | 323964.2 | 2400.0009 | 5 | 32 | 3.559031 | -3.2599 | 3.204754 | 2.173039 | 13.47609 | 8.310561
2018-02-28 09:20 | 324084.2 | 2520.0018 | 5 | 32 | 3.544092 | -3.259851 | 3.204754 | 2.281688 | 13.47609 | 8.696433
2018-02-28 09:22 | 324204.2 | 2640.0003 | 5 | 32 | 3.529485 | -3.259869 | 3.204754 | 2.39034 | 13.47609 | 9.080711
2018-02-28 09:24 | 324324.2 | 2760.0001 | 5 | 32 | 3.5145 | -3.259918 | 3.204754 | 2.498989 | 13.47609 | 9.463377
2018-02-28 09:26 | 324444.2 | 2880.0017 | 5 | 32 | 3.498024 | -3.259869 | 3.204754 | 2.607637 | 13.47609 | 9.844346
2018-02-28 09:28 | 324564.2 | 3000.0042 | 5 | 32 | 3.477514 | -3.259883 | 3.204754 | 2.716292 | 13.47609 | 10.22336
2018-02-28 09:30 | 324684.2 | 3120.0009 | 5 | 32 | 3.448387 | -3.25991 | 3.204754 | 2.824945 | 13.47609 | 10.59972
2018-02-28 09:32 | 324804.2 | 3240.0009 | 5 | 32 | 3.406991 | -3.25991 | 3.204754 | 2.933597 | 13.47609 | 10.97229
2018-02-28 09:34 | 324924.2 | 3360.001 | 5 | 32 | 3.339288 | -3.259968 | 3.204754 | 3.04225 | 13.47609 | 11.33915
2018-02-28 09:36 | 325044.2 | 3480.001 | 5 | 32 | 3.191786 | -3.259955 | 3.204754 | 3.150904 | 13.47609 | 11.69531
2018-02-28 09:37 | 325102.6 | 3538.4472 | 5 | 32 | 2.999977 | -3.259918 | 3.204754 | 3.203821 | 13.47609 | 11.85994
2018-02-28 09:39 | 325222.7 | 120.0009 | 6 | 32 | 3.332218 | 0 | 3.204754 | 3.203821 | 13.47609 | 11.85994
2018-02-28 09:41 | 325342.7 | 240.0009 | 6 | 32 | 3.34472 | 0 | 3.204754 | 3.203821 | 13.47609 | 11.85994
2018-02-28 09:42 | 325402.7 | 300.0007 | 6 | 32 | 3.348369 | 0 | 3.204754 | 3.203821 | 13.47609 | 11.85994
2018-02-28 09:42 | 325402.7 | 0.0049 | 7 | 33 | 3.348454 | 0 | 0 | 0 | 0 | 0
2018-02-28 09:44 | 325522.8 | 120.0018 | 2 | 33 | 3.970354 | 4.88998 | 0.1622987 | 0 | 0.6247511 | 0
2018-02-28 09:46 | 325642.8 | 240.001 | 2 | 33 | 4.014265 | 4.889994 | 0.325275 | 0 | 1.275643 | 0
2018-02-28 09:48 | 325762.8 | 360.0019 | 2 | 33 | 4.051414 | 4.890007 | 0.4882504 | 0 | 1.933004 | 0
2018-02-28 09:50 | 325882.8 | 480.0002 | 2 | 33 | 4.081685 | 4.890026 | 0.6512375 | 0 | 2.595864 | 0
2018-02-28 09:52 | 326002.8 | 600.0011 | 2 | 33 | 4.1076 | 4.890024 | 0.8142177 | 0 | 3.263261 | 0
2018-02-28 09:54 | 326122.8 | 720.0019 | 2 | 33 | 4.130739 | 4.889997 | 0.9772047 | 0 | 3.934643 | 0
2018-02-28 09:56 | 326242.8 | 840.0019 | 2 | 33 | 4.155091 | 4.890026 | 1.140191 | 0 | 4.609851 | 0
2018-02-28 09:58 | 326362.8 | 960.0011 | 2 | 33 | 4.181808 | 4.890003 | 1.303176 | 0 | 5.289214 | 0
2018-02-28 10:00 | 326482.8 | 1080.0019 | 2 | 33 | 4.200414 | 4.6922 | 1.464926 | 0 | 5.967635 | 0
2018-02-28 10:02 | 326602.8 | 1200.0011 | 2 | 33 | 4.200388 | 4.203894 | 1.613108 | 0 | 6.590058 | 0
2018-02-28 10:04 | 326722.8 | 1320.0002 | 2 | 33 | 4.200394 | 3.732565 | 1.74532 | 0 | 7.145402 | 0
2018-02-28 10:06 | 326842.8 | 1440.002 | 2 | 33 | 4.200374 | 3.27943 | 1.862106 | 0 | 7.635949 | 0
2018-02-28 10:07 | 326848.2 | 1445.365 | 2 | 33 | 4.200392 | 3.259985 | 1.866978 | 0 | 7.65641 | 0
2018-02-28 10:09 | 326968.2 | 120.0017 | 3 | 33 | 4.227681 | 3.259933 | 1.975196 | 0 | 8.112324 | 0
2018-02-28 10:11 | 327088.2 | 240.0017 | 3 | 33 | 4.259943 | 3.259968 | 2.083853 | 0 | 8.573419 | 0
2018-02-28 10:13 | 327208.2 | 360.0009 | 3 | 33 | 4.294877 | 3.259932 | 2.192514 | 0 | 9.038183 | 0
2018-02-28 10:15 | 327328.2 | 480.0017 | 3 | 33 | 4.332131 | 3.259972 | 2.301168 | 0 | 9.506841 | 0
2018-02-28 10:17 | 327448.2 | 600.0002 | 3 | 33 | 4.371408 | 3.259972 | 2.409823 | 0 | 9.979669 | 0
2018-02-28 10:19 | 327568.2 | 720.0009 | 3 | 33 | 4.400394 | 3.054171 | 2.517419 | 0 | 10.45201 | 0
2018-02-28 10:21 | 327688.2 | 840.0024 | 3 | 33 | 4.400386 | 2.549786 | 2.610433 | 0 | 10.86131 | 0
2018-02-28 10:23 | 327808.2 | 960.0012 | 3 | 33 | 4.400387 | 2.146046 | 2.688467 | 0 | 11.20469 | 0
2018-02-28 10:25 | 327928.2 | 1080.0017 | 3 | 33 | 4.400388 | 1.815264 | 2.754298 | 0 | 11.49437 | 0
2018-02-28 10:27 | 328048.2 | 1200.0017 | 3 | 33 | 4.400371 | 1.544022 | 2.810126 | 0 | 11.74003 | 0
2018-02-28 10:29 | 328168.2 | 1320.0017 | 3 | 33 | 4.400345 | 1.320452 | 2.857748 | 0 | 11.94958 | 0
2018-02-28 10:31 | 328288.2 | 1440.0017 | 3 | 33 | 4.400344 | 1.137201 | 2.898626 | 0 | 12.12946 | 0
2018-02-28 10:33 | 328408.2 | 1560.0002 | 3 | 33 | 4.400355 | 0.9853687 | 2.93393 | 0 | 12.28481 | 0
2018-02-28 10:35 | 328528.2 | 1680.0017 | 3 | 33 | 4.400365 | 0.8592033 | 2.964603 | 0 | 12.41979 | 0
2018-02-28 10:37 | 328648.2 | 1800.0001 | 3 | 33 | 4.40035 | 0.75284 | 2.991415 | 0 | 12.53777 | 0
2018-02-28 10:39 | 328768.2 | 1920.0017 | 3 | 33 | 4.400354 | 0.6637001 | 3.01498 | 0 | 12.64146 | 0
2018-02-28 10:41 | 328888.2 | 2040.0002 | 3 | 33 | 4.400323 | 0.5878143 | 3.035802 | 0 | 12.73308 | 0
2018-02-28 10:43 | 329008.2 | 2160.0009 | 3 | 33 | 4.400359 | 0.5234756 | 3.054288 | 0 | 12.81443 | 0
2018-02-28 10:45 | 329128.2 | 2280.0018 | 3 | 33 | 4.400311 | 0.4668045 | 3.070765 | 0 | 12.88693 | 0
2018-02-28 10:47 | 329248.2 | 2400.0002 | 3 | 33 | 4.400356 | 0.4191761 | 3.08551 | 0 | 12.95182 | 0
2018-02-28 10:49 | 329368.2 | 2520.0002 | 3 | 33 | 4.400311 | 0.3759804 | 3.098741 | 0 | 13.01004 | 0
2018-02-28 10:51 | 329488.2 | 2640.0001 | 3 | 33 | 4.400337 | 0.3393612 | 3.110653 | 0 | 13.06245 | 0
2018-02-28 10:53 | 329608.2 | 2760.0017 | 3 | 33 | 4.400342 | 0.306839 | 3.121405 | 0 | 13.10977 | 0
2018-02-28 10:55 | 329728.2 | 2880.0018 | 3 | 33 | 4.400327 | 0.2777901 | 3.13113 | 0 | 13.15256 | 0
2018-02-28 10:57 | 329848.2 | 3000.0017 | 3 | 33 | 4.400336 | 0.252327 | 3.139946 | 0 | 13.19135 | 0
2018-02-28 10:59 | 329968.2 | 3120.0018 | 3 | 33 | 4.400346 | 0.2293701 | 3.147944 | 0 | 13.22655 | 0
2018-02-28 11:01 | 330088.2 | 3240.0018 | 3 | 33 | 4.400312 | 0.2080784 | 3.155223 | 0 | 13.25858 | 0
2018-02-28 11:03 | 330208.2 | 3360.0018 | 3 | 33 | 4.400313 | 0.1895962 | 3.161852 | 0 | 13.28775 | 0
2018-02-28 11:05 | 330328.2 | 3480.0018 | 3 | 33 | 4.400316 | 0.1731701 | 3.167896 | 0 | 13.31434 | 0
2018-02-28 11:07 | 330448.2 | 3600.0008 | 3 | 33 | 4.400287 | 0.1578083 | 3.173411 | 0 | 13.33861 | 0
2018-02-28 11:09 | 330568.2 | 3720.0008 | 3 | 33 | 4.400293 | 0.144392 | 3.17845 | 0 | 13.36078 | 0
2018-02-28 11:11 | 330688.2 | 3840.0008 | 3 | 33 | 4.400286 | 0.1320305 | 3.183061 | 0 | 13.38107 | 0
2018-02-28 11:13 | 330808.2 | 3960.0025 | 3 | 33 | 4.400286 | 0.1211529 | 3.187288 | 0 | 13.39967 | 0
2018-02-28 11:15 | 330928.2 | 4080.0009 | 3 | 33 | 4.400284 | 0.1111794 | 3.191161 | 0 | 13.41671 | 0
2018-02-28 11:17 | 331048.2 | 4200.0009 | 3 | 33 | 4.400302 | 0.1022568 | 3.194718 | 0 | 13.43237 | 0
2018-02-28 11:19 | 331168.2 | 4320.0025 | 3 | 33 | 4.400291 | 0.09382248 | 3.197986 | 0 | 13.44675 | 0
2018-02-28 11:21 | 331288.2 | 4440.0025 | 3 | 33 | 4.400282 | 0.08626175 | 3.200995 | 0 | 13.45999 | 0
2018-02-28 11:22 | 331371 | 4522.8575 | 3 | 33 | 4.400277 | 0.0814991 | 3.202929 | 0 | 13.4685 | 0
2018-02-28 11:24 | 331491.1 | 120.0006 | 4 | 33 | 4.394119 | 0 | 3.202929 | 0 | 13.4685 | 0
2018-02-28 11:26 | 331611.1 | 240.001 | 4 | 33 | 4.393509 | 0 | 3.202929 | 0 | 13.4685 | 0
2018-02-28 11:27 | 331671.1 | 300.0048 | 4 | 33 | 4.393279 | 0 | 3.202929 | 0 | 13.4685 | 0
2018-02-28 11:29 | 331791.1423 | 120.0003 | 5 | 33 | 4.143796 | -3.25991 | 3.202929 | 0.1086488 | 13.4685 | 0.4534526
2018-02-28 11:31 | 331911.1431 | 240.0011 | 5 | 33 | 4.103965 | -3.259912 | 3.202929 | 0.2172758 | 13.4685 | 0.901406
2018-02-28 11:33 | 332031.1448 | 360.0028 | 5 | 33 | 4.06379 | -3.259933 | 3.202929 | 0.3259627 | 13.4685 | 1.34528
2018-02-28 11:35 | 332151.1424 | 480.0004 | 5 | 33 | 4.022801 | -3.259933 | 3.202929 | 0.4346121 | 13.4685 | 1.784586
2018-02-28 11:37 | 332271.1432 | 600.0012 | 5 | 33 | 3.981794 | -3.25997 | 3.202929 | 0.5432658 | 13.4685 | 2.219446
2018-02-28 11:39 | 332391.1432 | 720.0012 | 5 | 33 | 3.941448 | -3.259881 | 3.202929 | 0.6519171 | 13.4685 | 2.649871
2018-02-28 11:41 | 332511.1434 | 840.0014 | 5 | 33 | 3.902472 | -3.259906 | 3.202929 | 0.7605728 | 13.4685 | 3.076001
2018-02-28 11:43 | 332631.1424 | 960.0004 | 5 | 33 | 3.865126 | -3.2599 | 3.202929 | 0.8692258 | 13.4685 | 3.497972
2018-02-28 11:45 | 332751.1433 | 1080.0013 | 5 | 33 | 3.829507 | -3.259933 | 3.202929 | 0.9778787 | 13.4685 | 3.915979
2018-02-28 11:47 | 332871.1424 | 1200.0004 | 5 | 33 | 3.795692 | -3.259918 | 3.202929 | 1.086535 | 13.4685 | 4.330226
2018-02-28 11:49 | 332991.1424 | 1320.0004 | 5 | 33 | 3.763697 | -3.259918 | 3.202929 | 1.195188 | 13.4685 | 4.740881
2018-02-28 11:51 | 333111.1426 | 1440.0006 | 5 | 33 | 3.733542 | -3.259927 | 3.202929 | 1.30384 | 13.4685 | 5.148162
2018-02-28 11:53 | 333231.1424 | 1560.0004 | 5 | 33 | 3.705297 | -3.259872 | 3.202929 | 1.412491 | 13.4685 | 5.552264
2018-02-28 11:55 | 333351.1432 | 1680.0012 | 5 | 33 | 3.67886 | -3.25991 | 3.202929 | 1.52114 | 13.4685 | 5.953385
2018-02-28 11:57 | 333471.1432 | 1800.0012 | 5 | 33 | 3.654227 | -3.259904 | 3.202929 | 1.629792 | 13.4685 | 6.351747
2018-02-28 11:59 | 333591.1424 | 1920.0004 | 5 | 33 | 3.631398 | -3.259877 | 3.202929 | 1.738443 | 13.4685 | 6.747527
2018-02-28 12:01 | 333711.1424 | 2040.0004 | 5 | 33 | 3.610494 | -3.259916 | 3.202929 | 1.847096 | 13.4685 | 7.140937
2018-02-28 12:03 | 333831.1441 | 2160.0021 | 5 | 33 | 3.591542 | -3.259893 | 3.202929 | 1.95575 | 13.4685 | 7.532184
2018-02-28 12:05 | 333951.1429 | 2280.0009 | 5 | 33 | 3.574342 | -3.259895 | 3.202929 | 2.064404 | 13.4685 | 7.921473
2018-02-28 12:07 | 334071.1425 | 2400.0005 | 5 | 33 | 3.558578 | -3.2599 | 3.202929 | 2.173055 | 13.4685 | 8.30896
2018-02-28 12:09 | 334191.1425 | 2520.0005 | 5 | 33 | 3.543705 | -3.259863 | 3.202929 | 2.281707 | 13.4685 | 8.694794
2018-02-28 12:11 | 334311.1432 | 2640.0012 | 5 | 33 | 3.529062 | -3.259931 | 3.202929 | 2.390359 | 13.4685 | 9.07903
2018-02-28 12:13 | 334431.1447 | 2760.0027 | 5 | 33 | 3.514089 | -3.259927 | 3.202929 | 2.499014 | 13.4685 | 9.461672
2018-02-28 12:15 | 334551.144 | 2880.002 | 5 | 33 | 3.497649 | -3.259902 | 3.202929 | 2.607663 | 13.4685 | 9.842602
2018-02-28 12:17 | 334671.1424 | 3000.0004 | 5 | 33 | 3.477121 | -3.259922 | 3.202929 | 2.716311 | 13.4685 | 10.22156
2018-02-28 12:19 | 334791.1427 | 3120.0007 | 5 | 33 | 3.44795 | -3.259922 | 3.202929 | 2.82497 | 13.4685 | 10.59788
2018-02-28 12:21 | 334911.1424 | 3240.0004 | 5 | 33 | 3.40641 | -3.259912 | 3.202929 | 2.933626 | 13.4685 | 10.97042
2018-02-28 12:23 | 335031.1432 | 3360.0012 | 5 | 33 | 3.338299 | -3.259976 | 3.202929 | 3.04228 | 13.4685 | 11.3372
2018-02-28 12:25 | 335151.1424 | 3480.0004 | 5 | 33 | 3.189004 | -3.259941 | 3.202929 | 3.150931 | 13.4685 | 11.69317
2018-02-28 12:26 | 335208.5487 | 3537.4067 | 5 | 33 | 2.999973 | -3.259931 | 3.202929 | 3.202911 | 13.4685 | 11.85478
2018-02-28 12:28 | 335328.6 | 120.0001 | 6 | 33 | 3.33057 | 0 | 3.202929 | 3.202911 | 13.4685 | 11.85478
2018-02-28 12:30 | 335448.6 | 240.0009 | 6 | 33 | 3.343084 | 0 | 3.202929 | 3.202911 | 13.4685 | 11.85478
2018-02-28 12:31 | 335508.6 | 300.0031 | 6 | 33 | 3.34675 | 0 | 3.202929 | 3.202911 | 13.4685 | 11.85478
2018-02-28 12:31 | 335508.6 | 0.0023 | 7 | 34 | 3.34683 | 0 | 0 | 0 | 0 | 0
2018-02-28 12:33 | 335628.7 | 120.0002 | 2 | 34 | 3.969544 | 4.890068 | 0.1622936 | 1.747e-09 | 0.6245218 | 5.847e-09
2018-02-28 12:35 | 335748.7 | 240.0002 | 2 | 34 | 4.013873 | 4.890066 | 0.325278 | 1.747e-09 | 1.275356 | 5.847e-09
2018-02-28 12:37 | 335868.7 | 360.0026 | 2 | 34 | 4.051263 | 4.890072 | 0.4882613 | 1.747e-09 | 1.932705 | 5.847e-09
2018-02-28 12:39 | 335988.7 | 480.0002 | 2 | 34 | 4.081849 | 4.890043 | 0.6512423 | 1.747e-09 | 2.595543 | 5.847e-09
2018-02-28 12:41 | 336108.7 | 600.0002 | 2 | 34 | 4.107976 | 4.88998 | 0.8142343 | 1.747e-09 | 3.263033 | 5.847e-09
2018-02-28 12:43 | 336228.7 | 720.0002 | 2 | 34 | 4.131331 | 4.890018 | 0.9772194 | 1.747e-09 | 3.934483 | 5.847e-09
2018-02-28 12:45 | 336348.7 | 840.0011 | 2 | 34 | 4.155916 | 4.890024 | 1.140206 | 1.747e-09 | 4.609806 | 5.847e-09
2018-02-28 12:47 | 336468.7 | 960.0002 | 2 | 34 | 4.182706 | 4.890049 | 1.303188 | 1.747e-09 | 5.289293 | 5.847e-09
2018-02-28 12:49 | 336588.7 | 1080.001 | 2 | 34 | 4.200391 | 4.676079 | 1.464719 | 1.747e-09 | 5.966895 | 5.847e-09
2018-02-28 12:51 | 336708.7 | 1200.0011 | 2 | 34 | 4.200401 | 4.192019 | 1.61246 | 1.747e-09 | 6.587467 | 5.847e-09
2018-02-28 12:53 | 336828.7 | 1320.001 | 2 | 34 | 4.200403 | 3.723303 | 1.744315 | 1.747e-09 | 7.141308 | 5.847e-09
2018-02-28 12:55 | 336948.7 | 1440.0019 | 2 | 34 | 4.200418 | 3.274508 | 1.860846 | 1.747e-09 | 7.630783 | 5.847e-09
2018-02-28 12:55 | 336952.4 | 1443.6305 | 2 | 34 | 4.200382 | 3.259991 | 1.864138 | 1.747e-09 | 7.644615 | 5.847e-09
2018-02-28 12:57 | 337072.4 | 120.0017 | 3 | 34 | 4.227599 | 3.259981 | 1.97236 | 1.747e-09 | 8.100536 | 5.847e-09
2018-02-28 12:59 | 337192.4 | 240.0009 | 3 | 34 | 4.259802 | 3.26001 | 2.081015 | 1.747e-09 | 8.56161 | 5.847e-09
2018-02-28 13:01 | 337312.4 | 360.0009 | 3 | 34 | 4.294726 | 3.259993 | 2.189671 | 1.747e-09 | 9.026336 | 5.847e-09
2018-02-28 13:03 | 337432.4 | 480.0009 | 3 | 34 | 4.331991 | 3.260069 | 2.298326 | 1.747e-09 | 9.494984 | 5.847e-09
2018-02-28 13:05 | 337552.4 | 600.0016 | 3 | 34 | 4.371253 | 3.260029 | 2.406981 | 1.747e-09 | 9.967791 | 5.847e-09
2018-02-28 13:07 | 337672.4 | 720.0008 | 3 | 34 | 4.400385 | 3.056349 | 2.514604 | 1.747e-09 | 10.44024 | 5.847e-09
2018-02-28 13:09 | 337792.4 | 840.0017 | 3 | 34 | 4.400390625 | 2.553183 | 2.607709 | 1.747e-09 | 10.84993 | 5.847e-09
2018-02-28 13:11 | 337912.4 | 960.0009 | 3 | 34 | 4.400376 | 2.149359 | 2.68585 | 1.747e-09 | 11.19378 | 5.847e-09
2018-02-28 13:13 | 338032.4 | 1080.0011 | 3 | 34 | 4.400373 | 1.818262 | 2.751791 | 1.747e-09 | 11.48395 | 5.847e-09
2018-02-28 13:15 | 338152.4 | 1200.0009 | 3 | 34 | 4.400352 | 1.546957 | 2.807736 | 1.747e-09 | 11.73013 | 5.847e-09
2018-02-28 13:17 | 338272.4 | 1320.0009 | 3 | 34 | 4.400374 | 1.325066 | 2.855482 | 1.747e-09 | 11.94023 | 5.847e-09
2018-02-28 13:19 | 338392.4 | 1440.0017 | 3 | 34 | 4.400398 | 1.141743 | 2.896482 | 1.747e-09 | 12.12065 | 5.847e-09
2018-02-28 13:21 | 338512.4 | 1560.0017 | 3 | 34 | 4.400383 | 0.9896736 | 2.931908 | 1.747e-09 | 12.27653 | 5.847e-09
2018-02-28 13:23 | 338632.4 | 1680.0009 | 3 | 34 | 4.400343 | 0.8621731 | 2.962698 | 1.747e-09 | 12.41202 | 5.847e-09
2018-02-28 13:25 | 338752.4 | 1800.0017 | 3 | 34 | 4.400353 | 0.7564926 | 2.989623 | 1.747e-09 | 12.5305 | 5.847e-09
2018-02-28 13:27 | 338872.4 | 1920.0009 | 3 | 34 | 4.400342 | 0.6670647 | 3.013299 | 1.747e-09 | 12.63468 | 5.847e-09
2018-02-28 13:29 | 338992.4 | 2040.0017 | 3 | 34 | 4.400332 | 0.590683 | 3.034229 | 1.747e-09 | 12.72678 | 5.847e-09
2018-02-28 13:31 | 339112.4 | 2160.0009 | 3 | 34 | 4.400345 | 0.5260544 | 3.052818 | 1.747e-09 | 12.80858 | 5.847e-09
2018-02-28 13:33 | 339232.4 | 2280.001 | 3 | 34 | 4.400323 | 0.4695911 | 3.069393 | 1.747e-09 | 12.88151 | 5.847e-09
2018-02-28 13:35 | 339352.4 | 2400.0009 | 3 | 34 | 4.400335 | 0.4217491 | 3.08423 | 1.747e-09 | 12.9468 | 5.847e-09
2018-02-28 13:37 | 339472.4 | 2520 | 3 | 34 | 4.400322 | 0.3786335 | 3.097549 | 1.747e-09 | 13.00541 | 5.847e-09
2018-02-28 13:39 | 339592.4 | 2640.0009 | 3 | 34 | 4.400337 | 0.3417606 | 3.109544 | 1.747e-09 | 13.05819 | 5.847e-09
2018-02-28 13:41 | 339712.4 | 2760.0017 | 3 | 34 | 4.400318 | 0.3085461 | 3.120368 | 1.747e-09 | 13.10582 | 5.847e-09
2018-02-28 13:43 | 339832.4 | 2880 | 3 | 34 | 4.400344 | 0.2798977 | 3.130162 | 1.747e-09 | 13.14892 | 5.847e-09
2018-02-28 13:45 | 339952.4 | 3000.0009 | 3 | 34 | 4.400334 | 0.2542114 | 3.139038 | 1.747e-09 | 13.18797 | 5.847e-09
2018-02-28 13:47 | 340072.4 | 3120.0009 | 3 | 34 | 4.400318 | 0.2305298 | 3.147099 | 1.747e-09 | 13.22344 | 5.847e-09
2018-02-28 13:49 | 340192.4 | 3240.0009 | 3 | 34 | 4.400297 | 0.2097912 | 3.154425 | 1.747e-09 | 13.25568 | 5.847e-09
2018-02-28 13:51 | 340312.4 | 3360.0017 | 3 | 34 | 4.400314 | 0.1911259 | 3.161105 | 1.747e-09 | 13.28508 | 5.847e-09
2018-02-28 13:53 | 340432.4 | 3480.0015 | 3 | 34 | 4.400312 | 0.1745338 | 3.167196 | 1.747e-09 | 13.31188 | 5.847e-09
2018-02-28 13:55 | 340552.4 | 3600.0016 | 3 | 34 | 4.400259 | 0.1589413 | 3.172758 | 1.747e-09 | 13.33635 | 5.847e-09
2018-02-28 13:57 | 340672.4 | 3720.0017 | 3 | 34 | 4.400298 | 0.145874 | 3.177849 | 1.747e-09 | 13.35875 | 5.847e-09
2018-02-28 13:59 | 340792.4 | 3840.0016 | 3 | 34 | 4.400281 | 0.1334991 | 3.182506 | 1.747e-09 | 13.37924 | 5.847e-09
2018-02-28 14:01 | 340912.4 | 3960.0008 | 3 | 34 | 4.400285 | 0.1222878 | 3.186772 | 1.747e-09 | 13.39802 | 5.847e-09
2018-02-28 14:03 | 341032.4 | 4080.0002 | 3 | 34 | 4.400297 | 0.1124306 | 3.190687 | 1.747e-09 | 13.41525 | 5.847e-09
2018-02-28 14:05 | 341152.4 | 4200.0017 | 3 | 34 | 4.40032 | 0.1037083 | 3.194286 | 1.747e-09 | 13.43108 | 5.847e-09
2018-02-28 14:07 | 341272.4 | 4320 | 3 | 34 | 4.400301 | 0.09535027 | 3.197593 | 1.747e-09 | 13.44564 | 5.847e-09
2018-02-28 14:09 | 341392.4 | 4440 | 3 | 34 | 4.400291 | 0.08771324 | 3.20064 | 1.747e-09 | 13.45904 | 5.847e-09
2018-02-28 14:11 | 341498.5 | 4546.0911 | 3 | 34 | 4.400299 | 0.08149529 | 3.203134 | 1.747e-09 | 13.47001 | 5.847e-09
2018-02-28 14:13 | 341618.5 | 120.0014 | 4 | 34 | 4.394154 | 0 | 3.203134 | 1.747e-09 | 13.47001 | 5.847e-09
2018-02-28 14:15 | 341738.5 | 239.9998 | 4 | 34 | 4.393537 | 0 | 3.203134 | 1.747e-09 | 13.47001 | 5.847e-09
2018-02-28 14:16 | 341798.5 | 300.0012 | 4 | 34 | 4.393307 | 0 | 3.203134 | 1.747e-09 | 13.47001 | 5.847e-09
2018-02-28 14:18 | 341918.6 | 120.001 | 5 | 34 | 4.144184 | -3.259871 | 3.203134 | 0.108651 | 13.47001 | 0.453498
2018-02-28 14:20 | 342038.6 | 240.0002 | 5 | 34 | 4.104301 | -3.259976 | 3.203134 | 0.2173065 | 13.47001 | 0.9016101
2018-02-28 14:22 | 342158.6 | 360.0011 | 5 | 34 | 4.064094 | -3.259848 | 3.203134 | 0.3259638 | 13.47001 | 1.345398
2018-02-28 14:24 | 342278.6 | 480.0002 | 5 | 34 | 4.023101 | -3.259879 | 3.203134 | 0.4346169 | 13.47001 | 1.784751
2018-02-28 14:26 | 342398.6 | 600.001 | 5 | 34 | 3.982026 | -3.259892 | 3.203134 | 0.5432726 | 13.47001 | 2.219649
2018-02-28 14:28 | 342518.6 | 720.001 | 5 | 34 | 3.941713 | -3.259912 | 3.203134 | 0.6519368 | 13.47001 | 2.650153
2018-02-28 14:30 | 342638.6 | 840.0002 | 5 | 34 | 3.902665 | -3.259914 | 3.203134 | 0.7605721 | 13.47001 | 3.076229
2018-02-28 14:32 | 342758.6 | 960.0002 | 5 | 34 | 3.865287 | -3.259885 | 3.203134 | 0.8692449 | 13.47001 | 3.498298
2018-02-28 14:34 | 342878.6 | 1080.0019 | 5 | 34 | 3.829679 | -3.259871 | 3.203134 | 0.9778981 | 13.47001 | 3.916323
2018-02-28 14:36 | 342998.6 | 1200.0027 | 5 | 34 | 3.795804 | -3.25986 | 3.203134 | 1.08656 | 13.47001 | 4.330605
2018-02-28 14:38 | 343118.6 | 1320.001 | 5 | 34 | 3.763777 | -3.259883 | 3.203134 | 1.19521 | 13.47001 | 4.741263
2018-02-28 14:40 | 343238.6 | 1440.0019 | 5 | 34 | 3.733651 | -3.259892 | 3.203134 | 1.303868 | 13.47001 | 5.148575
2018-02-28 14:42 | 343358.6 | 1560.001 | 5 | 34 | 3.705387 | -3.259902 | 3.203134 | 1.412522 | 13.47001 | 5.552699
2018-02-28 14:44 | 343478.6 | 1680.001 | 5 | 34 | 3.678958 | -3.259904 | 3.203134 | 1.521173 | 13.47001 | 5.953842
2018-02-28 14:46 | 343598.6 | 1800.001 | 5 | 34 | 3.654305 | -3.259879 | 3.203134 | 1.629825 | 13.47001 | 6.352213
2018-02-28 14:48 | 343718.6 | 1920.0011 | 5 | 34 | 3.631546 | -3.259875 | 3.203134 | 1.738478 | 13.47001 | 6.748011
2018-02-28 14:50 | 343838.6 | 2040.0003 | 5 | 34 | 3.610677 | -3.259852 | 3.203134 | 1.847128 | 13.47001 | 7.141425
2018-02-28 14:52 | 343958.6 | 2160.0003 | 5 | 34 | 3.591724 | -3.259819 | 3.203134 | 1.955782 | 13.47001 | 7.532692
2018-02-28 14:54 | 344078.6 | 2280.0002 | 5 | 34 | 3.574536 | -3.25989 | 3.203134 | 2.064433 | 13.47001 | 7.921987
2018-02-28 14:56 | 344198.6 | 2400.0011 | 5 | 34 | 3.558768 | -3.25989 | 3.203134 | 2.173084 | 13.47001 | 8.309498
2018-02-28 14:58 | 344318.6 | 2520.0011 | 5 | 34 | 3.543867 | -3.259869 | 3.203134 | 2.281738 | 13.47001 | 8.695361
2018-02-28 15:00 | 344438.6 | 2640.0011 | 5 | 34 | 3.529261 | -3.25989 | 3.203134 | 2.390389 | 13.47001 | 9.07961
2018-02-28 15:02 | 344558.6 | 2760.0011 | 5 | 34 | 3.514262 | -3.259888 | 3.203134 | 2.499043 | 13.47001 | 9.462271
2018-02-28 15:04 | 344678.6 | 2880.0011 | 5 | 34 | 3.497761 | -3.259888 | 3.203134 | 2.607696 | 13.47001 | 9.843232
2018-02-28 15:06 | 344798.6 | 3000.0019 | 5 | 34 | 3.477145 | -3.259933 | 3.203134 | 2.716347 | 13.47001 | 10.22221
2018-02-28 15:08 | 344918.6 | 3120.0019 | 5 | 34 | 3.447881 | -3.25997 | 3.203134 | 2.825005 | 13.47001 | 10.59853
2018-02-28 15:10 | 345038.6 | 3240.0009 | 5 | 34 | 3.406295 | -3.259879 | 3.203134 | 2.933656 | 13.47001 | 10.97103
2018-02-28 15:12 | 345158.6 | 3360.0019 | 5 | 34 | 3.338059 | -3.259976 | 3.203134 | 3.042309 | 13.47001 | 11.33779
2018-02-28 15:14 | 345278.6 | 3480.0011 | 5 | 34 | 3.188472 | -3.259945 | 3.203134 | 3.150965 | 13.47001 | 11.69374
2018-02-28 15:15 | 345335.8 | 3537.1698 | 5 | 34 | 2.999992 | -3.259955 | 3.203134 | 3.202728 | 13.47001 | 11.85465
2018-02-28 15:17 | 345455.8 | 119.9998 | 6 | 34 | 3.330704 | 0 | 3.203134 | 3.202728 | 13.47001 | 11.85465
2018-02-28 15:19 | 345575.8 | 240.0022 | 6 | 34 | 3.343219 | 0 | 3.203134 | 3.202728 | 13.47001 | 11.85465
2018-02-28 15:20 | 345635.8 | 300.0035 | 6 | 34 | 3.346916 | 0 | 3.203134 | 3.202728 | 13.47001 | 11.85465
2018-02-28 15:20 | 345635.8 | 0.0024 | 7 | 35 | 3.346869 | 0 | 0 | 0 | 0 | 0
2018-02-28 15:22 | 345755.9 | 120.0011 | 2 | 35 | 3.969554 | 4.890028 | 0.1622907 | 1.004e-09 | 0.6245283 | 3.359e-09
2018-02-28 15:24 | 345875.9 | 240.0003 | 2 | 35 | 4.013812 | 4.890018 | 0.325272 | 1.004e-09 | 1.275348 | 3.359e-09
2018-02-28 15:26 | 345995.9 | 360.0003 | 2 | 35 | 4.051096 | 4.890022 | 0.4882553 | 1.004e-09 | 1.932678 | 3.359e-09
2018-02-28 15:28 | 346115.9 | 480.0003 | 2 | 35 | 4.081629 | 4.889986 | 0.6512374 | 1.004e-09 | 2.59549 | 3.359e-09
2018-02-28 15:30 | 346235.9 | 600.0018 | 2 | 35 | 4.107707 | 4.890009 | 0.8142223 | 1.004e-09 | 3.262911 | 3.359e-09
2018-02-28 15:32 | 346355.9 | 720.0002 | 2 | 35 | 4.13099 | 4.889984 | 0.9771962 | 1.004e-09 | 3.934268 | 3.359e-09
2018-02-28 15:34 | 346475.9 | 840.0002 | 2 | 35 | 4.155478 | 4.890043 | 1.140186 | 1.004e-09 | 4.609542 | 3.359e-09
2018-02-28 15:36 | 346595.9 | 960.0003 | 2 | 35 | 4.182255 | 4.890047 | 1.303166 | 1.004e-09 | 5.288953 | 3.359e-09
2018-02-28 15:38 | 346715.9 | 1080.0003 | 2 | 35 | 4.200385 | 4.682018 | 1.46479 | 1.004e-09 | 5.966905 | 3.359e-09
2018-02-28 15:40 | 346835.9 | 1200.0003 | 2 | 35 | 4.200382 | 4.197226 | 1.61271 | 1.004e-09 | 6.588224 | 3.359e-09
2018-02-28 15:42 | 346955.9 | 1320.0011 | 2 | 35 | 4.200394 | 3.727057 | 1.744733 | 1.004e-09 | 7.142773 | 3.359e-09
2018-02-28 15:44 | 347075.9 | 1440.0019 | 2 | 35 | 4.200389 | 3.275349 | 1.861363 | 1.004e-09 | 7.632665 | 3.359e-09
2018-02-28 15:44 | 347080.2 | 1444.3298 | 2 | 35 | 4.200395 | 3.259989 | 1.865291 | 1.004e-09 | 7.649164 | 3.359e-09
2018-02-28 15:46 | 347200.3 | 120.0009 | 3 | 35 | 4.227674 | 3.259993 | 1.97351 | 1.004e-09 | 8.105081 | 3.359e-09
2018-02-28 15:48 | 347320.3 | 240.0009 | 3 | 35 | 4.259935 | 3.259989 | 2.082164 | 1.004e-09 | 8.566162 | 3.359e-09
2018-02-28 15:50 | 347440.3 | 360.0017 | 3 | 35 | 4.29485 | 3.259989 | 2.190823 | 1.004e-09 | 9.030916 | 3.359e-09
2018-02-28 15:52 | 347560.3 | 480.0018 | 3 | 35 | 4.332102 | 3.259979 | 2.299482 | 1.004e-09 | 9.499593 | 3.359e-09
2018-02-28 15:54 | 347680.3 | 600 | 3 | 35 | 4.371351 | 3.260004 | 2.40813 | 1.004e-09 | 9.972386 | 3.359e-09
2018-02-28 15:56 | 347800.3 | 720.0001 | 3 | 35 | 4.400403 | 3.05596 | 2.515738 | 1.004e-09 | 10.44477 | 3.359e-09
2018-02-28 15:58 | 347920.3 | 840.0017 | 3 | 35 | 4.400394 | 2.551113 | 2.608803 | 1.004e-09 | 10.85429 | 3.359e-09
2018-02-28 16:00 | 348040.3 | 960.0009 | 3 | 35 | 4.400385 | 2.147497 | 2.686877 | 1.004e-09 | 11.19785 | 3.359e-09
2018-02-28 16:02 | 348160.3 | 1080.0017 | 3 | 35 | 4.400381 | 1.816936 | 2.752754 | 1.004e-09 | 11.48773 | 3.359e-09
2018-02-28 16:04 | 348280.3 | 1200.0025 | 3 | 35 | 4.400344 | 1.544968 | 2.80864 | 1.004e-09 | 11.73366 | 3.359e-09
2018-02-28 16:06 | 348400.3 | 1320.0001 | 3 | 35 | 4.400378 | 1.322889 | 2.856316 | 1.004e-09 | 11.94345 | 3.359e-09
2018-02-28 16:08 | 348520.3 | 1440.0009 | 3 | 35 | 4.400367 | 1.139212 | 2.897244 | 1.004e-09 | 12.12355 | 3.359e-09
2018-02-28 16:10 | 348640.3 | 1560.001 | 3 | 35 | 4.400338 | 0.9868011 | 2.9326 | 1.004e-09 | 12.27912 | 3.359e-09
2018-02-28 16:12 | 348760.3 | 1680.0017 | 3 | 35 | 4.400382 | 0.8611088 | 2.963331 | 1.004e-09 | 12.41435 | 3.359e-09
2018-02-28 16:14 | 348880.3 | 1800.0003 | 3 | 35 | 4.400331 | 0.7541676 | 2.990193 | 1.004e-09 | 12.53255 | 3.359e-09
2018-02-28 16:16 | 349000.3 | 1920.0009 | 3 | 35 | 4.400349 | 0.6655312 | 3.01381 | 1.004e-09 | 12.63648 | 3.359e-09
2018-02-28 16:18 | 349120.3 | 2040.0017 | 3 | 35 | 4.400323 | 0.5889816 | 3.034684 | 1.004e-09 | 12.72833 | 3.359e-09
2018-02-28 16:20 | 349240.3 | 2160.0001 | 3 | 35 | 4.400342 | 0.5246201 | 3.05322 | 1.004e-09 | 12.80989 | 3.359e-09
2018-02-28 16:22 | 349360.3 | 2280.0011 | 3 | 35 | 4.400347 | 0.4689255 | 3.069749 | 1.004e-09 | 12.88262 | 3.359e-09
2018-02-28 16:24 | 349480.3 | 2400.0009 | 3 | 35 | 4.400324 | 0.4199162 | 3.084536 | 1.004e-09 | 12.94769 | 3.359e-09
2018-02-28 16:26 | 349600.3 | 2520.0009 | 3 | 35 | 4.400301 | 0.3770638 | 3.097811 | 1.004e-09 | 13.00611 | 3.359e-09
2018-02-28 16:28 | 349720.3 | 2640.0001 | 3 | 35 | 4.40032 | 0.340292 | 3.109763 | 1.004e-09 | 13.0587 | 3.359e-09
2018-02-28 16:30 | 349840.3 | 2760.0009 | 3 | 35 | 4.400339 | 0.3079834 | 3.120549 | 1.004e-09 | 13.10616 | 3.359e-09
2018-02-28 16:32 | 349960.3 | 2880.0009 | 3 | 35 | 4.400323 | 0.2785892 | 3.130306 | 1.004e-09 | 13.1491 | 3.359e-09
2018-02-28 16:34 | 350080.3 | 3000.0009 | 3 | 35 | 4.400303 | 0.2520351 | 3.139146 | 1.004e-09 | 13.18799 | 3.359e-09
2018-02-28 16:36 | 350200.3 | 3120.0009 | 3 | 35 | 4.400292 | 0.2290211 | 3.147168 | 1.004e-09 | 13.22329 | 3.359e-09
2018-02-28 16:38 | 350320.3 | 3240.0009 | 3 | 35 | 4.400309 | 0.2088032 | 3.154464 | 1.004e-09 | 13.2554 | 3.359e-09
2018-02-28 16:40 | 350440.3 | 3360.0001 | 3 | 35 | 4.40029 | 0.1902237 | 3.16111 | 1.004e-09 | 13.28465 | 3.359e-09
2018-02-28 16:42 | 350560.3 | 3480.0001 | 3 | 35 | 4.400322 | 0.1739578 | 3.16717 | 1.004e-09 | 13.31131 | 3.359e-09
2018-02-28 16:44 | 350680.3 | 3600.0017 | 3 | 35 | 4.400276 | 0.1581612 | 3.172698 | 1.004e-09 | 13.33563 | 3.359e-09
2018-02-28 16:46 | 350800.3 | 3720.0001 | 3 | 35 | 4.400303 | 0.145092 | 3.177755 | 1.004e-09 | 13.35789 | 3.359e-09
2018-02-28 16:48 | 350920.3 | 3840.0009 | 3 | 35 | 4.400305 | 0.1328888 | 3.182384 | 1.004e-09 | 13.37825 | 3.359e-09
2018-02-28 16:50 | 351040.3 | 3960.0017 | 3 | 35 | 4.400292 | 0.1218739 | 3.186621 | 1.004e-09 | 13.3969 | 3.359e-09
2018-02-28 16:52 | 351160.3 | 4080.0009 | 3 | 35 | 4.400301 | 0.1119614 | 3.190511 | 1.004e-09 | 13.41402 | 3.359e-09
2018-02-28 16:54 | 351280.3 | 4200.0007 | 3 | 35 | 4.400305 | 0.1030216 | 3.194084 | 1.004e-09 | 13.42974 | 3.359e-09
2018-02-28 16:56 | 351400.3 | 4320.0001 | 3 | 35 | 4.400275 | 0.09420586 | 3.197368 | 1.004e-09 | 13.44419 | 3.359e-09
2018-02-28 16:58 | 351520.3 | 4440.0009 | 3 | 35 | 4.40032 | 0.08768272 | 3.200392 | 1.004e-09 | 13.4575 | 3.359e-09
2018-02-28 16:59 | 351611.6 | 4531.3671 | 3 | 35 | 4.400283 | 0.08149338 | 3.202532 | 1.004e-09 | 13.46691 | 3.359e-09
2018-02-28 17:01 | 351731.6 | 120.0003 | 4 | 35 | 4.39413 | 0 | 3.202532 | 1.004e-09 | 13.46691 | 3.359e-09
2018-02-28 17:03 | 351851.6 | 240.0003 | 4 | 35 | 4.393497 | 0 | 3.202532 | 1.004e-09 | 13.46691 | 3.359e-09
2018-02-28 17:04 | 351911.7 | 300.0025 | 4 | 35 | 4.393274 | 0 | 3.202532 | 1.004e-09 | 13.46691 | 3.359e-09
2018-02-28 17:06 | 352031.7 | 120.0002 | 5 | 35 | 4.144165 | -3.259908 | 3.202532 | 0.1086475 | 13.46691 | 0.453482
2018-02-28 17:08 | 352151.7 | 240.0001 | 5 | 35 | 4.104309 | -3.25989 | 3.202532 | 0.2172948 | 13.46691 | 0.9015577
2018-02-28 17:10 | 352271.7 | 360.0001 | 5 | 35 | 4.064067 | -3.25986 | 3.202532 | 0.3259422 | 13.46691 | 1.345304
2018-02-28 17:12 | 352391.7 | 480.0017 | 5 | 35 | 4.02303 | -3.259908 | 3.202532 | 0.4346022 | 13.46691 | 1.784681
2018-02-28 17:14 | 352511.7 | 600.0009 | 5 | 35 | 3.981939 | -3.259881 | 3.202532 | 0.5432499 | 13.46691 | 2.219538
2018-02-28 17:16 | 352631.7 | 720.0009 | 5 | 35 | 3.94157 | -3.259897 | 3.202532 | 0.6519021 | 13.46691 | 2.649981
2018-02-28 17:18 | 352751.7 | 840.0017 | 5 | 35 | 3.902529 | -3.259918 | 3.202532 | 0.7605562 | 13.46691 | 3.076114
2018-02-28 17:20 | 352871.7 | 960.0002 | 5 | 35 | 3.865103 | -3.259846 | 3.202532 | 0.8692034 | 13.46691 | 3.498064
2018-02-28 17:22 | 352991.7 | 1080.0002 | 5 | 35 | 3.829421 | -3.259897 | 3.202532 | 0.9778566 | 13.46691 | 3.916066
2018-02-28 17:24 | 353111.7 | 1200.0001 | 5 | 35 | 3.795573 | -3.259871 | 3.202532 | 1.086509 | 13.46691 | 4.330287
2018-02-28 17:26 | 353231.7 | 1320.0018 | 5 | 35 | 3.763528 | -3.259925 | 3.202532 | 1.195162 | 13.46691 | 4.74093
2018-02-28 17:28 | 353351.7 | 1440.0018 | 5 | 35 | 3.733393 | -3.259863 | 3.202532 | 1.303817 | 13.46691 | 5.148203
2018-02-28 17:30 | 353471.7 | 1560.0001 | 5 | 35 | 3.705103 | -3.259912 | 3.202532 | 1.412468 | 13.46691 | 5.552286
2018-02-28 17:32 | 353591.7 | 1680.0001 | 5 | 35 | 3.678649 | -3.259885 | 3.202532 | 1.521119 | 13.46691 | 5.953395
2018-02-28 17:34 | 353711.7 | 1800.0009 | 5 | 35 | 3.653955 | -3.259854 | 3.202532 | 1.629767 | 13.46691 | 6.351713
2018-02-28 17:36 | 353831.7 | 1920.0001 | 5 | 35 | 3.63114 | -3.2599 | 3.202532 | 1.738419 | 13.46691 | 6.747468
2018-02-28 17:38 | 353951.7 | 2040.0007 | 5 | 35 | 3.61025 | -3.259872 | 3.202532 | 1.847069 | 13.46691 | 7.140837
2018-02-28 17:40 | 354071.7 | 2160.0002 | 5 | 35 | 3.591323 | -3.259865 | 3.202532 | 1.955723 | 13.46691 | 7.532061
2018-02-28 17:42 | 354191.7 | 2280.0018 | 5 | 35 | 3.574103 | -3.25991 | 3.202532 | 2.064375 | 13.46691 | 7.921314
2018-02-28 17:44 | 354311.7 | 2400.0004 | 5 | 35 | 3.558345 | -3.259856 | 3.202532 | 2.173026 | 13.46691 | 8.308779
2018-02-28 17:46 | 354431.7 | 2520.0001 | 5 | 35 | 3.543423 | -3.25984 | 3.202532 | 2.281676 | 13.46691 | 8.694574
2018-02-28 17:48 | 354551.7 | 2640.0018 | 5 | 35 | 3.528779 | -3.259925 | 3.202532 | 2.390331 | 13.46691 | 9.078789
2018-02-28 17:50 | 354671.7 | 2760.001 | 5 | 35 | 3.513773 | -3.259893 | 3.202532 | 2.498981 | 13.46691 | 9.461384
2018-02-28 17:52 | 354791.7 | 2880.0018 | 5 | 35 | 3.497237 | -3.259908 | 3.202532 | 2.607632 | 13.46691 | 9.842283
2018-02-28 17:54 | 354911.7 | 3000.0011 | 5 | 35 | 3.47661 | -3.259955 | 3.202532 | 2.716282 | 13.46691 | 10.22119
2018-02-28 17:56 | 355031.7 | 3120 | 5 | 35 | 3.44726 | -3.259927 | 3.202532 | 2.824936 | 13.46691 | 10.59744
2018-02-28 17:58 | 355151.7 | 3240.001 | 5 | 35 | 3.405458 | -3.259908 | 3.202532 | 2.93359 | 13.46691 | 10.96988
2018-02-28 18:00 | 355271.7 | 3360.0002 | 5 | 35 | 3.336902 | -3.259952 | 3.202532 | 3.042242 | 13.46691 | 11.33652
2018-02-28 18:02 | 355391.7 | 3480.0018 | 5 | 35 | 3.185788 | -3.259916 | 3.202532 | 3.150898 | 13.46691 | 11.69229
2018-02-28 18:03 | 355447.9 | 3536.1727 | 5 | 35 | 2.99997 | -3.259955 | 3.202532 | 3.20176 | 13.46691 | 11.85031
2018-02-28 18:05 | 355568 | 120.0015 | 6 | 35 | 3.33222 | 0 | 3.202532 | 3.20176 | 13.46691 | 11.85031
2018-02-28 18:07 | 355688 | 239.9998 | 6 | 35 | 3.344797 | 0 | 3.202532 | 3.20176 | 13.46691 | 11.85031
2018-02-28 18:08 | 355748 | 300.0021 | 6 | 35 | 3.348489 | 0 | 3.202532 | 3.20176 | 13.46691 | 11.85031
2018-02-28 18:08 | 355748 | 0.0024 | 7 | 36 | 3.34855 | 0 | 0 | 0 | 0 | 0
2018-02-28 18:10 | 355868.1 | 120.0018 | 2 | 36 | 3.970242 | 4.8901 | 0.1622934 | 3.41e-10 | 0.6247253 | 1.142e-09
2018-02-28 18:12 | 355988.1 | 240.0003 | 2 | 36 | 4.014317 | 4.89003 | 0.3252732 | 3.41e-10 | 1.27563 | 1.142e-09
2018-02-28 18:14 | 356108.1 | 360.001 | 2 | 36 | 4.05162 | 4.89002 | 0.4882594 | 3.41e-10 | 1.933055 | 1.142e-09
2018-02-28 18:16 | 356228.1 | 480.0018 | 2 | 36 | 4.08211 | 4.890001 | 0.6512409 | 3.41e-10 | 2.595948 | 1.142e-09
2018-02-28 18:18 | 356348.1 | 600.0018 | 2 | 36 | 4.108214 | 4.890051 | 0.814227 | 3.41e-10 | 3.263454 | 1.142e-09
2018-02-28 18:20 | 356468.1 | 720.0002 | 2 | 36 | 4.13152 | 4.890083 | 0.9772144 | 3.41e-10 | 3.93495 | 1.142e-09
2018-02-28 18:22 | 356588.1 | 840.001 | 2 | 36 | 4.156013 | 4.890081 | 1.140199 | 3.41e-10 | 4.610288 | 1.142e-09
2018-02-28 18:24 | 356708.1 | 960.0002 | 2 | 36 | 4.182865 | 4.890074 | 1.303183 | 3.41e-10 | 5.289807 | 1.142e-09
2018-02-28 18:26 | 356828.1 | 1080.0019 | 2 | 36 | 4.200387 | 4.673027 | 1.464671 | 3.41e-10 | 5.967246 | 1.142e-09
2018-02-28 18:28 | 356948.1 | 1200.0003 | 2 | 36 | 4.200393 | 4.187279 | 1.612271 | 3.41e-10 | 6.587223 | 1.142e-09
2018-02-28 18:30 | 357068.1 | 1320.0018 | 2 | 36 | 4.200396 | 3.71879 | 1.743973 | 3.41e-10 | 7.140423 | 1.142e-09
2018-02-28 18:32 | 357188.1 | 1440.0019 | 2 | 36 | 4.200382 | 3.268608 | 1.860358 | 3.41e-10 | 7.629286 | 1.142e-09
2018-02-28 18:32 | 357190.5 | 1442.4746 | 2 | 36 | 4.200385 | 3.259998 | 1.8626 | 3.41e-10 | 7.638703 | 1.142e-09
2018-02-28 18:34 | 357310.6 | 120.0003 | 3 | 36 | 4.22768 | 3.259993 | 1.970824 | 3.41e-10 | 8.094641 | 1.142e-09
2018-02-28 18:36 | 357430.6 | 240.0019 | 3 | 36 | 4.259985 | 3.259989 | 2.079481 | 3.41e-10 | 8.555734 | 1.142e-09
2018-02-28 18:38 | 357550.6 | 360.0012 | 3 | 36 | 4.294917 | 3.260017 | 2.188133 | 3.41e-10 | 9.020469 | 1.142e-09
2018-02-28 18:40 | 357670.6 | 480.0018 | 3 | 36 | 4.332157 | 3.260069 | 2.29679 | 3.41e-10 | 9.489141 | 1.142e-09
2018-02-28 18:42 | 357790.6 | 600.0003 | 3 | 36 | 4.371442 | 3.260036 | 2.405445 | 3.41e-10 | 9.961967 | 1.142e-09
2018-02-28 18:44 | 357910.6 | 720.0003 | 3 | 36 | 4.400411 | 3.054558 | 2.513034 | 3.41e-10 | 10.43428 | 1.142e-09
2018-02-28 18:46 | 358030.6 | 840.0004 | 3 | 36 | 4.400402 | 2.551544 | 2.606076 | 3.41e-10 | 10.8437 | 1.142e-09
2018-02-28 18:48 | 358150.6 | 960.0011 | 3 | 36 | 4.400388 | 2.148119 | 2.684166 | 3.41e-10 | 11.18733 | 1.142e-09
2018-02-28 18:50 | 358270.6 | 1080.0002 | 3 | 36 | 4.400374 | 1.817995 | 2.75007 | 3.41e-10 | 11.47733 | 1.142e-09
2018-02-28 18:52 | 358390.6 | 1200.0018 | 3 | 36 | 4.400375 | 1.546944 | 2.805994 | 3.41e-10 | 11.72342 | 1.142e-09
2018-02-28 18:54 | 358510.6 | 1320.0011 | 3 | 36 | 4.400371 | 1.324503 | 2.85372 | 3.41e-10 | 11.93343 | 1.142e-09
2018-02-28 18:56 | 358630.6 | 1440.0003 | 3 | 36 | 4.40037 | 1.141054 | 2.894708 | 3.41e-10 | 12.11379 | 1.142e-09
2018-02-28 18:58 | 358750.6 | 1560.0018 | 3 | 36 | 4.40034 | 0.9883194 | 2.930126 | 3.41e-10 | 12.26964 | 1.142e-09
2018-02-28 19:00 | 358870.6 | 1680.0003 | 3 | 36 | 4.400344 | 0.8621197 | 2.960912 | 3.41e-10 | 12.40511 | 1.142e-09
2018-02-28 19:02 | 358990.6 | 1800.002 | 3 | 36 | 4.400351 | 0.7562599 | 2.987837 | 3.41e-10 | 12.52359 | 1.142e-09
2018-02-28 19:04 | 359110.6 | 1920.0003 | 3 | 36 | 4.400344 | 0.6670361 | 3.011516 | 3.41e-10 | 12.62779 | 1.142e-09
2018-02-28 19:06 | 359230.6 | 2040.0018 | 3 | 36 | 4.400368 | 0.5916119 | 3.032448 | 3.41e-10 | 12.7199 | 1.142e-09
2018-02-28 19:08 | 359350.6 | 2160.0012 | 3 | 36 | 4.400332 | 0.5261784 | 3.051035 | 3.41e-10 | 12.80169 | 1.142e-09
2018-02-28 19:10 | 359470.6 | 2280.0019 | 3 | 36 | 4.400323 | 0.4696617 | 3.067611 | 3.41e-10 | 12.87463 | 1.142e-09
2018-02-28 19:12 | 359590.6 | 2400.0003 | 3 | 36 | 4.400324 | 0.421114 | 3.08244 | 3.41e-10 | 12.93988 | 1.142e-09
2018-02-28 19:14 | 359710.6 | 2520.0019 | 3 | 36 | 4.400337 | 0.3788586 | 3.095756 | 3.41e-10 | 12.99847 | 1.142e-09
2018-02-28 19:16 | 359830.6 | 2640.0011 | 3 | 36 | 4.40032 | 0.3414268 | 3.107748 | 3.41e-10 | 13.05124 | 1.142e-09
2018-02-28 19:18 | 359950.6 | 2760.0003 | 3 | 36 | 4.400345 | 0.3090935 | 3.11857 | 3.41e-10 | 13.09886 | 1.142e-09
2018-02-28 19:20 | 360070.6 | 2880.0003 | 3 | 36 | 4.400284 | 0.2789974 | 3.128359 | 3.41e-10 | 13.14194 | 1.142e-09
2018-02-28 19:22 | 360190.6 | 3000.0003 | 3 | 36 | 4.400276 | 0.2531166 | 3.137235 | 3.41e-10 | 13.18099 | 1.142e-09
2018-02-28 19:24 | 360310.6 | 3120.0002 | 3 | 36 | 4.400315 | 0.2301846 | 3.145296 | 3.41e-10 | 13.21646 | 1.142e-09
2018-02-28 19:26 | 360430.6 | 3240.0018 | 3 | 36 | 4.400293 | 0.209547 | 3.152617 | 3.41e-10 | 13.24868 | 1.142e-09
2018-02-28 19:28 | 360550.6 | 3360.0018 | 3 | 36 | 4.4003 | 0.1907825 | 3.159294 | 3.41e-10 | 13.27806 | 1.142e-09
2018-02-28 19:30 | 360670.6 | 3480.0018 | 3 | 36 | 4.400311 | 0.1747227 | 3.165382 | 3.41e-10 | 13.30485 | 1.142e-09
2018-02-28 19:32 | 360790.6 | 3600.0002 | 3 | 36 | 4.400285 | 0.1593056 | 3.170944 | 3.41e-10 | 13.32932 | 1.142e-09
2018-02-28 19:34 | 360910.6 | 3720.0018 | 3 | 36 | 4.400296 | 0.1458359 | 3.176027 | 3.41e-10 | 13.35169 | 1.142e-09
2018-02-28 19:36 | 361030.6 | 3840.0003 | 3 | 36 | 4.400289 | 0.1335354 | 3.180676 | 3.41e-10 | 13.37215 | 1.142e-09
2018-02-28 19:38 | 361150.6 | 3960.0018 | 3 | 36 | 4.400308 | 0.1229839 | 3.184944 | 3.41e-10 | 13.39093 | 1.142e-09
2018-02-28 19:40 | 361270.6 | 4080.0002 | 3 | 36 | 4.400293 | 0.1124535 | 3.188858 | 3.41e-10 | 13.40815 | 1.142e-09
2018-02-28 19:42 | 361390.6 | 4200.0026 | 3 | 36 | 4.400286 | 0.1033306 | 3.192455 | 3.41e-10 | 13.42398 | 1.142e-09
2018-02-28 19:44 | 361510.6 | 4320.0018 | 3 | 36 | 4.400311 | 0.09535789 | 3.195765 | 3.41e-10 | 13.43855 | 1.142e-09
2018-02-28 19:46 | 361630.6 | 4440.0018 | 3 | 36 | 4.400263 | 0.08700752 | 3.198809 | 3.41e-10 | 13.45194 | 1.142e-09
2018-02-28 19:48 | 361733.4 | 4542.8065 | 3 | 36 | 4.400297 | 0.08149529 | 3.201228 | 3.41e-10 | 13.46258 | 1.142e-09
2018-02-28 19:50 | 361853.4 | 120.0002 | 4 | 36 | 4.394108 | 0 | 3.201228 | 3.41e-10 | 13.46258 | 1.142e-09
2018-02-28 19:52 | 361973.4 | 240.0018 | 4 | 36 | 4.393499 | 0 | 3.201228 | 3.41e-10 | 13.46258 | 1.142e-09
2018-02-28 19:53 | 362033.4 | 300.0024 | 4 | 36 | 4.393263 | 0 | 3.201228 | 3.41e-10 | 13.46258 | 1.142e-09
2018-02-28 19:55 | 362153.5 | 120.001 | 5 | 36 | 4.143005 | -3.25992 | 3.201228 | 0.1086455 | 13.46258 | 0.4533634
2018-02-28 19:57 | 362273.5 | 240.0019 | 5 | 36 | 4.103118 | -3.259908 | 3.201228 | 0.217302 | 13.46258 | 0.9013497
2018-02-28 19:59 | 362393.5 | 360.001 | 5 | 36 | 4.062909 | -3.2599 | 3.201228 | 0.3259494 | 13.46258 | 1.344967
2018-02-28 20:01 | 362513.5 | 480.001 | 5 | 36 | 4.021918 | -3.259914 | 3.201228 | 0.4346003 | 13.46258 | 1.784184
2018-02-28 20:03 | 362633.5 | 600.0002 | 5 | 36 | 3.980851 | -3.2599 | 3.201228 | 0.5432428 | 13.46258 | 2.218901
2018-02-28 20:05 | 362753.5 | 720.001 | 5 | 36 | 3.940524 | -3.259959 | 3.201228 | 0.6519088 | 13.46258 | 2.649283
2018-02-28 20:07 | 362873.5 | 840.001 | 5 | 36 | 3.901521 | -3.259879 | 3.201228 | 0.7605636 | 13.46258 | 3.075306
2018-02-28 20:09 | 362993.5 | 960.0002 | 5 | 36 | 3.864161 | -3.259939 | 3.201228 | 0.8692135 | 13.46258 | 3.497163
2018-02-28 20:11 | 363113.5 | 1080.0009 | 5 | 36 | 3.828571 | -3.259897 | 3.201228 | 0.9778708 | 13.46258 | 3.915083
2018-02-28 20:13 | 363233.5 | 1200.0002 | 5 | 36 | 3.79476 | -3.259912 | 3.201228 | 1.08652 | 13.46258 | 4.329201
2018-02-28 20:15 | 363353.5 | 1320.001 | 5 | 36 | 3.76282 | -3.259902 | 3.201228 | 1.195175 | 13.46258 | 4.739768
2018-02-28 20:17 | 363473.5 | 1440.0002 | 5 | 36 | 3.73273 | -3.259953 | 3.201228 | 1.303827 | 13.46258 | 5.146952
2018-02-28 20:19 | 363593.5 | 1560.001 | 5 | 36 | 3.704484 | -3.259881 | 3.201228 | 1.412482 | 13.46258 | 5.550981
2018-02-28 20:21 | 363713.5 | 1680.0011 | 5 | 36 | 3.678102 | -3.259916 | 3.201228 | 1.521137 | 13.46258 | 5.952043
2018-02-28 20:23 | 363833.5 | 1800.001 | 5 | 36 | 3.653468 | -3.259852 | 3.201228 | 1.629789 | 13.46258 | 6.350323
2018-02-28 20:25 | 363953.5 | 1920.0009 | 5 | 36 | 3.630672 | -3.259865 | 3.201228 | 1.738438 | 13.46258 | 6.746011
2018-02-28 20:27 | 364073.5 | 2040.0019 | 5 | 36 | 3.609831 | -3.259875 | 3.201228 | 1.847096 | 13.46258 | 7.139362
2018-02-28 20:29 | 364193.5 | 2160.0019 | 5 | 36 | 3.590886 | -3.259872 | 3.201228 | 1.955749 | 13.46258 | 7.530534
2018-02-28 20:31 | 364313.5 | 2280.0002 | 5 | 36 | 3.573694 | -3.259918 | 3.201228 | 2.064397 | 13.46258 | 7.91973
2018-02-28 20:33 | 364433.5 | 2400.0019 | 5 | 36 | 3.557938 | -3.2599 | 3.201228 | 2.173048 | 13.46258 | 8.307149
2018-02-28 20:35 | 364553.5 | 2520.0002 | 5 | 36 | 3.542996 | -3.259883 | 3.201228 | 2.281703 | 13.46258 | 8.692919
2018-02-28 20:37 | 364673.5 | 2640.001 | 5 | 36 | 3.528333 | -3.259925 | 3.201228 | 2.390355 | 13.46258 | 9.077078
2018-02-28 20:39 | 364793.5 | 2760.0011 | 5 | 36 | 3.513328 | -3.259972 | 3.201228 | 2.499009 | 13.46258 | 9.459638
2018-02-28 20:41 | 364913.5 | 2880.001 | 5 | 36 | 3.496702 | -3.259904 | 3.201228 | 2.607663 | 13.46258 | 9.840493
2018-02-28 20:43 | 365033.5 | 3000.0019 | 5 | 36 | 3.476038 | -3.259904 | 3.201228 | 2.716316 | 13.46258 | 10.21936
2018-02-28 20:45 | 365153.5 | 3120.0003 | 5 | 36 | 3.446587 | -3.259953 | 3.201228 | 2.824973 | 13.46258 | 10.59554
2018-02-28 20:47 | 365273.5 | 3240.0011 | 5 | 36 | 3.404577 | -3.259934 | 3.201228 | 2.933629 | 13.46258 | 10.96791
2018-02-28 20:49 | 365393.5 | 3360.0011 | 5 | 36 | 3.335478 | -3.259902 | 3.201228 | 3.042283 | 13.46258 | 11.33444
2018-02-28 20:51 | 365513.5 | 3480.0002 | 5 | 36 | 3.182585 | -3.259982 | 3.201228 | 3.15094 | 13.46258 | 11.68998
2018-02-28 20:52 | 365568.4 | 3534.8826 | 5 | 36 | 2.999985 | -3.259908 | 3.201228 | 3.200633 | 13.46258 | 11.84427
2018-02-28 20:54 | 365688.4 | 120.0016 | 6 | 36 | 3.333293 | 0 | 3.201228 | 3.200633 | 13.46258 | 11.84427
2018-02-28 20:56 | 365808.4 | 240 | 6 | 36 | 3.345941 | 0 | 3.201228 | 3.200633 | 13.46258 | 11.84427
2018-02-28 20:57 | 365868.4 | 300.0014 | 6 | 36 | 3.349609375 | 0 | 3.201228 | 3.200633 | 13.46258 | 11.84427
2018-02-28 20:57 | 365868.5 | 0.0024 | 7 | 37 | 3.349514 | 0 | 0 | 0 | 0 | 0
2018-02-28 20:59 | 365988.5 | 120.0002 | 2 | 37 | 3.971057 | 4.890062 | 0.1622974 | 0 | 0.6249136 | 0
2018-02-28 21:01 | 366108.5 | 240.0002 | 2 | 37 | 4.015036 | 4.890053 | 0.32528 | 0 | 1.275948 | 0
2018-02-28 21:03 | 366228.5 | 360.0019 | 2 | 37 | 4.052363 | 4.890049 | 0.4882663 | 0 | 1.933495 | 0
2018-02-28 21:05 | 366348.5 | 480.0003 | 2 | 37 | 4.082856 | 4.890026 | 0.6512495 | 0 | 2.596514 | 0
2018-02-28 21:07 | 366468.5 | 600.0002 | 2 | 37 | 4.108944 | 4.890043 | 0.8142347 | 0 | 3.264139 | 0
2018-02-28 21:09 | 366588.5 | 720.0019 | 2 | 37 | 4.132242 | 4.890059 | 0.9772258 | 0 | 3.93577 | 0
2018-02-28 21:11 | 366708.5 | 840.0012 | 2 | 37 | 4.156799 | 4.890095 | 1.140209 | 0 | 4.611227 | 0
2018-02-28 21:13 | 366828.5 | 960.0019 | 2 | 37 | 4.18367 | 4.89006 | 1.303197 | 0 | 5.290893 | 0
2018-02-28 21:15 | 366948.5 | 1080.0019 | 2 | 37 | 4.200389 | 4.659403 | 1.464491 | 0 | 5.967591 | 0
2018-02-28 21:17 | 367068.5 | 1200.0019 | 2 | 37 | 4.200386 | 4.178406 | 1.61173 | 0 | 6.586057 | 0
2018-02-28 21:19 | 367188.5 | 1320.002 | 2 | 37 | 4.200388 | 3.711349 | 1.743183 | 0 | 7.138211 | 0
2018-02-28 21:21 | 367308.5 | 1440.0012 | 2 | 37 | 4.200388 | 3.263863 | 1.859361 | 0 | 7.6262 | 0
2018-02-28 21:21 | 367309.6 | 1441.1339 | 2 | 37 | 4.200401 | 3.259985 | 1.860387 | 0 | 7.630511 | 0
2018-02-28 21:23 | 367429.7 | 120.001 | 3 | 37 | 4.227654 | 3.260019 | 1.968596 | 0 | 8.086387 | 0
2018-02-28 21:25 | 367549.7 | 240.001 | 3 | 37 | 4.259873 | 3.259979 | 2.077253 | 0 | 8.547475 | 0
2018-02-28 21:27 | 367669.7 | 360.0002 | 3 | 37 | 4.294799 | 3.259979 | 2.185908 | 0 | 9.012207 | 0
2018-02-28 21:29 | 367789.7 | 480.0002 | 3 | 37 | 4.332055 | 3.260046 | 2.294565 | 0 | 9.480871 | 0
2018-02-28 21:31 | 367909.7 | 600.0026 | 3 | 37 | 4.371349 | 3.260035 | 2.403219 | 0 | 9.953682 | 0
2018-02-28 21:33 | 368029.7 | 720.0018 | 3 | 37 | 4.400397 | 3.05562 | 2.510821 | 0 | 10.42605 | 0
2018-02-28 21:35 | 368149.7 | 840.001 | 3 | 37 | 4.400383 | 2.55324 | 2.603919 | 0 | 10.83571 | 0
2018-02-28 21:37 | 368269.7 | 960.001 | 3 | 37 | 4.400369 | 2.15023 | 2.682086 | 0 | 11.17968 | 0
2018-02-28 21:39 | 368389.7 | 1080.001 | 3 | 37 | 4.400390625 | 1.820768 | 2.748086 | 0 | 11.4701 | 0
2018-02-28 21:41 | 368509.7 | 1200.0002 | 3 | 37 | 4.400352 | 1.54896 | 2.804097 | 0 | 11.71657 | 0
2018-02-28 21:43 | 368629.7 | 1320.001 | 3 | 37 | 4.400369 | 1.326826 | 2.851909 | 0 | 11.92696 | 0
2018-02-28 21:45 | 368749.7 | 1440.0002 | 3 | 37 | 4.400351 | 1.14274 | 2.892972 | 0 | 12.10765 | 0
2018-02-28 21:47 | 368869.7 | 1560.0001 | 3 | 37 | 4.400343 | 0.9909286 | 2.928458 | 0 | 12.26381 | 0
2018-02-28 21:49 | 368989.7 | 1680.0018 | 3 | 37 | 4.400343 | 0.8642845 | 2.959313 | 0 | 12.39958 | 0
2018-02-28 21:51 | 369109.7 | 1800.0018 | 3 | 37 | 4.40035 | 0.7581005 | 2.986298 | 0 | 12.51832 | 0
2018-02-28 21:53 | 369229.7 | 1920.0001 | 3 | 37 | 4.400334 | 0.6683521 | 3.010032 | 0 | 12.62276 | 0
2018-02-28 21:55 | 369349.7 | 2040.0018 | 3 | 37 | 4.400369 | 0.5931396 | 3.031017 | 0 | 12.7151 | 0
2018-02-28 21:57 | 369469.7 | 2160.0018 | 3 | 37 | 4.400319 | 0.5271778 | 3.049654 | 0 | 12.79711 | 0
2018-02-28 21:59 | 369589.7 | 2280.001 | 3 | 37 | 4.400352 | 0.4716778 | 3.066277 | 0 | 12.87026 | 0
2018-02-28 22:01 | 369709.7 | 2400.0002 | 3 | 37 | 4.400331 | 0.4224663 | 3.081154 | 0 | 12.93572 | 0
2018-02-28 22:03 | 369829.7 | 2520.001 | 3 | 37 | 4.400329 | 0.3800335 | 3.09451 | 0 | 12.99449 | 0
2018-02-28 22:05 | 369949.7 | 2640.0002 | 3 | 37 | 4.400319 | 0.3422947 | 3.106536 | 0 | 13.04741 | 0
2018-02-28 22:07 | 370069.7 | 2760.0002 | 3 | 37 | 4.400331 | 0.3097687 | 3.117394 | 0 | 13.09519 | 0
2018-02-28 22:09 | 370189.7 | 2880.0018 | 3 | 37 | 4.400339 | 0.2808342 | 3.127217 | 0 | 13.13841 | 0
2018-02-28 22:11 | 370309.7 | 3000.0002 | 3 | 37 | 4.400307 | 0.2541504 | 3.136118 | 0 | 13.17758 | 0
2018-02-28 22:13 | 370429.7 | 3120.0002 | 3 | 37 | 4.400309 | 0.2309589 | 3.144204 | 0 | 13.21316 | 0
2018-02-28 22:15 | 370549.7 | 3240.0002 | 3 | 37 | 4.400314 | 0.210535 | 3.151558 | 0 | 13.24552 | 0
2018-02-28 22:17 | 370669.7 | 3360.0002 | 3 | 37 | 4.400323 | 0.1923656 | 3.15826 | 0 | 13.27501 | 0
2018-02-28 22:19 | 370789.7 | 3480.0003 | 3 | 37 | 4.400319 | 0.1756954 | 3.164377 | 0 | 13.30193 | 0
2018-02-28 22:21 | 370909.7 | 3600.0018 | 3 | 37 | 4.4003 | 0.1600437 | 3.169968 | 0 | 13.32653 | 0
2018-02-28 22:23 | 371029.7 | 3720.0011 | 3 | 37 | 4.400304 | 0.1465664 | 3.17508 | 0 | 13.34903 | 0
2018-02-28 22:25 | 371149.7 | 3840.0009 | 3 | 37 | 4.400285 | 0.1339016 | 3.17976 | 0 | 13.36962 | 0
2018-02-28 22:27 | 371269.7 | 3960.0019 | 3 | 37 | 4.400298 | 0.1237068 | 3.184052 | 0 | 13.3885 | 0
2018-02-28 22:29 | 371389.7 | 4080.0011 | 3 | 37 | 4.400286 | 0.112957 | 3.187991 | 0 | 13.40584 | 0
2018-02-28 22:31 | 371509.7 | 4200.0019 | 3 | 37 | 4.400279 | 0.1039143 | 3.191606 | 0 | 13.42175 | 0
2018-02-28 22:33 | 371629.7 | 4320.0018 | 3 | 37 | 4.400304 | 0.09604263 | 3.194931 | 0 | 13.43638 | 0
2018-02-28 22:35 | 371749.7 | 4440.0003 | 3 | 37 | 4.400275 | 0.08801842 | 3.197999 | 0 | 13.44988 | 0
2018-02-28 22:37 | 371869.7 | 4560.0003 | 3 | 37 | 4.40031 | 0.0818615 | 3.200826 | 0 | 13.46231 | 0
2018-02-28 22:37 | 371873.5 | 4563.8193 | 3 | 37 | 4.4003 | 0.0814991 | 3.200912 | 0 | 13.4627 | 0
2018-02-28 22:39 | 371993.5 | 120.0008 | 4 | 37 | 4.394151 | 0 | 3.200912 | 0 | 13.4627 | 0
2018-02-28 22:41 | 372113.5 | 240.0015 | 4 | 37 | 4.39353 | 0 | 3.200912 | 0 | 13.4627 | 0
2018-02-28 22:42 | 372173.6 | 300.0045 | 4 | 37 | 4.393297 | 0 | 3.200912 | 0 | 13.4627 | 0
2018-02-28 22:44 | 372293.6 | 120.0017 | 5 | 37 | 4.143499 | -3.259937 | 3.200912 | 0.1086495 | 13.4627 | 0.4534239
2018-02-28 22:46 | 372413.6 | 240.0009 | 5 | 37 | 4.103663 | -3.259879 | 3.200912 | 0.2172993 | 13.4627 | 0.9014378
2018-02-28 22:48 | 372533.6 | 360.0009 | 5 | 37 | 4.063465 | -3.259888 | 3.200912 | 0.3259508 | 13.4627 | 1.345132
2018-02-28 22:50 | 372653.6 | 480.0002 | 5 | 37 | 4.022413 | -3.259912 | 3.200912 | 0.4345954 | 13.4627 | 1.784381
2018-02-28 22:52 | 372773.6 | 600.001 | 5 | 37 | 3.981394 | -3.259885 | 3.200912 | 0.5432526 | 13.4627 | 2.219214
2018-02-28 22:54 | 372893.6 | 720.0002 | 5 | 37 | 3.941037 | -3.2599 | 3.200912 | 0.6519031 | 13.4627 | 2.649591
2018-02-28 22:56 | 373013.6 | 840.0018 | 5 | 37 | 3.902014 | -3.25992 | 3.200912 | 0.7605542 | 13.4627 | 3.075655
2018-02-28 22:58 | 373133.6 | 960.0002 | 5 | 37 | 3.864602 | -3.259863 | 3.200912 | 0.8692082 | 13.4627 | 3.497577
2018-02-28 23:00 | 373253.6 | 1080.0018 | 5 | 37 | 3.829006 | -3.259888 | 3.200912 | 0.9778551 | 13.4627 | 3.915505
2018-02-28 23:02 | 373373.6 | 1200.0009 | 5 | 37 | 3.795163 | -3.259927 | 3.200912 | 1.08651 | 13.4627 | 4.32969
2018-02-28 23:04 | 373493.6 | 1320.0008 | 5 | 37 | 3.76314 | -3.259875 | 3.200912 | 1.195162 | 13.4627 | 4.740287
2018-02-28 23:06 | 373613.6 | 1440.0002 | 5 | 37 | 3.733066 | -3.259871 | 3.200912 | 1.303815 | 13.4627 | 5.14751
2018-02-28 23:08 | 373733.6 | 1560.0002 | 5 | 37 | 3.70484 | -3.259875 | 3.200912 | 1.412466 | 13.4627 | 5.551563
2018-02-28 23:10 | 373853.6 | 1680.0002 | 5 | 37 | 3.678402 | -3.259848 | 3.200912 | 1.521115 | 13.4627 | 5.952636
2018-02-28 23:12 | 373973.6 | 1800.001 | 5 | 37 | 3.653788 | -3.259929 | 3.200912 | 1.629769 | 13.4627 | 6.350958
2018-02-28 23:14 | 374093.6 | 1920.0002 | 5 | 37 | 3.631001 | -3.259881 | 3.200912 | 1.738422 | 13.4627 | 6.746697
2018-02-28 23:16 | 374213.6 | 2040.0003 | 5 | 37 | 3.61019 | -3.259925 | 3.200912 | 1.847074 | 13.4627 | 7.140067
2018-02-28 23:18 | 374333.6 | 2160.0026 | 5 | 37 | 3.591208 | -3.259929 | 3.200912 | 1.955725 | 13.4627 | 7.531269
2018-02-28 23:20 | 374453.6 | 2280.0026 | 5 | 37 | 3.574026 | -3.259826 | 3.200912 | 2.064378 | 13.4627 | 7.920518
2018-02-28 23:22 | 374573.6 | 2400.001 | 5 | 37 | 3.558226 | -3.259904 | 3.200912 | 2.173032 | 13.4627 | 8.307978
2018-02-28 23:24 | 374693.6 | 2520.0002 | 5 | 37 | 3.543326 | -3.259893 | 3.200912 | 2.28168 | 13.4627 | 8.69376
2018-02-28 23:26 | 374813.6 | 2640.001 | 5 | 37 | 3.528614 | -3.259858 | 3.200912 | 2.390329 | 13.4627 | 9.077939
2018-02-28 23:28 | 374933.6 | 2760.001 | 5 | 37 | 3.513572 | -3.259947 | 3.200912 | 2.498981 | 13.4627 | 9.460521
2018-02-28 23:30 | 375053.6 | 2880.0003 | 5 | 37 | 3.496931 | -3.259914 | 3.200912 | 2.607626 | 13.4627 | 9.841372
2018-02-28 23:32 | 375173.6 | 3000.0018 | 5 | 37 | 3.476221 | -3.25995 | 3.200912 | 2.716287 | 13.4627 | 10.22028
2018-02-28 23:34 | 375293.6 | 3120.0011 | 5 | 37 | 3.446763 | -3.259922 | 3.200912 | 2.824936 | 13.4627 | 10.59647
2018-02-28 23:36 | 375413.6 | 3240.001 | 5 | 37 | 3.404729 | -3.259892 | 3.200912 | 2.933591 | 13.4627 | 10.96884
2018-02-28 23:38 | 375533.6 | 3360.0001 | 5 | 37 | 3.335656 | -3.25991 | 3.200912 | 3.042243 | 13.4627 | 11.33538
2018-02-28 23:40 | 375653.6 | 3480.001 | 5 | 37 | 3.18297 | -3.259934 | 3.200912 | 3.150898 | 13.4627 | 11.69095
2018-02-28 23:41 | 375708.6 | 3534.964 | 5 | 37 | 2.999969 | -3.259904 | 3.200912 | 3.200661 | 13.4627 | 11.84547
2018-02-28 23:43 | 375828.6 | 120 | 6 | 37 | 3.332566 | 0 | 3.200912 | 3.200661 | 13.4627 | 11.84547
2018-02-28 23:45 | 375948.6 | 240 | 6 | 37 | 3.345194 | 0 | 3.200912 | 3.200661 | 13.4627 | 11.84547
2018-02-28 23:46 | 376008.6 | 300.0029 | 6 | 37 | 3.348881 | 0 | 3.200912 | 3.200661 | 13.4627 | 11.84547
2018-02-28 23:46 | 376008.7 | 0.0024 | 7 | 38 | 3.349011 | 0 | 0 | 0 | 0 | 0
2018-02-28 23:48 | 376128.7 | 120.0019 | 2 | 38 | 3.970474 | 4.890121 | 0.1622988 | 0 | 0.6248054 | 0
2018-02-28 23:50 | 376248.7 | 240.0003 | 2 | 38 | 4.014549 | 4.890024 | 0.3252757 | 0 | 1.275735 | 0
2018-02-28 23:52 | 376368.7 | 360.0006 | 2 | 38 | 4.051767 | 4.890053 | 0.4882625 | 0 | 1.933193 | 0
2018-02-28 23:54 | 376488.7 | 480.0019 | 2 | 38 | 4.082244 | 4.890036 | 0.6512502 | 0 | 2.596134 | 0
2018-02-28 23:56 | 376608.7 | 600.0019 | 2 | 38 | 4.108272 | 4.890059 | 0.814231 | 0 | 3.263637 | 0
2018-02-28 23:58 | 376728.7 | 720.0003 | 2 | 38 | 4.131599 | 4.890045 | 0.9772166 | 0 | 3.935136 | 0
2018-03-01 | 376848.7 | 840.0019 | 2 | 38 | 4.156069 | 4.89007 | 1.140211 | 0 | 4.610526 | 0
2018-03-01 00:02 | 376968.7 | 960.0027 | 2 | 38 | 4.182891 | 4.890051 | 1.303203 | 0 | 5.29009 | 0
2018-03-01 00:04 | 377088.7 | 1080.0003 | 2 | 38 | 4.200383 | 4.672745 | 1.464683 | 0 | 5.967493 | 0
2018-03-01 00:06 | 377208.7 | 1200.0011 | 2 | 38 | 4.200379 | 4.188663 | 1.61232 | 0 | 6.587628 | 0
2018-03-01 00:08 | 377328.7 | 1320.0019 | 2 | 38 | 4.200402 | 3.719772 | 1.744077 | 0 | 7.141061 | 0
2018-03-01 00:10 | 377448.7 | 1440.0019 | 2 | 38 | 4.200371 | 3.268696 | 1.860485 | 0 | 7.630019 | 0
2018-03-01 00:10 | 377451.4 | 1442.6353 | 2 | 38 | 4.200394 | 3.259993 | 1.862875 | 0 | 7.640059 | 0
2018-03-01 00:12 | 377571.4 | 120 | 3 | 38 | 4.227671 | 3.259989 | 1.971088 | 0 | 8.095952 | 0
2018-03-01 00:14 | 377691.4 | 240.0001 | 3 | 38 | 4.259913 | 3.260006 | 2.079743 | 0 | 8.557035 | 0
2018-03-01 00:16 | 377811.4 | 360.0001 | 3 | 38 | 4.294794 | 3.259998 | 2.188397 | 0 | 9.021765 | 0
2018-03-01 00:18 | 377931.4 | 480.0017 | 3 | 38 | 4.332092 | 3.259996 | 2.297059 | 0 | 9.490451 | 0
2018-03-01 00:20 | 378051.4 | 600.0009 | 3 | 38 | 4.371412 | 3.260017 | 2.405716 | 0 | 9.963282 | 0
2018-03-01 00:22 | 378171.4 | 720.0001 | 3 | 38 | 4.400397 | 3.055269 | 2.513314 | 0 | 10.43563 | 0
2018-03-01 00:24 | 378291.4 | 840.0001 | 3 | 38 | 4.400389 | 2.551592 | 2.606375 | 0 | 10.84514 | 0
2018-03-01 00:26 | 378411.4 | 960.0001 | 3 | 38 | 4.400393 | 2.147823 | 2.684465 | 0 | 11.18876 | 0
2018-03-01 00:28 | 378531.4 | 1080.001 | 3 | 38 | 4.400352 | 1.816336 | 2.750359 | 0 | 11.47872 | 0
2018-03-01 00:30 | 378651.4 | 1200.0001 | 3 | 38 | 4.400378 | 1.546074 | 2.806252 | 0 | 11.72467 | 0
2018-03-01 00:32 | 378771.4 | 1320.0009 | 3 | 38 | 4.400372 | 1.323288 | 2.853946 | 0 | 11.93454 | 0
2018-03-01 00:34 | 378891.4 | 1440.0001 | 3 | 38 | 4.400345 | 1.139248 | 2.89489 | 0 | 12.11471 | 0
2018-03-01 00:36 | 379011.4 | 1560.0017 | 3 | 38 | 4.400354 | 0.9874668 | 2.930259 | 0 | 12.27034 | 0
2018-03-01 00:38 | 379131.4 | 1680.0009 | 3 | 38 | 4.400366 | 0.8612366 | 2.960994 | 0 | 12.40559 | 0
2018-03-01 00:40 | 379251.4 | 1800.0009 | 3 | 38 | 4.40034 | 0.7546768 | 2.987865 | 0 | 12.52383 | 0
2018-03-01 00:42 | 379371.4 | 1920.0009 | 3 | 38 | 4.400372 | 0.6657848 | 3.011497 | 0 | 12.62782 | 0
2018-03-01 00:44 | 379491.4 | 2040.001 | 3 | 38 | 4.400335 | 0.5895977 | 3.03238 | 0 | 12.71971 | 0
2018-03-01 00:46 | 379611.4 | 2160.0026 | 3 | 38 | 4.400329 | 0.5246391 | 3.050925 | 0 | 12.80132 | 0
2018-03-01 00:48 | 379731.4 | 2280.0026 | 3 | 38 | 4.400318 | 0.4685745 | 3.067461 | 0 | 12.87408 | 0
2018-03-01 00:50 | 379851.4 | 2400.0017 | 3 | 38 | 4.400334 | 0.4206238 | 3.082268 | 0 | 12.93924 | 0
2018-03-01 00:52 | 379971.4 | 2520.0009 | 3 | 38 | 4.400332 | 0.3785019 | 3.095562 | 0 | 12.99774 | 0
2018-03-01 00:54 | 380091.4 | 2640.0001 | 3 | 38 | 4.400351 | 0.3413811 | 3.107531 | 0 | 13.0504 | 0
2018-03-01 00:56 | 380211.4 | 2760.0017 | 3 | 38 | 4.400342 | 0.3086147 | 3.118335 | 0 | 13.09794 | 0
2018-03-01 00:58 | 380331.4 | 2880.0001 | 3 | 38 | 4.400312 | 0.2787437 | 3.128106 | 0 | 13.14094 | 0
2018-03-01 01:00 | 380451.4 | 3000.001 | 3 | 38 | 4.400289 | 0.2526188 | 3.136957 | 0 | 13.17989 | 0
2018-03-01 01:02 | 380571.4 | 3120.0009 | 3 | 38 | 4.400323 | 0.2294788 | 3.144995 | 0 | 13.21526 | 0
2018-03-01 01:04 | 380691.4 | 3240.0014 | 3 | 38 | 4.400336 | 0.2094975 | 3.152306 | 0 | 13.24743 | 0
2018-03-01 01:06 | 380811.4 | 3360.0009 | 3 | 38 | 4.40031 | 0.1906281 | 3.158965 | 0 | 13.27673 | 0
2018-03-01 01:08 | 380931.4 | 3480.0008 | 3 | 38 | 4.400291 | 0.1739216 | 3.165038 | 0 | 13.30345 | 0
2018-03-01 01:10 | 381051.4 | 3600.0008 | 3 | 38 | 4.400264 | 0.158203125 | 3.170577 | 0 | 13.32782 | 0
2018-03-01 01:12 | 381171.4 | 3720.0009 | 3 | 38 | 4.400303 | 0.1454926 | 3.175645 | 0 | 13.35013 | 0
2018-03-01 01:14 | 381291.4 | 3840.0009 | 3 | 38 | 4.400331 | 0.1339092 | 3.180284 | 0 | 13.37054 | 0
2018-03-01 01:16 | 381411.4 | 3960.0025 | 3 | 38 | 4.400297 | 0.121933 | 3.184536 | 0 | 13.38925 | 0
2018-03-01 01:18 | 381531.4 | 4080.0025 | 3 | 38 | 4.400306 | 0.1120758 | 3.188432 | 0 | 13.40639 | 0
2018-03-01 01:20 | 381651.4 | 4200.0025 | 3 | 38 | 4.400252 | 0.1021767 | 3.192009 | 0 | 13.42213 | 0
2018-03-01 01:22 | 381771.4 | 4320.0013 | 3 | 38 | 4.400291 | 0.09456444 | 3.195304 | 0 | 13.43663 | 0
2018-03-01 01:24 | 381891.4 | 4440.0002 | 3 | 38 | 4.400292 | 0.08698082 | 3.198332 | 0 | 13.44995 | 0
2018-03-01 01:26 | 381989.2 | 4537.7982 | 3 | 38 | 4.400287 | 0.0814991 | 3.20062 | 0 | 13.46002 | 0
2018-03-01 01:28 | 382109.2 | 120.0019 | 4 | 38 | 4.394121 | 0 | 3.20062 | 0 | 13.46002 | 0
2018-03-01 01:30 | 382229.2 | 240.001 | 4 | 38 | 4.393531 | 0 | 3.20062 | 0 | 13.46002 | 0
2018-03-01 01:31 | 382289.2 | 300.0025 | 4 | 38 | 4.393289 | 0 | 3.20062 | 0 | 13.46002 | 0
2018-03-01 01:33 | 382409.3 | 120.0002 | 5 | 38 | 4.143437 | -3.259897 | 3.20062 | 0.1086398 | 13.46002 | 0.4533784
2018-03-01 01:35 | 382529.3 | 240.0003 | 5 | 38 | 4.103559 | -3.259893 | 3.20062 | 0.2172967 | 13.46002 | 0.9014134
2018-03-01 01:37 | 382649.3 | 360.0008 | 5 | 38 | 4.063354 | -3.259885 | 3.20062 | 0.3259484 | 13.46002 | 1.345097
2018-03-01 01:39 | 382769.3 | 480.0002 | 5 | 38 | 4.022302 | -3.259885 | 3.20062 | 0.4346022 | 13.46002 | 1.78437
2018-03-01 01:41 | 382889.3 | 600.0002 | 5 | 38 | 3.981189 | -3.259895 | 3.20062 | 0.5432523 | 13.46002 | 2.219155
2018-03-01 01:43 | 383009.3 | 720.0002 | 5 | 38 | 3.940814 | -3.259846 | 3.20062 | 0.6519017 | 13.46002 | 2.649505
2018-03-01 01:45 | 383129.3 | 840.0018 | 5 | 38 | 3.9018 | -3.259888 | 3.20062 | 0.7605572 | 13.46002 | 3.075564
2018-03-01 01:47 | 383249.3 | 960.001 | 5 | 38 | 3.864388 | -3.25989 | 3.20062 | 0.8692047 | 13.46002 | 3.497437
2018-03-01 01:49 | 383369.3 | 1080.001 | 5 | 38 | 3.82871 | -3.259848 | 3.20062 | 0.9778554 | 13.46002 | 3.915351
2018-03-01 01:51 | 383489.3 | 1200.001 | 5 | 38 | 3.794883 | -3.259881 | 3.20062 | 1.086504 | 13.46002 | 4.329483
2018-03-01 01:53 | 383609.3 | 1320.001 | 5 | 38 | 3.762878 | -3.25995 | 3.20062 | 1.195155 | 13.46002 | 4.740045
2018-03-01 01:55 | 383729.3 | 1440.0001 | 5 | 38 | 3.732764 | -3.259856 | 3.20062 | 1.303801 | 13.46002 | 5.147213
2018-03-01 01:57 | 383849.3 | 1560.0002 | 5 | 38 | 3.704532 | -3.259867 | 3.20062 | 1.412457 | 13.46002 | 5.551249
2018-03-01 01:59 | 383969.3 | 1680.0005 | 5 | 38 | 3.678126 | -3.25986 | 3.20062 | 1.521108 | 13.46002 | 5.952302
2018-03-01 02:01 | 384089.3 | 1800.0012 | 5 | 38 | 3.653466 | -3.25984 | 3.20062 | 1.629762 | 13.46002 | 6.350587
2018-03-01 02:03 | 384209.3 | 1920.0002 | 5 | 38 | 3.630712 | -3.259867 | 3.20062 | 1.73841 | 13.46002 | 6.746277
2018-03-01 02:05 | 384329.3 | 2040.001 | 5 | 38 | 3.609865 | -3.259867 | 3.20062 | 1.847066 | 13.46002 | 7.139623
2018-03-01 02:07 | 384449.3 | 2160.001 | 5 | 38 | 3.590929 | -3.260106 | 3.20062 | 1.955721 | 13.46002 | 7.530809
2018-03-01 02:09 | 384569.3 | 2280.0002 | 5 | 38 | 3.573762 | -3.259835 | 3.20062 | 2.064376 | 13.46002 | 7.920033
2018-03-01 02:11 | 384689.3 | 2400.0018 | 5 | 38 | 3.557992 | -3.259867 | 3.20062 | 2.173028 | 13.46002 | 8.307463
2018-03-01 02:13 | 384809.3 | 2520.0002 | 5 | 38 | 3.543113 | -3.259879 | 3.20062 | 2.281676 | 13.46002 | 8.69322
2018-03-01 02:15 | 384929.3 | 2640.0018 | 5 | 38 | 3.528408 | -3.2599 | 3.20062 | 2.390327 | 13.46002 | 9.077383
2018-03-01 02:17 | 385049.3 | 2760.0018 | 5 | 38 | 3.513387 | -3.259934 | 3.20062 | 2.498975 | 13.46002 | 9.459932
2018-03-01 02:19 | 385169.3 | 2880.0002 | 5 | 38 | 3.496745 | -3.259964 | 3.20062 | 2.607633 | 13.46002 | 9.840806
2018-03-01 02:21 | 385289.3 | 3000.0002 | 5 | 38 | 3.475967 | -3.259931 | 3.20062 | 2.716282 | 13.46002 | 10.21965
2018-03-01 02:23 | 385409.3 | 3120.001 | 5 | 38 | 3.446402 | -3.259931 | 3.20062 | 2.824939 | 13.46002 | 10.59583
2018-03-01 02:25 | 385529.3 | 3240.0013 | 5 | 38 | 3.404326 | -3.2599 | 3.20062 | 2.933591 | 13.46002 | 10.96816
2018-03-01 02:27 | 385649.3 | 3360.0002 | 5 | 38 | 3.335063 | -3.259852 | 3.20062 | 3.042243 | 13.46002 | 11.33465
2018-03-01 02:29 | 385769.3 | 3480.0009 | 5 | 38 | 3.181649 | -3.259895 | 3.20062 | 3.150896 | 13.46002 | 11.69011
2018-03-01 02:29 | 385823.7 | 3534.3777 | 5 | 38 | 2.999973 | -3.259934 | 3.20062 | 3.200131 | 13.46002 | 11.84295
2018-03-01 02:31 | 385943.7 | 120.0002 | 6 | 38 | 3.33283 | 0 | 3.20062 | 3.200131 | 13.46002 | 11.84295
2018-03-01 02:33 | 386063.7 | 240.0002 | 6 | 38 | 3.345527 | 0 | 3.20062 | 3.200131 | 13.46002 | 11.84295
2018-03-01 02:34 | 386123.7 | 300.0025 | 6 | 38 | 3.349203 | 0 | 3.20062 | 3.200131 | 13.46002 | 11.84295
2018-03-01 02:34 | 386123.8 | 0.0024 | 7 | 39 | 3.349189 | 0 | 0 | 0 | 0 | 0
2018-03-01 02:36 | 386243.9 | 120.0017 | 2 | 39 | 3.970637 | 4.890104 | 0.1622939 | 3.8e-11 | 0.6248288 | 1.28e-10
2018-03-01 02:38 | 386363.9 | 240.0017 | 2 | 39 | 4.014749 | 4.89007 | 0.3252778 | 3.8e-11 | 1.275814 | 1.28e-10
2018-03-01 02:40 | 386483.9 | 360.0026 | 2 | 39 | 4.052004 | 4.890095 | 0.4882584 | 3.8e-11 | 1.933284 | 1.28e-10
2018-03-01 02:42 | 386603.9 | 480.0001 | 2 | 39 | 4.082481 | 4.890036 | 0.6512415 | 3.8e-11 | 2.596244 | 1.28e-10
2018-03-01 02:44 | 386723.9 | 600.0009 | 2 | 39 | 4.108534 | 4.890036 | 0.8142262 | 3.8e-11 | 3.263801 | 1.28e-10
2018-03-01 02:46 | 386843.9 | 720.0016 | 2 | 39 | 4.131857 | 4.890041 | 0.9772127 | 3.8e-11 | 3.935351 | 1.28e-10
2018-03-01 02:48 | 386963.9 | 840.0018 | 2 | 39 | 4.156333 | 4.890059 | 1.140202 | 3.8e-11 | 4.610767 | 1.28e-10
2018-03-01 02:50 | 387083.9 | 960.0009 | 2 | 39 | 4.183065 | 4.890043 | 1.303187 | 3.8e-11 | 5.290337 | 1.28e-10
2018-03-01 02:52 | 387203.9 | 1080.0002 | 2 | 39 | 4.200411 | 4.670492 | 1.464633 | 3.8e-11 | 5.967612 | 1.28e-10
2018-03-01 02:54 | 387323.9 | 1200.0009 | 2 | 39 | 4.200399 | 4.187101 | 1.612189 | 3.8e-11 | 6.587405 | 1.28e-10
2018-03-01 02:56 | 387443.9 | 1320.0009 | 2 | 39 | 4.200405 | 3.717442 | 1.743872 | 3.8e-11 | 7.140526 | 1.28e-10
2018-03-01 02:58 | 387563.9 | 1440.0003 | 2 | 39 | 4.200396 | 3.267946 | 1.860209 | 3.8e-11 | 7.629188 | 1.28e-10
2018-03-01 02:59 | 387566 | 1442.1184 | 2 | 39 | 4.20039 | 3.259981 | 1.862132 | 3.8e-11 | 7.637263 | 1.28e-10
2018-03-01 03:01 | 387685.9775 | 120.0001 | 3 | 39 | 4.227635 | 3.259998 | 1.970342 | 3.8e-11 | 8.093143 | 1.28e-10
2018-03-01 03:03 | 387805.9782 | 240.0008 | 3 | 39 | 4.259903 | 3.259989 | 2.079 | 3.8e-11 | 8.554236 | 1.28e-10
2018-03-01 03:05 | 387925.9784 | 360.001 | 3 | 39 | 4.294791 | 3.260019 | 2.187654 | 3.8e-11 | 9.018963 | 1.28e-10
2018-03-01 03:07 | 388045.9792 | 480.0018 | 3 | 39 | 4.33207 | 3.260078 | 2.296316 | 3.8e-11 | 9.487648 | 1.28e-10
2018-03-01 03:09 | 388165.9784 | 600.001 | 3 | 39 | 4.37134 | 3.260044 | 2.40497 | 3.8e-11 | 9.960463 | 1.28e-10
2018-03-01 03:11 | 388285.9776 | 720.0002 | 3 | 39 | 4.40042 | 3.055481 | 2.512574 | 3.8e-11 | 10.43283 | 1.28e-10
2018-03-01 03:13 | 388405.9793 | 840.0019 | 3 | 39 | 4.400383 | 2.551149 | 2.605626 | 3.8e-11 | 10.8423 | 1.28e-10
2018-03-01 03:15 | 388525.9793 | 960.0019 | 3 | 39 | 4.400379 | 2.146753 | 2.683705 | 3.8e-11 | 11.18587 | 1.28e-10
2018-03-01 03:17 | 388645.9793 | 1080.0019 | 3 | 39 | 4.400388 | 1.816689 | 2.749573 | 3.8e-11 | 11.47572 | 1.28e-10
2018-03-01 03:19 | 388765.9776 | 1200.0002 | 3 | 39 | 4.400356 | 1.545036 | 2.805451 | 3.8e-11 | 11.7216 | 1.28e-10
2018-03-01 03:21 | 388885.9793 | 1320.0019 | 3 | 39 | 4.400361 | 1.322693 | 2.85313 | 3.8e-11 | 11.93141 | 1.28e-10
2018-03-01 03:23 | 389005.9792 | 1440.0018 | 3 | 39 | 4.400366 | 1.139307 | 2.894059 | 3.8e-11 | 12.11151 | 1.28e-10
2018-03-01 03:25 | 389125.9784 | 1560.001 | 3 | 39 | 4.400343 | 0.9867764 | 2.929418 | 3.8e-11 | 12.2671 | 1.28e-10
2018-03-01 03:27 | 389245.9778 | 1680.0004 | 3 | 39 | 4.400344 | 0.8606472 | 2.96015 | 3.8e-11 | 12.40233 | 1.28e-10
2018-03-01 03:29 | 389365.9784 | 1800.001 | 3 | 39 | 4.400335 | 0.7545147 | 2.987018 | 3.8e-11 | 12.52057 | 1.28e-10
2018-03-01 03:31 | 389485.9784 | 1920.001 | 3 | 39 | 4.40034 | 0.6653461 | 3.010644 | 3.8e-11 | 12.62453 | 1.28e-10
2018-03-01 03:33 | 389605.9792 | 2040.0018 | 3 | 39 | 4.400347 | 0.5898647 | 3.031524 | 3.8e-11 | 12.7164 | 1.28e-10
2018-03-01 03:35 | 389725.9783 | 2160.0009 | 3 | 39 | 4.400362 | 0.5251732 | 3.050066 | 3.8e-11 | 12.798 | 1.28e-10
2018-03-01 03:37 | 389845.9775 | 2280.0001 | 3 | 39 | 4.400327 | 0.4685974 | 3.066598 | 3.8e-11 | 12.87074 | 1.28e-10
2018-03-01 03:39 | 389965.9792 | 2400.0018 | 3 | 39 | 4.400301 | 0.4198055 | 3.081394 | 3.8e-11 | 12.93585 | 1.28e-10
2018-03-01 03:41 | 390085.9775 | 2520.0001 | 3 | 39 | 4.400332 | 0.3779697 | 3.094681 | 3.8e-11 | 12.99432 | 1.28e-10
2018-03-01 03:43 | 390205.9784 | 2640.001 | 3 | 39 | 4.400331 | 0.3407822 | 3.106642 | 3.8e-11 | 13.04695 | 1.28e-10
2018-03-01 03:45 | 390325.98 | 2760.0026 | 3 | 39 | 4.400326 | 0.3082447 | 3.117442 | 3.8e-11 | 13.09447 | 1.28e-10
2018-03-01 03:47 | 390445.9784 | 2880.001 | 3 | 39 | 4.400318 | 0.2793427 | 3.127216 | 3.8e-11 | 13.13748 | 1.28e-10
2018-03-01 03:49 | 390565.9784 | 3000.001 | 3 | 39 | 4.400295 | 0.2530708 | 3.136081 | 3.8e-11 | 13.17649 | 1.28e-10
2018-03-01 03:51 | 390685.9775 | 3120.0001 | 3 | 39 | 4.400296 | 0.2298393 | 3.144134 | 3.8e-11 | 13.21192 | 1.28e-10
2018-03-01 03:53 | 390805.9792 | 3240.0018 | 3 | 39 | 4.400317 | 0.209919 | 3.151463 | 3.8e-11 | 13.24418 | 1.28e-10
2018-03-01 03:55 | 390925.9775 | 3360.0001 | 3 | 39 | 4.400309 | 0.1913071 | 3.158138 | 3.8e-11 | 13.27355 | 1.28e-10
2018-03-01 03:57 | 391045.9784 | 3480.001 | 3 | 39 | 4.400296 | 0.1741867 | 3.164227 | 3.8e-11 | 13.30034 | 1.28e-10
2018-03-01 03:59 | 391165.9783 | 3600.0009 | 3 | 39 | 4.400316 | 0.1592922 | 3.169787 | 3.8e-11 | 13.32481 | 1.28e-10
2018-03-01 04:01 | 391285.9792 | 3720.0018 | 3 | 39 | 4.400292 | 0.1458893 | 3.174867 | 3.8e-11 | 13.34716 | 1.28e-10
2018-03-01 04:03 | 391405.9775 | 3840.0001 | 3 | 39 | 4.400297 | 0.1338367 | 3.179519 | 3.8e-11 | 13.36763 | 1.28e-10
2018-03-01 04:05 | 391525.9783 | 3960.0009 | 3 | 39 | 4.400289 | 0.1222019 | 3.183782 | 3.8e-11 | 13.38639 | 1.28e-10
2018-03-01 04:07 | 391645.9775 | 4080.0001 | 3 | 39 | 4.400298 | 0.1124077 | 3.18769 | 3.8e-11 | 13.40359 | 1.28e-10
2018-03-01 04:09 | 391765.9775 | 4200.0001 | 3 | 39 | 4.400306 | 0.1032963 | 3.191281 | 3.8e-11 | 13.41939 | 1.28e-10
2018-03-01 04:11 | 391885.9776 | 4320.0002 | 3 | 39 | 4.400275 | 0.09454155 | 3.19458 | 3.8e-11 | 13.4339 | 1.28e-10
2018-03-01 04:13 | 392005.9783 | 4440.0009 | 3 | 39 | 4.400257 | 0.08694649 | 3.197613 | 3.8e-11 | 13.44725 | 1.28e-10
2018-03-01 04:14 | 392105.3911 | 4539.4137 | 3 | 39 | 4.400284 | 0.08149338 | 3.199945 | 3.8e-11 | 13.45751 | 1.28e-10
2018-03-01 04:16 | 392225.4 | 120.0015 | 4 | 39 | 4.39413 | 0 | 3.199945 | 3.8e-11 | 13.45751 | 1.28e-10
2018-03-01 04:18 | 392345.4 | 240.0007 | 4 | 39 | 4.393506 | 0 | 3.199945 | 3.8e-11 | 13.45751 | 1.28e-10
2018-03-01 04:19 | 392405.4 | 300.0038 | 4 | 39 | 4.393269 | 0 | 3.199945 | 3.8e-11 | 13.45751 | 1.28e-10
2018-03-01 04:21 | 392525.5 | 120.0002 | 5 | 39 | 4.143271 | -3.259918 | 3.199945 | 0.1086442 | 13.45751 | 0.4533817
2018-03-01 04:23 | 392645.5 | 240.0002 | 5 | 39 | 4.103383 | -3.259858 | 3.199945 | 0.2173046 | 13.45751 | 0.9014135
2018-03-01 04:25 | 392765.5 | 360.0018 | 5 | 39 | 4.063151 | -3.259906 | 3.199945 | 0.3259615 | 13.45751 | 1.345099
2018-03-01 04:27 | 392885.5 | 480.0002 | 5 | 39 | 4.02207 | -3.259897 | 3.199945 | 0.4346153 | 13.45751 | 1.784348
2018-03-01 04:29 | 393005.5 | 600.0002 | 5 | 39 | 3.980963 | -3.25989 | 3.199945 | 0.5432693 | 13.45751 | 2.219126
2018-03-01 04:31 | 393125.5 | 720.0002 | 5 | 39 | 3.940584 | -3.259888 | 3.199945 | 0.6519188 | 13.45751 | 2.649451
2018-03-01 04:33 | 393245.5 | 840.0018 | 5 | 39 | 3.901502 | -3.259892 | 3.199945 | 0.7605762 | 13.45751 | 3.075486
2018-03-01 04:35 | 393365.5 | 960.0002 | 5 | 39 | 3.864058 | -3.259934 | 3.199945 | 0.8692274 | 13.45751 | 3.497339
2018-03-01 04:37 | 393485.5 | 1080.001 | 5 | 39 | 3.828417 | -3.259872 | 3.199945 | 0.9778851 | 13.45751 | 3.915246
2018-03-01 04:39 | 393605.5 | 1200.001 | 5 | 39 | 3.794545 | -3.259916 | 3.199945 | 1.08654 | 13.45751 | 4.329364
2018-03-01 04:41 | 393725.5 | 1320.0004 | 5 | 39 | 3.762491 | -3.2599 | 3.199945 | 1.195193 | 13.45751 | 4.739893
2018-03-01 04:43 | 393845.5 | 1440.001 | 5 | 39 | 3.732366 | -3.259879 | 3.199945 | 1.303848 | 13.45751 | 5.147057
2018-03-01 04:45 | 393965.5 | 1560.0018 | 5 | 39 | 3.70412 | -3.259879 | 3.199945 | 1.412495 | 13.45751 | 5.551015
2018-03-01 04:47 | 394085.5 | 1680.001 | 5 | 39 | 3.677687 | -3.259877 | 3.199945 | 1.521152 | 13.45751 | 5.952041
2018-03-01 04:49 | 394205.5 | 1800.001 | 5 | 39 | 3.653066 | -3.259867 | 3.199945 | 1.629805 | 13.45751 | 6.350278
2018-03-01 04:51 | 394325.5 | 1920.0019 | 5 | 39 | 3.630304 | -3.259895 | 3.199945 | 1.738458 | 13.45751 | 6.745943
2018-03-01 04:53 | 394445.5 | 2040.0011 | 5 | 39 | 3.609471 | -3.25984 | 3.199945 | 1.847112 | 13.45751 | 7.139239
2018-03-01 04:55 | 394565.5 | 2160.0002 | 5 | 39 | 3.590569 | -3.259881 | 3.199945 | 1.955767 | 13.45751 | 7.53038
2018-03-01 04:57 | 394685.5 | 2280.001 | 5 | 39 | 3.573402 | -3.259885 | 3.199945 | 2.06442 | 13.45751 | 7.919559
2018-03-01 04:59 | 394805.5 | 2400.0002 | 5 | 39 | 3.557669 | -3.259895 | 3.199945 | 2.17307 | 13.45751 | 8.306946
2018-03-01 05:01 | 394925.5 | 2520.001 | 5 | 39 | 3.542753 | -3.259892 | 3.199945 | 2.281721 | 13.45751 | 8.692676
2018-03-01 05:03 | 395045.5 | 2640.001 | 5 | 39 | 3.528059 | -3.259865 | 3.199945 | 2.390376 | 13.45751 | 9.076814
2018-03-01 05:05 | 395165.5 | 2760.0012 | 5 | 39 | 3.512988 | -3.259881 | 3.199945 | 2.499029 | 13.45751 | 9.45934
2018-03-01 05:07 | 395285.5 | 2880.0012 | 5 | 39 | 3.496335 | -3.259943 | 3.199945 | 2.60768 | 13.45751 | 9.840147
2018-03-01 05:09 | 395405.5 | 3000.0004 | 5 | 39 | 3.475558 | -3.259984 | 3.199945 | 2.716334 | 13.45751 | 10.21897
2018-03-01 05:11 | 395525.5 | 3120.0012 | 5 | 39 | 3.445992 | -3.25991 | 3.199945 | 2.824991 | 13.45751 | 10.5951
2018-03-01 05:13 | 395645.5 | 3240.0015 | 5 | 39 | 3.403783 | -3.259908 | 3.199945 | 2.933641 | 13.45751 | 10.96736
2018-03-01 05:15 | 395765.5 | 3360.0021 | 5 | 39 | 3.334213 | -3.2599 | 3.199945 | 3.042301 | 13.45751 | 11.33381
2018-03-01 05:17 | 395885.5 | 3480.002 | 5 | 39 | 3.179405 | -3.259877 | 3.199945 | 3.15095 | 13.45751 | 11.68912
2018-03-01 05:18 | 395939 | 3533.4819 | 5 | 39 | 2.999968 | -3.259893 | 3.199945 | 3.199378 | 13.45751 | 11.83937
2018-03-01 05:20 | 396059.1 | 120 | 6 | 39 | 3.333767 | 0 | 3.199945 | 3.199378 | 13.45751 | 11.83937
2018-03-01 05:22 | 396179.1 | 240.0018 | 6 | 39 | 3.346499 | 0 | 3.199945 | 3.199378 | 13.45751 | 11.83937
2018-03-01 05:23 | 396239.1 | 300.0016 | 6 | 39 | 3.35019 | 0 | 3.199945 | 3.199378 | 13.45751 | 11.83937
2018-03-01 05:23 | 396239.1 | 0.0023 | 7 | 40 | 3.350236 | 0 | 0 | 0 | 0 | 0
2018-03-01 05:25 | 396359.1 | 120.001 | 2 | 40 | 3.971328 | 4.890137 | 0.1622974 | 3.8e-11 | 0.6249876 | 1.28e-10
2018-03-01 05:27 | 396479.1 | 240.0009 | 2 | 40 | 4.015274 | 4.890062 | 0.325283 | 3.8e-11 | 1.276075 | 1.28e-10
2018-03-01 05:29 | 396599.1 | 360.0009 | 2 | 40 | 4.052569 | 4.890091 | 0.4882583 | 3.8e-11 | 1.933612 | 1.28e-10
2018-03-01 05:31 | 396719.1 | 480.0002 | 2 | 40 | 4.08307 | 4.890009 | 0.6512372 | 3.8e-11 | 2.596648 | 1.28e-10
2018-03-01 05:33 | 396839.1 | 600.0018 | 2 | 40 | 4.109168 | 4.890045 | 0.814229 | 3.8e-11 | 3.264336 | 1.28e-10
2018-03-01 05:35 | 396959.1 | 720.0009 | 2 | 40 | 4.132501 | 4.890024 | 0.9772149 | 3.8e-11 | 3.935982 | 1.28e-10
2018-03-01 05:37 | 397079.1 | 840.0018 | 2 | 40 | 4.157021 | 4.890038 | 1.140196 | 3.8e-11 | 4.611467 | 1.28e-10
2018-03-01 05:39 | 397199.1 | 960.0014 | 2 | 40 | 4.183879 | 4.890087 | 1.303175 | 3.8e-11 | 5.291131 | 1.28e-10
2018-03-01 05:41 | 397319.1 | 1080.0018 | 2 | 40 | 4.200391 | 4.656374 | 1.464423 | 3.8e-11 | 5.967658 | 1.28e-10
2018-03-01 05:43 | 397439.1 | 1200.0018 | 2 | 40 | 4.200391 | 4.174818 | 1.611542 | 3.8e-11 | 6.585617 | 1.28e-10
2018-03-01 05:45 | 397559.1 | 1320.0002 | 2 | 40 | 4.200397 | 3.707432 | 1.742863 | 3.8e-11 | 7.137217 | 1.28e-10
2018-03-01 05:47 | 397678.9 | 1439.784 | 2 | 40 | 4.200388 | 3.259985 | 1.858697 | 3.8e-11 | 7.623764 | 1.28e-10
2018-03-01 05:49 | 397798.9 | 120.0002 | 3 | 40 | 4.227634 | 3.260008 | 1.966919 | 3.8e-11 | 8.079693 | 1.28e-10
2018-03-01 05:51 | 397918.9 | 240.0018 | 3 | 40 | 4.259853 | 3.260065 | 2.075576 | 3.8e-11 | 8.540777 | 1.28e-10
2018-03-01 05:53 | 398038.9 | 360.0018 | 3 | 40 | 4.2947 | 3.260015 | 2.184234 | 3.8e-11 | 9.005515 | 1.28e-10
2018-03-01 05:55 | 398158.9 | 480.0018 | 3 | 40 | 4.331913 | 3.260029 | 2.292889 | 3.8e-11 | 9.474156 | 1.28e-10
2018-03-01 05:57 | 398278.9 | 600.0019 | 3 | 40 | 4.37121 | 3.260054 | 2.401546 | 3.8e-11 | 9.946967 | 1.28e-10
2018-03-01 05:59 | 398398.9 | 720.0018 | 3 | 40 | 4.400418 | 3.059631 | 2.509191 | 3.8e-11 | 10.4195 | 1.28e-10
2018-03-01 06:01 | 398518.9 | 840.0002 | 3 | 40 | 4.400365 | 2.555271 | 2.602376 | 3.8e-11 | 10.82956 | 1.28e-10
2018-03-01 06:03 | 398638.9 | 960.0018 | 3 | 40 | 4.400392 | 2.152412 | 2.680609 | 3.8e-11 | 11.17381 | 1.28e-10
2018-03-01 06:05 | 398758.9 | 1080.0002 | 3 | 40 | 4.400393 | 1.822176 | 2.746654 | 3.8e-11 | 11.46443 | 1.28e-10
2018-03-01 06:07 | 398878.9 | 1200.0018 | 3 | 40 | 4.400355 | 1.550095 | 2.802699 | 3.8e-11 | 11.71105 | 1.28e-10
2018-03-01 06:09 | 398998.9 | 1320.0002 | 3 | 40 | 4.400376 | 1.327785 | 2.850542 | 3.8e-11 | 11.92158 | 1.28e-10
2018-03-01 06:11 | 399118.9 | 1440.0018 | 3 | 40 | 4.400364 | 1.143717 | 2.891627 | 3.8e-11 | 12.10237 | 1.28e-10
2018-03-01 06:13 | 399238.9 | 1560.0018 | 3 | 40 | 4.400368 | 0.9916878 | 2.927125 | 3.8e-11 | 12.25857 | 1.28e-10
2018-03-01 06:15 | 399358.9 | 1680.0026 | 3 | 40 | 4.400319 | 0.8635178 | 2.957986 | 3.8e-11 | 12.39437 | 1.28e-10
2018-03-01 06:17 | 399478.9 | 1800.0018 | 3 | 40 | 4.400345 | 0.758234 | 2.984976 | 3.8e-11 | 12.51313 | 1.28e-10
2018-03-01 06:19 | 399598.9 | 1920.0002 | 3 | 40 | 4.400324 | 0.668499 | 3.008712 | 3.8e-11 | 12.61758 | 1.28e-10
2018-03-01 06:21 | 399718.9 | 2040.0018 | 3 | 40 | 4.40035 | 0.5926762 | 3.029697 | 3.8e-11 | 12.70992 | 1.28e-10
2018-03-01 06:23 | 399838.9 | 2160.0018 | 3 | 40 | 4.400352 | 0.527853 | 3.048334 | 3.8e-11 | 12.79193 | 1.28e-10
2018-03-01 06:25 | 399958.9 | 2280.001 | 3 | 40 | 4.400321 | 0.4711056 | 3.064954 | 3.8e-11 | 12.86507 | 1.28e-10
2018-03-01 06:27 | 400078.9 | 2400.0002 | 3 | 40 | 4.400313 | 0.4220963 | 3.079825 | 3.8e-11 | 12.93051 | 1.28e-10
2018-03-01 06:29 | 400198.9 | 2520.0009 | 3 | 40 | 4.400346 | 0.3802834 | 3.093179 | 3.8e-11 | 12.98927 | 1.28e-10
2018-03-01 06:31 | 400318.9 | 2640.0002 | 3 | 40 | 4.400323 | 0.3425179 | 3.105206 | 3.8e-11 | 13.04219 | 1.28e-10
2018-03-01 06:33 | 400438.9 | 2760.0018 | 3 | 40 | 4.400331 | 0.3098049 | 3.116059 | 3.8e-11 | 13.08995 | 1.28e-10
2018-03-01 06:35 | 400558.9 | 2880.0018 | 3 | 40 | 4.400343 | 0.2807999 | 3.12588 | 3.8e-11 | 13.13316 | 1.28e-10
2018-03-01 06:37 | 400678.9 | 3000.0018 | 3 | 40 | 4.400304 | 0.25424 | 3.134783 | 3.8e-11 | 13.17233 | 1.28e-10
2018-03-01 06:39 | 400798.9 | 3120.0002 | 3 | 40 | 4.400328 | 0.2316475 | 3.142862 | 3.8e-11 | 13.20789 | 1.28e-10
2018-03-01 06:41 | 400918.9 | 3240.0002 | 3 | 40 | 4.40029 | 0.2101917 | 3.15021 | 3.8e-11 | 13.24022 | 1.28e-10
2018-03-01 06:43 | 401038.9 | 3360.0026 | 3 | 40 | 4.400311 | 0.1916733 | 3.156908 | 3.8e-11 | 13.26969 | 1.28e-10
2018-03-01 06:45 | 401158.9 | 3480.0026 | 3 | 40 | 4.400291 | 0.1749134 | 3.163014 | 3.8e-11 | 13.29656 | 1.28e-10
2018-03-01 06:47 | 401278.9 | 3600.0001 | 3 | 40 | 4.400283 | 0.1596413 | 3.168594 | 3.8e-11 | 13.32112 | 1.28e-10
2018-03-01 06:49 | 401398.9 | 3720.0026 | 3 | 40 | 4.400262 | 0.1458302 | 3.173691 | 3.8e-11 | 13.34354 | 1.28e-10
2018-03-01 06:51 | 401518.9 | 3840.0002 | 3 | 40 | 4.40027 | 0.1338158 | 3.178362 | 3.8e-11 | 13.3641 | 1.28e-10
2018-03-01 06:53 | 401638.9 | 3960.0002 | 3 | 40 | 4.400305 | 0.1232586 | 3.182642 | 3.8e-11 | 13.38293 | 1.28e-10
2018-03-01 06:55 | 401758.9 | 4080.0018 | 3 | 40 | 4.400282 | 0.1127434 | 3.186572 | 3.8e-11 | 13.40022 | 1.28e-10
2018-03-01 06:57 | 401878.9 | 4200.0018 | 3 | 40 | 4.400296 | 0.1040821 | 3.190183 | 3.8e-11 | 13.41611 | 1.28e-10
2018-03-01 06:59 | 401998.9 | 4320.0018 | 3 | 40 | 4.400284 | 0.09562492 | 3.193502 | 3.8e-11 | 13.43072 | 1.28e-10
2018-03-01 07:01 | 402118.9 | 4440.0018 | 3 | 40 | 4.400308 | 0.0884304 | 3.196563 | 3.8e-11 | 13.44419 | 1.28e-10
2018-03-01 07:03 | 402226.3 | 4547.3376 | 3 | 40 | 4.40027 | 0.0814991 | 3.199099 | 3.8e-11 | 13.45535 | 1.28e-10
2018-03-01 07:05 | 402346.3 | 120.0006 | 4 | 40 | 4.394083 | 0 | 3.199099 | 3.8e-11 | 13.45535 | 1.28e-10
2018-03-01 07:07 | 402466.3 | 239.9998 | 4 | 40 | 4.39348 | 0 | 3.199099 | 3.8e-11 | 13.45535 | 1.28e-10
2018-03-01 07:08 | 402526.4 | 300.0044 | 4 | 40 | 4.393233 | 0 | 3.199099 | 3.8e-11 | 13.45535 | 1.28e-10
2018-03-01 07:10 | 402646.4 | 120.0009 | 5 | 40 | 4.143007 | -3.259883 | 3.199099 | 0.1086494 | 13.45535 | 0.4533782
2018-03-01 07:12 | 402766.4 | 240.0018 | 5 | 40 | 4.103075 | -3.259895 | 3.199099 | 0.2172985 | 13.45535 | 0.9013318
2018-03-01 07:14 | 402886.4 | 360.0002 | 5 | 40 | 4.062846 | -3.259863 | 3.199099 | 0.3259432 | 13.45535 | 1.344935
2018-03-01 07:16 | 403006.4 | 480.0009 | 5 | 40 | 4.021788 | -3.259906 | 3.199099 | 0.4345947 | 13.45535 | 1.784143
2018-03-01 07:18 | 403126.4 | 600.0018 | 5 | 40 | 3.980712 | -3.259877 | 3.199099 | 0.5432453 | 13.45535 | 2.218879
2018-03-01 07:20 | 403246.4 | 720.001 | 5 | 40 | 3.940313 | -3.259877 | 3.199099 | 0.6519009 | 13.45535 | 2.6492
2018-03-01 07:22 | 403366.4 | 840.0002 | 5 | 40 | 3.901296 | -3.259908 | 3.199099 | 0.7605538 | 13.45535 | 3.075192
2018-03-01 07:24 | 403486.4 | 960.001 | 5 | 40 | 3.863859 | -3.2599 | 3.199099 | 0.8692074 | 13.45535 | 3.497033
2018-03-01 07:26 | 403606.4 | 1080.0009 | 5 | 40 | 3.828236 | -3.259865 | 3.199099 | 0.9778594 | 13.45535 | 3.914897
2018-03-01 07:28 | 403726.4 | 1200.0009 | 5 | 40 | 3.794411 | -3.259904 | 3.199099 | 1.086513 | 13.45535 | 4.328994
2018-03-01 07:30 | 403846.4 | 1320.0002 | 5 | 40 | 3.7624 | -3.259871 | 3.199099 | 1.195166 | 13.45535 | 4.73951
2018-03-01 07:32 | 403966.4 | 1440.0009 | 5 | 40 | 3.732274 | -3.259871 | 3.199099 | 1.303812 | 13.45535 | 5.146626
2018-03-01 07:34 | 404086.4 | 1560.0009 | 5 | 40 | 3.70403 | -3.259892 | 3.199099 | 1.412468 | 13.45535 | 5.550609
2018-03-01 07:36 | 404206.4 | 1680.0017 | 5 | 40 | 3.677605 | -3.259846 | 3.199099 | 1.521122 | 13.45535 | 5.951612
2018-03-01 07:38 | 404326.4 | 1800.0009 | 5 | 40 | 3.653019 | -3.259906 | 3.199099 | 1.62977 | 13.45535 | 6.349824
2018-03-01 07:40 | 404446.4 | 1920.0009 | 5 | 40 | 3.630251 | -3.25983 | 3.199099 | 1.73842 | 13.45535 | 6.745471
2018-03-01 07:42 | 404566.4 | 2040.0009 | 5 | 40 | 3.609414 | -3.259885 | 3.199099 | 1.847076 | 13.45535 | 7.138771
2018-03-01 07:44 | 404686.4 | 2160.0009 | 5 | 40 | 3.590497 | -3.259831 | 3.199099 | 1.955726 | 13.45535 | 7.529891
2018-03-01 07:46 | 404806.4 | 2280.0009 | 5 | 40 | 3.573352 | -3.259885 | 3.199099 | 2.06438 | 13.45535 | 7.919069
2018-03-01 07:48 | 404926.4 | 2400.0002 | 5 | 40 | 3.557649 | -3.25991 | 3.199099 | 2.173035 | 13.45535 | 8.306466
2018-03-01 07:50 | 405046.4 | 2520.0012 | 5 | 40 | 3.542719 | -3.259871 | 3.199099 | 2.281689 | 13.45535 | 8.692203
2018-03-01 07:52 | 405166.4 | 2640.0017 | 5 | 40 | 3.528008 | -3.259929 | 3.199099 | 2.39034 | 13.45535 | 9.076324
2018-03-01 07:54 | 405286.4 | 2760.0002 | 5 | 40 | 3.512905 | -3.259927 | 3.199099 | 2.498992 | 13.45535 | 9.458836
2018-03-01 07:56 | 405406.4 | 2880.0017 | 5 | 40 | 3.496188 | -3.25992 | 3.199099 | 2.607647 | 13.45535 | 9.839643
2018-03-01 07:58 | 405526.4 | 3000.0002 | 5 | 40 | 3.475356 | -3.25989 | 3.199099 | 2.716296 | 13.45535 | 10.21843
2018-03-01 08:00 | 405646.4 | 3120.0017 | 5 | 40 | 3.445691 | -3.259933 | 3.199099 | 2.824951 | 13.45535 | 10.59452
2018-03-01 08:02 | 405766.4 | 3240.0002 | 5 | 40 | 3.403346 | -3.259922 | 3.199099 | 2.933603 | 13.45535 | 10.96676
2018-03-01 08:04 | 405886.4 | 3360.0009 | 5 | 40 | 3.333517 | -3.259929 | 3.199099 | 3.042259 | 13.45535 | 11.33313
2018-03-01 08:06 | 406006.4 | 3480.0002 | 5 | 40 | 3.177691 | -3.259895 | 3.199099 | 3.150912 | 13.45535 | 11.68833
2018-03-01 08:07 | 406059.2 | 3532.7511 | 5 | 40 | 2.999974 | -3.259904 | 3.199099 | 3.198672 | 13.45535 | 11.83647
2018-03-01 08:09 | 406179.2 | 120.0007 | 6 | 40 | 3.33401 | 0 | 3.199099 | 3.198672 | 13.45535 | 11.83647
2018-03-01 08:11 | 406299.2 | 240.0015 | 6 | 40 | 3.346752 | 0 | 3.199099 | 3.198672 | 13.45535 | 11.83647
2018-03-01 08:12 | 406359.2 | 300.0022 | 6 | 40 | 3.350451 | 0 | 3.199099 | 3.198672 | 13.45535 | 11.83647
2018-03-01 08:12 | 406359.2 | 0.0025 | 7 | 41 | 3.350507 | 0 | 0 | 0 | 0 | 0
2018-03-01 08:14 | 406479.3 | 120.0017 | 2 | 41 | 3.971267 | 4.890099 | 0.1623076 | 0 | 0.6250488 | 0
2018-03-01 08:16 | 406599.3 | 240.0012 | 2 | 41 | 4.015138 | 4.890079 | 0.3252775 | 0 | 1.276056 | 0
2018-03-01 08:18 | 406719.3 | 360.0008 | 2 | 41 | 4.052427 | 4.890078 | 0.4882612 | 0 | 1.9336 | 0
2018-03-01 08:20 | 406839.3 | 480.001 | 2 | 41 | 4.082892 | 4.890076 | 0.651247 | 0 | 2.596637 | 0
2018-03-01 08:22 | 406959.3 | 600.0004 | 2 | 41 | 4.108937 | 4.890009 | 0.8142341 | 0 | 3.264268 | 0
2018-03-01 08:24 | 407079.3 | 720.0018 | 2 | 41 | 4.132206 | 4.890034 | 0.9772212 | 0 | 3.935878 | 0
2018-03-01 08:26 | 407199.3 | 840.0002 | 2 | 41 | 4.156699 | 4.89003 | 1.140204 | 0 | 4.611322 | 0
2018-03-01 08:28 | 407319.3 | 960.0001 | 2 | 41 | 4.183511 | 4.889984 | 1.303187 | 0 | 5.290944 | 0
2018-03-01 08:30 | 407439.3 | 1080.0018 | 2 | 41 | 4.200382 | 4.662666 | 1.464525 | 0 | 5.967814 | 0
2018-03-01 08:32 | 407559.3 | 1200.0002 | 2 | 41 | 4.200389 | 4.180044 | 1.611831 | 0 | 6.58656 | 0
2018-03-01 08:34 | 407679.3 | 1320.0002 | 2 | 41 | 4.200384 | 3.710526 | 1.743284 | 0 | 7.138714 | 0
2018-03-01 08:36 | 407799.3 | 1440.0018 | 2 | 41 | 4.200368 | 3.260239 | 1.859391 | 0 | 7.626407 | 0
2018-03-01 08:36 | 407799.4 | 1440.0976 | 2 | 41 | 4.200375 | 3.259985 | 1.859477 | 0 | 7.626771 | 0
2018-03-01 08:38 | 407919.4 | 120.0003 | 3 | 41 | 4.22771 | 3.260031 | 1.967695 | 0 | 8.082681 | 0
2018-03-01 08:40 | 408039.4 | 240.0009 | 3 | 41 | 4.259951 | 3.259983 | 2.076347 | 0 | 8.543756 | 0
2018-03-01 08:42 | 408159.4 | 360.0009 | 3 | 41 | 4.294894 | 3.259972 | 2.185002 | 0 | 9.008497 | 0
2018-03-01 08:44 | 408279.4 | 480.0008 | 3 | 41 | 4.33218 | 3.26001 | 2.293658 | 0 | 9.477168 | 0
2018-03-01 08:46 | 408399.4 | 600.0018 | 3 | 41 | 4.371449 | 3.260015 | 2.402314 | 0 | 9.950006 | 0
2018-03-01 08:48 | 408519.4 | 720.0009 | 3 | 41 | 4.400398 | 3.054417 | 2.509906 | 0 | 10.42233 | 0
2018-03-01 08:50 | 408639.4 | 840.0001 | 3 | 41 | 4.400387 | 2.55217 | 2.602963 | 0 | 10.83182 | 0
2018-03-01 08:52 | 408759.4 | 960.0017 | 3 | 41 | 4.400395 | 2.149162 | 2.681084 | 0 | 11.17558 | 0
2018-03-01 08:54 | 408879.4 | 1080.0017 | 3 | 41 | 4.400362 | 1.818157 | 2.747017 | 0 | 11.46571 | 0
2018-03-01 08:56 | 408999.4 | 1200.0009 | 3 | 41 | 4.400383 | 1.547691 | 2.802965 | 0 | 11.7119 | 0
2018-03-01 08:58 | 409119.4 | 1320.0001 | 3 | 41 | 4.400393 | 1.325623 | 2.850717 | 0 | 11.92203 | 0
2018-03-01 09:00 | 409239.4 | 1440.0009 | 3 | 41 | 4.400351 | 1.14123 | 2.891724 | 0 | 12.10248 | 0
2018-03-01 09:02 | 409359.4 | 1560.0009 | 3 | 41 | 4.400369 | 0.9897423 | 2.927158 | 0 | 12.2584 | 0
2018-03-01 09:04 | 409479.4 | 1680.0001 | 3 | 41 | 4.400369 | 0.8631363 | 2.957959 | 0 | 12.39393 | 0
2018-03-01 09:06 | 409599.4 | 1800.0017 | 3 | 41 | 4.400347 | 0.7567406 | 2.98489 | 0 | 12.51244 | 0
2018-03-01 09:08 | 409719.4 | 1920.0019 | 3 | 41 | 4.40034 | 0.6666965 | 3.008574 | 0 | 12.61665 | 0
2018-03-01 09:10 | 409839.4 | 2040.0001 | 3 | 41 | 4.400352 | 0.5910378 | 3.029506 | 0 | 12.70876 | 0
2018-03-01 09:12 | 409959.4 | 2160.0033 | 3 | 41 | 4.400312 | 0.525423 | 3.048092 | 0 | 12.79055 | 0
2018-03-01 09:14 | 410079.4 | 2280.0009 | 3 | 41 | 4.400343 | 0.4697895 | 3.064659 | 0 | 12.86345 | 0
2018-03-01 09:16 | 410199.4 | 2400.0009 | 3 | 41 | 4.400323 | 0.420826 | 3.079488 | 0 | 12.9287 | 0
2018-03-01 09:18 | 410319.4 | 2520.0017 | 3 | 41 | 4.400329 | 0.3783398 | 3.092798 | 0 | 12.98727 | 0
2018-03-01 09:20 | 410439.4 | 2640.0008 | 3 | 41 | 4.400326 | 0.3413754 | 3.104784 | 0 | 13.04001 | 0
2018-03-01 09:22 | 410559.4 | 2760.0026 | 3 | 41 | 4.400293 | 0.3079624 | 3.1156 | 0 | 13.0876 | 0
2018-03-01 09:24 | 410679.4 | 2880.0009 | 3 | 41 | 4.400291 | 0.2789288 | 3.125383 | 0 | 13.13066 | 0
2018-03-01 09:26 | 410799.4 | 3000.0001 | 3 | 41 | 4.400317 | 0.2534199 | 3.134252 | 0 | 13.16968 | 0
2018-03-01 09:28 | 410919.4 | 3120.0009 | 3 | 41 | 4.40032 | 0.2302952 | 3.142307 | 0 | 13.20513 | 0
2018-03-01 09:30 | 411039.4 | 3240.0015 | 3 | 41 | 4.400313 | 0.2098064 | 3.149634 | 0 | 13.23736 | 0
2018-03-01 09:32 | 411159.4 | 3360.0017 | 3 | 41 | 4.400308 | 0.1913986 | 3.156309 | 0 | 13.26674 | 0
2018-03-01 09:34 | 411279.4 | 3480.0008 | 3 | 41 | 4.400277 | 0.1742229 | 3.1624 | 0 | 13.29354 | 0
2018-03-01 09:36 | 411399.4 | 3600.0008 | 3 | 41 | 4.400292 | 0.1596375 | 3.167962 | 0 | 13.31802 | 0
2018-03-01 09:38 | 411519.4 | 3720.0017 | 3 | 41 | 4.400304 | 0.1462097 | 3.173046 | 0 | 13.34039 | 0
2018-03-01 09:40 | 411639.4 | 3840 | 3 | 41 | 4.400291 | 0.1337986 | 3.177704 | 0 | 13.36088 | 0
2018-03-01 09:42 | 411759.4 | 3960.0017 | 3 | 41 | 4.400309 | 0.1229362 | 3.181975 | 0 | 13.37968 | 0
2018-03-01 09:44 | 411879.4 | 4080.0001 | 3 | 41 | 4.400311 | 0.1127739 | 3.185894 | 0 | 13.39692 | 0
2018-03-01 09:46 | 411999.4 | 4200.0008 | 3 | 41 | 4.400299 | 0.1036911 | 3.189496 | 0 | 13.41277 | 0
2018-03-01 09:48 | 412119.4 | 4320.0025 | 3 | 41 | 4.400273 | 0.09524536 | 3.192805 | 0 | 13.42733 | 0
2018-03-01 09:50 | 412239.4 | 4440.0008 | 3 | 41 | 4.400283 | 0.08765221 | 3.195861 | 0 | 13.44078 | 0
2018-03-01 09:52 | 412352.8 | 4553.3879 | 3 | 41 | 4.400303 | 0.08149529 | 3.198522 | 0 | 13.45249 | 0
2018-03-01 09:54 | 412472.9 | 120.0006 | 4 | 41 | 4.394128 | 0 | 3.198522 | 0 | 13.45249 | 0
2018-03-01 09:56 | 412592.9 | 239.9998 | 4 | 41 | 4.393524 | 0 | 3.198522 | 0 | 13.45249 | 0
2018-03-01 09:57 | 412652.9 | 300.0012 | 4 | 41 | 4.393282 | 0 | 3.198522 | 0 | 13.45249 | 0
2018-03-01 09:59 | 412773 | 120.0017 | 5 | 41 | 4.142361 | -3.259902 | 3.198522 | 0.108628 | 13.45249 | 0.4532293
2018-03-01 10:01 | 412893 | 240.0017 | 5 | 41 | 4.102402 | -3.259945 | 3.198522 | 0.2173014 | 13.45249 | 0.9012121
2018-03-01 10:03 | 413013 | 360.001 | 5 | 41 | 4.062081 | -3.25983 | 3.198522 | 0.3259486 | 13.45249 | 1.344748
2018-03-01 10:05 | 413133 | 480 | 5 | 41 | 4.021021 | -3.259869 | 3.198522 | 0.4346029 | 13.45249 | 1.783883
2018-03-01 10:07 | 413253 | 600.0017 | 5 | 41 | 3.979924 | -3.259908 | 3.198522 | 0.5432506 | 13.45249 | 2.218522
2018-03-01 10:09 | 413373 | 720.0018 | 5 | 41 | 3.939566 | -3.25991 | 3.198522 | 0.6519046 | 13.45249 | 2.648754
2018-03-01 10:11 | 413493 | 840.0004 | 5 | 41 | 3.900529 | -3.259895 | 3.198522 | 0.7605563 | 13.45249 | 3.07466
2018-03-01 10:13 | 413613 | 960.0001 | 5 | 41 | 3.863118 | -3.259957 | 3.198522 | 0.8692066 | 13.45249 | 3.496405
2018-03-01 10:15 | 413733 | 1080.0017 | 5 | 41 | 3.827508 | -3.259885 | 3.198522 | 0.9778621 | 13.45249 | 3.914202
2018-03-01 10:17 | 413853 | 1200.0001 | 5 | 41 | 3.793706 | -3.2599 | 3.198522 | 1.086514 | 13.45249 | 4.328214
2018-03-01 10:19 | 413973 | 1320.0017 | 5 | 41 | 3.761771 | -3.259906 | 3.198522 | 1.195167 | 13.45249 | 4.738662
2018-03-01 10:21 | 414093 | 1440.0017 | 5 | 41 | 3.731703 | -3.259885 | 3.198522 | 1.303817 | 13.45249 | 5.145727
2018-03-01 10:23 | 414213 | 1560.001 | 5 | 41 | 3.703502 | -3.259848 | 3.198522 | 1.412467 | 13.45249 | 5.549628
2018-03-01 10:25 | 414333 | 1680.001 | 5 | 41 | 3.677135 | -3.259865 | 3.198522 | 1.52112 | 13.45249 | 5.950577
2018-03-01 10:27 | 414453 | 1800.001 | 5 | 41 | 3.652538 | -3.25989 | 3.198522 | 1.629771 | 13.45249 | 6.348749
2018-03-01 10:29 | 414573 | 1920.001 | 5 | 41 | 3.629784 | -3.259871 | 3.198522 | 1.73842 | 13.45249 | 6.744343
2018-03-01 10:31 | 414693 | 2040.0009 | 5 | 41 | 3.608975 | -3.259892 | 3.198522 | 1.847073 | 13.45249 | 7.137581
2018-03-01 10:33 | 414813 | 2160.001 | 5 | 41 | 3.590085 | -3.259844 | 3.198522 | 1.955731 | 13.45249 | 7.528683
2018-03-01 10:35 | 414933 | 2280.0017 | 5 | 41 | 3.572906 | -3.25989 | 3.198522 | 2.064375 | 13.45249 | 7.917778
2018-03-01 10:37 | 415053 | 2400.0019 | 5 | 41 | 3.557163 | -3.259892 | 3.198522 | 2.173025 | 13.45249 | 8.305106
2018-03-01 10:39 | 415173 | 2520.0017 | 5 | 41 | 3.542266 | -3.259927 | 3.198522 | 2.281672 | 13.45249 | 8.690765
2018-03-01 10:41 | 415293 | 2640.0001 | 5 | 41 | 3.527546 | -3.25991 | 3.198522 | 2.390317 | 13.45249 | 9.074819
2018-03-01 10:43 | 415413 | 2760.001 | 5 | 41 | 3.512441 | -3.259941 | 3.198522 | 2.498972 | 13.45249 | 9.457288
2018-03-01 10:45 | 415533 | 2880.0017 | 5 | 41 | 3.495721 | -3.259941 | 3.198522 | 2.607627 | 13.45249 | 9.838049
2018-03-01 10:47 | 415653 | 3000.0012 | 5 | 41 | 3.474834 | -3.259978 | 3.198522 | 2.71628 | 13.45249 | 10.21679
2018-03-01 10:49 | 415773 | 3120.0001 | 5 | 41 | 3.445148 | -3.259945 | 3.198522 | 2.824932 | 13.45249 | 10.59282
2018-03-01 10:51 | 415893 | 3240.0001 | 5 | 41 | 3.402606 | -3.259929 | 3.198522 | 2.933583 | 13.45249 | 10.96498
2018-03-01 10:53 | 416013 | 3360.0007 | 5 | 41 | 3.332387 | -3.25991 | 3.198522 | 3.042236 | 13.45249 | 11.33125
2018-03-01 10:55 | 416133 | 3480.0001 | 5 | 41 | 3.175267 | -3.2599 | 3.198522 | 3.150892 | 13.45249 | 11.68628
2018-03-01 10:55 | 416184.8 | 3531.8784 | 5 | 41 | 2.999987 | -3.259939 | 3.198522 | 3.197865 | 13.45249 | 11.8319
2018-03-01 10:57 | 416304.9 | 120.0001 | 6 | 41 | 3.335116 | 0 | 3.198522 | 3.197865 | 13.45249 | 11.8319
2018-03-01 10:59 | 416424.9 | 240.001 | 6 | 41 | 3.34789 | 0 | 3.198522 | 3.197865 | 13.45249 | 11.8319
2018-03-01 11:00 | 416484.9 | 300.0048 | 6 | 41 | 3.351583 | 0 | 3.198522 | 3.197865 | 13.45249 | 11.8319
2018-03-01 11:00 | 416484.9 | 0.0024 | 7 | 42 | 3.351625 | 0 | 0 | 0 | 0 | 0
2018-03-01 11:02 | 416605 | 120.0011 | 2 | 42 | 3.972009 | 4.89011 | 0.1623009 | 0 | 0.6251856 | 0
2018-03-01 11:04 | 416725 | 240.0017 | 2 | 42 | 4.015794 | 4.890078 | 0.3252808 | 0 | 1.276342 | 0
2018-03-01 11:06 | 416845 | 360.001 | 2 | 42 | 4.053041 | 4.890085 | 0.4882599 | 0 | 1.933974 | 0
2018-03-01 11:08 | 416965 | 480.0018 | 2 | 42 | 4.083529 | 4.890057 | 0.6512509 | 0 | 2.597136 | 0
2018-03-01 11:10 | 417085 | 600.0001 | 2 | 42 | 4.109614 | 4.890047 | 0.8142301 | 0 | 3.264846 | 0
2018-03-01 11:12 | 417205 | 720.0001 | 2 | 42 | 4.132984 | 4.890028 | 0.9772229 | 0 | 3.936598 | 0
2018-03-01 11:14 | 417325 | 840.001 | 2 | 42 | 4.157523 | 4.890055 | 1.14021 | 0 | 4.612189 | 0
2018-03-01 11:16 | 417445 | 960.001 | 2 | 42 | 4.184427 | 4.890095 | 1.303192 | 0 | 5.291952 | 0
2018-03-01 11:18 | 417565 | 1080.0002 | 2 | 42 | 4.200393 | 4.648582 | 1.464285 | 0 | 5.967879 | 0
2018-03-01 11:20 | 417685 | 1200.0011 | 2 | 42 | 4.200391 | 4.168812 | 1.611181 | 0 | 6.584898 | 0
2018-03-01 11:22 | 417805 | 1320.0011 | 2 | 42 | 4.200399 | 3.702045 | 1.742298 | 0 | 7.135643 | 0
2018-03-01 11:24 | 417923.4 | 1438.4608 | 2 | 42 | 4.200391 | 3.259979 | 1.856775 | 0 | 7.616492 | 0
2018-03-01 11:26 | 418043.5 | 120.0009 | 3 | 42 | 4.227632 | 3.259979 | 1.964989 | 0 | 8.072381 | 0
2018-03-01 11:28 | 418163.5 | 240.001 | 3 | 42 | 4.259878 | 3.260008 | 2.073642 | 0 | 8.53345 | 0
2018-03-01 11:30 | 418283.5 | 360.0009 | 3 | 42 | 4.294791 | 3.260035 | 2.1823 | 0 | 8.998199 | 0
2018-03-01 11:32 | 418403.5 | 480.0001 | 3 | 42 | 4.332058 | 3.260036 | 2.290954 | 0 | 9.466848 | 0
2018-03-01 11:34 | 418523.5 | 600.0017 | 3 | 42 | 4.371367 | 3.260008 | 2.399614 | 0 | 9.939689 | 0
2018-03-01 11:36 | 418643.5 | 720.0011 | 3 | 42 | 4.400390625 | 3.055574 | 2.507217 | 0 | 10.41205 | 0
2018-03-01 11:38 | 418763.5 | 840.001 | 3 | 42 | 4.40038 | 2.553253 | 2.60032 | 0 | 10.82175 | 0
2018-03-01 11:40 | 418883.5 | 960.0002 | 3 | 42 | 4.400393 | 2.151712 | 2.678513 | 0 | 11.16582 | 0
2018-03-01 11:42 | 419003.5 | 1080.0002 | 3 | 42 | 4.400376 | 1.821489 | 2.744541 | 0 | 11.45637 | 0
2018-03-01 11:44 | 419123.5 | 1200.001 | 3 | 42 | 4.400386 | 1.55131 | 2.800591 | 0 | 11.70301 | 0
2018-03-01 11:46 | 419243.5 | 1320.001 | 3 | 42 | 4.400343 | 1.327602 | 2.848441 | 0 | 11.91357 | 0
2018-03-01 11:48 | 419363.5 | 1440.001 | 3 | 42 | 4.400332 | 1.143774 | 2.889541 | 0 | 12.09443 | 0
2018-03-01 11:50 | 419483.5 | 1560.0001 | 3 | 42 | 4.400335 | 0.9913692 | 2.925062 | 0 | 12.25073 | 0
2018-03-01 11:52 | 419603.5 | 1680.001 | 3 | 42 | 4.400345 | 0.8649426 | 2.95595 | 0 | 12.38665 | 0
2018-03-01 11:54 | 419723.5 | 1800.0001 | 3 | 42 | 4.400329 | 0.7586288 | 2.982971 | 0 | 12.50555 | 0
2018-03-01 11:56 | 419843.5 | 1920.0018 | 3 | 42 | 4.400344 | 0.6695423 | 3.00674 | 0 | 12.61014 | 0
2018-03-01 11:58 | 419963.5 | 2040.001 | 3 | 42 | 4.400365 | 0.5939407 | 3.027755 | 0 | 12.70262 | 0
2018-03-01 12:00 | 420083.5 | 2160.0026 | 3 | 42 | 4.400326 | 0.5281696 | 3.046421 | 0 | 12.78475 | 0
2018-03-01 12:02 | 420203.5 | 2280.001 | 3 | 42 | 4.400353 | 0.4725971 | 3.06307 | 0 | 12.85801 | 0
2018-03-01 12:04 | 420323.5 | 2400.001 | 3 | 42 | 4.400347 | 0.4234009 | 3.077978 | 0 | 12.92361 | 0
2018-03-01 12:06 | 420443.5 | 2520.0017 | 3 | 42 | 4.40035 | 0.3811893 | 3.091366 | 0 | 12.98252 | 0
2018-03-01 12:08 | 420563.5 | 2640.0025 | 3 | 42 | 4.400331 | 0.3436394 | 3.103425 | 0 | 13.03559 | 0
2018-03-01 12:10 | 420683.5 | 2760.0012 | 3 | 42 | 4.400317 | 0.3101864 | 3.114311 | 0 | 13.08349 | 0
2018-03-01 12:12 | 420803.5 | 2880.001 | 3 | 42 | 4.400307 | 0.2811604 | 3.124161 | 0 | 13.12683 | 0
2018-03-01 12:14 | 420923.5 | 3000.0001 | 3 | 42 | 4.400331 | 0.2556725 | 3.133094 | 0 | 13.16614 | 0
2018-03-01 12:16 | 421043.5 | 3120.001 | 3 | 42 | 4.400298 | 0.2320557 | 3.141207 | 0 | 13.20184 | 0
2018-03-01 12:18 | 421163.5 | 3240.0002 | 3 | 42 | 4.400334 | 0.2118549 | 3.148589 | 0 | 13.23432 | 0
2018-03-01 12:20 | 421283.5 | 3360.0009 | 3 | 42 | 4.400311 | 0.1926861 | 3.155316 | 0 | 13.26392 | 0
2018-03-01 12:22 | 421403.5 | 3480.0001 | 3 | 42 | 4.400301 | 0.1756802 | 3.161452 | 0 | 13.29093 | 0
2018-03-01 12:24 | 421523.5 | 3600.0017 | 3 | 42 | 4.400313 | 0.1610699 | 3.167056 | 0 | 13.31559 | 0
2018-03-01 12:26 | 421643.5 | 3720.0001 | 3 | 42 | 4.400301 | 0.1472912 | 3.172184 | 0 | 13.33815 | 0
2018-03-01 12:28 | 421763.5 | 3840.0017 | 3 | 42 | 4.400321 | 0.1352711 | 3.17688 | 0 | 13.35881 | 0
2018-03-01 12:30 | 421883.5 | 3960.0001 | 3 | 42 | 4.400298 | 0.1237049 | 3.181186 | 0 | 13.37776 | 0
2018-03-01 12:32 | 422003.5 | 4080.0001 | 3 | 42 | 4.400309 | 0.1140976 | 3.185139 | 0 | 13.39516 | 0
2018-03-01 12:34 | 422123.5 | 4200.0001 | 3 | 42 | 4.400282 | 0.104023 | 3.188768 | 0 | 13.41113 | 0
2018-03-01 12:36 | 422243.5 | 4320.0001 | 3 | 42 | 4.40027 | 0.09563828 | 3.192108 | 0 | 13.42582 | 0
2018-03-01 12:38 | 422363.5 | 4440.0009 | 3 | 42 | 4.400285 | 0.08840561 | 3.195181 | 0 | 13.43935 | 0
2018-03-01 12:40 | 422475.8 | 4552.3744 | 3 | 42 | 4.400274 | 0.08149529 | 3.197838 | 0 | 13.45104 | 0
2018-03-01 12:42 | 422595.9 | 120 | 4 | 42 | 4.3941 | 0 | 3.197838 | 0 | 13.45104 | 0
2018-03-01 12:44 | 422715.9 | 240.0008 | 4 | 42 | 4.393467 | 0 | 3.197838 | 0 | 13.45104 | 0
2018-03-01 12:45 | 422775.9 | 300.0021 | 4 | 42 | 4.393238 | 0 | 3.197838 | 0 | 13.45104 | 0
2018-03-01 12:47 | 422896 | 120.0018 | 5 | 42 | 4.1428 | -3.259927 | 3.197838 | 0.1086526 | 13.45104 | 0.4533727
2018-03-01 12:49 | 423016 | 240.001 | 5 | 42 | 4.102838 | -3.259897 | 3.197838 | 0.2172997 | 13.45104 | 0.9012932
2018-03-01 12:51 | 423136 | 360.0019 | 5 | 42 | 4.062572 | -3.2599 | 3.197838 | 0.325947 | 13.45104 | 1.344878
2018-03-01 12:53 | 423256 | 480.001 | 5 | 42 | 4.021472 | -3.259883 | 3.197838 | 0.4345959 | 13.45104 | 1.784041
2018-03-01 12:55 | 423376 | 600.001 | 5 | 42 | 3.980366 | -3.259852 | 3.197838 | 0.54325 | 13.45104 | 2.218755
2018-03-01 12:57 | 423496 | 720.0002 | 5 | 42 | 3.939949 | -3.259892 | 3.197838 | 0.6518998 | 13.45104 | 2.649017
2018-03-01 12:59 | 423616 | 840.0018 | 5 | 42 | 3.900903 | -3.259957 | 3.197838 | 0.7605555 | 13.45104 | 3.074979
2018-03-01 13:01 | 423736 | 960.0002 | 5 | 42 | 3.863537 | -3.259931 | 3.197838 | 0.8692072 | 13.45104 | 3.496773
2018-03-01 13:03 | 423856 | 1080.001 | 5 | 42 | 3.827865 | -3.259937 | 3.197838 | 0.9778579 | 13.45104 | 3.914595
2018-03-01 13:05 | 423976 | 1200.0018 | 5 | 42 | 3.794073 | -3.259888 | 3.197838 | 1.086515 | 13.45104 | 4.328668
2018-03-01 13:07 | 424096 | 1320.0012 | 5 | 42 | 3.762099 | -3.259906 | 3.197838 | 1.195163 | 13.45104 | 4.739131
2018-03-01 13:09 | 424216 | 1440.0009 | 5 | 42 | 3.731987 | -3.259851 | 3.197838 | 1.303815 | 13.45104 | 5.146238
2018-03-01 13:11 | 424336 | 1560.001 | 5 | 42 | 3.703767 | -3.259846 | 3.197838 | 1.412464 | 13.45104 | 5.550167
2018-03-01 13:13 | 424456 | 1680.0019 | 5 | 42 | 3.67739 | -3.259877 | 3.197838 | 1.521119 | 13.45104 | 5.95115
2018-03-01 13:15 | 424576 | 1800.0018 | 5 | 42 | 3.652768 | -3.259883 | 3.197838 | 1.62977 | 13.45104 | 6.349346
2018-03-01 13:17 | 424696 | 1920.002 | 5 | 42 | 3.629994 | -3.259831 | 3.197838 | 1.738427 | 13.45104 | 6.744988
2018-03-01 13:19 | 424816 | 2040.0004 | 5 | 42 | 3.609176 | -3.259904 | 3.197838 | 1.847077 | 13.45104 | 7.138238
2018-03-01 13:21 | 424936 | 2160.0004 | 5 | 42 | 3.59025 | -3.259831 | 3.197838 | 1.955729 | 13.45104 | 7.529338
2018-03-01 13:23 | 425056 | 2280.0006 | 5 | 42 | 3.57306 | -3.260106 | 3.197838 | 2.064392 | 13.45104 | 7.918514
2018-03-01 13:25 | 425176 | 2400.0011 | 5 | 42 | 3.557313 | -3.259871 | 3.197838 | 2.173048 | 13.45104 | 8.305881
2018-03-01 13:27 | 425296 | 2520.0004 | 5 | 42 | 3.542348 | -3.259922 | 3.197838 | 2.281698 | 13.45104 | 8.691566
2018-03-01 13:29 | 425416 | 2640.0019 | 5 | 42 | 3.527619 | -3.259974 | 3.197838 | 2.390349 | 13.45104 | 9.075647
2018-03-01 13:31 | 425536 | 2760.0019 | 5 | 42 | 3.512475 | -3.259959 | 3.197838 | 2.499004 | 13.45104 | 9.458126
2018-03-01 13:33 | 425656 | 2880.0019 | 5 | 42 | 3.495671 | -3.259937 | 3.197838 | 2.607662 | 13.45104 | 9.838893
2018-03-01 13:35 | 425776 | 3000.0019 | 5 | 42 | 3.474719 | -3.259929 | 3.197838 | 2.716317 | 13.45104 | 10.21764
2018-03-01 13:37 | 425896 | 3120.0004 | 5 | 42 | 3.444862 | -3.259904 | 3.197838 | 2.824969 | 13.45104 | 10.59365
2018-03-01 13:39 | 426016 | 3240.0019 | 5 | 42 | 3.402219 | -3.259934 | 3.197838 | 2.933624 | 13.45104 | 10.96579
2018-03-01 13:41 | 426136 | 3360.0019 | 5 | 42 | 3.331826 | -3.259918 | 3.197838 | 3.042278 | 13.45104 | 11.332
2018-03-01 13:43 | 426256 | 3480.0011 | 5 | 42 | 3.174039 | -3.259904 | 3.197838 | 3.150929 | 13.45104 | 11.68693
2018-03-01 13:44 | 426307.3 | 3531.345 | 5 | 42 | 2.999999 | -3.259916 | 3.197838 | 3.197419 | 13.45104 | 11.83102
2018-03-01 13:46 | 426427.4 | 120.0008 | 6 | 42 | 3.335371 | 0 | 3.197838 | 3.197419 | 13.45104 | 11.83102
2018-03-01 13:48 | 426547.4 | 240.0007 | 6 | 42 | 3.348169 | 0 | 3.197838 | 3.197419 | 13.45104 | 11.83102
2018-03-01 13:49 | 426607.4 | 300.0014 | 6 | 42 | 3.35187 | 0 | 3.197838 | 3.197419 | 13.45104 | 11.83102
2018-03-01 13:49 | 426607.4 | 0.0024 | 7 | 43 | 3.351938 | 0 | 0 | 0 | 0 | 0
2018-03-01 13:51 | 426727.4 | 120.0001 | 2 | 43 | 3.972118 | 4.890066 | 0.1623045 | 0 | 0.6252376 | 0
2018-03-01 13:53 | 426847.4 | 240.0013 | 2 | 43 | 4.015867 | 4.89012 | 0.3252814 | 0 | 1.276394 | 0
2018-03-01 13:55 | 426967.4 | 360.001 | 2 | 43 | 4.053063 | 4.890076 | 0.4882671 | 0 | 1.934058 | 0
2018-03-01 13:57 | 427087.4 | 480.0003 | 2 | 43 | 4.083554 | 4.890072 | 0.6512492 | 0 | 2.597186 | 0
2018-03-01 13:59 | 427207.4 | 600.0002 | 2 | 43 | 4.109564 | 4.890043 | 0.8142353 | 0 | 3.264922 | 0
2018-03-01 14:01 | 427327.4 | 720.0003 | 2 | 43 | 4.132888 | 4.890068 | 0.9772196 | 0 | 3.936626 | 0
2018-03-01 14:03 | 427447.4 | 840.0009 | 2 | 43 | 4.157386 | 4.890074 | 1.14021 | 0 | 4.612213 | 0
2018-03-01 14:05 | 427567.4 | 960.0002 | 2 | 43 | 4.184251 | 4.890047 | 1.303197 | 0 | 5.291971 | 0
2018-03-01 14:07 | 427687.4 | 1080.0009 | 2 | 43 | 4.200402 | 4.650444 | 1.464331 | 0 | 5.968056 | 0
2018-03-01 14:09 | 427807.4 | 1200.0002 | 2 | 43 | 4.200397 | 4.169149 | 1.611248 | 0 | 6.585167 | 0
2018-03-01 14:11 | 427927.4 | 1320.0003 | 2 | 43 | 4.200397 | 3.702036 | 1.742383 | 0 | 7.135986 | 0
2018-03-01 14:13 | 428046.1 | 1438.6561 | 2 | 43 | 4.20039 | 3.259993 | 1.857037 | 0 | 7.617577 | 0
2018-03-01 14:15 | 428166.1 | 120.0002 | 3 | 43 | 4.227657 | 3.260042 | 1.96525 | 0 | 8.073468 | 0
2018-03-01 14:17 | 428286.1 | 240.0017 | 3 | 43 | 4.259864 | 3.260033 | 2.073912 | 0 | 8.534576 | 0
2018-03-01 14:19 | 428406.1 | 360.0017 | 3 | 43 | 4.294726 | 3.260023 | 2.182568 | 0 | 8.999308 | 0
2018-03-01 14:21 | 428526.1 | 480.0017 | 3 | 43 | 4.331975 | 3.260027 | 2.291227 | 0 | 9.467972 | 0
2018-03-01 14:23 | 428646.1 | 600.0017 | 3 | 43 | 4.371236 | 3.260027 | 2.399884 | 0 | 9.940788 | 0
2018-03-01 14:25 | 428766.1 | 720.0002 | 3 | 43 | 4.400393 | 3.057962 | 2.507515 | 0 | 10.41327 | 0
2018-03-01 14:27 | 428886.1 | 840.0018 | 3 | 43 | 4.400375 | 2.554634 | 2.600671 | 0 | 10.82319 | 0
2018-03-01 14:29 | 429006.1 | 960.0017 | 3 | 43 | 4.400372 | 2.151541 | 2.678885 | 0 | 11.16736 | 0
2018-03-01 14:31 | 429126.1 | 1080.0017 | 3 | 43 | 4.400373 | 1.821362 | 2.744913 | 0 | 11.45791 | 0
2018-03-01 14:33 | 429246.1 | 1200.001 | 3 | 43 | 4.400378 | 1.550365 | 2.800951 | 0 | 11.7045 | 0
2018-03-01 14:35 | 429366.1 | 1320.0018 | 3 | 43 | 4.400366 | 1.327326 | 2.848786 | 0 | 11.91499 | 0
2018-03-01 14:37 | 429486.1 | 1440.0002 | 3 | 43 | 4.400369 | 1.143839 | 2.889865 | 0 | 12.09575 | 0
2018-03-01 14:39 | 429606.1 | 1560.0002 | 3 | 43 | 4.400361 | 0.9915543 | 2.925366 | 0 | 12.25197 | 0
2018-03-01 14:41 | 429726.1 | 1680.0002 | 3 | 43 | 4.400304 | 0.8634319 | 2.956228 | 0 | 12.38777 | 0
2018-03-01 14:43 | 429846.1 | 1800.0018 | 3 | 43 | 4.400357 | 0.7582932 | 2.983216 | 0 | 12.50653 | 0
2018-03-01 14:45 | 429966.1 | 1920.0002 | 3 | 43 | 4.400331 | 0.668232 | 3.00695 | 0 | 12.61097 | 0
2018-03-01 14:47 | 430086.1 | 2040.0002 | 3 | 43 | 4.400333 | 0.5919991 | 3.027931 | 0 | 12.70329 | 0
2018-03-01 14:49 | 430206.1 | 2160.0018 | 3 | 43 | 4.400349 | 0.5274467 | 3.046565 | 0 | 12.78529 | 0
2018-03-01 14:51 | 430326.1 | 2280.0018 | 3 | 43 | 4.400324 | 0.4711037 | 3.063181 | 0 | 12.8584 | 0
2018-03-01 14:53 | 430446.1 | 2400.0002 | 3 | 43 | 4.400328 | 0.422636 | 3.078054 | 0 | 12.92385 | 0
2018-03-01 14:55 | 430566.1 | 2520.0002 | 3 | 43 | 4.400332 | 0.3799362 | 3.09141 | 0 | 12.98262 | 0
2018-03-01 14:57 | 430686.1 | 2640.0011 | 3 | 43 | 4.400327 | 0.3428879 | 3.103438 | 0 | 13.03555 | 0
2018-03-01 14:59 | 430806.1 | 2760.0002 | 3 | 43 | 4.400313 | 0.3094463 | 3.114293 | 0 | 13.08331 | 0
2018-03-01 15:01 | 430926.1 | 2880.0002 | 3 | 43 | 4.400313 | 0.2803974 | 3.124113 | 0 | 13.12652 | 0
2018-03-01 15:03 | 431046.1 | 3000.0018 | 3 | 43 | 4.400322 | 0.2546806 | 3.13302 | 0 | 13.16572 | 0
2018-03-01 15:05 | 431166.1 | 3120.0002 | 3 | 43 | 4.400328 | 0.2315083 | 3.14111 | 0 | 13.20131 | 0
2018-03-01 15:07 | 431286.1 | 3240.001 | 3 | 43 | 4.400325 | 0.2108784 | 3.148468 | 0 | 13.23369 | 0
2018-03-01 15:09 | 431406.1 | 3360.001 | 3 | 43 | 4.400281 | 0.1916885 | 3.15517 | 0 | 13.26318 | 0
2018-03-01 15:11 | 431526.1 | 3480.0001 | 3 | 43 | 4.400293 | 0.1749516 | 3.161287 | 0 | 13.2901 | 0
2018-03-01 15:13 | 431646.1 | 3600.001 | 3 | 43 | 4.40032 | 0.1603813 | 3.166875 | 0 | 13.31469 | 0
2018-03-01 15:15 | 431766.1 | 3720.0011 | 3 | 43 | 4.400299 | 0.1461468 | 3.171981 | 0 | 13.33716 | 0
2018-03-01 15:17 | 431886.1 | 3840.0018 | 3 | 43 | 4.400304 | 0.1345768 | 3.176656 | 0 | 13.35773 | 0
2018-03-01 15:19 | 432006.1 | 3960.0002 | 3 | 43 | 4.400308 | 0.1233082 | 3.180943 | 0 | 13.37659 | 0
2018-03-01 15:21 | 432126.1 | 4080.001 | 3 | 43 | 4.400285 | 0.1128159 | 3.18487 | 0 | 13.39387 | 0
2018-03-01 15:23 | 432246.1 | 4200.0002 | 3 | 43 | 4.400327 | 0.1044712 | 3.188488 | 0 | 13.40979 | 0
2018-03-01 15:25 | 432366.1 | 4320.0019 | 3 | 43 | 4.400293 | 0.09565163 | 3.191814 | 0 | 13.42443 | 0
2018-03-01 15:27 | 432486.1 | 4440.0018 | 3 | 43 | 4.40025 | 0.08697701 | 3.194867 | 0 | 13.43786 | 0
2018-03-01 15:29 | 432598.2 | 4552.0857 | 3 | 43 | 4.400288 | 0.08149529 | 3.197501 | 0 | 13.44945 | 0
2018-03-01 15:31 | 432718.3 | 120.0009 | 4 | 43 | 4.394116 | 0 | 3.197501 | 0 | 13.44945 | 0
2018-03-01 15:33 | 432838.3 | 240.0009 | 4 | 43 | 4.39351 | 0 | 3.197501 | 0 | 13.44945 | 0
2018-03-01 15:34 | 432898.3 | 300.0007 | 4 | 43 | 4.393271 | 0 | 3.197501 | 0 | 13.44945 | 0
2018-03-01 15:36 | 433018.3 | 120.0012 | 5 | 43 | 4.142683 | -3.259885 | 3.197501 | 0.1086426 | 13.44945 | 0.4533191
2018-03-01 15:38 | 433138.3 | 240.0009 | 5 | 43 | 4.102751 | -3.259833 | 3.197501 | 0.2172876 | 13.44945 | 0.901219
2018-03-01 15:40 | 433258.3 | 360.001 | 5 | 43 | 4.062483 | -3.259856 | 3.197501 | 0.32594 | 13.44945 | 1.344813
2018-03-01 15:42 | 433378.3 | 480.001 | 5 | 43 | 4.021361 | -3.259902 | 3.197501 | 0.4345959 | 13.44945 | 1.783994
2018-03-01 15:44 | 433498.3 | 600.0003 | 5 | 43 | 3.980198 | -3.260079 | 3.197501 | 0.5432509 | 13.44945 | 2.218694
2018-03-01 15:46 | 433618.3 | 720.0034 | 5 | 43 | 3.939815 | -3.259869 | 3.197501 | 0.6519137 | 13.44945 | 2.64899
2018-03-01 15:48 | 433738.3 | 840.0003 | 5 | 43 | 3.9007 | -3.26017 | 3.197501 | 0.7605624 | 13.44945 | 3.074907
2018-03-01 15:50 | 433858.3 | 960.0019 | 5 | 43 | 3.863258 | -3.260133 | 3.197501 | 0.8692265 | 13.44945 | 3.496724
2018-03-01 15:52 | 433978.3 | 1080.0003 | 5 | 43 | 3.827504 | -3.259888 | 3.197501 | 0.977878 | 13.44945 | 3.914512
2018-03-01 15:54 | 434098.3 | 1200.0016 | 5 | 43 | 3.793682 | -3.259906 | 3.197501 | 1.086533 | 13.44945 | 4.328537
2018-03-01 15:56 | 434218.3 | 1320.0005 | 5 | 43 | 3.761675 | -3.259871 | 3.197501 | 1.195183 | 13.44945 | 4.738963
2018-03-01 15:58 | 434338.3 | 1440.0019 | 5 | 43 | 3.73164 | -3.259904 | 3.197501 | 1.303837 | 13.44945 | 5.146038
2018-03-01 16:00 | 434458.3 | 1560.0011 | 5 | 43 | 3.703422 | -3.259879 | 3.197501 | 1.412489 | 13.44945 | 5.549937
2018-03-01 16:02 | 434578.3 | 1680.001 | 5 | 43 | 3.67704 | -3.259854 | 3.197501 | 1.52114 | 13.44945 | 5.950868
2018-03-01 16:04 | 434698.3 | 1800.0002 | 5 | 43 | 3.652488 | -3.259848 | 3.197501 | 1.629792 | 13.44945 | 6.349037
2018-03-01 16:06 | 434818.3 | 1920.0014 | 5 | 43 | 3.629722 | -3.259854 | 3.197501 | 1.738447 | 13.44945 | 6.744643
2018-03-01 16:08 | 434938.3 | 2040.002 | 5 | 43 | 3.608923 | -3.260088 | 3.197501 | 1.847103 | 13.44945 | 7.137887
2018-03-01 16:10 | 435058.3 | 2160.0019 | 5 | 43 | 3.590076 | -3.259846 | 3.197501 | 1.955755 | 13.44945 | 7.528964
2018-03-01 16:12 | 435178.3 | 2280.0003 | 5 | 43 | 3.572951 | -3.259925 | 3.197501 | 2.06441 | 13.44945 | 7.918098
2018-03-01 16:14 | 435298.3 | 2400.001 | 5 | 43 | 3.557252 | -3.259947 | 3.197501 | 2.173063 | 13.44945 | 8.305448
2018-03-01 16:16 | 435418.3 | 2520.0019 | 5 | 43 | 3.542338 | -3.259927 | 3.197501 | 2.281715 | 13.44945 | 8.691136
2018-03-01 16:18 | 435538.3 | 2640.001 | 5 | 43 | 3.527636 | -3.259892 | 3.197501 | 2.390367 | 13.44945 | 9.075221
2018-03-01 16:20 | 435658.3 | 2760.0007 | 5 | 43 | 3.512534 | -3.259929 | 3.197501 | 2.499018 | 13.44945 | 9.457689
2018-03-01 16:22 | 435778.3 | 2880.0019 | 5 | 43 | 3.495804 | -3.25992 | 3.197501 | 2.607672 | 13.44945 | 9.838454
2018-03-01 16:24 | 435898.3 | 3000.0014 | 5 | 43 | 3.474803 | -3.259897 | 3.197501 | 2.716324 | 13.44945 | 10.2172
2018-03-01 16:26 | 436018.3 | 3120.0019 | 5 | 43 | 3.444996 | -3.259871 | 3.197501 | 2.824974 | 13.44945 | 10.59321
2018-03-01 16:28 | 436138.3 | 3240.0002 | 5 | 43 | 3.402445 | -3.259867 | 3.197501 | 2.933628 | 13.44945 | 10.96537
2018-03-01 16:30 | 436258.3 | 3360.0007 | 5 | 43 | 3.332035 | -3.25992 | 3.197501 | 3.042277 | 13.44945 | 11.33159
2018-03-01 16:32 | 436378.3 | 3480.0002 | 5 | 43 | 3.174103 | -3.259867 | 3.197501 | 3.150933 | 13.44945 | 11.68656
2018-03-01 16:33 | 436429.6 | 3531.2465 | 5 | 43 | 2.999979 | -3.259916 | 3.197501 | 3.197335 | 13.44945 | 11.83037
2018-03-01 16:35 | 436549.6191 | 119.9999 | 6 | 43 | 3.334281 | 0 | 3.197501 | 3.197341 | 13.44945 | 11.83039
2018-03-01 16:37 | 436669.6198 | 240.0006 | 6 | 43 | 3.347088 | 0 | 3.197501 | 3.197341 | 13.44945 | 11.83039
2018-03-01 16:38 | 436729.6228 | 300.0036 | 6 | 43 | 3.350789 | 0 | 3.197501 | 3.197341 | 13.44945 | 11.83039
2018-03-01 16:38 | 436729.6 | 0.0025 | 7 | 44 | 3.350891 | 0 | 0 | 0 | 0 | 0
2018-03-01 16:40 | 436849.7 | 120.001 | 2 | 44 | 3.97136 | 4.890093 | 0.1622933 | 6e-11 | 0.6250386 | 2e-10
2018-03-01 16:42 | 436969.7 | 240 | 2 | 44 | 4.015241 | 4.890049 | 0.3252693 | 6e-11 | 1.276084 | 2e-10
2018-03-01 16:44 | 437089.7 | 360.0019 | 2 | 44 | 4.052401 | 4.889994 | 0.488249 | 6e-11 | 1.933621 | 2e-10
2018-03-01 16:46 | 437209.7 | 480.0011 | 2 | 44 | 4.082907 | 4.88998 | 0.6512321 | 6e-11 | 2.596647 | 2e-10
2018-03-01 16:48 | 437329.7 | 600.0011 | 2 | 44 | 4.109009 | 4.890045 | 0.8142208 | 6e-11 | 3.264294 | 2e-10
2018-03-01 16:50 | 437449.7 | 720.0011 | 2 | 44 | 4.132379 | 4.889988 | 0.9772028 | 6e-11 | 3.935902 | 2e-10
2018-03-01 16:52 | 437569.7 | 840.0027 | 2 | 44 | 4.156929 | 4.890026 | 1.14019 | 6e-11 | 4.611395 | 2e-10
2018-03-01 16:54 | 437689.7 | 960.0011 | 2 | 44 | 4.183825 | 4.889994 | 1.303171 | 6e-11 | 5.291059 | 2e-10
2018-03-01 16:56 | 437809.7 | 1080.0011 | 2 | 44 | 4.200405 | 4.656841 | 1.464408 | 6e-11 | 5.967538 | 2e-10
2018-03-01 16:58 | 437929.7 | 1200.0003 | 2 | 44 | 4.2004 | 4.174047 | 1.611518 | 6e-11 | 6.585458 | 2e-10
2018-03-01 17:00 | 438049.7 | 1320.0002 | 2 | 44 | 4.200386 | 3.705425 | 1.742793 | 6e-11 | 7.136864 | 2e-10
2018-03-01 17:02 | 438168.8 | 1439.0746 | 2 | 44 | 4.20039 | 3.259995 | 1.857916 | 6e-11 | 7.620424 | 2e-10
2018-03-01 17:04 | 438288.8 | 120.0003 | 3 | 44 | 4.227688 | 3.259983 | 1.966134 | 6e-11 | 8.076339 | 2e-10
2018-03-01 17:06 | 438408.8 | 240.0019 | 3 | 44 | 4.259953 | 3.260044 | 2.074798 | 6e-11 | 8.537461 | 2e-10
2018-03-01 17:08 | 438528.8 | 360.001 | 3 | 44 | 4.294869 | 3.260042 | 2.183451 | 6e-11 | 9.002192 | 2e-10
2018-03-01 17:10 | 438648.8 | 480.001 | 3 | 44 | 4.332109 | 3.260038 | 2.292111 | 6e-11 | 9.470875 | 2e-10
2018-03-01 17:12 | 438768.8 | 600.0011 | 3 | 44 | 4.371399 | 3.260002 | 2.400767 | 6e-11 | 9.943705 | 2e-10
2018-03-01 17:14 | 438888.8 | 720.0011 | 3 | 44 | 4.400398 | 3.055582 | 2.508374 | 6e-11 | 10.41609 | 2e-10
2018-03-01 17:16 | 439008.8 | 840.0019 | 3 | 44 | 4.400397 | 2.552967 | 2.60146 | 6e-11 | 10.82571 | 2e-10
2018-03-01 17:18 | 439128.8 | 960.0007 | 3 | 44 | 4.400388 | 2.149635 | 2.679603 | 6e-11 | 11.16956 | 2e-10
2018-03-01 17:20 | 439248.8 | 1080.0004 | 3 | 44 | 4.400378 | 1.818935 | 2.745556 | 6e-11 | 11.45978 | 2e-10
2018-03-01 17:22 | 439368.8 | 1200.002 | 3 | 44 | 4.400385 | 1.548151 | 2.801516 | 6e-11 | 11.70603 | 2e-10
2018-03-01 17:24 | 439488.8 | 1320.0007 | 3 | 44 | 4.400385 | 1.325645 | 2.849278 | 6e-11 | 11.9162 | 2e-10
2018-03-01 17:26 | 439608.8 | 1440.0004 | 3 | 44 | 4.400352 | 1.141096 | 2.890292 | 6e-11 | 12.09668 | 2e-10
2018-03-01 17:28 | 439728.8 | 1560.0003 | 3 | 44 | 4.400338 | 0.988924 | 2.92573 | 6e-11 | 12.25261 | 2e-10
2018-03-01 17:30 | 439848.8 | 1680.0011 | 3 | 44 | 4.400335 | 0.862463 | 2.956536 | 6e-11 | 12.38817 | 2e-10
2018-03-01 17:32 | 439968.8 | 1800.0005 | 3 | 44 | 4.400372 | 0.7572765 | 2.983476 | 6e-11 | 12.50672 | 2e-10
2018-03-01 17:34 | 440088.8 | 1920.0035 | 3 | 44 | 4.400331 | 0.6673508 | 3.007174 | 6e-11 | 12.611 | 2e-10
2018-03-01 17:36 | 440208.8 | 2040.0011 | 3 | 44 | 4.400347 | 0.5917034 | 3.028122 | 6e-11 | 12.70318 | 2e-10
2018-03-01 17:38 | 440328.8 | 2160.0011 | 3 | 44 | 4.400333 | 0.5263405 | 3.046726 | 6e-11 | 12.78504 | 2e-10
2018-03-01 17:40 | 440448.8 | 2280.0018 | 3 | 44 | 4.400343 | 0.4704075 | 3.063319 | 6e-11 | 12.85805 | 2e-10
2018-03-01 17:42 | 440568.8 | 2400.0003 | 3 | 44 | 4.400331 | 0.4218102 | 3.078166 | 6e-11 | 12.92339 | 2e-10
2018-03-01 17:44 | 440688.8 | 2520.0003 | 3 | 44 | 4.40032 | 0.3791714 | 3.091497 | 6e-11 | 12.98205 | 2e-10
2018-03-01 17:46 | 440808.8 | 2640.0003 | 3 | 44 | 4.400294 | 0.341362 | 3.103499 | 6e-11 | 13.03486 | 2e-10
2018-03-01 17:48 | 440928.8 | 2760.001 | 3 | 44 | 4.400331 | 0.3091984 | 3.114331 | 6e-11 | 13.08253 | 2e-10
2018-03-01 17:50 | 441048.8 | 2880.0003 | 3 | 44 | 4.400318 | 0.2797737 | 3.124134 | 6e-11 | 13.12566 | 2e-10
2018-03-01 17:52 | 441168.8 | 3000.0019 | 3 | 44 | 4.400297 | 0.2538414 | 3.13302 | 6e-11 | 13.16476 | 2e-10
2018-03-01 17:54 | 441288.8 | 3120.0003 | 3 | 44 | 4.400311 | 0.2309055 | 3.141092 | 6e-11 | 13.20028 | 2e-10
2018-03-01 17:56 | 441408.8 | 3240.001 | 3 | 44 | 4.400304 | 0.2098083 | 3.148433 | 6e-11 | 13.23258 | 2e-10
2018-03-01 17:58 | 441528.8 | 3360.001 | 3 | 44 | 4.400291 | 0.1913261 | 3.155118 | 6e-11 | 13.262 | 2e-10
2018-03-01 18:00 | 441648.8 | 3480.0003 | 3 | 44 | 4.400291 | 0.1744957 | 3.161211 | 6e-11 | 13.28881 | 2e-10
2018-03-01 18:02 | 441768.8 | 3600.001 | 3 | 44 | 4.400292 | 0.159647 | 3.166782 | 6e-11 | 13.31332 | 2e-10
2018-03-01 18:04 | 441888.8 | 3720.0019 | 3 | 44 | 4.400296 | 0.1461906 | 3.171879 | 6e-11 | 13.33575 | 2e-10
2018-03-01 18:06 | 442008.8 | 3840.0003 | 3 | 44 | 4.40029 | 0.1342163 | 3.176551 | 6e-11 | 13.35631 | 2e-10
2018-03-01 18:08 | 442128.8 | 3960.0011 | 3 | 44 | 4.400282 | 0.1229 | 3.180833 | 6e-11 | 13.37515 | 2e-10
2018-03-01 18:10 | 442248.8 | 4080.0002 | 3 | 44 | 4.40029 | 0.1131248 | 3.184763 | 6e-11 | 13.39244 | 2e-10
2018-03-01 18:12 | 442368.8 | 4200.001 | 3 | 44 | 4.400304 | 0.1044979 | 3.188377 | 6e-11 | 13.40835 | 2e-10
2018-03-01 18:14 | 442488.8 | 4320.0018 | 3 | 44 | 4.400305 | 0.09605789 | 3.191706 | 6e-11 | 13.423 | 2e-10
2018-03-01 18:16 | 442608.8 | 4440.001 | 3 | 44 | 4.400271 | 0.08802605 | 3.194771 | 6e-11 | 13.43648 | 2e-10
2018-03-01 18:18 | 442727.8 | 4559.0033 | 3 | 44 | 4.400293 | 0.0814991 | 3.197576 | 6e-11 | 13.44883 | 2e-10
2018-03-01 18:20 | 442847.9 | 119.9998 | 4 | 44 | 4.394133 | 0 | 3.197576 | 6e-11 | 13.44883 | 2e-10
2018-03-01 18:22 | 442967.9 | 239.9999 | 4 | 44 | 4.393519 | 0 | 3.197576 | 6e-11 | 13.44883 | 2e-10
2018-03-01 18:23 | 443027.9 | 300.0036 | 4 | 44 | 4.393283 | 0 | 3.197576 | 6e-11 | 13.44883 | 2e-10
2018-03-01 18:25 | 443148 | 120.0017 | 5 | 44 | 4.143288 | -3.259875 | 3.197576 | 0.1086452 | 13.44883 | 0.4533861
2018-03-01 18:27 | 443268 | 240.0009 | 5 | 44 | 4.103333 | -3.259934 | 3.197576 | 0.2172977 | 13.44883 | 0.9013817
2018-03-01 18:29 | 443388 | 360.0009 | 5 | 44 | 4.063017 | -3.259865 | 3.197576 | 0.3259473 | 13.44883 | 1.345027
2018-03-01 18:31 | 443508 | 480.0025 | 5 | 44 | 4.021932 | -3.259885 | 3.197576 | 0.4346012 | 13.44883 | 1.784262
2018-03-01 18:33 | 443628 | 600.0001 | 5 | 44 | 3.980792 | -3.259888 | 3.197576 | 0.5432509 | 13.44883 | 2.219006
2018-03-01 18:35 | 443748 | 720.0017 | 5 | 44 | 3.940354 | -3.25986 | 3.197576 | 0.6519092 | 13.44883 | 2.649344
2018-03-01 18:37 | 443868 | 840.0009 | 5 | 44 | 3.901297 | -3.259908 | 3.197576 | 0.7605562 | 13.44883 | 3.075317
2018-03-01 18:39 | 443988 | 960.0009 | 5 | 44 | 3.863867 | -3.259863 | 3.197576 | 0.8692108 | 13.44883 | 3.497162
2018-03-01 18:41 | 444108 | 1080 | 5 | 44 | 3.828221 | -3.259856 | 3.197576 | 0.9778606 | 13.44883 | 3.915017
2018-03-01 18:43 | 444228 | 1200.0002 | 5 | 44 | 3.794379 | -3.259879 | 3.197576 | 1.086517 | 13.44883 | 4.329123
2018-03-01 18:45 | 444348 | 1320.0009 | 5 | 44 | 3.762368 | -3.25989 | 3.197576 | 1.195168 | 13.44883 | 4.739631
2018-03-01 18:47 | 444468 | 1440.0001 | 5 | 44 | 3.732223 | -3.260138 | 3.197576 | 1.303825 | 13.44883 | 5.146781
2018-03-01 18:49 | 444588 | 1560.0002 | 5 | 44 | 3.704013 | -3.260143 | 3.197576 | 1.412488 | 13.44883 | 5.550784
2018-03-01 18:51 | 444708 | 1680.0001 | 5 | 44 | 3.677573 | -3.260117 | 3.197576 | 1.521147 | 13.44883 | 5.951806
2018-03-01 18:53 | 444828 | 1800.0017 | 5 | 44 | 3.652973 | -3.260115 | 3.197576 | 1.629805 | 13.44883 | 6.350056
2018-03-01 18:55 | 444948 | 1920.0001 | 5 | 44 | 3.630125 | -3.260117 | 3.197576 | 1.738462 | 13.44883 | 6.745718
2018-03-01 18:57 | 445068 | 2040.0002 | 5 | 44 | 3.609336 | -3.26015 | 3.197576 | 1.847126 | 13.44883 | 7.139033
2018-03-01 18:59 | 445188 | 2160.0017 | 5 | 44 | 3.59038 | -3.26015 | 3.197576 | 1.955791 | 13.44883 | 7.530197
2018-03-01 19:01 | 445308 | 2280.0009 | 5 | 44 | 3.573242 | -3.259877 | 3.197576 | 2.064444 | 13.44883 | 7.919355
2018-03-01 19:03 | 445428 | 2400.0009 | 5 | 44 | 3.557486 | -3.259904 | 3.197576 | 2.173097 | 13.44883 | 8.306732
2018-03-01 19:05 | 445548 | 2520.0009 | 5 | 44 | 3.542521 | -3.259925 | 3.197576 | 2.281747 | 13.44883 | 8.692434
2018-03-01 19:07 | 445668 | 2640.0009 | 5 | 44 | 3.527746 | -3.259927 | 3.197576 | 2.390401 | 13.44883 | 9.076541
2018-03-01 19:09 | 445788 | 2760.0017 | 5 | 44 | 3.512577 | -3.259929 | 3.197576 | 2.499053 | 13.44883 | 9.459022
2018-03-01 19:11 | 445908 | 2880.0001 | 5 | 44 | 3.495711 | -3.259914 | 3.197576 | 2.607703 | 13.44883 | 9.839768
2018-03-01 19:13 | 446028 | 3000.0001 | 5 | 44 | 3.47472 | -3.259941 | 3.197576 | 2.716364 | 13.44883 | 10.21853
2018-03-01 19:15 | 446148 | 3120.0016 | 5 | 44 | 3.444854 | -3.259943 | 3.197576 | 2.825024 | 13.44883 | 10.59457
2018-03-01 19:17 | 446268 | 3240.0008 | 5 | 44 | 3.402184 | -3.259902 | 3.197576 | 2.93368 | 13.44883 | 10.96671
2018-03-01 19:19 | 446388 | 3360.0001 | 5 | 44 | 3.331672 | -3.259902 | 3.197576 | 3.04233 | 13.44883 | 11.3329
2018-03-01 19:21 | 446508 | 3480 | 5 | 44 | 3.173473 | -3.259922 | 3.197576 | 3.151002 | 13.44883 | 11.68787
2018-03-01 19:22 | 446559 | 3531.0191 | 5 | 44 | 3 | -3.259929 | 3.197576 | 3.197188 | 13.44883 | 11.831
2018-03-01 19:24 | 446679.0281 | 120.0009 | 6 | 44 | 3.334607 | 0 | 3.197576 | 3.197188 | 13.44883 | 11.831
2018-03-01 19:26 | 446799.0272 | 240 | 6 | 44 | 3.347421 | 0 | 3.197576 | 3.197188 | 13.44883 | 11.831
2018-03-01 19:27 | 446859.0295 | 300.0023 | 6 | 44 | 3.351133 | 0 | 3.197576 | 3.197188 | 13.44883 | 11.831
2018-03-01 19:27 | 446859 | 0.0024 | 7 | 45 | 3.351079 | 0 | 0 | 0 | 0 | 0
2018-03-01 19:29 | 446979.1 | 120.0008 | 2 | 45 | 3.971598 | 4.890068 | 0.1622915 | 0 | 0.6250846 | 0
2018-03-01 19:31 | 447099.1 | 240.0008 | 2 | 45 | 4.015448 | 4.890055 | 0.3252727 | 0 | 1.276185 | 0
2018-03-01 19:33 | 447219.1 | 360.0008 | 2 | 45 | 4.052649 | 4.890055 | 0.4882768 | 0 | 1.933856 | 0
2018-03-01 19:35 | 447339.1 | 480.0024 | 2 | 45 | 4.083084 | 4.890007 | 0.6512687 | 0 | 2.596954 | 0
2018-03-01 19:37 | 447459.1 | 600.0001 | 2 | 45 | 4.109151 | 4.889997 | 0.8142518 | 0 | 3.264603 | 0
2018-03-01 19:39 | 447579.1 | 720.0008 | 2 | 45 | 4.132462 | 4.890018 | 0.9772381 | 0 | 3.936248 | 0
2018-03-01 19:41 | 447699.1 | 840.0007 | 2 | 45 | 4.157068 | 4.890062 | 1.140235 | 0 | 4.611797 | 0
2018-03-01 19:43 | 447819.1 | 960.0008 | 2 | 45 | 4.183987 | 4.890034 | 1.303215 | 0 | 5.291477 | 0
2018-03-01 19:45 | 447939.1 | 1080.0016 | 2 | 45 | 4.200409 | 4.654366 | 1.464429 | 0 | 5.96787 | 0
2018-03-01 19:47 | 448059.1 | 1200.0001 | 2 | 45 | 4.200381 | 4.170815 | 1.611442 | 0 | 6.585385 | 0
2018-03-01 19:49 | 448179.1 | 1320.0009 | 2 | 45 | 4.200388 | 3.702923 | 1.742619 | 0 | 7.136379 | 0
2018-03-01 19:51 | 448298 | 1438.8959 | 2 | 45 | 4.200414 | 3.259996 | 1.857507 | 0 | 7.618956 | 0
2018-03-01 19:53 | 448418 | 120.0017 | 3 | 45 | 4.227749 | 3.259985 | 1.965724 | 0 | 8.07487 | 0
2018-03-01 19:55 | 448538 | 240.0017 | 3 | 45 | 4.260014 | 3.260004 | 2.074378 | 0 | 8.535955 | 0
2018-03-01 19:57 | 448658 | 360.0017 | 3 | 45 | 4.294912 | 3.260008 | 2.183034 | 0 | 9.000709 | 0
2018-03-01 19:59 | 448778 | 480.0017 | 3 | 45 | 4.332187 | 3.259974 | 2.291691 | 0 | 9.469383 | 0
2018-03-01 20:01 | 448898 | 600.0017 | 3 | 45 | 4.371431 | 3.259998 | 2.400351 | 0 | 9.942234 | 0
2018-03-01 20:03 | 449018 | 720.0026 | 3 | 45 | 4.400375 | 3.054771 | 2.507954 | 0 | 10.41461 | 0
2018-03-01 20:05 | 449138 | 840.0018 | 3 | 45 | 4.400387 | 2.552771 | 2.60103 | 0 | 10.82418 | 0
2018-03-01 20:07 | 449258 | 960.0009 | 3 | 45 | 4.400375 | 2.149479 | 2.679163 | 0 | 11.16799 | 0
2018-03-01 20:09 | 449378 | 1080.0009 | 3 | 45 | 4.400397 | 1.819544 | 2.745122 | 0 | 11.45824 | 0
2018-03-01 20:11 | 449498 | 1200.0001 | 3 | 45 | 4.400390625 | 1.548733 | 2.801086 | 0 | 11.7045 | 0
2018-03-01 20:13 | 449618 | 1320.0001 | 3 | 45 | 4.40035 | 1.325186 | 2.848861 | 0 | 11.91473 | 0
2018-03-01 20:15 | 449738 | 1440.0001 | 3 | 45 | 4.400381 | 1.142172 | 2.889879 | 0 | 12.09522 | 0
2018-03-01 20:17 | 449858 | 1560.0018 | 3 | 45 | 4.400372 | 0.9901962 | 2.925335 | 0 | 12.25125 | 0
2018-03-01 20:19 | 449978 | 1680.0011 | 3 | 45 | 4.400321 | 0.8624821 | 2.956152 | 0 | 12.38685 | 0
2018-03-01 20:21 | 450098 | 1800.0001 | 3 | 45 | 4.400345 | 0.7571812 | 2.983099 | 0 | 12.50542 | 0
2018-03-01 20:23 | 450218 | 1920.0001 | 3 | 45 | 4.40034 | 0.6676311 | 3.006794 | 0 | 12.60969 | 0
2018-03-01 20:25 | 450338 | 2040.0001 | 3 | 45 | 4.400344 | 0.5918274 | 3.027748 | 0 | 12.7019 | 0
2018-03-01 20:27 | 450458 | 2160.0001 | 3 | 45 | 4.40034 | 0.5267868 | 3.046356 | 0 | 12.78378 | 0
2018-03-01 20:29 | 450578 | 2280.0001 | 3 | 45 | 4.400306 | 0.4696217 | 3.062945 | 0 | 12.85677 | 0
2018-03-01 20:31 | 450698 | 2400.0001 | 3 | 45 | 4.400311 | 0.4214268 | 3.077799 | 0 | 12.92214 | 0
2018-03-01 20:33 | 450818 | 2520.0001 | 3 | 45 | 4.400322 | 0.3791714 | 3.091132 | 0 | 12.98081 | 0
2018-03-01 20:35 | 450938 | 2640.0009 | 3 | 45 | 4.400331 | 0.3423443 | 3.103139 | 0 | 13.03364 | 0
2018-03-01 20:37 | 451058 | 2760.0001 | 3 | 45 | 4.400327 | 0.3091316 | 3.113978 | 0 | 13.08134 | 0
2018-03-01 20:39 | 451178 | 2880.0001 | 3 | 45 | 4.400311 | 0.2800255 | 3.123787 | 0 | 13.1245 | 0
2018-03-01 20:41 | 451298 | 3000.0001 | 3 | 45 | 4.400309 | 0.2538452 | 3.132679 | 0 | 13.16363 | 0
2018-03-01 20:43 | 451418 | 3120.0001 | 3 | 45 | 4.40031 | 0.2309132 | 3.14076 | 0 | 13.19919 | 0
2018-03-01 20:45 | 451538 | 3240.0009 | 3 | 45 | 4.400312 | 0.2105045 | 3.148113 | 0 | 13.23154 | 0
2018-03-01 20:47 | 451658 | 3360.0001 | 3 | 45 | 4.400283 | 0.1912766 | 3.15481 | 0 | 13.26101 | 0
2018-03-01 20:49 | 451778 | 3480.0001 | 3 | 45 | 4.400288 | 0.1748886 | 3.16092 | 0 | 13.2879 | 0
2018-03-01 20:51 | 451898 | 3600.0001 | 3 | 45 | 4.400308 | 0.1603661 | 3.166502 | 0 | 13.31246 | 0
2018-03-01 20:53 | 452018 | 3720.0002 | 3 | 45 | 4.400287 | 0.1461868 | 3.171608 | 0 | 13.33493 | 0
2018-03-01 20:55 | 452138 | 3840.0001 | 3 | 45 | 4.400314 | 0.1345558 | 3.176285 | 0 | 13.35551 | 0
2018-03-01 20:57 | 452258 | 3960.0001 | 3 | 45 | 4.400262 | 0.1225414 | 3.180573 | 0 | 13.37437 | 0
2018-03-01 20:59 | 452378 | 4080.0001 | 3 | 45 | 4.400307 | 0.1130848 | 3.184505 | 0 | 13.39168 | 0
2018-03-01 21:01 | 452498 | 4200.0001 | 3 | 45 | 4.400301 | 0.1043663 | 3.188121 | 0 | 13.40759 | 0
2018-03-01 21:03 | 452618 | 4320.0009 | 3 | 45 | 4.400263 | 0.09521675 | 3.191442 | 0 | 13.4222 | 0
2018-03-01 21:05 | 452738 | 4440.0009 | 3 | 45 | 4.400276 | 0.08800316 | 3.194506 | 0 | 13.43568 | 0
2018-03-01 21:07 | 452848.7 | 4550.6288 | 3 | 45 | 4.400274 | 0.08149529 | 3.197112 | 0 | 13.44715 | 0
2018-03-01 21:09 | 452968.7 | 119.9999 | 4 | 45 | 4.394113 | 0 | 3.197112 | 0 | 13.44715 | 0
2018-03-01 21:11 | 453088.7 | 240.0016 | 4 | 45 | 4.393511 | 0 | 3.197112 | 0 | 13.44715 | 0
2018-03-01 21:12 | 453148.7 | 300.0014 | 4 | 45 | 4.393267 | 0 | 3.197112 | 0 | 13.44715 | 0
2018-03-01 21:14 | 453268.8 | 120.0002 | 5 | 45 | 4.143221 | -3.2599 | 3.197112 | 0.1086498 | 13.44715 | 0.4533996
2018-03-01 21:16 | 453388.8 | 240.0011 | 5 | 45 | 4.103284 | -3.259906 | 3.197112 | 0.217308 | 13.44715 | 0.9014137
2018-03-01 21:18 | 453508.8 | 360.001 | 5 | 45 | 4.063 | -3.259908 | 3.197112 | 0.3259748 | 13.44715 | 1.345125
2018-03-01 21:20 | 453628.8 | 480.0011 | 5 | 45 | 4.0219 | -3.259877 | 3.197112 | 0.434619 | 13.44715 | 1.784317
2018-03-01 21:22 | 453748.8 | 600.0011 | 5 | 45 | 3.980736 | -3.259888 | 3.197112 | 0.5432749 | 13.44715 | 2.219078
2018-03-01 21:24 | 453868.8 | 720.0011 | 5 | 45 | 3.94032 | -3.259912 | 3.197112 | 0.6519468 | 13.44715 | 2.649468
2018-03-01 21:26 | 453988.8 | 840.0003 | 5 | 45 | 3.901224 | -3.25991 | 3.197112 | 0.7606053 | 13.44715 | 3.075479
2018-03-01 21:28 | 454108.8 | 960.0011 | 5 | 45 | 3.863784 | -3.259872 | 3.197112 | 0.8692608 | 13.44715 | 3.497318
2018-03-01 21:30 | 454228.8 | 1080.0003 | 5 | 45 | 3.828169 | -3.259871 | 3.197112 | 0.977915 | 13.44715 | 3.915182
2018-03-01 21:32 | 454348.8 | 1200.0011 | 5 | 45 | 3.79435 | -3.259846 | 3.197112 | 1.086571 | 13.44715 | 4.329281
2018-03-01 21:34 | 454468.8 | 1320.0011 | 5 | 45 | 3.762329 | -3.259904 | 3.197112 | 1.195242 | 13.44715 | 4.739863
2018-03-01 21:36 | 454588.8 | 1440.0003 | 5 | 45 | 3.732223 | -3.259867 | 3.197112 | 1.303898 | 13.44715 | 5.147009
2018-03-01 21:38 | 454708.8 | 1560.0003 | 5 | 45 | 3.703973 | -3.2599 | 3.197112 | 1.41256 | 13.44715 | 5.551008
2018-03-01 21:40 | 454828.8 | 1680.0011 | 5 | 45 | 3.677565 | -3.259872 | 3.197112 | 1.521216 | 13.44715 | 5.952017
2018-03-01 21:42 | 454948.8 | 1800.0011 | 5 | 45 | 3.652913 | -3.259892 | 3.197112 | 1.629884 | 13.44715 | 6.350296
2018-03-01 21:44 | 455068.8 | 1920.0011 | 5 | 45 | 3.630154 | -3.26012 | 3.197112 | 1.738538 | 13.44715 | 6.745946
2018-03-01 21:46 | 455188.8 | 2040.0003 | 5 | 45 | 3.609324 | -3.260158 | 3.197112 | 1.847206 | 13.44715 | 7.139278
2018-03-01 21:48 | 455308.8 | 2160.0003 | 5 | 45 | 3.59046 | -3.259875 | 3.197112 | 1.955863 | 13.44715 | 7.530414
2018-03-01 21:50 | 455428.8 | 2280.0011 | 5 | 45 | 3.573292 | -3.25986 | 3.197112 | 2.064528 | 13.44715 | 7.919622
2018-03-01 21:52 | 455548.8 | 2400.0011 | 5 | 45 | 3.557545 | -3.259871 | 3.197112 | 2.173189 | 13.44715 | 8.307035
2018-03-01 21:54 | 455668.8 | 2520.0019 | 5 | 45 | 3.54259 | -3.259931 | 3.197112 | 2.281858 | 13.44715 | 8.692811
2018-03-01 21:56 | 455788.8 | 2640.0011 | 5 | 45 | 3.527843 | -3.259916 | 3.197112 | 2.390504 | 13.44715 | 9.076902
2018-03-01 21:58 | 455908.8 | 2760.0003 | 5 | 45 | 3.512674 | -3.259941 | 3.197112 | 2.499169 | 13.44715 | 9.459436
2018-03-01 22:00 | 456028.8 | 2880.0011 | 5 | 45 | 3.495881 | -3.259933 | 3.197112 | 2.607817 | 13.44715 | 9.840193
2018-03-01 22:02 | 456148.8 | 3000.0011 | 5 | 45 | 3.474943 | -3.259912 | 3.197112 | 2.716502 | 13.44715 | 10.21906
2018-03-01 22:04 | 456268.8 | 3120.0003 | 5 | 45 | 3.445004 | -3.259931 | 3.197112 | 2.825141 | 13.44715 | 10.59504
2018-03-01 22:06 | 456388.8 | 3240.0011 | 5 | 45 | 3.402365 | -3.259918 | 3.197112 | 2.933819 | 13.44715 | 10.96728
2018-03-01 22:08 | 456508.8 | 3360.0004 | 5 | 45 | 3.33185 | -3.259908 | 3.197112 | 3.04248 | 13.44715 | 11.33353
2018-03-01 22:10 | 456628.8 | 3480.0011 | 5 | 45 | 3.173146 | -3.259947 | 3.197112 | 3.15114 | 13.44715 | 11.68846
2018-03-01 22:10 | 456679.5 | 3530.7762 | 5 | 45 | 2.99998 | -3.259929 | 3.197112 | 3.197119 | 13.44715 | 11.83094
2018-03-01 22:12 | 456799.6 | 120.0008 | 6 | 45 | 3.333619 | 0 | 3.197112 | 3.197119 | 13.44715 | 11.83094
2018-03-01 22:14 | 456919.6 | 240.0008 | 6 | 45 | 3.34641 | 0 | 3.197112 | 3.197119 | 13.44715 | 11.83094
2018-03-01 22:15 | 456979.6 | 300.0031 | 6 | 45 | 3.350136 | 0 | 3.197112 | 3.197119 | 13.44715 | 11.83094
2018-03-01 22:15 | 456979.6 | 0.0022 | 7 | 46 | 3.350119 | 0 | 0 | 0 | 0 | 0
2018-03-01 22:17 | 457099.7 | 120.0009 | 2 | 46 | 3.971103 | 4.890001 | 0.1622958 | 7.12e-10 | 0.6249827 | 2.384e-09
2018-03-01 22:19 | 457219.7 | 240.0027 | 2 | 46 | 4.015005 | 4.890036 | 0.3253062 | 7.12e-10 | 1.276132 | 2.384e-09
2018-03-01 22:21 | 457339.7 | 360.001 | 2 | 46 | 4.05221 | 4.889942 | 0.4882645 | 7.12e-10 | 1.933547 | 2.384e-09
2018-03-01 22:23 | 457459.7 | 480.001 | 2 | 46 | 4.082684 | 4.889997 | 0.6512825 | 7.12e-10 | 2.596681 | 2.384e-09
2018-03-01 22:25 | 457579.7 | 600.001 | 2 | 46 | 4.108823 | 4.889975 | 0.8142786 | 7.12e-10 | 3.264327 | 2.384e-09
2018-03-01 22:27 | 457699.7 | 720.001 | 2 | 46 | 4.132158 | 4.890022 | 0.9772656 | 7.12e-10 | 3.935922 | 2.384e-09
2018-03-01 22:29 | 457819.7 | 840.001 | 2 | 46 | 4.15666 | 4.889994 | 1.140234 | 7.12e-10 | 4.611298 | 2.384e-09
2018-03-01 22:31 | 457939.7 | 960.001 | 2 | 46 | 4.183541 | 4.890034 | 1.303241 | 7.12e-10 | 5.291023 | 2.384e-09
2018-03-01 22:33 | 458059.7 | 1080.001 | 2 | 46 | 4.200402 | 4.659456 | 1.464527 | 7.12e-10 | 5.967682 | 2.384e-09
2018-03-01 22:35 | 458179.7 | 1200.001 | 2 | 46 | 4.200391 | 4.175331 | 1.611734 | 7.12e-10 | 6.586013 | 2.384e-09
2018-03-01 22:37 | 458299.7 | 1320.001 | 2 | 46 | 4.200392 | 3.705944 | 1.743028 | 7.12e-10 | 7.137496 | 2.384e-09
2018-03-01 22:39 | 458418.5 | 1438.8353 | 2 | 46 | 4.200368 | 3.259983 | 1.857949 | 7.12e-10 | 7.62021 | 2.384e-09
2018-03-01 22:41 | 458538.5 | 120.0025 | 3 | 46 | 4.227687 | 3.259989 | 1.966178 | 7.12e-10 | 8.076168 | 2.384e-09
2018-03-01 22:43 | 458658.5 | 240.0024 | 3 | 46 | 4.259999 | 3.259981 | 2.074833 | 7.12e-10 | 8.537258 | 2.384e-09
2018-03-01 22:45 | 458778.5 | 360.0009 | 3 | 46 | 4.294885 | 3.259985 | 2.183491 | 7.12e-10 | 9.002016 | 2.384e-09
2018-03-01 22:47 | 458898.5 | 480.0001 | 3 | 46 | 4.332175 | 3.260004 | 2.292132 | 7.12e-10 | 9.470623 | 2.384e-09
2018-03-01 22:49 | 459018.5 | 600.0001 | 3 | 46 | 4.371425 | 3.259966 | 2.400816 | 7.12e-10 | 9.943575 | 2.384e-09
2018-03-01 22:51 | 459138.5 | 720.0001 | 3 | 46 | 4.400402 | 3.055777 | 2.508406 | 7.12e-10 | 10.41589 | 2.384e-09
2018-03-01 22:53 | 459258.5 | 840.0009 | 3 | 46 | 4.400385 | 2.55266 | 2.601509 | 7.12e-10 | 10.82558 | 2.384e-09
2018-03-01 22:55 | 459378.5 | 960.0009 | 3 | 46 | 4.4004 | 2.14941 | 2.679636 | 7.12e-10 | 11.16937 | 2.384e-09
2018-03-01 22:57 | 459498.5 | 1080.0001 | 3 | 46 | 4.400388 | 1.818472 | 2.745577 | 7.12e-10 | 11.45954 | 2.384e-09
2018-03-01 22:59 | 459618.5 | 1200.0001 | 3 | 46 | 4.400379 | 1.547327 | 2.801512 | 7.12e-10 | 11.70567 | 2.384e-09
2018-03-01 23:01 | 459738.5 | 1320.0001 | 3 | 46 | 4.400334 | 1.32395 | 2.849255 | 7.12e-10 | 11.91576 | 2.384e-09
2018-03-01 23:03 | 459858.5 | 1440.0001 | 3 | 46 | 4.400353 | 1.140902 | 2.890241 | 7.12e-10 | 12.09611 | 2.384e-09
2018-03-01 23:05 | 459978.5 | 1560.0025 | 3 | 46 | 4.400334 | 0.9885616 | 2.925669 | 7.12e-10 | 12.25201 | 2.384e-09
2018-03-01 23:07 | 460098.5 | 1680.0001 | 3 | 46 | 4.400362 | 0.8624725 | 2.956453 | 7.12e-10 | 12.38747 | 2.384e-09
2018-03-01 23:09 | 460218.5 | 1800.0001 | 3 | 46 | 4.400324 | 0.7558098 | 2.983381 | 7.12e-10 | 12.50596 | 2.384e-09
2018-03-01 23:11 | 460338.5 | 1920.0001 | 3 | 46 | 4.400343 | 0.6670589 | 3.007059 | 7.12e-10 | 12.61015 | 2.384e-09
2018-03-01 23:13 | 460458.5 | 2040 | 3 | 46 | 4.400338 | 0.5907516 | 3.027987 | 7.12e-10 | 12.70224 | 2.384e-09
2018-03-01 23:15 | 460578.5 | 2160.0018 | 3 | 46 | 4.400315 | 0.5255642 | 3.046578 | 7.12e-10 | 12.78405 | 2.384e-09
2018-03-01 23:17 | 460698.5 | 2280 | 3 | 46 | 4.400311 | 0.4694138 | 3.063152 | 7.12e-10 | 12.85698 | 2.384e-09
2018-03-01 23:19 | 460818.5 | 2400 | 3 | 46 | 4.400347 | 0.4217854 | 3.077984 | 7.12e-10 | 12.92224 | 2.384e-09
2018-03-01 23:21 | 460938.5 | 2520.0009 | 3 | 46 | 4.400325 | 0.3785286 | 3.091304 | 7.12e-10 | 12.98085 | 2.384e-09
2018-03-01 23:23 | 461058.5 | 2640 | 3 | 46 | 4.40033 | 0.3418045 | 3.103295 | 7.12e-10 | 13.03362 | 2.384e-09
2018-03-01 23:25 | 461178.5 | 2760.0002 | 3 | 46 | 4.400319 | 0.3087063 | 3.114119 | 7.12e-10 | 13.08125 | 2.384e-09
2018-03-01 23:27 | 461298.5 | 2880.001 | 3 | 46 | 4.40036 | 0.2800884 | 3.123911 | 7.12e-10 | 13.12434 | 2.384e-09
2018-03-01 23:29 | 461418.5 | 3000 | 3 | 46 | 4.400326 | 0.2538052 | 3.132787 | 7.12e-10 | 13.16339 | 2.384e-09
2018-03-01 23:31 | 461538.5 | 3120.0017 | 3 | 46 | 4.400291 | 0.2298317 | 3.140846 | 7.12e-10 | 13.19886 | 2.384e-09
2018-03-01 23:33 | 461658.5 | 3240.0016 | 3 | 46 | 4.400299 | 0.2094746 | 3.148176 | 7.12e-10 | 13.23111 | 2.384e-09
2018-03-01 23:35 | 461778.5 | 3360.0008 | 3 | 46 | 4.400319 | 0.1916027 | 3.154859 | 7.12e-10 | 13.26052 | 2.384e-09
2018-03-01 23:37 | 461898.5 | 3480 | 3 | 46 | 4.400296 | 0.1745129 | 3.160955 | 7.12e-10 | 13.28734 | 2.384e-09
2018-03-01 23:39 | 462018.5 | 3600.0001 | 3 | 46 | 4.400279 | 0.159256 | 3.166521 | 7.12e-10 | 13.31183 | 2.384e-09
2018-03-01 23:41 | 462138.5 | 3720 | 3 | 46 | 4.400279 | 0.1458836 | 3.171613 | 7.12e-10 | 13.33424 | 2.384e-09
2018-03-01 23:43 | 462258.5 | 3840.0001 | 3 | 46 | 4.40028 | 0.1334209 | 3.176275 | 7.12e-10 | 13.35475 | 2.384e-09
2018-03-01 23:45 | 462378.5 | 3960.0016 | 3 | 46 | 4.400284 | 0.1226234 | 3.180546 | 7.12e-10 | 13.37355 | 2.384e-09
2018-03-01 23:47 | 462498.5 | 4080 | 3 | 46 | 4.400314 | 0.1131153 | 3.184467 | 7.12e-10 | 13.3908 | 2.384e-09
2018-03-01 23:49 | 462618.5 | 4200.0009 | 3 | 46 | 4.400283 | 0.1033249 | 3.188071 | 7.12e-10 | 13.40666 | 2.384e-09
2018-03-01 23:51 | 462738.5 | 4320 | 3 | 46 | 4.400287 | 0.09505653 | 3.191385 | 7.12e-10 | 13.42124 | 2.384e-09
2018-03-01 23:53 | 462858.5 | 4440.0017 | 3 | 46 | 4.400311 | 0.08805847 | 3.194437 | 7.12e-10 | 13.43467 | 2.384e-09
2018-03-01 23:55 | 462963.7 | 4545.2023 | 3 | 46 | 4.400276 | 0.08149529 | 3.196917 | 7.12e-10 | 13.44559 | 2.384e-09
2018-03-01 23:57 | 463083.8 | 120.0008 | 4 | 46 | 4.394115 | 0 | 3.196917 | 7.12e-10 | 13.44559 | 2.384e-09
2018-03-01 23:59 | 463203.8 | 240.0001 | 4 | 46 | 4.393486 | 0 | 3.196917 | 7.12e-10 | 13.44559 | 2.384e-09
2018-03-02 | 463263.8 | 300.0029 | 4 | 46 | 4.393262 | 0 | 3.196917 | 7.12e-10 | 13.44559 | 2.384e-09
2018-03-02 00:02 | 463383.9 | 120.0001 | 5 | 46 | 4.142933 | -3.259883 | 3.196917 | 0.1086511 | 13.44559 | 0.4533758
2018-03-02 00:04 | 463503.9 | 240.0009 | 5 | 46 | 4.102993 | -3.259885 | 3.196917 | 0.2172984 | 13.44559 | 0.9013135
2018-03-02 00:06 | 463623.9 | 360.0001 | 5 | 46 | 4.062698 | -3.259863 | 3.196917 | 0.325956 | 13.44559 | 1.344956
2018-03-02 00:08 | 463743.9 | 480.0001 | 5 | 46 | 4.021558 | -3.259902 | 3.196917 | 0.4346032 | 13.44559 | 1.784127
2018-03-02 00:10 | 463863.9 | 600.0009 | 5 | 46 | 3.980392 | -3.259863 | 3.196917 | 0.5432668 | 13.44559 | 2.218883
2018-03-02 00:12 | 463983.9 | 720.0001 | 5 | 46 | 3.93998 | -3.259852 | 3.196917 | 0.651943 | 13.44559 | 2.649253
2018-03-02 00:14 | 464103.9 | 840.0009 | 5 | 46 | 3.90087 | -3.259892 | 3.196917 | 0.7605827 | 13.44559 | 3.075152
2018-03-02 00:16 | 464223.9 | 960.0001 | 5 | 46 | 3.86347 | -3.25983 | 3.196917 | 0.86926 | 13.44559 | 3.49704
2018-03-02 00:18 | 464343.9 | 1080.0001 | 5 | 46 | 3.827832 | -3.259838 | 3.196917 | 0.9779102 | 13.44559 | 3.914855
2018-03-02 00:20 | 464463.9 | 1200.0009 | 5 | 46 | 3.793986 | -3.259875 | 3.196917 | 1.086578 | 13.44559 | 4.32896
2018-03-02 00:22 | 464583.9 | 1320.0001 | 5 | 46 | 3.761994 | -3.26015 | 3.196917 | 1.195233 | 13.44559 | 4.739441
2018-03-02 00:24 | 464703.9 | 1440.0001 | 5 | 46 | 3.73191 | -3.260115 | 3.196917 | 1.303894 | 13.44559 | 5.146572
2018-03-02 00:26 | 464823.9 | 1560.0009 | 5 | 46 | 3.703681 | -3.259885 | 3.196917 | 1.412554 | 13.44559 | 5.550527
2018-03-02 00:28 | 464943.9 | 1680.0009 | 5 | 46 | 3.677269 | -3.260102 | 3.196917 | 1.521222 | 13.44559 | 5.951551
2018-03-02 00:30 | 465063.9 | 1800.0001 | 5 | 46 | 3.652701 | -3.2599 | 3.196917 | 1.629905 | 13.44559 | 6.349856
2018-03-02 00:32 | 465183.9 | 1920.0001 | 5 | 46 | 3.629945 | -3.260104 | 3.196917 | 1.738569 | 13.44559 | 6.745521
2018-03-02 00:34 | 465303.9 | 2040.0009 | 5 | 46 | 3.609116 | -3.259902 | 3.196917 | 1.84723 | 13.44559 | 7.138803
2018-03-02 00:36 | 465423.9 | 2160.0009 | 5 | 46 | 3.590236 | -3.259872 | 3.196917 | 1.955896 | 13.44559 | 7.52995
2018-03-02 00:38 | 465543.9 | 2280.0009 | 5 | 46 | 3.57312 | -3.25992 | 3.196917 | 2.064538 | 13.44559 | 7.919056
2018-03-02 00:40 | 465663.9 | 2400.0001 | 5 | 46 | 3.557319 | -3.259912 | 3.196917 | 2.173213 | 13.44559 | 8.306493
2018-03-02 00:42 | 465783.9 | 2520.0009 | 5 | 46 | 3.542385 | -3.259918 | 3.196917 | 2.281861 | 13.44559 | 8.692173
2018-03-02 00:44 | 465903.9 | 2640 | 5 | 46 | 3.527575 | -3.259906 | 3.196917 | 2.390514 | 13.44559 | 9.076262
2018-03-02 00:46 | 466023.9 | 2760.0009 | 5 | 46 | 3.512318 | -3.259916 | 3.196917 | 2.499188 | 13.44559 | 9.458797
2018-03-02 00:48 | 466143.9 | 2880 | 5 | 46 | 3.495481 | -3.259858 | 3.196917 | 2.60784 | 13.44559 | 9.839523
2018-03-02 00:50 | 466263.9 | 3000.0001 | 5 | 46 | 3.474465 | -3.25986 | 3.196917 | 2.716513 | 13.44559 | 10.21831
2018-03-02 00:52 | 466383.9 | 3120.0009 | 5 | 46 | 3.444502 | -3.25991 | 3.196917 | 2.825175 | 13.44559 | 10.59431
2018-03-02 00:54 | 466503.9 | 3240.0009 | 5 | 46 | 3.401681 | -3.259929 | 3.196917 | 2.933815 | 13.44559 | 10.96636
2018-03-02 00:56 | 466623.9 | 3360.0009 | 5 | 46 | 3.330766 | -3.25991 | 3.196917 | 3.042468 | 13.44559 | 11.33249
2018-03-02 00:58 | 466743.9 | 3480.0001 | 5 | 46 | 3.170753 | -3.259934 | 3.196917 | 3.151154 | 13.44559 | 11.68733
2018-03-02 00:59 | 466793.7 | 3529.8704 | 5 | 46 | 2.999981 | -3.259945 | 3.196917 | 3.196309 | 13.44559 | 11.82718
2018-03-02 01:01 | 466913.8 | 119.9999 | 6 | 46 | 3.33489 | 0 | 3.196917 | 3.196309 | 13.44559 | 11.82718
2018-03-02 01:03 | 467033.8 | 239.9999 | 6 | 46 | 3.347761 | 0 | 3.196917 | 3.196309 | 13.44559 | 11.82718
2018-03-02 01:04 | 467093.8 | 300.0038 | 6 | 46 | 3.351489 | 0 | 3.196917 | 3.196309 | 13.44559 | 11.82718
2018-03-02 01:04 | 467093.8 | 0.0023 | 7 | 47 | 3.351575 | 0 | 0 | 0 | 0 | 0
2018-03-02 01:06 | 467213.9 | 120.0011 | 2 | 47 | 3.971871 | 4.889994 | 0.1623283 | 2.058e-09 | 0.6252814 | 6.898e-09
2018-03-02 01:08 | 467333.9 | 240.0003 | 2 | 47 | 4.015675 | 4.890026 | 0.325307 | 2.058e-09 | 1.276411 | 6.898e-09
2018-03-02 01:10 | 467453.9 | 360.0003 | 2 | 47 | 4.052876 | 4.889938 | 0.4883012 | 2.058e-09 | 1.93408 | 6.898e-09
2018-03-02 01:12 | 467573.9 | 480.0011 | 2 | 47 | 4.083358 | 4.889952 | 0.6513091 | 2.058e-09 | 2.597283 | 6.898e-09
2018-03-02 01:14 | 467693.9 | 600.0003 | 2 | 47 | 4.109444 | 4.889954 | 0.814282 | 2.058e-09 | 3.264939 | 6.898e-09
2018-03-02 01:16 | 467813.9 | 720.0003 | 2 | 47 | 4.132803 | 4.890009 | 0.9772781 | 2.058e-09 | 3.936674 | 6.898e-09
2018-03-02 01:18 | 467933.9 | 840.0019 | 2 | 47 | 4.157331 | 4.890062 | 1.140296 | 2.058e-09 | 4.61236 | 6.898e-09
2018-03-02 01:20 | 468053.9 | 960.0003 | 2 | 47 | 4.184181 | 4.890003 | 1.303285 | 2.058e-09 | 5.292114 | 6.898e-09
2018-03-02 01:22 | 468173.9 | 1080.0003 | 2 | 47 | 4.200395 | 4.649935 | 1.464429 | 2.058e-09 | 5.968236 | 6.898e-09
2018-03-02 01:24 | 468293.9 | 1200.0019 | 2 | 47 | 4.200389 | 4.167721 | 1.611341 | 2.058e-09 | 6.585325 | 6.898e-09
2018-03-02 01:26 | 468413.9 | 1320.0005 | 2 | 47 | 4.200394 | 3.69961 | 1.742419 | 2.058e-09 | 7.135902 | 6.898e-09
2018-03-02 01:28 | 468531.5 | 1437.6547 | 2 | 47 | 4.200377 | 3.259979 | 1.856074 | 2.058e-09 | 7.613296 | 6.898e-09
2018-03-02 01:30 | 468651.5 | 120.0011 | 3 | 47 | 4.227683 | 3.259995 | 1.964291 | 2.058e-09 | 8.069206 | 6.898e-09
2018-03-02 01:32 | 468771.5 | 240.001 | 3 | 47 | 4.259892 | 3.259989 | 2.072947 | 2.058e-09 | 8.530292 | 6.898e-09
2018-03-02 01:34 | 468891.5 | 360.001 | 3 | 47 | 4.294815 | 3.259983 | 2.1816 | 2.058e-09 | 8.995019 | 6.898e-09
2018-03-02 01:36 | 469011.5 | 480.0009 | 3 | 47 | 4.332068 | 3.259985 | 2.290266 | 2.058e-09 | 9.463721 | 6.898e-09
2018-03-02 01:38 | 469131.5 | 600.001 | 3 | 47 | 4.371306 | 3.259966 | 2.398926 | 2.058e-09 | 9.93656 | 6.898e-09
2018-03-02 01:40 | 469251.5 | 720.0001 | 3 | 47 | 4.400386 | 3.056541 | 2.506554 | 2.058e-09 | 10.40903 | 6.898e-09
2018-03-02 01:42 | 469371.5 | 840.0009 | 3 | 47 | 4.400374 | 2.554369 | 2.599691 | 2.058e-09 | 10.81887 | 6.898e-09
2018-03-02 01:44 | 469491.5 | 960.0001 | 3 | 47 | 4.400389 | 2.151197 | 2.677889 | 2.058e-09 | 11.16297 | 6.898e-09
2018-03-02 01:46 | 469611.5 | 1080.0009 | 3 | 47 | 4.400374 | 1.820383 | 2.743898 | 2.058e-09 | 11.45344 | 6.898e-09
2018-03-02 01:48 | 469731.5 | 1200.0012 | 3 | 47 | 4.400357 | 1.54907 | 2.799905 | 2.058e-09 | 11.69989 | 6.898e-09
2018-03-02 01:50 | 469851.5 | 1320.0001 | 3 | 47 | 4.400375 | 1.32653 | 2.847702 | 2.058e-09 | 11.91021 | 6.898e-09
2018-03-02 01:52 | 469971.5 | 1440.0002 | 3 | 47 | 4.400368 | 1.142565 | 2.888752 | 2.058e-09 | 12.09085 | 6.898e-09
2018-03-02 01:54 | 470091.5 | 1560.0009 | 3 | 47 | 4.400311 | 0.9892483 | 2.924218 | 2.058e-09 | 12.24691 | 6.898e-09
2018-03-02 01:56 | 470211.5 | 1680.0009 | 3 | 47 | 4.400349 | 0.8636456 | 2.955052 | 2.058e-09 | 12.38259 | 6.898e-09
2018-03-02 01:58 | 470331.5 | 1800.0009 | 3 | 47 | 4.40034 | 0.7572918 | 2.982022 | 2.058e-09 | 12.50127 | 6.898e-09
2018-03-02 02:00 | 470451.5 | 1920.0009 | 3 | 47 | 4.400339 | 0.6677551 | 3.005738 | 2.058e-09 | 12.60563 | 6.898e-09
2018-03-02 02:02 | 470571.5 | 2040.0002 | 3 | 47 | 4.400332 | 0.5918846 | 3.026703 | 2.058e-09 | 12.69788 | 6.898e-09
2018-03-02 02:04 | 470691.5 | 2160.0002 | 3 | 47 | 4.400323 | 0.5267277 | 3.045325 | 2.058e-09 | 12.77982 | 6.898e-09
2018-03-02 02:06 | 470811.5 | 2280.0018 | 3 | 47 | 4.400324 | 0.4706879 | 3.061933 | 2.058e-09 | 12.8529 | 6.898e-09
2018-03-02 02:08 | 470931.5 | 2400.0001 | 3 | 47 | 4.400353 | 0.4224758 | 3.076793 | 2.058e-09 | 12.91829 | 6.898e-09
2018-03-02 02:10 | 471051.5 | 2520.0009 | 3 | 47 | 4.400348 | 0.3799 | 3.090136 | 2.058e-09 | 12.97701 | 6.898e-09
2018-03-02 02:12 | 471171.5 | 2640.001 | 3 | 47 | 4.400291 | 0.3417797 | 3.102151 | 2.058e-09 | 13.02988 | 6.898e-09
2018-03-02 02:14 | 471291.5 | 2760.0009 | 3 | 47 | 4.400323 | 0.3090992 | 3.112992 | 2.058e-09 | 13.07758 | 6.898e-09
2018-03-02 02:16 | 471411.5 | 2880.0018 | 3 | 47 | 4.400322 | 0.2803192 | 3.122804 | 2.058e-09 | 13.12076 | 6.898e-09
2018-03-02 02:18 | 471531.5 | 3000.0009 | 3 | 47 | 4.400317 | 0.2541618 | 3.131696 | 2.058e-09 | 13.15988 | 6.898e-09
2018-03-02 02:20 | 471651.5 | 3120.0018 | 3 | 47 | 4.400322 | 0.2308769 | 3.139772 | 2.058e-09 | 13.19542 | 6.898e-09
2018-03-02 02:22 | 471771.5 | 3240.0009 | 3 | 47 | 4.400292 | 0.2098312 | 3.147117 | 2.058e-09 | 13.22774 | 6.898e-09
2018-03-02 02:24 | 471891.5 | 3360.0009 | 3 | 47 | 4.40032 | 0.1919842 | 3.153812 | 2.058e-09 | 13.2572 | 6.898e-09
2018-03-02 02:26 | 472011.5 | 3480.001 | 3 | 47 | 4.400311 | 0.1749058 | 3.159914 | 2.058e-09 | 13.28405 | 6.898e-09
2018-03-02 02:28 | 472131.5 | 3600.0009 | 3 | 47 | 4.400329 | 0.1604614 | 3.165492 | 2.058e-09 | 13.30859 | 6.898e-09
2018-03-02 02:30 | 472251.5 | 3720.0001 | 3 | 47 | 4.400291 | 0.1461754 | 3.170591 | 2.058e-09 | 13.33103 | 6.898e-09
2018-03-02 02:32 | 472371.5 | 3840.001 | 3 | 47 | 4.400279 | 0.1337948 | 3.175262 | 2.058e-09 | 13.35159 | 6.898e-09
2018-03-02 02:34 | 472491.5 | 3960.0009 | 3 | 47 | 4.400263 | 0.1225758 | 3.179538 | 2.058e-09 | 13.37041 | 6.898e-09
2018-03-02 02:36 | 472611.5 | 4080.0011 | 3 | 47 | 4.400301 | 0.1131115 | 3.18347 | 2.058e-09 | 13.38771 | 6.898e-09
2018-03-02 02:38 | 472731.5 | 4200.0001 | 3 | 47 | 4.400301 | 0.1040516 | 3.187084 | 2.058e-09 | 13.40361 | 6.898e-09
2018-03-02 02:40 | 472851.5 | 4320.0001 | 3 | 47 | 4.400272 | 0.09528923 | 3.1904 | 2.058e-09 | 13.4182 | 6.898e-09
2018-03-02 02:42 | 472971.5 | 4440.0002 | 3 | 47 | 4.400267 | 0.08767891 | 3.193451 | 2.058e-09 | 13.43162 | 6.898e-09
2018-03-02 02:44 | 473078.7 | 4547.1224 | 3 | 47 | 4.400272 | 0.08149529 | 3.195975 | 2.058e-09 | 13.44273 | 6.898e-09
2018-03-02 02:46 | 473198.7 | 120.0008 | 4 | 47 | 4.39409 | 0 | 3.195975 | 2.058e-09 | 13.44273 | 6.898e-09
2018-03-02 02:48 | 473318.7 | 240.0007 | 4 | 47 | 4.393476 | 0 | 3.195975 | 2.058e-09 | 13.44273 | 6.898e-09
2018-03-02 02:49 | 473378.7 | 300.0015 | 4 | 47 | 4.393241 | 0 | 3.195975 | 2.058e-09 | 13.44273 | 6.898e-09
2018-03-02 02:51 | 473498.8 | 120.001 | 5 | 47 | 4.142451 | -3.25991 | 3.195975 | 0.108657 | 13.44273 | 0.4533558
2018-03-02 02:53 | 473618.8 | 240.001 | 5 | 47 | 4.102487 | -3.259927 | 3.195975 | 0.2173084 | 13.44273 | 0.9012562
2018-03-02 02:55 | 473738.8 | 360.001 | 5 | 47 | 4.062144 | -3.259902 | 3.195975 | 0.3259762 | 13.44273 | 1.344883
2018-03-02 02:57 | 473858.8 | 480.0002 | 5 | 47 | 4.021006 | -3.259904 | 3.195975 | 0.4346314 | 13.44273 | 1.784025
2018-03-02 02:59 | 473978.8 | 600.0011 | 5 | 47 | 3.97984 | -3.259893 | 3.195975 | 0.5432944 | 13.44273 | 2.218719
2018-03-02 03:01 | 474098.8 | 720.001 | 5 | 47 | 3.939404 | -3.259879 | 3.195975 | 0.6519485 | 13.44273 | 2.648938
2018-03-02 03:03 | 474218.8 | 840.0011 | 5 | 47 | 3.900307 | -3.259877 | 3.195975 | 0.7605996 | 13.44273 | 3.074821
2018-03-02 03:05 | 474338.8 | 960.001 | 5 | 47 | 3.862886 | -3.259893 | 3.195975 | 0.8692531 | 13.44273 | 3.496554
2018-03-02 03:07 | 474458.8 | 1080.001 | 5 | 47 | 3.82726 | -3.259879 | 3.195975 | 0.977925 | 13.44273 | 3.91439
2018-03-02 03:09 | 474578.8 | 1200.001 | 5 | 47 | 3.79346 | -3.259892 | 3.195975 | 1.086582 | 13.44273 | 4.328397
2018-03-02 03:11 | 474698.8 | 1320.001 | 5 | 47 | 3.761484 | -3.25989 | 3.195975 | 1.195232 | 13.44273 | 4.7388
2018-03-02 03:13 | 474818.8 | 1440.0002 | 5 | 47 | 3.731364 | -3.259925 | 3.195975 | 1.303898 | 13.44273 | 5.145892
2018-03-02 03:15 | 474938.8 | 1560.001 | 5 | 47 | 3.703148 | -3.259879 | 3.195975 | 1.412562 | 13.44273 | 5.549808
2018-03-02 03:17 | 475058.8 | 1680.0002 | 5 | 47 | 3.67674 | -3.259892 | 3.195975 | 1.521215 | 13.44273 | 5.950716
2018-03-02 03:19 | 475178.8 | 1800.0002 | 5 | 47 | 3.652099 | -3.259872 | 3.195975 | 1.629887 | 13.44273 | 6.34892
2018-03-02 03:21 | 475298.8 | 1920.001 | 5 | 47 | 3.629354 | -3.259912 | 3.195975 | 1.738536 | 13.44273 | 6.744461
2018-03-02 03:23 | 475418.8 | 2040.001 | 5 | 47 | 3.608496 | -3.25984 | 3.195975 | 1.84719 | 13.44273 | 7.137657
2018-03-02 03:25 | 475538.8 | 2160.001 | 5 | 47 | 3.589652 | -3.259871 | 3.195975 | 1.955859 | 13.44273 | 7.528749
2018-03-02 03:27 | 475658.8 | 2280.0002 | 5 | 47 | 3.572486 | -3.259897 | 3.195975 | 2.064515 | 13.44273 | 7.917837
2018-03-02 03:29 | 475778.8 | 2400.0002 | 5 | 47 | 3.556711 | -3.259934 | 3.195975 | 2.173176 | 13.44273 | 8.305161
2018-03-02 03:31 | 475898.8 | 2520.001 | 5 | 47 | 3.541736 | -3.259918 | 3.195975 | 2.281831 | 13.44273 | 8.690796
2018-03-02 03:33 | 476018.8 | 2640.001 | 5 | 47 | 3.526929 | -3.259925 | 3.195975 | 2.3905 | 13.44273 | 9.074867
2018-03-02 03:35 | 476138.8 | 2760.001 | 5 | 47 | 3.51169 | -3.259912 | 3.195975 | 2.499154 | 13.44273 | 9.457263
2018-03-02 03:37 | 476258.8 | 2880.001 | 5 | 47 | 3.494825 | -3.259893 | 3.195975 | 2.607816 | 13.44273 | 9.837957
2018-03-02 03:39 | 476378.8 | 3000.001 | 5 | 47 | 3.473752 | -3.259918 | 3.195975 | 2.716472 | 13.44273 | 10.2166
2018-03-02 03:41 | 476498.8 | 3120.001 | 5 | 47 | 3.443695 | -3.259904 | 3.195975 | 2.825132 | 13.44273 | 10.59252
2018-03-02 03:43 | 476618.8 | 3240.001 | 5 | 47 | 3.400767 | -3.259929 | 3.195975 | 2.933813 | 13.44273 | 10.96461
2018-03-02 03:45 | 476738.8 | 3360.0011 | 5 | 47 | 3.329485 | -3.259937 | 3.195975 | 3.042472 | 13.44273 | 11.33064
2018-03-02 03:47 | 476858.8 | 3480.0011 | 5 | 47 | 3.168008 | -3.259939 | 3.195975 | 3.151112 | 13.44273 | 11.68515
2018-03-02 03:48 | 476907.6 | 3528.8552 | 5 | 47 | 3 | -3.25989 | 3.195975 | 3.195362 | 13.44273 | 11.82212
2018-03-02 03:50 | 477027.7 | 120.001 | 6 | 47 | 3.336082 | 0 | 3.195975 | 3.195362 | 13.44273 | 11.82212
2018-03-02 03:52 | 477147.7 | 240.0002 | 6 | 47 | 3.349 | 0 | 3.195975 | 3.195362 | 13.44273 | 11.82212
2018-03-02 03:53 | 477207.7 | 300.0008 | 6 | 47 | 3.352733 | 0 | 3.195975 | 3.195362 | 13.44273 | 11.82212
2018-03-02 03:53 | 477207.7 | 0.0026 | 7 | 48 | 3.352813 | 0 | 0 | 0 | 0 | 0
2018-03-02 03:55 | 477327.8 | 120.0019 | 2 | 48 | 3.972597 | 4.890026 | 0.1623195 | 3.31e-10 | 0.625434 | 1.108e-09
2018-03-02 03:57 | 477447.8 | 240.0019 | 2 | 48 | 4.016313 | 4.890045 | 0.3253118 | 3.31e-10 | 1.276724 | 1.108e-09
2018-03-02 03:59 | 477567.8 | 360.001 | 2 | 48 | 4.053457 | 4.89003 | 0.4882942 | 3.31e-10 | 1.934444 | 1.108e-09
2018-03-02 04:01 | 477687.8 | 480.0002 | 2 | 48 | 4.083901 | 4.890045 | 0.6512783 | 3.31e-10 | 2.597642 | 1.108e-09
2018-03-02 04:03 | 477807.8 | 600.0002 | 2 | 48 | 4.109981 | 4.89002 | 0.8142829 | 3.31e-10 | 3.265517 | 1.108e-09
2018-03-02 04:05 | 477927.8 | 720.0002 | 2 | 48 | 4.133318 | 4.890011 | 0.9772585 | 3.31e-10 | 3.937258 | 1.108e-09
2018-03-02 04:07 | 478047.8 | 840.0002 | 2 | 48 | 4.157813 | 4.890047 | 1.140275 | 3.31e-10 | 4.613017 | 1.108e-09
2018-03-02 04:09 | 478167.8 | 960.0002 | 2 | 48 | 4.184676 | 4.890062 | 1.30327 | 3.31e-10 | 5.292878 | 1.108e-09
2018-03-02 04:11 | 478287.8 | 1080.001 | 2 | 48 | 4.200372 | 4.642794 | 1.4643 | 3.31e-10 | 5.968565 | 1.108e-09
2018-03-02 04:13 | 478407.8 | 1200.001 | 2 | 48 | 4.200403 | 4.162241 | 1.610995 | 3.31e-10 | 6.58474 | 1.108e-09
2018-03-02 04:15 | 478527.8 | 1320.0018 | 2 | 48 | 4.200377 | 3.694477 | 1.741902 | 3.31e-10 | 7.134604 | 1.108e-09
2018-03-02 04:16 | 478644.6 | 1436.7617 | 2 | 48 | 4.200401 | 3.259998 | 1.854611 | 3.31e-10 | 7.608024 | 1.108e-09
2018-03-02 04:18 | 478764.6 | 120.0009 | 3 | 48 | 4.227723 | 3.259956 | 1.962809 | 3.31e-10 | 8.063856 | 1.108e-09
2018-03-02 04:20 | 478884.6 | 240.0001 | 3 | 48 | 4.259996 | 3.25997 | 2.071481 | 3.31e-10 | 8.525016 | 1.108e-09
2018-03-02 04:22 | 479004.6 | 360.0008 | 3 | 48 | 4.294957 | 3.259972 | 2.180143 | 3.31e-10 | 8.989793 | 1.108e-09
2018-03-02 04:24 | 479124.6 | 480.0008 | 3 | 48 | 4.332215 | 3.26001 | 2.288804 | 3.31e-10 | 9.458492 | 1.108e-09
2018-03-02 04:26 | 479244.6 | 600 | 3 | 48 | 4.371493 | 3.259981 | 2.397465 | 3.31e-10 | 9.931353 | 1.108e-09
2018-03-02 04:28 | 479364.6 | 720.0016 | 3 | 48 | 4.400392 | 3.054485 | 2.505057 | 3.31e-10 | 10.40368 | 1.108e-09
2018-03-02 04:30 | 479484.6 | 840.0008 | 3 | 48 | 4.400392 | 2.55324 | 2.598137 | 3.31e-10 | 10.81327 | 1.108e-09
2018-03-02 04:32 | 479604.6 | 960.0008 | 3 | 48 | 4.400397 | 2.150911 | 2.67631 | 3.31e-10 | 11.15726 | 1.108e-09
2018-03-02 04:34 | 479724.6 | 1080.0026 | 3 | 48 | 4.400378 | 1.820299 | 2.742307 | 3.31e-10 | 11.44768 | 1.108e-09
2018-03-02 04:36 | 479844.6 | 1200.0008 | 3 | 48 | 4.400359 | 1.549417 | 2.798314 | 3.31e-10 | 11.69412 | 1.108e-09
2018-03-02 04:38 | 479964.6 | 1320 | 3 | 48 | 4.40035 | 1.326994 | 2.84614 | 3.31e-10 | 11.90458 | 1.108e-09
2018-03-02 04:40 | 480084.6 | 1440.0017 | 3 | 48 | 4.400384 | 1.14398 | 2.887223 | 3.31e-10 | 12.08536 | 1.108e-09
2018-03-02 04:42 | 480204.6 | 1560.0016 | 3 | 48 | 4.400341 | 0.9907608 | 2.922725 | 3.31e-10 | 12.24158 | 1.108e-09
2018-03-02 04:44 | 480324.6 | 1680 | 3 | 48 | 4.400318 | 0.8639641 | 2.953594 | 3.31e-10 | 12.37742 | 1.108e-09
2018-03-02 04:46 | 480444.6 | 1800.0009 | 3 | 48 | 4.400338 | 0.758543 | 2.980595 | 3.31e-10 | 12.49623 | 1.108e-09
2018-03-02 04:48 | 480564.6 | 1920.0009 | 3 | 48 | 4.400349 | 0.6688652 | 3.004346 | 3.31e-10 | 12.60074 | 1.108e-09
2018-03-02 04:50 | 480684.6 | 2040.0008 | 3 | 48 | 4.400353 | 0.5933533 | 3.025339 | 3.31e-10 | 12.69312 | 1.108e-09
2018-03-02 04:52 | 480804.6 | 2160.0017 | 3 | 48 | 4.400322 | 0.5276718 | 3.043998 | 3.31e-10 | 12.77522 | 1.108e-09
2018-03-02 04:54 | 480924.6 | 2280.0009 | 3 | 48 | 4.40032 | 0.4715042 | 3.060628 | 3.31e-10 | 12.8484 | 1.108e-09
2018-03-02 04:56 | 481044.6 | 2400.0008 | 3 | 48 | 4.400329 | 0.4232025 | 3.07552 | 3.31e-10 | 12.91393 | 1.108e-09
2018-03-02 04:58 | 481164.6 | 2520.0008 | 3 | 48 | 4.400355 | 0.3810062 | 3.088893 | 3.31e-10 | 12.97278 | 1.108e-09
2018-03-02 05:00 | 481284.6 | 2640.0008 | 3 | 48 | 4.400311 | 0.3429089 | 3.100935 | 3.31e-10 | 13.02576 | 1.108e-09
2018-03-02 05:02 | 481404.6 | 2760.0008 | 3 | 48 | 4.40031 | 0.3096924 | 3.111815 | 3.31e-10 | 13.07364 | 1.108e-09
2018-03-02 05:04 | 481524.6 | 2880.0008 | 3 | 48 | 4.400292 | 0.2804909 | 3.121654 | 3.31e-10 | 13.11694 | 1.108e-09
2018-03-02 05:06 | 481644.6 | 3000.0008 | 3 | 48 | 4.400337 | 0.2551994 | 3.130577 | 3.31e-10 | 13.1562 | 1.108e-09
2018-03-02 05:08 | 481764.6 | 3120.0008 | 3 | 48 | 4.400311 | 0.2315979 | 3.138679 | 3.31e-10 | 13.19185 | 1.108e-09
2018-03-02 05:10 | 481884.6 | 3240.0008 | 3 | 48 | 4.400303 | 0.2108631 | 3.146045 | 3.31e-10 | 13.22426 | 1.108e-09
2018-03-02 05:12 | 482004.6 | 3360.0008 | 3 | 48 | 4.400325 | 0.1925449 | 3.152761 | 3.31e-10 | 13.25382 | 1.108e-09
2018-03-02 05:14 | 482124.6 | 3480.0008 | 3 | 48 | 4.400311 | 0.175518 | 3.158889 | 3.31e-10 | 13.28078 | 1.108e-09
2018-03-02 05:16 | 482244.6 | 3600.0008 | 3 | 48 | 4.400251 | 0.1596794 | 3.164484 | 3.31e-10 | 13.3054 | 1.108e-09
2018-03-02 05:18 | 482364.6 | 3720.0008 | 3 | 48 | 4.400325 | 0.1472721 | 3.169607 | 3.31e-10 | 13.32794 | 1.108e-09
2018-03-02 05:20 | 482484.6 | 3840.0009 | 3 | 48 | 4.400291 | 0.1344585 | 3.174297 | 3.31e-10 | 13.34858 | 1.108e-09
2018-03-02 05:22 | 482604.6 | 3960.0008 | 3 | 48 | 4.400327 | 0.1240177 | 3.178596 | 3.31e-10 | 13.3675 | 1.108e-09
2018-03-02 05:24 | 482724.6 | 4080.0008 | 3 | 48 | 4.400309 | 0.1134586 | 3.182544 | 3.31e-10 | 13.38487 | 1.108e-09
2018-03-02 05:26 | 482844.6 | 4200.0008 | 3 | 48 | 4.400277 | 0.1036911 | 3.186163 | 3.31e-10 | 13.4008 | 1.108e-09
2018-03-02 05:28 | 482964.6 | 4320.0008 | 3 | 48 | 4.400279 | 0.09564018 | 3.189494 | 3.31e-10 | 13.41545 | 1.108e-09
2018-03-02 05:30 | 483084.6 | 4440.0009 | 3 | 48 | 4.40029 | 0.08842468 | 3.192561 | 3.31e-10 | 13.42895 | 1.108e-09
2018-03-02 05:32 | 483191.6 | 4547.0775 | 3 | 48 | 4.400265 | 0.08149529 | 3.195097 | 3.31e-10 | 13.44011 | 1.108e-09
2018-03-02 05:34 | 483311.7 | 120.0001 | 4 | 48 | 4.394059 | 0 | 3.195097 | 3.31e-10 | 13.44011 | 1.108e-09
2018-03-02 05:36 | 483431.7 | 240.0009 | 4 | 48 | 4.393438 | 0 | 3.195097 | 3.31e-10 | 13.44011 | 1.108e-09
2018-03-02 05:37 | 483491.7 | 300.0016 | 4 | 48 | 4.393222 | 0 | 3.195097 | 3.31e-10 | 13.44011 | 1.108e-09
2018-03-02 05:39 | 483611.7 | 120.001 | 5 | 48 | 4.142332 | -3.259927 | 3.195097 | 0.108654 | 13.44011 | 0.4533303
2018-03-02 05:41 | 483731.7 | 240.0001 | 5 | 48 | 4.102327 | -3.25991 | 3.195097 | 0.2173069 | 13.44011 | 0.901221
2018-03-02 05:43 | 483851.7 | 360.001 | 5 | 48 | 4.061992 | -3.259929 | 3.195097 | 0.3259616 | 13.44011 | 1.344778
2018-03-02 05:45 | 483971.7 | 480.0001 | 5 | 48 | 4.020825 | -3.259881 | 3.195097 | 0.4346091 | 13.44011 | 1.783871
2018-03-02 05:47 | 484091.7 | 600.0002 | 5 | 48 | 3.979657 | -3.2599 | 3.195097 | 0.5432715 | 13.44011 | 2.218543
2018-03-02 05:49 | 484211.7 | 720.001 | 5 | 48 | 3.939136 | -3.259881 | 3.195097 | 0.651932 | 13.44011 | 2.648764
2018-03-02 05:51 | 484331.7 | 840.0002 | 5 | 48 | 3.900049 | -3.259892 | 3.195097 | 0.7606065 | 13.44011 | 3.074709
2018-03-02 05:53 | 484451.7 | 960.001 | 5 | 48 | 3.86264 | -3.26017 | 3.195097 | 0.8692695 | 13.44011 | 3.496454
2018-03-02 05:55 | 484571.7 | 1080.0002 | 5 | 48 | 3.827013 | -3.259883 | 3.195097 | 0.9779149 | 13.44011 | 3.91416
2018-03-02 05:57 | 484691.7 | 1200.0002 | 5 | 48 | 3.793182 | -3.259885 | 3.195097 | 1.086582 | 13.44011 | 4.328176
2018-03-02 05:59 | 484811.7 | 1320.001 | 5 | 48 | 3.761197 | -3.259888 | 3.195097 | 1.195241 | 13.44011 | 4.738585
2018-03-02 06:01 | 484931.7 | 1440.0001 | 5 | 48 | 3.731053 | -3.260158 | 3.195097 | 1.303905 | 13.44011 | 5.145638
2018-03-02 06:03 | 485051.7 | 1560.0002 | 5 | 48 | 3.702849 | -3.259912 | 3.195097 | 1.412584 | 13.44011 | 5.549576
2018-03-02 06:05 | 485171.7 | 1680.0002 | 5 | 48 | 3.676463 | -3.260106 | 3.195097 | 1.521237 | 13.44011 | 5.950452
2018-03-02 06:07 | 485291.7 | 1800.001 | 5 | 48 | 3.651867 | -3.260115 | 3.195097 | 1.629918 | 13.44011 | 6.348663
2018-03-02 06:09 | 485411.7 | 1920.0002 | 5 | 48 | 3.629151 | -3.260117 | 3.195097 | 1.73858 | 13.44011 | 6.744232
2018-03-02 06:11 | 485531.7 | 2040.001 | 5 | 48 | 3.608382 | -3.26015 | 3.195097 | 1.847237 | 13.44011 | 7.137416
2018-03-02 06:13 | 485651.7 | 2160.0002 | 5 | 48 | 3.589493 | -3.260145 | 3.195097 | 1.955918 | 13.44011 | 7.528536
2018-03-02 06:15 | 485771.7 | 2280.001 | 5 | 48 | 3.572388 | -3.259813 | 3.195097 | 2.064583 | 13.44011 | 7.917642
2018-03-02 06:17 | 485891.7 | 2400.0001 | 5 | 48 | 3.556586 | -3.259941 | 3.195097 | 2.173243 | 13.44011 | 8.30495
2018-03-02 06:19 | 486011.7 | 2520.0002 | 5 | 48 | 3.541594 | -3.259856 | 3.195097 | 2.281897 | 13.44011 | 8.69057
2018-03-02 06:21 | 486131.7 | 2640.001 | 5 | 48 | 3.526783 | -3.259877 | 3.195097 | 2.39056 | 13.44011 | 9.074605
2018-03-02 06:23 | 486251.7 | 2760.0009 | 5 | 48 | 3.511544 | -3.25991 | 3.195097 | 2.499199 | 13.44011 | 9.456928
2018-03-02 06:25 | 486371.7 | 2880.001 | 5 | 48 | 3.494654 | -3.25998 | 3.195097 | 2.60788 | 13.44011 | 9.837672
2018-03-02 06:27 | 486491.7 | 3000.0011 | 5 | 48 | 3.473521 | -3.259918 | 3.195097 | 2.716543 | 13.44011 | 10.21632
2018-03-02 06:29 | 486611.7 | 3120.0011 | 5 | 48 | 3.443453 | -3.259922 | 3.195097 | 2.825186 | 13.44011 | 10.59216
2018-03-02 06:31 | 486731.7 | 3240.0011 | 5 | 48 | 3.400404 | -3.25992 | 3.195097 | 2.93386 | 13.44011 | 10.96419
2018-03-02 06:33 | 486851.7 | 3360.0003 | 5 | 48 | 3.328812 | -3.259893 | 3.195097 | 3.042516 | 13.44011 | 11.33017
2018-03-02 06:35 | 486971.7 | 3480.0011 | 5 | 48 | 3.166245 | -3.259881 | 3.195097 | 3.151172 | 13.44011 | 11.6846
2018-03-02 06:36 | 487019.9 | 3528.1314 | 5 | 48 | 2.999996 | -3.259892 | 3.195097 | 3.194756 | 13.44011 | 11.81946
2018-03-02 06:38 | 487139.9 | 120.0009 | 6 | 48 | 3.336216 | 0 | 3.195097 | 3.194774 | 13.44011 | 11.81951
2018-03-02 06:40 | 487259.9 | 240.0001 | 6 | 48 | 3.349178 | 0 | 3.195097 | 3.194774 | 13.44011 | 11.81951
2018-03-02 06:41 | 487319.9 | 300.0016 | 6 | 48 | 3.352892 | 0 | 3.195097 | 3.194774 | 13.44011 | 11.81951
2018-03-02 06:41 | 487319.9 | 0.0023 | 7 | 49 | 3.352997 | 0 | 0 | 0 | 0 | 0
2018-03-02 06:43 | 487440 | 120.0009 | 2 | 49 | 3.972726 | 4.890041 | 0.1623247 | 0 | 0.6254821 | 0
2018-03-02 06:45 | 487560 | 240.0009 | 2 | 49 | 4.016425 | 4.89006 | 0.3253073 | 0 | 1.276755 | 0
2018-03-02 06:47 | 487680 | 360.0001 | 2 | 49 | 4.053618 | 4.890018 | 0.4882983 | 0 | 1.934532 | 0
2018-03-02 06:49 | 487800 | 480.001 | 2 | 49 | 4.084119 | 4.890053 | 0.6513036 | 0 | 2.597846 | 0
2018-03-02 06:51 | 487920 | 600.0001 | 2 | 49 | 4.110167 | 4.890036 | 0.8142868 | 0 | 3.265663 | 0
2018-03-02 06:53 | 488040 | 720.001 | 2 | 49 | 4.133529 | 4.890024 | 0.9772871 | 0 | 3.937537 | 0
2018-03-02 06:55 | 488160 | 840.0002 | 2 | 49 | 4.158085 | 4.890011 | 1.140279 | 0 | 4.613238 | 0
2018-03-02 06:57 | 488280 | 960.0001 | 2 | 49 | 4.184959 | 4.89002 | 1.303235 | 0 | 5.292982 | 0
2018-03-02 06:59 | 488400 | 1080.0025 | 2 | 49 | 4.200389 | 4.63829 | 1.464215 | 0 | 5.968481 | 0
2018-03-02 07:01 | 488520 | 1200.0001 | 2 | 49 | 4.200393 | 4.158838 | 1.610772 | 0 | 6.584082 | 0
2018-03-02 07:03 | 488640 | 1320.0001 | 2 | 49 | 4.20039 | 3.692144 | 1.741573 | 0 | 7.133495 | 0
2018-03-02 07:05 | 488756.4 | 1436.3384 | 2 | 49 | 4.200417 | 3.259985 | 1.853839 | 0 | 7.605058 | 0
2018-03-02 07:07 | 488876.4 | 120 | 3 | 49 | 4.227753 | 3.26001 | 1.962061 | 0 | 8.060992 | 0
2018-03-02 07:09 | 488996.4 | 240 | 3 | 49 | 4.260022 | 3.259993 | 2.070721 | 0 | 8.52211 | 0
2018-03-02 07:11 | 489116.4 | 360.0008 | 3 | 49 | 4.294924 | 3.259989 | 2.179366 | 0 | 8.986813 | 0
2018-03-02 07:13 | 489236.4 | 480.0008 | 3 | 49 | 4.332189 | 3.25996 | 2.288031 | 0 | 9.455523 | 0
2018-03-02 07:15 | 489356.4 | 600.0016 | 3 | 49 | 4.371459 | 3.259991 | 2.396702 | 0 | 9.928424 | 0
2018-03-02 07:17 | 489476.4 | 720.0015 | 3 | 49 | 4.400407 | 3.055456 | 2.504307 | 0 | 10.40081 | 0
2018-03-02 07:19 | 489596.4 | 840.0016 | 3 | 49 | 4.40038 | 2.553486 | 2.597408 | 0 | 10.81049 | 0
2018-03-02 07:21 | 489716.4 | 960.0008 | 3 | 49 | 4.40039 | 2.15135 | 2.675592 | 0 | 11.15453 | 0
2018-03-02 07:23 | 489836.4 | 1080.0008 | 3 | 49 | 4.400383 | 1.821091 | 2.741616 | 0 | 11.44506 | 0
2018-03-02 07:25 | 489956.4 | 1200 | 3 | 49 | 4.400366 | 1.550213 | 2.797656 | 0 | 11.69166 | 0
2018-03-02 07:27 | 490076.4 | 1320.0008 | 3 | 49 | 4.400362 | 1.327627 | 2.845495 | 0 | 11.90216 | 0
2018-03-02 07:29 | 490196.4 | 1440.0008 | 3 | 49 | 4.40038 | 1.144419 | 2.8866 | 0 | 12.08305 | 0
2018-03-02 07:31 | 490316.4 | 1560.0008 | 3 | 49 | 4.40035 | 0.9919338 | 2.922118 | 0 | 12.23934 | 0
2018-03-02 07:33 | 490436.4 | 1680.0008 | 3 | 49 | 4.400346 | 0.8651886 | 2.953009 | 0 | 12.37527 | 0
2018-03-02 07:35 | 490556.4 | 1800.0016 | 3 | 49 | 4.400348 | 0.7592678 | 2.980033 | 0 | 12.49418 | 0
2018-03-02 07:37 | 490676.4 | 1920.0008 | 3 | 49 | 4.400353 | 0.6693764 | 3.003798 | 0 | 12.59876 | 0
2018-03-02 07:39 | 490796.4 | 2040.0016 | 3 | 49 | 4.400327 | 0.593071 | 3.024816 | 0 | 12.69124 | 0
2018-03-02 07:41 | 490916.4 | 2160.0025 | 3 | 49 | 4.400349 | 0.5283623 | 3.043477 | 0 | 12.77336 | 0
2018-03-02 07:43 | 491036.4 | 2280.0008 | 3 | 49 | 4.400331 | 0.4714985 | 3.060117 | 0 | 12.84658 | 0
2018-03-02 07:45 | 491156.4 | 2400.0008 | 3 | 49 | 4.400348 | 0.4235973 | 3.07501 | 0 | 12.91211 | 0
2018-03-02 07:47 | 491276.4 | 2520.0016 | 3 | 49 | 4.400339 | 0.3809319 | 3.088388 | 0 | 12.97098 | 0
2018-03-02 07:49 | 491396.4 | 2640.0008 | 3 | 49 | 4.400317 | 0.342926 | 3.100433 | 0 | 13.02398 | 0
2018-03-02 07:51 | 491516.4 | 2760.0016 | 3 | 49 | 4.400335 | 0.3104458 | 3.111311 | 0 | 13.07185 | 0
2018-03-02 07:53 | 491636.4 | 2880.0008 | 3 | 49 | 4.400328 | 0.2811356 | 3.12115 | 0 | 13.11514 | 0
2018-03-02 07:55 | 491756.4 | 3000.0008 | 3 | 49 | 4.400311 | 0.2548618 | 3.13007 | 0 | 13.15439 | 0
2018-03-02 07:57 | 491876.4 | 3120.0008 | 3 | 49 | 4.400307 | 0.2313766 | 3.138172 | 0 | 13.19005 | 0
2018-03-02 07:59 | 491996.4 | 3240.0008 | 3 | 49 | 4.400289 | 0.2104797 | 3.145541 | 0 | 13.22247 | 0
2018-03-02 08:01 | 492116.4 | 3360.0009 | 3 | 49 | 4.400311 | 0.1921997 | 3.152252 | 0 | 13.252 | 0
2018-03-02 08:03 | 492236.4 | 3480.0008 | 3 | 49 | 4.400309 | 0.1756516 | 3.15838 | 0 | 13.27897 | 0
2018-03-02 08:05 | 492356.4 | 3600.0008 | 3 | 49 | 4.400308 | 0.1607609 | 3.16398 | 0 | 13.30361 | 0
2018-03-02 08:07 | 492476.4 | 3720.0009 | 3 | 49 | 4.400295 | 0.1468906 | 3.169103 | 0 | 13.32615 | 0
2018-03-02 08:09 | 492596.4 | 3840 | 3 | 49 | 4.40031 | 0.1348877 | 3.173793 | 0 | 13.34679 | 0
2018-03-02 08:11 | 492716.4 | 3960.0008 | 3 | 49 | 4.400282 | 0.1232738 | 3.178096 | 0 | 13.36572 | 0
2018-03-02 08:13 | 492836.4 | 4080.0008 | 3 | 49 | 4.400276 | 0.1131496 | 3.182048 | 0 | 13.38311 | 0
2018-03-02 08:15 | 492956.4 | 4200.0008 | 3 | 49 | 4.400327 | 0.1051235 | 3.185679 | 0 | 13.39909 | 0
2018-03-02 08:17 | 493076.4 | 4320 | 3 | 49 | 4.400286 | 0.09599876 | 3.189021 | 0 | 13.41379 | 0
2018-03-02 08:19 | 493196.4 | 4440.0008 | 3 | 49 | 4.400303 | 0.08875465 | 3.192099 | 0 | 13.42734 | 0
2018-03-02 08:21 | 493310.3 | 4553.8879 | 3 | 49 | 4.400271 | 0.08149147 | 3.194793 | 0 | 13.4392 | 0
2018-03-02 08:23 | 493430.3 | 119.9999 | 4 | 49 | 4.394089 | 0 | 3.194793 | 0 | 13.4392 | 0
2018-03-02 08:25 | 493550.3 | 239.9999 | 4 | 49 | 4.393459 | 0 | 3.194793 | 0 | 13.4392 | 0
2018-03-02 08:26 | 493610.3 | 300.0014 | 4 | 49 | 4.39324 | 0 | 3.194793 | 0 | 13.4392 | 0
2018-03-02 08:28 | 493730.4 | 120 | 5 | 49 | 4.142301 | -3.259892 | 3.194793 | 0.1086564 | 13.4392 | 0.4533376
2018-03-02 08:30 | 493850.4 | 240 | 5 | 49 | 4.102298 | -3.259941 | 3.194793 | 0.217313 | 13.4392 | 0.9012411
2018-03-02 08:32 | 493970.4 | 360.0008 | 5 | 49 | 4.061965 | -3.259904 | 3.194793 | 0.3259764 | 13.4392 | 1.344829
2018-03-02 08:34 | 494090.4 | 480.0001 | 5 | 49 | 4.020813 | -3.259865 | 3.194793 | 0.4346259 | 13.4392 | 1.783928
2018-03-02 08:36 | 494210.4 | 600.0001 | 5 | 49 | 3.979604 | -3.25986 | 3.194793 | 0.5432886 | 13.4392 | 2.218599
2018-03-02 08:38 | 494330.4 | 720.0009 | 5 | 49 | 3.939157 | -3.259879 | 3.194793 | 0.6519424 | 13.4392 | 2.64879
2018-03-02 08:40 | 494450.4 | 840.0008 | 5 | 49 | 3.900059 | -3.259888 | 3.194793 | 0.7605979 | 13.4392 | 3.074662
2018-03-02 08:42 | 494570.4 | 960.0009 | 5 | 49 | 3.862568 | -3.259892 | 3.194793 | 0.8692719 | 13.4392 | 3.496443
2018-03-02 08:44 | 494690.4 | 1080.0009 | 5 | 49 | 3.826898 | -3.259869 | 3.194793 | 0.9779258 | 13.4392 | 3.914172
2018-03-02 08:46 | 494810.4 | 1200.0001 | 5 | 49 | 3.793074 | -3.259858 | 3.194793 | 1.086584 | 13.4392 | 4.32814
2018-03-02 08:48 | 494930.4 | 1320.0008 | 5 | 49 | 3.761107 | -3.25984 | 3.194793 | 1.195228 | 13.4392 | 4.738484
2018-03-02 08:50 | 495050.4 | 1440.0001 | 5 | 49 | 3.731052 | -3.259895 | 3.194793 | 1.303904 | 13.4392 | 5.145576
2018-03-02 08:52 | 495170.4 | 1560.0009 | 5 | 49 | 3.702823 | -3.259933 | 3.194793 | 1.412567 | 13.4392 | 5.549453
2018-03-02 08:54 | 495290.4 | 1680.0008 | 5 | 49 | 3.676435 | -3.259826 | 3.194793 | 1.521208 | 13.4392 | 5.95028
2018-03-02 08:56 | 495410.4 | 1800 | 5 | 49 | 3.651854 | -3.259848 | 3.194793 | 1.629877 | 13.4392 | 6.34844
2018-03-02 08:58 | 495530.4 | 1920.0008 | 5 | 49 | 3.629109 | -3.259918 | 3.194793 | 1.738535 | 13.4392 | 6.743992
2018-03-02 09:00 | 495650.4 | 2040.0001 | 5 | 49 | 3.608289 | -3.259941 | 3.194793 | 1.84719 | 13.4392 | 7.137163
2018-03-02 09:02 | 495770.4 | 2160.0009 | 5 | 49 | 3.589417 | -3.259846 | 3.194793 | 1.955864 | 13.4392 | 7.528248
2018-03-02 09:04 | 495890.4 | 2280.0009 | 5 | 49 | 3.572287 | -3.259916 | 3.194793 | 2.064508 | 13.4392 | 7.917274
2018-03-02 09:06 | 496010.4 | 2400.0009 | 5 | 49 | 3.556458 | -3.259955 | 3.194793 | 2.173169 | 13.4392 | 8.304569
2018-03-02 09:08 | 496130.4 | 2520.001 | 5 | 49 | 3.541434 | -3.259955 | 3.194793 | 2.281845 | 13.4392 | 8.690252
2018-03-02 09:10 | 496250.4 | 2640.0009 | 5 | 49 | 3.526559 | -3.259927 | 3.194793 | 2.39049 | 13.4392 | 9.074203
2018-03-02 09:12 | 496370.4 | 2760.0009 | 5 | 49 | 3.511261 | -3.2599 | 3.194793 | 2.499161 | 13.4392 | 9.456614
2018-03-02 09:14 | 496490.4 | 2880.0009 | 5 | 49 | 3.493017 | -3.25991 | 3.194793 | 2.607809 | 13.4392 | 9.837136
2018-03-02 09:16 | 496610.4 | 3000.0009 | 5 | 49 | 3.471535 | -3.25991 | 3.194793 | 2.716475 | 13.4392 | 10.2156
2018-03-02 09:18 | 496730.4 | 3120.0009 | 5 | 49 | 3.441153 | -3.259858 | 3.194793 | 2.825127 | 13.4392 | 10.59123
2018-03-02 09:20 | 496850.4 | 3240.0001 | 5 | 49 | 3.397744 | -3.259885 | 3.194793 | 2.933801 | 13.4392 | 10.963
2018-03-02 09:22 | 496970.4 | 3360.0009 | 5 | 49 | 3.325295 | -3.259897 | 3.194793 | 3.042454 | 13.4392 | 11.32863
2018-03-02 09:24 | 497090.4 | 3480.0009 | 5 | 49 | 3.160363 | -3.259885 | 3.194793 | 3.151113 | 13.4392 | 11.68259
2018-03-02 09:25 | 497136.8 | 3526.4447 | 5 | 49 | 2.999976 | -3.259902 | 3.194793 | 3.193179 | 13.4392 | 11.81259
2018-03-02 09:27 | 497256.9 | 120.001 | 6 | 49 | 3.341576 | 0 | 3.194793 | 3.193179 | 13.4392 | 11.81259
2018-03-02 09:29 | 497376.9 | 240.001 | 6 | 49 | 3.354646 | 0 | 3.194793 | 3.193179 | 13.4392 | 11.81259
2018-03-02 09:30 | 497436.9 | 300.0025 | 6 | 49 | 3.358342 | 0 | 3.194793 | 3.193179 | 13.4392 | 11.81259
2018-03-02 09:30 | 497436.9 | 0.0025 | 7 | 50 | 3.358373 | 0 | 0 | 0 | 0 | 0
2018-03-02 09:32 | 497557 | 120.0001 | 2 | 50 | 3.975134 | 4.890104 | 0.1623186 | 1.75e-10 | 0.6260983 | 5.88e-10
2018-03-02 09:34 | 497677 | 240.001 | 2 | 50 | 4.018182 | 4.890053 | 0.3253101 | 1.75e-10 | 1.277716 | 5.88e-10
2018-03-02 09:36 | 497797 | 360.0009 | 2 | 50 | 4.055122 | 4.890059 | 0.4882867 | 1.75e-10 | 1.935703 | 5.88e-10
2018-03-02 09:38 | 497917 | 480.0001 | 2 | 50 | 4.085461 | 4.89003 | 0.6512896 | 1.75e-10 | 2.599239 | 5.88e-10
2018-03-02 09:40 | 498037 | 600.0002 | 2 | 50 | 4.111339 | 4.890028 | 0.8142648 | 1.75e-10 | 3.267228 | 5.88e-10
2018-03-02 09:42 | 498157 | 720.001 | 2 | 50 | 4.134609 | 4.890018 | 0.9772884 | 1.75e-10 | 3.939378 | 5.88e-10
2018-03-02 09:44 | 498277 | 840.0002 | 2 | 50 | 4.159114 | 4.890041 | 1.140291 | 1.75e-10 | 4.615296 | 5.88e-10
2018-03-02 09:46 | 498397 | 960.0002 | 2 | 50 | 4.185976 | 4.890079 | 1.303253 | 1.75e-10 | 5.295231 | 5.88e-10
2018-03-02 09:48 | 498517 | 1080.0002 | 2 | 50 | 4.200397 | 4.622869 | 1.463935 | 1.75e-10 | 5.969568 | 5.88e-10
2018-03-02 09:50 | 498637 | 1200.0001 | 2 | 50 | 4.200405 | 4.147182 | 1.610054 | 1.75e-10 | 6.583326 | 5.88e-10
2018-03-02 09:52 | 498757 | 1320.0013 | 2 | 50 | 4.200389 | 3.68331 | 1.74052 | 1.75e-10 | 7.131334 | 5.88e-10
2018-03-02 09:54 | 498870.9 | 1433.944 | 2 | 50 | 4.200397 | 3.259987 | 1.85032 | 1.75e-10 | 7.592538 | 5.88e-10
2018-03-02 09:56 | 498990.9 | 120.0002 | 3 | 50 | 4.227633 | 3.259962 | 1.958545 | 1.75e-10 | 8.048478 | 5.88e-10
2018-03-02 09:58 | 499110.9 | 240.0009 | 3 | 50 | 4.259832 | 3.259993 | 2.067175 | 1.75e-10 | 8.509447 | 5.88e-10
2018-03-02 10:00 | 499230.9 | 360.0009 | 3 | 50 | 4.29469 | 3.259983 | 2.175832 | 1.75e-10 | 8.974178 | 5.88e-10
2018-03-02 10:02 | 499350.9 | 480.0009 | 3 | 50 | 4.331905 | 3.259981 | 2.284514 | 1.75e-10 | 9.442937 | 5.88e-10
2018-03-02 10:04 | 499470.9 | 600.0009 | 3 | 50 | 4.371199 | 3.260006 | 2.393183 | 1.75e-10 | 9.915798 | 5.88e-10
2018-03-02 10:06 | 499590.9 | 720.0017 | 3 | 50 | 4.400378 | 3.058645 | 2.500827 | 1.75e-10 | 10.38833 | 5.88e-10
2018-03-02 10:08 | 499710.9 | 840 | 3 | 50 | 4.400397 | 2.557486 | 2.594064 | 1.75e-10 | 10.79861 | 5.88e-10
2018-03-02 10:10 | 499830.9 | 960.0026 | 3 | 50 | 4.400378 | 2.15402 | 2.672369 | 1.75e-10 | 11.14318 | 5.88e-10
2018-03-02 10:12 | 499950.9 | 1080.0009 | 3 | 50 | 4.400397 | 1.824471 | 2.738478 | 1.75e-10 | 11.43409 | 5.88e-10
2018-03-02 10:14 | 500070.9 | 1200.0009 | 3 | 50 | 4.400377 | 1.552868 | 2.794599 | 1.75e-10 | 11.68104 | 5.88e-10
2018-03-02 10:16 | 500190.9 | 1320.0018 | 3 | 50 | 4.400366 | 1.330124 | 2.842526 | 1.75e-10 | 11.89194 | 5.88e-10
2018-03-02 10:18 | 500310.9 | 1440.0009 | 3 | 50 | 4.400369 | 1.145973 | 2.883686 | 1.75e-10 | 12.07306 | 5.88e-10
2018-03-02 10:20 | 500430.9 | 1560.0008 | 3 | 50 | 4.400362 | 0.9939594 | 2.919267 | 1.75e-10 | 12.22963 | 5.88e-10
2018-03-02 10:22 | 500550.9 | 1680.0009 | 3 | 50 | 4.400367 | 0.8671684 | 2.950211 | 1.75e-10 | 12.36579 | 5.88e-10
2018-03-02 10:24 | 500670.9 | 1800.0009 | 3 | 50 | 4.400353 | 0.7604809 | 2.977268 | 1.75e-10 | 12.48485 | 5.88e-10
2018-03-02 10:26 | 500790.9 | 1920.0009 | 3 | 50 | 4.400352 | 0.6706886 | 3.001079 | 1.75e-10 | 12.58963 | 5.88e-10
2018-03-02 10:28 | 500910.9 | 2040.0001 | 3 | 50 | 4.400345 | 0.5948086 | 3.02213 | 1.75e-10 | 12.68226 | 5.88e-10
2018-03-02 10:30 | 501030.9 | 2160.0001 | 3 | 50 | 4.400347 | 0.5292931 | 3.040826 | 1.75e-10 | 12.76453 | 5.88e-10
2018-03-02 10:32 | 501150.9 | 2280.0006 | 3 | 50 | 4.400326 | 0.4726906 | 3.057502 | 1.75e-10 | 12.83791 | 5.88e-10
2018-03-02 10:34 | 501270.9 | 2400.0008 | 3 | 50 | 4.400331 | 0.4242344 | 3.072432 | 1.75e-10 | 12.90361 | 5.88e-10
2018-03-02 10:36 | 501390.9 | 2520.0008 | 3 | 50 | 4.400352 | 0.3823376 | 3.085845 | 1.75e-10 | 12.96263 | 5.88e-10
2018-03-02 10:38 | 501510.9 | 2640.0008 | 3 | 50 | 4.400302 | 0.3436317 | 3.097928 | 1.75e-10 | 13.0158 | 5.88e-10
2018-03-02 10:40 | 501630.9 | 2760.0017 | 3 | 50 | 4.400338 | 0.3112602 | 3.108839 | 1.75e-10 | 13.06381 | 5.88e-10
2018-03-02 10:42 | 501750.9 | 2880.0008 | 3 | 50 | 4.400307 | 0.2814827 | 3.118711 | 1.75e-10 | 13.10724 | 5.88e-10
2018-03-02 10:44 | 501870.9 | 3000.0008 | 3 | 50 | 4.400301 | 0.2555962 | 3.127659 | 1.75e-10 | 13.14662 | 5.88e-10
2018-03-02 10:46 | 501990.9 | 3120.0008 | 3 | 50 | 4.400312 | 0.2326031 | 3.135791 | 1.75e-10 | 13.1824 | 5.88e-10
2018-03-02 10:48 | 502110.9 | 3240 | 3 | 50 | 4.400311 | 0.2119522 | 3.143188 | 1.75e-10 | 13.21495 | 5.88e-10
2018-03-02 10:50 | 502230.9 | 3360 | 3 | 50 | 4.400299 | 0.1931248 | 3.149931 | 1.75e-10 | 13.24462 | 5.88e-10
2018-03-02 10:52 | 502350.9 | 3480.0008 | 3 | 50 | 4.400299 | 0.1763344 | 3.156089 | 1.75e-10 | 13.27172 | 5.88e-10
2018-03-02 10:54 | 502470.9 | 3600.0017 | 3 | 50 | 4.400292 | 0.1611042 | 3.161713 | 1.75e-10 | 13.29647 | 5.88e-10
2018-03-02 10:56 | 502590.9 | 3720.0008 | 3 | 50 | 4.400297 | 0.1474342 | 3.166854 | 1.75e-10 | 13.31909 | 5.88e-10
2018-03-02 10:58 | 502710.9 | 3840.0017 | 3 | 50 | 4.400278 | 0.1348972 | 3.171569 | 1.75e-10 | 13.33984 | 5.88e-10
2018-03-02 11:00 | 502830.9 | 3960.0001 | 3 | 50 | 4.400277 | 0.1238785 | 3.175892 | 1.75e-10 | 13.35886 | 5.88e-10
2018-03-02 11:02 | 502950.9 | 4080.0008 | 3 | 50 | 4.400312 | 0.1145802 | 3.179862 | 1.75e-10 | 13.37633 | 5.88e-10
2018-03-02 11:04 | 503070.9 | 4200 | 3 | 50 | 4.400291 | 0.1051731 | 3.183515 | 1.75e-10 | 13.39241 | 5.88e-10
2018-03-02 11:06 | 503190.9 | 4320.0008 | 3 | 50 | 4.40027 | 0.09640312 | 3.186876 | 1.75e-10 | 13.40719 | 5.88e-10
2018-03-02 11:08 | 503310.9 | 4440.0008 | 3 | 50 | 4.400301 | 0.08914185 | 3.18997 | 1.75e-10 | 13.42081 | 5.88e-10
2018-03-02 11:10 | 503430.9 | 4560.0007 | 3 | 50 | 4.40028 | 0.08186722 | 3.19282 | 1.75e-10 | 13.43335 | 5.88e-10
2018-03-02 11:10 | 503437.5 | 4566.5975 | 3 | 50 | 4.400271 | 0.0814991 | 3.192969 | 1.75e-10 | 13.43401 | 5.88e-10
2018-03-02 11:12 | 503557.6 | 120.0007 | 4 | 50 | 4.39408 | 0 | 3.192969 | 1.75e-10 | 13.43401 | 5.88e-10
2018-03-02 11:14 | 503677.6 | 239.9999 | 4 | 50 | 4.393456 | 0 | 3.192969 | 1.75e-10 | 13.43401 | 5.88e-10
2018-03-02 11:15 | 503737.6 | 300.0021 | 4 | 50 | 4.393241 | 0 | 3.192969 | 1.75e-10 | 13.43401 | 5.88e-10
2018-03-02 11:17 | 503857.6 | 120.0008 | 5 | 50 | 4.141834 | -3.259922 | 3.192969 | 0.1086517 | 13.43401 | 0.4532734
2018-03-02 11:19 | 503977.6 | 240 | 5 | 50 | 4.101803 | -3.259888 | 3.192969 | 0.2173092 | 13.43401 | 0.9011291
2018-03-02 11:21 | 504097.6 | 360 | 5 | 50 | 4.061436 | -3.259885 | 3.192969 | 0.3259568 | 13.43401 | 1.344598
2018-03-02 11:23 | 504217.6 | 480 | 5 | 50 | 4.020286 | -3.259869 | 3.192969 | 0.4346144 | 13.43401 | 1.783673
2018-03-02 11:25 | 504337.6 | 600.0001 | 5 | 50 | 3.979118 | -3.259809 | 3.192969 | 0.5432734 | 13.43401 | 2.218273
2018-03-02 11:27 | 504457.6 | 720.0001 | 5 | 50 | 3.938652 | -3.2601 | 3.192969 | 0.6519267 | 13.43401 | 2.64841
2018-03-02 11:29 | 504577.6 | 840.0001 | 5 | 50 | 3.899577 | -3.260102 | 3.192969 | 0.7606003 | 13.43401 | 3.074301
2018-03-02 11:31 | 504697.6 | 960.0001 | 5 | 50 | 3.862159 | -3.260138 | 3.192969 | 0.8692631 | 13.43401 | 3.49599
2018-03-02 11:33 | 504817.6 | 1080.0009 | 5 | 50 | 3.826535 | -3.259846 | 3.192969 | 0.9779269 | 13.43401 | 3.913714
2018-03-02 11:35 | 504937.6 | 1200.0009 | 5 | 50 | 3.792706 | -3.259851 | 3.192969 | 1.086586 | 13.43401 | 4.327646
2018-03-02 11:37 | 505057.6 | 1320.0001 | 5 | 50 | 3.760714 | -3.259844 | 3.192969 | 1.195247 | 13.43401 | 4.738011
2018-03-02 11:39 | 505177.6 | 1440.0001 | 5 | 50 | 3.730672 | -3.259875 | 3.192969 | 1.303907 | 13.43401 | 5.145
2018-03-02 11:41 | 505297.6 | 1560 | 5 | 50 | 3.702443 | -3.259885 | 3.192969 | 1.412558 | 13.43401 | 5.548793
2018-03-02 11:43 | 505417.6 | 1680.0008 | 5 | 50 | 3.676079 | -3.259908 | 3.192969 | 1.521224 | 13.43401 | 5.949675
2018-03-02 11:45 | 505537.6 | 1800 | 5 | 50 | 3.651499 | -3.25991 | 3.192969 | 1.629876 | 13.43401 | 6.347736
2018-03-02 11:47 | 505657.6 | 1920.0009 | 5 | 50 | 3.628747 | -3.259885 | 3.192969 | 1.738544 | 13.43401 | 6.743282
2018-03-02 11:49 | 505777.6 | 2040 | 5 | 50 | 3.607974 | -3.2599 | 3.192969 | 1.847195 | 13.43401 | 7.136405
2018-03-02 11:51 | 505897.6 | 2160 | 5 | 50 | 3.589089 | -3.259885 | 3.192969 | 1.955846 | 13.43401 | 7.527372
2018-03-02 11:53 | 506017.6 | 2280.0008 | 5 | 50 | 3.571914 | -3.259939 | 3.192969 | 2.064503 | 13.43401 | 7.916402
2018-03-02 11:55 | 506137.6 | 2400 | 5 | 50 | 3.556132 | -3.259906 | 3.192969 | 2.173156 | 13.43401 | 8.303636
2018-03-02 11:57 | 506257.6 | 2520 | 5 | 50 | 3.541145 | -3.259908 | 3.192969 | 2.281816 | 13.43401 | 8.689229
2018-03-02 11:59 | 506377.6 | 2640 | 5 | 50 | 3.526313 | -3.259883 | 3.192969 | 2.390477 | 13.43401 | 9.073205
2018-03-02 12:01 | 506497.6 | 2760.0008 | 5 | 50 | 3.511039 | -3.259897 | 3.192969 | 2.499134 | 13.43401 | 9.455543
2018-03-02 12:03 | 506617.6 | 2880 | 5 | 50 | 3.494106 | -3.2599 | 3.192969 | 2.607788 | 13.43401 | 9.836134
2018-03-02 12:05 | 506737.6 | 3000.0016 | 5 | 50 | 3.472898 | -3.259883 | 3.192969 | 2.716449 | 13.43401 | 10.21472
2018-03-02 12:07 | 506857.6 | 3120.0008 | 5 | 50 | 3.44271 | -3.259922 | 3.192969 | 2.825103 | 13.43401 | 10.59051
2018-03-02 12:09 | 506977.6 | 3240.0025 | 5 | 50 | 3.39939 | -3.25992 | 3.192969 | 2.933752 | 13.43401 | 10.96237
2018-03-02 12:11 | 507097.6 | 3360 | 5 | 50 | 3.327205 | -3.259941 | 3.192969 | 3.042407 | 13.43401 | 11.3282
2018-03-02 12:13 | 507217.6 | 3480.0016 | 5 | 50 | 3.162478 | -3.259941 | 3.192969 | 3.15107 | 13.43401 | 11.68239
2018-03-02 12:13 | 507264.4 | 3526.7895 | 5 | 50 | 2.999975 | -3.259888 | 3.192969 | 3.193437 | 13.43401 | 11.81339
2018-03-02 12:15 | 507384.5 | 119.9999 | 6 | 50 | 3.337955 | 0 | 3.192969 | 3.193437 | 13.43401 | 11.81339
2018-03-02 12:17 | 507504.5 | 240.0007 | 6 | 50 | 3.350956 | 0 | 3.192969 | 3.193437 | 13.43401 | 11.81339
2018-03-02 12:18 | 507564.5 | 300.0014 | 6 | 50 | 3.354676 | 0 | 3.192969 | 3.193437 | 13.43401 | 11.81339
2018-03-02 12:18 | 507564.5 | 0.0025 | 7 | 51 | 3.354597 | 0 | 0 | 0 | 0 | 0
2018-03-02 12:20 | 507684.6 | 120.0009 | 8 | 51 | 3.832201 | 3.259933 | 0.1086498 | 0 | 0.403607 | 0
2018-03-02 12:22 | 507804.6 | 240.0001 | 8 | 51 | 3.894457 | 3.259958 | 0.217298 | 0 | 0.8245351 | 0
2018-03-02 12:24 | 507924.6 | 360.001 | 8 | 51 | 3.91799 | 3.259932 | 0.3259453 | 0 | 1.248921 | 0
2018-03-02 12:26 | 508044.6 | 480.0002 | 8 | 51 | 3.941588 | 3.259966 | 0.434601 | 0 | 1.675918 | 0
2018-03-02 12:28 | 508164.6 | 600.0015 | 8 | 51 | 3.964518 | 3.259943 | 0.5432535 | 0 | 2.105438 | 0
2018-03-02 12:30 | 508284.6 | 720.001 | 8 | 51 | 3.984667 | 3.259907 | 0.6519001 | 0 | 2.537299 | 0
2018-03-02 12:32 | 508404.6 | 840.0018 | 8 | 51 | 4.001062 | 3.25993 | 0.7605518 | 0 | 2.971157 | 0
2018-03-02 12:34 | 508524.6 | 960.0016 | 8 | 51 | 4.01538 | 3.259941 | 0.8692002 | 0 | 3.406658 | 0
2018-03-02 12:36 | 508644.6 | 1080.0007 | 8 | 51 | 4.029013 | 3.259966 | 0.9778514 | 0 | 3.843671 | 0
2018-03-02 12:38 | 508764.6 | 1200.0002 | 8 | 51 | 4.043688 | 3.25996 | 1.086499 | 0 | 4.2822 | 0
2018-03-02 12:40 | 508884.6 | 1320.0006 | 8 | 51 | 4.060034 | 3.259987 | 1.195147 | 0 | 4.722411 | 0
2018-03-02 12:42 | 509004.6 | 1440.0006 | 8 | 51 | 4.078074 | 3.259964 | 1.303798 | 0 | 5.164504 | 0
2018-03-02 12:44 | 509124.6 | 1560.0014 | 8 | 51 | 4.097602 | 3.259935 | 1.412451 | 0 | 5.608646 | 0
2018-03-02 12:46 | 509244.6 | 1680.001 | 8 | 51 | 4.11867 | 3.259985 | 1.5211 | 0 | 6.054977 | 0
2018-03-02 12:48 | 509364.6 | 1800.001 | 8 | 51 | 4.141597 | 3.259922 | 1.629749 | 0 | 6.503691 | 0
2018-03-02 12:50 | 509484.6 | 1920.001 | 8 | 51 | 4.166769 | 3.259937 | 1.738398 | 0 | 6.955022 | 0
2018-03-02 12:52 | 509604.6 | 2040.001 | 8 | 51 | 4.194354 | 3.25996 | 1.847046 | 0 | 7.409209 | 0
2018-03-02 12:53 | 509627.9 | 2063.3289 | 8 | 51 | 4.2 | 3.259943 | 1.868166 | 0 | 7.497853 | 0

## Statistics_74
Date_Time | Test_Time(s) | Step_Time(s) | Step_Index | Cycle_Index | Voltage(V) | Current(A) | Charge_Capacity(Ah) | Discharge_Capacity(Ah) | Charge_Energy(Wh) | Discharge_Energy(Wh) | ACR(Ohm) | Internal Resistance(Ohm)
2018-02-24 18:41 | 12144.78 | 300.0031 | 6 | 1 | 3.351723 | 0 | 3.18975 | 3.228977 | 13.49847 | 11.88208
2018-02-24 21:34 | 22525.83 | 300.0007 | 6 | 2 | 3.345098 | 0 | 3.233244 | 3.23072 | 13.64861 | 11.89425
2018-02-25 00:26 | 32842.69 | 300.0023 | 6 | 3 | 3.342962 | 0 | 3.232457 | 3.229842 | 13.639 | 11.90433
2018-02-25 03:18 | 43149.66 | 300.0017 | 6 | 4 | 3.341476 | 0 | 3.231443 | 3.228083 | 13.62505 | 11.90071
2018-02-25 06:10 | 53474.78 | 300.0041 | 6 | 5 | 3.343068 | 0 | 3.230055 | 3.227192 | 13.61857 | 11.89609
2018-02-25 09:02 | 63806.45 | 300.0017 | 6 | 6 | 3.343956 | 0 | 3.228086 | 3.225504 | 13.61202 | 11.88952
2018-02-25 11:55 | 74144.83 | 300.0028 | 6 | 7 | 3.34082 | 0 | 3.226716 | 3.225025 | 13.60866 | 11.89223
2018-02-25 14:47 | 84479.63 | 300.003 | 6 | 8 | 3.343339 | 0 | 3.225083 | 3.222354 | 13.59839 | 11.87289
2018-02-25 17:40 | 94838.07 | 300.0025 | 6 | 9 | 3.345608 | 0 | 3.222932 | 3.2204 | 13.60013 | 11.85653
2018-02-25 20:32 | 105201.9 | 300.0034 | 6 | 10 | 3.345332 | 0 | 3.221208 | 3.219401 | 13.59686 | 11.85145
2018-02-25 23:25 | 115555.6 | 300.0015 | 6 | 11 | 3.345533 | 0 | 3.220562 | 3.218598 | 13.59534 | 11.84933
2018-02-26 02:18 | 125907.3 | 300.0023 | 6 | 12 | 3.345078 | 0 | 3.219546 | 3.217798 | 13.59184 | 11.84614
2018-02-26 05:10 | 136273.3 | 300.0035 | 6 | 13 | 3.345638 | 0 | 3.218969 | 3.216999 | 13.58967 | 11.84307
2018-02-26 08:03 | 146632.2 | 300.0028 | 6 | 14 | 3.346329 | 0 | 3.217732 | 3.215807 | 13.58469 | 11.83902
2018-02-26 10:56 | 156991.4 | 300.0038 | 6 | 15 | 3.348411 | 0 | 3.215978 | 3.213714 | 13.57779 | 11.82895
2018-02-26 13:48 | 167356 | 300.0016 | 6 | 16 | 3.34991 | 0 | 3.213779 | 3.213099 | 13.56944 | 11.82692
2018-02-26 16:41 | 177724.3 | 300.0039 | 6 | 17 | 3.34969 | 0 | 3.213732 | 3.211983 | 13.57034 | 11.82241
2018-02-26 19:33 | 188066.5 | 300.0041 | 6 | 18 | 3.349538 | 0 | 3.212631 | 3.211058 | 13.56588 | 11.8197
2018-02-26 22:26 | 198419.5 | 300.0041 | 6 | 19 | 3.349657 | 0 | 3.212541 | 3.210919 | 13.56569 | 11.82008
2018-02-27 01:19 | 208781.7 | 300.0038 | 6 | 20 | 3.346793 | 0 | 3.212396 | 3.211371 | 13.56531 | 11.8236
2018-02-27 04:11 | 219110 | 300.0032 | 6 | 21 | 3.346652 | 0 | 3.212051 | 3.209695 | 13.56092 | 11.81704
2018-02-27 07:03 | 229445.5 | 300.0047 | 6 | 22 | 3.347519 | 0 | 3.211009 | 3.209437 | 13.55663 | 11.81502
2018-02-27 09:56 | 239789.2 | 300.0038 | 6 | 23 | 3.348896 | 0 | 3.21021 | 3.208438 | 13.55396 | 11.80948
2018-02-27 12:48 | 250121.8 | 300.003 | 6 | 24 | 3.349345 | 0 | 3.208583 | 3.206989 | 13.54862 | 11.80211
2018-02-27 15:40 | 260479 | 300.0017 | 6 | 25 | 3.350795 | 0 | 3.208334 | 3.206512 | 13.54794 | 11.80037
2018-02-27 18:33 | 270827.4 | 300.0023 | 6 | 26 | 3.351215 | 0 | 3.206752 | 3.205226 | 13.54143 | 11.79498
2018-02-27 21:26 | 281196.3 | 300.0023 | 6 | 27 | 3.349616 | 0 | 3.206868 | 3.205701 | 13.54165 | 11.79905
2018-02-28 00:18 | 291530.9 | 300.0016 | 6 | 28 | 3.350482 | 0 | 3.206083 | 3.204573 | 13.53734 | 11.79388
2018-02-28 03:10 | 301872 | 300.0016 | 6 | 29 | 3.349531 | 0 | 3.205271 | 3.204173 | 13.53463 | 11.79254
2018-02-28 06:02 | 312200.3 | 300.0026 | 6 | 30 | 3.350816 | 0 | 3.204312 | 3.202875 | 13.53017 | 11.78649
2018-02-28 08:55 | 322558.8 | 300.0023 | 6 | 31 | 3.350195 | 0 | 3.204267 | 3.203189 | 13.53099 | 11.7883
2018-02-28 11:48 | 332911.3 | 300.0026 | 6 | 32 | 3.351561 | 0 | 3.203404 | 3.20188 | 13.52708 | 11.78131
2018-02-28 14:40 | 343262.8 | 300.0026 | 6 | 33 | 3.351561 | 0 | 3.200817 | 3.200654 | 13.51841 | 11.7755
2018-02-28 17:33 | 353613.2 | 300.0019 | 6 | 34 | 3.35164 | 0 | 3.201864 | 3.200609 | 13.5227 | 11.7766
2018-02-28 20:25 | 363973 | 300.0024 | 6 | 35 | 3.35282 | 0 | 3.201003 | 3.199455 | 13.5194 | 11.77014
2018-02-28 23:18 | 374326.1 | 300.0021 | 6 | 36 | 3.351563 | 0 | 3.199997 | 3.198855 | 13.51602 | 11.76855
2018-03-01 02:10 | 384683.1 | 300.0018 | 6 | 37 | 3.352186 | 0 | 3.200479 | 3.198955 | 13.51683 | 11.76991
2018-03-01 05:03 | 395044.9 | 300.0018 | 6 | 38 | 3.352499 | 0 | 3.199922 | 3.19765 | 13.51495 | 11.76521
2018-03-01 07:56 | 405402.4 | 300.0015 | 6 | 39 | 3.352168 | 0 | 3.198897 | 3.197638 | 13.5106 | 11.76499
2018-03-01 10:48 | 415759.3 | 300.0024 | 6 | 40 | 3.353361 | 0 | 3.198392 | 3.196801 | 13.50856 | 11.76085
2018-03-01 13:41 | 426132.3 | 300.0016 | 6 | 41 | 3.353165 | 0 | 3.198039 | 3.196801 | 13.50805 | 11.76222
2018-03-01 16:34 | 436496.6 | 300.0023 | 6 | 42 | 3.353051 | 0 | 3.197618 | 3.19632 | 13.50593 | 11.75985
2018-03-01 19:27 | 446857.7 | 300.0022 | 6 | 43 | 3.353452 | 0 | 3.197354 | 3.195764 | 13.50351 | 11.75728
2018-03-01 22:19 | 457213.8 | 300.0031 | 6 | 44 | 3.352073 | 0 | 3.196745 | 3.195811 | 13.50263 | 11.76014
2018-03-02 01:12 | 467560.4 | 300.0014 | 6 | 45 | 3.352475 | 0 | 3.196591 | 3.195351 | 13.49996 | 11.75912
2018-03-02 04:04 | 477915.9 | 300.0031 | 6 | 46 | 3.353833 | 0 | 3.196256 | 3.194525 | 13.49877 | 11.75563
2018-03-02 06:57 | 488260 | 300.0014 | 6 | 47 | 3.353983 | 0 | 3.195104 | 3.193716 | 13.49447 | 11.75313
2018-03-02 09:49 | 498608.8 | 300.0015 | 6 | 48 | 3.356221 | 0 | 3.194933 | 3.193084 | 13.49353 | 11.7473
2018-03-02 12:42 | 508967.9 | 300.0023 | 6 | 49 | 3.354979 | 0 | 3.193831 | 3.192467 | 13.49076 | 11.74754
2018-03-02 15:34 | 519318.3 | 300.0015 | 6 | 50 | 3.356665 | 0 | 3.191349 | 3.191154 | 13.47856 | 11.74156
2018-03-02 16:07 | 521292.3 | 1973.892 | 8 | 51 | 4.200001 | 3.259871 | 1.78686 | 0 | 7.19474 | 0

## Channel_74_1
Date_Time | Test_Time(s) | Step_Time(s) | Step_Index | Cycle_Index | Voltage(V) | Current(A) | Charge_Capacity(Ah) | Discharge_Capacity(Ah) | Charge_Energy(Wh) | Discharge_Energy(Wh) | ACR(Ohm) | Internal Resistance(Ohm) | dV/dt(V/s) | dI/dt(A/s)
2018-02-24 15:21 | 130.0016 | 130.0015 | 1 | 1 | 3.507192 | 0 | 0 | 0 | 0 | 0
2018-02-24 15:23 | 260.0001 | 260 | 1 | 1 | 3.507316 | 0 | 0 | 0 | 0 | 0
2018-02-24 15:26 | 390.0009 | 390.0008 | 1 | 1 | 3.507451 | 0 | 0 | 0 | 0 | 0
2018-02-24 15:28 | 520.0016 | 520.0015 | 1 | 1 | 3.507583 | 0 | 0 | 0 | 0 | 0
2018-02-24 15:30 | 650.0014 | 650.0013 | 1 | 1 | 3.507726 | 0 | 0 | 0 | 0 | 0
2018-02-24 15:32 | 780.002 | 780.0019 | 1 | 1 | 3.507858 | 0 | 0 | 0 | 0 | 0
2018-02-24 15:34 | 910.0011 | 910.001 | 1 | 1 | 3.507988 | 0 | 0 | 0 | 0 | 0
2018-02-24 15:36 | 1040.0003 | 1040.0002 | 1 | 1 | 3.508109 | 0 | 0 | 0 | 0 | 0
2018-02-24 15:39 | 1170.0011 | 1170.001 | 1 | 1 | 3.508228 | 0 | 0 | 0 | 0 | 0
2018-02-24 15:41 | 1300.0021 | 1300.002 | 1 | 1 | 3.508343 | 0 | 0 | 0 | 0 | 0
2018-02-24 15:43 | 1430.001 | 1430.0009 | 1 | 1 | 3.508469 | 0 | 0 | 0 | 0 | 0
2018-02-24 15:45 | 1560.0007 | 1560.0006 | 1 | 1 | 3.508589 | 0 | 0 | 0 | 0 | 0
2018-02-24 15:47 | 1690.0013 | 1690.0012 | 1 | 1 | 3.508711 | 0 | 0 | 0 | 0 | 0
2018-02-24 15:49 | 1810.0029 | 1810.0028 | 1 | 1 | 3.508813 | 0 | 0 | 0 | 0 | 0
2018-02-24 15:51 | 1930.081536 | 120.0003 | 2 | 1 | 4.02842 | 4.889982 | 0.1622868 | 0 | 0.6430464 | 0
2018-02-24 15:53 | 2050.081636 | 240.0004 | 2 | 1 | 4.065762 | 4.890099 | 0.3252924 | 0 | 1.302689 | 0
2018-02-24 15:55 | 2170.082536 | 360.0013 | 2 | 1 | 4.099422 | 4.890062 | 0.4882846 | 0 | 1.968208 | 0
2018-02-24 15:57 | 2290.081836 | 480.0006 | 2 | 1 | 4.127172 | 4.890032 | 0.6512816 | 0 | 2.63873 | 0
2018-02-24 15:59 | 2410.083636 | 600.0024 | 2 | 1 | 4.15107 | 4.890081 | 0.8142644 | 0 | 3.313377 | 0
2018-02-24 16:01 | 2530.081336 | 720.0001 | 2 | 1 | 4.172968 | 4.890053 | 0.977251 | 0 | 3.991732 | 0
2018-02-24 16:03 | 2650.083836 | 840.0026 | 2 | 1 | 4.196796 | 4.890072 | 1.140245 | 0 | 4.673798 | 0
2018-02-24 16:05 | 2770.081536 | 960.0003 | 2 | 1 | 4.200391 | 4.551584 | 1.298194 | 0 | 5.3372 | 0
2018-02-24 16:07 | 2890.081336 | 1080.0001 | 2 | 1 | 4.200368 | 4.182482 | 1.443737 | 0 | 5.948539 | 0
2018-02-24 16:09 | 3010.082436 | 1200.0012 | 2 | 1 | 4.200376 | 3.812969 | 1.57701 | 0 | 6.508335 | 0
2018-02-24 16:11 | 3130.081736 | 1320.0005 | 2 | 1 | 4.200384 | 3.443218 | 1.697963 | 0 | 7.016383 | 0
2018-02-24 16:12 | 3190.743136 | 1380.6619 | 2 | 1 | 4.200397 | 3.259975 | 1.754431 | 0 | 7.253571 | 0
2018-02-24 16:14 | 3310.758244 | 120.0005 | 3 | 1 | 4.225899 | 3.259987 | 1.862651 | 0 | 7.709438 | 0
2018-02-24 16:16 | 3430.758244 | 240.0005 | 3 | 1 | 4.255321 | 3.259964 | 1.971304 | 0 | 8.170168 | 0
2018-02-24 16:18 | 3550.759544 | 360.0018 | 3 | 1 | 4.2875 | 3.259989 | 2.07996 | 0 | 8.63426 | 0
2018-02-24 16:20 | 3670.758644 | 480.0009 | 3 | 1 | 4.322246 | 3.260006 | 2.188618 | 0 | 9.101997 | 0
2018-02-24 16:22 | 3790.758344 | 600.0006 | 3 | 1 | 4.359272 | 3.259977 | 2.297268 | 0 | 9.573599 | 0
2018-02-24 16:24 | 3910.758244 | 720.0005 | 3 | 1 | 4.398266 | 3.260006 | 2.405935 | 0 | 10.04941 | 0
2018-02-24 16:26 | 4030.758744 | 840.001 | 3 | 1 | 4.400394 | 2.765249 | 2.506183 | 0 | 10.49054 | 0
2018-02-24 16:28 | 4150.759244 | 960.0015 | 3 | 1 | 4.400385 | 2.357916 | 2.591366 | 0 | 10.86538 | 0
2018-02-24 16:30 | 4270.759244 | 1080.0015 | 3 | 1 | 4.400389 | 2.019711 | 2.664138 | 0 | 11.1856 | 0
2018-02-24 16:32 | 4390.758644 | 1200.0009 | 3 | 1 | 4.400362 | 1.735407 | 2.726601 | 0 | 11.46046 | 0
2018-02-24 16:34 | 4510.758244 | 1320.0005 | 3 | 1 | 4.400369 | 1.498701 | 2.780388 | 0 | 11.69714 | 0
2018-02-24 16:36 | 4630.757744 | 1440 | 3 | 1 | 4.400364 | 1.299458 | 2.826926 | 0 | 11.90193 | 0
2018-02-24 16:38 | 4750.758244 | 1560.0005 | 3 | 1 | 4.400358 | 1.132786 | 2.867375 | 0 | 12.07992 | 0
2018-02-24 16:40 | 4870.758444 | 1680.0007 | 3 | 1 | 4.400343 | 0.9921932 | 2.902725 | 0 | 12.23547 | 0
2018-02-24 16:42 | 4990.758744 | 1800.001 | 3 | 1 | 4.400345 | 0.873373 | 2.933761 | 0 | 12.37204 | 0
2018-02-24 16:44 | 5110.757744 | 1920 | 3 | 1 | 4.400305 | 0.77174 | 2.961134 | 0 | 12.49249 | 0
2018-02-24 16:46 | 5230.758344 | 2040.0006 | 3 | 1 | 4.400371 | 0.6868687 | 2.985413 | 0 | 12.59932 | 0
2018-02-24 16:48 | 5350.758244 | 2160.0005 | 3 | 1 | 4.400343 | 0.6121864 | 3.00702 | 0 | 12.6944 | 0
2018-02-24 16:50 | 5470.758644 | 2280.0009 | 3 | 1 | 4.400348 | 0.5486069 | 3.026337 | 0 | 12.7794 | 0
2018-02-24 16:52 | 5590.757844 | 2400.0001 | 3 | 1 | 4.400331 | 0.4926147 | 3.043661 | 0 | 12.85564 | 0
2018-02-24 16:54 | 5710.758344 | 2520.0006 | 3 | 1 | 4.400319 | 0.4437141 | 3.059248 | 0 | 12.92422 | 0
2018-02-24 16:56 | 5830.758944 | 2640.0012 | 3 | 1 | 4.400322 | 0.4006996 | 3.073303 | 0 | 12.98607 | 0
2018-02-24 16:58 | 5950.758144 | 2760.0004 | 3 | 1 | 4.40032 | 0.3628445 | 3.08601 | 0 | 13.04199 | 0
2018-02-24 17:00 | 6070.758444 | 2880.0007 | 3 | 1 | 4.400275 | 0.3281212 | 3.097523 | 0 | 13.09265 | 0
2018-02-24 17:02 | 6190.759244 | 3000.0015 | 3 | 1 | 4.400328 | 0.2990341 | 3.107973 | 0 | 13.13863 | 0
2018-02-24 17:04 | 6310.759344 | 3120.0016 | 3 | 1 | 4.400331 | 0.2723465 | 3.117474 | 0 | 13.18044 | 0
2018-02-24 17:06 | 6430.758344 | 3240.0006 | 3 | 1 | 4.400299 | 0.2475243 | 3.126125 | 0 | 13.2185 | 0
2018-02-24 17:08 | 6550.759844 | 3360.0021 | 3 | 1 | 4.400298 | 0.2260132 | 3.134013 | 0 | 13.25321 | 0
2018-02-24 17:10 | 6670.757844 | 3480.0001 | 3 | 1 | 4.400294 | 0.2063503 | 3.141216 | 0 | 13.28491 | 0
2018-02-24 17:12 | 6790.758844 | 3600.0011 | 3 | 1 | 4.400293 | 0.1886921 | 3.147803 | 0 | 13.31389 | 0
2018-02-24 17:14 | 6910.757944 | 3720.0002 | 3 | 1 | 4.400306 | 0.1731224 | 3.153831 | 0 | 13.34042 | 0
2018-02-24 17:16 | 7030.758244 | 3840.0005 | 3 | 1 | 4.400279 | 0.1582184 | 3.15935 | 0 | 13.36471 | 0
2018-02-24 17:18 | 7150.758544 | 3960.0008 | 3 | 1 | 4.40029 | 0.145422 | 3.16441 | 0 | 13.38697 | 0
2018-02-24 17:20 | 7270.758344 | 4080.0006 | 3 | 1 | 4.400275 | 0.1334248 | 3.169056 | 0 | 13.40742 | 0
2018-02-24 17:22 | 7390.758444 | 4200.0007 | 3 | 1 | 4.400277 | 0.1228104 | 3.173318 | 0 | 13.42617 | 0
2018-02-24 17:24 | 7510.760844 | 4320.0031 | 3 | 1 | 4.400218 | 0.1122761 | 3.177231 | 0 | 13.44338 | 0
2018-02-24 17:26 | 7630.758344 | 4440.0006 | 3 | 1 | 4.400252 | 0.1039124 | 3.180821 | 0 | 13.45918 | 0
2018-02-24 17:28 | 7750.760044 | 4560.0023 | 3 | 1 | 4.400262 | 0.09549904 | 3.184142 | 0 | 13.4738 | 0
2018-02-24 17:30 | 7870.759644 | 4680.0019 | 3 | 1 | 4.400234 | 0.08764458 | 3.187201 | 0 | 13.48725 | 0
2018-02-24 17:32 | 7978.769244 | 4788.0115 | 3 | 1 | 4.400243 | 0.0814991 | 3.18975 | 0 | 13.49847 | 0
2018-02-24 17:34 | 8098.81344 | 120.0003 | 4 | 1 | 4.39355 | 0 | 3.18975 | 0 | 13.49847 | 0
2018-02-24 17:36 | 8218.81364 | 240.0005 | 4 | 1 | 4.392949 | 0 | 3.18975 | 0 | 13.49847 | 0
2018-02-24 17:37 | 8278.81624 | 300.0031 | 4 | 1 | 4.392733 | 0 | 3.18975 | 0 | 13.49847 | 0
2018-02-24 17:39 | 8398.8991 | 120.0002 | 5 | 1 | 4.120142 | -3.260208 | 3.18975 | 0.1086526 | 13.49847 | 0.4508223
2018-02-24 17:41 | 8518.8993 | 240.0004 | 5 | 1 | 4.081101 | -3.26015 | 3.18975 | 0.2173202 | 13.49847 | 0.8964171
2018-02-24 17:43 | 8638.9003 | 360.0014 | 5 | 1 | 4.041586 | -3.260127 | 3.18975 | 0.3259813 | 13.49847 | 1.337738
2018-02-24 17:45 | 8758.9 | 480.0011 | 5 | 1 | 4.001185 | -3.260121 | 3.18975 | 0.434641 | 13.49847 | 1.774706
2018-02-24 17:47 | 8878.9001 | 600.0012 | 5 | 1 | 3.960725 | -3.260129 | 3.18975 | 0.5433044 | 13.49847 | 2.207288
2018-02-24 17:49 | 8998.8995 | 720.0006 | 5 | 1 | 3.920895 | -3.26016 | 3.18975 | 0.6519676 | 13.49847 | 2.635501
2018-02-24 17:51 | 9118.9004 | 840.0015 | 5 | 1 | 3.882202 | -3.260164 | 3.18975 | 0.7606303 | 13.49847 | 3.059439
2018-02-24 17:53 | 9238.9004 | 960.0015 | 5 | 1 | 3.845044 | -3.260141 | 3.18975 | 0.8692859 | 13.49847 | 3.47923
2018-02-24 17:55 | 9358.9005 | 1080.0016 | 5 | 1 | 3.809559 | -3.26006 | 3.18975 | 0.9779444 | 13.49847 | 3.895083
2018-02-24 17:57 | 9478.9014 | 1200.0025 | 5 | 1 | 3.775797 | -3.2601 | 3.18975 | 1.086608 | 13.49847 | 4.307192
2018-02-24 17:59 | 9598.8992 | 1320.0003 | 5 | 1 | 3.743858 | -3.26009 | 3.18975 | 1.195269 | 13.49847 | 4.715725
2018-02-24 18:01 | 9718.899 | 1440.0001 | 5 | 1 | 3.71379 | -3.260092 | 3.18975 | 1.303939 | 13.49847 | 5.120917
2018-02-24 18:03 | 9838.9002 | 1560.0013 | 5 | 1 | 3.685604 | -3.260063 | 3.18975 | 1.412622 | 13.49847 | 5.522998
2018-02-24 18:05 | 9958.9 | 1680.0011 | 5 | 1 | 3.659284 | -3.260063 | 3.18975 | 1.521288 | 13.49847 | 5.92205
2018-02-24 18:07 | 10078.9007 | 1800.0018 | 5 | 1 | 3.634746 | -3.260098 | 3.18975 | 1.629961 | 13.49847 | 6.318368
2018-02-24 18:09 | 10198.899 | 1920.0001 | 5 | 1 | 3.611948 | -3.26006 | 3.18975 | 1.738622 | 13.49847 | 6.712067
2018-02-24 18:11 | 10318.8996 | 2040.0007 | 5 | 1 | 3.591043 | -3.260106 | 3.18975 | 1.847294 | 13.49847 | 7.103431
2018-02-24 18:13 | 10438.8996 | 2160.0007 | 5 | 1 | 3.572071 | -3.260129 | 3.18975 | 1.955961 | 13.49847 | 7.492611
2018-02-24 18:15 | 10558.8992 | 2280.0003 | 5 | 1 | 3.55487 | -3.26009 | 3.18975 | 2.064627 | 13.49847 | 7.879821
2018-02-24 18:17 | 10678.8991 | 2400.0002 | 5 | 1 | 3.539121 | -3.260117 | 3.18975 | 2.173278 | 13.49847 | 8.265194
2018-02-24 18:19 | 10798.9008 | 2520.0019 | 5 | 1 | 3.524436 | -3.26009 | 3.18975 | 2.281961 | 13.49847 | 8.649035
2018-02-24 18:21 | 10918.8991 | 2640.0002 | 5 | 1 | 3.510188 | -3.260117 | 3.18975 | 2.390625 | 13.49847 | 9.031236
2018-02-24 18:23 | 11038.8994 | 2760.0005 | 5 | 1 | 3.495815 | -3.260148 | 3.18975 | 2.499289 | 13.49847 | 9.411894
2018-02-24 18:25 | 11158.899 | 2880.0001 | 5 | 1 | 3.480186 | -3.260146 | 3.18975 | 2.60795 | 13.49847 | 9.790919
2018-02-24 18:27 | 11278.8997 | 3000.0008 | 5 | 1 | 3.461118 | -3.260171 | 3.18975 | 2.716616 | 13.49847 | 10.16811
2018-02-24 18:29 | 11398.9008 | 3120.0019 | 5 | 1 | 3.434443 | -3.260146 | 3.18975 | 2.825282 | 13.49847 | 10.54285
2018-02-24 18:31 | 11518.901 | 3240.0021 | 5 | 1 | 3.397409 | -3.260167 | 3.18975 | 2.93395 | 13.49847 | 10.91416
2018-02-24 18:33 | 11638.9005 | 3360.0016 | 5 | 1 | 3.340591 | -3.260171 | 3.18975 | 3.042614 | 13.49847 | 11.28052
2018-02-24 18:35 | 11758.9001 | 3480.0012 | 5 | 1 | 3.228758 | -3.260164 | 3.18975 | 3.151277 | 13.49847 | 11.63831
2018-02-24 18:36 | 11844.7282 | 3565.8293 | 5 | 1 | 2.999996 | -3.260076 | 3.18975 | 3.228977 | 13.49847 | 11.88208
2018-02-24 18:38 | 11964.77 | 120.0011 | 6 | 1 | 3.336945 | 0 | 3.18975 | 3.228977 | 13.49847 | 11.88208
2018-02-24 18:40 | 12084.77 | 240.0006 | 6 | 1 | 3.348594 | 0 | 3.18975 | 3.228977 | 13.49847 | 11.88208
2018-02-24 18:41 | 12144.78 | 300.0031 | 6 | 1 | 3.351723 | 0 | 3.18975 | 3.228977 | 13.49847 | 11.88208
2018-02-24 18:41 | 12144.78 | 0.0024 | 7 | 2 | 3.351782 | 0 | 0 | 0 | 0 | 0
2018-02-24 18:43 | 12264.87 | 120.0004 | 2 | 2 | 4.000363 | 4.890057 | 0.1622978 | 7.26e-10 | 0.6300944 | 2.434e-09
2018-02-24 18:45 | 12384.87 | 240.0007 | 2 | 2 | 4.044057 | 4.890043 | 0.3252874 | 7.26e-10 | 1.285918 | 2.434e-09
2018-02-24 18:47 | 12504.87 | 360.0017 | 2 | 2 | 4.080454 | 4.890053 | 0.4882863 | 7.26e-10 | 1.948178 | 2.434e-09
2018-02-24 18:49 | 12624.87 | 480.0012 | 2 | 2 | 4.11019 | 4.89003 | 0.6512665 | 7.26e-10 | 2.615693 | 2.434e-09
2018-02-24 18:51 | 12744.87 | 600.0006 | 2 | 2 | 4.135806 | 4.890053 | 0.8142589 | 7.26e-10 | 3.287763 | 2.434e-09
2018-02-24 18:53 | 12864.87 | 720.0019 | 2 | 2 | 4.158669 | 4.890064 | 0.9772526 | 7.26e-10 | 3.963749 | 2.434e-09
2018-02-24 18:55 | 12984.87 | 840.0015 | 2 | 2 | 4.182914 | 4.890079 | 1.140238 | 7.26e-10 | 4.643498 | 2.434e-09
2018-02-24 18:57 | 13104.87 | 960.0018 | 2 | 2 | 4.200397 | 4.744366 | 1.302394 | 7.26e-10 | 5.323652 | 2.434e-09
2018-02-24 18:59 | 13224.87 | 1080.0023 | 2 | 2 | 4.200388 | 4.350454 | 1.45391 | 7.26e-10 | 5.960076 | 2.434e-09
2018-02-24 19:01 | 13344.87 | 1200.0018 | 2 | 2 | 4.200362 | 3.960163 | 1.592417 | 7.26e-10 | 6.541856 | 2.434e-09
2018-02-24 19:03 | 13464.87 | 1320.0007 | 2 | 2 | 4.200385 | 3.571846 | 1.717915 | 7.26e-10 | 7.068997 | 2.434e-09
2018-02-24 19:05 | 13563.09 | 1418.2181 | 2 | 2 | 4.200385 | 3.259985 | 1.811084 | 7.26e-10 | 7.460343 | 2.434e-09
2018-02-24 19:07 | 13683.10196 | 120.0022 | 3 | 2 | 4.226497 | 3.259979 | 1.919304 | 7.26e-10 | 7.916227 | 2.434e-09
2018-02-24 19:09 | 13803.10166 | 240.0019 | 3 | 2 | 4.256705 | 3.260004 | 2.027957 | 7.26e-10 | 8.377065 | 2.434e-09
2018-02-24 19:11 | 13923.10096 | 360.0012 | 3 | 2 | 4.289558 | 3.259964 | 2.136613 | 7.26e-10 | 8.841346 | 2.434e-09
2018-02-24 19:13 | 14043.10086 | 480.0011 | 3 | 2 | 4.324906 | 3.259966 | 2.24527 | 7.26e-10 | 9.309337 | 2.434e-09
2018-02-24 19:15 | 14163.10046 | 600.0007 | 3 | 2 | 4.362516 | 3.260014 | 2.35393 | 7.26e-10 | 9.781302 | 2.434e-09
2018-02-24 19:17 | 14283.10006 | 720.0003 | 3 | 2 | 4.400426 | 3.230026 | 2.462563 | 7.26e-10 | 10.25734 | 2.434e-09
2018-02-24 19:19 | 14403.10196 | 840.0022 | 3 | 2 | 4.400388 | 2.717136 | 2.561094 | 7.26e-10 | 10.69092 | 2.434e-09
2018-02-24 19:21 | 14523.10286 | 960.0031 | 3 | 2 | 4.400353 | 2.314207 | 2.644753 | 7.26e-10 | 11.05905 | 2.434e-09
2018-02-24 19:23 | 14643.10006 | 1080.0003 | 3 | 2 | 4.400377 | 1.978659 | 2.716145 | 7.26e-10 | 11.3732 | 2.434e-09
2018-02-24 19:25 | 14763.10126 | 1200.0015 | 3 | 2 | 4.400372 | 1.701122 | 2.777333 | 7.26e-10 | 11.64245 | 2.434e-09
2018-02-24 19:27 | 14883.10166 | 1320.0019 | 3 | 2 | 4.400351 | 1.468115 | 2.830032 | 7.26e-10 | 11.87435 | 2.434e-09
2018-02-24 19:29 | 15003.10116 | 1440.0014 | 3 | 2 | 4.400373 | 1.273695 | 2.875634 | 7.26e-10 | 12.07501 | 2.434e-09
2018-02-24 19:31 | 15123.10026 | 1560.0005 | 3 | 2 | 4.400347 | 1.110266 | 2.915288 | 7.26e-10 | 12.2495 | 2.434e-09
2018-02-24 19:33 | 15243.10006 | 1680.0003 | 3 | 2 | 4.4003 | 0.972065 | 2.94995 | 7.26e-10 | 12.40203 | 2.434e-09
2018-02-24 19:35 | 15363.09996 | 1800.0002 | 3 | 2 | 4.400345 | 0.8573627 | 2.980397 | 7.26e-10 | 12.53601 | 2.434e-09
2018-02-24 19:37 | 15483.09996 | 1920.0002 | 3 | 2 | 4.400348 | 0.7585602 | 3.007272 | 7.26e-10 | 12.65426 | 2.434e-09
2018-02-24 19:39 | 15603.10086 | 2040.0011 | 3 | 2 | 4.400342 | 0.674305 | 3.031107 | 7.26e-10 | 12.75915 | 2.434e-09
2018-02-24 19:41 | 15723.10186 | 2160.0021 | 3 | 2 | 4.400311 | 0.6013126 | 3.052338 | 7.26e-10 | 12.85257 | 2.434e-09
2018-02-24 19:43 | 15843.10216 | 2280.0024 | 3 | 2 | 4.400331 | 0.5392056 | 3.071323 | 7.26e-10 | 12.93611 | 2.434e-09
2018-02-24 19:45 | 15963.10186 | 2400.0021 | 3 | 2 | 4.400327 | 0.4846649 | 3.088367 | 7.26e-10 | 13.01111 | 2.434e-09
2018-02-24 19:47 | 16083.10066 | 2520.0009 | 3 | 2 | 4.400303 | 0.4366112 | 3.10371 | 7.26e-10 | 13.07862 | 2.434e-09
2018-02-24 19:49 | 16203.09986 | 2640.0001 | 3 | 2 | 4.400325 | 0.3952751 | 3.117567 | 7.26e-10 | 13.1396 | 2.434e-09
2018-02-24 19:51 | 16323.10016 | 2760.0004 | 3 | 2 | 4.400331 | 0.3588371 | 3.130107 | 7.26e-10 | 13.19478 | 2.434e-09
2018-02-24 19:53 | 16443.10046 | 2880.0007 | 3 | 2 | 4.400322 | 0.3256359 | 3.141492 | 7.26e-10 | 13.24487 | 2.434e-09
2018-02-24 19:55 | 16563.09986 | 3000.0001 | 3 | 2 | 4.400302 | 0.2956753 | 3.151836 | 7.26e-10 | 13.29039 | 2.434e-09
2018-02-24 19:57 | 16683.10026 | 3120.0005 | 3 | 2 | 4.40032 | 0.2697792 | 3.161246 | 7.26e-10 | 13.3318 | 2.434e-09
2018-02-24 19:59 | 16803.10046 | 3240.0007 | 3 | 2 | 4.400328 | 0.246027 | 3.169816 | 7.26e-10 | 13.36951 | 2.434e-09
2018-02-24 20:01 | 16923.10196 | 3360.0022 | 3 | 2 | 4.400274 | 0.2238483 | 3.17764 | 7.26e-10 | 13.40394 | 2.434e-09
2018-02-24 20:03 | 17043.10066 | 3480.0009 | 3 | 2 | 4.400272 | 0.2045422 | 3.184784 | 7.26e-10 | 13.43537 | 2.434e-09
2018-02-24 20:05 | 17163.09996 | 3600.0002 | 3 | 2 | 4.400282 | 0.1873684 | 3.191325 | 7.26e-10 | 13.46415 | 2.434e-09
2018-02-24 20:07 | 17283.10066 | 3720.0009 | 3 | 2 | 4.400315 | 0.1723442 | 3.19731 | 7.26e-10 | 13.49049 | 2.434e-09
2018-02-24 20:09 | 17403.10106 | 3840.0013 | 3 | 2 | 4.400279 | 0.1574059 | 3.202794 | 7.26e-10 | 13.51462 | 2.434e-09
2018-02-24 20:11 | 17523.10046 | 3960.0007 | 3 | 2 | 4.400291 | 0.1446877 | 3.207825 | 7.26e-10 | 13.53676 | 2.434e-09
2018-02-24 20:13 | 17643.10016 | 4080.0004 | 3 | 2 | 4.400285 | 0.1329842 | 3.212446 | 7.26e-10 | 13.5571 | 2.434e-09
2018-02-24 20:15 | 17763.10196 | 4200.0022 | 3 | 2 | 4.400257 | 0.1216965 | 3.216696 | 7.26e-10 | 13.57579 | 2.434e-09
2018-02-24 20:17 | 17883.10056 | 4320.0008 | 3 | 2 | 4.40024 | 0.1119041 | 3.220601 | 7.26e-10 | 13.59298 | 2.434e-09
2018-02-24 20:19 | 18003.10186 | 4440.0021 | 3 | 2 | 4.40027 | 0.1035004 | 3.224189 | 7.26e-10 | 13.60876 | 2.434e-09
2018-02-24 20:21 | 18123.10046 | 4560.0007 | 3 | 2 | 4.400291 | 0.09571838 | 3.227498 | 7.26e-10 | 13.62333 | 2.434e-09
2018-02-24 20:23 | 18243.09996 | 4680.0002 | 3 | 2 | 4.400277 | 0.08777237 | 3.230554 | 7.26e-10 | 13.63677 | 2.434e-09
2018-02-24 20:25 | 18357.86236 | 4794.7626 | 3 | 2 | 4.400282 | 0.08149147 | 3.233244 | 7.26e-10 | 13.64861 | 2.434e-09
2018-02-24 20:27 | 18477.90386 | 120.0007 | 4 | 2 | 4.393649 | 0 | 3.233244 | 7.26e-10 | 13.64861 | 2.434e-09
2018-02-24 20:29 | 18597.90596 | 240.0028 | 4 | 2 | 4.393049 | 0 | 3.233244 | 7.26e-10 | 13.64861 | 2.434e-09
2018-02-24 20:30 | 18657.90586 | 300.0027 | 4 | 2 | 4.392828 | 0 | 3.233244 | 7.26e-10 | 13.64861 | 2.434e-09
2018-02-24 20:32 | 18777.99 | 120.0002 | 5 | 2 | 4.122917 | -3.260164 | 3.233244 | 0.1086607 | 13.64861 | 0.451129
2018-02-24 20:34 | 18897.99 | 240.0011 | 5 | 2 | 4.083995 | -3.260063 | 3.233244 | 0.2173218 | 13.64861 | 0.8970054
2018-02-24 20:36 | 19017.99 | 360.0004 | 5 | 2 | 4.044504 | -3.260117 | 3.233244 | 0.3259822 | 13.64861 | 1.338639
2018-02-24 20:38 | 19137.99 | 480.0013 | 5 | 2 | 4.004014 | -3.260138 | 3.233244 | 0.4346424 | 13.64861 | 1.775921
2018-02-24 20:40 | 19257.99 | 600.0016 | 5 | 2 | 3.96347 | -3.260169 | 3.233244 | 0.5433046 | 13.64861 | 2.208801
2018-02-24 20:42 | 19377.99 | 720.0002 | 5 | 2 | 3.923522 | -3.260134 | 3.233244 | 0.6519606 | 13.64861 | 2.637277
2018-02-24 20:44 | 19497.99 | 840.0001 | 5 | 2 | 3.884789 | -3.260088 | 3.233244 | 0.7606283 | 13.64861 | 3.061522
2018-02-24 20:46 | 19617.99 | 960.0004 | 5 | 2 | 3.847595 | -3.26016 | 3.233244 | 0.8692841 | 13.64861 | 3.481593
2018-02-24 20:48 | 19737.99 | 1080.0009 | 5 | 2 | 3.811999 | -3.260123 | 3.233244 | 0.9779451 | 13.64861 | 3.897726
2018-02-24 20:50 | 19857.99 | 1200.0004 | 5 | 2 | 3.778195 | -3.260167 | 3.233244 | 1.086608 | 13.64861 | 4.310097
2018-02-24 20:52 | 19977.99 | 1320 | 5 | 2 | 3.746159 | -3.260063 | 3.233244 | 1.195269 | 13.64861 | 4.718881
2018-02-24 20:54 | 20097.99 | 1440.0008 | 5 | 2 | 3.715979 | -3.260127 | 3.233244 | 1.303931 | 13.64861 | 5.12429
2018-02-24 20:56 | 20217.99 | 1560.001 | 5 | 2 | 3.687699 | -3.260139 | 3.233244 | 1.412577 | 13.64861 | 5.526464
2018-02-24 20:58 | 20337.99 | 1680.0003 | 5 | 2 | 3.661212 | -3.260097 | 3.233244 | 1.521239 | 13.64861 | 5.925723
2018-02-24 21:00 | 20457.99 | 1800.0002 | 5 | 2 | 3.636542 | -3.260104 | 3.233244 | 1.629914 | 13.64861 | 6.32225
2018-02-24 21:02 | 20577.99 | 1920.0015 | 5 | 2 | 3.613675 | -3.260086 | 3.233244 | 1.738582 | 13.64861 | 6.716166
2018-02-24 21:04 | 20697.99 | 2040.0016 | 5 | 2 | 3.592707 | -3.260097 | 3.233244 | 1.847251 | 13.64861 | 7.107705
2018-02-24 21:06 | 20817.99 | 2160.0023 | 5 | 2 | 3.573644 | -3.260115 | 3.233244 | 1.955927 | 13.64861 | 7.497092
2018-02-24 21:08 | 20937.99 | 2280 | 5 | 2 | 3.556357 | -3.260028 | 3.233244 | 2.064589 | 13.64861 | 7.884458
2018-02-24 21:10 | 21057.99 | 2400.0024 | 5 | 2 | 3.540572 | -3.260069 | 3.233244 | 2.173249 | 13.64861 | 8.270026
2018-02-24 21:12 | 21177.99 | 2520.0009 | 5 | 2 | 3.525813 | -3.260081 | 3.233244 | 2.281928 | 13.64861 | 8.654
2018-02-24 21:14 | 21297.99 | 2640.0002 | 5 | 2 | 3.511521 | -3.260102 | 3.233244 | 2.390581 | 13.64861 | 9.036314
2018-02-24 21:16 | 21417.99 | 2760.0018 | 5 | 2 | 3.497113 | -3.260094 | 3.233244 | 2.499254 | 13.64861 | 9.417142
2018-02-24 21:18 | 21537.99 | 2880.0028 | 5 | 2 | 3.481453 | -3.260077 | 3.233244 | 2.607917 | 13.64861 | 9.796317
2018-02-24 21:20 | 21657.99 | 3000.0011 | 5 | 2 | 3.462462 | -3.260037 | 3.233244 | 2.716593 | 13.64861 | 10.17368
2018-02-24 21:22 | 21777.99 | 3120.0003 | 5 | 2 | 3.43597 | -3.26006 | 3.233244 | 2.825258 | 13.64861 | 10.54858
2018-02-24 21:24 | 21897.99 | 3240.0012 | 5 | 2 | 3.399035 | -3.260109 | 3.233244 | 2.933913 | 13.64861 | 10.92002
2018-02-24 21:26 | 22017.99 | 3360.0001 | 5 | 2 | 3.342765 | -3.260157 | 3.233244 | 3.042565 | 13.64861 | 11.28654
2018-02-24 21:28 | 22137.99 | 3480.0012 | 5 | 2 | 3.232605 | -3.260198 | 3.233244 | 3.151232 | 13.64861 | 11.64465
2018-02-24 21:29 | 22225.79 | 3567.7978 | 5 | 2 | 2.999984 | -3.260055 | 3.233244 | 3.23072 | 13.64861 | 11.89425
2018-02-24 21:31 | 22345.83 | 120.0008 | 6 | 2 | 3.331553 | 0 | 3.233244 | 3.23072 | 13.64861 | 11.89425
2018-02-24 21:33 | 22465.83 | 240.0007 | 6 | 2 | 3.342077 | 0 | 3.233244 | 3.23072 | 13.64861 | 11.89425
2018-02-24 21:34 | 22525.83 | 300.0007 | 6 | 2 | 3.345098 | 0 | 3.233244 | 3.23072 | 13.64861 | 11.89425
2018-02-24 21:34 | 22525.84 | 0.0024 | 7 | 3 | 3.345026 | 0 | 0 | 0 | 0 | 0
2018-02-24 21:36 | 22645.92 | 120.0004 | 2 | 3 | 3.997774 | 4.889931 | 0.1623057 | 3.89e-10 | 0.6293863 | 1.3e-09
2018-02-24 21:38 | 22765.92 | 240.0002 | 2 | 3 | 4.041946 | 4.889923 | 0.3252933 | 3.89e-10 | 1.284856 | 1.3e-09
2018-02-24 21:40 | 22885.93 | 360.0021 | 2 | 3 | 4.078353 | 4.889921 | 0.4882804 | 3.89e-10 | 1.946718 | 1.3e-09
2018-02-24 21:42 | 23005.92 | 480.0013 | 2 | 3 | 4.10808 | 4.889965 | 0.6512598 | 3.89e-10 | 2.61389 | 1.3e-09
2018-02-24 21:44 | 23125.92 | 600.0008 | 2 | 3 | 4.133614 | 4.889923 | 0.8142481 | 3.89e-10 | 3.285589 | 1.3e-09
2018-02-24 21:46 | 23245.92 | 720.0008 | 2 | 3 | 4.156433 | 4.889921 | 0.977232 | 3.89e-10 | 3.961173 | 1.3e-09
2018-02-24 21:48 | 23365.92 | 840.0017 | 2 | 3 | 4.180522 | 4.88998 | 1.140218 | 3.89e-10 | 4.640538 | 1.3e-09
2018-02-24 21:50 | 23485.93 | 960.0025 | 2 | 3 | 4.200372 | 4.77317 | 1.302703 | 3.89e-10 | 5.321806 | 1.3e-09
2018-02-24 21:52 | 23605.92 | 1080.0017 | 2 | 3 | 4.200389 | 4.369724 | 1.455003 | 3.89e-10 | 5.961526 | 1.3e-09
2018-02-24 21:54 | 23725.92 | 1200.0005 | 2 | 3 | 4.200397 | 3.965992 | 1.594044 | 3.89e-10 | 6.54555 | 1.3e-09
2018-02-24 21:56 | 23845.92 | 1320.0001 | 2 | 3 | 4.200398 | 3.639465 | 1.722282 | 3.89e-10 | 7.084198 | 1.3e-09
2018-02-24 21:58 | 23959.11 | 1433.1918 | 2 | 3 | 4.200406 | 3.259975 | 1.830697 | 3.89e-10 | 7.539583 | 1.3e-09
2018-02-24 22:00 | 24079.13 | 120 | 3 | 3 | 4.226941 | 3.25993 | 1.938908 | 1.343e-09 | 7.995453 | 5.169e-09
2018-02-24 22:02 | 24199.13 | 240.0021 | 3 | 3 | 4.257731 | 3.259909 | 2.047566 | 1.343e-09 | 8.456394 | 5.169e-09
2018-02-24 22:04 | 24319.13 | 360.0024 | 3 | 3 | 4.291074 | 3.259899 | 2.156219 | 1.343e-09 | 8.920794 | 5.169e-09
2018-02-24 22:06 | 24439.13 | 480.0008 | 3 | 3 | 4.326866 | 3.25996 | 2.264871 | 1.343e-09 | 9.388954 | 5.169e-09
2018-02-24 22:08 | 24559.13 | 600.0011 | 3 | 3 | 4.36483 | 3.259956 | 2.373525 | 1.343e-09 | 9.861134 | 5.169e-09
2018-02-24 22:10 | 24679.13 | 720.0016 | 3 | 3 | 4.400416 | 3.183399 | 2.482038 | 1.343e-09 | 10.33689 | 5.169e-09
2018-02-24 22:12 | 24799.13 | 840.0018 | 3 | 3 | 4.40039 | 2.676655 | 2.579232 | 1.343e-09 | 10.76459 | 5.169e-09
2018-02-24 22:14 | 24919.13 | 960.002 | 3 | 3 | 4.400399 | 2.276106 | 2.661565 | 1.343e-09 | 11.12689 | 5.169e-09
2018-02-24 22:16 | 25039.13 | 1080.0021 | 3 | 3 | 4.400371 | 1.941813 | 2.731682 | 1.343e-09 | 11.43543 | 5.169e-09
2018-02-24 22:18 | 25159.13 | 1200.0005 | 3 | 3 | 4.400373 | 1.664782 | 2.79166 | 1.343e-09 | 11.69935 | 5.169e-09
2018-02-24 22:20 | 25279.13 | 1320.0019 | 3 | 3 | 4.400373 | 1.435221 | 2.843207 | 1.343e-09 | 11.92618 | 5.169e-09
2018-02-24 22:22 | 25399.13 | 1440.0008 | 3 | 3 | 4.400352 | 1.242327 | 2.887726 | 1.343e-09 | 12.12207 | 5.169e-09
2018-02-24 22:24 | 25519.13 | 1560.0005 | 3 | 3 | 4.400336 | 1.081367 | 2.926383 | 1.343e-09 | 12.29218 | 5.169e-09
2018-02-24 22:26 | 25639.13 | 1680.0022 | 3 | 3 | 4.400369 | 0.9466858 | 2.96011 | 1.343e-09 | 12.44059 | 5.169e-09
2018-02-24 22:28 | 25759.13 | 1800.0026 | 3 | 3 | 4.40035 | 0.832531 | 2.98971 | 1.343e-09 | 12.57084 | 5.169e-09
2018-02-24 22:30 | 25879.13 | 1920.001 | 3 | 3 | 4.400343 | 0.7357025 | 3.015806 | 1.343e-09 | 12.68567 | 5.169e-09
2018-02-24 22:32 | 25999.13 | 2040.0027 | 3 | 3 | 4.400306 | 0.6534042 | 3.038932 | 1.343e-09 | 12.78743 | 5.169e-09
2018-02-24 22:34 | 26119.13 | 2160.0025 | 3 | 3 | 4.400321 | 0.5833912 | 3.059528 | 1.343e-09 | 12.87806 | 5.169e-09
2018-02-24 22:36 | 26239.13 | 2280.0011 | 3 | 3 | 4.400352 | 0.5232353 | 3.077943 | 1.343e-09 | 12.9591 | 5.169e-09
2018-02-24 22:38 | 26359.13 | 2400 | 3 | 3 | 4.400299 | 0.4693108 | 3.094466 | 1.343e-09 | 13.03181 | 5.169e-09
2018-02-24 22:40 | 26479.13 | 2520.0011 | 3 | 3 | 4.400299 | 0.4233742 | 3.109336 | 1.343e-09 | 13.09724 | 5.169e-09
2018-02-24 22:42 | 26599.13 | 2640.002 | 3 | 3 | 4.400306 | 0.3826141 | 3.122761 | 1.343e-09 | 13.15631 | 5.169e-09
2018-02-24 22:44 | 26719.13 | 2760.0004 | 3 | 3 | 4.400317 | 0.3466835 | 3.134906 | 1.343e-09 | 13.20975 | 5.169e-09
2018-02-24 22:46 | 26839.13 | 2880.0014 | 3 | 3 | 4.400311 | 0.3143654 | 3.145914 | 1.343e-09 | 13.25819 | 5.169e-09
2018-02-24 22:48 | 26959.13 | 3000.0007 | 3 | 3 | 4.400327 | 0.2860298 | 3.155914 | 1.343e-09 | 13.30219 | 5.169e-09
2018-02-24 22:50 | 27079.13 | 3120.0011 | 3 | 3 | 4.400332 | 0.2607098 | 3.165009 | 1.343e-09 | 13.34222 | 5.169e-09
2018-02-24 22:52 | 27199.13 | 3240.0002 | 3 | 3 | 4.40029 | 0.2369385 | 3.173291 | 1.343e-09 | 13.37866 | 5.169e-09
2018-02-24 22:54 | 27319.13 | 3360.0019 | 3 | 3 | 4.400318 | 0.2165966 | 3.180846 | 1.343e-09 | 13.4119 | 5.169e-09
2018-02-24 22:56 | 27439.13 | 3480.0023 | 3 | 3 | 4.400296 | 0.1976242 | 3.187742 | 1.343e-09 | 13.44225 | 5.169e-09
2018-02-24 22:58 | 27559.13 | 3600.0017 | 3 | 3 | 4.400287 | 0.1804485 | 3.194039 | 1.343e-09 | 13.46996 | 5.169e-09
2018-02-24 23:00 | 27679.13 | 3720.0002 | 3 | 3 | 4.40032 | 0.1658554 | 3.199795 | 1.343e-09 | 13.49528 | 5.169e-09
2018-02-24 23:02 | 27799.13 | 3840.0009 | 3 | 3 | 4.400309 | 0.1517429 | 3.205066 | 1.343e-09 | 13.51848 | 5.169e-09
2018-02-24 23:04 | 27919.13 | 3960.0007 | 3 | 3 | 4.400271 | 0.1384811 | 3.209898 | 1.343e-09 | 13.53974 | 5.169e-09
2018-02-24 23:06 | 28039.13 | 4080.0018 | 3 | 3 | 4.400239 | 0.1265011 | 3.214326 | 1.343e-09 | 13.55923 | 5.169e-09
2018-02-24 23:08 | 28159.13 | 4200.0005 | 3 | 3 | 4.400255 | 0.1167431 | 3.218393 | 1.343e-09 | 13.57712 | 5.169e-09
2018-02-24 23:10 | 28279.13 | 4320.0006 | 3 | 3 | 4.400257 | 0.1068439 | 3.222126 | 1.343e-09 | 13.59355 | 5.169e-09
2018-02-24 23:12 | 28399.13 | 4440.0009 | 3 | 3 | 4.400288 | 0.09893608 | 3.225554 | 1.343e-09 | 13.60863 | 5.169e-09
2018-02-24 23:14 | 28519.13 | 4560.0018 | 3 | 3 | 4.400264 | 0.09085274 | 3.228709 | 1.343e-09 | 13.62252 | 5.169e-09
2018-02-24 23:16 | 28639.13 | 4680.0023 | 3 | 3 | 4.40029 | 0.08387947 | 3.231616 | 1.343e-09 | 13.6353 | 5.169e-09
2018-02-24 23:17 | 28675.7 | 4716.5715 | 3 | 3 | 4.400262 | 0.08149719 | 3.232457 | 1.343e-09 | 13.639 | 5.169e-09
2018-02-24 23:19 | 28795.75 | 120.0005 | 4 | 3 | 4.393756 | 0 | 3.232457 | 1.343e-09 | 13.639 | 5.169e-09
2018-02-24 23:21 | 28915.75 | 240.0013 | 4 | 3 | 4.393157 | 0 | 3.232457 | 1.343e-09 | 13.639 | 5.169e-09
2018-02-24 23:22 | 28975.75 | 300.0026 | 4 | 3 | 4.392938 | 0 | 3.232457 | 1.343e-09 | 13.639 | 5.169e-09
2018-02-24 23:24 | 29095.83224 | 120.0015 | 5 | 3 | 4.127957 | -3.260092 | 3.232457 | 0.1086477 | 13.639 | 0.4516345
2018-02-24 23:26 | 29215.83174 | 240.001 | 5 | 3 | 4.088801 | -3.260111 | 3.232457 | 0.2172965 | 13.639 | 0.897998
2018-02-24 23:28 | 29335.83094 | 360.0002 | 5 | 3 | 4.049161 | -3.2601 | 3.232457 | 0.325975 | 13.639 | 1.34022
2018-02-24 23:30 | 29455.83284 | 480.0021 | 5 | 3 | 4.008592 | -3.260106 | 3.232457 | 0.4346614 | 13.639 | 1.778109
2018-02-24 23:32 | 29575.83184 | 600.0011 | 5 | 3 | 3.967908 | -3.260123 | 3.232457 | 0.5433204 | 13.639 | 2.211465
2018-02-24 23:34 | 29695.83254 | 720.0018 | 5 | 3 | 3.927937 | -3.26009 | 3.232457 | 0.6519854 | 13.639 | 2.640457
2018-02-24 23:36 | 29815.83134 | 840.0006 | 5 | 3 | 3.889174 | -3.260092 | 3.232457 | 0.7606425 | 13.639 | 3.065135
2018-02-24 23:38 | 29935.83164 | 960.0009 | 5 | 3 | 3.851915 | -3.26009 | 3.232457 | 0.8693064 | 13.639 | 3.48571
2018-02-24 23:40 | 30055.83154 | 1080.0008 | 5 | 3 | 3.816326 | -3.260088 | 3.232457 | 0.9779616 | 13.639 | 3.902292
2018-02-24 23:42 | 30175.83174 | 1200.001 | 5 | 3 | 3.782504 | -3.260113 | 3.232457 | 1.086624 | 13.639 | 4.315131
2018-02-24 23:44 | 30295.83274 | 1320.002 | 5 | 3 | 3.750444 | -3.260134 | 3.232457 | 1.195287 | 13.639 | 4.724391
2018-02-24 23:46 | 30415.83284 | 1440.0021 | 5 | 3 | 3.720249 | -3.260065 | 3.232457 | 1.303948 | 13.639 | 5.130262
2018-02-24 23:48 | 30535.83304 | 1560.0023 | 5 | 3 | 3.691918 | -3.260144 | 3.232457 | 1.41261 | 13.639 | 5.532952
2018-02-24 23:50 | 30655.83164 | 1680.0009 | 5 | 3 | 3.665423 | -3.260155 | 3.232457 | 1.521268 | 13.639 | 5.932658
2018-02-24 23:52 | 30775.83084 | 1800.0001 | 5 | 3 | 3.640713 | -3.260098 | 3.232457 | 1.629915 | 13.639 | 6.329533
2018-02-24 23:54 | 30895.83194 | 1920.0012 | 5 | 3 | 3.617805 | -3.260088 | 3.232457 | 1.738589 | 13.639 | 6.723923
2018-02-24 23:56 | 31015.83124 | 2040.0005 | 5 | 3 | 3.596735 | -3.260097 | 3.232457 | 1.847253 | 13.639 | 7.115887
2018-02-24 23:58 | 31135.83204 | 2160.0013 | 5 | 3 | 3.577538 | -3.260067 | 3.232457 | 1.955914 | 13.639 | 7.505654
2018-02-25 | 31255.83154 | 2280.0008 | 5 | 3 | 3.560239 | -3.260067 | 3.232457 | 2.064581 | 13.639 | 7.89346
2018-02-25 00:02 | 31375.83194 | 2400.0012 | 5 | 3 | 3.544368 | -3.260042 | 3.232457 | 2.17322 | 13.639 | 8.279367
2018-02-25 00:04 | 31495.83184 | 2520.0011 | 5 | 3 | 3.529578 | -3.260079 | 3.232457 | 2.281912 | 13.639 | 8.6638
2018-02-25 00:06 | 31615.83294 | 2640.0022 | 5 | 3 | 3.515278 | -3.260063 | 3.232457 | 2.390582 | 13.639 | 9.046579
2018-02-25 00:08 | 31735.83154 | 2760.0008 | 5 | 3 | 3.500873 | -3.260034 | 3.232457 | 2.499248 | 13.639 | 9.427791
2018-02-25 00:10 | 31855.83094 | 2880.0002 | 5 | 3 | 3.485226 | -3.260081 | 3.232457 | 2.607915 | 13.639 | 9.807388
2018-02-25 00:12 | 31975.83184 | 3000.0011 | 5 | 3 | 3.466183 | -3.260113 | 3.232457 | 2.71656 | 13.639 | 10.18505
2018-02-25 00:14 | 32095.83124 | 3120.0005 | 5 | 3 | 3.439664 | -3.260081 | 3.232457 | 2.825227 | 13.639 | 10.56036
2018-02-25 00:16 | 32215.83254 | 3240.0018 | 5 | 3 | 3.402501 | -3.260042 | 3.232457 | 2.933913 | 13.639 | 10.9323
2018-02-25 00:18 | 32335.83124 | 3360.0005 | 5 | 3 | 3.345423 | -3.260086 | 3.232457 | 3.042581 | 13.639 | 11.29921
2018-02-25 00:20 | 32455.83124 | 3480.0005 | 5 | 3 | 3.233211 | -3.260094 | 3.232457 | 3.151248 | 13.639 | 11.65752
2018-02-25 00:21 | 32542.64144 | 3566.8107 | 5 | 3 | 2.999973 | -3.260121 | 3.232457 | 3.229842 | 13.639 | 11.90433
2018-02-25 00:23 | 32662.69 | 120 | 6 | 3 | 3.32972 | 0 | 3.232457 | 3.229842 | 13.639 | 11.90433
2018-02-25 00:25 | 32782.69 | 240.0001 | 6 | 3 | 3.339972 | 0 | 3.232457 | 3.229842 | 13.639 | 11.90433
2018-02-25 00:26 | 32842.69 | 300.0023 | 6 | 3 | 3.342962 | 0 | 3.232457 | 3.229842 | 13.639 | 11.90433
2018-02-25 00:26 | 32842.7 | 0.0024 | 7 | 4 | 3.342915 | 0 | 0 | 0 | 0 | 0
2018-02-25 00:28 | 32962.78 | 120.0011 | 2 | 4 | 3.990611 | 4.889959 | 0.1623001 | 1.186e-09 | 0.6280488 | 3.964e-09
2018-02-25 00:30 | 33082.78 | 240.0002 | 2 | 4 | 4.03487 | 4.889935 | 0.3252935 | 1.186e-09 | 1.282383 | 3.964e-09
2018-02-25 00:32 | 33202.78 | 360.002 | 2 | 4 | 4.071419 | 4.889999 | 0.4882822 | 1.186e-09 | 1.943114 | 3.964e-09
2018-02-25 00:34 | 33322.78 | 480.0005 | 2 | 4 | 4.101212 | 4.88995 | 0.651265 | 1.186e-09 | 2.609172 | 3.964e-09
2018-02-25 00:36 | 33442.78 | 600.0013 | 2 | 4 | 4.126806 | 4.889936 | 0.8142381 | 1.186e-09 | 3.279696 | 3.964e-09
2018-02-25 00:38 | 33562.78 | 720.0013 | 2 | 4 | 4.149608 | 4.889961 | 0.9772326 | 1.186e-09 | 3.954217 | 3.964e-09
2018-02-25 00:40 | 33682.78 | 840.0021 | 2 | 4 | 4.173607 | 4.889957 | 1.140225 | 1.186e-09 | 4.632493 | 3.964e-09
2018-02-25 00:42 | 33802.78 | 960.0007 | 2 | 4 | 4.199988 | 4.888538 | 1.303212 | 1.186e-09 | 5.314864 | 3.964e-09
2018-02-25 00:44 | 33922.78 | 1080.0014 | 2 | 4 | 4.200396 | 4.455196 | 1.458803 | 1.186e-09 | 5.968406 | 3.964e-09
2018-02-25 00:46 | 34042.78 | 1200.0007 | 2 | 4 | 4.200372 | 4.037586 | 1.600333 | 1.186e-09 | 6.562889 | 3.964e-09
2018-02-25 00:48 | 34162.78 | 1320.0007 | 2 | 4 | 4.200397 | 3.626369 | 1.728044 | 1.186e-09 | 7.099324 | 3.964e-09
2018-02-25 00:50 | 34272.41 | 1429.6317 | 2 | 4 | 4.200407 | 3.259974 | 1.83285 | 1.186e-09 | 7.539549 | 3.964e-09
2018-02-25 00:52 | 34392.42 | 120.0019 | 3 | 4 | 4.226868 | 3.259916 | 1.941064 | 1.186e-09 | 7.995421 | 3.964e-09
2018-02-25 00:54 | 34512.42 | 240.0003 | 3 | 4 | 4.257672 | 3.259933 | 2.049723 | 1.186e-09 | 8.456357 | 3.964e-09
2018-02-25 00:56 | 34632.42 | 360.0011 | 3 | 4 | 4.291093 | 3.25993 | 2.158359 | 1.186e-09 | 8.920684 | 3.964e-09
2018-02-25 00:58 | 34752.42 | 480.0005 | 3 | 4 | 4.326997 | 3.259911 | 2.267019 | 1.186e-09 | 9.388884 | 3.964e-09
2018-02-25 01:00 | 34872.42 | 600.0016 | 3 | 4 | 4.365012 | 3.259895 | 2.375695 | 1.186e-09 | 9.86117 | 3.964e-09
2018-02-25 01:02 | 34992.42 | 720.0009 | 3 | 4 | 4.400425 | 3.179546 | 2.484193 | 1.186e-09 | 10.33688 | 3.964e-09
2018-02-25 01:04 | 35112.42 | 840.0007 | 3 | 4 | 4.400379 | 2.673061 | 2.581255 | 1.186e-09 | 10.76399 | 3.964e-09
2018-02-25 01:06 | 35232.42 | 960.0034 | 3 | 4 | 4.400399 | 2.271248 | 2.663445 | 1.186e-09 | 11.12566 | 3.964e-09
2018-02-25 01:08 | 35352.42 | 1080.0021 | 3 | 4 | 4.400386 | 1.936951 | 2.733396 | 1.186e-09 | 11.43347 | 3.964e-09
2018-02-25 01:10 | 35472.42 | 1200.0008 | 3 | 4 | 4.40038 | 1.659544 | 2.793191 | 1.186e-09 | 11.69659 | 3.964e-09
2018-02-25 01:12 | 35592.42 | 1320.0022 | 3 | 4 | 4.400383 | 1.429319 | 2.844546 | 1.186e-09 | 11.92257 | 3.964e-09
2018-02-25 01:14 | 35712.42 | 1440.0003 | 3 | 4 | 4.400327 | 1.236296 | 2.888876 | 1.186e-09 | 12.11764 | 3.964e-09
2018-02-25 01:16 | 35832.42 | 1560.0001 | 3 | 4 | 4.400352 | 1.076244 | 2.92734 | 1.186e-09 | 12.2869 | 3.964e-09
2018-02-25 01:18 | 35952.42 | 1680.0003 | 3 | 4 | 4.40034 | 0.9409809 | 2.960896 | 1.186e-09 | 12.43456 | 3.964e-09
2018-02-25 01:20 | 36072.42 | 1800.0023 | 3 | 4 | 4.400336 | 0.8277302 | 2.990325 | 1.186e-09 | 12.56405 | 3.964e-09
2018-02-25 01:22 | 36192.42 | 1920.0001 | 3 | 4 | 4.400313 | 0.7311096 | 3.016265 | 1.186e-09 | 12.6782 | 3.964e-09
2018-02-25 01:24 | 36312.42 | 2040.0013 | 3 | 4 | 4.400347 | 0.6495514 | 3.039239 | 1.186e-09 | 12.77929 | 3.964e-09
2018-02-25 01:26 | 36432.42 | 2160.0011 | 3 | 4 | 4.400344 | 0.5796432 | 3.059682 | 1.186e-09 | 12.86925 | 3.964e-09
2018-02-25 01:28 | 36552.42 | 2280.0002 | 3 | 4 | 4.400288 | 0.5174122 | 3.077946 | 1.186e-09 | 12.94961 | 3.964e-09
2018-02-25 01:30 | 36672.42 | 2400.003 | 3 | 4 | 4.400357 | 0.4661713 | 3.094328 | 1.186e-09 | 13.0217 | 3.964e-09
2018-02-25 01:32 | 36792.42 | 2520.0006 | 3 | 4 | 4.400315 | 0.4194698 | 3.109065 | 1.186e-09 | 13.08655 | 3.964e-09
2018-02-25 01:34 | 36912.42 | 2640.0023 | 3 | 4 | 4.400331 | 0.3797512 | 3.122369 | 1.186e-09 | 13.14509 | 3.964e-09
2018-02-25 01:36 | 37032.42 | 2760.0002 | 3 | 4 | 4.400303 | 0.3435535 | 3.134409 | 1.186e-09 | 13.19807 | 3.964e-09
2018-02-25 01:38 | 37152.42 | 2880.0003 | 3 | 4 | 4.400307 | 0.3121414 | 3.145329 | 1.186e-09 | 13.24612 | 3.964e-09
2018-02-25 01:40 | 37272.42 | 3000.0015 | 3 | 4 | 4.400318 | 0.2840137 | 3.155255 | 1.186e-09 | 13.2898 | 3.964e-09
2018-02-25 01:42 | 37392.42 | 3120.0013 | 3 | 4 | 4.400298 | 0.2584858 | 3.164288 | 1.186e-09 | 13.32955 | 3.964e-09
2018-02-25 01:44 | 37512.42 | 3240.0006 | 3 | 4 | 4.400327 | 0.2362442 | 3.172522 | 1.186e-09 | 13.36578 | 3.964e-09
2018-02-25 01:46 | 37632.42 | 3360.0023 | 3 | 4 | 4.400342 | 0.216238 | 3.180034 | 1.186e-09 | 13.39884 | 3.964e-09
2018-02-25 01:48 | 37752.42 | 3480.0017 | 3 | 4 | 4.400309 | 0.1970863 | 3.186906 | 1.186e-09 | 13.42908 | 3.964e-09
2018-02-25 01:50 | 37872.42 | 3600.0003 | 3 | 4 | 4.400324 | 0.1804733 | 3.193187 | 1.186e-09 | 13.45671 | 3.964e-09
2018-02-25 01:52 | 37992.42 | 3720.0005 | 3 | 4 | 4.400297 | 0.1649628 | 3.19893 | 1.186e-09 | 13.48199 | 3.964e-09
2018-02-25 01:54 | 38112.42 | 3840.0005 | 3 | 4 | 4.400296 | 0.1512508 | 3.204195 | 1.186e-09 | 13.50515 | 3.964e-09
2018-02-25 01:56 | 38232.42 | 3960.0003 | 3 | 4 | 4.400279 | 0.1388512 | 3.209022 | 1.186e-09 | 13.52639 | 3.964e-09
2018-02-25 01:58 | 38352.42 | 4080.0015 | 3 | 4 | 4.400291 | 0.1271858 | 3.213448 | 1.186e-09 | 13.54587 | 3.964e-09
2018-02-25 02:00 | 38472.42 | 4200.0002 | 3 | 4 | 4.400264 | 0.1163559 | 3.217507 | 1.186e-09 | 13.56373 | 3.964e-09
2018-02-25 02:02 | 38592.42 | 4320.0008 | 3 | 4 | 4.400303 | 0.1076088 | 3.221229 | 1.186e-09 | 13.58011 | 3.964e-09
2018-02-25 02:04 | 38712.42 | 4440.0008 | 3 | 4 | 4.400247 | 0.09803391 | 3.224652 | 1.186e-09 | 13.59517 | 3.964e-09
2018-02-25 02:06 | 38832.42 | 4560.0006 | 3 | 4 | 4.400272 | 0.09076691 | 3.227799 | 1.186e-09 | 13.60901 | 3.964e-09
2018-02-25 02:08 | 38952.42 | 4680.0011 | 3 | 4 | 4.40028 | 0.08384895 | 3.230706 | 1.186e-09 | 13.62181 | 3.964e-09
2018-02-25 02:09 | 38984.58 | 4712.1602 | 3 | 4 | 4.400245 | 0.0814991 | 3.231443 | 1.186e-09 | 13.62505 | 3.964e-09
2018-02-25 02:11 | 39104.63 | 120.0002 | 4 | 4 | 4.393768 | 0 | 3.231443 | 1.186e-09 | 13.62505 | 3.964e-09
2018-02-25 02:13 | 39224.63 | 240.0019 | 4 | 4 | 4.393164 | 0 | 3.231443 | 1.186e-09 | 13.62505 | 3.964e-09
2018-02-25 02:14 | 39284.63 | 300.0035 | 4 | 4 | 4.392925 | 0 | 3.231443 | 1.186e-09 | 13.62505 | 3.964e-09
2018-02-25 02:16 | 39404.71 | 120.0014 | 5 | 4 | 4.128949 | -3.260117 | 3.231443 | 0.1086651 | 13.62505 | 0.4518059
2018-02-25 02:18 | 39524.71 | 240.0022 | 5 | 4 | 4.089852 | -3.260088 | 3.231443 | 0.2173285 | 13.62505 | 0.8983375
2018-02-25 02:20 | 39644.71 | 360.0022 | 5 | 4 | 4.050215 | -3.260132 | 3.231443 | 0.3259856 | 13.62505 | 1.340585
2018-02-25 02:22 | 39764.71 | 480.0017 | 5 | 4 | 4.00962 | -3.260127 | 3.231443 | 0.4346519 | 13.62505 | 1.778506
2018-02-25 02:24 | 39884.71 | 600.0015 | 5 | 4 | 3.968955 | -3.260079 | 3.231443 | 0.5433094 | 13.62505 | 2.211969
2018-02-25 02:26 | 40004.71 | 720.0005 | 5 | 4 | 3.928983 | -3.26004 | 3.231443 | 0.651951 | 13.62505 | 2.640982
2018-02-25 02:28 | 40124.71 | 840.0008 | 5 | 4 | 3.890217 | -3.260115 | 3.231443 | 0.7606404 | 13.62505 | 3.065901
2018-02-25 02:30 | 40244.71 | 960.0001 | 5 | 4 | 3.85298 | -3.260123 | 3.231443 | 0.8693069 | 13.62505 | 3.4866
2018-02-25 02:32 | 40364.71 | 1080.0008 | 5 | 4 | 3.817374 | -3.260132 | 3.231443 | 0.9779729 | 13.62505 | 3.903338
2018-02-25 02:34 | 40484.71 | 1200.0005 | 5 | 4 | 3.783278 | -3.260123 | 3.231443 | 1.086633 | 13.62505 | 4.316278
2018-02-25 02:36 | 40604.71 | 1320.0023 | 5 | 4 | 3.751216 | -3.260129 | 3.231443 | 1.195296 | 13.62505 | 4.725624
2018-02-25 02:38 | 40724.71 | 1440.0001 | 5 | 4 | 3.721091 | -3.260092 | 3.231443 | 1.303952 | 13.62505 | 5.131564
2018-02-25 02:40 | 40844.71 | 1560.001 | 5 | 4 | 3.692795 | -3.260092 | 3.231443 | 1.41262 | 13.62505 | 5.53437
2018-02-25 02:42 | 40964.71 | 1680.0019 | 5 | 4 | 3.666279 | -3.260109 | 3.231443 | 1.521282 | 13.62505 | 5.934182
2018-02-25 02:44 | 41084.71 | 1800.0016 | 5 | 4 | 3.641541 | -3.260121 | 3.231443 | 1.629943 | 13.62505 | 6.331201
2018-02-25 02:46 | 41204.71 | 1920.0001 | 5 | 4 | 3.618608 | -3.260063 | 3.231443 | 1.738598 | 13.62505 | 6.725611
2018-02-25 02:48 | 41324.71 | 2040.0019 | 5 | 4 | 3.597569 | -3.260106 | 3.231443 | 1.847263 | 13.62505 | 7.117666
2018-02-25 02:50 | 41444.71 | 2160.0025 | 5 | 4 | 3.578424 | -3.260117 | 3.231443 | 1.955918 | 13.62505 | 7.507506
2018-02-25 02:52 | 41564.71 | 2280.0002 | 5 | 4 | 3.56103 | -3.260077 | 3.231443 | 2.064575 | 13.62505 | 7.895364
2018-02-25 02:54 | 41684.71 | 2400.0004 | 5 | 4 | 3.545188 | -3.260117 | 3.231443 | 2.173242 | 13.62505 | 8.281459
2018-02-25 02:56 | 41804.71 | 2520.002 | 5 | 4 | 3.530325 | -3.260127 | 3.231443 | 2.281907 | 13.62505 | 8.665882
2018-02-25 02:58 | 41924.71 | 2640.0004 | 5 | 4 | 3.515918 | -3.260136 | 3.231443 | 2.390546 | 13.62505 | 9.048631
2018-02-25 03:00 | 42044.71 | 2760.0012 | 5 | 4 | 3.501396 | -3.260056 | 3.231443 | 2.499215 | 13.62505 | 9.429919
2018-02-25 03:02 | 42164.71 | 2880.0006 | 5 | 4 | 3.485595 | -3.260157 | 3.231443 | 2.607877 | 13.62505 | 9.809546
2018-02-25 03:04 | 42284.71 | 3000.0013 | 5 | 4 | 3.466394 | -3.260121 | 3.231443 | 2.71655 | 13.62505 | 10.18734
2018-02-25 03:06 | 42404.71 | 3120.0015 | 5 | 4 | 3.439613 | -3.260104 | 3.231443 | 2.825223 | 13.62505 | 10.56268
2018-02-25 03:08 | 42524.71 | 3240.0002 | 5 | 4 | 3.402119 | -3.260098 | 3.231443 | 2.933882 | 13.62505 | 10.9345
2018-02-25 03:10 | 42644.71 | 3360.0013 | 5 | 4 | 3.344444 | -3.260139 | 3.231443 | 3.042553 | 13.62505 | 11.30135
2018-02-25 03:12 | 42764.71 | 3480.0006 | 5 | 4 | 3.230558 | -3.260132 | 3.231443 | 3.151226 | 13.62505 | 11.6595
2018-02-25 03:13 | 42849.61 | 3564.9028 | 5 | 4 | 2.999976 | -3.260097 | 3.231443 | 3.228083 | 13.62505 | 11.90071
2018-02-25 03:15 | 42969.66 | 120.0001 | 6 | 4 | 3.328447 | 0 | 3.231443 | 3.228083 | 13.62505 | 11.90071
2018-02-25 03:17 | 43089.66 | 240.0011 | 6 | 4 | 3.338499 | 0 | 3.231443 | 3.228083 | 13.62505 | 11.90071
2018-02-25 03:18 | 43149.66 | 300.0017 | 6 | 4 | 3.341476 | 0 | 3.231443 | 3.228083 | 13.62505 | 11.90071
2018-02-25 03:18 | 43149.67 | 0.0024 | 7 | 5 | 3.341335 | 0 | 0 | 0 | 0 | 0
2018-02-25 03:20 | 43269.75 | 120.001 | 2 | 5 | 3.990099 | 4.889992 | 0.1623098 | 0 | 0.6279252 | 0
2018-02-25 03:22 | 43389.75 | 240.001 | 2 | 5 | 4.034487 | 4.889944 | 0.3253073 | 0 | 1.282211 | 0
2018-02-25 03:24 | 43509.75 | 360.0011 | 2 | 5 | 4.070941 | 4.890026 | 0.4882486 | 0 | 1.942677 | 0
2018-02-25 03:26 | 43629.75 | 480.0003 | 2 | 5 | 4.100698 | 4.890022 | 0.6512845 | 0 | 2.608871 | 0
2018-02-25 03:28 | 43749.75 | 600.002 | 2 | 5 | 4.126286 | 4.889996 | 0.81427 | 0 | 3.279361 | 0
2018-02-25 03:30 | 43869.75 | 720.0005 | 2 | 5 | 4.14913 | 4.889982 | 0.9772598 | 0 | 3.953778 | 0
2018-02-25 03:32 | 43989.75 | 840.0007 | 2 | 5 | 4.173177 | 4.889944 | 1.140252 | 0 | 4.631982 | 0
2018-02-25 03:34 | 44109.75 | 960.0022 | 2 | 5 | 4.199778 | 4.889723 | 1.30324 | 0 | 5.314297 | 0
2018-02-25 03:36 | 44229.75 | 1080.0003 | 2 | 5 | 4.200398 | 4.454678 | 1.458876 | 0 | 5.968026 | 0
2018-02-25 03:38 | 44349.75 | 1200.0008 | 2 | 5 | 4.200395 | 4.036085 | 1.60036 | 0 | 6.562314 | 0
2018-02-25 03:40 | 44469.75 | 1320.0014 | 2 | 5 | 4.200393 | 3.622534 | 1.72796 | 0 | 7.098286 | 0
2018-02-25 03:42 | 44578.27 | 1428.526 | 2 | 5 | 4.200401 | 3.259985 | 1.831646 | 0 | 7.53381 | 0
2018-02-25 03:44 | 44698.28 | 120.0019 | 3 | 5 | 4.226858 | 3.259945 | 1.939861 | 0 | 7.989684 | 0
2018-02-25 03:46 | 44818.28 | 240.0015 | 3 | 5 | 4.257741 | 3.259899 | 2.048517 | 0 | 8.450611 | 0
2018-02-25 03:48 | 44938.28 | 360.0005 | 3 | 5 | 4.291216 | 3.259956 | 2.157171 | 0 | 8.915026 | 0
2018-02-25 03:50 | 45058.28 | 480.0007 | 3 | 5 | 4.327161 | 3.25993 | 2.265824 | 0 | 9.383207 | 0
2018-02-25 03:52 | 45178.28 | 600.0001 | 3 | 5 | 4.365222 | 3.259964 | 2.374481 | 0 | 9.855432 | 0
2018-02-25 03:54 | 45298.28 | 720.0022 | 3 | 5 | 4.400418 | 3.174599 | 2.48296 | 0 | 10.33109 | 0
2018-02-25 03:56 | 45418.28 | 840.001 | 3 | 5 | 4.400408 | 2.670465 | 2.579906 | 0 | 10.75769 | 0
2018-02-25 03:58 | 45538.28 | 960.001 | 3 | 5 | 4.400379 | 2.268612 | 2.662005 | 0 | 11.11896 | 0
2018-02-25 04:00 | 45658.28 | 1080.002 | 3 | 5 | 4.400364 | 1.934397 | 2.73189 | 0 | 11.42648 | 0
2018-02-25 04:02 | 45778.28 | 1200.0019 | 3 | 5 | 4.400385 | 1.65799 | 2.79162 | 0 | 11.68931 | 0
2018-02-25 04:04 | 45898.28 | 1320.0004 | 3 | 5 | 4.400362 | 1.428106 | 2.842922 | 0 | 11.91506 | 0
2018-02-25 04:06 | 46018.28 | 1440.0019 | 3 | 5 | 4.40036 | 1.236198 | 2.887222 | 0 | 12.11 | 0
2018-02-25 04:08 | 46138.28 | 1560.0003 | 3 | 5 | 4.400365 | 1.075731 | 2.925667 | 0 | 12.27916 | 0
2018-02-25 04:10 | 46258.28 | 1680.001 | 3 | 5 | 4.400337 | 0.9410076 | 2.959208 | 0 | 12.42676 | 0
2018-02-25 04:12 | 46378.28 | 1800.0009 | 3 | 5 | 4.40037 | 0.8277397 | 2.988628 | 0 | 12.55622 | 0
2018-02-25 04:14 | 46498.28 | 1920.0002 | 3 | 5 | 4.40032 | 0.7311211 | 3.01456 | 0 | 12.67032 | 0
2018-02-25 04:16 | 46618.28 | 2040.0018 | 3 | 5 | 4.400319 | 0.6491261 | 3.037535 | 0 | 12.77142 | 0
2018-02-25 04:18 | 46738.28 | 2160.0019 | 3 | 5 | 4.400349 | 0.5794544 | 3.057975 | 0 | 12.86136 | 0
2018-02-25 04:20 | 46858.28 | 2280.0011 | 3 | 5 | 4.400319 | 0.5182571 | 3.076236 | 0 | 12.94172 | 0
2018-02-25 04:22 | 46978.28 | 2400.0005 | 3 | 5 | 4.400331 | 0.4656353 | 3.092607 | 0 | 13.01376 | 0
2018-02-25 04:24 | 47098.28 | 2520.0014 | 3 | 5 | 4.400308 | 0.4194183 | 3.107334 | 0 | 13.07856 | 0
2018-02-25 04:26 | 47218.28 | 2640.0011 | 3 | 5 | 4.400307 | 0.3785038 | 3.120615 | 0 | 13.137 | 0
2018-02-25 04:28 | 47338.28 | 2760.0001 | 3 | 5 | 4.400288 | 0.3424416 | 3.132622 | 0 | 13.18984 | 0
2018-02-25 04:30 | 47458.28 | 2880.0004 | 3 | 5 | 4.400297 | 0.3108673 | 3.143504 | 0 | 13.23772 | 0
2018-02-25 04:32 | 47578.28 | 3000.0018 | 3 | 5 | 4.400285 | 0.2826138 | 3.153383 | 0 | 13.28119 | 0
2018-02-25 04:34 | 47698.28 | 3120.0007 | 3 | 5 | 4.400252 | 0.2570038 | 3.162369 | 0 | 13.32073 | 0
2018-02-25 04:36 | 47818.28 | 3240.002 | 3 | 5 | 4.400282 | 0.2348881 | 3.170574 | 0 | 13.35684 | 0
2018-02-25 04:38 | 47938.28 | 3360.0027 | 3 | 5 | 4.400265 | 0.2140903 | 3.178066 | 0 | 13.3898 | 0
2018-02-25 04:40 | 48058.28 | 3480.0016 | 3 | 5 | 4.400303 | 0.1965942 | 3.184916 | 0 | 13.41995 | 0
2018-02-25 04:42 | 48178.28 | 3600.0004 | 3 | 5 | 4.400266 | 0.1794033 | 3.191181 | 0 | 13.44751 | 0
2018-02-25 04:44 | 48298.28 | 3720.0008 | 3 | 5 | 4.400263 | 0.1644363 | 3.196923 | 0 | 13.47278 | 0
2018-02-25 04:46 | 48418.28 | 3840.0005 | 3 | 5 | 4.40028 | 0.1512566 | 3.202187 | 0 | 13.49594 | 0
2018-02-25 04:48 | 48538.28 | 3960.0008 | 3 | 5 | 4.400274 | 0.1388741 | 3.207012 | 0 | 13.51717 | 0
2018-02-25 04:50 | 48658.28 | 4080.0001 | 3 | 5 | 4.400256 | 0.1273003 | 3.211446 | 0 | 13.53669 | 0
2018-02-25 04:52 | 48778.28 | 4200.0014 | 3 | 5 | 4.400262 | 0.1170998 | 3.215519 | 0 | 13.55461 | 0
2018-02-25 04:54 | 48898.28 | 4320.0012 | 3 | 5 | 4.400289 | 0.1082859 | 3.219274 | 0 | 13.57113 | 0
2018-02-25 04:56 | 49018.28 | 4440.0002 | 3 | 5 | 4.4003 | 0.09991455 | 3.222731 | 0 | 13.58634 | 0
2018-02-25 04:58 | 49138.28 | 4560.0002 | 3 | 5 | 4.400296 | 0.09222031 | 3.225914 | 0 | 13.60035 | 0
2018-02-25 05:00 | 49258.28 | 4680.0009 | 3 | 5 | 4.400293 | 0.08459854 | 3.228848 | 0 | 13.61326 | 0
2018-02-25 05:01 | 49310.7 | 4732.4248 | 3 | 5 | 4.400268 | 0.0814991 | 3.230055 | 0 | 13.61857 | 0
2018-02-25 05:03 | 49430.75 | 120.0013 | 4 | 5 | 4.393795 | 0 | 3.230055 | 0 | 13.61857 | 0
2018-02-25 05:05 | 49550.75 | 240.0003 | 4 | 5 | 4.393188 | 0 | 3.230055 | 0 | 13.61857 | 0
2018-02-25 05:06 | 49610.75 | 300.0023 | 4 | 5 | 4.392979 | 0 | 3.230055 | 0 | 13.61857 | 0
2018-02-25 05:08 | 49730.83402 | 120.0004 | 5 | 5 | 4.128648 | -3.260125 | 3.230055 | 0.1086606 | 13.61857 | 0.4517646
2018-02-25 05:10 | 49850.83532 | 240.0017 | 5 | 5 | 4.089417 | -3.260111 | 3.230055 | 0.2173248 | 13.61857 | 0.8982602
2018-02-25 05:12 | 49970.83442 | 360.0008 | 5 | 5 | 4.04967 | -3.260132 | 3.230055 | 0.325997 | 13.61857 | 1.340516
2018-02-25 05:14 | 50090.83432 | 480.0007 | 5 | 5 | 4.009054 | -3.260144 | 3.230055 | 0.4346661 | 13.61857 | 1.778387
2018-02-25 05:16 | 50210.83382 | 600.0002 | 5 | 5 | 3.968388 | -3.260086 | 3.230055 | 0.5433295 | 13.61857 | 2.211812
2018-02-25 05:18 | 50330.83632 | 720.0027 | 5 | 5 | 3.92837 | -3.260102 | 3.230055 | 0.6519984 | 13.61857 | 2.640868
2018-02-25 05:20 | 50450.83422 | 840.0006 | 5 | 5 | 3.889571 | -3.260141 | 3.230055 | 0.7606564 | 13.61857 | 3.065595
2018-02-25 05:22 | 50570.83432 | 960.0007 | 5 | 5 | 3.852342 | -3.260088 | 3.230055 | 0.8693148 | 13.61857 | 3.486193
2018-02-25 05:24 | 50690.83462 | 1080.001 | 5 | 5 | 3.816751 | -3.260081 | 3.230055 | 0.977965 | 13.61857 | 3.902802
2018-02-25 05:26 | 50810.83412 | 1200.0005 | 5 | 5 | 3.782911 | -3.260123 | 3.230055 | 1.086636 | 13.61857 | 4.315716
2018-02-25 05:28 | 50930.83602 | 1320.0024 | 5 | 5 | 3.750864 | -3.260121 | 3.230055 | 1.195305 | 13.61857 | 4.725045
2018-02-25 05:30 | 51050.83522 | 1440.0016 | 5 | 5 | 3.720692 | -3.260111 | 3.230055 | 1.30397 | 13.61857 | 5.130979
2018-02-25 05:32 | 51170.83422 | 1560.0006 | 5 | 5 | 3.69239 | -3.260146 | 3.230055 | 1.412629 | 13.61857 | 5.53371
2018-02-25 05:34 | 51290.83452 | 1680.0009 | 5 | 5 | 3.665934 | -3.260115 | 3.230055 | 1.521304 | 13.61857 | 5.933525
2018-02-25 05:36 | 51410.83452 | 1800.0009 | 5 | 5 | 3.641211 | -3.260106 | 3.230055 | 1.629967 | 13.61857 | 6.330518
2018-02-25 05:38 | 51530.83392 | 1920.0003 | 5 | 5 | 3.618328 | -3.260079 | 3.230055 | 1.738625 | 13.61857 | 6.724904
2018-02-25 05:40 | 51650.83482 | 2040.0012 | 5 | 5 | 3.59726 | -3.260077 | 3.230055 | 1.847284 | 13.61857 | 7.116906
2018-02-25 05:42 | 51770.83452 | 2160.0009 | 5 | 5 | 3.578102 | -3.260134 | 3.230055 | 1.95595 | 13.61857 | 7.506746
2018-02-25 05:44 | 51890.83472 | 2280.0011 | 5 | 5 | 3.560703 | -3.260115 | 3.230055 | 2.064612 | 13.61857 | 7.894591
2018-02-25 05:46 | 52010.83382 | 2400.0002 | 5 | 5 | 3.544811 | -3.260097 | 3.230055 | 2.173268 | 13.61857 | 8.280606
2018-02-25 05:48 | 52130.83522 | 2520.0016 | 5 | 5 | 3.5299 | -3.260119 | 3.230055 | 2.28193 | 13.61857 | 8.664978
2018-02-25 05:50 | 52250.83392 | 2640.0003 | 5 | 5 | 3.515471 | -3.260141 | 3.230055 | 2.390586 | 13.61857 | 9.04774
2018-02-25 05:52 | 52370.83402 | 2760.0004 | 5 | 5 | 3.500902 | -3.259936 | 3.230055 | 2.499249 | 13.61857 | 9.428952
2018-02-25 05:54 | 52490.83402 | 2880.0004 | 5 | 5 | 3.485041 | -3.260173 | 3.230055 | 2.607906 | 13.61857 | 9.808509
2018-02-25 05:56 | 52610.83472 | 3000.0011 | 5 | 5 | 3.465737 | -3.260138 | 3.230055 | 2.716568 | 13.61857 | 10.1862
2018-02-25 05:58 | 52730.83372 | 3120.0001 | 5 | 5 | 3.438855 | -3.26015 | 3.230055 | 2.825229 | 13.61857 | 10.56141
2018-02-25 06:00 | 52850.83582 | 3240.0022 | 5 | 5 | 3.401195 | -3.260155 | 3.230055 | 2.933888 | 13.61857 | 10.93314
2018-02-25 06:02 | 52970.83502 | 3360.0014 | 5 | 5 | 3.343062 | -3.260173 | 3.230055 | 3.042538 | 13.61857 | 11.29981
2018-02-25 06:04 | 53090.83562 | 3480.002 | 5 | 5 | 3.228157 | -3.260117 | 3.230055 | 3.151225 | 13.61857 | 11.65781
2018-02-25 06:05 | 53174.72882 | 3563.8952 | 5 | 5 | 2.999967 | -3.260102 | 3.230055 | 3.227192 | 13.61857 | 11.89609
2018-02-25 06:07 | 53294.77 | 119.9999 | 6 | 5 | 3.330125 | 0 | 3.230055 | 3.227192 | 13.61857 | 11.89609
2018-02-25 06:09 | 53414.77 | 240.0014 | 6 | 5 | 3.340109 | 0 | 3.230055 | 3.227192 | 13.61857 | 11.89609
2018-02-25 06:10 | 53474.78 | 300.0041 | 6 | 5 | 3.343068 | 0 | 3.230055 | 3.227192 | 13.61857 | 11.89609
2018-02-25 06:10 | 53474.79 | 0.0024 | 7 | 6 | 3.343085 | 0 | 0 | 0 | 0 | 0
2018-02-25 06:12 | 53594.87 | 120.002 | 2 | 6 | 3.991407 | 4.890064 | 0.1623126 | 3.023e-09 | 0.6281892 | 1.0105e-08
2018-02-25 06:14 | 53714.87 | 240.0018 | 2 | 6 | 4.035552 | 4.890087 | 0.3252631 | 3.023e-09 | 1.28247 | 1.0105e-08
2018-02-25 06:16 | 53834.87 | 360.0012 | 2 | 6 | 4.072047 | 4.890051 | 0.4882918 | 3.023e-09 | 1.943469 | 1.0105e-08
2018-02-25 06:18 | 53954.87 | 480.0017 | 2 | 6 | 4.101805 | 4.890076 | 0.6512638 | 3.023e-09 | 2.609585 | 1.0105e-08
2018-02-25 06:20 | 54074.87 | 600.0012 | 2 | 6 | 4.127385 | 4.890022 | 0.8143041 | 3.023e-09 | 3.28048 | 1.0105e-08
2018-02-25 06:22 | 54194.87 | 720.0012 | 2 | 6 | 4.150223 | 4.890076 | 0.9772988 | 3.023e-09 | 3.955095 | 1.0105e-08
2018-02-25 06:24 | 54314.87 | 840.0016 | 2 | 6 | 4.174224 | 4.890095 | 1.140285 | 3.023e-09 | 4.633443 | 1.0105e-08
2018-02-25 06:26 | 54434.87 | 960.001 | 2 | 6 | 4.200398 | 4.882065 | 1.303286 | 3.023e-09 | 5.315979 | 1.0105e-08
2018-02-25 06:28 | 54554.87 | 1080.0009 | 2 | 6 | 4.200374 | 4.443335 | 1.458463 | 3.023e-09 | 5.967781 | 1.0105e-08
2018-02-25 06:30 | 54674.87 | 1200.0002 | 2 | 6 | 4.200393 | 4.02697 | 1.599619 | 3.023e-09 | 6.560692 | 1.0105e-08
2018-02-25 06:32 | 54794.87 | 1320.001 | 2 | 6 | 4.200386 | 3.615011 | 1.726956 | 3.023e-09 | 7.095558 | 1.0105e-08
2018-02-25 06:34 | 54901.23 | 1426.3696 | 2 | 6 | 4.200376 | 3.259991 | 1.828483 | 3.023e-09 | 7.522013 | 1.0105e-08
2018-02-25 06:36 | 55021.2491 | 120.0014 | 3 | 6 | 4.22683 | 3.25996 | 1.93669 | 4.477e-09 | 7.977852 | 1.6004e-08
2018-02-25 06:38 | 55141.2486 | 240.0009 | 3 | 6 | 4.257699 | 3.259974 | 2.04535 | 4.477e-09 | 8.438789 | 1.6004e-08
2018-02-25 06:40 | 55261.2478 | 360.0001 | 3 | 6 | 4.291216 | 3.259928 | 2.153999 | 4.477e-09 | 8.903184 | 1.6004e-08
2018-02-25 06:42 | 55381.2485 | 480.0008 | 3 | 6 | 4.327146 | 3.259933 | 2.262658 | 4.477e-09 | 9.371394 | 1.6004e-08
2018-02-25 06:44 | 55501.2491 | 600.0014 | 3 | 6 | 4.365277 | 3.259964 | 2.371314 | 4.477e-09 | 9.843614 | 1.6004e-08
2018-02-25 06:46 | 55621.2486 | 720.0009 | 3 | 6 | 4.400421 | 3.17487 | 2.479794 | 4.477e-09 | 10.31927 | 1.6004e-08
2018-02-25 06:48 | 55741.2488 | 840.0011 | 3 | 6 | 4.400402 | 2.670681 | 2.576726 | 4.477e-09 | 10.74581 | 1.6004e-08
2018-02-25 06:50 | 55861.2484 | 960.0007 | 3 | 6 | 4.400386 | 2.269894 | 2.658863 | 4.477e-09 | 11.10725 | 1.6004e-08
2018-02-25 06:52 | 55981.2482 | 1080.0005 | 3 | 6 | 4.400372 | 1.936539 | 2.728794 | 4.477e-09 | 11.41497 | 1.6004e-08
2018-02-25 06:54 | 56101.2481 | 1200.0004 | 3 | 6 | 4.400365 | 1.65976 | 2.788591 | 4.477e-09 | 11.6781 | 1.6004e-08
2018-02-25 06:56 | 56221.2499 | 1320.0022 | 3 | 6 | 4.400371 | 1.429466 | 2.839955 | 4.477e-09 | 11.90412 | 1.6004e-08
2018-02-25 06:58 | 56341.2485 | 1440.0008 | 3 | 6 | 4.400351 | 1.237309 | 2.884304 | 4.477e-09 | 12.09927 | 1.6004e-08
2018-02-25 07:00 | 56461.2498 | 1560.0021 | 3 | 6 | 4.400379 | 1.077766 | 2.9228 | 4.477e-09 | 12.26867 | 1.6004e-08
2018-02-25 07:02 | 56581.2497 | 1680.002 | 3 | 6 | 4.400318 | 0.9416809 | 2.956387 | 4.477e-09 | 12.41647 | 1.6004e-08
2018-02-25 07:04 | 56701.248 | 1800.0003 | 3 | 6 | 4.400356 | 0.8291588 | 2.985845 | 4.477e-09 | 12.54609 | 1.6004e-08
2018-02-25 07:06 | 56821.2478 | 1920.0001 | 3 | 6 | 4.400357 | 0.7331657 | 3.011825 | 4.477e-09 | 12.66041 | 1.6004e-08
2018-02-25 07:08 | 56941.2482 | 2040.0005 | 3 | 6 | 4.400324 | 0.6505032 | 3.034835 | 4.477e-09 | 12.76166 | 1.6004e-08
2018-02-25 07:10 | 57061.2486 | 2160.0009 | 3 | 6 | 4.400296 | 0.579464 | 3.055317 | 4.477e-09 | 12.85179 | 1.6004e-08
2018-02-25 07:12 | 57181.2495 | 2280.0018 | 3 | 6 | 4.400311 | 0.5192051 | 3.073611 | 4.477e-09 | 12.93229 | 1.6004e-08
2018-02-25 07:14 | 57301.2495 | 2400.0018 | 3 | 6 | 4.40031 | 0.466135 | 3.090015 | 4.477e-09 | 13.00447 | 1.6004e-08
2018-02-25 07:16 | 57421.2496 | 2520.0019 | 3 | 6 | 4.400282 | 0.4198208 | 3.104774 | 4.477e-09 | 13.06942 | 1.6004e-08
2018-02-25 07:18 | 57541.2492 | 2640.0015 | 3 | 6 | 4.400296 | 0.3796654 | 3.118085 | 4.477e-09 | 13.12799 | 1.6004e-08
2018-02-25 07:20 | 57661.2484 | 2760.0007 | 3 | 6 | 4.40026 | 0.3431625 | 3.130133 | 4.477e-09 | 13.18101 | 1.6004e-08
2018-02-25 07:22 | 57781.2487 | 2880.001 | 3 | 6 | 4.400282 | 0.3117981 | 3.141051 | 4.477e-09 | 13.22905 | 1.6004e-08
2018-02-25 07:24 | 57901.2487 | 3000.001 | 3 | 6 | 4.400288 | 0.2834682 | 3.150964 | 4.477e-09 | 13.27267 | 1.6004e-08
2018-02-25 07:26 | 58021.248 | 3120.0003 | 3 | 6 | 4.400273 | 0.2581158 | 3.15998 | 4.477e-09 | 13.31234 | 1.6004e-08
2018-02-25 07:28 | 58141.2481 | 3240.0004 | 3 | 6 | 4.400288 | 0.2354851 | 3.168194 | 4.477e-09 | 13.34848 | 1.6004e-08
2018-02-25 07:30 | 58261.2479 | 3360.0002 | 3 | 6 | 4.400307 | 0.2152462 | 3.175691 | 4.477e-09 | 13.38147 | 1.6004e-08
2018-02-25 07:32 | 58381.2491 | 3480.0014 | 3 | 6 | 4.400272 | 0.196516 | 3.182543 | 4.477e-09 | 13.41162 | 1.6004e-08
2018-02-25 07:34 | 58501.2484 | 3600.0007 | 3 | 6 | 4.400303 | 0.180542 | 3.188811 | 4.477e-09 | 13.4392 | 1.6004e-08
2018-02-25 07:36 | 58621.2481 | 3720.0004 | 3 | 6 | 4.400283 | 0.1651649 | 3.194556 | 4.477e-09 | 13.46448 | 1.6004e-08
2018-02-25 07:38 | 58741.2485 | 3840.0008 | 3 | 6 | 4.40029 | 0.1516876 | 3.199825 | 4.477e-09 | 13.48767 | 1.6004e-08
2018-02-25 07:40 | 58861.2482 | 3960.0005 | 3 | 6 | 4.400271 | 0.1391983 | 3.204669 | 4.477e-09 | 13.50899 | 1.6004e-08
2018-02-25 07:42 | 58981.2488 | 4080.0011 | 3 | 6 | 4.400284 | 0.1283245 | 3.20912 | 4.477e-09 | 13.52857 | 1.6004e-08
2018-02-25 07:44 | 59101.2479 | 4200.0002 | 3 | 6 | 4.40027 | 0.1178284 | 3.213219 | 4.477e-09 | 13.5466 | 1.6004e-08
2018-02-25 07:46 | 59221.2491 | 4320.0014 | 3 | 6 | 4.400239 | 0.107935 | 3.216993 | 4.477e-09 | 13.56321 | 1.6004e-08
2018-02-25 07:48 | 59341.2485 | 4440.0008 | 3 | 6 | 4.400304 | 0.1006508 | 3.220472 | 4.477e-09 | 13.57852 | 1.6004e-08
2018-02-25 07:50 | 59461.2481 | 4560.0004 | 3 | 6 | 4.400241 | 0.09190941 | 3.223681 | 4.477e-09 | 13.59264 | 1.6004e-08
2018-02-25 07:52 | 59581.2479 | 4680.0002 | 3 | 6 | 4.40027 | 0.08502769 | 3.226632 | 4.477e-09 | 13.60563 | 1.6004e-08
2018-02-25 07:53 | 59644.2316 | 4742.9839 | 3 | 6 | 4.400247 | 0.0814991 | 3.228086 | 4.477e-09 | 13.61202 | 1.6004e-08
2018-02-25 07:55 | 59764.28 | 120.001 | 4 | 6 | 4.393758 | 0 | 3.228086 | 4.477e-09 | 13.61202 | 1.6004e-08
2018-02-25 07:57 | 59884.28 | 240.0014 | 4 | 6 | 4.39316 | 0 | 3.228086 | 4.477e-09 | 13.61202 | 1.6004e-08
2018-02-25 07:58 | 59944.28 | 300.0022 | 4 | 6 | 4.392934 | 0 | 3.228086 | 4.477e-09 | 13.61202 | 1.6004e-08
2018-02-25 08:00 | 60064.36 | 120.0008 | 5 | 6 | 4.12838 | -3.260123 | 3.228086 | 0.10866 | 13.61202 | 0.4517286
2018-02-25 08:02 | 60184.36 | 240.0006 | 5 | 6 | 4.089204 | -3.260129 | 3.228086 | 0.2173195 | 13.61202 | 0.8981801
2018-02-25 08:04 | 60304.36 | 360.0004 | 5 | 6 | 4.049536 | -3.260183 | 3.228086 | 0.3259771 | 13.61202 | 1.340358
2018-02-25 08:06 | 60424.36 | 480.0005 | 5 | 6 | 4.008901 | -3.260125 | 3.228086 | 0.4346268 | 13.61202 | 1.778136
2018-02-25 08:08 | 60544.36 | 600.0005 | 5 | 6 | 3.968196 | -3.260106 | 3.228086 | 0.5433164 | 13.61202 | 2.211647
2018-02-25 08:10 | 60664.36 | 720.0015 | 5 | 6 | 3.928156 | -3.260138 | 3.228086 | 0.6519808 | 13.61202 | 2.640664
2018-02-25 08:12 | 60784.36 | 840.0017 | 5 | 6 | 3.889369 | -3.260125 | 3.228086 | 0.760636 | 13.61202 | 3.065359
2018-02-25 08:14 | 60904.36 | 960.0012 | 5 | 6 | 3.852135 | -3.260094 | 3.228086 | 0.8692852 | 13.61202 | 3.4859
2018-02-25 08:16 | 61024.36 | 1080.0016 | 5 | 6 | 3.816598 | -3.260086 | 3.228086 | 0.9779843 | 13.61202 | 3.902678
2018-02-25 08:18 | 61144.36 | 1200.0022 | 5 | 6 | 3.782787 | -3.260129 | 3.228086 | 1.08663 | 13.61202 | 4.315484
2018-02-25 08:20 | 61264.36 | 1320.0001 | 5 | 6 | 3.750768 | -3.260121 | 3.228086 | 1.195312 | 13.61202 | 4.724847
2018-02-25 08:22 | 61384.36 | 1440.0008 | 5 | 6 | 3.72064 | -3.260117 | 3.228086 | 1.303971 | 13.61202 | 5.130749
2018-02-25 08:24 | 61504.36 | 1560.0012 | 5 | 6 | 3.692342 | -3.260083 | 3.228086 | 1.412634 | 13.61202 | 5.533489
2018-02-25 08:26 | 61624.36 | 1680.0005 | 5 | 6 | 3.665844 | -3.260113 | 3.228086 | 1.521281 | 13.61202 | 5.933196
2018-02-25 08:28 | 61744.36 | 1800.0015 | 5 | 6 | 3.641086 | -3.260097 | 3.228086 | 1.629949 | 13.61202 | 6.330197
2018-02-25 08:30 | 61864.36 | 1920.0019 | 5 | 6 | 3.618135 | -3.260159 | 3.228086 | 1.738629 | 13.61202 | 6.724651
2018-02-25 08:32 | 61984.36 | 2040.0009 | 5 | 6 | 3.597066 | -3.260139 | 3.228086 | 1.847297 | 13.61202 | 7.116663
2018-02-25 08:34 | 62104.36 | 2160.0016 | 5 | 6 | 3.577851 | -3.260111 | 3.228086 | 1.955949 | 13.61202 | 7.506431
2018-02-25 08:36 | 62224.36 | 2280.0012 | 5 | 6 | 3.56043 | -3.260121 | 3.228086 | 2.064619 | 13.61202 | 7.894276
2018-02-25 08:38 | 62344.36 | 2400.0019 | 5 | 6 | 3.544511 | -3.260167 | 3.228086 | 2.173276 | 13.61202 | 8.280267
2018-02-25 08:40 | 62464.36 | 2520.001 | 5 | 6 | 3.529577 | -3.259959 | 3.228086 | 2.281937 | 13.61202 | 8.664599
2018-02-25 08:42 | 62584.36 | 2640.0009 | 5 | 6 | 3.515078 | -3.259832 | 3.228086 | 2.390596 | 13.61202 | 9.047329
2018-02-25 08:44 | 62704.36 | 2760.0011 | 5 | 6 | 3.500387 | -3.260132 | 3.228086 | 2.499253 | 13.61202 | 9.428474
2018-02-25 08:46 | 62824.36 | 2880.001 | 5 | 6 | 3.484472 | -3.260164 | 3.228086 | 2.607914 | 13.61202 | 9.807983
2018-02-25 08:48 | 62944.36 | 3000.0009 | 5 | 6 | 3.465129 | -3.260148 | 3.228086 | 2.716575 | 13.61202 | 10.18561
2018-02-25 08:50 | 63064.36 | 3120.0019 | 5 | 6 | 3.438166 | -3.260171 | 3.228086 | 2.825238 | 13.61202 | 10.56076
2018-02-25 08:52 | 63184.36 | 3240.0029 | 5 | 6 | 3.400283 | -3.260155 | 3.228086 | 2.933897 | 13.61202 | 10.93241
2018-02-25 08:54 | 63304.36 | 3360.0008 | 5 | 6 | 3.341721 | -3.259782 | 3.228086 | 3.042548 | 13.61202 | 11.29896
2018-02-25 08:56 | 63424.36 | 3480.0026 | 5 | 6 | 3.225049 | -3.260127 | 3.228086 | 3.15121 | 13.61202 | 11.65665
2018-02-25 08:57 | 63506.41 | 3562.0487 | 5 | 6 | 2.999994 | -3.260141 | 3.228086 | 3.225504 | 13.61202 | 11.88952
2018-02-25 08:59 | 63626.45 | 120.001 | 6 | 6 | 3.331012 | 0 | 3.228086 | 3.225504 | 13.61202 | 11.88952
2018-02-25 09:01 | 63746.45 | 240.0022 | 6 | 6 | 3.341023 | 0 | 3.228086 | 3.225504 | 13.61202 | 11.88952
2018-02-25 09:02 | 63806.45 | 300.0017 | 6 | 6 | 3.343956 | 0 | 3.228086 | 3.225504 | 13.61202 | 11.88952
2018-02-25 09:02 | 63806.46 | 0.0024 | 7 | 7 | 3.344015 | 0 | 0 | 0 | 0 | 0
2018-02-25 09:04 | 63926.54 | 120.0013 | 2 | 7 | 3.992899 | 4.890137 | 0.1622987 | 4.12e-10 | 0.6283714 | 1.378e-09
2018-02-25 09:06 | 64046.54 | 240.0012 | 2 | 7 | 4.037115 | 4.890095 | 0.3253179 | 4.12e-10 | 1.283174 | 1.378e-09
2018-02-25 09:08 | 64166.54 | 360.0011 | 2 | 7 | 4.0737 | 4.890095 | 0.4882967 | 4.12e-10 | 1.944234 | 1.378e-09
2018-02-25 09:10 | 64286.54 | 480.001 | 2 | 7 | 4.103476 | 4.890106 | 0.6512901 | 4.12e-10 | 2.610706 | 1.378e-09
2018-02-25 09:12 | 64406.54 | 600.0012 | 2 | 7 | 4.129037 | 4.890085 | 0.8142999 | 4.12e-10 | 3.281747 | 1.378e-09
2018-02-25 09:14 | 64526.54 | 720.0005 | 2 | 7 | 4.151817 | 4.8901 | 0.9773129 | 4.12e-10 | 3.956702 | 1.378e-09
2018-02-25 09:16 | 64646.54 | 840.0011 | 2 | 7 | 4.175845 | 4.890087 | 1.14031 | 4.12e-10 | 4.63536 | 1.378e-09
2018-02-25 09:18 | 64766.54 | 960.0003 | 2 | 7 | 4.200397 | 4.851723 | 1.303258 | 4.12e-10 | 5.317922 | 1.378e-09
2018-02-25 09:20 | 64886.54 | 1080.0004 | 2 | 7 | 4.200393 | 4.424597 | 1.4577 | 4.12e-10 | 5.966636 | 1.378e-09
2018-02-25 09:22 | 65006.54 | 1200.0009 | 2 | 7 | 4.200385 | 4.011902 | 1.598288 | 4.12e-10 | 6.55716 | 1.378e-09
2018-02-25 09:24 | 65126.54 | 1320.001 | 2 | 7 | 4.200383 | 3.603649 | 1.725184 | 4.12e-10 | 7.090173 | 1.378e-09
2018-02-25 09:26 | 65230.61 | 1424.0702 | 2 | 7 | 4.200397 | 3.259983 | 1.824349 | 4.12e-10 | 7.506703 | 1.378e-09
2018-02-25 09:28 | 65350.63 | 120.001 | 3 | 7 | 4.226689 | 3.260006 | 1.932574 | 4.12e-10 | 7.962609 | 1.378e-09
2018-02-25 09:30 | 65470.63 | 240.0008 | 3 | 7 | 4.257449 | 3.259962 | 2.041229 | 4.12e-10 | 8.423508 | 1.378e-09
2018-02-25 09:32 | 65590.63 | 360.0006 | 3 | 7 | 4.290809 | 3.259954 | 2.149875 | 4.12e-10 | 8.887851 | 1.378e-09
2018-02-25 09:34 | 65710.63 | 480.0016 | 3 | 7 | 4.326638 | 3.259989 | 2.258544 | 4.12e-10 | 9.356055 | 1.378e-09
2018-02-25 09:36 | 65830.63 | 600.0007 | 3 | 7 | 4.364717 | 3.25997 | 2.367204 | 4.12e-10 | 9.828238 | 1.378e-09
2018-02-25 09:38 | 65950.63 | 720.0014 | 3 | 7 | 4.400404 | 3.186047 | 2.475733 | 4.12e-10 | 10.30407 | 1.378e-09
2018-02-25 09:40 | 66070.63 | 840.0008 | 3 | 7 | 4.400382 | 2.680426 | 2.572997 | 4.12e-10 | 10.73207 | 1.378e-09
2018-02-25 09:42 | 66190.63 | 960.0006 | 3 | 7 | 4.400361 | 2.278307 | 2.655438 | 4.12e-10 | 11.09484 | 1.378e-09
2018-02-25 09:44 | 66310.63 | 1080.0008 | 3 | 7 | 4.400389 | 1.94412 | 2.725628 | 4.12e-10 | 11.4037 | 1.378e-09
2018-02-25 09:46 | 66430.63 | 1200.0012 | 3 | 7 | 4.400369 | 1.666107 | 2.785647 | 4.12e-10 | 11.66781 | 1.378e-09
2018-02-25 09:48 | 66550.63 | 1320.0032 | 3 | 7 | 4.400365 | 1.434708 | 2.837207 | 4.12e-10 | 11.89469 | 1.378e-09
2018-02-25 09:50 | 66670.63 | 1440.0021 | 3 | 7 | 4.400371 | 1.242554 | 2.88172 | 4.12e-10 | 12.09056 | 1.378e-09
2018-02-25 09:52 | 66790.63 | 1560.0006 | 3 | 7 | 4.400359 | 1.081289 | 2.920368 | 4.12e-10 | 12.26063 | 1.378e-09
2018-02-25 09:54 | 66910.63 | 1680.0001 | 3 | 7 | 4.400347 | 0.9462566 | 2.95409 | 4.12e-10 | 12.40902 | 1.378e-09
2018-02-25 09:56 | 67030.63 | 1800.0013 | 3 | 7 | 4.400347 | 0.8320789 | 2.983663 | 4.12e-10 | 12.53915 | 1.378e-09
2018-02-25 09:58 | 67150.63 | 1920.0007 | 3 | 7 | 4.400341 | 0.7356739 | 3.009739 | 4.12e-10 | 12.65389 | 1.378e-09
2018-02-25 10:00 | 67270.63 | 2040.0002 | 3 | 7 | 4.400315 | 0.6524754 | 3.032838 | 4.12e-10 | 12.75554 | 1.378e-09
2018-02-25 10:02 | 67390.63 | 2160.0012 | 3 | 7 | 4.400342 | 0.5826988 | 3.053396 | 4.12e-10 | 12.846 | 1.378e-09
2018-02-25 10:04 | 67510.63 | 2280.0033 | 3 | 7 | 4.400331 | 0.5215759 | 3.071766 | 4.12e-10 | 12.92683 | 1.378e-09
2018-02-25 10:06 | 67630.63 | 2400.0019 | 3 | 7 | 4.400311 | 0.4682598 | 3.088239 | 4.12e-10 | 12.99932 | 1.378e-09
2018-02-25 10:08 | 67750.63 | 2520.0032 | 3 | 7 | 4.400299 | 0.4214897 | 3.103055 | 4.12e-10 | 13.06452 | 1.378e-09
2018-02-25 10:10 | 67870.63 | 2640.0004 | 3 | 7 | 4.400314 | 0.3810711 | 3.116419 | 4.12e-10 | 13.12332 | 1.378e-09
2018-02-25 10:12 | 67990.63 | 2760.0007 | 3 | 7 | 4.400282 | 0.3442764 | 3.128507 | 4.12e-10 | 13.17651 | 1.378e-09
2018-02-25 10:14 | 68110.63 | 2880.001 | 3 | 7 | 4.400341 | 0.3133163 | 3.139458 | 4.12e-10 | 13.2247 | 1.378e-09
2018-02-25 10:16 | 68230.63 | 3000.0002 | 3 | 7 | 4.400271 | 0.2836552 | 3.149396 | 4.12e-10 | 13.26843 | 1.378e-09
2018-02-25 10:18 | 68350.63 | 3120.0023 | 3 | 7 | 4.400232 | 0.25774 | 3.158424 | 4.12e-10 | 13.30816 | 1.378e-09
2018-02-25 10:20 | 68470.63 | 3240.0018 | 3 | 7 | 4.400293 | 0.2355766 | 3.166649 | 4.12e-10 | 13.34435 | 1.378e-09
2018-02-25 10:22 | 68590.63 | 3360.0009 | 3 | 7 | 4.400264 | 0.2148266 | 3.174144 | 4.12e-10 | 13.37733 | 1.378e-09
2018-02-25 10:24 | 68710.63 | 3480.0013 | 3 | 7 | 4.400272 | 0.1964798 | 3.180993 | 4.12e-10 | 13.40746 | 1.378e-09
2018-02-25 10:26 | 68830.63 | 3600.0004 | 3 | 7 | 4.400271 | 0.1797981 | 3.187262 | 4.12e-10 | 13.43505 | 1.378e-09
2018-02-25 10:28 | 68950.63 | 3720.0006 | 3 | 7 | 4.400262 | 0.1647663 | 3.193002 | 4.12e-10 | 13.46031 | 1.378e-09
2018-02-25 10:30 | 69070.63 | 3840.0009 | 3 | 7 | 4.40022 | 0.1506157 | 3.198259 | 4.12e-10 | 13.48344 | 1.378e-09
2018-02-25 10:32 | 69190.63 | 3960.0003 | 3 | 7 | 4.400254 | 0.1389275 | 3.203089 | 4.12e-10 | 13.5047 | 1.378e-09
2018-02-25 10:34 | 69310.63 | 4080.0002 | 3 | 7 | 4.400308 | 0.128706 | 3.207527 | 4.12e-10 | 13.52422 | 1.378e-09
2018-02-25 10:36 | 69430.63 | 4200.001 | 3 | 7 | 4.400282 | 0.1181278 | 3.211622 | 4.12e-10 | 13.54224 | 1.378e-09
2018-02-25 10:38 | 69550.63 | 4320 | 3 | 7 | 4.400262 | 0.1086578 | 3.215393 | 4.12e-10 | 13.55884 | 1.378e-09
2018-02-25 10:40 | 69670.63 | 4440.0008 | 3 | 7 | 4.400275 | 0.1003132 | 3.218873 | 4.12e-10 | 13.57415 | 1.378e-09
2018-02-25 10:42 | 69790.63 | 4560.0003 | 3 | 7 | 4.400268 | 0.09260941 | 3.22208 | 4.12e-10 | 13.58826 | 1.378e-09
2018-02-25 10:44 | 69910.63 | 4680.0007 | 3 | 7 | 4.400251 | 0.08533669 | 3.225034 | 4.12e-10 | 13.60126 | 1.378e-09
2018-02-25 10:45 | 69983.12 | 4752.4975 | 3 | 7 | 4.400272 | 0.0814991 | 3.226716 | 4.12e-10 | 13.60866 | 1.378e-09
2018-02-25 10:47 | 70103.17 | 120.0006 | 4 | 7 | 4.393802 | 0 | 3.226716 | 4.12e-10 | 13.60866 | 1.378e-09
2018-02-25 10:49 | 70223.17 | 240.0023 | 4 | 7 | 4.393194 | 0 | 3.226716 | 4.12e-10 | 13.60866 | 1.378e-09
2018-02-25 10:50 | 70283.17 | 300.0031 | 4 | 7 | 4.392985 | 0 | 3.226716 | 4.12e-10 | 13.60866 | 1.378e-09
2018-02-25 10:52 | 70403.25 | 120.0011 | 5 | 7 | 4.129535 | -3.260115 | 3.226716 | 0.1086403 | 13.60866 | 0.4517714
2018-02-25 10:54 | 70523.25 | 240.0005 | 5 | 7 | 4.090397 | -3.260074 | 3.226716 | 0.2173222 | 13.60866 | 0.8984413
2018-02-25 10:56 | 70643.25 | 360.0001 | 5 | 7 | 4.050737 | -3.260092 | 3.226716 | 0.3259827 | 13.60866 | 1.340761
2018-02-25 10:58 | 70763.25 | 480.0003 | 5 | 7 | 4.010187 | -3.260146 | 3.226716 | 0.4346546 | 13.60866 | 1.778765
2018-02-25 11:00 | 70883.25 | 600.0016 | 5 | 7 | 3.969589 | -3.260136 | 3.226716 | 0.5433237 | 13.60866 | 2.212339
2018-02-25 11:02 | 71003.25 | 720.002 | 5 | 7 | 3.92965 | -3.260146 | 3.226716 | 0.6519893 | 13.60866 | 2.641518
2018-02-25 11:04 | 71123.25 | 840.0007 | 5 | 7 | 3.890931 | -3.260173 | 3.226716 | 0.7606548 | 13.60866 | 3.066417
2018-02-25 11:06 | 71243.25 | 960.0001 | 5 | 7 | 3.853634 | -3.260111 | 3.226716 | 0.8693057 | 13.60866 | 3.487128
2018-02-25 11:08 | 71363.25 | 1080.0011 | 5 | 7 | 3.818031 | -3.260157 | 3.226716 | 0.9779614 | 13.60866 | 3.903897
2018-02-25 11:10 | 71483.25 | 1200.0005 | 5 | 7 | 3.784158 | -3.260102 | 3.226716 | 1.086653 | 13.60866 | 4.317031
2018-02-25 11:12 | 71603.25 | 1320.0031 | 5 | 7 | 3.752107 | -3.26016 | 3.226716 | 1.195318 | 13.60866 | 4.726477
2018-02-25 11:14 | 71723.25 | 1440.0016 | 5 | 7 | 3.721895 | -3.260175 | 3.226716 | 1.303965 | 13.60866 | 5.132477
2018-02-25 11:16 | 71843.25 | 1560.0002 | 5 | 7 | 3.69361 | -3.260162 | 3.226716 | 1.412652 | 13.60866 | 5.535445
2018-02-25 11:18 | 71963.25 | 1680.0016 | 5 | 7 | 3.667101 | -3.260148 | 3.226716 | 1.521317 | 13.60866 | 5.935354
2018-02-25 11:20 | 72083.25 | 1800 | 5 | 7 | 3.642363 | -3.260181 | 3.226716 | 1.629978 | 13.60866 | 6.332464
2018-02-25 11:22 | 72203.25 | 1920.0016 | 5 | 7 | 3.619436 | -3.260127 | 3.226716 | 1.738641 | 13.60866 | 6.72699
2018-02-25 11:24 | 72323.25 | 2040.0016 | 5 | 7 | 3.598328 | -3.260164 | 3.226716 | 1.847297 | 13.60866 | 7.119099
2018-02-25 11:26 | 72443.25 | 2160.0007 | 5 | 7 | 3.579186 | -3.260213 | 3.226716 | 1.955955 | 13.60866 | 7.509032
2018-02-25 11:28 | 72563.25 | 2280.0005 | 5 | 7 | 3.561802 | -3.26018 | 3.226716 | 2.064616 | 13.60866 | 7.896993
2018-02-25 11:30 | 72683.25 | 2400.0002 | 5 | 7 | 3.545875 | -3.259859 | 3.226716 | 2.173249 | 13.60866 | 8.283044
2018-02-25 11:32 | 72803.25 | 2520.0001 | 5 | 7 | 3.530896 | -3.260185 | 3.226716 | 2.281937 | 13.60866 | 8.667619
2018-02-25 11:34 | 72923.25 | 2640.0011 | 5 | 7 | 3.516435 | -3.259811 | 3.226716 | 2.390597 | 13.60866 | 9.050501
2018-02-25 11:36 | 73043.25 | 2760.0001 | 5 | 7 | 3.501813 | -3.259845 | 3.226716 | 2.499258 | 13.60866 | 9.431809
2018-02-25 11:38 | 73163.25 | 2880.0007 | 5 | 7 | 3.485927 | -3.260167 | 3.226716 | 2.607911 | 13.60866 | 9.811448
2018-02-25 11:40 | 73283.25 | 3000.0005 | 5 | 7 | 3.466601 | -3.25982 | 3.226716 | 2.716568 | 13.60866 | 10.18921
2018-02-25 11:42 | 73403.25 | 3120.0009 | 5 | 7 | 3.439568 | -3.260192 | 3.226716 | 2.825223 | 13.60866 | 10.5645
2018-02-25 11:44 | 73523.25 | 3240 | 5 | 7 | 3.401676 | -3.260194 | 3.226716 | 2.933881 | 13.60866 | 10.93629
2018-02-25 11:46 | 73643.25 | 3360.0018 | 5 | 7 | 3.342844 | -3.260157 | 3.226716 | 3.042545 | 13.60866 | 11.30302
2018-02-25 11:48 | 73763.25 | 3480.0011 | 5 | 7 | 3.225676 | -3.260173 | 3.226716 | 3.151201 | 13.60866 | 11.66081
2018-02-25 11:50 | 73844.78 | 3561.5318 | 5 | 7 | 2.999983 | -3.260127 | 3.226716 | 3.225025 | 13.60866 | 11.89223
2018-02-25 11:52 | 73964.83 | 119.9999 | 6 | 7 | 3.327868 | 0 | 3.226716 | 3.225025 | 13.60866 | 11.89223
2018-02-25 11:54 | 74084.83 | 240.0011 | 6 | 7 | 3.337853 | 0 | 3.226716 | 3.225025 | 13.60866 | 11.89223
2018-02-25 11:55 | 74144.83 | 300.0028 | 6 | 7 | 3.34082 | 0 | 3.226716 | 3.225025 | 13.60866 | 11.89223
2018-02-25 11:55 | 74144.84 | 0.0024 | 7 | 8 | 3.340908 | 0 | 0 | 0 | 0 | 0
2018-02-25 11:57 | 74264.92 | 120.0002 | 2 | 8 | 3.990172 | 4.890041 | 0.162265 | 0 | 0.6276284 | 0
2018-02-25 11:59 | 74384.92 | 240.0011 | 2 | 8 | 4.034853 | 4.890038 | 0.3252833 | 0 | 1.282029 | 0
2018-02-25 12:01 | 74504.92 | 360.0009 | 2 | 8 | 4.071722 | 4.890057 | 0.4882709 | 0 | 1.942779 | 0
2018-02-25 12:03 | 74624.92 | 480.0002 | 2 | 8 | 4.101735 | 4.890102 | 0.6512536 | 0 | 2.608908 | 0
2018-02-25 12:05 | 74744.92 | 600.0005 | 2 | 8 | 4.127441 | 4.89006 | 0.814267 | 0 | 3.279694 | 0
2018-02-25 12:07 | 74864.92 | 720.001 | 2 | 8 | 4.150363 | 4.890106 | 0.9772109 | 0 | 3.954113 | 0
2018-02-25 12:09 | 74984.92 | 840.0009 | 2 | 8 | 4.174428 | 4.890087 | 1.140259 | 0 | 4.632749 | 0
2018-02-25 12:11 | 75104.92 | 960.0004 | 2 | 8 | 4.200404 | 4.875097 | 1.303247 | 0 | 5.315275 | 0
2018-02-25 12:13 | 75224.92 | 1080.0005 | 2 | 8 | 4.200403 | 4.43911 | 1.458238 | 0 | 5.966297 | 0
2018-02-25 12:15 | 75344.92 | 1200.0014 | 2 | 8 | 4.200393 | 4.021963 | 1.59922 | 0 | 6.558478 | 0
2018-02-25 12:17 | 75464.92 | 1320.0006 | 2 | 8 | 4.200371 | 3.610813 | 1.726409 | 0 | 7.092721 | 0
2018-02-25 12:19 | 75570.51 | 1425.5878 | 2 | 8 | 4.200387 | 3.259989 | 1.827133 | 0 | 7.515799 | 0
2018-02-25 12:21 | 75690.52 | 120.0013 | 3 | 8 | 4.226777 | 3.260002 | 1.935359 | 0 | 7.971712 | 0
2018-02-25 12:23 | 75810.52 | 240.0007 | 3 | 8 | 4.257558 | 3.26001 | 2.044021 | 0 | 8.432648 | 0
2018-02-25 12:25 | 75930.52 | 360.0013 | 3 | 8 | 4.290981 | 3.259981 | 2.152689 | 0 | 8.8971 | 0
2018-02-25 12:27 | 76050.52 | 480.0008 | 3 | 8 | 4.326816 | 3.25997 | 2.261349 | 0 | 9.365289 | 0
2018-02-25 12:29 | 76170.52 | 600.0004 | 3 | 8 | 4.364881 | 3.259935 | 2.370008 | 0 | 9.837488 | 0
2018-02-25 12:31 | 76290.52 | 720.0008 | 3 | 8 | 4.400413 | 3.181974 | 2.478522 | 0 | 10.31326 | 0
2018-02-25 12:33 | 76410.52 | 840.0015 | 3 | 8 | 4.400404 | 2.675114 | 2.575647 | 0 | 10.74065 | 0
2018-02-25 12:35 | 76530.52 | 960.0023 | 3 | 8 | 4.400378 | 2.272364 | 2.657891 | 0 | 11.10255 | 0
2018-02-25 12:37 | 76650.52 | 1080.0005 | 3 | 8 | 4.40037 | 1.937906 | 2.727887 | 0 | 11.41056 | 0
2018-02-25 12:39 | 76770.52 | 1200.0015 | 3 | 8 | 4.400398 | 1.66011 | 2.78769 | 0 | 11.67371 | 0
2018-02-25 12:41 | 76890.52 | 1320.0004 | 3 | 8 | 4.400372 | 1.42864 | 2.839034 | 0 | 11.89965 | 0
2018-02-25 12:43 | 77010.52 | 1440.0006 | 3 | 8 | 4.400363 | 1.236084 | 2.883341 | 0 | 12.09461 | 0
2018-02-25 12:45 | 77130.52 | 1560.0006 | 3 | 8 | 4.400377 | 1.075687 | 2.921774 | 0 | 12.26373 | 0
2018-02-25 12:47 | 77250.52 | 1680.0017 | 3 | 8 | 4.400361 | 0.9403839 | 2.955292 | 0 | 12.41122 | 0
2018-02-25 12:49 | 77370.52 | 1800.0022 | 3 | 8 | 4.400334 | 0.8264332 | 2.984681 | 0 | 12.54054 | 0
2018-02-25 12:51 | 77490.52 | 1920.0006 | 3 | 8 | 4.400321 | 0.7300014 | 3.010587 | 0 | 12.65454 | 0
2018-02-25 12:53 | 77610.52 | 2040.0009 | 3 | 8 | 4.400329 | 0.6485958 | 3.033524 | 0 | 12.75547 | 0
2018-02-25 12:55 | 77730.52 | 2160.0017 | 3 | 8 | 4.400321 | 0.5779629 | 3.053935 | 0 | 12.84528 | 0
2018-02-25 12:57 | 77850.52 | 2280.001 | 3 | 8 | 4.400287 | 0.5170155 | 3.072165 | 0 | 12.9255 | 0
2018-02-25 12:59 | 77970.52 | 2400.0023 | 3 | 8 | 4.400331 | 0.4653187 | 3.088515 | 0 | 12.99745 | 0
2018-02-25 13:01 | 78090.52 | 2520.0025 | 3 | 8 | 4.40029 | 0.418272 | 3.103218 | 0 | 13.06215 | 0
2018-02-25 13:03 | 78210.52 | 2640.001 | 3 | 8 | 4.400293 | 0.3779659 | 3.116477 | 0 | 13.12049 | 0
2018-02-25 13:05 | 78330.52 | 2760.0001 | 3 | 8 | 4.400311 | 0.3423615 | 3.128472 | 0 | 13.17327 | 0
2018-02-25 13:07 | 78450.52 | 2880.0023 | 3 | 8 | 4.400303 | 0.310627 | 3.139347 | 0 | 13.22112 | 0
2018-02-25 13:09 | 78570.52 | 3000.001 | 3 | 8 | 4.400266 | 0.274559 | 3.148994 | 0 | 13.26358 | 0
2018-02-25 13:11 | 78690.52 | 3120.0006 | 3 | 8 | 4.400282 | 0.2518368 | 3.157781 | 0 | 13.30224 | 0
2018-02-25 13:13 | 78810.52 | 3240.0009 | 3 | 8 | 4.400233 | 0.2293243 | 3.165801 | 0 | 13.33753 | 0
2018-02-25 13:15 | 78930.52 | 3360.0005 | 3 | 8 | 4.400237 | 0.2100582 | 3.173138 | 0 | 13.36981 | 0
2018-02-25 13:17 | 79050.52 | 3480.0016 | 3 | 8 | 4.400302 | 0.1936779 | 3.179858 | 0 | 13.39938 | 0
2018-02-25 13:19 | 79170.52 | 3600.0011 | 3 | 8 | 4.400277 | 0.1775551 | 3.186033 | 0 | 13.42655 | 0
2018-02-25 13:21 | 79290.52 | 3720.0006 | 3 | 8 | 4.400233 | 0.1625652 | 3.191704 | 0 | 13.45151 | 0
2018-02-25 13:23 | 79410.52 | 3840.0025 | 3 | 8 | 4.400228 | 0.1495094 | 3.196912 | 0 | 13.47443 | 0
2018-02-25 13:25 | 79530.52 | 3960.0012 | 3 | 8 | 4.400252 | 0.1378307 | 3.201702 | 0 | 13.4955 | 0
2018-02-25 13:27 | 79650.52 | 4080.0007 | 3 | 8 | 4.400209 | 0.1261845 | 3.206108 | 0 | 13.51489 | 0
2018-02-25 13:29 | 79770.52 | 4200.0008 | 3 | 8 | 4.400191 | 0.1164265 | 3.210155 | 0 | 13.5327 | 0
2018-02-25 13:31 | 79890.52 | 4320.0003 | 3 | 8 | 4.400236 | 0.1075783 | 3.213898 | 0 | 13.54917 | 0
2018-02-25 13:33 | 80010.52 | 4440.0014 | 3 | 8 | 4.400228 | 0.0995121 | 3.217335 | 0 | 13.56429 | 0
2018-02-25 13:35 | 80130.52 | 4560.0016 | 3 | 8 | 4.400276 | 0.09226418 | 3.22052 | 0 | 13.57831 | 0
2018-02-25 13:37 | 80250.52 | 4680.0012 | 3 | 8 | 4.400213 | 0.08464241 | 3.223462 | 0 | 13.59125 | 0
2018-02-25 13:38 | 80320.93 | 4750.4138 | 3 | 8 | 4.400249 | 0.08149529 | 3.225083 | 0 | 13.59839 | 0
2018-02-25 13:40 | 80440.99 | 120.0015 | 4 | 8 | 4.393662 | 0 | 3.225083 | 0 | 13.59839 | 0
2018-02-25 13:42 | 80560.99 | 240.0007 | 4 | 8 | 4.393054 | 0 | 3.225083 | 0 | 13.59839 | 0
2018-02-25 13:43 | 80620.99 | 300.0033 | 4 | 8 | 4.392827 | 0 | 3.225083 | 0 | 13.59839 | 0
2018-02-25 13:45 | 80741.06 | 120.0004 | 5 | 8 | 4.125381 | -3.260067 | 3.225083 | 0.1086482 | 13.59839 | 0.4513432
2018-02-25 13:47 | 80861.06 | 240.0009 | 5 | 8 | 4.086385 | -3.260076 | 3.225083 | 0.2173286 | 13.59839 | 0.8975649
2018-02-25 13:49 | 80981.06 | 360.0002 | 5 | 8 | 4.046821 | -3.260077 | 3.225083 | 0.3259739 | 13.59839 | 1.339394
2018-02-25 13:51 | 81101.06 | 480.0001 | 5 | 8 | 4.00632 | -3.260046 | 3.225083 | 0.4346503 | 13.59839 | 1.776992
2018-02-25 13:53 | 81221.06 | 600.0011 | 5 | 8 | 3.965735 | -3.260058 | 3.225083 | 0.5433306 | 13.59839 | 2.210191
2018-02-25 13:55 | 81341.06 | 720.0006 | 5 | 8 | 3.925869 | -3.260074 | 3.225083 | 0.651992 | 13.59839 | 2.638939
2018-02-25 13:57 | 81461.06 | 840.0007 | 5 | 8 | 3.887222 | -3.260058 | 3.225083 | 0.7606655 | 13.59839 | 3.063463
2018-02-25 13:59 | 81581.06 | 960.0007 | 5 | 8 | 3.850167 | -3.260071 | 3.225083 | 0.8693179 | 13.59839 | 3.483792
2018-02-25 14:01 | 81701.06 | 1080.0006 | 5 | 8 | 3.814745 | -3.26009 | 3.225083 | 0.9779866 | 13.59839 | 3.900246
2018-02-25 14:03 | 81821.06 | 1200.002 | 5 | 8 | 3.781124 | -3.260111 | 3.225083 | 1.086658 | 13.59839 | 4.312958
2018-02-25 14:05 | 81941.06 | 1320.0004 | 5 | 8 | 3.749134 | -3.260097 | 3.225083 | 1.195308 | 13.59839 | 4.722023
2018-02-25 14:07 | 82061.06 | 1440.001 | 5 | 8 | 3.719005 | -3.260081 | 3.225083 | 1.303988 | 13.59839 | 5.127826
2018-02-25 14:09 | 82181.06 | 1560.0011 | 5 | 8 | 3.690751 | -3.260129 | 3.225083 | 1.412647 | 13.59839 | 5.530377
2018-02-25 14:11 | 82301.06 | 1680.0003 | 5 | 8 | 3.664235 | -3.260129 | 3.225083 | 1.521311 | 13.59839 | 5.929971
2018-02-25 14:13 | 82421.06 | 1800.0012 | 5 | 8 | 3.63949 | -3.260138 | 3.225083 | 1.629983 | 13.59839 | 6.326811
2018-02-25 14:15 | 82541.06 | 1920.0012 | 5 | 8 | 3.616498 | -3.260146 | 3.225083 | 1.738642 | 13.59839 | 6.721007
2018-02-25 14:17 | 82661.06 | 2040.0009 | 5 | 8 | 3.595378 | -3.260146 | 3.225083 | 1.847309 | 13.59839 | 7.112839
2018-02-25 14:19 | 82781.06 | 2160 | 5 | 8 | 3.576164 | -3.26015 | 3.225083 | 1.95598 | 13.59839 | 7.502493
2018-02-25 14:21 | 82901.06 | 2280.0008 | 5 | 8 | 3.558672 | -3.259947 | 3.225083 | 2.064644 | 13.59839 | 7.89013
2018-02-25 14:23 | 83021.06 | 2400.0004 | 5 | 8 | 3.542742 | -3.260206 | 3.225083 | 2.173301 | 13.59839 | 8.275924
2018-02-25 14:25 | 83141.06 | 2520.0012 | 5 | 8 | 3.5278 | -3.260171 | 3.225083 | 2.281967 | 13.59839 | 8.660084
2018-02-25 14:27 | 83261.06 | 2640.0002 | 5 | 8 | 3.51332 | -3.260146 | 3.225083 | 2.390623 | 13.59839 | 9.04261
2018-02-25 14:29 | 83381.06 | 2760.0015 | 5 | 8 | 3.49871 | -3.260125 | 3.225083 | 2.499285 | 13.59839 | 9.423591
2018-02-25 14:31 | 83501.06 | 2880.0002 | 5 | 8 | 3.482851 | -3.259986 | 3.225083 | 2.607948 | 13.59839 | 9.802925
2018-02-25 14:33 | 83621.06 | 3000.0024 | 5 | 8 | 3.463441 | -3.260141 | 3.225083 | 2.716616 | 13.59839 | 10.18039
2018-02-25 14:35 | 83741.06 | 3120.0012 | 5 | 8 | 3.436288 | -3.260155 | 3.225083 | 2.825272 | 13.59839 | 10.55533
2018-02-25 14:37 | 83861.06 | 3240.0004 | 5 | 8 | 3.398181 | -3.260148 | 3.225083 | 2.933915 | 13.59839 | 10.92671
2018-02-25 14:39 | 83981.06 | 3360.0006 | 5 | 8 | 3.338712 | -3.260148 | 3.225083 | 3.042601 | 13.59839 | 11.2931
2018-02-25 14:41 | 84101.06 | 3480.0017 | 5 | 8 | 3.219061 | -3.260141 | 3.225083 | 3.151263 | 13.59839 | 11.65035
2018-02-25 14:42 | 84179.57 | 3558.5139 | 5 | 8 | 2.999996 | -3.260138 | 3.225083 | 3.222354 | 13.59839 | 11.87289
2018-02-25 14:44 | 84299.62 | 120.0008 | 6 | 8 | 3.330428 | 0 | 3.225083 | 3.222354 | 13.59839 | 11.87289
2018-02-25 14:46 | 84419.63 | 240.0014 | 6 | 8 | 3.340379 | 0 | 3.225083 | 3.222354 | 13.59839 | 11.87289
2018-02-25 14:47 | 84479.63 | 300.003 | 6 | 8 | 3.343339 | 0 | 3.225083 | 3.222354 | 13.59839 | 11.87289
2018-02-25 14:47 | 84479.63576 | 0.0048 | 7 | 9 | 3.343307 | 0 | 0 | 0 | 0 | 0
2018-02-25 14:49 | 84599.72 | 120.0007 | 2 | 9 | 3.994537 | 4.890045 | 0.1623051 | 0 | 0.6286758 | 0
2018-02-25 14:51 | 84719.72 | 240.0016 | 2 | 9 | 4.039106 | 4.890068 | 0.3252884 | 0 | 1.283629 | 0
2018-02-25 14:53 | 84839.72 | 360.0008 | 2 | 9 | 4.076487 | 4.890018 | 0.4882702 | 0 | 1.94508 | 0
2018-02-25 14:55 | 84959.72 | 480.0011 | 2 | 9 | 4.107162 | 4.890062 | 0.651252 | 0 | 2.612034 | 0
2018-02-25 14:57 | 85079.72 | 600.0024 | 2 | 9 | 4.133462 | 4.890066 | 0.814244 | 0 | 3.283658 | 0
2018-02-25 14:59 | 85199.72 | 720.0007 | 2 | 9 | 4.156734 | 4.890081 | 0.9772288 | 0 | 3.95926 | 0
2018-02-25 15:01 | 85319.72 | 840.0016 | 2 | 9 | 4.181318 | 4.890081 | 1.140218 | 0 | 4.638736 | 0
2018-02-25 15:03 | 85439.72 | 960.0016 | 2 | 9 | 4.200401 | 4.758875 | 1.302565 | 0 | 5.319533 | 0
2018-02-25 15:05 | 85559.72 | 1080.0018 | 2 | 9 | 4.200386 | 4.353281 | 1.45439 | 0 | 5.957253 | 0
2018-02-25 15:07 | 85679.72 | 1200.0017 | 2 | 9 | 4.200387 | 3.951553 | 1.592806 | 0 | 6.538655 | 0
2018-02-25 15:09 | 85799.72 | 1320.0012 | 2 | 9 | 4.200366 | 3.550228 | 1.717791 | 0 | 7.063639 | 0
2018-02-25 15:11 | 85890.55 | 1410.8331 | 2 | 9 | 4.200377 | 3.259996 | 1.803709 | 0 | 7.424526 | 0
2018-02-25 15:13 | 86010.57 | 120.0004 | 3 | 9 | 4.226497 | 3.259977 | 1.911933 | 0 | 7.880416 | 0
2018-02-25 15:15 | 86130.57 | 240.0004 | 3 | 9 | 4.256986 | 3.260014 | 2.020602 | 0 | 8.341341 | 0
2018-02-25 15:17 | 86250.57 | 360.0004 | 3 | 9 | 4.290024 | 3.260002 | 2.129258 | 0 | 8.805655 | 0
2018-02-25 15:19 | 86370.58 | 480.0034 | 3 | 9 | 4.325577 | 3.259966 | 2.237934 | 0 | 9.273792 | 0
2018-02-25 15:21 | 86490.57 | 600.0005 | 3 | 9 | 4.363318 | 3.259989 | 2.346575 | 0 | 9.745758 | 0
2018-02-25 15:23 | 86610.57 | 720.0013 | 3 | 9 | 4.400402 | 3.21484375 | 2.455203 | 0 | 10.22186 | 0
2018-02-25 15:25 | 86730.57 | 840.0006 | 3 | 9 | 4.400383 | 2.709324 | 2.5534 | 0 | 10.65396 | 0
2018-02-25 15:27 | 86850.57 | 960.0004 | 3 | 9 | 4.400386 | 2.309929 | 2.636831 | 0 | 11.02109 | 0
2018-02-25 15:29 | 86970.57 | 1080.0013 | 3 | 9 | 4.400385 | 1.976887 | 2.708104 | 0 | 11.33472 | 0
2018-02-25 15:31 | 87090.57 | 1200.0005 | 3 | 9 | 4.40038 | 1.698528 | 2.769205 | 0 | 11.60359 | 0
2018-02-25 15:33 | 87210.57 | 1320.0007 | 3 | 9 | 4.400352 | 1.465153 | 2.82181 | 0 | 11.83507 | 0
2018-02-25 15:35 | 87330.57 | 1440.0013 | 3 | 9 | 4.400336 | 1.270466 | 2.867317 | 0 | 12.03531 | 0
2018-02-25 15:37 | 87450.57 | 1560.0007 | 3 | 9 | 4.40037 | 1.107531 | 2.906867 | 0 | 12.20935 | 0
2018-02-25 15:39 | 87570.57 | 1680.001 | 3 | 9 | 4.400351 | 0.9691677 | 2.941405 | 0 | 12.36133 | 0
2018-02-25 15:41 | 87690.57 | 1800.001 | 3 | 9 | 4.400348 | 0.8529778 | 2.971715 | 0 | 12.4947 | 0
2018-02-25 15:43 | 87810.57 | 1920.0006 | 3 | 9 | 4.400302 | 0.7533722 | 2.998446 | 0 | 12.61233 | 0
2018-02-25 15:45 | 87930.57 | 2040.0014 | 3 | 9 | 4.400335 | 0.669836 | 3.022132 | 0 | 12.71656 | 0
2018-02-25 15:47 | 88050.57 | 2160.0005 | 3 | 9 | 4.400313 | 0.5970154 | 3.043219 | 0 | 12.80934 | 0
2018-02-25 15:49 | 88170.57 | 2280.0005 | 3 | 9 | 4.400314 | 0.5348148 | 3.062064 | 0 | 12.89227 | 0
2018-02-25 15:51 | 88290.57 | 2400.0012 | 3 | 9 | 4.400311 | 0.4806004 | 3.078971 | 0 | 12.96666 | 0
2018-02-25 15:53 | 88410.57 | 2520.0024 | 3 | 9 | 4.400275 | 0.4328136 | 3.094188 | 0 | 13.03362 | 0
2018-02-25 15:55 | 88530.57 | 2640.0001 | 3 | 9 | 4.400277 | 0.3913002 | 3.107924 | 0 | 13.09407 | 0
2018-02-25 15:57 | 88650.57 | 2760.0006 | 3 | 9 | 4.400339 | 0.3558655 | 3.120356 | 0 | 13.14877 | 0
2018-02-25 15:59 | 88770.57 | 2880.0018 | 3 | 9 | 4.40027 | 0.32197 | 3.131636 | 0 | 13.19841 | 0
2018-02-25 16:01 | 88890.57 | 3000.0004 | 3 | 9 | 4.400285 | 0.2932491 | 3.141886 | 0 | 13.24351 | 0
2018-02-25 16:03 | 89010.57 | 3120.0008 | 3 | 9 | 4.40027 | 0.2672157 | 3.151212 | 0 | 13.28455 | 0
2018-02-25 16:05 | 89130.57 | 3240.0003 | 3 | 9 | 4.400282 | 0.2439346 | 3.159729 | 0 | 13.32202 | 0
2018-02-25 16:07 | 89250.57 | 3360.0024 | 3 | 9 | 4.400233 | 0.2220554 | 3.167505 | 0 | 13.35624 | 0
2018-02-25 16:09 | 89370.57 | 3480.0004 | 3 | 9 | 4.400275 | 0.2042542 | 3.174614 | 0 | 13.38752 | 0
2018-02-25 16:11 | 89490.57 | 3600.0023 | 3 | 9 | 4.400256 | 0.1866322 | 3.181134 | 0 | 13.41621 | 0
2018-02-25 16:13 | 89610.57 | 3720.001 | 3 | 9 | 4.400229 | 0.1708221 | 3.187095 | 0 | 13.44244 | 0
2018-02-25 16:15 | 89730.57 | 3840.0006 | 3 | 9 | 4.400292 | 0.157896 | 3.192575 | 0 | 13.46656 | 0
2018-02-25 16:17 | 89850.57 | 3960.0005 | 3 | 9 | 4.400271 | 0.1447258 | 3.197602 | 0 | 13.48868 | 0
2018-02-25 16:19 | 89970.57 | 4080.0003 | 3 | 9 | 4.400233 | 0.1321888 | 3.202221 | 0 | 13.509 | 0
2018-02-25 16:21 | 90090.57 | 4200.0014 | 3 | 9 | 4.400259 | 0.1225605 | 3.206464 | 0 | 13.52767 | 0
2018-02-25 16:23 | 90210.57 | 4320.0009 | 3 | 9 | 4.400236 | 0.1123238 | 3.210372 | 0 | 13.54487 | 0
2018-02-25 16:25 | 90330.57 | 4440.0014 | 3 | 9 | 4.400233 | 0.1032333 | 3.213968 | 0 | 13.56069 | 0
2018-02-25 16:27 | 90450.57 | 4560.0016 | 3 | 9 | 4.40022 | 0.09517097 | 3.217278 | 0 | 13.57525 | 0
2018-02-25 16:29 | 90570.57 | 4680.0004 | 3 | 9 | 4.400246 | 0.08819008 | 3.22033 | 0 | 13.58868 | 0
2018-02-25 16:30 | 90681.57 | 4790.9968 | 3 | 9 | 4.400214 | 0.08149719 | 3.222932 | 0 | 13.60013 | 0
2018-02-25 16:32 | 90801.61 | 119.9999 | 4 | 9 | 4.393598 | 0 | 3.222932 | 0 | 13.60013 | 0
2018-02-25 16:34 | 90921.61 | 240.0015 | 4 | 9 | 4.392992 | 0 | 3.222932 | 0 | 13.60013 | 0
2018-02-25 16:35 | 90981.61 | 300.0018 | 4 | 9 | 4.392775 | 0 | 3.222932 | 0 | 13.60013 | 0
2018-02-25 16:37 | 91101.69 | 120.0013 | 5 | 9 | 4.122688 | -3.260071 | 3.222932 | 0.1086596 | 13.60013 | 0.4511147
2018-02-25 16:39 | 91221.69 | 240.0015 | 5 | 9 | 4.083529 | -3.260092 | 3.222932 | 0.2173295 | 13.60013 | 0.896988
2018-02-25 16:41 | 91341.69 | 360.0004 | 5 | 9 | 4.043857 | -3.260094 | 3.222932 | 0.32599 | 13.60013 | 1.33856
2018-02-25 16:43 | 91461.69 | 480.0015 | 5 | 9 | 4.003268 | -3.260106 | 3.222932 | 0.4346478 | 13.60013 | 1.775755
2018-02-25 16:45 | 91581.69 | 600.0002 | 5 | 9 | 3.962619 | -3.260083 | 3.222932 | 0.5433312 | 13.60013 | 2.208633
2018-02-25 16:47 | 91701.69 | 720.0011 | 5 | 9 | 3.922741 | -3.260081 | 3.222932 | 0.6520016 | 13.60013 | 2.637076
2018-02-25 16:49 | 91821.69 | 840.0005 | 5 | 9 | 3.884053 | -3.260119 | 3.222932 | 0.7606633 | 13.60013 | 3.061209
2018-02-25 16:51 | 91941.69 | 960.0001 | 5 | 9 | 3.846893 | -3.260032 | 3.222932 | 0.8693182 | 13.60013 | 3.481197
2018-02-25 16:53 | 92061.69 | 1080.0011 | 5 | 9 | 3.811412 | -3.260102 | 3.222932 | 0.9779858 | 13.60013 | 3.897286
2018-02-25 16:55 | 92181.69 | 1200.0017 | 5 | 9 | 3.777692 | -3.260123 | 3.222932 | 1.086666 | 13.60013 | 4.309664
2018-02-25 16:57 | 92301.69 | 1320.0014 | 5 | 9 | 3.745756 | -3.260104 | 3.222932 | 1.195331 | 13.60013 | 4.718412
2018-02-25 16:59 | 92421.69 | 1440.0001 | 5 | 9 | 3.715709 | -3.260104 | 3.222932 | 1.303988 | 13.60013 | 5.123766
2018-02-25 17:01 | 92541.69 | 1560.0012 | 5 | 9 | 3.687485 | -3.260132 | 3.222932 | 1.412662 | 13.60013 | 5.526021
2018-02-25 17:03 | 92661.69 | 1680.001 | 5 | 9 | 3.661096 | -3.260162 | 3.222932 | 1.521324 | 13.60013 | 5.92526
2018-02-25 17:05 | 92781.69 | 1800.001 | 5 | 9 | 3.636384 | -3.259824 | 3.222932 | 1.629981 | 13.60013 | 6.321703
2018-02-25 17:07 | 92901.69 | 1920.0013 | 5 | 9 | 3.61342 | -3.260173 | 3.222932 | 1.738656 | 13.60013 | 6.715623
2018-02-25 17:09 | 93021.69 | 2040.0009 | 5 | 9 | 3.592339 | -3.260032 | 3.222932 | 1.847322 | 13.60013 | 7.107112
2018-02-25 17:11 | 93141.69 | 2160.0012 | 5 | 9 | 3.573052 | -3.260159 | 3.222932 | 1.955984 | 13.60013 | 7.4964
2018-02-25 17:13 | 93261.69 | 2280.0001 | 5 | 9 | 3.555647 | -3.259801 | 3.222932 | 2.064649 | 13.60013 | 7.883707
2018-02-25 17:15 | 93381.69 | 2400.0011 | 5 | 9 | 3.539678 | -3.260146 | 3.222932 | 2.173309 | 13.60013 | 8.269185
2018-02-25 17:17 | 93501.69 | 2520.0015 | 5 | 9 | 3.524734 | -3.260079 | 3.222932 | 2.281973 | 13.60013 | 8.653
2018-02-25 17:19 | 93621.69 | 2640 | 5 | 9 | 3.510271 | -3.260175 | 3.222932 | 2.39064 | 13.60013 | 9.035235
2018-02-25 17:21 | 93741.69 | 2760.0012 | 5 | 9 | 3.495706 | -3.260146 | 3.222932 | 2.499303 | 13.60013 | 9.415887
2018-02-25 17:23 | 93861.69 | 2880.0008 | 5 | 9 | 3.479774 | -3.260139 | 3.222932 | 2.607961 | 13.60013 | 9.794878
2018-02-25 17:25 | 93981.69 | 3000.0019 | 5 | 9 | 3.460355 | -3.260173 | 3.222932 | 2.716624 | 13.60013 | 10.17199
2018-02-25 17:27 | 94101.69 | 3120.0005 | 5 | 9 | 3.433064 | -3.260162 | 3.222932 | 2.825278 | 13.60013 | 10.54658
2018-02-25 17:29 | 94221.69 | 3240.0009 | 5 | 9 | 3.394814 | -3.260117 | 3.222932 | 2.933949 | 13.60013 | 10.9177
2018-02-25 17:31 | 94341.69 | 3360.002 | 5 | 9 | 3.334895 | -3.26015 | 3.222932 | 3.042613 | 13.60013 | 11.28363
2018-02-25 17:33 | 94461.69 | 3480.0015 | 5 | 9 | 3.213683 | -3.260169 | 3.222932 | 3.151278 | 13.60013 | 11.64042
2018-02-25 17:35 | 94538.02 | 3556.3355 | 5 | 9 | 2.999988 | -3.260144 | 3.222932 | 3.2204 | 13.60013 | 11.85653
2018-02-25 17:37 | 94658.06 | 120.0002 | 6 | 9 | 3.332771 | 0 | 3.222932 | 3.2204 | 13.60013 | 11.85653
2018-02-25 17:39 | 94778.06 | 239.9999 | 6 | 9 | 3.34269 | 0 | 3.222932 | 3.2204 | 13.60013 | 11.85653
2018-02-25 17:40 | 94838.07 | 300.0025 | 6 | 9 | 3.345608 | 0 | 3.222932 | 3.2204 | 13.60013 | 11.85653
2018-02-25 17:40 | 94838.08 | 0.0024 | 7 | 10 | 3.345641 | 0 | 0 | 0 | 0 | 0
2018-02-25 17:42 | 94958.16 | 120.0004 | 2 | 10 | 3.998981 | 4.89006 | 0.1623034 | 0 | 0.629585 | 0
2018-02-25 17:44 | 95078.16 | 240.0016 | 2 | 10 | 4.042814 | 4.890148 | 0.3252873 | 0 | 1.285184 | 0
2018-02-25 17:46 | 95198.16 | 360.0012 | 2 | 10 | 4.079419 | 4.890068 | 0.48828 | 0 | 1.947228 | 0
2018-02-25 17:48 | 95318.16 | 480.0031 | 2 | 10 | 4.109429 | 4.890066 | 0.6512631 | 0 | 2.614611 | 0
2018-02-25 17:50 | 95438.16 | 600.002 | 2 | 10 | 4.135163 | 4.89011 | 0.8142508 | 0 | 3.286545 | 0
2018-02-25 17:52 | 95558.16 | 720.0007 | 2 | 10 | 4.158228 | 4.890083 | 0.9772305 | 0 | 3.962383 | 0
2018-02-25 17:54 | 95678.16 | 840.0018 | 2 | 10 | 4.182567 | 4.890083 | 1.14022 | 0 | 4.642078 | 0
2018-02-25 17:56 | 95798.16 | 960.0002 | 2 | 10 | 4.200355 | 4.735025 | 1.302312 | 0 | 5.32195 | 0
2018-02-25 17:58 | 95918.16 | 1080.0032 | 2 | 10 | 4.200381 | 4.330481 | 1.453345 | 0 | 5.956346 | 0
2018-02-25 18:00 | 96038.16 | 1200.0013 | 2 | 10 | 4.200374 | 3.932388 | 1.591028 | 0 | 6.534667 | 0
2018-02-25 18:02 | 96158.16 | 1320.0014 | 2 | 10 | 4.200386 | 3.539213 | 1.71552 | 0 | 7.057579 | 0
2018-02-25 18:03 | 96245.72 | 1407.5544 | 2 | 10 | 4.200376 | 3.259989 | 1.798169 | 0 | 7.404737 | 0
2018-02-25 18:05 | 96365.74 | 120.0007 | 3 | 10 | 4.226445 | 3.260015 | 1.906374 | 1.9e-11 | 7.86054 | 7.7e-11
2018-02-25 18:07 | 96485.74 | 240.0002 | 3 | 10 | 4.256761 | 3.260059 | 2.015048 | 1.9e-11 | 8.321468 | 7.7e-11
2018-02-25 18:09 | 96605.74 | 360.0004 | 3 | 10 | 4.289634 | 3.260014 | 2.123687 | 1.9e-11 | 8.785678 | 7.7e-11
2018-02-25 18:11 | 96725.74 | 480.001 | 3 | 10 | 4.324958 | 3.260023 | 2.232349 | 1.9e-11 | 9.253698 | 7.7e-11
2018-02-25 18:13 | 96845.74 | 600.0014 | 3 | 10 | 4.362519 | 3.26 | 2.341012 | 1.9e-11 | 9.725677 | 7.7e-11
2018-02-25 18:15 | 96965.74 | 720.0001 | 3 | 10 | 4.400405 | 3.230318 | 2.449675 | 1.9e-11 | 10.20185 | 7.7e-11
2018-02-25 18:17 | 97085.74 | 840.002 | 3 | 10 | 4.400393 | 2.720051 | 2.548285 | 1.9e-11 | 10.63577 | 7.7e-11
2018-02-25 18:19 | 97205.74 | 960.0006 | 3 | 10 | 4.400379 | 2.320116 | 2.632084 | 1.9e-11 | 11.00452 | 7.7e-11
2018-02-25 18:21 | 97325.74 | 1080.0003 | 3 | 10 | 4.400365 | 1.985298 | 2.703678 | 1.9e-11 | 11.31956 | 7.7e-11
2018-02-25 18:23 | 97445.74 | 1200.0006 | 3 | 10 | 4.400365 | 1.706171 | 2.765066 | 1.9e-11 | 11.58969 | 7.7e-11
2018-02-25 18:25 | 97565.74 | 1320.0002 | 3 | 10 | 4.400356 | 1.47275 | 2.817932 | 1.9e-11 | 11.82232 | 7.7e-11
2018-02-25 18:27 | 97685.74 | 1440.0013 | 3 | 10 | 4.400328 | 1.276672 | 2.863663 | 1.9e-11 | 12.02355 | 7.7e-11
2018-02-25 18:29 | 97805.74 | 1560.0007 | 3 | 10 | 4.40037 | 1.113371 | 2.903418 | 1.9e-11 | 12.19849 | 7.7e-11
2018-02-25 18:31 | 97925.74 | 1680.0004 | 3 | 10 | 4.400355 | 0.9750023 | 2.93815 | 1.9e-11 | 12.35132 | 7.7e-11
2018-02-25 18:33 | 98045.74 | 1800.0023 | 3 | 10 | 4.400307 | 0.8573475 | 2.968644 | 1.9e-11 | 12.48551 | 7.7e-11
2018-02-25 18:35 | 98165.74 | 1920.0019 | 3 | 10 | 4.400331 | 0.7585449 | 2.995543 | 1.9e-11 | 12.60387 | 7.7e-11
2018-02-25 18:37 | 98285.74 | 2040.0016 | 3 | 10 | 4.400373 | 0.6746502 | 3.019379 | 1.9e-11 | 12.70876 | 7.7e-11
2018-02-25 18:39 | 98405.74 | 2160.0005 | 3 | 10 | 4.400328 | 0.600914 | 3.040593 | 1.9e-11 | 12.8021 | 7.7e-11
2018-02-25 18:41 | 98525.74 | 2280.0008 | 3 | 10 | 4.400331 | 0.5381985 | 3.059551 | 1.9e-11 | 12.88553 | 7.7e-11
2018-02-25 18:43 | 98645.74 | 2400.0017 | 3 | 10 | 4.40034 | 0.4836674 | 3.076553 | 1.9e-11 | 12.96034 | 7.7e-11
2018-02-25 18:45 | 98765.74 | 2520.0009 | 3 | 10 | 4.400275 | 0.4349403 | 3.091843 | 1.9e-11 | 13.02762 | 7.7e-11
2018-02-25 18:47 | 98885.74 | 2640.0004 | 3 | 10 | 4.400301 | 0.3937683 | 3.105645 | 1.9e-11 | 13.08835 | 7.7e-11
2018-02-25 18:49 | 99005.74 | 2760.002 | 3 | 10 | 4.400291 | 0.3566189 | 3.11813 | 1.9e-11 | 13.14329 | 7.7e-11
2018-02-25 18:51 | 99125.74 | 2880.0002 | 3 | 10 | 4.400322 | 0.3241901 | 3.129456 | 1.9e-11 | 13.19313 | 7.7e-11
2018-02-25 18:53 | 99245.74 | 3000.0005 | 3 | 10 | 4.400298 | 0.2946701 | 3.139747 | 1.9e-11 | 13.23841 | 7.7e-11
2018-02-25 18:55 | 99365.74 | 3120.0017 | 3 | 10 | 4.400266 | 0.2679958 | 3.149106 | 1.9e-11 | 13.27959 | 7.7e-11
2018-02-25 18:57 | 99485.74 | 3240.0021 | 3 | 10 | 4.400306 | 0.2454433 | 3.157645 | 1.9e-11 | 13.31717 | 7.7e-11
2018-02-25 18:59 | 99605.74 | 3360.0009 | 3 | 10 | 4.400291 | 0.2241383 | 3.165448 | 1.9e-11 | 13.3515 | 7.7e-11
2018-02-25 19:01 | 99725.74 | 3480.0007 | 3 | 10 | 4.400288 | 0.2049084 | 3.172581 | 1.9e-11 | 13.38289 | 7.7e-11
2018-02-25 19:03 | 99845.74 | 3600.0015 | 3 | 10 | 4.400215 | 0.1867008 | 3.179108 | 1.9e-11 | 13.41161 | 7.7e-11
2018-02-25 19:05 | 99965.74 | 3720.0003 | 3 | 10 | 4.400217 | 0.1714001 | 3.185087 | 1.9e-11 | 13.43792 | 7.7e-11
2018-02-25 19:07 | 100085.7 | 3840.0023 | 3 | 10 | 4.40024 | 0.1575546 | 3.190571 | 1.9e-11 | 13.46205 | 7.7e-11
2018-02-25 19:09 | 100205.7 | 3960.0019 | 3 | 10 | 4.400254 | 0.1447716 | 3.195603 | 1.9e-11 | 13.48419 | 7.7e-11
2018-02-25 19:11 | 100325.7 | 4080.0023 | 3 | 10 | 4.400157 | 0.1316032 | 3.200236 | 1.9e-11 | 13.50458 | 7.7e-11
2018-02-25 19:13 | 100445.7 | 4200.0003 | 3 | 10 | 4.400227 | 0.122509 | 3.204477 | 1.9e-11 | 13.52324 | 7.7e-11
2018-02-25 19:15 | 100565.7 | 4320.0004 | 3 | 10 | 4.400243 | 0.1130638 | 3.208391 | 1.9e-11 | 13.54046 | 7.7e-11
2018-02-25 19:17 | 100685.7 | 4440.001 | 3 | 10 | 4.400249 | 0.1042976 | 3.212002 | 1.9e-11 | 13.55635 | 7.7e-11
2018-02-25 19:19 | 100805.7 | 4560.0013 | 3 | 10 | 4.400134 | 0.09406471 | 3.215315 | 1.9e-11 | 13.57093 | 7.7e-11
2018-02-25 19:21 | 100925.7 | 4680.0008 | 3 | 10 | 4.400195 | 0.08782768 | 3.218369 | 1.9e-11 | 13.58437 | 7.7e-11
2018-02-25 19:23 | 101045.7 | 4800.0012 | 3 | 10 | 4.400247 | 0.08191299 | 3.221191 | 1.9e-11 | 13.59679 | 7.7e-11
2018-02-25 19:23 | 101046.5 | 4800.7481 | 3 | 10 | 4.400213 | 0.0814991 | 3.221208 | 1.9e-11 | 13.59686 | 7.7e-11
2018-02-25 19:25 | 101166.5 | 120.0013 | 4 | 10 | 4.393605 | 0 | 3.221208 | 1.9e-11 | 13.59686 | 7.7e-11
2018-02-25 19:27 | 101286.5 | 240.0007 | 4 | 10 | 4.393001 | 0 | 3.221208 | 1.9e-11 | 13.59686 | 7.7e-11
2018-02-25 19:28 | 101346.5 | 300.0035 | 4 | 10 | 4.392785 | 0 | 3.221208 | 1.9e-11 | 13.59686 | 7.7e-11
2018-02-25 19:30 | 101466.6 | 120.0006 | 5 | 10 | 4.122251 | -3.260069 | 3.221208 | 0.1086594 | 13.59686 | 0.4510736
2018-02-25 19:32 | 101586.6 | 240.0009 | 5 | 10 | 4.082978 | -3.260123 | 3.221208 | 0.2173185 | 13.59686 | 0.8968503
2018-02-25 19:34 | 101706.6 | 360.0013 | 5 | 10 | 4.043237 | -3.260113 | 3.221208 | 0.3259712 | 13.59686 | 1.33833
2018-02-25 19:36 | 101826.6 | 480.0008 | 5 | 10 | 4.00261 | -3.260113 | 3.221208 | 0.4346441 | 13.59686 | 1.775516
2018-02-25 19:38 | 101946.6 | 600.0008 | 5 | 10 | 3.961986 | -3.260081 | 3.221208 | 0.5432964 | 13.59686 | 2.208198
2018-02-25 19:40 | 102066.6 | 720.0016 | 5 | 10 | 3.921994 | -3.260106 | 3.221208 | 0.6519778 | 13.59686 | 2.63661
2018-02-25 19:42 | 102186.6 | 840.0001 | 5 | 10 | 3.883306 | -3.260113 | 3.221208 | 0.7606342 | 13.59686 | 3.060645
2018-02-25 19:44 | 102306.6 | 960.0001 | 5 | 10 | 3.846152 | -3.2601 | 3.221208 | 0.8693162 | 13.59686 | 3.480659
2018-02-25 19:46 | 102426.6 | 1080.0004 | 5 | 10 | 3.81071 | -3.26009 | 3.221208 | 0.9779882 | 13.59686 | 3.896686
2018-02-25 19:48 | 102546.6 | 1200.0007 | 5 | 10 | 3.776979 | -3.260141 | 3.221208 | 1.086638 | 13.59686 | 4.308868
2018-02-25 19:50 | 102666.6 | 1320.0007 | 5 | 10 | 3.745005 | -3.260138 | 3.221208 | 1.19532 | 13.59686 | 4.717603
2018-02-25 19:52 | 102786.6 | 1440.0011 | 5 | 10 | 3.714928 | -3.260119 | 3.221208 | 1.303984 | 13.59686 | 5.1229
2018-02-25 19:54 | 102906.6 | 1560.0006 | 5 | 10 | 3.686655 | -3.260123 | 3.221208 | 1.412645 | 13.59686 | 5.525017
2018-02-25 19:56 | 103026.6 | 1680.0001 | 5 | 10 | 3.66021 | -3.260134 | 3.221208 | 1.521327 | 13.59686 | 5.924236
2018-02-25 19:58 | 103146.6 | 1800.0004 | 5 | 10 | 3.635535 | -3.260121 | 3.221208 | 1.629997 | 13.59686 | 6.320635
2018-02-25 20:00 | 103266.6 | 1920.0008 | 5 | 10 | 3.612631 | -3.260171 | 3.221208 | 1.738647 | 13.59686 | 6.714375
2018-02-25 20:02 | 103386.6 | 2040.0003 | 5 | 10 | 3.59168 | -3.259799 | 3.221208 | 1.847333 | 13.59686 | 7.105861
2018-02-25 20:04 | 103506.6 | 2160.0023 | 5 | 10 | 3.572573 | -3.26015 | 3.221208 | 1.955988 | 13.59686 | 7.495058
2018-02-25 20:06 | 103626.6 | 2280.0009 | 5 | 10 | 3.555296 | -3.259892 | 3.221208 | 2.064654 | 13.59686 | 7.882321
2018-02-25 20:08 | 103746.6 | 2400.0005 | 5 | 10 | 3.539474 | -3.259817 | 3.221208 | 2.173311 | 13.59686 | 8.267758
2018-02-25 20:10 | 103866.6 | 2520.0015 | 5 | 10 | 3.524572 | -3.259849 | 3.221208 | 2.281976 | 13.59686 | 8.651558
2018-02-25 20:12 | 103986.6 | 2640.0008 | 5 | 10 | 3.510128 | -3.26016 | 3.221208 | 2.390638 | 13.59686 | 9.033757
2018-02-25 20:14 | 104106.6 | 2760.0002 | 5 | 10 | 3.49553 | -3.260162 | 3.221208 | 2.499305 | 13.59686 | 9.414406
2018-02-25 20:16 | 104226.6 | 2880.0004 | 5 | 10 | 3.479571 | -3.260138 | 3.221208 | 2.607966 | 13.59686 | 9.793385
2018-02-25 20:18 | 104346.6 | 3000.001 | 5 | 10 | 3.460031 | -3.260167 | 3.221208 | 2.716636 | 13.59686 | 10.1705
2018-02-25 20:20 | 104466.6 | 3120.0011 | 5 | 10 | 3.432625 | -3.260198 | 3.221208 | 2.825301 | 13.59686 | 10.54508
2018-02-25 20:22 | 104586.6 | 3240.0003 | 5 | 10 | 3.394088 | -3.26021 | 3.221208 | 2.933966 | 13.59686 | 10.91611
2018-02-25 20:24 | 104706.6 | 3360.0021 | 5 | 10 | 3.333929 | -3.26018 | 3.221208 | 3.04263 | 13.59686 | 11.28196
2018-02-25 20:26 | 104826.6 | 3480.0007 | 5 | 10 | 3.211739 | -3.260139 | 3.221208 | 3.151289 | 13.59686 | 11.63859
2018-02-25 20:27 | 104901.8 | 3555.2209 | 5 | 10 | 2.999972 | -3.260187 | 3.221208 | 3.219401 | 13.59686 | 11.85145
2018-02-25 20:29 | 105021.9 | 120.0021 | 6 | 10 | 3.332521 | 0 | 3.221208 | 3.219401 | 13.59686 | 11.85145
2018-02-25 20:31 | 105141.9 | 240.0008 | 6 | 10 | 3.342402 | 0 | 3.221208 | 3.219401 | 13.59686 | 11.85145
2018-02-25 20:32 | 105201.9 | 300.0034 | 6 | 10 | 3.345332 | 0 | 3.221208 | 3.219401 | 13.59686 | 11.85145
2018-02-25 20:32 | 105201.9 | 0.0024 | 7 | 11 | 3.345447 | 0 | 0 | 0 | 0 | 0
2018-02-25 20:34 | 105322 | 120.0023 | 2 | 11 | 3.999831 | 4.890017 | 0.1623003 | 0 | 0.6296743 | 0
2018-02-25 20:36 | 105442 | 240.0001 | 2 | 11 | 4.043766 | 4.89002 | 0.3252853 | 0 | 1.28543 | 0
2018-02-25 20:38 | 105562 | 360.0005 | 2 | 11 | 4.08043 | 4.890045 | 0.4882725 | 0 | 1.947614 | 0
2018-02-25 20:40 | 105682 | 480.0009 | 2 | 11 | 4.110426 | 4.890041 | 0.6512606 | 0 | 2.61518 | 0
2018-02-25 20:42 | 105802 | 600.0011 | 2 | 11 | 4.136241 | 4.890081 | 0.8142458 | 0 | 3.287271 | 0
2018-02-25 20:44 | 105922 | 720.0021 | 2 | 11 | 4.159251 | 4.8901 | 0.977227 | 0 | 3.963287 | 0
2018-02-25 20:46 | 106042 | 840.0017 | 2 | 11 | 4.183517 | 4.890053 | 1.140214 | 0 | 4.643133 | 0
2018-02-25 20:48 | 106162 | 960.0005 | 2 | 11 | 4.200372 | 4.724869 | 1.302158 | 0 | 5.322473 | 0
2018-02-25 20:50 | 106282 | 1080.0015 | 2 | 11 | 4.200357 | 4.325222 | 1.45294 | 0 | 5.955813 | 0
2018-02-25 20:52 | 106402 | 1200.0002 | 2 | 11 | 4.20038 | 3.929855 | 1.590511 | 0 | 6.533665 | 0
2018-02-25 20:54 | 106522 | 1320.0022 | 2 | 11 | 4.200371 | 3.537916 | 1.714963 | 0 | 7.056409 | 0
2018-02-25 20:56 | 106608.9 | 1406.9166 | 2 | 11 | 4.200375 | 3.259975 | 1.797005 | 0 | 7.401018 | 0
2018-02-25 20:58 | 106728.9 | 120.0011 | 3 | 11 | 4.226301 | 3.260004 | 1.905219 | 0 | 7.856852 | 0
2018-02-25 21:00 | 106848.9 | 240.0001 | 3 | 11 | 4.256575 | 3.259968 | 2.013868 | 0 | 8.317656 | 0
2018-02-25 21:02 | 106968.9 | 360.0011 | 3 | 11 | 4.289477 | 3.259954 | 2.12253 | 0 | 8.781947 | 0
2018-02-25 21:04 | 107088.9 | 480.0014 | 3 | 11 | 4.324813 | 3.259993 | 2.231181 | 0 | 9.249903 | 0
2018-02-25 21:06 | 107208.9 | 600.0009 | 3 | 11 | 4.362411 | 3.260014 | 2.339846 | 0 | 9.721881 | 0
2018-02-25 21:08 | 107328.9 | 720.0014 | 3 | 11 | 4.400406 | 3.232193 | 2.448491 | 0 | 10.19796 | 0
2018-02-25 21:10 | 107448.9 | 840.0008 | 3 | 11 | 4.400392 | 2.722387 | 2.547137 | 0 | 10.63204 | 0
2018-02-25 21:12 | 107568.9 | 960.0005 | 3 | 11 | 4.400366 | 2.321594 | 2.630988 | 0 | 11.00102 | 0
2018-02-25 21:14 | 107688.9 | 1080.0012 | 3 | 11 | 4.400384 | 1.986834 | 2.70263 | 0 | 11.31627 | 0
2018-02-25 21:16 | 107808.9 | 1200.0012 | 3 | 11 | 4.400357 | 1.706894 | 2.764049 | 0 | 11.58653 | 0
2018-02-25 21:18 | 107928.9 | 1320.0008 | 3 | 11 | 4.400347 | 1.473049 | 2.816935 | 0 | 11.81925 | 0
2018-02-25 21:20 | 108048.9 | 1440.0006 | 3 | 11 | 4.400333 | 1.27763 | 2.862694 | 0 | 12.02061 | 0
2018-02-25 21:22 | 108168.9 | 1560.0018 | 3 | 11 | 4.400371 | 1.114466 | 2.902478 | 0 | 12.19567 | 0
2018-02-25 21:24 | 108288.9 | 1680.0006 | 3 | 11 | 4.400372 | 0.9758263 | 2.937233 | 0 | 12.34861 | 0
2018-02-25 21:26 | 108408.9 | 1800.0005 | 3 | 11 | 4.400361 | 0.8590317 | 2.967746 | 0 | 12.48288 | 0
2018-02-25 21:28 | 108528.9 | 1920.0009 | 3 | 11 | 4.400345 | 0.759779 | 2.994667 | 0 | 12.60134 | 0
2018-02-25 21:30 | 108648.9 | 2040.0009 | 3 | 11 | 4.400334 | 0.674818 | 3.018536 | 0 | 12.70637 | 0
2018-02-25 21:32 | 108768.9 | 2160.0003 | 3 | 11 | 4.400295 | 0.6016445 | 3.039792 | 0 | 12.7999 | 0
2018-02-25 21:34 | 108888.9 | 2280.0008 | 3 | 11 | 4.400342 | 0.5396729 | 3.058791 | 0 | 12.88351 | 0
2018-02-25 21:36 | 109008.9 | 2400.0001 | 3 | 11 | 4.400312 | 0.484375 | 3.07584 | 0 | 12.95852 | 0
2018-02-25 21:38 | 109128.9 | 2520.0008 | 3 | 11 | 4.40032 | 0.4370651 | 3.091182 | 0 | 13.02603 | 0
2018-02-25 21:40 | 109248.9 | 2640.0014 | 3 | 11 | 4.400306 | 0.3948364 | 3.10502 | 0 | 13.08692 | 0
2018-02-25 21:42 | 109368.9 | 2760.0008 | 3 | 11 | 4.400293 | 0.3573475 | 3.117538 | 0 | 13.14201 | 0
2018-02-25 21:44 | 109488.9 | 2880.0004 | 3 | 11 | 4.40031 | 0.3245678 | 3.12889 | 0 | 13.19196 | 0
2018-02-25 21:46 | 109608.9 | 3000.0013 | 3 | 11 | 4.400291 | 0.2950459 | 3.139201 | 0 | 13.23733 | 0
2018-02-25 21:48 | 109728.9 | 3120.0011 | 3 | 11 | 4.400325 | 0.2694283 | 3.148589 | 0 | 13.27864 | 0
2018-02-25 21:50 | 109848.9 | 3240.0017 | 3 | 11 | 4.400318 | 0.2456856 | 3.157148 | 0 | 13.3163 | 0
2018-02-25 21:52 | 109968.9 | 3360.0008 | 3 | 11 | 4.400322 | 0.2246132 | 3.164959 | 0 | 13.35068 | 0
2018-02-25 21:54 | 110088.9 | 3480.0016 | 3 | 11 | 4.400259 | 0.204422 | 3.1721 | 0 | 13.3821 | 0
2018-02-25 21:56 | 110208.9 | 3600.0013 | 3 | 11 | 4.400293 | 0.1876392 | 3.178633 | 0 | 13.41085 | 0
2018-02-25 21:58 | 110328.9 | 3720.0009 | 3 | 11 | 4.400262 | 0.1716919 | 3.184618 | 0 | 13.43718 | 0
2018-02-25 22:00 | 110448.9 | 3840.0012 | 3 | 11 | 4.400272 | 0.157835 | 3.190107 | 0 | 13.46133 | 0
2018-02-25 22:02 | 110568.9 | 3960.0013 | 3 | 11 | 4.400287 | 0.1451035 | 3.195145 | 0 | 13.4835 | 0
2018-02-25 22:04 | 110688.9 | 4080.001 | 3 | 11 | 4.400278 | 0.1333275 | 3.19978 | 0 | 13.5039 | 0
2018-02-25 22:06 | 110808.9 | 4200.0006 | 3 | 11 | 4.400213 | 0.1214104 | 3.204035 | 0 | 13.52262 | 0
2018-02-25 22:08 | 110928.9 | 4320.0006 | 3 | 11 | 4.400281 | 0.1130867 | 3.207942 | 0 | 13.53981 | 0
2018-02-25 22:10 | 111048.9 | 4440.0023 | 3 | 11 | 4.400215 | 0.1029377 | 3.21154 | 0 | 13.55564 | 0
2018-02-25 22:12 | 111168.9 | 4560.0023 | 3 | 11 | 4.400214 | 0.09516144 | 3.21485 | 0 | 13.57021 | 0
2018-02-25 22:14 | 111288.9 | 4680.0007 | 3 | 11 | 4.400251 | 0.08818626 | 3.217915 | 0 | 13.58369 | 0
2018-02-25 22:16 | 111401 | 4792.1012 | 3 | 11 | 4.400229 | 0.0814991 | 3.220562 | 0 | 13.59534 | 0
2018-02-25 22:18 | 111521.1 | 120.0013 | 4 | 11 | 4.393608 | 0 | 3.220562 | 0 | 13.59534 | 0
2018-02-25 22:20 | 111641.1 | 240.0005 | 4 | 11 | 4.393006 | 0 | 3.220562 | 0 | 13.59534 | 0
2018-02-25 22:21 | 111701.1 | 300.0027 | 4 | 11 | 4.392793 | 0 | 3.220562 | 0 | 13.59534 | 0
2018-02-25 22:23 | 111821.1 | 120.0019 | 5 | 11 | 4.122988 | -3.260092 | 3.220562 | 0.1086584 | 13.59534 | 0.4511351
2018-02-25 22:25 | 111941.1 | 240.001 | 5 | 11 | 4.083717 | -3.260058 | 3.220562 | 0.2173163 | 13.59534 | 0.8969879
2018-02-25 22:27 | 112061.1 | 360.0009 | 5 | 11 | 4.043967 | -3.260074 | 3.220562 | 0.3259734 | 13.59534 | 1.338561
2018-02-25 22:29 | 112181.1 | 480.0017 | 5 | 11 | 4.003291 | -3.260098 | 3.220562 | 0.4346347 | 13.59534 | 1.775778
2018-02-25 22:31 | 112301.1 | 600.0001 | 5 | 11 | 3.962584 | -3.260094 | 3.220562 | 0.5432948 | 13.59534 | 2.208562
2018-02-25 22:33 | 112421.1 | 720.0015 | 5 | 11 | 3.922628 | -3.260127 | 3.220562 | 0.6519576 | 13.59534 | 2.636968
2018-02-25 22:35 | 112541.1 | 840.0005 | 5 | 11 | 3.883875 | -3.260138 | 3.220562 | 0.7606183 | 13.59534 | 3.061086
2018-02-25 22:37 | 112661.1 | 960.0016 | 5 | 11 | 3.846678 | -3.260146 | 3.220562 | 0.8692783 | 13.59534 | 3.481073
2018-02-25 22:39 | 112781.1 | 1080.001 | 5 | 11 | 3.811131 | -3.260155 | 3.220562 | 0.9779269 | 13.59534 | 3.897063
2018-02-25 22:41 | 112901.1 | 1200.0007 | 5 | 11 | 3.777313 | -3.260098 | 3.220562 | 1.08661 | 13.59534 | 4.309415
2018-02-25 22:43 | 113021.1 | 1320.0012 | 5 | 11 | 3.745275 | -3.260115 | 3.220562 | 1.195281 | 13.59534 | 4.718141
2018-02-25 22:45 | 113141.1 | 1440.0016 | 5 | 11 | 3.715147 | -3.260164 | 3.220562 | 1.303929 | 13.59534 | 5.123405
2018-02-25 22:47 | 113261.1 | 1560.0015 | 5 | 11 | 3.686844 | -3.260141 | 3.220562 | 1.412622 | 13.59534 | 5.525662
2018-02-25 22:49 | 113381.1 | 1680.0013 | 5 | 11 | 3.660359 | -3.260111 | 3.220562 | 1.521287 | 13.59534 | 5.924835
2018-02-25 22:51 | 113501.1 | 1800.0004 | 5 | 11 | 3.635616 | -3.260127 | 3.220562 | 1.629935 | 13.59534 | 6.321164
2018-02-25 22:53 | 113621.1 | 1920.0011 | 5 | 11 | 3.612695 | -3.260071 | 3.220562 | 1.738615 | 13.59534 | 6.715023
2018-02-25 22:55 | 113741.1 | 2040.0022 | 5 | 11 | 3.591648 | -3.260104 | 3.220562 | 1.847297 | 13.59534 | 7.106497
2018-02-25 22:57 | 113861.1 | 2160.0018 | 5 | 11 | 3.572503 | -3.260155 | 3.220562 | 1.955955 | 13.59534 | 7.495699
2018-02-25 22:59 | 113981.1 | 2280.0001 | 5 | 11 | 3.555157 | -3.260138 | 3.220562 | 2.064617 | 13.59534 | 7.882938
2018-02-25 23:01 | 114101.1 | 2400.0009 | 5 | 11 | 3.539354 | -3.260115 | 3.220562 | 2.173275 | 13.59534 | 8.268366
2018-02-25 23:03 | 114221.1 | 2520.0004 | 5 | 11 | 3.524492 | -3.260097 | 3.220562 | 2.281942 | 13.59534 | 8.652165
2018-02-25 23:05 | 114341.1 | 2640.0006 | 5 | 11 | 3.510117 | -3.260127 | 3.220562 | 2.390615 | 13.59534 | 9.034397
2018-02-25 23:07 | 114461.1 | 2760.0014 | 5 | 11 | 3.495468 | -3.260125 | 3.220562 | 2.499275 | 13.59534 | 9.415016
2018-02-25 23:09 | 114581.1 | 2880.0001 | 5 | 11 | 3.479511 | -3.260032 | 3.220562 | 2.607943 | 13.59534 | 9.794016
2018-02-25 23:11 | 114701.1 | 3000.0012 | 5 | 11 | 3.459889 | -3.260129 | 3.220562 | 2.716615 | 13.59534 | 10.17112
2018-02-25 23:13 | 114821.1 | 3120.001 | 5 | 11 | 3.432364 | -3.260148 | 3.220562 | 2.825278 | 13.59534 | 10.54568
2018-02-25 23:15 | 114941.1 | 3240.0015 | 5 | 11 | 3.393752 | -3.260157 | 3.220562 | 2.933932 | 13.59534 | 10.91664
2018-02-25 23:17 | 115061.1 | 3360.0022 | 5 | 11 | 3.333223 | -3.260134 | 3.220562 | 3.042607 | 13.59534 | 11.28246
2018-02-25 23:19 | 115181.1 | 3480.0011 | 5 | 11 | 3.210197 | -3.260175 | 3.220562 | 3.151266 | 13.59534 | 11.63898
2018-02-25 23:20 | 115255.5 | 3554.3683 | 5 | 11 | 2.999995 | -3.260144 | 3.220562 | 3.218598 | 13.59534 | 11.84933
2018-02-25 23:22 | 115375.6 | 120.0015 | 6 | 11 | 3.332723 | 0 | 3.220562 | 3.218598 | 13.59534 | 11.84933
2018-02-25 23:24 | 115495.6 | 240.0009 | 6 | 11 | 3.342599 | 0 | 3.220562 | 3.218598 | 13.59534 | 11.84933
2018-02-25 23:25 | 115555.6 | 300.0015 | 6 | 11 | 3.345533 | 0 | 3.220562 | 3.218598 | 13.59534 | 11.84933
2018-02-25 23:25 | 115555.6 | 0.0025 | 7 | 12 | 3.345534 | 0 | 0 | 0 | 0 | 0
2018-02-25 23:27 | 115675.7 | 120.0013 | 2 | 12 | 4.000581 | 4.890055 | 0.1622985 | 0 | 0.6297436 | 0
2018-02-25 23:29 | 115795.7 | 240.0004 | 2 | 12 | 4.044609 | 4.890013 | 0.325285 | 0 | 1.285635 | 0
2018-02-25 23:31 | 115915.7 | 360.0016 | 2 | 12 | 4.081391 | 4.890032 | 0.488276 | 0 | 1.947981 | 0
2018-02-25 23:33 | 116035.7 | 480.0014 | 2 | 12 | 4.111296 | 4.890039 | 0.6512651 | 0 | 2.615702 | 0
2018-02-25 23:35 | 116155.7 | 600.001 | 2 | 12 | 4.13698 | 4.890041 | 0.8142473 | 0 | 3.287914 | 0
2018-02-25 23:37 | 116275.7 | 720.0024 | 2 | 12 | 4.159957 | 4.890011 | 0.9772403 | 0 | 3.964096 | 0
2018-02-25 23:39 | 116395.7 | 840.0026 | 2 | 12 | 4.184158 | 4.890049 | 1.14023 | 0 | 4.644068 | 0
2018-02-25 23:41 | 116515.7 | 960.003 | 2 | 12 | 4.200394 | 4.718782 | 1.302078 | 0 | 5.323066 | 0
2018-02-25 23:43 | 116635.7 | 1080.0005 | 2 | 12 | 4.200356 | 4.320702 | 1.452678 | 0 | 5.955646 | 0
2018-02-25 23:45 | 116755.7 | 1200.002 | 2 | 12 | 4.200383 | 3.928061 | 1.590159 | 0 | 6.53312 | 0
2018-02-25 23:47 | 116875.7 | 1320.0015 | 2 | 12 | 4.200368 | 3.537304 | 1.714566 | 0 | 7.055678 | 0
2018-02-25 23:48 | 116963 | 1407.3791 | 2 | 12 | 4.200392 | 3.259993 | 1.797034 | 0 | 7.402075 | 0
2018-02-25 23:50 | 117083.1 | 120.0031 | 3 | 12 | 4.226318 | 3.259947 | 1.905251 | 1.58e-10 | 7.857926 | 6.42e-10
2018-02-25 23:52 | 117203.1 | 240.0033 | 3 | 12 | 4.256611 | 3.259974 | 2.013906 | 1.58e-10 | 8.31876 | 6.42e-10
2018-02-25 23:54 | 117323.1 | 360.0013 | 3 | 12 | 4.289504 | 3.259964 | 2.12256 | 1.58e-10 | 8.783021 | 6.42e-10
2018-02-25 23:56 | 117443.1 | 480.0023 | 3 | 12 | 4.324903 | 3.259968 | 2.231213 | 1.58e-10 | 9.250988 | 6.42e-10
2018-02-25 23:58 | 117563.1 | 600.0019 | 3 | 12 | 4.36248 | 3.25996 | 2.339866 | 1.58e-10 | 9.722926 | 6.42e-10
2018-02-26 | 117683 | 720.0006 | 3 | 12 | 4.400417 | 3.229494 | 2.4485 | 1.58e-10 | 10.19897 | 6.42e-10
2018-02-26 00:02 | 117803 | 840.0004 | 3 | 12 | 4.400399 | 2.719061 | 2.547057 | 1.58e-10 | 10.63266 | 6.42e-10
2018-02-26 00:04 | 117923.1 | 960.0011 | 3 | 12 | 4.400384 | 2.318174 | 2.630793 | 1.58e-10 | 11.00113 | 6.42e-10
2018-02-26 00:06 | 118043.1 | 1080.0015 | 3 | 12 | 4.400335 | 1.982248 | 2.702298 | 1.58e-10 | 11.31577 | 6.42e-10
2018-02-26 00:08 | 118163 | 1200.0002 | 3 | 12 | 4.400356 | 1.702805 | 2.763596 | 1.58e-10 | 11.58551 | 6.42e-10
2018-02-26 00:10 | 118283 | 1320.0004 | 3 | 12 | 4.400346 | 1.469896 | 2.816361 | 1.58e-10 | 11.81769 | 6.42e-10
2018-02-26 00:12 | 118403 | 1440.0007 | 3 | 12 | 4.400372 | 1.27495 | 2.862008 | 1.58e-10 | 12.01856 | 6.42e-10
2018-02-26 00:14 | 118523 | 1560.0005 | 3 | 12 | 4.400353 | 1.11116 | 2.901697 | 1.58e-10 | 12.19321 | 6.42e-10
2018-02-26 00:16 | 118643.1 | 1680.0019 | 3 | 12 | 4.400348 | 0.9735317 | 2.93638 | 1.58e-10 | 12.34582 | 6.42e-10
2018-02-26 00:18 | 118763 | 1800.0008 | 3 | 12 | 4.400338 | 0.8569469 | 2.966835 | 1.58e-10 | 12.47984 | 6.42e-10
2018-02-26 00:20 | 118883.1 | 1920.0022 | 3 | 12 | 4.400336 | 0.7583084 | 2.993716 | 1.58e-10 | 12.59812 | 6.42e-10
2018-02-26 00:22 | 119003 | 2040.0005 | 3 | 12 | 4.400343 | 0.6737251 | 3.017543 | 1.58e-10 | 12.70296 | 6.42e-10
2018-02-26 00:24 | 119123 | 2160.0005 | 3 | 12 | 4.400334 | 0.601141 | 3.038763 | 1.58e-10 | 12.79634 | 6.42e-10
2018-02-26 00:26 | 119243 | 2280.0001 | 3 | 12 | 4.400331 | 0.5384865 | 3.057735 | 1.58e-10 | 12.87982 | 6.42e-10
2018-02-26 00:28 | 119363 | 2400.0003 | 3 | 12 | 4.400305 | 0.4838982 | 3.074762 | 1.58e-10 | 12.95475 | 6.42e-10
2018-02-26 00:30 | 119483 | 2520.0004 | 3 | 12 | 4.400333 | 0.4367237 | 3.090094 | 1.58e-10 | 13.02222 | 6.42e-10
2018-02-26 00:32 | 119603 | 2640.0009 | 3 | 12 | 4.400309 | 0.3948784 | 3.103939 | 1.58e-10 | 13.08314 | 6.42e-10
2018-02-26 00:34 | 119723.1 | 2760.0016 | 3 | 12 | 4.400318 | 0.3580341 | 3.116474 | 1.58e-10 | 13.1383 | 6.42e-10
2018-02-26 00:36 | 119843 | 2880.0007 | 3 | 12 | 4.400311 | 0.3249207 | 3.12784 | 1.58e-10 | 13.18831 | 6.42e-10
2018-02-26 00:38 | 119963 | 3000.0009 | 3 | 12 | 4.400271 | 0.2947044 | 3.138166 | 1.58e-10 | 13.23375 | 6.42e-10
2018-02-26 00:40 | 120083.1 | 3120.0017 | 3 | 12 | 4.400303 | 0.2694111 | 3.147562 | 1.58e-10 | 13.27509 | 6.42e-10
2018-02-26 00:42 | 120203 | 3240.0002 | 3 | 12 | 4.40032 | 0.2456512 | 3.156127 | 1.58e-10 | 13.31278 | 6.42e-10
2018-02-26 00:44 | 120323 | 3360.0002 | 3 | 12 | 4.40028 | 0.2238388 | 3.163946 | 1.58e-10 | 13.34719 | 6.42e-10
2018-02-26 00:46 | 120443.1 | 3480.0014 | 3 | 12 | 4.400277 | 0.2048836 | 3.171091 | 1.58e-10 | 13.37863 | 6.42e-10
2018-02-26 00:48 | 120563.1 | 3600.0014 | 3 | 12 | 4.400291 | 0.1876621 | 3.17763 | 1.58e-10 | 13.4074 | 6.42e-10
2018-02-26 00:50 | 120683 | 3720.0002 | 3 | 12 | 4.400274 | 0.1719608 | 3.183622 | 1.58e-10 | 13.43377 | 6.42e-10
2018-02-26 00:52 | 120803 | 3840.0004 | 3 | 12 | 4.400272 | 0.1574879 | 3.189118 | 1.58e-10 | 13.45795 | 6.42e-10
2018-02-26 00:54 | 120923.1 | 3960.0015 | 3 | 12 | 4.400261 | 0.1446915 | 3.194161 | 1.58e-10 | 13.48014 | 6.42e-10
2018-02-26 00:56 | 121043.1 | 4080.0012 | 3 | 12 | 4.400278 | 0.1330681 | 3.198789 | 1.58e-10 | 13.50051 | 6.42e-10
2018-02-26 00:58 | 121163.1 | 4200.0013 | 3 | 12 | 4.400233 | 0.1220856 | 3.203038 | 1.58e-10 | 13.5192 | 6.42e-10
2018-02-26 01:00 | 121283 | 4320.0006 | 3 | 12 | 4.400258 | 0.1122761 | 3.206959 | 1.58e-10 | 13.53645 | 6.42e-10
2018-02-26 01:02 | 121403.1 | 4440.0013 | 3 | 12 | 4.400278 | 0.1039467 | 3.21056 | 1.58e-10 | 13.5523 | 6.42e-10
2018-02-26 01:04 | 121523 | 4560.0007 | 3 | 12 | 4.400285 | 0.09586716 | 3.213881 | 1.58e-10 | 13.56691 | 6.42e-10
2018-02-26 01:06 | 121643 | 4680.0008 | 3 | 12 | 4.400286 | 0.08849525 | 3.216937 | 1.58e-10 | 13.58036 | 6.42e-10
2018-02-26 01:08 | 121753.6 | 4790.5676 | 3 | 12 | 4.400241 | 0.08149529 | 3.219546 | 1.58e-10 | 13.59184 | 6.42e-10
2018-02-26 01:10 | 121873.7 | 120.0021 | 4 | 12 | 4.39362 | 0 | 3.219546 | 1.58e-10 | 13.59184 | 6.42e-10
2018-02-26 01:12 | 121993.7 | 240.0012 | 4 | 12 | 4.393008 | 0 | 3.219546 | 1.58e-10 | 13.59184 | 6.42e-10
2018-02-26 01:13 | 122053.7 | 300.0037 | 4 | 12 | 4.39279 | 0 | 3.219546 | 1.58e-10 | 13.59184 | 6.42e-10
2018-02-26 01:15 | 122173.7 | 120.0011 | 5 | 12 | 4.122966 | -3.26018 | 3.219546 | 0.1086564 | 13.59184 | 0.4511273
2018-02-26 01:17 | 122293.7 | 240.0017 | 5 | 12 | 4.083685 | -3.260098 | 3.219546 | 0.2173176 | 13.59184 | 0.8969914
2018-02-26 01:19 | 122413.7 | 360.0001 | 5 | 12 | 4.043876 | -3.260117 | 3.219546 | 0.3259775 | 13.59184 | 1.338572
2018-02-26 01:21 | 122533.7 | 480.0003 | 5 | 12 | 4.003175 | -3.26016 | 3.219546 | 0.434637 | 13.59184 | 1.775771
2018-02-26 01:23 | 122653.7 | 600.0015 | 5 | 12 | 3.962446 | -3.260136 | 3.219546 | 0.5432997 | 13.59184 | 2.208549
2018-02-26 01:25 | 122773.7 | 720.0018 | 5 | 12 | 3.92242 | -3.259813 | 3.219546 | 0.6519566 | 13.59184 | 2.636913
2018-02-26 01:27 | 122893.7 | 840.0013 | 5 | 12 | 3.883637 | -3.259834 | 3.219546 | 0.7606112 | 13.59184 | 3.060981
2018-02-26 01:29 | 123013.7 | 960.0008 | 5 | 12 | 3.846438 | -3.259866 | 3.219546 | 0.8692624 | 13.59184 | 3.480909
2018-02-26 01:31 | 123133.7 | 1080.0001 | 5 | 12 | 3.810868 | -3.260175 | 3.219546 | 0.9779142 | 13.59184 | 3.896886
2018-02-26 01:33 | 123253.7 | 1200.0028 | 5 | 12 | 3.77712 | -3.25982 | 3.219546 | 1.086577 | 13.59184 | 4.309135
2018-02-26 01:35 | 123373.7 | 1320.0009 | 5 | 12 | 3.745044 | -3.260164 | 3.219546 | 1.195231 | 13.59184 | 4.717777
2018-02-26 01:37 | 123493.7 | 1440.0006 | 5 | 12 | 3.714969 | -3.259803 | 3.219546 | 1.303892 | 13.59184 | 5.123067
2018-02-26 01:39 | 123613.7 | 1560.0003 | 5 | 12 | 3.686662 | -3.260167 | 3.219546 | 1.412554 | 13.59184 | 5.52519
2018-02-26 01:41 | 123733.7 | 1680.0001 | 5 | 12 | 3.660132 | -3.260194 | 3.219546 | 1.521222 | 13.59184 | 5.924356
2018-02-26 01:43 | 123853.7 | 1800.0015 | 5 | 12 | 3.635404 | -3.260136 | 3.219546 | 1.62989 | 13.59184 | 6.320736
2018-02-26 01:45 | 123973.7 | 1920.0008 | 5 | 12 | 3.612511 | -3.260152 | 3.219546 | 1.738558 | 13.59184 | 6.714528
2018-02-26 01:47 | 124093.7 | 2040.0013 | 5 | 12 | 3.591466 | -3.260132 | 3.219546 | 1.84721 | 13.59184 | 7.105874
2018-02-26 01:49 | 124213.7 | 2160.001 | 5 | 12 | 3.572309 | -3.260123 | 3.219546 | 1.955889 | 13.59184 | 7.495132
2018-02-26 01:51 | 124333.7 | 2280.0002 | 5 | 12 | 3.554965 | -3.260109 | 3.219546 | 2.064549 | 13.59184 | 7.882344
2018-02-26 01:53 | 124453.7 | 2400.001 | 5 | 12 | 3.539136 | -3.260104 | 3.219546 | 2.173196 | 13.59184 | 8.26771
2018-02-26 01:55 | 124573.7 | 2520.0017 | 5 | 12 | 3.524223 | -3.260144 | 3.219546 | 2.281874 | 13.59184 | 8.651519
2018-02-26 01:57 | 124693.7 | 2640.0014 | 5 | 12 | 3.509822 | -3.260125 | 3.219546 | 2.390547 | 13.59184 | 9.033721
2018-02-26 01:59 | 124813.7 | 2760.0003 | 5 | 12 | 3.495211 | -3.260115 | 3.219546 | 2.499201 | 13.59184 | 9.414289
2018-02-26 02:01 | 124933.7 | 2880.0009 | 5 | 12 | 3.479272 | -3.260094 | 3.219546 | 2.607892 | 13.59184 | 9.793342
2018-02-26 02:03 | 125053.7 | 3000.0002 | 5 | 12 | 3.459734 | -3.260146 | 3.219546 | 2.71655 | 13.59184 | 10.17038
2018-02-26 02:05 | 125173.7 | 3120.001 | 5 | 12 | 3.432284 | -3.260127 | 3.219546 | 2.825234 | 13.59184 | 10.545
2018-02-26 02:07 | 125293.7 | 3240.0006 | 5 | 12 | 3.393629 | -3.260083 | 3.219546 | 2.933894 | 13.59184 | 10.91597
2018-02-26 02:09 | 125413.7 | 3360.0002 | 5 | 12 | 3.332975 | -3.260175 | 3.219546 | 3.042556 | 13.59184 | 11.28173
2018-02-26 02:11 | 125533.7 | 3480.0002 | 5 | 12 | 3.209085 | -3.259859 | 3.219546 | 3.151222 | 13.59184 | 11.63821
2018-02-26 02:12 | 125607.3 | 3553.5243 | 5 | 12 | 2.999989 | -3.259847 | 3.219546 | 3.217798 | 13.59184 | 11.84614
2018-02-26 02:14 | 125727.3 | 120.001 | 6 | 12 | 3.332272 | 0 | 3.219546 | 3.217798 | 13.59184 | 11.84614
2018-02-26 02:16 | 125847.3 | 240.0013 | 6 | 12 | 3.342173 | 0 | 3.219546 | 3.217798 | 13.59184 | 11.84614
2018-02-26 02:17 | 125907.3 | 300.0023 | 6 | 12 | 3.345078 | 0 | 3.219546 | 3.217798 | 13.59184 | 11.84614
2018-02-26 02:17 | 125907.3 | 0.0024 | 7 | 13 | 3.345064 | 0 | 0 | 0 | 0 | 0
2018-02-26 02:19 | 126027.4 | 120.0012 | 2 | 13 | 4.000605 | 4.890036 | 0.1622834 | 0 | 0.6296473 | 0
2018-02-26 02:21 | 126147.4 | 240.0001 | 2 | 13 | 4.044807 | 4.89003 | 0.3252971 | 0 | 1.28567 | 0
2018-02-26 02:23 | 126267.4 | 360.0005 | 2 | 13 | 4.08166 | 4.889984 | 0.4882863 | 0 | 1.948042 | 0
2018-02-26 02:25 | 126387.4 | 480.0001 | 2 | 13 | 4.111646 | 4.890005 | 0.6512749 | 0 | 2.61581 | 0
2018-02-26 02:27 | 126507.4 | 600.0018 | 2 | 13 | 4.137307 | 4.890005 | 0.8142534 | 0 | 3.288066 | 0
2018-02-26 02:29 | 126627.4 | 720.0005 | 2 | 13 | 4.160145 | 4.89006 | 0.9772446 | 0 | 3.964281 | 0
2018-02-26 02:31 | 126747.4 | 840.0001 | 2 | 13 | 4.184319 | 4.890018 | 1.140229 | 0 | 4.644257 | 0
2018-02-26 02:33 | 126867.4 | 960.0011 | 2 | 13 | 4.200367 | 4.7167 | 1.302049 | 0 | 5.323155 | 0
2018-02-26 02:35 | 126987.4 | 1080.0024 | 2 | 13 | 4.20038 | 4.319633 | 1.45261 | 0 | 5.955568 | 0
2018-02-26 02:37 | 127107.4 | 1200.0009 | 2 | 13 | 4.200374 | 3.927422 | 1.590048 | 0 | 6.53286 | 0
2018-02-26 02:39 | 127227.4 | 1320.0014 | 2 | 13 | 4.200387 | 3.536856 | 1.714436 | 0 | 7.055337 | 0
2018-02-26 02:41 | 127314.8 | 1407.3974 | 2 | 13 | 4.200409 | 3.259996 | 1.796906 | 0 | 7.401744 | 0
2018-02-26 02:43 | 127434.8 | 120.0022 | 3 | 13 | 4.226454 | 3.259987 | 1.905124 | 1.876e-09 | 7.857608 | 7.594e-09
2018-02-26 02:45 | 127554.8 | 240.0002 | 3 | 13 | 4.25677 | 3.259905 | 2.013778 | 1.876e-09 | 8.318452 | 7.594e-09
2018-02-26 02:47 | 127674.8 | 360.0012 | 3 | 13 | 4.289702 | 3.259943 | 2.122432 | 1.876e-09 | 8.782735 | 7.594e-09
2018-02-26 02:49 | 127794.8 | 480.0025 | 3 | 13 | 4.325136 | 3.259892 | 2.231086 | 1.876e-09 | 9.250732 | 7.594e-09
2018-02-26 02:51 | 127914.8 | 600.0004 | 3 | 13 | 4.362799 | 3.259922 | 2.339736 | 1.876e-09 | 9.722681 | 7.594e-09
2018-02-26 02:53 | 128034.8 | 720.0008 | 3 | 13 | 4.400409 | 3.223539 | 2.448361 | 1.876e-09 | 10.19872 | 7.594e-09
2018-02-26 02:55 | 128154.8 | 840.001 | 3 | 13 | 4.400405 | 2.715477 | 2.546778 | 1.876e-09 | 10.63179 | 7.594e-09
2018-02-26 02:57 | 128274.8 | 960.0028 | 3 | 13 | 4.40038 | 2.313938 | 2.630382 | 1.876e-09 | 10.99968 | 7.594e-09
2018-02-26 02:59 | 128394.8 | 1080.0022 | 3 | 13 | 4.400382 | 1.979824 | 2.70176 | 1.876e-09 | 11.31377 | 7.594e-09
2018-02-26 03:01 | 128514.8 | 1200.0015 | 3 | 13 | 4.400375 | 1.700104 | 2.762946 | 1.876e-09 | 11.58301 | 7.594e-09
2018-02-26 03:03 | 128634.8 | 1320.0008 | 3 | 13 | 4.400358 | 1.467146 | 2.81561 | 1.876e-09 | 11.81475 | 7.594e-09
2018-02-26 03:05 | 128754.8 | 1440.0027 | 3 | 13 | 4.400352 | 1.272194 | 2.861164 | 1.876e-09 | 12.01521 | 7.594e-09
2018-02-26 03:07 | 128874.8 | 1560.0005 | 3 | 13 | 4.400378 | 1.108845 | 2.900756 | 1.876e-09 | 12.18943 | 7.594e-09
2018-02-26 03:09 | 128994.8 | 1680.001 | 3 | 13 | 4.400353 | 0.9707527 | 2.935341 | 1.876e-09 | 12.34161 | 7.594e-09
2018-02-26 03:11 | 129114.8 | 1800.0007 | 3 | 13 | 4.400311 | 0.8543682 | 2.965714 | 1.876e-09 | 12.47526 | 7.594e-09
2018-02-26 03:13 | 129234.8 | 1920.001 | 3 | 13 | 4.400353 | 0.7567959 | 2.992521 | 1.876e-09 | 12.59322 | 7.594e-09
2018-02-26 03:15 | 129354.8 | 2040.0009 | 3 | 13 | 4.40034 | 0.6725235 | 3.016295 | 1.876e-09 | 12.69783 | 7.594e-09
2018-02-26 03:17 | 129474.8 | 2160.0013 | 3 | 13 | 4.40033 | 0.6005707 | 3.037479 | 1.876e-09 | 12.79105 | 7.594e-09
2018-02-26 03:19 | 129594.8 | 2280.002 | 3 | 13 | 4.400309 | 0.5382004 | 3.056437 | 1.876e-09 | 12.87447 | 7.594e-09
2018-02-26 03:21 | 129714.8 | 2400.0012 | 3 | 13 | 4.400329 | 0.4846592 | 3.073458 | 1.876e-09 | 12.94937 | 7.594e-09
2018-02-26 03:23 | 129834.8 | 2520.0002 | 3 | 13 | 4.400332 | 0.4372215 | 3.088798 | 1.876e-09 | 13.01687 | 7.594e-09
2018-02-26 03:25 | 129954.8 | 2640.0009 | 3 | 13 | 4.400339 | 0.3956547 | 3.102652 | 1.876e-09 | 13.07784 | 7.594e-09
2018-02-26 03:27 | 130074.8 | 2760.0002 | 3 | 13 | 4.400324 | 0.3584614 | 3.115196 | 1.876e-09 | 13.13303 | 7.594e-09
2018-02-26 03:29 | 130194.8 | 2880.0004 | 3 | 13 | 4.400346 | 0.3260269 | 3.126593 | 1.876e-09 | 13.18318 | 7.594e-09
2018-02-26 03:31 | 130314.8 | 3000.0003 | 3 | 13 | 4.400335 | 0.2969036 | 3.136955 | 1.876e-09 | 13.22878 | 7.594e-09
2018-02-26 03:33 | 130434.8 | 3120.0002 | 3 | 13 | 4.400309 | 0.270155 | 3.146391 | 1.876e-09 | 13.2703 | 7.594e-09
2018-02-26 03:35 | 130554.8 | 3240.0011 | 3 | 13 | 4.400291 | 0.2462234 | 3.154998 | 1.876e-09 | 13.30817 | 7.594e-09
2018-02-26 03:37 | 130674.8 | 3360.0015 | 3 | 13 | 4.400287 | 0.2249718 | 3.162851 | 1.876e-09 | 13.34273 | 7.594e-09
2018-02-26 03:39 | 130794.8 | 3480.0009 | 3 | 13 | 4.400303 | 0.2059536 | 3.170027 | 1.876e-09 | 13.3743 | 7.594e-09
2018-02-26 03:41 | 130914.8 | 3600.0015 | 3 | 13 | 4.400311 | 0.1888065 | 3.176586 | 1.876e-09 | 13.40317 | 7.594e-09
2018-02-26 03:43 | 131034.8 | 3720.0012 | 3 | 13 | 4.400254 | 0.1719494 | 3.182599 | 1.876e-09 | 13.42963 | 7.594e-09
2018-02-26 03:45 | 131154.8 | 3840.0026 | 3 | 13 | 4.400256 | 0.1578751 | 3.188103 | 1.876e-09 | 13.45384 | 7.594e-09
2018-02-26 03:47 | 131274.8 | 3960.0021 | 3 | 13 | 4.400204 | 0.1439877 | 3.193152 | 1.876e-09 | 13.47606 | 7.594e-09
2018-02-26 03:49 | 131394.8 | 4080.0004 | 3 | 13 | 4.40029 | 0.1339188 | 3.197791 | 1.876e-09 | 13.49647 | 7.594e-09
2018-02-26 03:51 | 131514.8 | 4200.0013 | 3 | 13 | 4.400258 | 0.1228294 | 3.202069 | 1.876e-09 | 13.5153 | 7.594e-09
2018-02-26 03:53 | 131634.8 | 4320.001 | 3 | 13 | 4.400273 | 0.1129932 | 3.205994 | 1.876e-09 | 13.53257 | 7.594e-09
2018-02-26 03:55 | 131754.8 | 4440.0008 | 3 | 13 | 4.400224 | 0.1035175 | 3.209607 | 1.876e-09 | 13.54847 | 7.594e-09
2018-02-26 03:57 | 131874.8 | 4560.0001 | 3 | 13 | 4.400256 | 0.09587669 | 3.212935 | 1.876e-09 | 13.56311 | 7.594e-09
2018-02-26 03:59 | 131994.8 | 4680.0028 | 3 | 13 | 4.400271 | 0.08890724 | 3.216012 | 1.876e-09 | 13.57665 | 7.594e-09
2018-02-26 04:01 | 132114.8 | 4800.002 | 3 | 13 | 4.400277 | 0.08197403 | 3.218841 | 1.876e-09 | 13.5891 | 7.594e-09
2018-02-26 04:01 | 132120.5 | 4805.6666 | 3 | 13 | 4.400262 | 0.0814991 | 3.218969 | 1.876e-09 | 13.58967 | 7.594e-09
2018-02-26 04:03 | 132240.5 | 120.0002 | 4 | 13 | 4.393659 | 0 | 3.218969 | 1.876e-09 | 13.58967 | 7.594e-09
2018-02-26 04:05 | 132360.5 | 240.0014 | 4 | 13 | 4.393058 | 0 | 3.218969 | 1.876e-09 | 13.58967 | 7.594e-09
2018-02-26 04:06 | 132420.5 | 300.0019 | 4 | 13 | 4.392851 | 0 | 3.218969 | 1.876e-09 | 13.58967 | 7.594e-09
2018-02-26 04:08 | 132540.6088 | 120.0012 | 5 | 13 | 4.123112 | -3.260129 | 3.218969 | 0.1086588 | 13.58967 | 0.451152
2018-02-26 04:10 | 132660.6089 | 240.0013 | 5 | 13 | 4.083818 | -3.26015 | 3.218969 | 0.217319 | 13.58967 | 0.8970271
2018-02-26 04:12 | 132780.608 | 360.0004 | 5 | 13 | 4.044046 | -3.260129 | 3.218969 | 0.3259906 | 13.58967 | 1.33867
2018-02-26 04:14 | 132900.6077 | 480.0001 | 5 | 13 | 4.003419 | -3.260115 | 3.218969 | 0.4346511 | 13.58967 | 1.775895
2018-02-26 04:16 | 133020.6097 | 600.0021 | 5 | 13 | 3.962656 | -3.260167 | 3.218969 | 0.5433092 | 13.58967 | 2.208682
2018-02-26 04:18 | 133140.6092 | 720.0016 | 5 | 13 | 3.922663 | -3.26016 | 3.218969 | 0.6519672 | 13.58967 | 2.637073
2018-02-26 04:20 | 133260.6082 | 840.0006 | 5 | 13 | 3.883904 | -3.260157 | 3.218969 | 0.760626 | 13.58967 | 3.061186
2018-02-26 04:22 | 133380.6093 | 960.0017 | 5 | 13 | 3.846649 | -3.260183 | 3.218969 | 0.8692886 | 13.58967 | 3.481184
2018-02-26 04:24 | 133500.6098 | 1080.0022 | 5 | 13 | 3.81103 | -3.260171 | 3.218969 | 0.9779503 | 13.58967 | 3.897215
2018-02-26 04:26 | 133620.6079 | 1200.0003 | 5 | 13 | 3.777175 | -3.260141 | 3.218969 | 1.086606 | 13.58967 | 4.309449
2018-02-26 04:28 | 133740.6085 | 1320.0009 | 5 | 13 | 3.745084 | -3.260164 | 3.218969 | 1.195269 | 13.58967 | 4.71813
2018-02-26 04:30 | 133860.6099 | 1440.0023 | 5 | 13 | 3.714911 | -3.260117 | 3.218969 | 1.303934 | 13.58967 | 5.123431
2018-02-26 04:32 | 133980.6077 | 1560.0001 | 5 | 13 | 3.68657 | -3.260141 | 3.218969 | 1.412588 | 13.58967 | 5.525516
2018-02-26 04:34 | 134100.6084 | 1680.0008 | 5 | 13 | 3.660103 | -3.260141 | 3.218969 | 1.521248 | 13.58967 | 5.924643
2018-02-26 04:36 | 134220.6078 | 1800.0002 | 5 | 13 | 3.635386 | -3.260138 | 3.218969 | 1.629913 | 13.58967 | 6.321009
2018-02-26 04:38 | 134340.6079 | 1920.0003 | 5 | 13 | 3.612414 | -3.260115 | 3.218969 | 1.73858 | 13.58967 | 6.71479
2018-02-26 04:40 | 134460.6089 | 2040.0013 | 5 | 13 | 3.591314 | -3.260129 | 3.218969 | 1.847247 | 13.58967 | 7.106177
2018-02-26 04:42 | 134580.6095 | 2160.0019 | 5 | 13 | 3.572125 | -3.260097 | 3.218969 | 1.955907 | 13.58967 | 7.495351
2018-02-26 04:44 | 134700.6083 | 2280.0007 | 5 | 13 | 3.554711 | -3.260109 | 3.218969 | 2.064564 | 13.58967 | 7.882522
2018-02-26 04:46 | 134820.609 | 2400.0014 | 5 | 13 | 3.538838 | -3.2601 | 3.218969 | 2.173247 | 13.58967 | 8.267988
2018-02-26 04:48 | 134940.609 | 2520.0014 | 5 | 13 | 3.523918 | -3.260065 | 3.218969 | 2.281898 | 13.58967 | 8.651667
2018-02-26 04:50 | 135060.6095 | 2640.0019 | 5 | 13 | 3.509459 | -3.260074 | 3.218969 | 2.390583 | 13.58967 | 9.033878
2018-02-26 04:52 | 135180.6077 | 2760.0001 | 5 | 13 | 3.494827 | -3.2601 | 3.218969 | 2.499235 | 13.58967 | 9.414399
2018-02-26 04:54 | 135300.608 | 2880.0004 | 5 | 13 | 3.478849 | -3.260102 | 3.218969 | 2.607908 | 13.58967 | 9.793344
2018-02-26 04:56 | 135420.6091 | 3000.0015 | 5 | 13 | 3.459231 | -3.260071 | 3.218969 | 2.716571 | 13.58967 | 10.17035
2018-02-26 04:58 | 135540.6082 | 3120.0006 | 5 | 13 | 3.431631 | -3.260106 | 3.218969 | 2.825211 | 13.58967 | 10.54475
2018-02-26 05:00 | 135660.6078 | 3240.0002 | 5 | 13 | 3.3928 | -3.260079 | 3.218969 | 2.933894 | 13.58967 | 10.91572
2018-02-26 05:02 | 135780.6082 | 3360.0006 | 5 | 13 | 3.331866 | -3.260127 | 3.218969 | 3.042577 | 13.58967 | 11.28146
2018-02-26 05:04 | 135900.6085 | 3480.0009 | 5 | 13 | 3.207211 | -3.260088 | 3.218969 | 3.151232 | 13.58967 | 11.63775
2018-02-26 05:05 | 135973.2303 | 3552.6227 | 5 | 13 | 2.999973 | -3.260098 | 3.218969 | 3.216999 | 13.58967 | 11.84307
2018-02-26 05:07 | 136093.3 | 120.0013 | 6 | 13 | 3.332844 | 0 | 3.218969 | 3.216999 | 13.58967 | 11.84307
2018-02-26 05:09 | 136213.3 | 239.9998 | 6 | 13 | 3.342719 | 0 | 3.218969 | 3.216999 | 13.58967 | 11.84307
2018-02-26 05:10 | 136273.3 | 300.0035 | 6 | 13 | 3.345638 | 0 | 3.218969 | 3.216999 | 13.58967 | 11.84307
2018-02-26 05:10 | 136273.3 | 0.0025 | 7 | 14 | 3.345537 | 0 | 0 | 0 | 0 | 0
2018-02-26 05:12 | 136393.4 | 120.0008 | 2 | 14 | 4.000601 | 4.88994 | 0.1622992 | 0 | 0.6297337 | 0
2018-02-26 05:14 | 136513.4 | 240 | 2 | 14 | 4.044798 | 4.889982 | 0.3252885 | 0 | 1.285661 | 0
2018-02-26 05:16 | 136633.4 | 360.0004 | 2 | 14 | 4.081674 | 4.889965 | 0.4882675 | 0 | 1.947995 | 0
2018-02-26 05:18 | 136753.4 | 480.0013 | 2 | 14 | 4.11173 | 4.889994 | 0.6512609 | 0 | 2.615793 | 0
2018-02-26 05:20 | 136873.4 | 600.0005 | 2 | 14 | 4.137513 | 4.890005 | 0.8142452 | 0 | 3.288093 | 0
2018-02-26 05:22 | 136993.4 | 720.0009 | 2 | 14 | 4.160471 | 4.889963 | 0.9772241 | 0 | 3.964303 | 0
2018-02-26 05:24 | 137113.4 | 840.0004 | 2 | 14 | 4.184698 | 4.890017 | 1.140213 | 0 | 4.644354 | 0
2018-02-26 05:26 | 137233.4 | 960.0005 | 2 | 14 | 4.200369 | 4.710901 | 1.301941 | 0 | 5.322906 | 0
2018-02-26 05:28 | 137353.4 | 1080.0009 | 2 | 14 | 4.20038 | 4.315296 | 1.452339 | 0 | 5.954638 | 0
2018-02-26 05:30 | 137473.4 | 1200.0002 | 2 | 14 | 4.200397 | 3.922909 | 1.589632 | 0 | 6.53132 | 0
2018-02-26 05:32 | 137593.4 | 1320.0009 | 2 | 14 | 4.200391 | 3.534281 | 1.713882 | 0 | 7.053217 | 0
2018-02-26 05:34 | 137679.8 | 1406.4517 | 2 | 14 | 4.20039 | 3.259998 | 1.795438 | 0 | 7.395783 | 0
2018-02-26 05:36 | 137799.8 | 120.0013 | 3 | 14 | 4.226346 | 3.259932 | 1.903654 | 0 | 7.851634 | 0
2018-02-26 05:38 | 137919.8 | 240.0005 | 3 | 14 | 4.256698 | 3.259932 | 2.01231 | 0 | 8.312475 | 0
2018-02-26 05:40 | 138039.8 | 360.0017 | 3 | 14 | 4.28968 | 3.259909 | 2.120964 | 0 | 8.776752 | 0
2018-02-26 05:42 | 138159.8 | 480.0022 | 3 | 14 | 4.325109 | 3.259953 | 2.229618 | 0 | 9.244747 | 0
2018-02-26 05:44 | 138279.8 | 600.0017 | 3 | 14 | 4.362741 | 3.25996 | 2.33827 | 0 | 9.716703 | 0
2018-02-26 05:46 | 138399.8 | 720.0005 | 3 | 14 | 4.400409 | 3.224756 | 2.446899 | 0 | 10.19275 | 0
2018-02-26 05:48 | 138519.8 | 840.0011 | 3 | 14 | 4.400377 | 2.715504 | 2.54534 | 0 | 10.62593 | 0
2018-02-26 05:50 | 138639.8 | 960.0013 | 3 | 14 | 4.400403 | 2.31638 | 2.62899 | 0 | 10.99402 | 0
2018-02-26 05:52 | 138759.8 | 1080.0001 | 3 | 14 | 4.400390625 | 1.981668 | 2.700438 | 0 | 11.30842 | 0
2018-02-26 05:54 | 138879.8 | 1200.0002 | 3 | 14 | 4.40036 | 1.701963 | 2.761688 | 0 | 11.57794 | 0
2018-02-26 05:56 | 138999.8 | 1320.0007 | 3 | 14 | 4.40037 | 1.469116 | 2.814426 | 0 | 11.81001 | 0
2018-02-26 05:58 | 139119.8 | 1440.0005 | 3 | 14 | 4.40035 | 1.273449 | 2.860044 | 0 | 12.01075 | 0
2018-02-26 06:00 | 139239.8 | 1560.0003 | 3 | 14 | 4.400368 | 1.110146 | 2.89969 | 0 | 12.1852 | 0
2018-02-26 06:02 | 139359.8 | 1680.0002 | 3 | 14 | 4.400363 | 0.9724312 | 2.934327 | 0 | 12.33762 | 0
2018-02-26 06:04 | 139479.8 | 1800.0003 | 3 | 14 | 4.400311 | 0.8553925 | 2.964735 | 0 | 12.47143 | 0
2018-02-26 06:06 | 139599.8 | 1920.0013 | 3 | 14 | 4.400334 | 0.7567635 | 2.991564 | 0 | 12.58948 | 0
2018-02-26 06:08 | 139719.8 | 2040.0014 | 3 | 14 | 4.400322 | 0.6725788 | 3.015341 | 0 | 12.69411 | 0
2018-02-26 06:10 | 139839.8 | 2160.0015 | 3 | 14 | 4.400318 | 0.5998554 | 3.036517 | 0 | 12.78729 | 0
2018-02-26 06:12 | 139959.8 | 2280.0021 | 3 | 14 | 4.400321 | 0.5377197 | 3.055455 | 0 | 12.87062 | 0
2018-02-26 06:14 | 140079.8 | 2400.0007 | 3 | 14 | 4.400333 | 0.4837761 | 3.072453 | 0 | 12.94542 | 0
2018-02-26 06:16 | 140199.8 | 2520.0024 | 3 | 14 | 4.400291 | 0.4356461 | 3.087763 | 0 | 13.01279 | 0
2018-02-26 06:18 | 140319.8 | 2640.0014 | 3 | 14 | 4.400309 | 0.3941936 | 3.10159 | 0 | 13.07363 | 0
2018-02-26 06:20 | 140439.8 | 2760.0012 | 3 | 14 | 4.400313 | 0.3577309 | 3.114112 | 0 | 13.12873 | 0
2018-02-26 06:22 | 140559.8 | 2880.0005 | 3 | 14 | 4.400289 | 0.3245926 | 3.12548 | 0 | 13.17875 | 0
2018-02-26 06:24 | 140679.8 | 3000.0012 | 3 | 14 | 4.400281 | 0.2954082 | 3.135817 | 0 | 13.22424 | 0
2018-02-26 06:26 | 140799.8 | 3120.0012 | 3 | 14 | 4.400249 | 0.2687321 | 3.145234 | 0 | 13.26568 | 0
2018-02-26 06:28 | 140919.8 | 3240.0008 | 3 | 14 | 4.400296 | 0.2460861 | 3.153823 | 0 | 13.30347 | 0
2018-02-26 06:30 | 141039.8 | 3360.0011 | 3 | 14 | 4.400315 | 0.2257042 | 3.161672 | 0 | 13.33801 | 0
2018-02-26 06:32 | 141159.8 | 3480.0005 | 3 | 14 | 4.400273 | 0.2056408 | 3.168847 | 0 | 13.36958 | 0
2018-02-26 06:34 | 141279.8 | 3600.0004 | 3 | 14 | 4.400258 | 0.1881409 | 3.175411 | 0 | 13.39846 | 0
2018-02-26 06:36 | 141399.8 | 3720.0014 | 3 | 14 | 4.400299 | 0.1732101 | 3.181433 | 0 | 13.42496 | 0
2018-02-26 06:38 | 141519.8 | 3840.0004 | 3 | 14 | 4.400267 | 0.1582413 | 3.186953 | 0 | 13.44925 | 0
2018-02-26 06:40 | 141639.8 | 3960.0016 | 3 | 14 | 4.400231 | 0.1451111 | 3.192016 | 0 | 13.47153 | 0
2018-02-26 06:42 | 141759.8 | 4080.0005 | 3 | 14 | 4.400273 | 0.133791 | 3.196671 | 0 | 13.49202 | 0
2018-02-26 06:44 | 141879.8 | 4200.0023 | 3 | 14 | 4.400262 | 0.1224861 | 3.200948 | 0 | 13.51083 | 0
2018-02-26 06:46 | 141999.8 | 4320.0005 | 3 | 14 | 4.400304 | 0.1137371 | 3.204878 | 0 | 13.52813 | 0
2018-02-26 06:48 | 142119.8 | 4440.0004 | 3 | 14 | 4.400278 | 0.1042366 | 3.208493 | 0 | 13.54403 | 0
2018-02-26 06:50 | 142239.8 | 4560.0011 | 3 | 14 | 4.400284 | 0.09627342 | 3.211825 | 0 | 13.5587 | 0
2018-02-26 06:52 | 142359.8 | 4680.0018 | 3 | 14 | 4.400228 | 0.08780479 | 3.214888 | 0 | 13.57217 | 0
2018-02-26 06:54 | 142479.8 | 4800.0019 | 3 | 14 | 4.400283 | 0.0819664 | 3.217713 | 0 | 13.58461 | 0
2018-02-26 06:54 | 142480.7 | 4800.8264 | 3 | 14 | 4.400266 | 0.08149719 | 3.217732 | 0 | 13.58469 | 0
2018-02-26 06:56 | 142600.7 | 120.0013 | 4 | 14 | 4.393646 | 0 | 3.217732 | 0 | 13.58469 | 0
2018-02-26 06:58 | 142720.7 | 240.0026 | 4 | 14 | 4.393072 | 0 | 3.217732 | 0 | 13.58469 | 0
2018-02-26 06:59 | 142780.7 | 300.0025 | 4 | 14 | 4.392837 | 0 | 3.217732 | 0 | 13.58469 | 0
2018-02-26 07:01 | 142900.8 | 120.0003 | 5 | 14 | 4.123276 | -3.260125 | 3.217732 | 0.1086473 | 13.58469 | 0.4511266
2018-02-26 07:03 | 143020.8 | 240.0005 | 5 | 14 | 4.084027 | -3.260113 | 3.217732 | 0.2173152 | 13.58469 | 0.8970531
2018-02-26 07:05 | 143140.8 | 360.0021 | 5 | 14 | 4.044228 | -3.260167 | 3.217732 | 0.3259775 | 13.58469 | 1.338683
2018-02-26 07:07 | 143260.8 | 480.0014 | 5 | 14 | 4.003507 | -3.260138 | 3.217732 | 0.4346335 | 13.58469 | 1.775906
2018-02-26 07:09 | 143380.8 | 600.0014 | 5 | 14 | 3.962709 | -3.260132 | 3.217732 | 0.5432971 | 13.58469 | 2.208723
2018-02-26 07:11 | 143500.8 | 720.0011 | 5 | 14 | 3.92267 | -3.260144 | 3.217732 | 0.651966 | 13.58469 | 2.637161
2018-02-26 07:13 | 143620.8 | 840.0005 | 5 | 14 | 3.883913 | -3.260157 | 3.217732 | 0.760632 | 13.58469 | 3.061302
2018-02-26 07:15 | 143740.8 | 960.0017 | 5 | 14 | 3.846631 | -3.260121 | 3.217732 | 0.869295 | 13.58469 | 3.481299
2018-02-26 07:17 | 143860.8 | 1080.0019 | 5 | 14 | 3.811061 | -3.260159 | 3.217732 | 0.977953 | 13.58469 | 3.897317
2018-02-26 07:19 | 143980.8 | 1200.003 | 5 | 14 | 3.777288 | -3.260083 | 3.217732 | 1.086612 | 13.58469 | 4.309572
2018-02-26 07:21 | 144100.8 | 1320.0023 | 5 | 14 | 3.745212 | -3.260106 | 3.217732 | 1.195272 | 13.58469 | 4.718253
2018-02-26 07:23 | 144220.8 | 1440.0021 | 5 | 14 | 3.715029 | -3.260139 | 3.217732 | 1.303929 | 13.58469 | 5.123539
2018-02-26 07:25 | 144340.8 | 1560.0021 | 5 | 14 | 3.686735 | -3.260098 | 3.217732 | 1.412594 | 13.58469 | 5.525677
2018-02-26 07:27 | 144460.8 | 1680.0004 | 5 | 14 | 3.660288 | -3.260081 | 3.217732 | 1.52125 | 13.58469 | 5.924811
2018-02-26 07:29 | 144580.8 | 1800.0004 | 5 | 14 | 3.635535 | -3.260117 | 3.217732 | 1.629913 | 13.58469 | 6.32119
2018-02-26 07:31 | 144700.8 | 1920.0007 | 5 | 14 | 3.61252 | -3.260109 | 3.217732 | 1.738574 | 13.58469 | 6.714961
2018-02-26 07:33 | 144820.8 | 2040.0015 | 5 | 14 | 3.591403 | -3.260115 | 3.217732 | 1.847231 | 13.58469 | 7.106323
2018-02-26 07:35 | 144940.8 | 2160.0014 | 5 | 14 | 3.572268 | -3.26015 | 3.217732 | 1.955892 | 13.58469 | 7.49551
2018-02-26 07:37 | 145060.8 | 2280.0012 | 5 | 14 | 3.55483 | -3.260113 | 3.217732 | 2.064552 | 13.58469 | 7.88271
2018-02-26 07:39 | 145180.8 | 2400.0002 | 5 | 14 | 3.538841 | -3.260102 | 3.217732 | 2.173206 | 13.58469 | 8.268075
2018-02-26 07:41 | 145300.8 | 2520.0012 | 5 | 14 | 3.523879 | -3.260104 | 3.217732 | 2.281888 | 13.58469 | 8.651866
2018-02-26 07:43 | 145420.8 | 2640.0005 | 5 | 14 | 3.509305 | -3.260102 | 3.217732 | 2.39054 | 13.58469 | 9.033947
2018-02-26 07:45 | 145540.8 | 2760.0015 | 5 | 14 | 3.494597 | -3.260067 | 3.217732 | 2.499211 | 13.58469 | 9.414514
2018-02-26 07:47 | 145660.8 | 2880.0011 | 5 | 14 | 3.478577 | -3.260083 | 3.217732 | 2.607879 | 13.58469 | 9.793414
2018-02-26 07:49 | 145780.8 | 3000.0002 | 5 | 14 | 3.45888 | -3.260139 | 3.217732 | 2.716542 | 13.58469 | 10.17039
2018-02-26 07:51 | 145900.8 | 3120.0006 | 5 | 14 | 3.431139 | -3.260071 | 3.217732 | 2.82521 | 13.58469 | 10.54484
2018-02-26 07:53 | 146020.8 | 3240.0016 | 5 | 14 | 3.392218 | -3.260053 | 3.217732 | 2.933869 | 13.58469 | 10.91567
2018-02-26 07:55 | 146140.8 | 3360.0008 | 5 | 14 | 3.330902 | -3.260077 | 3.217732 | 3.042528 | 13.58469 | 11.28124
2018-02-26 07:57 | 146260.8 | 3480.0011 | 5 | 14 | 3.204859 | -3.260115 | 3.217732 | 3.15119 | 13.58469 | 11.63739
2018-02-26 07:58 | 146332.2 | 3551.3609 | 5 | 14 | 2.999996 | -3.260071 | 3.217732 | 3.215807 | 13.58469 | 11.83902
2018-02-26 08:00 | 146452.2 | 120 | 6 | 14 | 3.333518 | 0 | 3.217732 | 3.215807 | 13.58469 | 11.83902
2018-02-26 08:02 | 146572.2 | 240.0009 | 6 | 14 | 3.343401 | 0 | 3.217732 | 3.215807 | 13.58469 | 11.83902
2018-02-26 08:03 | 146632.2 | 300.0028 | 6 | 14 | 3.346329 | 0 | 3.217732 | 3.215807 | 13.58469 | 11.83902
2018-02-26 08:03 | 146632.2 | 0.0025 | 7 | 15 | 3.346291 | 0 | 0 | 0 | 0 | 0
2018-02-26 08:05 | 146752.3 | 120.0014 | 2 | 15 | 4.000955 | 4.890055 | 0.1622952 | 1.91e-10 | 0.6298154 | 6.38e-10
2018-02-26 08:07 | 146872.3 | 240.0024 | 2 | 15 | 4.045069 | 4.890053 | 0.3253058 | 1.91e-10 | 1.285872 | 6.38e-10
2018-02-26 08:09 | 146992.3 | 360.0011 | 2 | 15 | 4.081813 | 4.890018 | 0.4882768 | 1.91e-10 | 1.948207 | 6.38e-10
2018-02-26 08:11 | 147112.3 | 480.0022 | 2 | 15 | 4.111865 | 4.890036 | 0.6512638 | 1.91e-10 | 2.616 | 6.38e-10
2018-02-26 08:13 | 147232.3 | 600.0002 | 2 | 15 | 4.13765 | 4.890034 | 0.8142345 | 1.91e-10 | 3.288266 | 6.38e-10
2018-02-26 08:15 | 147352.3 | 720.0022 | 2 | 15 | 4.160728 | 4.890066 | 0.9772569 | 1.91e-10 | 3.964685 | 6.38e-10
2018-02-26 08:17 | 147472.3 | 840.0002 | 2 | 15 | 4.185061 | 4.890038 | 1.140247 | 1.91e-10 | 4.64479 | 6.38e-10
2018-02-26 08:19 | 147592.3 | 960.0001 | 2 | 15 | 4.200367 | 4.704798 | 1.301887 | 1.91e-10 | 5.323007 | 6.38e-10
2018-02-26 08:21 | 147712.3 | 1080.0009 | 2 | 15 | 4.200381 | 4.309265 | 1.452066 | 1.91e-10 | 5.953815 | 6.38e-10
2018-02-26 08:23 | 147832.3 | 1200.0021 | 2 | 15 | 4.200373 | 3.917337 | 1.58915 | 1.91e-10 | 6.529619 | 6.38e-10
2018-02-26 08:25 | 147952.3 | 1320.0016 | 2 | 15 | 4.200369 | 3.528296 | 1.713222 | 1.91e-10 | 7.050768 | 6.38e-10
2018-02-26 08:26 | 148037.1 | 1404.7801 | 2 | 15 | 4.2004 | 3.259987 | 1.793129 | 1.91e-10 | 7.38641 | 6.38e-10
2018-02-26 08:28 | 148157.1 | 120.0007 | 3 | 15 | 4.226455 | 3.259956 | 1.901342 | 1.91e-10 | 7.842253 | 6.38e-10
2018-02-26 08:30 | 148277.1 | 240.0014 | 3 | 15 | 4.256792 | 3.259974 | 2.009998 | 1.91e-10 | 8.303106 | 6.38e-10
2018-02-26 08:32 | 148397.1 | 360.0014 | 3 | 15 | 4.289712 | 3.259901 | 2.11865 | 1.91e-10 | 8.767384 | 6.38e-10
2018-02-26 08:34 | 148517.1 | 480.0002 | 3 | 15 | 4.325164 | 3.25993 | 2.227306 | 1.91e-10 | 9.235391 | 6.38e-10
2018-02-26 08:36 | 148637.1 | 600.0006 | 3 | 15 | 4.362838 | 3.259933 | 2.335962 | 1.91e-10 | 9.707373 | 6.38e-10
2018-02-26 08:38 | 148757.1 | 720.0005 | 3 | 15 | 4.400396 | 3.223124 | 2.444587 | 1.91e-10 | 10.18341 | 6.38e-10
2018-02-26 08:40 | 148877.1 | 840.0009 | 3 | 15 | 4.400371 | 2.716364 | 2.543027 | 1.91e-10 | 10.61659 | 6.38e-10
2018-02-26 08:42 | 148997.1 | 960.0002 | 3 | 15 | 4.400379 | 2.317242 | 2.626696 | 1.91e-10 | 10.98476 | 6.38e-10
2018-02-26 08:44 | 149117.1 | 1080.0014 | 3 | 15 | 4.400388 | 1.983372 | 2.698197 | 1.91e-10 | 11.29939 | 6.38e-10
2018-02-26 08:46 | 149237.1 | 1200.001 | 3 | 15 | 4.400372 | 1.704155 | 2.759501 | 1.91e-10 | 11.56915 | 6.38e-10
2018-02-26 08:48 | 149357.1 | 1320.0014 | 3 | 15 | 4.400343 | 1.470488 | 2.812295 | 1.91e-10 | 11.80146 | 6.38e-10
2018-02-26 08:50 | 149477.1 | 1440.0003 | 3 | 15 | 4.400321 | 1.274885 | 2.857954 | 1.91e-10 | 12.00238 | 6.38e-10
2018-02-26 08:52 | 149597.1 | 1560.0013 | 3 | 15 | 4.400294 | 1.110714 | 2.897652 | 1.91e-10 | 12.17707 | 6.38e-10
2018-02-26 08:54 | 149717.1 | 1680.0019 | 3 | 15 | 4.400333 | 0.9734669 | 2.932333 | 1.91e-10 | 12.32968 | 6.38e-10
2018-02-26 08:56 | 149837.1 | 1800.0015 | 3 | 15 | 4.400274 | 0.8558884 | 2.962782 | 1.91e-10 | 12.46366 | 6.38e-10
2018-02-26 08:58 | 149957.1 | 1920.0011 | 3 | 15 | 4.400327 | 0.7579651 | 2.989642 | 1.91e-10 | 12.58185 | 6.38e-10
2018-02-26 09:00 | 150077.1 | 2040.0015 | 3 | 15 | 4.400327 | 0.6732407 | 3.013449 | 1.91e-10 | 12.68661 | 6.38e-10
2018-02-26 09:02 | 150197.1 | 2160.001 | 3 | 15 | 4.400234 | 0.599472 | 3.034646 | 1.91e-10 | 12.77988 | 6.38e-10
2018-02-26 09:04 | 150317.1 | 2280.0013 | 3 | 15 | 4.400272 | 0.537756 | 3.053593 | 1.91e-10 | 12.86325 | 6.38e-10
2018-02-26 09:06 | 150437.1 | 2400.0001 | 3 | 15 | 4.400256 | 0.4828167 | 3.070594 | 1.91e-10 | 12.93807 | 6.38e-10
2018-02-26 09:08 | 150557.1 | 2520.0006 | 3 | 15 | 4.400282 | 0.4361477 | 3.085898 | 1.91e-10 | 13.00541 | 6.38e-10
2018-02-26 09:10 | 150677.1 | 2640.0013 | 3 | 15 | 4.400252 | 0.3942032 | 3.099717 | 1.91e-10 | 13.06621 | 6.38e-10
2018-02-26 09:12 | 150797.1 | 2760.0001 | 3 | 15 | 4.400301 | 0.3577709 | 3.112233 | 1.91e-10 | 13.12129 | 6.38e-10
2018-02-26 09:14 | 150917.1 | 2880.0016 | 3 | 15 | 4.400307 | 0.3252869 | 3.123582 | 1.91e-10 | 13.17122 | 6.38e-10
2018-02-26 09:16 | 151037.1 | 3000.0011 | 3 | 15 | 4.400232 | 0.2946815 | 3.133903 | 1.91e-10 | 13.21664 | 6.38e-10
2018-02-26 09:18 | 151157.1 | 3120.0013 | 3 | 15 | 4.40027 | 0.2690887 | 3.143306 | 1.91e-10 | 13.25802 | 6.38e-10
2018-02-26 09:20 | 151277.1 | 3240.0018 | 3 | 15 | 4.400234 | 0.2450638 | 3.151882 | 1.91e-10 | 13.29576 | 6.38e-10
2018-02-26 09:22 | 151397.1 | 3360.0003 | 3 | 15 | 4.400303 | 0.2251091 | 3.159722 | 1.91e-10 | 13.33025 | 6.38e-10
2018-02-26 09:24 | 151517.1 | 3480.0002 | 3 | 15 | 4.400323 | 0.2063789 | 3.166893 | 1.91e-10 | 13.36181 | 6.38e-10
2018-02-26 09:26 | 151637.1 | 3600.0003 | 3 | 15 | 4.400264 | 0.1881714 | 3.17345 | 1.91e-10 | 13.39066 | 6.38e-10
2018-02-26 09:28 | 151757.1 | 3720.001 | 3 | 15 | 4.400216 | 0.1718979 | 3.179461 | 1.91e-10 | 13.41711 | 6.38e-10
2018-02-26 09:30 | 151877.1 | 3840.0023 | 3 | 15 | 4.400269 | 0.1588593 | 3.184974 | 1.91e-10 | 13.44137 | 6.38e-10
2018-02-26 09:32 | 151997.1 | 3960.0003 | 3 | 15 | 4.40024 | 0.1458893 | 3.190041 | 1.91e-10 | 13.46367 | 6.38e-10
2018-02-26 09:34 | 152117.1 | 4080.0007 | 3 | 15 | 4.400262 | 0.134531 | 3.194707 | 1.91e-10 | 13.48419 | 6.38e-10
2018-02-26 09:36 | 152237.1 | 4200.0019 | 3 | 15 | 4.400252 | 0.1235809 | 3.199008 | 1.91e-10 | 13.50312 | 6.38e-10
2018-02-26 09:38 | 152357.1 | 4320.0014 | 3 | 15 | 4.400248 | 0.1138306 | 3.202962 | 1.91e-10 | 13.52052 | 6.38e-10
2018-02-26 09:40 | 152477.1 | 4440.001 | 3 | 15 | 4.400253 | 0.1053333 | 3.206589 | 1.91e-10 | 13.53648 | 6.38e-10
2018-02-26 09:42 | 152597.1 | 4560.0005 | 3 | 15 | 4.400129 | 0.09515953 | 3.209936 | 1.91e-10 | 13.55121 | 6.38e-10
2018-02-26 09:44 | 152717.1 | 4680.0002 | 3 | 15 | 4.400229 | 0.08922195 | 3.213016 | 1.91e-10 | 13.56476 | 6.38e-10
2018-02-26 09:46 | 152837.1 | 4800.0013 | 3 | 15 | 4.400213 | 0.0823555 | 3.215862 | 1.91e-10 | 13.57728 | 6.38e-10
2018-02-26 09:46 | 152842.2 | 4805.1134 | 3 | 15 | 4.400192 | 0.08149529 | 3.215978 | 1.91e-10 | 13.57779 | 6.38e-10
2018-02-26 09:48 | 152962.2403 | 120.0004 | 4 | 15 | 4.393564 | 0 | 3.215978 | 1.91e-10 | 13.57779 | 6.38e-10
2018-02-26 09:50 | 153082.2407 | 240.0008 | 4 | 15 | 4.392968 | 0 | 3.215978 | 1.91e-10 | 13.57779 | 6.38e-10
2018-02-26 09:51 | 153142.2403 | 300.0004 | 4 | 15 | 4.392743 | 0 | 3.215978 | 1.91e-10 | 13.57779 | 6.38e-10
2018-02-26 09:53 | 153262.3 | 120.0004 | 5 | 15 | 4.122513 | -3.260109 | 3.215978 | 0.1086445 | 13.57779 | 0.4510475
2018-02-26 09:55 | 153382.3 | 240.0009 | 5 | 15 | 4.083076 | -3.26016 | 3.215978 | 0.2173082 | 13.57779 | 0.8968631
2018-02-26 09:57 | 153502.3 | 360.0014 | 5 | 15 | 4.043158 | -3.260171 | 3.215978 | 0.3259709 | 13.57779 | 1.338385
2018-02-26 09:59 | 153622.3 | 480.0001 | 5 | 15 | 4.002422 | -3.260157 | 3.215978 | 0.4346333 | 13.57779 | 1.775516
2018-02-26 10:01 | 153742.3 | 600.0006 | 5 | 15 | 3.961667 | -3.260175 | 3.215978 | 0.5432954 | 13.57779 | 2.20821
2018-02-26 10:03 | 153862.3 | 720.0002 | 5 | 15 | 3.921634 | -3.260167 | 3.215978 | 0.6519532 | 13.57779 | 2.636492
2018-02-26 10:05 | 153982.3 | 840.0022 | 5 | 15 | 3.882919 | -3.260134 | 3.215978 | 0.7606157 | 13.57779 | 3.060511
2018-02-26 10:07 | 154102.3 | 960.0016 | 5 | 15 | 3.845735 | -3.260171 | 3.215978 | 0.8692741 | 13.57779 | 3.480386
2018-02-26 10:09 | 154222.3 | 1080.0005 | 5 | 15 | 3.81016 | -3.260173 | 3.215978 | 0.9779425 | 13.57779 | 3.896346
2018-02-26 10:11 | 154342.3 | 1200.0017 | 5 | 15 | 3.776334 | -3.260175 | 3.215978 | 1.086605 | 13.57779 | 4.308512
2018-02-26 10:13 | 154462.3 | 1320.0021 | 5 | 15 | 3.74432 | -3.259878 | 3.215978 | 1.195263 | 13.57779 | 4.717085
2018-02-26 10:15 | 154582.3 | 1440.0009 | 5 | 15 | 3.714151 | -3.259975 | 3.215978 | 1.30392 | 13.57779 | 5.122276
2018-02-26 10:17 | 154702.3 | 1560.0005 | 5 | 15 | 3.685823 | -3.260169 | 3.215978 | 1.412578 | 13.57779 | 5.524292
2018-02-26 10:19 | 154822.3 | 1680.0017 | 5 | 15 | 3.659284 | -3.260144 | 3.215978 | 1.521238 | 13.57779 | 5.923336
2018-02-26 10:21 | 154942.3 | 1800.0019 | 5 | 15 | 3.634573 | -3.260152 | 3.215978 | 1.6299 | 13.57779 | 6.319603
2018-02-26 10:23 | 155062.3 | 1920.0001 | 5 | 15 | 3.611574 | -3.260175 | 3.215978 | 1.73856 | 13.57779 | 6.713272
2018-02-26 10:25 | 155182.3 | 2040.0011 | 5 | 15 | 3.590495 | -3.260113 | 3.215978 | 1.847223 | 13.57779 | 7.104552
2018-02-26 10:27 | 155302.3 | 2160.0008 | 5 | 15 | 3.571276 | -3.260134 | 3.215978 | 1.955881 | 13.57779 | 7.493626
2018-02-26 10:29 | 155422.3 | 2280.0004 | 5 | 15 | 3.553908 | -3.260121 | 3.215978 | 2.064539 | 13.57779 | 7.880714
2018-02-26 10:31 | 155542.3 | 2400.0014 | 5 | 15 | 3.53795 | -3.260121 | 3.215978 | 2.1732 | 13.57779 | 8.266006
2018-02-26 10:33 | 155662.3 | 2520.0016 | 5 | 15 | 3.523009 | -3.260129 | 3.215978 | 2.281855 | 13.57779 | 8.649602
2018-02-26 10:35 | 155782.3 | 2640.0004 | 5 | 15 | 3.508486 | -3.260121 | 3.215978 | 2.390505 | 13.57779 | 9.031582
2018-02-26 10:37 | 155902.3 | 2760.0016 | 5 | 15 | 3.493738 | -3.260139 | 3.215978 | 2.499168 | 13.57779 | 9.41203
2018-02-26 10:39 | 156022.3 | 2880.0017 | 5 | 15 | 3.477618 | -3.260125 | 3.215978 | 2.60784 | 13.57779 | 9.790847
2018-02-26 10:41 | 156142.3 | 3000.0019 | 5 | 15 | 3.457854 | -3.260056 | 3.215978 | 2.716485 | 13.57779 | 10.16765
2018-02-26 10:43 | 156262.3 | 3120.0007 | 5 | 15 | 3.430051 | -3.260088 | 3.215978 | 2.825168 | 13.57779 | 10.54204
2018-02-26 10:45 | 156382.3 | 3240.0001 | 5 | 15 | 3.390776 | -3.260065 | 3.215978 | 2.933832 | 13.57779 | 10.91276
2018-02-26 10:47 | 156502.3 | 3360.0004 | 5 | 15 | 3.328721 | -3.260063 | 3.215978 | 3.042496 | 13.57779 | 11.27815
2018-02-26 10:49 | 156622.3 | 3480.0014 | 5 | 15 | 3.200108 | -3.260102 | 3.215978 | 3.151149 | 13.57779 | 11.63393
2018-02-26 10:51 | 156691.4 | 3549.0814 | 5 | 15 | 2.999997 | -3.260071 | 3.215978 | 3.213714 | 13.57779 | 11.82895
2018-02-26 10:53 | 156811.4 | 120.0002 | 6 | 15 | 3.335606 | 0 | 3.215978 | 3.213714 | 13.57779 | 11.82895
2018-02-26 10:55 | 156931.4 | 240.0011 | 6 | 15 | 3.3455 | 0 | 3.215978 | 3.213714 | 13.57779 | 11.82895
2018-02-26 10:56 | 156991.4 | 300.0038 | 6 | 15 | 3.348411 | 0 | 3.215978 | 3.213714 | 13.57779 | 11.82895
2018-02-26 10:56 | 156991.5 | 0.0024 | 7 | 16 | 3.348375 | 0 | 0 | 0 | 0 | 0
2018-02-26 10:58 | 157111.5 | 120.0013 | 2 | 16 | 4.002221 | 4.890051 | 0.1623035 | 0 | 0.6301328 | 0
2018-02-26 11:00 | 157231.5 | 240.0008 | 2 | 16 | 4.045876 | 4.890095 | 0.3252995 | 0 | 1.286293 | 0
2018-02-26 11:02 | 157351.5 | 360.0016 | 2 | 16 | 4.082459 | 4.889986 | 0.4882993 | 0 | 1.948861 | 0
2018-02-26 11:04 | 157471.5 | 480.0009 | 2 | 16 | 4.112322 | 4.890038 | 0.6512712 | 0 | 2.616682 | 0
2018-02-26 11:06 | 157591.5 | 600.0009 | 2 | 16 | 4.137938 | 4.889994 | 0.814292 | 0 | 3.28922 | 0
2018-02-26 11:08 | 157711.5 | 720.0016 | 2 | 16 | 4.16084 | 4.890038 | 0.9772828 | 0 | 3.965541 | 0
2018-02-26 11:10 | 157831.5 | 840.0001 | 2 | 16 | 4.185069 | 4.890032 | 1.140274 | 0 | 4.645663 | 0
2018-02-26 11:12 | 157951.5 | 960.0007 | 2 | 16 | 4.200397 | 4.702002 | 1.301867 | 0 | 5.323696 | 0
2018-02-26 11:14 | 158071.5 | 1080.0014 | 2 | 16 | 4.200393 | 4.306334 | 1.451947 | 0 | 5.954092 | 0
2018-02-26 11:16 | 158191.5 | 1200.0012 | 2 | 16 | 4.200395 | 3.913656 | 1.588932 | 0 | 6.529482 | 0
2018-02-26 11:18 | 158311.5 | 1320.0006 | 2 | 16 | 4.200377 | 3.523346 | 1.712845 | 0 | 7.049967 | 0
2018-02-26 11:19 | 158394.4 | 1402.8826 | 2 | 16 | 4.200386 | 3.259993 | 1.790908 | 0 | 7.377859 | 0
2018-02-26 11:21 | 158514.4 | 120.0001 | 3 | 16 | 4.226513 | 3.259933 | 1.899122 | 0 | 7.833708 | 0
2018-02-26 11:23 | 158634.4 | 240.0003 | 3 | 16 | 4.256905 | 3.259935 | 2.007781 | 0 | 8.294588 | 0
2018-02-26 11:25 | 158754.4 | 360.0011 | 3 | 16 | 4.289914 | 3.25992 | 2.116432 | 0 | 8.758877 | 0
2018-02-26 11:27 | 158874.4 | 480.0016 | 3 | 16 | 4.325357 | 3.259909 | 2.225088 | 0 | 9.226905 | 0
2018-02-26 11:29 | 158994.4 | 600.0023 | 3 | 16 | 4.362982 | 3.259922 | 2.333745 | 0 | 9.698912 | 0
2018-02-26 11:31 | 159114.4 | 720.0009 | 3 | 16 | 4.400414 | 3.22035 | 2.442357 | 0 | 10.17491 | 0
2018-02-26 11:33 | 159234.4 | 840.0011 | 3 | 16 | 4.400409 | 2.716063 | 2.540727 | 0 | 10.60778 | 0
2018-02-26 11:35 | 159354.4 | 960.0005 | 3 | 16 | 4.400373 | 2.316208 | 2.624393 | 0 | 10.97594 | 0
2018-02-26 11:37 | 159474.4 | 1080.0017 | 3 | 16 | 4.400379 | 1.983019 | 2.695888 | 0 | 11.29054 | 0
2018-02-26 11:39 | 159594.4 | 1200.0021 | 3 | 16 | 4.400387 | 1.704185 | 2.75719 | 0 | 11.5603 | 0
2018-02-26 11:41 | 159714.4 | 1320.0009 | 3 | 16 | 4.400363 | 1.470491 | 2.809976 | 0 | 11.79257 | 0
2018-02-26 11:43 | 159834.4 | 1440.001 | 3 | 16 | 4.400333 | 1.274673 | 2.855625 | 0 | 11.99345 | 0
2018-02-26 11:45 | 159954.4 | 1560.0001 | 3 | 16 | 4.400351 | 1.111111 | 2.895331 | 0 | 12.16817 | 0
2018-02-26 11:47 | 160074.4 | 1680.0007 | 3 | 16 | 4.400336 | 0.9726505 | 2.929999 | 0 | 12.32072 | 0
2018-02-26 11:49 | 160194.4 | 1800.001 | 3 | 16 | 4.400313 | 0.8558693 | 2.960433 | 0 | 12.45464 | 0
2018-02-26 11:51 | 160314.4 | 1920.0027 | 3 | 16 | 4.400343 | 0.7572289 | 2.987282 | 0 | 12.57278 | 0
2018-02-26 11:53 | 160434.4 | 2040.0002 | 3 | 16 | 4.400352 | 0.6729507 | 3.011074 | 0 | 12.67748 | 0
2018-02-26 11:55 | 160554.4 | 2160.0008 | 3 | 16 | 4.40034 | 0.6002884 | 3.032258 | 0 | 12.77069 | 0
2018-02-26 11:57 | 160674.4 | 2280.0011 | 3 | 16 | 4.400318 | 0.5374622 | 3.051194 | 0 | 12.85402 | 0
2018-02-26 11:59 | 160794.4 | 2400.0005 | 3 | 16 | 4.400329 | 0.4837093 | 3.068186 | 0 | 12.92879 | 0
2018-02-26 12:01 | 160914.4 | 2520.0025 | 3 | 16 | 4.400277 | 0.4350433 | 3.083481 | 0 | 12.99609 | 0
2018-02-26 12:03 | 161034.4 | 2640.0028 | 3 | 16 | 4.400294 | 0.3935833 | 3.09729 | 0 | 13.05685 | 0
2018-02-26 12:05 | 161154.4 | 2760.0014 | 3 | 16 | 4.400315 | 0.3571568 | 3.109795 | 0 | 13.11188 | 0
2018-02-26 12:07 | 161274.4 | 2880.001 | 3 | 16 | 4.400322 | 0.3245888 | 3.12114 | 0 | 13.1618 | 0
2018-02-26 12:09 | 161394.4 | 3000.0005 | 3 | 16 | 4.40031 | 0.2954292 | 3.131452 | 0 | 13.20718 | 0
2018-02-26 12:11 | 161514.4 | 3120.0009 | 3 | 16 | 4.400258 | 0.2683678 | 3.140841 | 0 | 13.24849 | 0
2018-02-26 12:13 | 161634.4 | 3240.0014 | 3 | 16 | 4.400282 | 0.245327 | 3.149413 | 0 | 13.28621 | 0
2018-02-26 12:15 | 161754.4 | 3360.0002 | 3 | 16 | 4.40029 | 0.224577 | 3.157246 | 0 | 13.32068 | 0
2018-02-26 12:17 | 161874.4 | 3480.0019 | 3 | 16 | 4.400307 | 0.2057209 | 3.164412 | 0 | 13.35221 | 0
2018-02-26 12:19 | 161994.4 | 3600.0006 | 3 | 16 | 4.400271 | 0.1881809 | 3.170975 | 0 | 13.38109 | 0
2018-02-26 12:21 | 162114.4 | 3720.0001 | 3 | 16 | 4.400331 | 0.1734619 | 3.176997 | 0 | 13.40759 | 0
2018-02-26 12:23 | 162234.4 | 3840.0013 | 3 | 16 | 4.400294 | 0.1590271 | 3.182519 | 0 | 13.43189 | 0
2018-02-26 12:25 | 162354.4 | 3960.0012 | 3 | 16 | 4.400297 | 0.1462231 | 3.187591 | 0 | 13.45421 | 0
2018-02-26 12:27 | 162474.4 | 4080.0007 | 3 | 16 | 4.400337 | 0.1352825 | 3.192259 | 0 | 13.47474 | 0
2018-02-26 12:29 | 162594.4 | 4200.001 | 3 | 16 | 4.400249 | 0.1231308 | 3.196555 | 0 | 13.49365 | 0
2018-02-26 12:31 | 162714.4 | 4320.0004 | 3 | 16 | 4.40028 | 0.1141891 | 3.200505 | 0 | 13.51103 | 0
2018-02-26 12:33 | 162834.4 | 4440.0014 | 3 | 16 | 4.400256 | 0.1050472 | 3.204152 | 0 | 13.52708 | 0
2018-02-26 12:35 | 162954.4 | 4560.0016 | 3 | 16 | 4.400311 | 0.09770012 | 3.207519 | 0 | 13.54189 | 0
2018-02-26 12:37 | 163074.4 | 4680.0015 | 3 | 16 | 4.400184 | 0.08851242 | 3.210626 | 0 | 13.55556 | 0
2018-02-26 12:39 | 163194.4 | 4800.0004 | 3 | 16 | 4.40024 | 0.08236694 | 3.213483 | 0 | 13.56814 | 0
2018-02-26 12:39 | 163207.4 | 4812.9723 | 3 | 16 | 4.400234 | 0.0814991 | 3.213779 | 0 | 13.56944 | 0
2018-02-26 12:41 | 163327.4 | 120.0012 | 4 | 16 | 4.393615 | 0 | 3.213779 | 0 | 13.56944 | 0
2018-02-26 12:43 | 163447.4 | 240.001 | 4 | 16 | 4.393041 | 0 | 3.213779 | 0 | 13.56944 | 0
2018-02-26 12:44 | 163507.4 | 300.0018 | 4 | 16 | 4.39281 | 0 | 3.213779 | 0 | 13.56944 | 0
2018-02-26 12:46 | 163627.5 | 120.0008 | 5 | 16 | 4.122937 | -3.259801 | 3.213779 | 0.1086604 | 13.56944 | 0.4511523
2018-02-26 12:48 | 163747.5 | 240.0014 | 5 | 16 | 4.083486 | -3.260134 | 3.213779 | 0.217327 | 13.56944 | 0.897024
2018-02-26 12:50 | 163867.5 | 360.0007 | 5 | 16 | 4.043606 | -3.260125 | 3.213779 | 0.3259859 | 13.56944 | 1.338576
2018-02-26 12:52 | 163987.5 | 480.0008 | 5 | 16 | 4.002835 | -3.260141 | 3.213779 | 0.4346538 | 13.56944 | 1.775774
2018-02-26 12:54 | 164107.5 | 600.0019 | 5 | 16 | 3.962013 | -3.260115 | 3.213779 | 0.5433202 | 13.56944 | 2.208527
2018-02-26 12:56 | 164227.5 | 720.0011 | 5 | 16 | 3.921915 | -3.260117 | 3.213779 | 0.6519813 | 13.56944 | 2.636855
2018-02-26 12:58 | 164347.5 | 840.0001 | 5 | 16 | 3.883145 | -3.260164 | 3.213779 | 0.760636 | 13.56944 | 3.060871
2018-02-26 13:00 | 164467.5 | 960.0007 | 5 | 16 | 3.845841 | -3.260088 | 3.213779 | 0.8693008 | 13.56944 | 3.48079
2018-02-26 13:02 | 164587.5 | 1080.001 | 5 | 16 | 3.810279 | -3.260117 | 3.213779 | 0.9779586 | 13.56944 | 3.896722
2018-02-26 13:04 | 164707.5 | 1200.0009 | 5 | 16 | 3.776474 | -3.260115 | 3.213779 | 1.086617 | 13.56944 | 4.308885
2018-02-26 13:06 | 164827.5 | 1320.0008 | 5 | 16 | 3.744432 | -3.260141 | 3.213779 | 1.195282 | 13.56944 | 4.7175
2018-02-26 13:08 | 164947.5 | 1440.001 | 5 | 16 | 3.714261 | -3.260111 | 3.213779 | 1.303948 | 13.56944 | 5.122734
2018-02-26 13:10 | 165067.5 | 1560.0017 | 5 | 16 | 3.685926 | -3.260077 | 3.213779 | 1.412616 | 13.56944 | 5.524798
2018-02-26 13:12 | 165187.5 | 1680.0006 | 5 | 16 | 3.659385 | -3.26016 | 3.213779 | 1.521273 | 13.56944 | 5.923843
2018-02-26 13:14 | 165307.5 | 1800.0007 | 5 | 16 | 3.634559 | -3.260117 | 3.213779 | 1.629938 | 13.56944 | 6.320123
2018-02-26 13:16 | 165427.5 | 1920.0022 | 5 | 16 | 3.611567 | -3.260132 | 3.213779 | 1.738602 | 13.56944 | 6.713803
2018-02-26 13:18 | 165547.5 | 2040.0005 | 5 | 16 | 3.590428 | -3.260104 | 3.213779 | 1.847256 | 13.56944 | 7.105051
2018-02-26 13:20 | 165667.5 | 2160.0014 | 5 | 16 | 3.571232 | -3.260079 | 3.213779 | 1.955919 | 13.56944 | 7.494135
2018-02-26 13:22 | 165787.5 | 2280.0018 | 5 | 16 | 3.553781 | -3.260106 | 3.213779 | 2.06458 | 13.56944 | 7.881225
2018-02-26 13:24 | 165907.5 | 2400.0005 | 5 | 16 | 3.537812 | -3.260155 | 3.213779 | 2.173239 | 13.56944 | 8.266496
2018-02-26 13:26 | 166027.5 | 2520.0023 | 5 | 16 | 3.522826 | -3.260127 | 3.213779 | 2.281901 | 13.56944 | 8.650101
2018-02-26 13:28 | 166147.5 | 2640.0003 | 5 | 16 | 3.508236 | -3.260115 | 3.213779 | 2.390557 | 13.56944 | 9.032081
2018-02-26 13:30 | 166267.5 | 2760.0006 | 5 | 16 | 3.4935 | -3.260129 | 3.213779 | 2.499216 | 13.56944 | 9.412489
2018-02-26 13:32 | 166387.5 | 2880.0015 | 5 | 16 | 3.477323 | -3.260106 | 3.213779 | 2.607877 | 13.56944 | 9.791233
2018-02-26 13:34 | 166507.5 | 3000.0016 | 5 | 16 | 3.4575 | -3.260077 | 3.213779 | 2.716536 | 13.56944 | 10.16805
2018-02-26 13:36 | 166627.5 | 3120.0021 | 5 | 16 | 3.429637 | -3.260106 | 3.213779 | 2.825191 | 13.56944 | 10.5423
2018-02-26 13:38 | 166747.5 | 3240.0016 | 5 | 16 | 3.390347 | -3.260094 | 3.213779 | 2.933853 | 13.56944 | 10.91297
2018-02-26 13:40 | 166867.5 | 3360.0004 | 5 | 16 | 3.327941 | -3.260098 | 3.213779 | 3.042516 | 13.56944 | 11.27829
2018-02-26 13:42 | 166987.5 | 3480.0005 | 5 | 16 | 3.198465 | -3.260113 | 3.213779 | 3.151155 | 13.56944 | 11.63391
2018-02-26 13:43 | 167055.9 | 3548.3716 | 5 | 16 | 2.99998 | -3.260053 | 3.213779 | 3.213093 | 13.56944 | 11.8269
2018-02-26 13:45 | 167176 | 120.0012 | 6 | 16 | 3.337105 | 0 | 3.213779 | 3.213099 | 13.56944 | 11.82692
2018-02-26 13:47 | 167296 | 240.0015 | 6 | 16 | 3.347035 | 0 | 3.213779 | 3.213099 | 13.56944 | 11.82692
2018-02-26 13:48 | 167356 | 300.0016 | 6 | 16 | 3.34991 | 0 | 3.213779 | 3.213099 | 13.56944 | 11.82692
2018-02-26 13:48 | 167356 | 0.0024 | 7 | 17 | 3.349882 | 0 | 0 | 0 | 0 | 0
2018-02-26 13:50 | 167476 | 120.0014 | 2 | 17 | 4.003283 | 4.890066 | 0.1622921 | 1e-11 | 0.6303102 | 3.2e-11
2018-02-26 13:52 | 167596 | 240.0005 | 2 | 17 | 4.046713 | 4.890041 | 0.3252989 | 1e-11 | 1.286648 | 3.2e-11
2018-02-26 13:54 | 167716 | 360.0013 | 2 | 17 | 4.083338 | 4.890087 | 0.4883015 | 1e-11 | 1.949369 | 3.2e-11
2018-02-26 13:56 | 167836 | 480.0003 | 2 | 17 | 4.113209 | 4.890038 | 0.6512969 | 1e-11 | 2.617432 | 3.2e-11
2018-02-26 13:58 | 167956 | 600.001 | 2 | 17 | 4.13879 | 4.890045 | 0.8142807 | 1e-11 | 3.289958 | 3.2e-11
2018-02-26 14:00 | 168076 | 720.0003 | 2 | 17 | 4.16169 | 4.890049 | 0.9772735 | 1e-11 | 3.966423 | 3.2e-11
2018-02-26 14:02 | 168196 | 840.0003 | 2 | 17 | 4.185916 | 4.890039 | 1.140275 | 1e-11 | 4.646726 | 3.2e-11
2018-02-26 14:04 | 168316 | 960.0018 | 2 | 17 | 4.200386 | 4.694658 | 1.301756 | 1e-11 | 5.324354 | 3.2e-11
2018-02-26 14:06 | 168436 | 1080.0003 | 2 | 17 | 4.200368 | 4.301014 | 1.451655 | 1e-11 | 5.953988 | 3.2e-11
2018-02-26 14:08 | 168556 | 1200.0003 | 2 | 17 | 4.200418 | 3.911318 | 1.588503 | 1e-11 | 6.528802 | 3.2e-11
2018-02-26 14:10 | 168676 | 1320.0004 | 2 | 17 | 4.200397 | 3.522509 | 1.712367 | 1e-11 | 7.04908 | 3.2e-11
2018-02-26 14:12 | 168758.7 | 1402.6307 | 2 | 17 | 4.200377 | 3.259996 | 1.790189 | 1e-11 | 7.375962 | 3.2e-11
2018-02-26 14:14 | 168878.7 | 120.0013 | 3 | 17 | 4.22641 | 3.259945 | 1.898412 | 1e-11 | 7.831842 | 3.2e-11
2018-02-26 14:16 | 168998.7 | 240.0009 | 3 | 17 | 4.256697 | 3.259941 | 2.00707 | 1e-11 | 8.292693 | 3.2e-11
2018-02-26 14:18 | 169118.7 | 360.0005 | 3 | 17 | 4.289637 | 3.259943 | 2.115701 | 1e-11 | 8.756867 | 3.2e-11
2018-02-26 14:20 | 169238.7 | 480.0016 | 3 | 17 | 4.325037 | 3.259916 | 2.224385 | 1e-11 | 9.224985 | 3.2e-11
2018-02-26 14:22 | 169358.7 | 600.0003 | 3 | 17 | 4.362689 | 3.259916 | 2.333038 | 1e-11 | 9.69694 | 3.2e-11
2018-02-26 14:24 | 169478.7 | 720 | 3 | 17 | 4.40042 | 3.225864 | 2.441673 | 1e-11 | 10.17301 | 3.2e-11
2018-02-26 14:26 | 169598.7 | 840.0018 | 3 | 17 | 4.400395 | 2.718054 | 2.540167 | 1e-11 | 10.60642 | 3.2e-11
2018-02-26 14:28 | 169718.7 | 960.0029 | 3 | 17 | 4.40038 | 2.318485 | 2.623903 | 1e-11 | 10.97489 | 3.2e-11
2018-02-26 14:30 | 169838.7 | 1080.0009 | 3 | 17 | 4.400364 | 1.98432 | 2.695447 | 1e-11 | 11.28971 | 3.2e-11
2018-02-26 14:32 | 169958.7 | 1200.0012 | 3 | 17 | 4.400396 | 1.70557 | 2.756795 | 1e-11 | 11.55967 | 3.2e-11
2018-02-26 14:34 | 170078.7 | 1320.0015 | 3 | 17 | 4.40037 | 1.47171 | 2.809622 | 1e-11 | 11.79213 | 3.2e-11
2018-02-26 14:36 | 170198.7 | 1440.0012 | 3 | 17 | 4.400327 | 1.27585 | 2.85532 | 1e-11 | 11.99321 | 3.2e-11
2018-02-26 14:38 | 170318.7 | 1560.0002 | 3 | 17 | 4.400351 | 1.11227 | 2.89504 | 1e-11 | 12.16799 | 3.2e-11
2018-02-26 14:40 | 170438.7 | 1680.0009 | 3 | 17 | 4.400324 | 0.9732685 | 2.929741 | 1e-11 | 12.32069 | 3.2e-11
2018-02-26 14:42 | 170558.7 | 1800.002 | 3 | 17 | 4.400334 | 0.8572788 | 2.960198 | 1e-11 | 12.45472 | 3.2e-11
2018-02-26 14:44 | 170678.7 | 1920.0007 | 3 | 17 | 4.400359 | 0.7579594 | 2.987068 | 1e-11 | 12.57295 | 3.2e-11
2018-02-26 14:46 | 170798.7 | 2040.0019 | 3 | 17 | 4.400301 | 0.6724777 | 3.010883 | 1e-11 | 12.67774 | 3.2e-11
2018-02-26 14:48 | 170918.7 | 2160.0001 | 3 | 17 | 4.400331 | 0.6007481 | 3.032084 | 1e-11 | 12.77104 | 3.2e-11
2018-02-26 14:50 | 171038.7 | 2280.0017 | 3 | 17 | 4.400314 | 0.5380249 | 3.051035 | 1e-11 | 12.85443 | 3.2e-11
2018-02-26 14:52 | 171158.7 | 2400.0011 | 3 | 17 | 4.400306 | 0.4835205 | 3.06804 | 1e-11 | 12.92925 | 3.2e-11
2018-02-26 14:54 | 171278.7 | 2520.0009 | 3 | 17 | 4.400311 | 0.4357967 | 3.083345 | 1e-11 | 12.9966 | 3.2e-11
2018-02-26 14:56 | 171398.7 | 2640.0013 | 3 | 17 | 4.400335 | 0.3945408 | 3.097162 | 1e-11 | 13.0574 | 3.2e-11
2018-02-26 14:58 | 171518.7 | 2760.0013 | 3 | 17 | 4.400348 | 0.357687 | 3.109667 | 1e-11 | 13.11243 | 3.2e-11
2018-02-26 15:00 | 171638.7 | 2880.0003 | 3 | 17 | 4.400298 | 0.32421875 | 3.121012 | 1e-11 | 13.16235 | 3.2e-11
2018-02-26 15:02 | 171758.7 | 3000.0005 | 3 | 17 | 4.400307 | 0.2952309 | 3.131324 | 1e-11 | 13.20772 | 3.2e-11
2018-02-26 15:04 | 171878.7 | 3120.0009 | 3 | 17 | 4.400237 | 0.2679539 | 3.140711 | 1e-11 | 13.24903 | 3.2e-11
2018-02-26 15:06 | 171998.7 | 3240.0028 | 3 | 17 | 4.400242 | 0.2446728 | 3.149275 | 1e-11 | 13.28671 | 3.2e-11
2018-02-26 15:08 | 172118.7 | 3360.0008 | 3 | 17 | 4.400319 | 0.2244015 | 3.157097 | 1e-11 | 13.32113 | 3.2e-11
2018-02-26 15:10 | 172238.7 | 3480.0028 | 3 | 17 | 4.400299 | 0.2056217 | 3.164252 | 1e-11 | 13.35262 | 3.2e-11
2018-02-26 15:12 | 172358.7 | 3600.0015 | 3 | 17 | 4.400311 | 0.1887703 | 3.170797 | 1e-11 | 13.38141 | 3.2e-11
2018-02-26 15:14 | 172478.7 | 3720.0009 | 3 | 17 | 4.400281 | 0.1727905 | 3.176796 | 1e-11 | 13.40781 | 3.2e-11
2018-02-26 15:16 | 172598.7 | 3840.0012 | 3 | 17 | 4.400291 | 0.1589451 | 3.182312 | 1e-11 | 13.43208 | 3.2e-11
2018-02-26 15:18 | 172718.7 | 3960.0004 | 3 | 17 | 4.400289 | 0.1458569 | 3.187382 | 1e-11 | 13.4544 | 3.2e-11
2018-02-26 15:20 | 172838.7 | 4080.0005 | 3 | 17 | 4.400269 | 0.1341648 | 3.192051 | 1e-11 | 13.47494 | 3.2e-11
2018-02-26 15:22 | 172958.7 | 4200.0004 | 3 | 17 | 4.400237 | 0.1233234 | 3.196346 | 1e-11 | 13.49384 | 3.2e-11
2018-02-26 15:24 | 173078.7 | 4320.0007 | 3 | 17 | 4.400297 | 0.1144905 | 3.200302 | 1e-11 | 13.51125 | 3.2e-11
2018-02-26 15:26 | 173198.7 | 4440.0011 | 3 | 17 | 4.40027 | 0.1053467 | 3.203959 | 1e-11 | 13.52734 | 3.2e-11
2018-02-26 15:28 | 173318.7 | 4560.0014 | 3 | 17 | 4.400252 | 0.09697533 | 3.207331 | 1e-11 | 13.54217 | 3.2e-11
2018-02-26 15:30 | 173438.7 | 4680.0021 | 3 | 17 | 4.400278 | 0.08991814 | 3.210436 | 1e-11 | 13.55584 | 3.2e-11
2018-02-26 15:32 | 173558.7 | 4800.0008 | 3 | 17 | 4.400271 | 0.08307838 | 3.213315 | 1e-11 | 13.56851 | 3.2e-11
2018-02-26 15:32 | 173576.9 | 4818.235 | 3 | 17 | 4.400245 | 0.08149529 | 3.213732 | 1e-11 | 13.57034 | 3.2e-11
2018-02-26 15:34 | 173697 | 120.0009 | 4 | 17 | 4.393604 | 0 | 3.213732 | 1e-11 | 13.57034 | 3.2e-11
2018-02-26 15:36 | 173817 | 240.0002 | 4 | 17 | 4.393003 | 0 | 3.213732 | 1e-11 | 13.57034 | 3.2e-11
2018-02-26 15:37 | 173877 | 300.0027 | 4 | 17 | 4.392793 | 0 | 3.213732 | 1e-11 | 13.57034 | 3.2e-11
2018-02-26 15:39 | 173997.1 | 120.0029 | 5 | 17 | 4.122411 | -3.260119 | 3.213732 | 0.1086631 | 13.57034 | 0.4511152
2018-02-26 15:41 | 174117.1 | 240.0002 | 5 | 17 | 4.083124 | -3.260111 | 3.213732 | 0.2173207 | 13.57034 | 0.8969007
2018-02-26 15:43 | 174237.1 | 360.0008 | 5 | 17 | 4.043324 | -3.260155 | 3.213732 | 0.3259802 | 13.57034 | 1.338419
2018-02-26 15:45 | 174357.1 | 480.0032 | 5 | 17 | 4.002603 | -3.260097 | 3.213732 | 0.434643 | 13.57034 | 1.77557
2018-02-26 15:47 | 174477.1 | 600.0013 | 5 | 17 | 3.961837 | -3.260159 | 3.213732 | 0.5433019 | 13.57034 | 2.20827
2018-02-26 15:49 | 174597.1 | 720.0024 | 5 | 17 | 3.921731 | -3.260127 | 3.213732 | 0.6519616 | 13.57034 | 2.636573
2018-02-26 15:51 | 174717.1 | 840.0024 | 5 | 17 | 3.882933 | -3.260183 | 3.213732 | 0.7606215 | 13.57034 | 3.060587
2018-02-26 15:53 | 174837.1 | 960.0001 | 5 | 17 | 3.845704 | -3.260113 | 3.213732 | 0.8692788 | 13.57034 | 3.480458
2018-02-26 15:55 | 174957.1 | 1080.0009 | 5 | 17 | 3.810097 | -3.260138 | 3.213732 | 0.9779389 | 13.57034 | 3.896382
2018-02-26 15:57 | 175077.1 | 1200.0006 | 5 | 17 | 3.776277 | -3.260164 | 3.213732 | 1.086593 | 13.57034 | 4.308513
2018-02-26 15:59 | 175197.1 | 1320.0013 | 5 | 17 | 3.74419 | -3.260117 | 3.213732 | 1.195258 | 13.57034 | 4.717102
2018-02-26 16:01 | 175317.1 | 1440.0019 | 5 | 17 | 3.714003 | -3.260134 | 3.213732 | 1.303918 | 13.57034 | 5.122289
2018-02-26 16:03 | 175437.1 | 1560.0028 | 5 | 17 | 3.685693 | -3.260132 | 3.213732 | 1.412575 | 13.57034 | 5.524286
2018-02-26 16:05 | 175557.1 | 1680.0003 | 5 | 17 | 3.65917 | -3.260121 | 3.213732 | 1.521236 | 13.57034 | 5.92332
2018-02-26 16:07 | 175677.1 | 1800.0013 | 5 | 17 | 3.634388 | -3.260129 | 3.213732 | 1.629898 | 13.57034 | 6.319569
2018-02-26 16:09 | 175797.1 | 1920.0007 | 5 | 17 | 3.611336 | -3.260088 | 3.213732 | 1.738555 | 13.57034 | 6.713205
2018-02-26 16:11 | 175917.1 | 2040.0014 | 5 | 17 | 3.590184 | -3.260138 | 3.213732 | 1.847217 | 13.57034 | 7.104449
2018-02-26 16:13 | 176037.1 | 2160.0021 | 5 | 17 | 3.570962 | -3.260106 | 3.213732 | 1.955875 | 13.57034 | 7.493491
2018-02-26 16:15 | 176157.1 | 2280.0013 | 5 | 17 | 3.553526 | -3.260134 | 3.213732 | 2.064539 | 13.57034 | 7.880561
2018-02-26 16:17 | 176277.1 | 2400.0003 | 5 | 17 | 3.537584 | -3.260117 | 3.213732 | 2.173197 | 13.57034 | 8.265805
2018-02-26 16:19 | 176397.1 | 2520.0016 | 5 | 17 | 3.522609 | -3.260032 | 3.213732 | 2.28186 | 13.57034 | 8.649391
2018-02-26 16:21 | 176517.1 | 2640.0018 | 5 | 17 | 3.50805 | -3.260139 | 3.213732 | 2.39052 | 13.57034 | 9.031363
2018-02-26 16:23 | 176637.1 | 2760.0018 | 5 | 17 | 3.493294 | -3.260088 | 3.213732 | 2.49918 | 13.57034 | 9.411752
2018-02-26 16:25 | 176757.1 | 2880.0003 | 5 | 17 | 3.477118 | -3.260141 | 3.213732 | 2.607837 | 13.57034 | 9.790465
2018-02-26 16:27 | 176877.1 | 3000.0003 | 5 | 17 | 3.457232 | -3.260129 | 3.213732 | 2.716497 | 13.57034 | 10.16726
2018-02-26 16:29 | 176997.1 | 3120.0024 | 5 | 17 | 3.429296 | -3.260113 | 3.213732 | 2.825159 | 13.57034 | 10.54151
2018-02-26 16:31 | 177117.1 | 3240.0011 | 5 | 17 | 3.389814 | -3.260115 | 3.213732 | 2.93382 | 13.57034 | 10.91212
2018-02-26 16:33 | 177237.1 | 3360.0013 | 5 | 17 | 3.327119 | -3.260097 | 3.213732 | 3.042483 | 13.57034 | 11.27737
2018-02-26 16:35 | 177357.1 | 3480.0025 | 5 | 17 | 3.196444 | -3.260119 | 3.213732 | 3.151141 | 13.57034 | 11.63292
2018-02-26 16:36 | 177424.2 | 3547.1967 | 5 | 17 | 2.999979 | -3.260111 | 3.213732 | 3.211983 | 13.57034 | 11.82241
2018-02-26 16:38 | 177544.3 | 120.0003 | 6 | 17 | 3.336809 | 0 | 3.213732 | 3.211983 | 13.57034 | 11.82241
2018-02-26 16:40 | 177664.3 | 239.9999 | 6 | 17 | 3.346787 | 0 | 3.213732 | 3.211983 | 13.57034 | 11.82241
2018-02-26 16:41 | 177724.3 | 300.0039 | 6 | 17 | 3.34969 | 0 | 3.213732 | 3.211983 | 13.57034 | 11.82241
2018-02-26 16:41 | 177724.3 | 0.0023 | 7 | 18 | 3.349623 | 0 | 0 | 0 | 0 | 0
2018-02-26 16:43 | 177844.4 | 120.0004 | 2 | 18 | 4.003355 | 4.890053 | 0.1623027 | 0 | 0.6303449 | 0
2018-02-26 16:45 | 177964.4 | 240.0015 | 2 | 18 | 4.046993 | 4.890059 | 0.3252814 | 0 | 1.286611 | 0
2018-02-26 16:47 | 178084.4 | 360.0021 | 2 | 18 | 4.083726 | 4.890043 | 0.4882714 | 0 | 1.949338 | 0
2018-02-26 16:49 | 178204.4 | 480.002 | 2 | 18 | 4.113649 | 4.889997 | 0.6512526 | 0 | 2.617412 | 0
2018-02-26 16:51 | 178324.4 | 600.0007 | 2 | 18 | 4.139319 | 4.890032 | 0.8142395 | 0 | 3.290027 | 0
2018-02-26 16:53 | 178444.4 | 720.0011 | 2 | 18 | 4.16214 | 4.890076 | 0.9772229 | 0 | 3.966534 | 0
2018-02-26 16:55 | 178564.4 | 840.0019 | 2 | 18 | 4.186394 | 4.890053 | 1.140215 | 0 | 4.646873 | 0
2018-02-26 16:57 | 178684.4 | 960.0007 | 2 | 18 | 4.200379 | 4.688728 | 1.301572 | 0 | 5.324019 | 0
2018-02-26 16:59 | 178804.4 | 1080.0023 | 2 | 18 | 4.200378 | 4.297567 | 1.451309 | 0 | 5.952972 | 0
2018-02-26 17:01 | 178924.4 | 1200.0018 | 2 | 18 | 4.200385 | 3.908234 | 1.588055 | 0 | 6.527359 | 0
2018-02-26 17:03 | 179044.4 | 1320.0016 | 2 | 18 | 4.200383 | 3.521656 | 1.711858 | 0 | 7.047378 | 0
2018-02-26 17:05 | 179127.5 | 1403.1301 | 2 | 18 | 4.200385 | 3.259993 | 1.790138 | 0 | 7.376186 | 0
2018-02-26 17:07 | 179247.5 | 120.0006 | 3 | 18 | 4.226405 | 3.259909 | 1.89835 | 2.88e-10 | 7.832024 | 1.167e-09
2018-02-26 17:09 | 179367.5 | 240.0011 | 3 | 18 | 4.25666 | 3.259911 | 2.007005 | 2.88e-10 | 8.292861 | 1.167e-09
2018-02-26 17:11 | 179487.5 | 360.0005 | 3 | 18 | 4.289526 | 3.259935 | 2.11566 | 2.88e-10 | 8.757133 | 1.167e-09
2018-02-26 17:13 | 179607.5 | 480.0021 | 3 | 18 | 4.324882 | 3.259935 | 2.224315 | 2.88e-10 | 9.22511 | 1.167e-09
2018-02-26 17:15 | 179727.5 | 600.0017 | 3 | 18 | 4.362462 | 3.25996 | 2.332967 | 2.88e-10 | 9.697037 | 1.167e-09
2018-02-26 17:17 | 179847.5 | 720.0002 | 3 | 18 | 4.400409 | 3.23031 | 2.441598 | 2.88e-10 | 10.17306 | 1.167e-09
2018-02-26 17:19 | 179967.5 | 840.0006 | 3 | 18 | 4.400381 | 2.720522 | 2.540194 | 2.88e-10 | 10.60693 | 1.167e-09
2018-02-26 17:21 | 180087.5 | 960.001 | 3 | 18 | 4.400389 | 2.31962 | 2.623983 | 2.88e-10 | 10.97563 | 1.167e-09
2018-02-26 17:23 | 180207.5 | 1080.0012 | 3 | 18 | 4.40038 | 1.984653 | 2.695543 | 2.88e-10 | 11.29052 | 1.167e-09
2018-02-26 17:25 | 180327.5 | 1200.002 | 3 | 18 | 4.40038 | 1.704824 | 2.756885 | 2.88e-10 | 11.56045 | 1.167e-09
2018-02-26 17:27 | 180447.5 | 1320.0004 | 3 | 18 | 4.40037 | 1.470879 | 2.809694 | 2.88e-10 | 11.79282 | 1.167e-09
2018-02-26 17:29 | 180567.5 | 1440.0021 | 3 | 18 | 4.400352 | 1.275242 | 2.85536 | 2.88e-10 | 11.99377 | 1.167e-09
2018-02-26 17:31 | 180687.5 | 1560.0004 | 3 | 18 | 4.40037 | 1.111328125 | 2.895051 | 2.88e-10 | 12.16843 | 1.167e-09
2018-02-26 17:33 | 180807.5 | 1680.0003 | 3 | 18 | 4.400321 | 0.9724293 | 2.929714 | 2.88e-10 | 12.32096 | 1.167e-09
2018-02-26 17:35 | 180927.5 | 1800.0019 | 3 | 18 | 4.400336 | 0.8559322 | 2.96014 | 2.88e-10 | 12.45484 | 1.167e-09
2018-02-26 17:37 | 181047.5 | 1920.0022 | 3 | 18 | 4.400322 | 0.7567215 | 2.986981 | 2.88e-10 | 12.57295 | 1.167e-09
2018-02-26 17:39 | 181167.5 | 2040.0015 | 3 | 18 | 4.400314 | 0.6724434 | 3.010773 | 2.88e-10 | 12.67765 | 1.167e-09
2018-02-26 17:41 | 181287.5 | 2160.0021 | 3 | 18 | 4.400343 | 0.6002846 | 3.031957 | 2.88e-10 | 12.77086 | 1.167e-09
2018-02-26 17:43 | 181407.5 | 2280.0015 | 3 | 18 | 4.400352 | 0.538187 | 3.050895 | 2.88e-10 | 12.85419 | 1.167e-09
2018-02-26 17:45 | 181527.5 | 2400.0018 | 3 | 18 | 4.400343 | 0.4835415 | 3.067888 | 2.88e-10 | 12.92897 | 1.167e-09
2018-02-26 17:47 | 181647.5 | 2520.0002 | 3 | 18 | 4.40034 | 0.4360752 | 3.083185 | 2.88e-10 | 12.99628 | 1.167e-09
2018-02-26 17:49 | 181767.5 | 2640.0008 | 3 | 18 | 4.400322 | 0.3942127 | 3.096997 | 2.88e-10 | 13.05706 | 1.167e-09
2018-02-26 17:51 | 181887.5 | 2760.0007 | 3 | 18 | 4.400334 | 0.3575459 | 3.109495 | 2.88e-10 | 13.11205 | 1.167e-09
2018-02-26 17:53 | 182007.5 | 2880.0005 | 3 | 18 | 4.400348 | 0.3249073 | 3.120839 | 2.88e-10 | 13.16197 | 1.167e-09
2018-02-26 17:55 | 182127.5 | 3000.0024 | 3 | 18 | 4.400301 | 0.2946568 | 3.13115 | 2.88e-10 | 13.20734 | 1.167e-09
2018-02-26 17:57 | 182247.5 | 3120.0026 | 3 | 18 | 4.40031 | 0.2686863 | 3.140536 | 2.88e-10 | 13.24865 | 1.167e-09
2018-02-26 17:59 | 182367.5 | 3240.0002 | 3 | 18 | 4.400335 | 0.2456188 | 3.149096 | 2.88e-10 | 13.28631 | 1.167e-09
2018-02-26 18:01 | 182487.5 | 3360.0017 | 3 | 18 | 4.400297 | 0.2238922 | 3.156909 | 2.88e-10 | 13.32069 | 1.167e-09
2018-02-26 18:03 | 182607.5 | 3480.0003 | 3 | 18 | 4.400277 | 0.2046185 | 3.164053 | 2.88e-10 | 13.35213 | 1.167e-09
2018-02-26 18:05 | 182727.5 | 3600.0021 | 3 | 18 | 4.400278 | 0.1877251 | 3.170586 | 2.88e-10 | 13.38087 | 1.167e-09
2018-02-26 18:07 | 182847.5 | 3720.0013 | 3 | 18 | 4.400274 | 0.1716709 | 3.176578 | 2.88e-10 | 13.40724 | 1.167e-09
2018-02-26 18:09 | 182967.5 | 3840.0005 | 3 | 18 | 4.400288 | 0.157814 | 3.18207 | 2.88e-10 | 13.4314 | 1.167e-09
2018-02-26 18:11 | 183087.5 | 3960.0001 | 3 | 18 | 4.400249 | 0.1443462 | 3.187118 | 2.88e-10 | 13.45362 | 1.167e-09
2018-02-26 18:13 | 183207.5 | 4080.001 | 3 | 18 | 4.40027 | 0.1330242 | 3.191755 | 2.88e-10 | 13.47402 | 1.167e-09
2018-02-26 18:15 | 183327.5 | 4200.0005 | 3 | 18 | 4.40027 | 0.1224308 | 3.196017 | 2.88e-10 | 13.49278 | 1.167e-09
2018-02-26 18:17 | 183447.5 | 4320.0012 | 3 | 18 | 4.400296 | 0.1130695 | 3.199942 | 2.88e-10 | 13.51005 | 1.167e-09
2018-02-26 18:19 | 183567.5 | 4440.0003 | 3 | 18 | 4.400278 | 0.1042366 | 3.203554 | 2.88e-10 | 13.52594 | 1.167e-09
2018-02-26 18:21 | 183687.5 | 4560.0007 | 3 | 18 | 4.400267 | 0.09581757 | 3.206892 | 2.88e-10 | 13.54063 | 1.167e-09
2018-02-26 18:23 | 183807.5 | 4680.0005 | 3 | 18 | 4.400214 | 0.08775711 | 3.209971 | 2.88e-10 | 13.55418 | 1.167e-09
2018-02-26 18:24 | 183920.1 | 4792.605 | 3 | 18 | 4.400211 | 0.0814991 | 3.212631 | 2.88e-10 | 13.56588 | 1.167e-09
2018-02-26 18:26 | 184040.2 | 120.0001 | 4 | 18 | 4.393559 | 0 | 3.212631 | 2.88e-10 | 13.56588 | 1.167e-09
2018-02-26 18:28 | 184160.2 | 240.0014 | 4 | 18 | 4.392957 | 0 | 3.212631 | 2.88e-10 | 13.56588 | 1.167e-09
2018-02-26 18:29 | 184220.2 | 300.0018 | 4 | 18 | 4.392728 | 0 | 3.212631 | 2.88e-10 | 13.56588 | 1.167e-09
2018-02-26 18:31 | 184340.3 | 120.0007 | 5 | 18 | 4.122327 | -3.260086 | 3.212631 | 0.1086607 | 13.56588 | 0.4510939
2018-02-26 18:33 | 184460.3 | 240.0017 | 5 | 18 | 4.083041 | -3.260088 | 3.212631 | 0.2173198 | 13.56588 | 0.896877
2018-02-26 18:35 | 184580.3 | 360.0019 | 5 | 18 | 4.043284 | -3.260042 | 3.212631 | 0.3259713 | 13.56588 | 1.338355
2018-02-26 18:37 | 184700.3 | 480.0005 | 5 | 18 | 4.002685 | -3.260058 | 3.212631 | 0.4346282 | 13.56588 | 1.775486
2018-02-26 18:39 | 184820.3 | 600.001 | 5 | 18 | 3.961924 | -3.260094 | 3.212631 | 0.543293 | 13.56588 | 2.20822
2018-02-26 18:41 | 184940.3 | 720.0005 | 5 | 18 | 3.921885 | -3.260123 | 3.212631 | 0.6519521 | 13.56588 | 2.636534
2018-02-26 18:43 | 185060.3 | 840.0002 | 5 | 18 | 3.883117 | -3.260098 | 3.212631 | 0.7606099 | 13.56588 | 3.060559
2018-02-26 18:45 | 185180.3 | 960.0012 | 5 | 18 | 3.8459 | -3.260123 | 3.212631 | 0.8692684 | 13.56588 | 3.480456
2018-02-26 18:47 | 185300.3 | 1080.0009 | 5 | 18 | 3.810335 | -3.260134 | 3.212631 | 0.9779307 | 13.56588 | 3.896413
2018-02-26 18:49 | 185420.3 | 1200.0001 | 5 | 18 | 3.776508 | -3.260119 | 3.212631 | 1.08659 | 13.56588 | 4.308588
2018-02-26 18:51 | 185540.3 | 1320.0024 | 5 | 18 | 3.74445 | -3.260104 | 3.212631 | 1.195247 | 13.56588 | 4.717174
2018-02-26 18:53 | 185660.3 | 1440.0017 | 5 | 18 | 3.714255 | -3.260098 | 3.212631 | 1.303909 | 13.56588 | 5.122396
2018-02-26 18:55 | 185780.3 | 1560.0009 | 5 | 18 | 3.685857 | -3.260121 | 3.212631 | 1.412566 | 13.56588 | 5.524416
2018-02-26 18:57 | 185900.3 | 1680.0023 | 5 | 18 | 3.659306 | -3.26009 | 3.212631 | 1.521228 | 13.56588 | 5.923471
2018-02-26 18:59 | 186020.3 | 1800.0017 | 5 | 18 | 3.63449 | -3.260094 | 3.212631 | 1.629888 | 13.56588 | 6.319726
2018-02-26 19:01 | 186140.3 | 1920.0001 | 5 | 18 | 3.611473 | -3.260074 | 3.212631 | 1.738548 | 13.56588 | 6.713384
2018-02-26 19:03 | 186260.3 | 2040 | 5 | 18 | 3.59038 | -3.260132 | 3.212631 | 1.847209 | 13.56588 | 7.104647
2018-02-26 19:05 | 186380.3 | 2160.0012 | 5 | 18 | 3.571185 | -3.260097 | 3.212631 | 1.955863 | 13.56588 | 7.493696
2018-02-26 19:07 | 186500.3 | 2280.0017 | 5 | 18 | 3.553761 | -3.2601 | 3.212631 | 2.064533 | 13.56588 | 7.880812
2018-02-26 19:09 | 186620.3 | 2400.0009 | 5 | 18 | 3.537818 | -3.260113 | 3.212631 | 2.17319 | 13.56588 | 8.266076
2018-02-26 19:11 | 186740.3 | 2520.0006 | 5 | 18 | 3.522828 | -3.260104 | 3.212631 | 2.281853 | 13.56588 | 8.649686
2018-02-26 19:13 | 186860.3 | 2640.0016 | 5 | 18 | 3.508219 | -3.260115 | 3.212631 | 2.390513 | 13.56588 | 9.03168
2018-02-26 19:15 | 186980.3 | 2760.0024 | 5 | 18 | 3.493452 | -3.260109 | 3.212631 | 2.49917 | 13.56588 | 9.412079
2018-02-26 19:17 | 187100.3 | 2880.0007 | 5 | 18 | 3.477281 | -3.260094 | 3.212631 | 2.607831 | 13.56588 | 9.790821
2018-02-26 19:19 | 187220.3 | 3000.0015 | 5 | 18 | 3.457347 | -3.260065 | 3.212631 | 2.716491 | 13.56588 | 10.16763
2018-02-26 19:21 | 187340.3 | 3120.0009 | 5 | 18 | 3.42927 | -3.260146 | 3.212631 | 2.825147 | 13.56588 | 10.54186
2018-02-26 19:23 | 187460.3 | 3240.0007 | 5 | 18 | 3.389632 | -3.260098 | 3.212631 | 2.933809 | 13.56588 | 10.91246
2018-02-26 19:25 | 187580.3 | 3360.0022 | 5 | 18 | 3.326627 | -3.260115 | 3.212631 | 3.042469 | 13.56588 | 11.27767
2018-02-26 19:27 | 187700.3 | 3480.0013 | 5 | 18 | 3.19473 | -3.260123 | 3.212631 | 3.151131 | 13.56588 | 11.63313
2018-02-26 19:28 | 187766.5 | 3546.1794 | 5 | 18 | 2.999982 | -3.2601 | 3.212631 | 3.211058 | 13.56588 | 11.8197
2018-02-26 19:30 | 187886.5 | 120.0006 | 6 | 18 | 3.33667 | 0 | 3.212631 | 3.211058 | 13.56588 | 11.8197
2018-02-26 19:32 | 188006.5 | 240.0006 | 6 | 18 | 3.346635 | 0 | 3.212631 | 3.211058 | 13.56588 | 11.8197
2018-02-26 19:33 | 188066.5 | 300.0041 | 6 | 18 | 3.349538 | 0 | 3.212631 | 3.211058 | 13.56588 | 11.8197
2018-02-26 19:33 | 188066.5 | 0.0024 | 7 | 19 | 3.349546 | 0 | 0 | 0 | 0 | 0
2018-02-26 19:35 | 188186.6121 | 120.0014 | 2 | 19 | 4.003353 | 4.890085 | 0.1622975 | 1.036e-09 | 0.6303083 | 3.471e-09
2018-02-26 19:37 | 188306.613 | 240.0023 | 2 | 19 | 4.047069 | 4.89003 | 0.3252835 | 1.036e-09 | 1.286603 | 3.471e-09
2018-02-26 19:39 | 188426.6122 | 360.0015 | 2 | 19 | 4.083805 | 4.89006 | 0.4882594 | 1.036e-09 | 1.94928 | 3.471e-09
2018-02-26 19:41 | 188546.6123 | 480.0016 | 2 | 19 | 4.113787 | 4.890036 | 0.6512381 | 1.036e-09 | 2.61736 | 3.471e-09
2018-02-26 19:43 | 188666.6127 | 600.002 | 2 | 19 | 4.139408 | 4.890059 | 0.8142224 | 1.036e-09 | 3.289985 | 3.471e-09
2018-02-26 19:45 | 188786.6121 | 720.0014 | 2 | 19 | 4.162352 | 4.890076 | 0.9772089 | 1.036e-09 | 3.966531 | 3.471e-09
2018-02-26 19:47 | 188906.6114 | 840.0007 | 2 | 19 | 4.186581 | 4.890059 | 1.140194 | 1.036e-09 | 4.646873 | 3.471e-09
2018-02-26 19:49 | 189026.6121 | 960.0014 | 2 | 19 | 4.200406 | 4.685476 | 1.301491 | 1.036e-09 | 5.323785 | 3.471e-09
2018-02-26 19:51 | 189146.6129 | 1080.0022 | 2 | 19 | 4.200377 | 4.293625 | 1.451106 | 1.036e-09 | 5.952226 | 3.471e-09
2018-02-26 19:53 | 189266.6111 | 1200.0004 | 2 | 19 | 4.200386 | 3.905964 | 1.587748 | 1.036e-09 | 6.526174 | 3.471e-09
2018-02-26 19:55 | 189386.6128 | 1320.0021 | 2 | 19 | 4.200408 | 3.519989 | 1.711475 | 1.036e-09 | 7.045874 | 3.471e-09
2018-02-26 19:57 | 189468.7043 | 1402.0936 | 2 | 19 | 4.20039 | 3.259998 | 1.788743 | 1.036e-09 | 7.370434 | 3.471e-09
2018-02-26 19:59 | 189588.7 | 120.0006 | 3 | 19 | 4.226299 | 3.259981 | 1.896953 | 1.036e-09 | 7.826253 | 3.471e-09
2018-02-26 20:01 | 189708.7 | 240.0025 | 3 | 19 | 4.256493 | 3.259977 | 2.005609 | 1.036e-09 | 8.28708 | 3.471e-09
2018-02-26 20:03 | 189828.7 | 360.0012 | 3 | 19 | 4.289301 | 3.259953 | 2.114266 | 1.036e-09 | 8.751336 | 3.471e-09
2018-02-26 20:05 | 189948.7 | 480.0004 | 3 | 19 | 4.324486 | 3.259918 | 2.222921 | 1.036e-09 | 9.219279 | 3.471e-09
2018-02-26 20:07 | 190068.7 | 600.0016 | 3 | 19 | 4.361972 | 3.259964 | 2.331581 | 1.036e-09 | 9.691197 | 3.471e-09
2018-02-26 20:09 | 190188.7 | 720.0008 | 3 | 19 | 4.400416 | 3.24235 | 2.44021 | 1.036e-09 | 10.16716 | 3.471e-09
2018-02-26 20:11 | 190308.7 | 840.0007 | 3 | 19 | 4.400397 | 2.728403 | 2.539115 | 1.036e-09 | 10.60238 | 3.471e-09
2018-02-26 20:13 | 190428.7 | 960.0022 | 3 | 19 | 4.400395 | 2.326395 | 2.623147 | 1.036e-09 | 10.97215 | 3.471e-09
2018-02-26 20:15 | 190548.7 | 1080.001 | 3 | 19 | 4.400376 | 1.989714 | 2.694906 | 1.036e-09 | 11.28792 | 3.471e-09
2018-02-26 20:17 | 190668.7 | 1200.0011 | 3 | 19 | 4.400396 | 1.709316 | 2.756409 | 1.036e-09 | 11.55855 | 3.471e-09
2018-02-26 20:19 | 190788.7 | 1320.0007 | 3 | 19 | 4.400372 | 1.473997 | 2.809338 | 1.036e-09 | 11.79146 | 3.471e-09
2018-02-26 20:21 | 190908.7 | 1440.0013 | 3 | 19 | 4.400349 | 1.277142 | 2.855098 | 1.036e-09 | 11.99282 | 3.471e-09
2018-02-26 20:23 | 191028.7 | 1560.001 | 3 | 19 | 4.400373 | 1.11335 | 2.894853 | 1.036e-09 | 12.16776 | 3.471e-09
2018-02-26 20:25 | 191148.7 | 1680.0003 | 3 | 19 | 4.400362 | 0.9741001 | 2.929565 | 1.036e-09 | 12.3205 | 3.471e-09
2018-02-26 20:27 | 191268.7 | 1800.0012 | 3 | 19 | 4.400357 | 0.8572369 | 2.960027 | 1.036e-09 | 12.45455 | 3.471e-09
2018-02-26 20:29 | 191388.7 | 1920.0011 | 3 | 19 | 4.400335 | 0.7575436 | 2.98689 | 1.036e-09 | 12.57276 | 3.471e-09
2018-02-26 20:31 | 191508.7 | 2040.0024 | 3 | 19 | 4.400315 | 0.6720352 | 3.010693 | 1.036e-09 | 12.6775 | 3.471e-09
2018-02-26 20:33 | 191628.7 | 2160.0014 | 3 | 19 | 4.400301 | 0.5998192 | 3.031877 | 1.036e-09 | 12.77071 | 3.471e-09
2018-02-26 20:35 | 191748.7 | 2280.0004 | 3 | 19 | 4.40032 | 0.5373497 | 3.050811 | 1.036e-09 | 12.85403 | 3.471e-09
2018-02-26 20:37 | 191868.7 | 2400.0007 | 3 | 19 | 4.400281 | 0.4823017 | 3.067797 | 1.036e-09 | 12.92877 | 3.471e-09
2018-02-26 20:39 | 191988.7 | 2520.0013 | 3 | 19 | 4.400271 | 0.4346676 | 3.083083 | 1.036e-09 | 12.99603 | 3.471e-09
2018-02-26 20:41 | 192108.7 | 2640.0009 | 3 | 19 | 4.400292 | 0.3932571 | 3.096882 | 1.036e-09 | 13.05675 | 3.471e-09
2018-02-26 20:43 | 192228.7 | 2760.0025 | 3 | 19 | 4.400328 | 0.356966 | 3.109365 | 1.036e-09 | 13.11168 | 3.471e-09
2018-02-26 20:45 | 192348.7 | 2880.0005 | 3 | 19 | 4.400306 | 0.3234539 | 3.120689 | 1.036e-09 | 13.16151 | 3.471e-09
2018-02-26 20:47 | 192468.7 | 3000.0011 | 3 | 19 | 4.400337 | 0.2949409 | 3.130979 | 1.036e-09 | 13.20679 | 3.471e-09
2018-02-26 20:49 | 192588.7 | 3120.001 | 3 | 19 | 4.400277 | 0.267807 | 3.140349 | 1.036e-09 | 13.24802 | 3.471e-09
2018-02-26 20:51 | 192708.7 | 3240.0011 | 3 | 19 | 4.40032 | 0.2450733 | 3.148891 | 1.036e-09 | 13.28561 | 3.471e-09
2018-02-26 20:53 | 192828.7 | 3360.0007 | 3 | 19 | 4.400284 | 0.2235584 | 3.156686 | 1.036e-09 | 13.31991 | 3.471e-09
2018-02-26 20:55 | 192948.7 | 3480.0021 | 3 | 19 | 4.400304 | 0.2046356 | 3.163821 | 1.036e-09 | 13.35131 | 3.471e-09
2018-02-26 20:57 | 193068.7 | 3600.0015 | 3 | 19 | 4.400276 | 0.1872501 | 3.170346 | 1.036e-09 | 13.38002 | 3.471e-09
2018-02-26 20:59 | 193188.7 | 3720.0008 | 3 | 19 | 4.400266 | 0.1716499 | 3.176316 | 1.036e-09 | 13.40629 | 3.471e-09
2018-02-26 21:01 | 193308.7 | 3840.0013 | 3 | 19 | 4.400284 | 0.1578197 | 3.181803 | 1.036e-09 | 13.43043 | 3.471e-09
2018-02-26 21:03 | 193428.7 | 3960.0002 | 3 | 19 | 4.400283 | 0.1448021 | 3.186836 | 1.036e-09 | 13.45258 | 3.471e-09
2018-02-26 21:05 | 193548.7 | 4080.0009 | 3 | 19 | 4.400285 | 0.1333637 | 3.191464 | 1.036e-09 | 13.47295 | 3.471e-09
2018-02-26 21:07 | 193668.7 | 4200.0002 | 3 | 19 | 4.400317 | 0.1230373 | 3.195711 | 1.036e-09 | 13.49163 | 3.471e-09
2018-02-26 21:09 | 193788.7 | 4320.0033 | 3 | 19 | 4.400271 | 0.112648 | 3.199623 | 1.036e-09 | 13.50884 | 3.471e-09
2018-02-26 21:11 | 193908.7 | 4440.0014 | 3 | 19 | 4.400281 | 0.103515625 | 3.203228 | 1.036e-09 | 13.52471 | 3.471e-09
2018-02-26 21:13 | 194028.7 | 4560.0004 | 3 | 19 | 4.400311 | 0.09624672 | 3.20655 | 1.036e-09 | 13.53932 | 3.471e-09
2018-02-26 21:15 | 194148.7 | 4680.0002 | 3 | 19 | 4.400249 | 0.08776283 | 3.209611 | 1.036e-09 | 13.55279 | 3.471e-09
2018-02-26 21:17 | 194268.7 | 4800.0014 | 3 | 19 | 4.400278 | 0.08157539 | 3.212439 | 1.036e-09 | 13.56524 | 3.471e-09
2018-02-26 21:17 | 194273.2 | 4804.4973 | 3 | 19 | 4.400291 | 0.0814991 | 3.212541 | 1.036e-09 | 13.56569 | 3.471e-09
2018-02-26 21:19 | 194393.3 | 120 | 4 | 19 | 4.393658 | 0 | 3.212541 | 1.036e-09 | 13.56569 | 3.471e-09
2018-02-26 21:21 | 194513.3 | 240.0007 | 4 | 19 | 4.393059 | 0 | 3.212541 | 1.036e-09 | 13.56569 | 3.471e-09
2018-02-26 21:22 | 194573.3 | 300.0039 | 4 | 19 | 4.39286 | 0 | 3.212541 | 1.036e-09 | 13.56569 | 3.471e-09
2018-02-26 21:24 | 194693.3 | 120.0011 | 5 | 19 | 4.122872 | -3.260086 | 3.212541 | 0.1086366 | 13.56569 | 0.4510473
2018-02-26 21:26 | 194813.3 | 240.0017 | 5 | 19 | 4.083569 | -3.260106 | 3.212541 | 0.2173166 | 13.56569 | 0.896976
2018-02-26 21:28 | 194933.3 | 360.0014 | 5 | 19 | 4.043819 | -3.260127 | 3.212541 | 0.3259714 | 13.56569 | 1.338526
2018-02-26 21:30 | 195053.3 | 480.002 | 5 | 19 | 4.00314 | -3.260088 | 3.212541 | 0.4346359 | 13.56569 | 1.775741
2018-02-26 21:32 | 195173.3 | 600.0009 | 5 | 19 | 3.962402 | -3.260071 | 3.212541 | 0.5432919 | 13.56569 | 2.208488
2018-02-26 21:34 | 195293.3 | 720.0021 | 5 | 19 | 3.922383 | -3.260077 | 3.212541 | 0.6519523 | 13.56569 | 2.636862
2018-02-26 21:36 | 195413.3 | 840.0013 | 5 | 19 | 3.883629 | -3.260069 | 3.212541 | 0.760611 | 13.56569 | 3.060945
2018-02-26 21:38 | 195533.3 | 960.0015 | 5 | 19 | 3.846372 | -3.260086 | 3.212541 | 0.8692495 | 13.56569 | 3.480817
2018-02-26 21:40 | 195653.3 | 1080.0019 | 5 | 19 | 3.810835 | -3.260088 | 3.212541 | 0.9779286 | 13.56569 | 3.896892
2018-02-26 21:42 | 195773.3 | 1200.0002 | 5 | 19 | 3.777067 | -3.260046 | 3.212541 | 1.08658 | 13.56569 | 4.309093
2018-02-26 21:44 | 195893.3 | 1320.0016 | 5 | 19 | 3.744955 | -3.260102 | 3.212541 | 1.195241 | 13.56569 | 4.717752
2018-02-26 21:46 | 196013.3 | 1440.0018 | 5 | 19 | 3.714765 | -3.260092 | 3.212541 | 1.303903 | 13.56569 | 5.123032
2018-02-26 21:48 | 196133.3 | 1560.0019 | 5 | 19 | 3.686362 | -3.260094 | 3.212541 | 1.412562 | 13.56569 | 5.525115
2018-02-26 21:50 | 196253.3 | 1680.0013 | 5 | 19 | 3.659773 | -3.260106 | 3.212541 | 1.52122 | 13.56569 | 5.924207
2018-02-26 21:52 | 196373.3 | 1800.0002 | 5 | 19 | 3.634906 | -3.260076 | 3.212541 | 1.629873 | 13.56569 | 6.320489
2018-02-26 21:54 | 196493.3 | 1920.0017 | 5 | 19 | 3.6118 | -3.260069 | 3.212541 | 1.738536 | 13.56569 | 6.714197
2018-02-26 21:56 | 196613.3 | 2040.0009 | 5 | 19 | 3.590611 | -3.260069 | 3.212541 | 1.847192 | 13.56569 | 7.105472
2018-02-26 21:58 | 196733.3 | 2160.0003 | 5 | 19 | 3.57132 | -3.260092 | 3.212541 | 1.955851 | 13.56569 | 7.494557
2018-02-26 22:00 | 196853.3 | 2280.0021 | 5 | 19 | 3.5538 | -3.260098 | 3.212541 | 2.064512 | 13.56569 | 7.881655
2018-02-26 22:02 | 196973.3 | 2400.0021 | 5 | 19 | 3.537831 | -3.260094 | 3.212541 | 2.173173 | 13.56569 | 8.266936
2018-02-26 22:04 | 197093.3 | 2520.0015 | 5 | 19 | 3.522792 | -3.260058 | 3.212541 | 2.281837 | 13.56569 | 8.650546
2018-02-26 22:06 | 197213.3 | 2640.001 | 5 | 19 | 3.508213 | -3.260067 | 3.212541 | 2.390495 | 13.56569 | 9.032536
2018-02-26 22:08 | 197333.3 | 2760.0012 | 5 | 19 | 3.493359 | -3.260129 | 3.212541 | 2.499153 | 13.56569 | 9.412932
2018-02-26 22:10 | 197453.3 | 2880.0014 | 5 | 19 | 3.477164 | -3.260134 | 3.212541 | 2.607813 | 13.56569 | 9.791663
2018-02-26 22:12 | 197573.3 | 3000.0001 | 5 | 19 | 3.45722 | -3.260109 | 3.212541 | 2.716472 | 13.56569 | 10.16845
2018-02-26 22:14 | 197693.3 | 3120.0019 | 5 | 19 | 3.429151 | -3.260138 | 3.212541 | 2.825134 | 13.56569 | 10.54269
2018-02-26 22:16 | 197813.3 | 3240.0014 | 5 | 19 | 3.389478 | -3.260102 | 3.212541 | 2.933789 | 13.56569 | 10.91326
2018-02-26 22:18 | 197933.3 | 3360.0017 | 5 | 19 | 3.326449 | -3.260121 | 3.212541 | 3.042452 | 13.56569 | 11.27846
2018-02-26 22:20 | 198053.3 | 3480.0012 | 5 | 19 | 3.194455 | -3.260098 | 3.212541 | 3.151109 | 13.56569 | 11.63388
2018-02-26 22:21 | 198119.4 | 3546.0523 | 5 | 19 | 2.999994 | -3.260088 | 3.212541 | 3.210919 | 13.56569 | 11.82008
2018-02-26 22:23 | 198239.5 | 120.002 | 6 | 19 | 3.336762 | 0 | 3.212541 | 3.210919 | 13.56569 | 11.82008
2018-02-26 22:25 | 198359.5 | 240.0022 | 6 | 19 | 3.346768 | 0 | 3.212541 | 3.210919 | 13.56569 | 11.82008
2018-02-26 22:26 | 198419.5 | 300.0041 | 6 | 19 | 3.349657 | 0 | 3.212541 | 3.210919 | 13.56569 | 11.82008
2018-02-26 22:26 | 198419.4 | 0.0024 | 7 | 20 | 3.349776 | 0 | 0 | 0 | 0 | 0
2018-02-26 22:28 | 198539.5 | 120.0016 | 2 | 20 | 4.003245 | 4.890039 | 0.1623075 | 0 | 0.6303368 | 0
2018-02-26 22:30 | 198659.5 | 240.002 | 2 | 20 | 4.047081 | 4.890022 | 0.3252958 | 0 | 1.286638 | 0
2018-02-26 22:32 | 198779.5 | 360.0024 | 2 | 20 | 4.083862 | 4.890036 | 0.4882835 | 0 | 1.949375 | 0
2018-02-26 22:34 | 198899.5 | 480.0002 | 2 | 20 | 4.113784 | 4.89006 | 0.6512619 | 0 | 2.617456 | 0
2018-02-26 22:36 | 199019.5 | 600.0007 | 2 | 20 | 4.139474 | 4.890038 | 0.8142475 | 0 | 3.29009 | 0
2018-02-26 22:38 | 199139.5 | 720.0003 | 2 | 20 | 4.162436 | 4.890123 | 0.9772307 | 0 | 3.966634 | 0
2018-02-26 22:40 | 199259.5 | 840.0006 | 2 | 20 | 4.186709 | 4.890055 | 1.140209 | 0 | 4.646963 | 0
2018-02-26 22:42 | 199379.5 | 960.0003 | 2 | 20 | 4.20039 | 4.68265 | 1.301454 | 0 | 5.323668 | 0
2018-02-26 22:44 | 199499.5 | 1080.0023 | 2 | 20 | 4.200392 | 4.291162 | 1.450967 | 0 | 5.951681 | 0
2018-02-26 22:46 | 199619.5 | 1200.001 | 2 | 20 | 4.200394 | 3.901644 | 1.58749 | 0 | 6.52513 | 0
2018-02-26 22:48 | 199739.5 | 1320.0006 | 2 | 20 | 4.200382 | 3.515024 | 1.71106 | 0 | 7.04417 | 0
2018-02-26 22:49 | 199820.6 | 1401.0988 | 2 | 20 | 4.200393 | 3.259979 | 1.787351 | 0 | 7.364622 | 0
2018-02-26 22:51 | 199940.7 | 120.0004 | 3 | 20 | 4.226275 | 3.260006 | 1.895563 | 0 | 7.820449 | 0
2018-02-26 22:53 | 200060.7 | 240.0004 | 3 | 20 | 4.256413 | 3.260008 | 2.004219 | 0 | 8.281273 | 0
2018-02-26 22:55 | 200180.7 | 360.0018 | 3 | 20 | 4.289183 | 3.259987 | 2.112876 | 0 | 8.745522 | 0
2018-02-26 22:57 | 200300.7 | 480.0015 | 3 | 20 | 4.324359 | 3.259933 | 2.221527 | 0 | 9.213434 | 0
2018-02-26 22:59 | 200420.7 | 600.0012 | 3 | 20 | 4.36185 | 3.259954 | 2.330183 | 0 | 9.685318 | 0
2018-02-26 23:01 | 200540.7 | 720.0018 | 3 | 20 | 4.400415 | 3.244532 | 2.438835 | 0 | 10.16136 | 0
2018-02-26 23:03 | 200660.7 | 840.0006 | 3 | 20 | 4.400375 | 2.72946 | 2.537771 | 0 | 10.59672 | 0
2018-02-26 23:05 | 200780.7 | 960.0009 | 3 | 20 | 4.400397 | 2.327898 | 2.621852 | 0 | 10.96671 | 0
2018-02-26 23:07 | 200900.7 | 1080.0024 | 3 | 20 | 4.400375 | 1.992052 | 2.693678 | 0 | 11.28277 | 0
2018-02-26 23:09 | 201020.7 | 1200.0004 | 3 | 20 | 4.400375 | 1.711586 | 2.75525 | 0 | 11.55371 | 0
2018-02-26 23:11 | 201140.7 | 1320.0013 | 3 | 20 | 4.400329 | 1.475821 | 2.808266 | 0 | 11.787 | 0
2018-02-26 23:13 | 201260.7 | 1440.0021 | 3 | 20 | 4.400336 | 1.279505 | 2.854112 | 0 | 11.98874 | 0
2018-02-26 23:15 | 201380.7 | 1560.0014 | 3 | 20 | 4.400361 | 1.115265 | 2.893944 | 0 | 12.16402 | 0
2018-02-26 23:17 | 201500.7 | 1680.0023 | 3 | 20 | 4.400324 | 0.9751892 | 2.928727 | 0 | 12.31707 | 0
2018-02-26 23:19 | 201620.7 | 1800.0003 | 3 | 20 | 4.400355 | 0.8585606 | 2.959246 | 0 | 12.45137 | 0
2018-02-26 23:21 | 201740.7 | 1920.001 | 3 | 20 | 4.400352 | 0.7590904 | 2.986153 | 0 | 12.56977 | 0
2018-02-26 23:23 | 201860.7 | 2040.0017 | 3 | 20 | 4.400339 | 0.6737862 | 3.00999 | 0 | 12.67466 | 0
2018-02-26 23:25 | 201980.7 | 2160.0007 | 3 | 20 | 4.400325 | 0.6008167 | 3.031204 | 0 | 12.76801 | 0
2018-02-26 23:27 | 202100.7 | 2280.0015 | 3 | 20 | 4.40032 | 0.5376587 | 3.050161 | 0 | 12.85143 | 0
2018-02-26 23:29 | 202220.7 | 2400.0012 | 3 | 20 | 4.40035 | 0.4838181 | 3.067162 | 0 | 12.92624 | 0
2018-02-26 23:31 | 202340.7 | 2520.0018 | 3 | 20 | 4.400315 | 0.4357624 | 3.082463 | 0 | 12.99356 | 0
2018-02-26 23:33 | 202460.7 | 2640.0004 | 3 | 20 | 4.400269 | 0.3931694 | 3.096278 | 0 | 13.05436 | 0
2018-02-26 23:35 | 202580.7 | 2760.0001 | 3 | 20 | 4.400316 | 0.3567619 | 3.108779 | 0 | 13.10936 | 0
2018-02-26 23:37 | 202700.7 | 2880.0003 | 3 | 20 | 4.400325 | 0.3242035 | 3.120114 | 0 | 13.15924 | 0
2018-02-26 23:39 | 202820.7 | 3000.0012 | 3 | 20 | 4.400306 | 0.2946358 | 3.130413 | 0 | 13.20456 | 0
2018-02-26 23:41 | 202940.7 | 3120.0014 | 3 | 20 | 4.400324 | 0.2687168 | 3.139791 | 0 | 13.24582 | 0
2018-02-26 23:43 | 203060.7 | 3240.0007 | 3 | 20 | 4.400316 | 0.2454395 | 3.148339 | 0 | 13.28344 | 0
2018-02-26 23:45 | 203180.7 | 3360.0005 | 3 | 20 | 4.400293 | 0.223856 | 3.15615 | 0 | 13.31781 | 0
2018-02-26 23:47 | 203300.7 | 3480.0009 | 3 | 20 | 4.400299 | 0.2052059 | 3.163289 | 0 | 13.34922 | 0
2018-02-26 23:49 | 203420.7 | 3600.0018 | 3 | 20 | 4.400305 | 0.1879082 | 3.169832 | 0 | 13.37801 | 0
2018-02-26 23:51 | 203540.7 | 3720.001 | 3 | 20 | 4.400292 | 0.1720638 | 3.175826 | 0 | 13.40439 | 0
2018-02-26 23:53 | 203660.7 | 3840.0012 | 3 | 20 | 4.400319 | 0.1585655 | 3.181327 | 0 | 13.4286 | 0
2018-02-26 23:55 | 203780.7 | 3960.0004 | 3 | 20 | 4.400313 | 0.1457748 | 3.186379 | 0 | 13.45083 | 0
2018-02-26 23:57 | 203900.7 | 4080.0022 | 3 | 20 | 4.400257 | 0.1329956 | 3.191022 | 0 | 13.47126 | 0
2018-02-26 23:59 | 204020.7 | 4200.0006 | 3 | 20 | 4.400271 | 0.1224346 | 3.195293 | 0 | 13.49005 | 0
2018-02-27 00:01 | 204140.7 | 4320.0008 | 3 | 20 | 4.400264 | 0.1125927 | 3.199221 | 0 | 13.50734 | 0
2018-02-27 00:03 | 204260.7 | 4440.0017 | 3 | 20 | 4.40026 | 0.1038857 | 3.202833 | 0 | 13.52323 | 0
2018-02-27 00:05 | 204380.7 | 4560.0007 | 3 | 20 | 4.400271 | 0.09590912 | 3.206165 | 0 | 13.53789 | 0
2018-02-27 00:07 | 204500.7 | 4680.0001 | 3 | 20 | 4.400284 | 0.08888817 | 3.209233 | 0 | 13.55139 | 0
2018-02-27 00:09 | 204620.7 | 4800.001 | 3 | 20 | 4.400294 | 0.08197594 | 3.21207 | 0 | 13.56387 | 0
2018-02-27 00:10 | 204635 | 4814.3655 | 3 | 20 | 4.400314 | 0.0814991 | 3.212396 | 0 | 13.56531 | 0
2018-02-27 00:12 | 204755.1 | 120.0002 | 4 | 20 | 4.393728 | 0 | 3.212396 | 0 | 13.56531 | 0
2018-02-27 00:14 | 204875.1 | 240.0002 | 4 | 20 | 4.393114 | 0 | 3.212396 | 0 | 13.56531 | 0
2018-02-27 00:15 | 204935.1 | 300.0031 | 4 | 20 | 4.3929 | 0 | 3.212396 | 0 | 13.56531 | 0
2018-02-27 00:17 | 205055.2 | 120.001 | 5 | 20 | 4.1236 | -3.260042 | 3.212396 | 0.1086573 | 13.56531 | 0.4512081
2018-02-27 00:19 | 205175.2 | 240.0018 | 5 | 20 | 4.084304 | -3.260088 | 3.212396 | 0.2173198 | 13.56531 | 0.8971449
2018-02-27 00:21 | 205295.2 | 360.0003 | 5 | 20 | 4.044482 | -3.260067 | 3.212396 | 0.3259786 | 13.56531 | 1.338787
2018-02-27 00:23 | 205415.2 | 480.0003 | 5 | 20 | 4.003796 | -3.260081 | 3.212396 | 0.4346374 | 13.56531 | 1.77605
2018-02-27 00:25 | 205535.2 | 600.0003 | 5 | 20 | 3.963042 | -3.260077 | 3.212396 | 0.543304 | 13.56531 | 2.208912
2018-02-27 00:27 | 205655.2 | 720.0003 | 5 | 20 | 3.922943 | -3.260046 | 3.212396 | 0.6519642 | 13.56531 | 2.63735
2018-02-27 00:29 | 205775.2 | 840.0018 | 5 | 20 | 3.884119 | -3.260056 | 3.212396 | 0.7606326 | 13.56531 | 3.061528
2018-02-27 00:31 | 205895.2 | 960.0003 | 5 | 20 | 3.846863 | -3.260015 | 3.212396 | 0.8692878 | 13.56531 | 3.481519
2018-02-27 00:33 | 206015.2 | 1080.0003 | 5 | 20 | 3.811278 | -3.26003 | 3.212396 | 0.9779506 | 13.56531 | 3.89758
2018-02-27 00:35 | 206135.2 | 1200.0012 | 5 | 20 | 3.777495 | -3.260046 | 3.212396 | 1.086615 | 13.56531 | 4.309879
2018-02-27 00:37 | 206255.2 | 1320.002 | 5 | 20 | 3.745428 | -3.260048 | 3.212396 | 1.195272 | 13.56531 | 4.71857
2018-02-27 00:39 | 206375.2 | 1440.0004 | 5 | 20 | 3.71524 | -3.260076 | 3.212396 | 1.303927 | 13.56531 | 5.123874
2018-02-27 00:41 | 206495.2 | 1560.0004 | 5 | 20 | 3.686852 | -3.260074 | 3.212396 | 1.412585 | 13.56531 | 5.526004
2018-02-27 00:43 | 206615.2 | 1680.0004 | 5 | 20 | 3.660288 | -3.260058 | 3.212396 | 1.521243 | 13.56531 | 5.925153
2018-02-27 00:45 | 206735.2 | 1800.0006 | 5 | 20 | 3.635477 | -3.260117 | 3.212396 | 1.629902 | 13.56531 | 6.321513
2018-02-27 00:47 | 206855.2 | 1920.0015 | 5 | 20 | 3.612428 | -3.260088 | 3.212396 | 1.738563 | 13.56531 | 6.715278
2018-02-27 00:49 | 206975.2 | 2040.0001 | 5 | 20 | 3.591241 | -3.260086 | 3.212396 | 1.84722 | 13.56531 | 7.106624
2018-02-27 00:51 | 207095.2 | 2160.0024 | 5 | 20 | 3.571961 | -3.26009 | 3.212396 | 1.955876 | 13.56531 | 7.49577
2018-02-27 00:53 | 207215.2 | 2280.0017 | 5 | 20 | 3.554466 | -3.260094 | 3.212396 | 2.064533 | 13.56531 | 7.882926
2018-02-27 00:55 | 207335.2 | 2400.0002 | 5 | 20 | 3.538468 | -3.260055 | 3.212396 | 2.173191 | 13.56531 | 8.268264
2018-02-27 00:57 | 207455.2 | 2520.002 | 5 | 20 | 3.523435 | -3.260111 | 3.212396 | 2.281852 | 13.56531 | 8.651936
2018-02-27 00:59 | 207575.2 | 2640.0011 | 5 | 20 | 3.508848 | -3.260113 | 3.212396 | 2.390512 | 13.56531 | 9.033998
2018-02-27 01:01 | 207695.2 | 2760.0003 | 5 | 20 | 3.49406 | -3.260083 | 3.212396 | 2.499171 | 13.56531 | 9.41447
2018-02-27 01:03 | 207815.2 | 2880.0003 | 5 | 20 | 3.477879 | -3.260046 | 3.212396 | 2.607832 | 13.56531 | 9.793276
2018-02-27 01:05 | 207935.2 | 3000.002 | 5 | 20 | 3.457911 | -3.260127 | 3.212396 | 2.716492 | 13.56531 | 10.17015
2018-02-27 01:07 | 208055.2 | 3120.0001 | 5 | 20 | 3.429844 | -3.260094 | 3.212396 | 2.825142 | 13.56531 | 10.54442
2018-02-27 01:09 | 208175.2 | 3240.0012 | 5 | 20 | 3.390276 | -3.260077 | 3.212396 | 2.933809 | 13.56531 | 10.91511
2018-02-27 01:11 | 208295.2 | 3360.0029 | 5 | 20 | 3.327605 | -3.260081 | 3.212396 | 3.042469 | 13.56531 | 11.28041
2018-02-27 01:13 | 208415.2 | 3480.0021 | 5 | 20 | 3.196241 | -3.260051 | 3.212396 | 3.151127 | 13.56531 | 11.63598
2018-02-27 01:14 | 208481.7 | 3546.5377 | 5 | 20 | 2.999996 | -3.260056 | 3.212396 | 3.211371 | 13.56531 | 11.8236
2018-02-27 01:16 | 208601.7 | 120.0017 | 6 | 20 | 3.333929 | 0 | 3.212396 | 3.211371 | 13.56531 | 11.8236
2018-02-27 01:18 | 208721.7 | 239.9999 | 6 | 20 | 3.343878 | 0 | 3.212396 | 3.211371 | 13.56531 | 11.8236
2018-02-27 01:19 | 208781.7 | 300.0038 | 6 | 20 | 3.346793 | 0 | 3.212396 | 3.211371 | 13.56531 | 11.8236
2018-02-27 01:19 | 208781.8 | 0.0024 | 7 | 21 | 3.346889 | 0 | 0 | 0 | 0 | 0
2018-02-27 01:21 | 208901.8 | 120.0019 | 2 | 21 | 4.000865 | 4.889946 | 0.1623047 | 4.4e-10 | 0.6298442 | 1.473e-09
2018-02-27 01:23 | 209021.8 | 240.0003 | 2 | 21 | 4.045008 | 4.88994 | 0.325278 | 4.4e-10 | 1.285737 | 1.473e-09
2018-02-27 01:25 | 209141.8 | 360.0019 | 2 | 21 | 4.081822 | 4.88995 | 0.4882687 | 4.4e-10 | 1.948146 | 1.473e-09
2018-02-27 01:27 | 209261.8 | 480.001 | 2 | 21 | 4.111912 | 4.889938 | 0.651243 | 4.4e-10 | 2.615892 | 1.473e-09
2018-02-27 01:29 | 209381.8 | 600.0019 | 2 | 21 | 4.137712 | 4.889957 | 0.8142278 | 4.4e-10 | 3.288227 | 1.473e-09
2018-02-27 01:31 | 209501.8 | 720.001 | 2 | 21 | 4.160777 | 4.889984 | 0.977204 | 4.4e-10 | 3.964466 | 1.473e-09
2018-02-27 01:33 | 209621.8 | 840.0004 | 2 | 21 | 4.185149 | 4.890028 | 1.140183 | 4.4e-10 | 4.644542 | 1.473e-09
2018-02-27 01:35 | 209741.8 | 960.002 | 2 | 21 | 4.200388 | 4.702147 | 1.301785 | 4.4e-10 | 5.322609 | 1.473e-09
2018-02-27 01:37 | 209861.8 | 1080.002 | 2 | 21 | 4.20038 | 4.304588 | 1.451846 | 4.4e-10 | 5.952927 | 1.473e-09
2018-02-27 01:39 | 209981.8 | 1200.0011 | 2 | 21 | 4.200384 | 3.911882 | 1.588765 | 4.4e-10 | 6.528039 | 1.473e-09
2018-02-27 01:41 | 210101.8 | 1320.0004 | 2 | 21 | 4.200396 | 3.522659 | 1.712637 | 4.4e-10 | 7.048347 | 1.473e-09
2018-02-27 01:42 | 210184.5 | 1402.653 | 2 | 21 | 4.200371 | 3.259981 | 1.79048 | 4.4e-10 | 7.37532 | 1.473e-09
2018-02-27 01:44 | 210304.5 | 120.0009 | 3 | 21 | 4.226321 | 3.259928 | 1.898686 | 4.4e-10 | 7.831119 | 1.473e-09
2018-02-27 01:46 | 210424.5 | 240.002 | 3 | 21 | 4.25658 | 3.259962 | 2.007343 | 4.4e-10 | 8.29196 | 1.473e-09
2018-02-27 01:48 | 210544.5 | 360.0005 | 3 | 21 | 4.289435 | 3.259928 | 2.115991 | 4.4e-10 | 8.756188 | 1.473e-09
2018-02-27 01:50 | 210664.5 | 480.0013 | 3 | 21 | 4.324808 | 3.259907 | 2.224642 | 4.4e-10 | 9.224142 | 1.473e-09
2018-02-27 01:52 | 210784.5 | 600.0007 | 3 | 21 | 4.362405 | 3.259928 | 2.3333 | 4.4e-10 | 9.696093 | 1.473e-09
2018-02-27 01:54 | 210904.5 | 720.0008 | 3 | 21 | 4.400415 | 3.231892 | 2.441932 | 4.4e-10 | 10.17211 | 1.473e-09
2018-02-27 01:56 | 211024.5 | 840.0008 | 3 | 21 | 4.400403 | 2.721121 | 2.540555 | 4.4e-10 | 10.60609 | 1.473e-09
2018-02-27 01:58 | 211144.5 | 960.0024 | 3 | 21 | 4.400373 | 2.319286 | 2.624362 | 4.4e-10 | 10.97488 | 1.473e-09
2018-02-27 02:00 | 211264.5 | 1080.0012 | 3 | 21 | 4.40038 | 1.985125 | 2.695929 | 4.4e-10 | 11.2898 | 1.473e-09
2018-02-27 02:02 | 211384.5 | 1200.0008 | 3 | 21 | 4.400379 | 1.705015 | 2.757283 | 4.4e-10 | 11.55978 | 1.473e-09
2018-02-27 02:04 | 211504.5 | 1320.0009 | 3 | 21 | 4.400364 | 1.471167 | 2.810097 | 4.4e-10 | 11.79218 | 1.473e-09
2018-02-27 02:06 | 211624.5 | 1440.0024 | 3 | 21 | 4.4004 | 1.276127 | 2.855781 | 4.4e-10 | 11.99321 | 1.473e-09
2018-02-27 02:08 | 211744.5 | 1560.0008 | 3 | 21 | 4.40039 | 1.11208 | 2.895481 | 4.4e-10 | 12.1679 | 1.473e-09
2018-02-27 02:10 | 211864.5 | 1680.0024 | 3 | 21 | 4.400362 | 0.9732456 | 2.930155 | 4.4e-10 | 12.32048 | 1.473e-09
2018-02-27 02:12 | 211984.5 | 1800.0015 | 3 | 21 | 4.400331 | 0.8558598 | 2.960588 | 4.4e-10 | 12.4544 | 1.473e-09
2018-02-27 02:14 | 212104.5 | 1920.0015 | 3 | 21 | 4.400339 | 0.7569103 | 2.987427 | 4.4e-10 | 12.5725 | 1.473e-09
2018-02-27 02:16 | 212224.5 | 2040.0008 | 3 | 21 | 4.400324 | 0.6721592 | 3.011209 | 4.4e-10 | 12.67715 | 1.473e-09
2018-02-27 02:18 | 212344.5 | 2160.0024 | 3 | 21 | 4.400319 | 0.5994797 | 3.032377 | 4.4e-10 | 12.77029 | 1.473e-09
2018-02-27 02:20 | 212464.5 | 2280.0008 | 3 | 21 | 4.400311 | 0.5366096 | 3.051291 | 4.4e-10 | 12.85352 | 1.473e-09
2018-02-27 02:22 | 212584.5 | 2400.0008 | 3 | 21 | 4.400346 | 0.4826603 | 3.068257 | 4.4e-10 | 12.92818 | 1.473e-09
2018-02-27 02:24 | 212704.5 | 2520.0017 | 3 | 21 | 4.400315 | 0.4345207 | 3.083524 | 4.4e-10 | 12.99536 | 1.473e-09
2018-02-27 02:26 | 212824.5 | 2640.0008 | 3 | 21 | 4.40034 | 0.3931675 | 3.097302 | 4.4e-10 | 13.05599 | 1.473e-09
2018-02-27 02:28 | 212944.5 | 2760.0024 | 3 | 21 | 4.400339 | 0.3562088 | 3.109769 | 4.4e-10 | 13.11084 | 1.473e-09
2018-02-27 02:30 | 213064.5 | 2880.0008 | 3 | 21 | 4.400325 | 0.3233337 | 3.121073 | 4.4e-10 | 13.16059 | 1.473e-09
2018-02-27 02:32 | 213184.5 | 3000 | 3 | 21 | 4.400338 | 0.2942562 | 3.131344 | 4.4e-10 | 13.20578 | 1.473e-09
2018-02-27 02:34 | 213304.5 | 3120.0008 | 3 | 21 | 4.400329 | 0.2683239 | 3.140699 | 4.4e-10 | 13.24694 | 1.473e-09
2018-02-27 02:36 | 213424.5 | 3240 | 3 | 21 | 4.400332 | 0.2446232 | 3.149231 | 4.4e-10 | 13.28449 | 1.473e-09
2018-02-27 02:38 | 213544.5 | 3360.0008 | 3 | 21 | 4.400302 | 0.2232723 | 3.157017 | 4.4e-10 | 13.31875 | 1.473e-09
2018-02-27 02:40 | 213664.5 | 3480.0008 | 3 | 21 | 4.400282 | 0.2038288 | 3.164133 | 4.4e-10 | 13.35006 | 1.473e-09
2018-02-27 02:42 | 213784.5 | 3600.0008 | 3 | 21 | 4.400297 | 0.1866035 | 3.170644 | 4.4e-10 | 13.37871 | 1.473e-09
2018-02-27 02:44 | 213904.5 | 3720.0025 | 3 | 21 | 4.400291 | 0.1713257 | 3.176603 | 4.4e-10 | 13.40494 | 1.473e-09
2018-02-27 02:46 | 214024.5 | 3840.0009 | 3 | 21 | 4.400296 | 0.1570797 | 3.182071 | 4.4e-10 | 13.429 | 1.473e-09
2018-02-27 02:48 | 214144.5 | 3960.0016 | 3 | 21 | 4.400311 | 0.1443214 | 3.187088 | 4.4e-10 | 13.45107 | 1.473e-09
2018-02-27 02:50 | 214264.5 | 4080.0009 | 3 | 21 | 4.400272 | 0.131876 | 3.19169 | 4.4e-10 | 13.47132 | 1.473e-09
2018-02-27 02:52 | 214384.5 | 4200.0001 | 3 | 21 | 4.400248 | 0.1209621 | 3.195914 | 4.4e-10 | 13.48991 | 1.473e-09
2018-02-27 02:54 | 214504.5 | 4320.0016 | 3 | 21 | 4.400312 | 0.1122169 | 3.1998 | 4.4e-10 | 13.50701 | 1.473e-09
2018-02-27 02:56 | 214624.5 | 4440.0025 | 3 | 21 | 4.400262 | 0.1024494 | 3.203378 | 4.4e-10 | 13.52275 | 1.473e-09
2018-02-27 02:58 | 214744.5 | 4560.0001 | 3 | 21 | 4.400297 | 0.0946312 | 3.206672 | 4.4e-10 | 13.53725 | 1.473e-09
2018-02-27 03:00 | 214864.5 | 4680.0001 | 3 | 21 | 4.400289 | 0.08746147 | 3.209702 | 4.4e-10 | 13.55058 | 1.473e-09
2018-02-27 03:02 | 214965.1 | 4780.5637 | 3 | 21 | 4.400283 | 0.08149719 | 3.212051 | 4.4e-10 | 13.56092 | 1.473e-09
2018-02-27 03:04 | 215085.1 | 120.0013 | 4 | 21 | 4.393691 | 0 | 3.212051 | 4.4e-10 | 13.56092 | 1.473e-09
2018-02-27 03:06 | 215205.1 | 240.001 | 4 | 21 | 4.393092 | 0 | 3.212051 | 4.4e-10 | 13.56092 | 1.473e-09
2018-02-27 03:07 | 215265.1 | 300.0039 | 4 | 21 | 4.3929 | 0 | 3.212051 | 4.4e-10 | 13.56092 | 1.473e-09
2018-02-27 03:09 | 215385.2 | 120.0019 | 5 | 21 | 4.123156 | -3.260028 | 3.212051 | 0.1086517 | 13.56092 | 0.4511449
2018-02-27 03:11 | 215505.2 | 240.002 | 5 | 21 | 4.083752 | -3.260081 | 3.212051 | 0.2173098 | 13.56092 | 0.8970096
2018-02-27 03:13 | 215625.2 | 360.0004 | 5 | 21 | 4.043895 | -3.260013 | 3.212051 | 0.3259614 | 13.56092 | 1.338561
2018-02-27 03:15 | 215745.2 | 480.0012 | 5 | 21 | 4.003138 | -3.260092 | 3.212051 | 0.4346155 | 13.56092 | 1.775737
2018-02-27 03:17 | 215865.2 | 600.0011 | 5 | 21 | 3.962376 | -3.260055 | 3.212051 | 0.5432729 | 13.56092 | 2.20849
2018-02-27 03:19 | 215985.2 | 720.0004 | 5 | 21 | 3.92234 | -3.259996 | 3.212051 | 0.6519358 | 13.56092 | 2.636869
2018-02-27 03:21 | 216105.2 | 840.0019 | 5 | 21 | 3.883547 | -3.260048 | 3.212051 | 0.7605966 | 13.56092 | 3.060951
2018-02-27 03:23 | 216225.2 | 960.0015 | 5 | 21 | 3.846307 | -3.26004 | 3.212051 | 0.8692509 | 13.56092 | 3.480877
2018-02-27 03:25 | 216345.2 | 1080.002 | 5 | 21 | 3.810751 | -3.260007 | 3.212051 | 0.9779102 | 13.56092 | 3.896866
2018-02-27 03:27 | 216465.2 | 1200.0011 | 5 | 21 | 3.776963 | -3.260067 | 3.212051 | 1.086573 | 13.56092 | 4.309101
2018-02-27 03:29 | 216585.2 | 1320.0004 | 5 | 21 | 3.744726 | -3.260042 | 3.212051 | 1.195229 | 13.56092 | 4.71773
2018-02-27 03:31 | 216705.2 | 1440.0011 | 5 | 21 | 3.71461 | -3.260086 | 3.212051 | 1.30389 | 13.56092 | 5.122982
2018-02-27 03:33 | 216825.2 | 1560.0004 | 5 | 21 | 3.686375 | -3.260025 | 3.212051 | 1.412544 | 13.56092 | 5.525037
2018-02-27 03:35 | 216945.2 | 1680.0004 | 5 | 21 | 3.6599 | -3.260044 | 3.212051 | 1.521204 | 13.56092 | 5.924147
2018-02-27 03:37 | 217065.2 | 1800.0011 | 5 | 21 | 3.63518 | -3.260021 | 3.212051 | 1.629858 | 13.56092 | 6.32045
2018-02-27 03:39 | 217185.2 | 1920.0011 | 5 | 21 | 3.612241 | -3.260025 | 3.212051 | 1.738496 | 13.56092 | 6.714108
2018-02-27 03:41 | 217305.2 | 2040.002 | 5 | 21 | 3.591174 | -3.260028 | 3.212051 | 1.847177 | 13.56092 | 7.105525
2018-02-27 03:43 | 217425.2 | 2160.0012 | 5 | 21 | 3.572026 | -3.260015 | 3.212051 | 1.955833 | 13.56092 | 7.49467
2018-02-27 03:45 | 217545.2 | 2280.0004 | 5 | 21 | 3.554606 | -3.26009 | 3.212051 | 2.064488 | 13.56092 | 7.881828
2018-02-27 03:47 | 217665.2 | 2400.0004 | 5 | 21 | 3.538673 | -3.260071 | 3.212051 | 2.173142 | 13.56092 | 8.267174
2018-02-27 03:49 | 217785.2 | 2520.0004 | 5 | 21 | 3.523698 | -3.260071 | 3.212051 | 2.281802 | 13.56092 | 8.650866
2018-02-27 03:51 | 217905.2 | 2640.0004 | 5 | 21 | 3.509068 | -3.260079 | 3.212051 | 2.390462 | 13.56092 | 9.032952
2018-02-27 03:53 | 218025.2 | 2760.002 | 5 | 21 | 3.494204 | -3.260079 | 3.212051 | 2.499117 | 13.56092 | 9.41343
2018-02-27 03:55 | 218145.2 | 2880.0004 | 5 | 21 | 3.47796 | -3.260097 | 3.212051 | 2.607775 | 13.56092 | 9.792243
2018-02-27 03:57 | 218265.2 | 3000.0012 | 5 | 21 | 3.457837 | -3.26006 | 3.212051 | 2.716432 | 13.56092 | 10.1691
2018-02-27 03:59 | 218385.2 | 3120.0005 | 5 | 21 | 3.429556 | -3.260086 | 3.212051 | 2.82509 | 13.56092 | 10.54338
2018-02-27 04:01 | 218505.2 | 3240.0012 | 5 | 21 | 3.38973 | -3.260009 | 3.212051 | 2.933749 | 13.56092 | 10.914
2018-02-27 04:03 | 218625.2 | 3360.0004 | 5 | 21 | 3.326512 | -3.260058 | 3.212051 | 3.042407 | 13.56092 | 11.2792
2018-02-27 04:05 | 218745.2 | 3480.0021 | 5 | 21 | 3.193027 | -3.260042 | 3.212051 | 3.151067 | 13.56092 | 11.63458
2018-02-27 04:06 | 218809.9 | 3544.7499 | 5 | 21 | 2.999975 | -3.260044 | 3.212051 | 3.209695 | 13.56092 | 11.81704
2018-02-27 04:08 | 218930 | 120.0001 | 6 | 21 | 3.333805 | 0 | 3.212051 | 3.209695 | 13.56092 | 11.81704
2018-02-27 04:10 | 219050 | 240.0011 | 6 | 21 | 3.343731 | 0 | 3.212051 | 3.209695 | 13.56092 | 11.81704
2018-02-27 04:11 | 219110 | 300.0032 | 6 | 21 | 3.346652 | 0 | 3.212051 | 3.209695 | 13.56092 | 11.81704
2018-02-27 04:11 | 219110 | 0.0023 | 7 | 22 | 3.346621 | 0 | 0 | 0 | 0 | 0
2018-02-27 04:13 | 219230.1 | 120.0018 | 2 | 22 | 4.000945 | 4.889942 | 0.1622973 | 2.921e-09 | 0.6298117 | 9.777e-09
2018-02-27 04:15 | 219350.1 | 240.001 | 2 | 22 | 4.045229 | 4.889923 | 0.3252764 | 2.921e-09 | 1.285755 | 9.777e-09
2018-02-27 04:17 | 219470.1 | 360.0014 | 2 | 22 | 4.082071 | 4.889923 | 0.4882609 | 2.921e-09 | 1.948182 | 9.777e-09
2018-02-27 04:19 | 219590.1 | 480 | 2 | 22 | 4.112137 | 4.889879 | 0.651234 | 2.921e-09 | 2.61596 | 9.777e-09
2018-02-27 04:21 | 219710.1 | 600.0018 | 2 | 22 | 4.137895 | 4.889959 | 0.8142192 | 2.921e-09 | 3.288327 | 9.777e-09
2018-02-27 04:23 | 219830.1 | 720.0003 | 2 | 22 | 4.160908 | 4.889997 | 0.9771993 | 2.921e-09 | 3.964607 | 9.777e-09
2018-02-27 04:25 | 219950.1 | 840.0004 | 2 | 22 | 4.185246 | 4.889936 | 1.140184 | 2.921e-09 | 4.644717 | 9.777e-09
2018-02-27 04:27 | 220070.1 | 960.002 | 2 | 22 | 4.200392 | 4.701653 | 1.301775 | 2.921e-09 | 5.322747 | 9.777e-09
2018-02-27 04:29 | 220190.1 | 1080.0004 | 2 | 22 | 4.200389 | 4.304817 | 1.45184 | 2.921e-09 | 5.95308 | 9.777e-09
2018-02-27 04:31 | 220310.1 | 1200.002 | 2 | 22 | 4.200389 | 3.911041 | 1.588757 | 2.921e-09 | 6.528187 | 9.777e-09
2018-02-27 04:33 | 220430.1 | 1320.001 | 2 | 22 | 4.200384 | 3.521852 | 1.712611 | 2.921e-09 | 7.048422 | 9.777e-09
2018-02-27 04:34 | 220512.7 | 1402.5393 | 2 | 22 | 4.200397 | 3.259981 | 1.790331 | 2.921e-09 | 7.374875 | 9.777e-09
2018-02-27 04:36 | 220632.6 | 120.0004 | 3 | 22 | 4.226346 | 3.259893 | 1.89854 | 2.921e-09 | 7.830692 | 9.777e-09
2018-02-27 04:38 | 220752.7 | 240.002 | 3 | 22 | 4.256649 | 3.25993 | 2.00719 | 2.921e-09 | 8.291507 | 9.777e-09
2018-02-27 04:40 | 220872.7 | 360.0013 | 3 | 22 | 4.289575 | 3.259905 | 2.115834 | 2.921e-09 | 8.755733 | 9.777e-09
2018-02-27 04:42 | 220992.7 | 480.0021 | 3 | 22 | 4.324977 | 3.259912 | 2.224482 | 2.921e-09 | 9.223686 | 9.777e-09
2018-02-27 04:44 | 221112.7 | 600.0014 | 3 | 22 | 4.362627 | 3.259947 | 2.333135 | 2.921e-09 | 9.695636 | 9.777e-09
2018-02-27 04:46 | 221232.7 | 720.0022 | 3 | 22 | 4.400406 | 3.226465 | 2.441762 | 2.921e-09 | 10.17166 | 9.777e-09
2018-02-27 04:48 | 221352.7 | 840.0023 | 3 | 22 | 4.400413 | 2.717745 | 2.540255 | 2.921e-09 | 10.60507 | 9.777e-09
2018-02-27 04:50 | 221472.7 | 960.0015 | 3 | 22 | 4.400382 | 2.31601 | 2.623928 | 2.921e-09 | 10.97326 | 9.777e-09
2018-02-27 04:52 | 221592.6 | 1080.0008 | 3 | 22 | 4.400382 | 1.981026 | 2.695371 | 2.921e-09 | 11.28764 | 9.777e-09
2018-02-27 04:54 | 221712.6 | 1200.0002 | 3 | 22 | 4.400354 | 1.701118 | 2.75659 | 2.921e-09 | 11.55703 | 9.777e-09
2018-02-27 04:56 | 221832.7 | 1320.0019 | 3 | 22 | 4.400352 | 1.467552 | 2.809284 | 2.921e-09 | 11.7889 | 9.777e-09
2018-02-27 04:58 | 221952.6 | 1440.0004 | 3 | 22 | 4.400385 | 1.272961 | 2.854858 | 2.921e-09 | 11.98944 | 9.777e-09
2018-02-27 05:00 | 222072.6 | 1560.0002 | 3 | 22 | 4.400365 | 1.108503 | 2.894466 | 2.921e-09 | 12.16373 | 9.777e-09
2018-02-27 05:02 | 222192.7 | 1680.0015 | 3 | 22 | 4.400359 | 0.9710388 | 2.929062 | 2.921e-09 | 12.31597 | 9.777e-09
2018-02-27 05:04 | 222312.6 | 1800.001 | 3 | 22 | 4.400352 | 0.8547821 | 2.959431 | 2.921e-09 | 12.4496 | 9.777e-09
2018-02-27 05:06 | 222432.6 | 1920.0003 | 3 | 22 | 4.400355 | 0.7560329 | 2.986223 | 2.921e-09 | 12.56749 | 9.777e-09
2018-02-27 05:08 | 222552.6 | 2040.0001 | 3 | 22 | 4.400361 | 0.6715355 | 3.00997 | 2.921e-09 | 12.67199 | 9.777e-09
2018-02-27 05:10 | 222672.6 | 2160.0008 | 3 | 22 | 4.40035 | 0.5995159 | 3.031114 | 2.921e-09 | 12.76503 | 9.777e-09
2018-02-27 05:12 | 222792.6 | 2280.001 | 3 | 22 | 4.400344 | 0.5368176 | 3.050017 | 2.921e-09 | 12.84821 | 9.777e-09
2018-02-27 05:14 | 222912.7 | 2400.0014 | 3 | 22 | 4.400347 | 0.482996 | 3.066978 | 2.921e-09 | 12.92284 | 9.777e-09
2018-02-27 05:16 | 223032.7 | 2520.0013 | 3 | 22 | 4.400321 | 0.4350014 | 3.082247 | 2.921e-09 | 12.99003 | 9.777e-09
2018-02-27 05:18 | 223152.7 | 2640.0015 | 3 | 22 | 4.400308 | 0.3927822 | 3.096031 | 2.921e-09 | 13.05069 | 9.777e-09
2018-02-27 05:20 | 223272.7 | 2760.0016 | 3 | 22 | 4.400321 | 0.3563328 | 3.108506 | 2.921e-09 | 13.10558 | 9.777e-09
2018-02-27 05:22 | 223392.6 | 2880.0008 | 3 | 22 | 4.400266 | 0.3223019 | 3.119819 | 2.921e-09 | 13.15536 | 9.777e-09
2018-02-27 05:24 | 223512.6 | 3000.0002 | 3 | 22 | 4.400304 | 0.2937031 | 3.130095 | 2.921e-09 | 13.20058 | 9.777e-09
2018-02-27 05:26 | 223632.7 | 3120.002 | 3 | 22 | 4.400306 | 0.2678833 | 3.139447 | 2.921e-09 | 13.24173 | 9.777e-09
2018-02-27 05:28 | 223752.7 | 3240.0019 | 3 | 22 | 4.400291 | 0.2438812 | 3.147972 | 2.921e-09 | 13.27924 | 9.777e-09
2018-02-27 05:30 | 223872.6 | 3360.0004 | 3 | 22 | 4.400313 | 0.2230721 | 3.155753 | 2.921e-09 | 13.31348 | 9.777e-09
2018-02-27 05:32 | 223992.6 | 3480.0006 | 3 | 22 | 4.400273 | 0.203495 | 3.162863 | 2.921e-09 | 13.34477 | 9.777e-09
2018-02-27 05:34 | 224112.6 | 3600.0003 | 3 | 22 | 4.400291 | 0.1865864 | 3.16937 | 2.921e-09 | 13.3734 | 9.777e-09
2018-02-27 05:36 | 224232.7 | 3720.0033 | 3 | 22 | 4.400311 | 0.1713314 | 3.175329 | 2.921e-09 | 13.39962 | 9.777e-09
2018-02-27 05:38 | 224352.7 | 3840.0012 | 3 | 22 | 4.400318 | 0.157486 | 3.180789 | 2.921e-09 | 13.42365 | 9.777e-09
2018-02-27 05:40 | 224472.6 | 3960.0004 | 3 | 22 | 4.400272 | 0.1439304 | 3.185805 | 2.921e-09 | 13.44572 | 9.777e-09
2018-02-27 05:42 | 224592.6 | 4080.0005 | 3 | 22 | 4.400279 | 0.1322632 | 3.190413 | 2.921e-09 | 13.466 | 9.777e-09
2018-02-27 05:44 | 224712.7 | 4200.0015 | 3 | 22 | 4.400296 | 0.1220989 | 3.194647 | 2.921e-09 | 13.48463 | 9.777e-09
2018-02-27 05:46 | 224832.7 | 4320.0014 | 3 | 22 | 4.400284 | 0.1118069 | 3.198544 | 2.921e-09 | 13.50178 | 9.777e-09
2018-02-27 05:48 | 224952.6 | 4440.0008 | 3 | 22 | 4.400271 | 0.1031475 | 3.202122 | 2.921e-09 | 13.51752 | 9.777e-09
2018-02-27 05:50 | 225072.7 | 4560.0016 | 3 | 22 | 4.400294 | 0.09517479 | 3.205426 | 2.921e-09 | 13.53206 | 9.777e-09
2018-02-27 05:52 | 225192.6 | 4680.0002 | 3 | 22 | 4.400235 | 0.08703804 | 3.20846 | 2.921e-09 | 13.54541 | 9.777e-09
2018-02-27 05:54 | 225300.9 | 4788.2823 | 3 | 22 | 4.400279 | 0.0814991 | 3.211009 | 2.921e-09 | 13.55663 | 9.777e-09
2018-02-27 05:56 | 225421 | 120.0003 | 4 | 22 | 4.393652 | 0 | 3.211009 | 2.921e-09 | 13.55663 | 9.777e-09
2018-02-27 05:58 | 225541 | 240.0011 | 4 | 22 | 4.393064 | 0 | 3.211009 | 2.921e-09 | 13.55663 | 9.777e-09
2018-02-27 05:59 | 225601 | 300.0041 | 4 | 22 | 4.392843 | 0 | 3.211009 | 2.921e-09 | 13.55663 | 9.777e-09
2018-02-27 06:01 | 225721.1 | 120.0022 | 5 | 22 | 4.122739 | -3.260074 | 3.211009 | 0.1086556 | 13.55663 | 0.4511172
2018-02-27 06:03 | 225841.1 | 240.0006 | 5 | 22 | 4.083347 | -3.260074 | 3.211009 | 0.2173118 | 13.55663 | 0.896929
2018-02-27 06:05 | 225961.1 | 360.0022 | 5 | 22 | 4.043488 | -3.260077 | 3.211009 | 0.3259723 | 13.55663 | 1.338473
2018-02-27 06:07 | 226081.1 | 480.0023 | 5 | 22 | 4.002753 | -3.26003 | 3.211009 | 0.4346308 | 13.55663 | 1.775622
2018-02-27 06:09 | 226201.1 | 600.0014 | 5 | 22 | 3.961946 | -3.260044 | 3.211009 | 0.5432895 | 13.55663 | 2.208334
2018-02-27 06:11 | 226321.1 | 720.0005 | 5 | 22 | 3.921828 | -3.260025 | 3.211009 | 0.6519417 | 13.55663 | 2.636619
2018-02-27 06:13 | 226441.1 | 840.0015 | 5 | 22 | 3.882992 | -3.260053 | 3.211009 | 0.7606015 | 13.55663 | 3.060641
2018-02-27 06:15 | 226561.1 | 960.0015 | 5 | 22 | 3.845716 | -3.260042 | 3.211009 | 0.869253 | 13.55663 | 3.480494
2018-02-27 06:17 | 226681.1 | 1080.0023 | 5 | 22 | 3.810195 | -3.260055 | 3.211009 | 0.977922 | 13.55663 | 3.896457
2018-02-27 06:19 | 226801.1 | 1200.0015 | 5 | 22 | 3.776386 | -3.260053 | 3.211009 | 1.086574 | 13.55663 | 4.308591
2018-02-27 06:21 | 226921.1 | 1320.0007 | 5 | 22 | 3.744369 | -3.260021 | 3.211009 | 1.195236 | 13.55663 | 4.717181
2018-02-27 06:23 | 227041.1 | 1440.0032 | 5 | 22 | 3.714224 | -3.260011 | 3.211009 | 1.3039 | 13.55663 | 5.122405
2018-02-27 06:25 | 227161.1 | 1560.0009 | 5 | 22 | 3.685946 | -3.260051 | 3.211009 | 1.412552 | 13.55663 | 5.524408
2018-02-27 06:27 | 227281.1 | 1680.0008 | 5 | 22 | 3.659513 | -3.260048 | 3.211009 | 1.52122 | 13.55663 | 5.923502
2018-02-27 06:29 | 227401.1 | 1800.0016 | 5 | 22 | 3.63477 | -3.260023 | 3.211009 | 1.629871 | 13.55663 | 6.319751
2018-02-27 06:31 | 227521.1 | 1920.0008 | 5 | 22 | 3.611846 | -3.260021 | 3.211009 | 1.738546 | 13.55663 | 6.713494
2018-02-27 06:33 | 227641.1 | 2040.0008 | 5 | 22 | 3.590794 | -3.260056 | 3.211009 | 1.847201 | 13.55663 | 7.104777
2018-02-27 06:35 | 227761.1 | 2160.0009 | 5 | 22 | 3.571639 | -3.260048 | 3.211009 | 1.955868 | 13.55663 | 7.493924
2018-02-27 06:37 | 227881.1 | 2280.0009 | 5 | 22 | 3.554269 | -3.260094 | 3.211009 | 2.06453 | 13.55663 | 7.881065
2018-02-27 06:39 | 228001.1 | 2400.0016 | 5 | 22 | 3.538362 | -3.260088 | 3.211009 | 2.173187 | 13.55663 | 8.266388
2018-02-27 06:41 | 228121.1 | 2520.0016 | 5 | 22 | 3.523395 | -3.26006 | 3.211009 | 2.281847 | 13.55663 | 8.650046
2018-02-27 06:43 | 228241.1 | 2640.0017 | 5 | 22 | 3.508868 | -3.260071 | 3.211009 | 2.390504 | 13.55663 | 9.032098
2018-02-27 06:45 | 228361.1 | 2760.0002 | 5 | 22 | 3.494056 | -3.260074 | 3.211009 | 2.499167 | 13.55663 | 9.412581
2018-02-27 06:47 | 228481.1 | 2880.0009 | 5 | 22 | 3.477755 | -3.260065 | 3.211009 | 2.607829 | 13.55663 | 9.791388
2018-02-27 06:49 | 228601.1 | 3000.0002 | 5 | 22 | 3.457653 | -3.260077 | 3.211009 | 2.716493 | 13.55663 | 10.16825
2018-02-27 06:51 | 228721.1 | 3120.0011 | 5 | 22 | 3.429318 | -3.260092 | 3.211009 | 2.825152 | 13.55663 | 10.54251
2018-02-27 06:53 | 228841.1 | 3240.0019 | 5 | 22 | 3.389483 | -3.260092 | 3.211009 | 2.93381 | 13.55663 | 10.9131
2018-02-27 06:55 | 228961.1 | 3360.0011 | 5 | 22 | 3.326074 | -3.260051 | 3.211009 | 3.042467 | 13.55663 | 11.27827
2018-02-27 06:57 | 229081.1 | 3480.0003 | 5 | 22 | 3.192255 | -3.260067 | 3.211009 | 3.151126 | 13.55663 | 11.63358
2018-02-27 06:58 | 229145.5 | 3544.3994 | 5 | 22 | 2.999986 | -3.260044 | 3.211009 | 3.209437 | 13.55663 | 11.81502
2018-02-27 07:00 | 229265.5 | 120.001 | 6 | 22 | 3.334627 | 0 | 3.211009 | 3.209437 | 13.55663 | 11.81502
2018-02-27 07:02 | 229385.5 | 240.0001 | 6 | 22 | 3.344587 | 0 | 3.211009 | 3.209437 | 13.55663 | 11.81502
2018-02-27 07:03 | 229445.5 | 300.0047 | 6 | 22 | 3.347519 | 0 | 3.211009 | 3.209437 | 13.55663 | 11.81502
2018-02-27 07:03 | 229445.6 | 0.0048 | 7 | 23 | 3.347395 | 0 | 0 | 0 | 0 | 0
2018-02-27 07:05 | 229565.6 | 120.0011 | 2 | 23 | 4.001645 | 4.889925 | 0.1622987 | 1.297e-09 | 0.6299525 | 4.342e-09
2018-02-27 07:07 | 229685.6 | 240.0018 | 2 | 23 | 4.04582 | 4.889912 | 0.3252771 | 1.297e-09 | 1.285994 | 4.342e-09
2018-02-27 07:09 | 229805.6 | 360.0013 | 2 | 23 | 4.082669 | 4.889996 | 0.4882569 | 1.297e-09 | 1.948496 | 4.342e-09
2018-02-27 07:11 | 229925.6 | 480.0007 | 2 | 23 | 4.112662 | 4.889975 | 0.6512437 | 1.297e-09 | 2.616422 | 4.342e-09
2018-02-27 07:13 | 230045.6 | 600.001 | 2 | 23 | 4.138445 | 4.889931 | 0.8142249 | 1.297e-09 | 3.288864 | 4.342e-09
2018-02-27 07:15 | 230165.6 | 720.0017 | 2 | 23 | 4.161451 | 4.889954 | 0.9772073 | 1.297e-09 | 3.965241 | 4.342e-09
2018-02-27 07:17 | 230285.6 | 840.001 | 2 | 23 | 4.185694 | 4.889959 | 1.140191 | 1.297e-09 | 4.645432 | 4.342e-09
2018-02-27 07:19 | 230405.6 | 960.0002 | 2 | 23 | 4.200388 | 4.696177 | 1.301681 | 1.297e-09 | 5.323077 | 4.342e-09
2018-02-27 07:21 | 230525.6 | 1080.0005 | 2 | 23 | 4.200391 | 4.301134 | 1.4516 | 1.297e-09 | 5.952794 | 4.342e-09
2018-02-27 07:23 | 230645.6 | 1200.0011 | 2 | 23 | 4.200397 | 3.910118 | 1.58842 | 1.297e-09 | 6.527494 | 4.342e-09
2018-02-27 07:25 | 230765.6 | 1320 | 2 | 23 | 4.200399 | 3.521091 | 1.712236 | 1.297e-09 | 7.047566 | 4.342e-09
2018-02-27 07:27 | 230848.2 | 1402.5239 | 2 | 23 | 4.200406 | 3.259985 | 1.789931 | 1.297e-09 | 7.373916 | 4.342e-09
2018-02-27 07:29 | 230968.2 | 120.0021 | 3 | 23 | 4.226409 | 3.259899 | 1.898142 | 1.297e-09 | 7.829747 | 4.342e-09
2018-02-27 07:31 | 231088.2 | 240.0024 | 3 | 23 | 4.256739 | 3.259859 | 2.006792 | 1.297e-09 | 8.29057 | 4.342e-09
2018-02-27 07:33 | 231208.2 | 360.0016 | 3 | 23 | 4.28968 | 3.259897 | 2.115445 | 1.297e-09 | 8.754845 | 4.342e-09
2018-02-27 07:35 | 231328.2 | 480.0033 | 3 | 23 | 4.325056 | 3.25989 | 2.224098 | 1.297e-09 | 9.222834 | 4.342e-09
2018-02-27 07:37 | 231448.2 | 600.0009 | 3 | 23 | 4.362693 | 3.259916 | 2.33275 | 1.297e-09 | 9.694783 | 4.342e-09
2018-02-27 07:39 | 231568.2 | 720.0027 | 3 | 23 | 4.400417 | 3.224916 | 2.441372 | 1.297e-09 | 10.17079 | 4.342e-09
2018-02-27 07:41 | 231688.2 | 840.0002 | 3 | 23 | 4.400388 | 2.715887 | 2.539809 | 1.297e-09 | 10.60396 | 4.342e-09
2018-02-27 07:43 | 231808.2 | 960.0009 | 3 | 23 | 4.400389 | 2.314692 | 2.623439 | 1.297e-09 | 10.97196 | 4.342e-09
2018-02-27 07:45 | 231928.2 | 1080.0007 | 3 | 23 | 4.400379 | 1.979757 | 2.694834 | 1.297e-09 | 11.28613 | 4.342e-09
2018-02-27 07:47 | 232048.2 | 1200.0001 | 3 | 23 | 4.400388 | 1.700661 | 2.756023 | 1.297e-09 | 11.55538 | 4.342e-09
2018-02-27 07:49 | 232168.2 | 1320.0002 | 3 | 23 | 4.400372 | 1.466925 | 2.808692 | 1.297e-09 | 11.78715 | 4.342e-09
2018-02-27 07:51 | 232288.2 | 1440.0009 | 3 | 23 | 4.400379 | 1.271753 | 2.854232 | 1.297e-09 | 11.98754 | 4.342e-09
2018-02-27 07:53 | 232408.2 | 1560.0011 | 3 | 23 | 4.400374 | 1.108044 | 2.893805 | 1.297e-09 | 12.16167 | 4.342e-09
2018-02-27 07:55 | 232528.2 | 1680.0011 | 3 | 23 | 4.400338 | 0.9701214 | 2.92837 | 1.297e-09 | 12.31377 | 4.342e-09
2018-02-27 07:57 | 232648.2 | 1800.0019 | 3 | 23 | 4.400337 | 0.8536797 | 2.95871 | 1.297e-09 | 12.44728 | 4.342e-09
2018-02-27 07:59 | 232768.2 | 1920.0011 | 3 | 23 | 4.400367 | 0.7555523 | 2.985479 | 1.297e-09 | 12.56507 | 4.342e-09
2018-02-27 08:01 | 232888.2 | 2040.0013 | 3 | 23 | 4.400331 | 0.6710186 | 3.00921 | 1.297e-09 | 12.6695 | 4.342e-09
2018-02-27 08:03 | 233008.2 | 2160.0004 | 3 | 23 | 4.400357 | 0.5990658 | 3.030342 | 1.297e-09 | 12.76249 | 4.342e-09
2018-02-27 08:05 | 233128.2 | 2280.0014 | 3 | 23 | 4.400351 | 0.5369968 | 3.049242 | 1.297e-09 | 12.84565 | 4.342e-09
2018-02-27 08:07 | 233248.2 | 2400.0015 | 3 | 23 | 4.400317 | 0.4821491 | 3.066201 | 1.297e-09 | 12.92027 | 4.342e-09
2018-02-27 08:09 | 233368.2 | 2520.0014 | 3 | 23 | 4.400329 | 0.4349155 | 3.081466 | 1.297e-09 | 12.98745 | 4.342e-09
2018-02-27 08:11 | 233488.2 | 2640.0008 | 3 | 23 | 4.40029 | 0.3924465 | 3.095245 | 1.297e-09 | 13.04808 | 4.342e-09
2018-02-27 08:13 | 233608.2 | 2760.0019 | 3 | 23 | 4.400294 | 0.3553333 | 3.107709 | 1.297e-09 | 13.10293 | 4.342e-09
2018-02-27 08:15 | 233728.2 | 2880.0025 | 3 | 23 | 4.400291 | 0.3222733 | 3.119013 | 1.297e-09 | 13.15267 | 4.342e-09
2018-02-27 08:17 | 233848.2 | 3000.0021 | 3 | 23 | 4.400337 | 0.294014 | 3.129277 | 1.297e-09 | 13.19783 | 4.342e-09
2018-02-27 08:19 | 233968.2 | 3120.0012 | 3 | 23 | 4.400262 | 0.2667637 | 3.138613 | 1.297e-09 | 13.23891 | 4.342e-09
2018-02-27 08:21 | 234088.2 | 3240.0013 | 3 | 23 | 4.400279 | 0.2430973 | 3.147123 | 1.297e-09 | 13.27636 | 4.342e-09
2018-02-27 08:23 | 234208.2 | 3360.0013 | 3 | 23 | 4.40031 | 0.2227287 | 3.154888 | 1.297e-09 | 13.31053 | 4.342e-09
2018-02-27 08:25 | 234328.2 | 3480.0003 | 3 | 23 | 4.400324 | 0.203968 | 3.161984 | 1.297e-09 | 13.34175 | 4.342e-09
2018-02-27 08:27 | 234448.2 | 3600.0001 | 3 | 23 | 4.400286 | 0.1858082 | 3.168467 | 1.297e-09 | 13.37028 | 4.342e-09
2018-02-27 08:29 | 234568.2 | 3720.0012 | 3 | 23 | 4.400305 | 0.1705208 | 3.17441 | 1.297e-09 | 13.39643 | 4.342e-09
2018-02-27 08:31 | 234688.2 | 3840.0009 | 3 | 23 | 4.400292 | 0.1563148 | 3.179861 | 1.297e-09 | 13.42042 | 4.342e-09
2018-02-27 08:33 | 234808.2 | 3960.0004 | 3 | 23 | 4.400291 | 0.1439457 | 3.184861 | 1.297e-09 | 13.44242 | 4.342e-09
2018-02-27 08:35 | 234928.2 | 4080.0005 | 3 | 23 | 4.400306 | 0.1322536 | 3.189452 | 1.297e-09 | 13.46262 | 4.342e-09
2018-02-27 08:37 | 235048.2 | 4200.0019 | 3 | 23 | 4.400283 | 0.1213379 | 3.193673 | 1.297e-09 | 13.48119 | 4.342e-09
2018-02-27 08:39 | 235168.2 | 4320.0016 | 3 | 23 | 4.400284 | 0.1118584 | 3.197552 | 1.297e-09 | 13.49826 | 4.342e-09
2018-02-27 08:41 | 235288.2 | 4440.003 | 3 | 23 | 4.400263 | 0.1027985 | 3.201121 | 1.297e-09 | 13.51396 | 4.342e-09
2018-02-27 08:43 | 235408.2 | 4560.0014 | 3 | 23 | 4.40031 | 0.09551239 | 3.204417 | 1.297e-09 | 13.52847 | 4.342e-09
2018-02-27 08:45 | 235528.2 | 4680.0024 | 3 | 23 | 4.40026 | 0.08741188 | 3.207459 | 1.297e-09 | 13.54185 | 4.342e-09
2018-02-27 08:46 | 235645.7 | 4797.5096 | 3 | 23 | 4.400308 | 0.08149719 | 3.21021 | 1.297e-09 | 13.55396 | 4.342e-09
2018-02-27 08:48 | 235765.7 | 120.0008 | 4 | 23 | 4.393695 | 0 | 3.21021 | 1.297e-09 | 13.55396 | 4.342e-09
2018-02-27 08:50 | 235885.7 | 240.0001 | 4 | 23 | 4.393107 | 0 | 3.21021 | 1.297e-09 | 13.55396 | 4.342e-09
2018-02-27 08:51 | 235945.7 | 300.0041 | 4 | 23 | 4.392902 | 0 | 3.21021 | 1.297e-09 | 13.55396 | 4.342e-09
2018-02-27 08:53 | 236065.8 | 120.001 | 5 | 23 | 4.12222 | -3.260098 | 3.21021 | 0.1086524 | 13.55396 | 0.4510574
2018-02-27 08:55 | 236185.8 | 240.0005 | 5 | 23 | 4.082774 | -3.260134 | 3.21021 | 0.2173135 | 13.55396 | 0.8968292
2018-02-27 08:57 | 236305.8 | 360.0016 | 5 | 23 | 4.042858 | -3.260094 | 3.21021 | 0.3259749 | 13.55396 | 1.338311
2018-02-27 08:59 | 236425.8 | 480.0011 | 5 | 23 | 4.002097 | -3.260088 | 3.21021 | 0.4346379 | 13.55396 | 1.775411
2018-02-27 09:01 | 236545.8 | 600.0009 | 5 | 23 | 3.96128 | -3.260113 | 3.21021 | 0.5432931 | 13.55396 | 2.20804
2018-02-27 09:03 | 236665.8 | 720.0023 | 5 | 23 | 3.921153 | -3.260092 | 3.21021 | 0.6519543 | 13.55396 | 2.636288
2018-02-27 09:05 | 236785.8 | 840.0011 | 5 | 23 | 3.882311 | -3.260115 | 3.21021 | 0.7606171 | 13.55396 | 3.060248
2018-02-27 09:07 | 236905.8 | 960.0021 | 5 | 23 | 3.845033 | -3.260063 | 3.21021 | 0.8692746 | 13.55396 | 3.480051
2018-02-27 09:09 | 237025.8 | 1080.0022 | 5 | 23 | 3.809456 | -3.260111 | 3.21021 | 0.9779291 | 13.55396 | 3.895882
2018-02-27 09:11 | 237145.8 | 1200.0012 | 5 | 23 | 3.775658 | -3.260113 | 3.21021 | 1.086583 | 13.55396 | 4.30794
2018-02-27 09:13 | 237265.8 | 1320.0011 | 5 | 23 | 3.743629 | -3.260044 | 3.21021 | 1.19524 | 13.55396 | 4.716435
2018-02-27 09:15 | 237385.8 | 1440.0006 | 5 | 23 | 3.713504 | -3.260063 | 3.21021 | 1.303892 | 13.55396 | 5.121535
2018-02-27 09:17 | 237505.8 | 1560.0007 | 5 | 23 | 3.685195 | -3.260063 | 3.21021 | 1.412551 | 13.55396 | 5.523487
2018-02-27 09:19 | 237625.8 | 1680.0008 | 5 | 23 | 3.658702 | -3.260028 | 3.21021 | 1.521206 | 13.55396 | 5.922445
2018-02-27 09:21 | 237745.8 | 1800.0008 | 5 | 23 | 3.633961 | -3.260032 | 3.21021 | 1.62986 | 13.55396 | 6.318616
2018-02-27 09:23 | 237865.8 | 1920.0016 | 5 | 23 | 3.610998 | -3.260034 | 3.21021 | 1.738525 | 13.55396 | 6.712236
2018-02-27 09:25 | 237985.8 | 2040.0016 | 5 | 23 | 3.589954 | -3.260069 | 3.21021 | 1.847181 | 13.55396 | 7.103433
2018-02-27 09:27 | 238105.8 | 2160.0001 | 5 | 23 | 3.570825 | -3.260042 | 3.21021 | 1.955835 | 13.55396 | 7.492441
2018-02-27 09:29 | 238225.8 | 2280.0001 | 5 | 23 | 3.553464 | -3.260032 | 3.21021 | 2.064492 | 13.55396 | 7.879476
2018-02-27 09:31 | 238345.8 | 2400.0018 | 5 | 23 | 3.537582 | -3.260055 | 3.21021 | 2.173151 | 13.55396 | 8.264717
2018-02-27 09:33 | 238465.8 | 2520.0003 | 5 | 23 | 3.52262 | -3.260051 | 3.21021 | 2.28181 | 13.55396 | 8.648288
2018-02-27 09:35 | 238585.8 | 2640.0016 | 5 | 23 | 3.508048 | -3.260069 | 3.21021 | 2.390472 | 13.55396 | 9.030272
2018-02-27 09:37 | 238705.8 | 2760.0008 | 5 | 23 | 3.493303 | -3.260048 | 3.21021 | 2.499128 | 13.55396 | 9.410645
2018-02-27 09:39 | 238825.8 | 2880.0004 | 5 | 23 | 3.477061 | -3.260111 | 3.21021 | 2.60778 | 13.55396 | 9.789337
2018-02-27 09:41 | 238945.8 | 3000.0017 | 5 | 23 | 3.457018 | -3.260088 | 3.21021 | 2.716446 | 13.55396 | 10.16614
2018-02-27 09:43 | 239065.8 | 3120.0011 | 5 | 23 | 3.428796 | -3.260053 | 3.21021 | 2.825101 | 13.55396 | 10.54032
2018-02-27 09:45 | 239185.8 | 3240.0002 | 5 | 23 | 3.388836 | -3.260117 | 3.21021 | 2.933758 | 13.55396 | 10.91084
2018-02-27 09:47 | 239305.8 | 3360.0008 | 5 | 23 | 3.325093 | -3.260129 | 3.21021 | 3.042415 | 13.55396 | 11.27592
2018-02-27 09:49 | 239425.8 | 3480.0003 | 5 | 23 | 3.189893 | -3.260081 | 3.21021 | 3.151075 | 13.55396 | 11.63108
2018-02-27 09:51 | 239489.2 | 3543.3508 | 5 | 23 | 2.999985 | -3.260113 | 3.21021 | 3.208438 | 13.55396 | 11.80948
2018-02-27 09:53 | 239609.2 | 120.0013 | 6 | 23 | 3.335959 | 0 | 3.21021 | 3.208438 | 13.55396 | 11.80948
2018-02-27 09:55 | 239729.2 | 240.0023 | 6 | 23 | 3.345975 | 0 | 3.21021 | 3.208438 | 13.55396 | 11.80948
2018-02-27 09:56 | 239789.2 | 300.0038 | 6 | 23 | 3.348896 | 0 | 3.21021 | 3.208438 | 13.55396 | 11.80948
2018-02-27 09:56 | 239789.2 | 0.004 | 7 | 24 | 3.348966 | 0 | 0 | 0 | 0 | 0
2018-02-27 09:58 | 239909.3 | 120.0024 | 2 | 24 | 4.002736 | 4.89003 | 0.1622956 | 4.5e-11 | 0.6301613 | 1.52e-10
2018-02-27 10:00 | 240029.3 | 240.0017 | 2 | 24 | 4.046761 | 4.889971 | 0.325278 | 4.5e-11 | 1.286376 | 1.52e-10
2018-02-27 10:02 | 240149.3 | 360.0004 | 2 | 24 | 4.083603 | 4.889997 | 0.4882608 | 4.5e-11 | 1.949046 | 1.52e-10
2018-02-27 10:04 | 240269.3 | 480.0014 | 2 | 24 | 4.113585 | 4.889935 | 0.6512445 | 4.5e-11 | 2.617113 | 1.52e-10
2018-02-27 10:06 | 240389.3 | 600.0015 | 2 | 24 | 4.139291 | 4.889963 | 0.8142236 | 4.5e-11 | 3.289686 | 1.52e-10
2018-02-27 10:08 | 240509.3 | 720.0008 | 2 | 24 | 4.162288 | 4.889996 | 0.9772148 | 4.5e-11 | 3.966237 | 1.52e-10
2018-02-27 10:10 | 240629.3 | 840.0012 | 2 | 24 | 4.186626 | 4.890028 | 1.140193 | 4.5e-11 | 4.646546 | 1.52e-10
2018-02-27 10:12 | 240749.3 | 960.0014 | 2 | 24 | 4.20039 | 4.683132 | 1.301464 | 4.5e-11 | 5.323356 | 1.52e-10
2018-02-27 10:14 | 240869.3 | 1080.0012 | 2 | 24 | 4.200367 | 4.290342 | 1.450981 | 4.5e-11 | 5.951383 | 1.52e-10
2018-02-27 10:16 | 240989.3 | 1200.0003 | 2 | 24 | 4.200394 | 3.900545 | 1.587495 | 4.5e-11 | 6.524798 | 1.52e-10
2018-02-27 10:18 | 241109.3 | 1320 | 2 | 24 | 4.200387 | 3.512976 | 1.711026 | 4.5e-11 | 7.043676 | 1.52e-10
2018-02-27 10:19 | 241189.6 | 1400.2746 | 2 | 24 | 4.200387 | 3.259991 | 1.786523 | 4.5e-11 | 7.360789 | 1.52e-10
2018-02-27 10:21 | 241309.6 | 120.0024 | 3 | 24 | 4.226357 | 3.259918 | 1.894736 | 4.5e-11 | 7.816626 | 1.52e-10
2018-02-27 10:23 | 241429.6 | 240.0014 | 3 | 24 | 4.256675 | 3.259956 | 2.003386 | 4.5e-11 | 8.277443 | 1.52e-10
2018-02-27 10:25 | 241549.6 | 360.002 | 3 | 24 | 4.289611 | 3.25993 | 2.11204 | 4.5e-11 | 8.741712 | 1.52e-10
2018-02-27 10:27 | 241669.6 | 480.0001 | 3 | 24 | 4.324963 | 3.259945 | 2.220693 | 4.5e-11 | 9.20969 | 1.52e-10
2018-02-27 10:29 | 241789.6 | 600.0019 | 3 | 24 | 4.362646 | 3.25989 | 2.329348 | 4.5e-11 | 9.681648 | 1.52e-10
2018-02-27 10:31 | 241909.6 | 720.0013 | 3 | 24 | 4.400405 | 3.226179 | 2.437979 | 4.5e-11 | 10.15769 | 1.52e-10
2018-02-27 10:33 | 242029.6 | 840.0017 | 3 | 24 | 4.400395 | 2.717764 | 2.536477 | 4.5e-11 | 10.59112 | 1.52e-10
2018-02-27 10:35 | 242149.6 | 960.0026 | 3 | 24 | 4.400392 | 2.316282 | 2.620167 | 4.5e-11 | 10.95939 | 1.52e-10
2018-02-27 10:37 | 242269.6 | 1080.0025 | 3 | 24 | 4.400355 | 1.9809 | 2.691617 | 4.5e-11 | 11.2738 | 1.52e-10
2018-02-27 10:39 | 242389.6 | 1200.0009 | 3 | 24 | 4.400379 | 1.702005 | 2.752856 | 4.5e-11 | 11.54328 | 1.52e-10
2018-02-27 10:41 | 242509.6 | 1320.0011 | 3 | 24 | 4.40037 | 1.468588 | 2.805572 | 4.5e-11 | 11.77524 | 1.52e-10
2018-02-27 10:43 | 242629.6 | 1440.0005 | 3 | 24 | 4.400355 | 1.272945 | 2.851161 | 4.5e-11 | 11.97585 | 1.52e-10
2018-02-27 10:45 | 242749.6 | 1560.0005 | 3 | 24 | 4.400361 | 1.109421 | 2.89078 | 4.5e-11 | 12.15019 | 1.52e-10
2018-02-27 10:47 | 242869.6 | 1680.0007 | 3 | 24 | 4.400373 | 0.9720974 | 2.925388 | 4.5e-11 | 12.30247 | 1.52e-10
2018-02-27 10:49 | 242989.6 | 1800.0001 | 3 | 24 | 4.400339 | 0.8554993 | 2.955774 | 4.5e-11 | 12.43618 | 1.52e-10
2018-02-27 10:51 | 243109.6 | 1920.002 | 3 | 24 | 4.400334 | 0.7563477 | 2.982594 | 4.5e-11 | 12.5542 | 1.52e-10
2018-02-27 10:53 | 243229.6 | 2040 | 3 | 24 | 4.40034 | 0.672699 | 3.006368 | 4.5e-11 | 12.65882 | 1.52e-10
2018-02-27 10:55 | 243349.6 | 2160.0004 | 3 | 24 | 4.40031 | 0.600153 | 3.02755 | 4.5e-11 | 12.75203 | 1.52e-10
2018-02-27 10:57 | 243469.6 | 2280.0022 | 3 | 24 | 4.400312 | 0.5377159 | 3.046498 | 4.5e-11 | 12.8354 | 1.52e-10
2018-02-27 10:59 | 243589.6 | 2400.0006 | 3 | 24 | 4.400314 | 0.4837894 | 3.06351 | 4.5e-11 | 12.91026 | 1.52e-10
2018-02-27 11:01 | 243709.6 | 2520.0006 | 3 | 24 | 4.400331 | 0.4364052 | 3.078836 | 4.5e-11 | 12.9777 | 1.52e-10
2018-02-27 11:03 | 243829.6 | 2640.0003 | 3 | 24 | 4.400324 | 0.3950424 | 3.092681 | 4.5e-11 | 13.03862 | 1.52e-10
2018-02-27 11:05 | 243949.6 | 2760.0017 | 3 | 24 | 4.400304 | 0.3580303 | 3.105215 | 4.5e-11 | 13.09377 | 1.52e-10
2018-02-27 11:07 | 244069.6 | 2880.0008 | 3 | 24 | 4.400345 | 0.3256207 | 3.116592 | 4.5e-11 | 13.14384 | 1.52e-10
2018-02-27 11:09 | 244189.6 | 3000.0013 | 3 | 24 | 4.400333 | 0.2960987 | 3.126933 | 4.5e-11 | 13.18934 | 1.52e-10
2018-02-27 11:11 | 244309.6 | 3120.0001 | 3 | 24 | 4.400309 | 0.2697372 | 3.136351 | 4.5e-11 | 13.23078 | 1.52e-10
2018-02-27 11:13 | 244429.6 | 3240.0012 | 3 | 24 | 4.400339 | 0.2467346 | 3.14494 | 4.5e-11 | 13.26858 | 1.52e-10
2018-02-27 11:15 | 244549.6 | 3360.0005 | 3 | 24 | 4.400321 | 0.2252083 | 3.152781 | 4.5e-11 | 13.30308 | 1.52e-10
2018-02-27 11:17 | 244669.6 | 3480.0008 | 3 | 24 | 4.40028 | 0.2055225 | 3.159951 | 4.5e-11 | 13.33463 | 1.52e-10
2018-02-27 11:19 | 244789.6 | 3600.0005 | 3 | 24 | 4.40029 | 0.1884003 | 3.166517 | 4.5e-11 | 13.36352 | 1.52e-10
2018-02-27 11:21 | 244909.6 | 3720.0008 | 3 | 24 | 4.400278 | 0.1727314 | 3.172528 | 4.5e-11 | 13.38997 | 1.52e-10
2018-02-27 11:23 | 245029.6 | 3840.0022 | 3 | 24 | 4.400305 | 0.1587601 | 3.178047 | 4.5e-11 | 13.41426 | 1.52e-10
2018-02-27 11:25 | 245149.6 | 3960.0007 | 3 | 24 | 4.400276 | 0.1454487 | 3.183106 | 4.5e-11 | 13.43652 | 1.52e-10
2018-02-27 11:27 | 245269.6 | 4080.0007 | 3 | 24 | 4.400318 | 0.1341209 | 3.187761 | 4.5e-11 | 13.457 | 1.52e-10
2018-02-27 11:29 | 245389.6 | 4200.0011 | 3 | 24 | 4.400285 | 0.1231403 | 3.19203 | 4.5e-11 | 13.47579 | 1.52e-10
2018-02-27 11:31 | 245509.6 | 4320.0019 | 3 | 24 | 4.400259 | 0.1132126 | 3.19596 | 4.5e-11 | 13.49308 | 1.52e-10
2018-02-27 11:33 | 245629.6 | 4440.0018 | 3 | 24 | 4.400271 | 0.1042442 | 3.199579 | 4.5e-11 | 13.509 | 1.52e-10
2018-02-27 11:35 | 245749.6 | 4560.001 | 3 | 24 | 4.400282 | 0.09623146 | 3.202915 | 4.5e-11 | 13.52368 | 1.52e-10
2018-02-27 11:37 | 245869.6 | 4680.0007 | 3 | 24 | 4.400257 | 0.08860588 | 3.205989 | 4.5e-11 | 13.53721 | 1.52e-10
2018-02-27 11:39 | 245979.8 | 4790.2432 | 3 | 24 | 4.400206 | 0.0814991 | 3.208583 | 4.5e-11 | 13.54862 | 1.52e-10
2018-02-27 11:41 | 246099.9 | 120.001 | 4 | 24 | 4.393583 | 0 | 3.208583 | 4.5e-11 | 13.54862 | 1.52e-10
2018-02-27 11:43 | 246219.9 | 240.0002 | 4 | 24 | 4.392968 | 0 | 3.208583 | 4.5e-11 | 13.54862 | 1.52e-10
2018-02-27 11:44 | 246279.9 | 300.0042 | 4 | 24 | 4.392748 | 0 | 3.208583 | 4.5e-11 | 13.54862 | 1.52e-10
2018-02-27 11:46 | 246400 | 120.0018 | 5 | 24 | 4.121688 | -3.260141 | 3.208583 | 0.108658 | 13.54862 | 0.4510285
2018-02-27 11:48 | 246520 | 240.0023 | 5 | 24 | 4.082191 | -3.260129 | 3.208583 | 0.2173156 | 13.54862 | 0.8967242
2018-02-27 11:50 | 246640 | 360.0016 | 5 | 24 | 4.042261 | -3.260081 | 3.208583 | 0.3259774 | 13.54862 | 1.33814
2018-02-27 11:52 | 246760 | 480.0019 | 5 | 24 | 4.001466 | -3.26015 | 3.208583 | 0.4346406 | 13.54862 | 1.775173
2018-02-27 11:54 | 246880 | 600.0011 | 5 | 24 | 3.960632 | -3.260141 | 3.208583 | 0.5433028 | 13.54862 | 2.207759
2018-02-27 11:56 | 247000 | 720.0012 | 5 | 24 | 3.920536 | -3.260102 | 3.208583 | 0.651961 | 13.54862 | 2.635927
2018-02-27 11:58 | 247120 | 840.0003 | 5 | 24 | 3.881676 | -3.2601 | 3.208583 | 0.7606188 | 13.54862 | 3.059798
2018-02-27 12:00 | 247240 | 960.0021 | 5 | 24 | 3.844402 | -3.260146 | 3.208583 | 0.8692852 | 13.54862 | 3.479566
2018-02-27 12:02 | 247360 | 1080.0005 | 5 | 24 | 3.808808 | -3.260132 | 3.208583 | 0.9779431 | 13.54862 | 3.895342
2018-02-27 12:04 | 247480 | 1200.0008 | 5 | 24 | 3.775026 | -3.260079 | 3.208583 | 1.086605 | 13.54862 | 4.307365
2018-02-27 12:06 | 247600 | 1320.001 | 5 | 24 | 3.74297 | -3.26009 | 3.208583 | 1.195268 | 13.54862 | 4.71581
2018-02-27 12:08 | 247720 | 1440.0009 | 5 | 24 | 3.712769 | -3.260144 | 3.208583 | 1.303925 | 13.54862 | 5.120852
2018-02-27 12:10 | 247840 | 1560.002 | 5 | 24 | 3.684446 | -3.260074 | 3.208583 | 1.412582 | 13.54862 | 5.522711
2018-02-27 12:12 | 247960 | 1680.0016 | 5 | 24 | 3.657862 | -3.260117 | 3.208583 | 1.521239 | 13.54862 | 5.921593
2018-02-27 12:14 | 248080 | 1800.001 | 5 | 24 | 3.633038 | -3.260092 | 3.208583 | 1.629898 | 13.54862 | 6.317686
2018-02-27 12:16 | 248200 | 1920.0023 | 5 | 24 | 3.610003 | -3.260077 | 3.208583 | 1.738554 | 13.54862 | 6.711171
2018-02-27 12:18 | 248320 | 2040.0009 | 5 | 24 | 3.588954 | -3.260058 | 3.208583 | 1.847214 | 13.54862 | 7.102272
2018-02-27 12:20 | 248440 | 2160.0011 | 5 | 24 | 3.569734 | -3.260081 | 3.208583 | 1.955874 | 13.54862 | 7.491187
2018-02-27 12:22 | 248560 | 2280.0005 | 5 | 24 | 3.552355 | -3.260129 | 3.208583 | 2.064531 | 13.54862 | 7.878102
2018-02-27 12:24 | 248680 | 2400.0007 | 5 | 24 | 3.536424 | -3.260092 | 3.208583 | 2.173195 | 13.54862 | 8.263241
2018-02-27 12:26 | 248800 | 2520.0016 | 5 | 24 | 3.521536 | -3.260094 | 3.208583 | 2.281852 | 13.54862 | 8.646684
2018-02-27 12:28 | 248920 | 2640.0006 | 5 | 24 | 3.506983 | -3.260077 | 3.208583 | 2.390513 | 13.54862 | 9.028544
2018-02-27 12:30 | 249040 | 2760.0001 | 5 | 24 | 3.49231 | -3.260097 | 3.208583 | 2.499172 | 13.54862 | 9.40882
2018-02-27 12:32 | 249160 | 2880.0009 | 5 | 24 | 3.476093 | -3.260076 | 3.208583 | 2.607833 | 13.54862 | 9.787436
2018-02-27 12:34 | 249280 | 3000.0011 | 5 | 24 | 3.456059 | -3.260065 | 3.208583 | 2.716489 | 13.54862 | 10.1641
2018-02-27 12:36 | 249400 | 3120.001 | 5 | 24 | 3.42785 | -3.260046 | 3.208583 | 2.825147 | 13.54862 | 10.53819
2018-02-27 12:38 | 249520 | 3240.0022 | 5 | 24 | 3.387847 | -3.260037 | 3.208583 | 2.933806 | 13.54862 | 10.90861
2018-02-27 12:40 | 249640 | 3360.0008 | 5 | 24 | 3.323571 | -3.260081 | 3.208583 | 3.042466 | 13.54862 | 11.27357
2018-02-27 12:42 | 249760 | 3480.0006 | 5 | 24 | 3.186549 | -3.260065 | 3.208583 | 3.151128 | 13.54862 | 11.6285
2018-02-27 12:43 | 249821.7 | 3541.7237 | 5 | 24 | 2.999984 | -3.260042 | 3.208583 | 3.206989 | 13.54862 | 11.80211
2018-02-27 12:45 | 249941.8 | 120.0012 | 6 | 24 | 3.33637 | 0 | 3.208583 | 3.206989 | 13.54862 | 11.80211
2018-02-27 12:47 | 250061.8 | 240.0011 | 6 | 24 | 3.346416 | 0 | 3.208583 | 3.206989 | 13.54862 | 11.80211
2018-02-27 12:48 | 250121.8 | 300.003 | 6 | 24 | 3.349345 | 0 | 3.208583 | 3.206989 | 13.54862 | 11.80211
2018-02-27 12:48 | 250121.8 | 0.0023 | 7 | 25 | 3.349275 | 0 | 0 | 0 | 0 | 0
2018-02-27 12:50 | 250241.9 | 120.001 | 2 | 25 | 4.002568 | 4.889994 | 0.1622963 | 4.82e-10 | 0.630179 | 1.613e-09
2018-02-27 12:52 | 250361.9 | 240.0002 | 2 | 25 | 4.04655 | 4.88998 | 0.325278 | 4.82e-10 | 1.28636 | 1.613e-09
2018-02-27 12:54 | 250481.9 | 360.0012 | 2 | 25 | 4.083402 | 4.889982 | 0.4882547 | 4.82e-10 | 1.94897 | 1.613e-09
2018-02-27 12:56 | 250601.9 | 480.0005 | 2 | 25 | 4.113526 | 4.889999 | 0.6512378 | 4.82e-10 | 2.617011 | 1.613e-09
2018-02-27 12:58 | 250721.9 | 600.0015 | 2 | 25 | 4.139347 | 4.889959 | 0.8142191 | 4.82e-10 | 3.289594 | 1.613e-09
2018-02-27 13:00 | 250841.9 | 720.0017 | 2 | 25 | 4.162444 | 4.890011 | 0.977209 | 4.82e-10 | 3.966158 | 1.613e-09
2018-02-27 13:02 | 250961.9 | 840.0012 | 2 | 25 | 4.18693 | 4.889961 | 1.14019 | 4.82e-10 | 4.64652 | 1.613e-09
2018-02-27 13:04 | 251081.9 | 960.0016 | 2 | 25 | 4.200387 | 4.677412 | 1.301374 | 4.82e-10 | 5.322992 | 1.613e-09
2018-02-27 13:06 | 251201.9 | 1080.0015 | 2 | 25 | 4.200377 | 4.284473 | 1.450696 | 4.82e-10 | 5.950198 | 1.613e-09
2018-02-27 13:08 | 251321.9 | 1200.0022 | 2 | 25 | 4.200388 | 3.894144 | 1.586997 | 4.82e-10 | 6.522717 | 1.613e-09
2018-02-27 13:10 | 251441.9 | 1320.0009 | 2 | 25 | 4.200397 | 3.507393 | 1.710309 | 4.82e-10 | 7.040674 | 1.613e-09
2018-02-27 13:11 | 251520.5 | 1398.6086 | 2 | 25 | 4.200389 | 3.259991 | 1.784174 | 4.82e-10 | 7.350936 | 1.613e-09
2018-02-27 13:13 | 251640.5 | 120.0014 | 3 | 25 | 4.226324 | 3.259932 | 1.892381 | 5.06e-10 | 7.806742 | 1.712e-09
2018-02-27 13:15 | 251760.5 | 240.0011 | 3 | 25 | 4.256596 | 3.259907 | 2.001036 | 5.06e-10 | 8.267575 | 1.712e-09
2018-02-27 13:17 | 251880.5 | 360.0007 | 3 | 25 | 4.289483 | 3.259945 | 2.10969 | 5.06e-10 | 8.731835 | 1.712e-09
2018-02-27 13:19 | 252000.5 | 480.001 | 3 | 25 | 4.324843 | 3.259933 | 2.218346 | 5.06e-10 | 9.199812 | 1.712e-09
2018-02-27 13:21 | 252120.5 | 600.0006 | 3 | 25 | 4.362468 | 3.259983 | 2.326999 | 5.06e-10 | 9.671745 | 1.712e-09
2018-02-27 13:23 | 252240.5 | 720.0018 | 3 | 25 | 4.400411 | 3.22987 | 2.435636 | 5.06e-10 | 10.1478 | 1.712e-09
2018-02-27 13:25 | 252360.5 | 840.0013 | 3 | 25 | 4.400377 | 2.719889 | 2.534218 | 5.06e-10 | 10.5816 | 1.712e-09
2018-02-27 13:27 | 252480.5 | 960.0017 | 3 | 25 | 4.400389 | 2.318922 | 2.617992 | 5.06e-10 | 10.95024 | 1.712e-09
2018-02-27 13:29 | 252600.5 | 1080.0005 | 3 | 25 | 4.40037 | 1.983913 | 2.689533 | 5.06e-10 | 11.26504 | 1.712e-09
2018-02-27 13:31 | 252720.5 | 1200.0015 | 3 | 25 | 4.400376 | 1.704262 | 2.750858 | 5.06e-10 | 11.53489 | 1.712e-09
2018-02-27 13:33 | 252840.5 | 1320.0019 | 3 | 25 | 4.400373 | 1.470579 | 2.803651 | 5.06e-10 | 11.7672 | 1.712e-09
2018-02-27 13:35 | 252960.5 | 1440.0008 | 3 | 25 | 4.400372 | 1.275162 | 2.849308 | 5.06e-10 | 11.96811 | 1.712e-09
2018-02-27 13:37 | 253080.5 | 1560.001 | 3 | 25 | 4.400355 | 1.110819 | 2.888992 | 5.06e-10 | 12.14273 | 1.712e-09
2018-02-27 13:39 | 253200.5 | 1680.0004 | 3 | 25 | 4.40034 | 0.9730206 | 2.923657 | 5.06e-10 | 12.29527 | 1.712e-09
2018-02-27 13:41 | 253320.5 | 1800.0017 | 3 | 25 | 4.400352 | 0.8566284 | 2.954091 | 5.06e-10 | 12.42919 | 1.712e-09
2018-02-27 13:43 | 253440.5 | 1920.0011 | 3 | 25 | 4.400339 | 0.7575741 | 2.980947 | 5.06e-10 | 12.54737 | 1.712e-09
2018-02-27 13:45 | 253560.5 | 2040.0013 | 3 | 25 | 4.400301 | 0.6726875 | 3.004756 | 5.06e-10 | 12.65213 | 1.712e-09
2018-02-27 13:47 | 253680.5 | 2160.0016 | 3 | 25 | 4.400311 | 0.600832 | 3.025965 | 5.06e-10 | 12.74546 | 1.712e-09
2018-02-27 13:49 | 253800.5 | 2280.001 | 3 | 25 | 4.400339 | 0.5391235 | 3.044939 | 5.06e-10 | 12.82895 | 1.712e-09
2018-02-27 13:51 | 253920.5 | 2400.0009 | 3 | 25 | 4.400313 | 0.4846249 | 3.061977 | 5.06e-10 | 12.90392 | 1.712e-09
2018-02-27 13:53 | 254040.5 | 2520.0028 | 3 | 25 | 4.400303 | 0.4370823 | 3.077328 | 5.06e-10 | 12.97148 | 1.712e-09
2018-02-27 13:55 | 254160.5 | 2640.0002 | 3 | 25 | 4.400316 | 0.3955288 | 3.091191 | 5.06e-10 | 13.03248 | 1.712e-09
2018-02-27 13:57 | 254280.5 | 2760.0008 | 3 | 25 | 4.400296 | 0.3584023 | 3.103743 | 5.06e-10 | 13.08771 | 1.712e-09
2018-02-27 13:59 | 254400.5 | 2880.0001 | 3 | 25 | 4.400296 | 0.3256588 | 3.115137 | 5.06e-10 | 13.13784 | 1.712e-09
2018-02-27 14:01 | 254520.5 | 3000.0011 | 3 | 25 | 4.400294 | 0.2963562 | 3.1255 | 5.06e-10 | 13.18344 | 1.712e-09
2018-02-27 14:03 | 254640.5 | 3120.0021 | 3 | 25 | 4.400321 | 0.2708588 | 3.134941 | 5.06e-10 | 13.22499 | 1.712e-09
2018-02-27 14:05 | 254760.5 | 3240.0001 | 3 | 25 | 4.400304 | 0.2470455 | 3.143559 | 5.06e-10 | 13.26291 | 1.712e-09
2018-02-27 14:07 | 254880.5 | 3360.0003 | 3 | 25 | 4.40027 | 0.2255898 | 3.151436 | 5.06e-10 | 13.29757 | 1.712e-09
2018-02-27 14:09 | 255000.5 | 3480.0002 | 3 | 25 | 4.40027 | 0.2066917 | 3.158645 | 5.06e-10 | 13.32929 | 1.712e-09
2018-02-27 14:11 | 255120.5 | 3600.001 | 3 | 25 | 4.400318 | 0.1902885 | 3.165253 | 5.06e-10 | 13.35837 | 1.712e-09
2018-02-27 14:13 | 255240.5 | 3720.0022 | 3 | 25 | 4.400279 | 0.173666 | 3.171313 | 5.06e-10 | 13.38504 | 1.712e-09
2018-02-27 14:15 | 255360.5 | 3840.0011 | 3 | 25 | 4.400268 | 0.1596012 | 3.176866 | 5.06e-10 | 13.40947 | 1.712e-09
2018-02-27 14:17 | 255480.5 | 3960.0011 | 3 | 25 | 4.400278 | 0.1464748 | 3.181974 | 5.06e-10 | 13.43195 | 1.712e-09
2018-02-27 14:19 | 255600.5 | 4080.0003 | 3 | 25 | 4.400271 | 0.1348648 | 3.186666 | 5.06e-10 | 13.45259 | 1.712e-09
2018-02-27 14:21 | 255720.5 | 4200.0008 | 3 | 25 | 4.40027 | 0.1238594 | 3.190983 | 5.06e-10 | 13.47159 | 1.712e-09
2018-02-27 14:23 | 255840.5 | 4320.0024 | 3 | 25 | 4.400291 | 0.1144238 | 3.194952 | 5.06e-10 | 13.48905 | 1.712e-09
2018-02-27 14:25 | 255960.5 | 4440.0009 | 3 | 25 | 4.400239 | 0.10462 | 3.19861 | 5.06e-10 | 13.50515 | 1.712e-09
2018-02-27 14:27 | 256080.5 | 4560.0015 | 3 | 25 | 4.400248 | 0.09662056 | 3.201979 | 5.06e-10 | 13.51997 | 1.712e-09
2018-02-27 14:29 | 256200.5 | 4680.0003 | 3 | 25 | 4.400224 | 0.08848572 | 3.205076 | 5.06e-10 | 13.5336 | 1.712e-09
2018-02-27 14:31 | 256320.5 | 4800.0017 | 3 | 25 | 4.400269 | 0.08269691 | 3.207941 | 5.06e-10 | 13.54621 | 1.712e-09
2018-02-27 14:31 | 256337.7 | 4817.1849 | 3 | 25 | 4.400271 | 0.08149719 | 3.208334 | 5.06e-10 | 13.54794 | 1.712e-09
2018-02-27 14:33 | 256457.7 | 120.001 | 4 | 25 | 4.393652 | 0 | 3.208334 | 5.06e-10 | 13.54794 | 1.712e-09
2018-02-27 14:35 | 256577.7 | 240.0004 | 4 | 25 | 4.393051 | 0 | 3.208334 | 5.06e-10 | 13.54794 | 1.712e-09
2018-02-27 14:36 | 256637.7 | 300.003 | 4 | 25 | 4.392835 | 0 | 3.208334 | 5.06e-10 | 13.54794 | 1.712e-09
2018-02-27 14:38 | 256757.8 | 120.0005 | 5 | 25 | 4.121826 | -3.260109 | 3.208334 | 0.1086545 | 13.54794 | 0.4510266
2018-02-27 14:40 | 256877.8 | 240.0001 | 5 | 25 | 4.082355 | -3.260094 | 3.208334 | 0.217317 | 13.54794 | 0.8967604
2018-02-27 14:42 | 256997.8 | 360.0014 | 5 | 25 | 4.042411 | -3.260086 | 3.208334 | 0.3259756 | 13.54794 | 1.338183
2018-02-27 14:44 | 257117.8 | 480.0004 | 5 | 25 | 4.001605 | -3.260117 | 3.208334 | 0.434635 | 13.54794 | 1.775217
2018-02-27 14:46 | 257237.8 | 600.0002 | 5 | 25 | 3.960813 | -3.260148 | 3.208334 | 0.5432978 | 13.54794 | 2.207822
2018-02-27 14:48 | 257357.8 | 720.0002 | 5 | 25 | 3.920671 | -3.260117 | 3.208334 | 0.6519574 | 13.54794 | 2.636011
2018-02-27 14:50 | 257477.8 | 840.0003 | 5 | 25 | 3.881798 | -3.260125 | 3.208334 | 0.760618 | 13.54794 | 3.059908
2018-02-27 14:52 | 257597.8 | 960.0022 | 5 | 25 | 3.844521 | -3.260138 | 3.208334 | 0.8692764 | 13.54794 | 3.479659
2018-02-27 14:54 | 257717.8 | 1080.0015 | 5 | 25 | 3.808906 | -3.260097 | 3.208334 | 0.9779344 | 13.54794 | 3.895444
2018-02-27 14:56 | 257837.8 | 1200.0002 | 5 | 25 | 3.775027 | -3.260155 | 3.208334 | 1.086591 | 13.54794 | 4.307453
2018-02-27 14:58 | 257957.8 | 1320.0005 | 5 | 25 | 3.74297 | -3.260123 | 3.208334 | 1.195255 | 13.54794 | 4.715902
2018-02-27 15:00 | 258077.8 | 1440.0022 | 5 | 25 | 3.712775 | -3.260086 | 3.208334 | 1.303916 | 13.54794 | 5.120959
2018-02-27 15:02 | 258197.8 | 1560.0001 | 5 | 25 | 3.68443 | -3.260094 | 3.208334 | 1.412571 | 13.54794 | 5.522816
2018-02-27 15:04 | 258317.8 | 1680.0002 | 5 | 25 | 3.657877 | -3.260067 | 3.208334 | 1.521232 | 13.54794 | 5.921709
2018-02-27 15:06 | 258437.8 | 1800.0013 | 5 | 25 | 3.633079 | -3.260115 | 3.208334 | 1.629893 | 13.54794 | 6.317814
2018-02-27 15:08 | 258557.8 | 1920.0017 | 5 | 25 | 3.610062 | -3.260134 | 3.208334 | 1.738548 | 13.54794 | 6.711298
2018-02-27 15:10 | 258677.8 | 2040.0011 | 5 | 25 | 3.588955 | -3.260117 | 3.208334 | 1.847205 | 13.54794 | 7.10239
2018-02-27 15:12 | 258797.8 | 2160.0006 | 5 | 25 | 3.569743 | -3.260094 | 3.208334 | 1.955862 | 13.54794 | 7.491297
2018-02-27 15:14 | 258917.8 | 2280.0018 | 5 | 25 | 3.552361 | -3.260079 | 3.208334 | 2.064513 | 13.54794 | 7.878194
2018-02-27 15:16 | 259037.8 | 2400.0006 | 5 | 25 | 3.536411 | -3.260058 | 3.208334 | 2.173174 | 13.54794 | 8.263318
2018-02-27 15:18 | 259157.8 | 2520.0007 | 5 | 25 | 3.521487 | -3.260083 | 3.208334 | 2.281826 | 13.54794 | 8.64674
2018-02-27 15:20 | 259277.8 | 2640.0002 | 5 | 25 | 3.506937 | -3.260092 | 3.208334 | 2.390492 | 13.54794 | 9.028613
2018-02-27 15:22 | 259397.8 | 2760.0018 | 5 | 25 | 3.492134 | -3.260094 | 3.208334 | 2.499156 | 13.54794 | 9.408895
2018-02-27 15:24 | 259517.8 | 2880.0011 | 5 | 25 | 3.475863 | -3.260123 | 3.208334 | 2.607813 | 13.54794 | 9.787479
2018-02-27 15:26 | 259637.8 | 3000.0006 | 5 | 25 | 3.455776 | -3.260077 | 3.208334 | 2.716473 | 13.54794 | 10.16413
2018-02-27 15:28 | 259757.8 | 3120.0004 | 5 | 25 | 3.427468 | -3.260083 | 3.208334 | 2.825134 | 13.54794 | 10.53819
2018-02-27 15:30 | 259877.8 | 3240.0008 | 5 | 25 | 3.387301 | -3.260036 | 3.208334 | 2.933793 | 13.54794 | 10.90856
2018-02-27 15:32 | 259997.8 | 3360.0007 | 5 | 25 | 3.322797 | -3.260032 | 3.208334 | 3.04245 | 13.54794 | 11.27344
2018-02-27 15:34 | 260117.8 | 3480.0009 | 5 | 25 | 3.185061 | -3.260032 | 3.208334 | 3.151116 | 13.54794 | 11.62827
2018-02-27 15:35 | 260179 | 3541.1777 | 5 | 25 | 2.999988 | -3.260051 | 3.208334 | 3.206512 | 13.54794 | 11.80037
2018-02-27 15:37 | 260299 | 120.0002 | 6 | 25 | 3.337831 | 0 | 3.208334 | 3.206512 | 13.54794 | 11.80037
2018-02-27 15:39 | 260419 | 240.001 | 6 | 25 | 3.347884 | 0 | 3.208334 | 3.206512 | 13.54794 | 11.80037
2018-02-27 15:40 | 260479 | 300.0017 | 6 | 25 | 3.350795 | 0 | 3.208334 | 3.206512 | 13.54794 | 11.80037
2018-02-27 15:40 | 260479 | 0.0025 | 7 | 26 | 3.3507 | 0 | 0 | 0 | 0 | 0
2018-02-27 15:42 | 260599.1 | 120.0021 | 2 | 26 | 4.003333 | 4.890013 | 0.1622989 | 0 | 0.6303782 | 0
2018-02-27 15:44 | 260719.1 | 240.0004 | 2 | 26 | 4.047032 | 4.890028 | 0.3252866 | 0 | 1.286676 | 0
2018-02-27 15:46 | 260839.1 | 360.0003 | 2 | 26 | 4.083695 | 4.890026 | 0.4882711 | 0 | 1.949377 | 0
2018-02-27 15:48 | 260959.1 | 480.0018 | 2 | 26 | 4.113661 | 4.889996 | 0.6512583 | 0 | 2.617473 | 0
2018-02-27 15:50 | 261079.1 | 600.0017 | 2 | 26 | 4.139434 | 4.890005 | 0.814244 | 0 | 3.290093 | 0
2018-02-27 15:52 | 261199.1 | 720.002 | 2 | 26 | 4.162493 | 4.89002 | 0.9772248 | 0 | 3.966627 | 0
2018-02-27 15:54 | 261319.1 | 840.0004 | 2 | 26 | 4.186898 | 4.890068 | 1.14021 | 0 | 4.647007 | 0
2018-02-27 15:56 | 261439.1 | 960.0023 | 2 | 26 | 4.200401 | 4.678482 | 1.3014 | 0 | 5.323495 | 0
2018-02-27 15:58 | 261559.1 | 1080.0009 | 2 | 26 | 4.200383 | 4.285215 | 1.450745 | 0 | 5.950805 | 0
2018-02-27 16:00 | 261679.1 | 1200.0018 | 2 | 26 | 4.200395 | 3.894613 | 1.587066 | 0 | 6.523404 | 0
2018-02-27 16:02 | 261799.1 | 1320.002 | 2 | 26 | 4.200367 | 3.507116 | 1.7104 | 0 | 7.041453 | 0
2018-02-27 16:04 | 261877.5 | 1398.3897 | 2 | 26 | 4.200402 | 3.259958 | 1.78406 | 0 | 7.350853 | 0
2018-02-27 16:06 | 261997.5 | 120.0012 | 3 | 26 | 4.226321 | 3.259935 | 1.892272 | 0 | 7.806683 | 0
2018-02-27 16:08 | 262117.5 | 240.0016 | 3 | 26 | 4.256632 | 3.259939 | 2.000927 | 0 | 8.267518 | 0
2018-02-27 16:10 | 262237.5 | 360.0003 | 3 | 26 | 4.28957 | 3.259943 | 2.109582 | 0 | 8.731786 | 0
2018-02-27 16:12 | 262357.5 | 480.0007 | 3 | 26 | 4.324932 | 3.259974 | 2.218238 | 0 | 9.199772 | 0
2018-02-27 16:14 | 262477.5 | 600 | 3 | 26 | 4.362574 | 3.259928 | 2.32689 | 0 | 9.671713 | 0
2018-02-27 16:16 | 262597.5 | 720.0005 | 3 | 26 | 4.400413 | 3.227291 | 2.435523 | 0 | 10.14776 | 0
2018-02-27 16:18 | 262717.5 | 840.0011 | 3 | 26 | 4.400334 | 2.717733 | 2.534052 | 0 | 10.58132 | 0
2018-02-27 16:20 | 262837.5 | 960.0028 | 3 | 26 | 4.400390625 | 2.318336 | 2.61779 | 0 | 10.94981 | 0
2018-02-27 16:22 | 262957.5 | 1080.0009 | 3 | 26 | 4.40038 | 1.98299 | 2.689297 | 0 | 11.26447 | 0
2018-02-27 16:24 | 263077.5 | 1200.0012 | 3 | 26 | 4.400352 | 1.703014 | 2.750584 | 0 | 11.53415 | 0
2018-02-27 16:26 | 263197.5 | 1320.0024 | 3 | 26 | 4.400379 | 1.469639 | 2.803339 | 0 | 11.76629 | 0
2018-02-27 16:28 | 263317.5 | 1440.0028 | 3 | 26 | 4.400345 | 1.274048 | 2.848969 | 0 | 11.96708 | 0
2018-02-27 16:30 | 263437.5 | 1560.0008 | 3 | 26 | 4.400318 | 1.109426 | 2.888624 | 0 | 12.14158 | 0
2018-02-27 16:32 | 263557.5 | 1680.0004 | 3 | 26 | 4.400345 | 0.9721451 | 2.923262 | 0 | 12.29399 | 0
2018-02-27 16:34 | 263677.5 | 1800.0025 | 3 | 26 | 4.400321 | 0.8550472 | 2.953666 | 0 | 12.42778 | 0
2018-02-27 16:36 | 263797.5 | 1920.0019 | 3 | 26 | 4.400341 | 0.7564392 | 2.980486 | 0 | 12.5458 | 0
2018-02-27 16:38 | 263917.5 | 2040.0023 | 3 | 26 | 4.400343 | 0.6727657 | 3.004256 | 0 | 12.6504 | 0
2018-02-27 16:40 | 264037.5 | 2160.0002 | 3 | 26 | 4.400314 | 0.5994282 | 3.025422 | 0 | 12.74353 | 0
2018-02-27 16:42 | 264157.5 | 2280.0014 | 3 | 26 | 4.40027 | 0.536377 | 3.044332 | 0 | 12.82674 | 0
2018-02-27 16:44 | 264277.5 | 2400.0017 | 3 | 26 | 4.400282 | 0.4819641 | 3.061299 | 0 | 12.9014 | 0
2018-02-27 16:46 | 264397.5 | 2520.0022 | 3 | 26 | 4.400257 | 0.4339657 | 3.076566 | 0 | 12.96858 | 0
2018-02-27 16:48 | 264517.5 | 2640.0027 | 3 | 26 | 4.400289 | 0.3927422 | 3.090348 | 0 | 13.02923 | 0
2018-02-27 16:50 | 264637.5 | 2760.0014 | 3 | 26 | 4.400299 | 0.3566074 | 3.102826 | 0 | 13.08413 | 0
2018-02-27 16:52 | 264757.5 | 2880.0027 | 3 | 26 | 4.400266 | 0.323452 | 3.114152 | 0 | 13.13397 | 0
2018-02-27 16:54 | 264877.5 | 3000.0004 | 3 | 26 | 4.400287 | 0.2946892 | 3.124453 | 0 | 13.1793 | 0
2018-02-27 16:56 | 264997.5 | 3120.0008 | 3 | 26 | 4.400331 | 0.26968 | 3.133845 | 0 | 13.22062 | 0
2018-02-27 16:58 | 265117.5 | 3240.002 | 3 | 26 | 4.400329 | 0.2464123 | 3.142417 | 0 | 13.25834 | 0
2018-02-27 17:00 | 265237.5 | 3360.0024 | 3 | 26 | 4.400249 | 0.224308 | 3.150252 | 0 | 13.29282 | 0
2018-02-27 17:02 | 265357.5 | 3480.0005 | 3 | 26 | 4.400291 | 0.2060261 | 3.157428 | 0 | 13.3244 | 0
2018-02-27 17:04 | 265477.5 | 3600.0023 | 3 | 26 | 4.40027 | 0.1888542 | 3.164004 | 0 | 13.35333 | 0
2018-02-27 17:06 | 265597.5 | 3720.0018 | 3 | 26 | 4.400274 | 0.1730938 | 3.170038 | 0 | 13.37988 | 0
2018-02-27 17:08 | 265717.5 | 3840.0021 | 3 | 26 | 4.400252 | 0.1589241 | 3.175577 | 0 | 13.40426 | 0
2018-02-27 17:10 | 265837.5 | 3960.0009 | 3 | 26 | 4.400287 | 0.1465855 | 3.180673 | 0 | 13.42668 | 0
2018-02-27 17:12 | 265957.5 | 4080.0004 | 3 | 26 | 4.400278 | 0.1348534 | 3.185348 | 0 | 13.44725 | 0
2018-02-27 17:14 | 266077.5 | 4200.0006 | 3 | 26 | 4.400247 | 0.1235561 | 3.189639 | 0 | 13.46613 | 0
2018-02-27 17:16 | 266197.5 | 4320.0004 | 3 | 26 | 4.400252 | 0.1137295 | 3.193592 | 0 | 13.48353 | 0
2018-02-27 17:18 | 266317.5 | 4440.0008 | 3 | 26 | 4.400244 | 0.1046467 | 3.197232 | 0 | 13.49955 | 0
2018-02-27 17:20 | 266437.5 | 4560.0003 | 3 | 26 | 4.400231 | 0.09643555 | 3.200591 | 0 | 13.51433 | 0
2018-02-27 17:22 | 266557.5 | 4680.0007 | 3 | 26 | 4.400198 | 0.08850479 | 3.203677 | 0 | 13.52791 | 0
2018-02-27 17:24 | 266677.5 | 4800.002 | 3 | 26 | 4.400206 | 0.08199501 | 3.206525 | 0 | 13.54043 | 0
2018-02-27 17:24 | 266687.5 | 4809.9958 | 3 | 26 | 4.400214 | 0.0814991 | 3.206752 | 0 | 13.54143 | 0
2018-02-27 17:26 | 266807.6 | 120.0007 | 4 | 26 | 4.39359 | 0 | 3.206752 | 0 | 13.54143 | 0
2018-02-27 17:28 | 266927.6 | 240.0009 | 4 | 26 | 4.392984 | 0 | 3.206752 | 0 | 13.54143 | 0
2018-02-27 17:29 | 266987.6 | 300.0022 | 4 | 26 | 4.392787 | 0 | 3.206752 | 0 | 13.54143 | 0
2018-02-27 17:31 | 267107.7 | 120.0007 | 5 | 26 | 4.121133 | -3.260079 | 3.206752 | 0.1086608 | 13.54143 | 0.4509889
2018-02-27 17:33 | 267227.7 | 240.0019 | 5 | 26 | 4.081592 | -3.260132 | 3.206752 | 0.2173186 | 13.54143 | 0.8966241
2018-02-27 17:35 | 267347.7 | 360.0023 | 5 | 26 | 4.041656 | -3.260139 | 3.206752 | 0.3259825 | 13.54143 | 1.337986
2018-02-27 17:37 | 267467.7 | 480.0003 | 5 | 26 | 4.000882 | -3.260152 | 3.206752 | 0.4346419 | 13.54143 | 1.774939
2018-02-27 17:39 | 267587.7 | 600.0014 | 5 | 26 | 3.960147 | -3.260173 | 3.206752 | 0.5433045 | 13.54143 | 2.207471
2018-02-27 17:41 | 267707.7 | 720.0017 | 5 | 26 | 3.920124 | -3.260144 | 3.206752 | 0.6519657 | 13.54143 | 2.635602
2018-02-27 17:43 | 267827.7 | 840.0013 | 5 | 26 | 3.881376 | -3.260175 | 3.206752 | 0.7606276 | 13.54143 | 3.05945
2018-02-27 17:45 | 267947.7 | 960 | 5 | 26 | 3.844162 | -3.260074 | 3.206752 | 0.869285 | 13.54143 | 3.479154
2018-02-27 17:47 | 268067.7 | 1080.0014 | 5 | 26 | 3.80865 | -3.260077 | 3.206752 | 0.9779467 | 13.54143 | 3.894922
2018-02-27 17:49 | 268187.7 | 1200.0009 | 5 | 26 | 3.774853 | -3.260136 | 3.206752 | 1.086608 | 13.54143 | 4.306921
2018-02-27 17:51 | 268307.7 | 1320.0031 | 5 | 26 | 3.742812 | -3.260098 | 3.206752 | 1.195268 | 13.54143 | 4.71534
2018-02-27 17:53 | 268427.7 | 1440.001 | 5 | 26 | 3.71263 | -3.260077 | 3.206752 | 1.303929 | 13.54143 | 5.120382
2018-02-27 17:55 | 268547.7 | 1560.0004 | 5 | 26 | 3.684322 | -3.260111 | 3.206752 | 1.412589 | 13.54143 | 5.522244
2018-02-27 17:57 | 268667.7 | 1680.0009 | 5 | 26 | 3.657777 | -3.260138 | 3.206752 | 1.521248 | 13.54143 | 5.921121
2018-02-27 17:59 | 268787.7 | 1800.0014 | 5 | 26 | 3.632944 | -3.260111 | 3.206752 | 1.629909 | 13.54143 | 6.317214
2018-02-27 18:01 | 268907.7 | 1920.0016 | 5 | 26 | 3.609953 | -3.260065 | 3.206752 | 1.738569 | 13.54143 | 6.710704
2018-02-27 18:03 | 269027.7 | 2040.0005 | 5 | 26 | 3.588801 | -3.260139 | 3.206752 | 1.847227 | 13.54143 | 7.101789
2018-02-27 18:05 | 269147.7 | 2160.0002 | 5 | 26 | 3.569593 | -3.260097 | 3.206752 | 1.955887 | 13.54143 | 7.490686
2018-02-27 18:07 | 269267.7 | 2280.0008 | 5 | 26 | 3.552176 | -3.260081 | 3.206752 | 2.064545 | 13.54143 | 7.87759
2018-02-27 18:09 | 269387.7 | 2400.0012 | 5 | 26 | 3.536256 | -3.260098 | 3.206752 | 2.173206 | 13.54143 | 8.262696
2018-02-27 18:11 | 269507.7 | 2520.0015 | 5 | 26 | 3.521317 | -3.26015 | 3.206752 | 2.281861 | 13.54143 | 8.646109
2018-02-27 18:13 | 269627.7 | 2640.0031 | 5 | 26 | 3.506721 | -3.260069 | 3.206752 | 2.390522 | 13.54143 | 9.027943
2018-02-27 18:15 | 269747.7 | 2760.0006 | 5 | 26 | 3.491843 | -3.260048 | 3.206752 | 2.49917 | 13.54143 | 9.408141
2018-02-27 18:17 | 269867.7 | 2880.0015 | 5 | 26 | 3.47553 | -3.260058 | 3.206752 | 2.607831 | 13.54143 | 9.786701
2018-02-27 18:19 | 269987.7 | 3000.0017 | 5 | 26 | 3.455314 | -3.260119 | 3.206752 | 2.716488 | 13.54143 | 10.1633
2018-02-27 18:21 | 270107.7 | 3120.0005 | 5 | 26 | 3.426903 | -3.260046 | 3.206752 | 2.825145 | 13.54143 | 10.53729
2018-02-27 18:23 | 270227.7 | 3240.002 | 5 | 26 | 3.386561 | -3.260083 | 3.206752 | 2.933807 | 13.54143 | 10.90761
2018-02-27 18:25 | 270347.7 | 3360.0009 | 5 | 26 | 3.321651 | -3.260044 | 3.206752 | 3.04246 | 13.54143 | 11.27238
2018-02-27 18:27 | 270467.7 | 3480.0003 | 5 | 26 | 3.182108 | -3.260077 | 3.206752 | 3.15112 | 13.54143 | 11.62698
2018-02-27 18:28 | 270527.4 | 3539.748 | 5 | 26 | 2.999993 | -3.260042 | 3.206752 | 3.205226 | 13.54143 | 11.79498
2018-02-27 18:30 | 270647.4 | 120.0013 | 6 | 26 | 3.338224 | 0 | 3.206752 | 3.205226 | 13.54143 | 11.79498
2018-02-27 18:32 | 270767.4 | 240.0003 | 6 | 26 | 3.348285 | 0 | 3.206752 | 3.205226 | 13.54143 | 11.79498
2018-02-27 18:33 | 270827.4 | 300.0023 | 6 | 26 | 3.351215 | 0 | 3.206752 | 3.205226 | 13.54143 | 11.79498
2018-02-27 18:33 | 270827.5 | 0.0025 | 7 | 27 | 3.351159 | 0 | 0 | 0 | 0 | 0
2018-02-27 18:35 | 270947.5 | 120.0007 | 2 | 27 | 4.003304 | 4.890043 | 0.1623059 | 0 | 0.6304197 | 0
2018-02-27 18:37 | 271067.5 | 240.0018 | 2 | 27 | 4.046975 | 4.890057 | 0.3252964 | 0 | 1.286716 | 0
2018-02-27 18:39 | 271187.5 | 360.0021 | 2 | 27 | 4.083586 | 4.890043 | 0.4882769 | 0 | 1.949393 | 0
2018-02-27 18:41 | 271307.5 | 480.0006 | 2 | 27 | 4.113517 | 4.889984 | 0.6512453 | 0 | 2.617389 | 0
2018-02-27 18:43 | 271427.5 | 600.0005 | 2 | 27 | 4.139158 | 4.890068 | 0.8142527 | 0 | 3.290064 | 0
2018-02-27 18:45 | 271547.5 | 720.0001 | 2 | 27 | 4.162152 | 4.890045 | 0.9772133 | 0 | 3.966465 | 0
2018-02-27 18:47 | 271667.5 | 840.0008 | 2 | 27 | 4.186524 | 4.890013 | 1.140223 | 0 | 4.646888 | 0
2018-02-27 18:49 | 271787.5 | 960.0006 | 2 | 27 | 4.200392 | 4.683245 | 1.301502 | 0 | 5.323726 | 0
2018-02-27 18:51 | 271907.5 | 1080.0023 | 2 | 27 | 4.200374 | 4.288654 | 1.451 | 0 | 5.951674 | 0
2018-02-27 18:53 | 272027.5 | 1200.0006 | 2 | 27 | 4.200382 | 3.897306 | 1.587423 | 0 | 6.524701 | 0
2018-02-27 18:55 | 272147.5 | 1320.0009 | 2 | 27 | 4.200399 | 3.510298 | 1.710847 | 0 | 7.043129 | 0
2018-02-27 18:56 | 272226.3 | 1398.7837 | 2 | 27 | 4.200373 | 3.259983 | 1.784913 | 0 | 7.354236 | 0
2018-02-27 18:58 | 272346.3 | 120.0003 | 3 | 27 | 4.226364 | 3.259953 | 1.893125 | 9.5e-11 | 7.810069 | 3.83e-10
2018-02-27 19:00 | 272466.3 | 240.0018 | 3 | 27 | 4.256705 | 3.259966 | 2.001783 | 9.5e-11 | 8.27092 | 3.83e-10
2018-02-27 19:02 | 272586.3 | 360.0016 | 3 | 27 | 4.28965 | 3.259958 | 2.110435 | 9.5e-11 | 8.735187 | 3.83e-10
2018-02-27 19:04 | 272706.3 | 480.0009 | 3 | 27 | 4.325086 | 3.259947 | 2.219093 | 9.5e-11 | 9.203194 | 3.83e-10
2018-02-27 19:06 | 272826.3 | 600.0015 | 3 | 27 | 4.362758 | 3.259953 | 2.327744 | 9.5e-11 | 9.675144 | 3.83e-10
2018-02-27 19:08 | 272946.3 | 720.0005 | 3 | 27 | 4.400428 | 3.224495 | 2.436375 | 9.5e-11 | 10.15121 | 3.83e-10
2018-02-27 19:10 | 273066.3 | 840.0015 | 3 | 27 | 4.400387 | 2.716475 | 2.534826 | 9.5e-11 | 10.58443 | 3.83e-10
2018-02-27 19:12 | 273186.3 | 960.0001 | 3 | 27 | 4.400373 | 2.315189 | 2.618474 | 9.5e-11 | 10.95251 | 3.83e-10
2018-02-27 19:14 | 273306.3 | 1080.0016 | 3 | 27 | 4.400372 | 1.979996 | 2.689876 | 9.5e-11 | 11.26671 | 3.83e-10
2018-02-27 19:16 | 273426.3 | 1200.0007 | 3 | 27 | 4.400357 | 1.7003 | 2.751082 | 9.5e-11 | 11.53604 | 3.83e-10
2018-02-27 19:18 | 273546.3 | 1320.0005 | 3 | 27 | 4.400368 | 1.466789 | 2.803752 | 9.5e-11 | 11.7678 | 3.83e-10
2018-02-27 19:20 | 273666.3 | 1440.0012 | 3 | 27 | 4.400353 | 1.271824 | 2.849301 | 9.5e-11 | 11.96824 | 3.83e-10
2018-02-27 19:22 | 273786.3 | 1560.0015 | 3 | 27 | 4.400354 | 1.108206 | 2.888887 | 9.5e-11 | 12.14243 | 3.83e-10
2018-02-27 19:24 | 273906.3 | 1680.0009 | 3 | 27 | 4.400331 | 0.9704323 | 2.923465 | 9.5e-11 | 12.29459 | 3.83e-10
2018-02-27 19:26 | 274026.3 | 1800.0011 | 3 | 27 | 4.400346 | 0.8541641 | 2.953821 | 9.5e-11 | 12.42816 | 3.83e-10
2018-02-27 19:28 | 274146.3 | 1920 | 3 | 27 | 4.40035 | 0.755888 | 2.980601 | 9.5e-11 | 12.546 | 3.83e-10
2018-02-27 19:30 | 274266.3 | 2040.0002 | 3 | 27 | 4.400321 | 0.6706829 | 3.004339 | 9.5e-11 | 12.65046 | 3.83e-10
2018-02-27 19:32 | 274386.3 | 2160.001 | 3 | 27 | 4.400335 | 0.5986252 | 3.025467 | 9.5e-11 | 12.74343 | 3.83e-10
2018-02-27 19:34 | 274506.3 | 2280.0008 | 3 | 27 | 4.400332 | 0.5360737 | 3.044354 | 9.5e-11 | 12.82654 | 3.83e-10
2018-02-27 19:36 | 274626.3 | 2400.001 | 3 | 27 | 4.400331 | 0.4822884 | 3.061302 | 9.5e-11 | 12.90111 | 3.83e-10
2018-02-27 19:38 | 274746.3 | 2520.0006 | 3 | 27 | 4.400329 | 0.4346581 | 3.07656 | 9.5e-11 | 12.96826 | 3.83e-10
2018-02-27 19:40 | 274866.3 | 2640.0006 | 3 | 27 | 4.400331 | 0.3928719 | 3.090334 | 9.5e-11 | 13.02887 | 3.83e-10
2018-02-27 19:42 | 274986.3 | 2760.0015 | 3 | 27 | 4.400307 | 0.3558426 | 3.102796 | 9.5e-11 | 13.0837 | 3.83e-10
2018-02-27 19:44 | 275106.3 | 2880.0004 | 3 | 27 | 4.400276 | 0.3230858 | 3.114104 | 9.5e-11 | 13.13346 | 3.83e-10
2018-02-27 19:46 | 275226.3 | 3000.0014 | 3 | 27 | 4.400303 | 0.2940941 | 3.12439 | 9.5e-11 | 13.17872 | 3.83e-10
2018-02-27 19:48 | 275346.3 | 3120.0014 | 3 | 27 | 4.400298 | 0.267889 | 3.133754 | 9.5e-11 | 13.21993 | 3.83e-10
2018-02-27 19:50 | 275466.3 | 3240.0009 | 3 | 27 | 4.400335 | 0.2456608 | 3.142302 | 9.5e-11 | 13.25754 | 3.83e-10
2018-02-27 19:52 | 275586.3 | 3360.0013 | 3 | 27 | 4.400302 | 0.223938 | 3.15011 | 9.5e-11 | 13.2919 | 3.83e-10
2018-02-27 19:54 | 275706.3 | 3480.0006 | 3 | 27 | 4.400278 | 0.2048969 | 3.157255 | 9.5e-11 | 13.32334 | 3.83e-10
2018-02-27 19:56 | 275826.3 | 3600.0007 | 3 | 27 | 4.400271 | 0.1877365 | 3.163799 | 9.5e-11 | 13.35214 | 3.83e-10
2018-02-27 19:58 | 275946.3 | 3720.0009 | 3 | 27 | 4.400291 | 0.1723938 | 3.169804 | 9.5e-11 | 13.37856 | 3.83e-10
2018-02-27 20:00 | 276066.3 | 3840.0019 | 3 | 27 | 4.400285 | 0.1585884 | 3.175312 | 9.5e-11 | 13.40279 | 3.83e-10
2018-02-27 20:02 | 276186.3 | 3960.0006 | 3 | 27 | 4.400306 | 0.1457806 | 3.18038 | 9.5e-11 | 13.42509 | 3.83e-10
2018-02-27 20:04 | 276306.3 | 4080.0015 | 3 | 27 | 4.400233 | 0.1333733 | 3.18504 | 9.5e-11 | 13.4456 | 3.83e-10
2018-02-27 20:06 | 276426.3 | 4200.0001 | 3 | 27 | 4.400312 | 0.1239433 | 3.189325 | 9.5e-11 | 13.46445 | 3.83e-10
2018-02-27 20:08 | 276546.3 | 4320.0009 | 3 | 27 | 4.400264 | 0.1133537 | 3.193271 | 9.5e-11 | 13.48182 | 3.83e-10
2018-02-27 20:10 | 276666.3 | 4440.0005 | 3 | 27 | 4.400283 | 0.1050034 | 3.196907 | 9.5e-11 | 13.49782 | 3.83e-10
2018-02-27 20:12 | 276786.3 | 4560.0013 | 3 | 27 | 4.400217 | 0.09586906 | 3.200254 | 9.5e-11 | 13.51255 | 3.83e-10
2018-02-27 20:14 | 276906.3 | 4680.0006 | 3 | 27 | 4.40027 | 0.08922577 | 3.203346 | 9.5e-11 | 13.52615 | 3.83e-10
2018-02-27 20:16 | 277026.3 | 4800.0014 | 3 | 27 | 4.40025 | 0.08237839 | 3.206199 | 9.5e-11 | 13.53871 | 3.83e-10
2018-02-27 20:17 | 277055.7 | 4829.391 | 3 | 27 | 4.400302 | 0.08149529 | 3.206868 | 9.5e-11 | 13.54165 | 3.83e-10
2018-02-27 20:19 | 277175.8 | 120.001 | 4 | 27 | 4.393696 | 0 | 3.206868 | 9.5e-11 | 13.54165 | 3.83e-10
2018-02-27 20:21 | 277295.8 | 240.0003 | 4 | 27 | 4.393102 | 0 | 3.206868 | 9.5e-11 | 13.54165 | 3.83e-10
2018-02-27 20:22 | 277355.8 | 300.0025 | 4 | 27 | 4.3929 | 0 | 3.206868 | 9.5e-11 | 13.54165 | 3.83e-10
2018-02-27 20:24 | 277475.9 | 120.001 | 5 | 27 | 4.12201 | -3.260097 | 3.206868 | 0.1086549 | 13.54165 | 0.4510438
2018-02-27 20:26 | 277595.9 | 240.0004 | 5 | 27 | 4.082623 | -3.260074 | 3.206868 | 0.2173097 | 13.54165 | 0.8967705
2018-02-27 20:28 | 277715.9 | 360.0005 | 5 | 27 | 4.042696 | -3.260079 | 3.206868 | 0.3259666 | 13.54165 | 1.338216
2018-02-27 20:30 | 277835.9 | 480.0006 | 5 | 27 | 4.001906 | -3.260092 | 3.206868 | 0.4346256 | 13.54165 | 1.775279
2018-02-27 20:32 | 277955.9 | 600.0007 | 5 | 27 | 3.961094 | -3.26009 | 3.206868 | 0.5432848 | 13.54165 | 2.207902
2018-02-27 20:34 | 278075.9 | 720.0001 | 5 | 27 | 3.920966 | -3.260042 | 3.206868 | 0.651941 | 13.54165 | 2.63611
2018-02-27 20:36 | 278195.9 | 840.0009 | 5 | 27 | 3.882145 | -3.260106 | 3.206868 | 0.7605967 | 13.54165 | 3.060023
2018-02-27 20:38 | 278315.9 | 960.0002 | 5 | 27 | 3.844879 | -3.260065 | 3.206868 | 0.869252 | 13.54165 | 3.479798
2018-02-27 20:40 | 278435.9 | 1080.001 | 5 | 27 | 3.809274 | -3.260094 | 3.206868 | 0.9779096 | 13.54165 | 3.895621
2018-02-27 20:42 | 278555.9 | 1200.0003 | 5 | 27 | 3.775489 | -3.26009 | 3.206868 | 1.086562 | 13.54165 | 4.307659
2018-02-27 20:44 | 278675.9 | 1320.0003 | 5 | 27 | 3.743418 | -3.260074 | 3.206868 | 1.195224 | 13.54165 | 4.716147
2018-02-27 20:46 | 278795.9 | 1440.0003 | 5 | 27 | 3.713248 | -3.260069 | 3.206868 | 1.303877 | 13.54165 | 5.12123
2018-02-27 20:48 | 278915.9 | 1560.0011 | 5 | 27 | 3.684937 | -3.260074 | 3.206868 | 1.412538 | 13.54165 | 5.52316
2018-02-27 20:50 | 279035.9 | 1680.0004 | 5 | 27 | 3.658384 | -3.260109 | 3.206868 | 1.521194 | 13.54165 | 5.922091
2018-02-27 20:52 | 279155.9 | 1800.0012 | 5 | 27 | 3.633616 | -3.260086 | 3.206868 | 1.629851 | 13.54165 | 6.318237
2018-02-27 20:54 | 279275.9 | 1920.0012 | 5 | 27 | 3.610642 | -3.260088 | 3.206868 | 1.738504 | 13.54165 | 6.711773
2018-02-27 20:56 | 279395.9 | 2040.0005 | 5 | 27 | 3.589563 | -3.260104 | 3.206868 | 1.847162 | 13.54165 | 7.102939
2018-02-27 20:58 | 279515.9 | 2160.0021 | 5 | 27 | 3.570406 | -3.260074 | 3.206868 | 1.955818 | 13.54165 | 7.491908
2018-02-27 21:00 | 279635.9 | 2280.0006 | 5 | 27 | 3.55302 | -3.260092 | 3.206868 | 2.064472 | 13.54165 | 7.878884
2018-02-27 21:02 | 279755.9 | 2400.0014 | 5 | 27 | 3.537108 | -3.260037 | 3.206868 | 2.173133 | 13.54165 | 8.264082
2018-02-27 21:04 | 279875.9 | 2520.0006 | 5 | 27 | 3.522157 | -3.260067 | 3.206868 | 2.281792 | 13.54165 | 8.647603
2018-02-27 21:06 | 279995.9 | 2640.0015 | 5 | 27 | 3.507598 | -3.2601 | 3.206868 | 2.390439 | 13.54165 | 9.029482
2018-02-27 21:08 | 280115.9 | 2760.0007 | 5 | 27 | 3.492767 | -3.26006 | 3.206868 | 2.499078 | 13.54165 | 9.40974
2018-02-27 21:10 | 280235.9 | 2880.0008 | 5 | 27 | 3.476472 | -3.260037 | 3.206868 | 2.607715 | 13.54165 | 9.788324
2018-02-27 21:12 | 280355.9 | 3000.0007 | 5 | 27 | 3.456255 | -3.260077 | 3.206868 | 2.716364 | 13.54165 | 10.16499
2018-02-27 21:14 | 280475.9 | 3120.0015 | 5 | 27 | 3.427782 | -3.26004 | 3.206868 | 2.825014 | 13.54165 | 10.53906
2018-02-27 21:16 | 280595.9 | 3240.0009 | 5 | 27 | 3.387477 | -3.260037 | 3.206868 | 2.933663 | 13.54165 | 10.90943
2018-02-27 21:18 | 280715.9 | 3360.001 | 5 | 27 | 3.322796 | -3.260094 | 3.206868 | 3.042312 | 13.54165 | 11.27429
2018-02-27 21:20 | 280835.9 | 3480.001 | 5 | 27 | 3.184072 | -3.260009 | 3.206868 | 3.150965 | 13.54165 | 11.62903
2018-02-27 21:21 | 280896.3 | 3540.4545 | 5 | 27 | 2.99998 | -3.260055 | 3.206868 | 3.205701 | 13.54165 | 11.79905
2018-02-27 21:23 | 281016.3 | 120.0008 | 6 | 27 | 3.336641 | 0 | 3.206868 | 3.205701 | 13.54165 | 11.79905
2018-02-27 21:25 | 281136.3 | 240.0008 | 6 | 27 | 3.346689 | 0 | 3.206868 | 3.205701 | 13.54165 | 11.79905
2018-02-27 21:26 | 281196.3 | 300.0023 | 6 | 27 | 3.349616 | 0 | 3.206868 | 3.205701 | 13.54165 | 11.79905
2018-02-27 21:26 | 281196.3 | 0.0024 | 7 | 28 | 3.349707 | 0 | 0 | 0 | 0 | 0
2018-02-27 21:28 | 281316.4 | 120.0009 | 2 | 28 | 4.002331 | 4.88999 | 0.1622935 | 8.09e-10 | 0.6301383 | 2.711e-09
2018-02-27 21:30 | 281436.4 | 240.0009 | 2 | 28 | 4.046268 | 4.889965 | 0.3252698 | 8.09e-10 | 1.286251 | 2.711e-09
2018-02-27 21:32 | 281556.4 | 360.0001 | 2 | 28 | 4.083098 | 4.890036 | 0.4882436 | 8.09e-10 | 1.948799 | 2.711e-09
2018-02-27 21:34 | 281676.4 | 480.0009 | 2 | 28 | 4.113173 | 4.889996 | 0.6512243 | 8.09e-10 | 2.616775 | 2.711e-09
2018-02-27 21:36 | 281796.4 | 600.0001 | 2 | 28 | 4.138917 | 4.889973 | 0.8142028 | 8.09e-10 | 3.289283 | 2.711e-09
2018-02-27 21:38 | 281916.4 | 720.0009 | 2 | 28 | 4.161922 | 4.889971 | 0.9771771 | 8.09e-10 | 3.965704 | 2.711e-09
2018-02-27 21:40 | 282036.4 | 840.0009 | 2 | 28 | 4.186284 | 4.889988 | 1.140152 | 8.09e-10 | 4.645942 | 2.711e-09
2018-02-27 21:42 | 282156.4 | 960.0001 | 2 | 28 | 4.200394 | 4.686335 | 1.301485 | 8.09e-10 | 5.322983 | 2.711e-09
2018-02-27 21:44 | 282276.4 | 1080.0009 | 2 | 28 | 4.200387 | 4.291601 | 1.451068 | 8.09e-10 | 5.951291 | 2.711e-09
2018-02-27 21:46 | 282396.4 | 1200.0001 | 2 | 28 | 4.200387 | 3.899843 | 1.587581 | 8.09e-10 | 6.5247 | 2.711e-09
2018-02-27 21:48 | 282516.4 | 1320.001 | 2 | 28 | 4.200377 | 3.511547 | 1.711077 | 8.09e-10 | 7.043429 | 2.711e-09
2018-02-27 21:49 | 282595.9 | 1399.4704 | 2 | 28 | 4.200395 | 3.259966 | 1.7858 | 8.09e-10 | 7.357296 | 2.711e-09
2018-02-27 21:51 | 282715.9 | 120.001 | 3 | 28 | 4.226371 | 3.259876 | 1.894005 | 8.09e-10 | 7.813097 | 2.711e-09
2018-02-27 21:53 | 282835.9 | 240.001 | 3 | 28 | 4.256707 | 3.259901 | 2.002652 | 8.09e-10 | 8.273902 | 2.711e-09
2018-02-27 21:55 | 282955.9 | 360.0002 | 3 | 28 | 4.289639 | 3.259943 | 2.111304 | 8.09e-10 | 8.738167 | 2.711e-09
2018-02-27 21:57 | 283075.9 | 480.001 | 3 | 28 | 4.325028 | 3.259869 | 2.219947 | 8.09e-10 | 9.206111 | 2.711e-09
2018-02-27 21:59 | 283195.9 | 600.0002 | 3 | 28 | 4.362695 | 3.259918 | 2.328598 | 8.09e-10 | 9.678058 | 2.711e-09
2018-02-27 22:01 | 283315.9 | 720.0002 | 3 | 28 | 4.400406 | 3.22608 | 2.437221 | 8.09e-10 | 10.15407 | 2.711e-09
2018-02-27 22:03 | 283435.9 | 840.001 | 3 | 28 | 4.400379 | 2.71629 | 2.535703 | 8.09e-10 | 10.58743 | 2.711e-09
2018-02-27 22:05 | 283555.9 | 960.0002 | 3 | 28 | 4.400378 | 2.315727 | 2.61936 | 8.09e-10 | 10.95555 | 2.711e-09
2018-02-27 22:07 | 283675.9 | 1080.001 | 3 | 28 | 4.400371 | 1.979683 | 2.690777 | 8.09e-10 | 11.26982 | 2.711e-09
2018-02-27 22:09 | 283795.9 | 1200.0002 | 3 | 28 | 4.400366 | 1.700005 | 2.751963 | 8.09e-10 | 11.53906 | 2.711e-09
2018-02-27 22:11 | 283915.9 | 1320.001 | 3 | 28 | 4.400376 | 1.467106 | 2.804622 | 8.09e-10 | 11.77078 | 2.711e-09
2018-02-27 22:13 | 284035.9 | 1440.001 | 3 | 28 | 4.400373 | 1.27179 | 2.850155 | 8.09e-10 | 11.97114 | 2.711e-09
2018-02-27 22:15 | 284155.9 | 1560.001 | 3 | 28 | 4.400354 | 1.1075 | 2.889725 | 8.09e-10 | 12.14526 | 2.711e-09
2018-02-27 22:17 | 284275.9 | 1680.001 | 3 | 28 | 4.400361 | 0.9695816 | 2.924279 | 8.09e-10 | 12.29731 | 2.711e-09
2018-02-27 22:19 | 284395.9 | 1800.001 | 3 | 28 | 4.400374 | 0.8534336 | 2.9546 | 8.09e-10 | 12.43073 | 2.711e-09
2018-02-27 22:21 | 284515.9 | 1920.0011 | 3 | 28 | 4.400342 | 0.7540932 | 2.98134 | 8.09e-10 | 12.5484 | 2.711e-09
2018-02-27 22:23 | 284635.9 | 2040.0019 | 3 | 28 | 4.400334 | 0.6695938 | 3.005036 | 8.09e-10 | 12.65267 | 2.711e-09
2018-02-27 22:25 | 284755.9 | 2160.0011 | 3 | 28 | 4.400354 | 0.5979404 | 3.026128 | 8.09e-10 | 12.74548 | 2.711e-09
2018-02-27 22:27 | 284875.9 | 2280.0003 | 3 | 28 | 4.400339 | 0.5354137 | 3.044979 | 8.09e-10 | 12.82843 | 2.711e-09
2018-02-27 22:29 | 284995.9 | 2400.0003 | 3 | 28 | 4.400348 | 0.4815655 | 3.061893 | 8.09e-10 | 12.90286 | 2.711e-09
2018-02-27 22:31 | 285115.9 | 2520.0004 | 3 | 28 | 4.400349 | 0.4340591 | 3.077121 | 8.09e-10 | 12.96987 | 2.711e-09
2018-02-27 22:33 | 285235.9 | 2640.0019 | 3 | 28 | 4.400333 | 0.3924122 | 3.090873 | 8.09e-10 | 13.03038 | 2.711e-09
2018-02-27 22:35 | 285355.9 | 2760.0004 | 3 | 28 | 4.40032 | 0.3554535 | 3.103322 | 8.09e-10 | 13.08516 | 2.711e-09
2018-02-27 22:37 | 285475.9 | 2880.0004 | 3 | 28 | 4.400261 | 0.3219337 | 3.114614 | 8.09e-10 | 13.13485 | 2.711e-09
2018-02-27 22:39 | 285595.9 | 3000.0003 | 3 | 28 | 4.400298 | 0.2935123 | 3.124878 | 8.09e-10 | 13.18002 | 2.711e-09
2018-02-27 22:41 | 285715.9 | 3120.0003 | 3 | 28 | 4.400345 | 0.268259 | 3.134222 | 8.09e-10 | 13.22113 | 2.711e-09
2018-02-27 22:43 | 285835.9 | 3240.0011 | 3 | 28 | 4.400298 | 0.2439327 | 3.142744 | 8.09e-10 | 13.25863 | 2.711e-09
2018-02-27 22:45 | 285955.9 | 3360.0003 | 3 | 28 | 4.400346 | 0.223505 | 3.150526 | 8.09e-10 | 13.29288 | 2.711e-09
2018-02-27 22:47 | 286075.9 | 3480.0004 | 3 | 28 | 4.400306 | 0.2041836 | 3.157643 | 8.09e-10 | 13.32419 | 2.711e-09
2018-02-27 22:49 | 286195.9 | 3600.0006 | 3 | 28 | 4.40034 | 0.1876907 | 3.164154 | 8.09e-10 | 13.35284 | 2.711e-09
2018-02-27 22:51 | 286315.9 | 3720.0006 | 3 | 28 | 4.400301 | 0.1713142 | 3.170122 | 8.09e-10 | 13.3791 | 2.711e-09
2018-02-27 22:53 | 286435.9 | 3840.0014 | 3 | 28 | 4.400295 | 0.1574535 | 3.175595 | 8.09e-10 | 13.40318 | 2.711e-09
2018-02-27 22:55 | 286555.9 | 3960.0007 | 3 | 28 | 4.400257 | 0.1439381 | 3.180626 | 8.09e-10 | 13.42533 | 2.711e-09
2018-02-27 22:57 | 286675.9 | 4080.0007 | 3 | 28 | 4.400297 | 0.1330299 | 3.185244 | 8.09e-10 | 13.44564 | 2.711e-09
2018-02-27 22:59 | 286795.9 | 4200.0008 | 3 | 28 | 4.400259 | 0.1217384 | 3.189492 | 8.09e-10 | 13.46434 | 2.711e-09
2018-02-27 23:01 | 286915.9 | 4320.0009 | 3 | 28 | 4.400313 | 0.113018 | 3.193399 | 8.09e-10 | 13.48153 | 2.711e-09
2018-02-27 23:03 | 287035.9 | 4440.0016 | 3 | 28 | 4.400292 | 0.1039581 | 3.196996 | 8.09e-10 | 13.49736 | 2.711e-09
2018-02-27 23:05 | 287155.9 | 4560.0009 | 3 | 28 | 4.400274 | 0.09557533 | 3.200306 | 8.09e-10 | 13.51192 | 2.711e-09
2018-02-27 23:07 | 287275.9 | 4680.0009 | 3 | 28 | 4.40027 | 0.08804703 | 3.203367 | 8.09e-10 | 13.52539 | 2.711e-09
2018-02-27 23:09 | 287391.4 | 4795.5224 | 3 | 28 | 4.400274 | 0.0814991 | 3.206083 | 8.09e-10 | 13.53734 | 2.711e-09
2018-02-27 23:11 | 287511.5 | 120.0008 | 4 | 28 | 4.393626 | 0 | 3.206083 | 8.09e-10 | 13.53734 | 2.711e-09
2018-02-27 23:13 | 287631.5 | 240.0008 | 4 | 28 | 4.393035 | 0 | 3.206083 | 8.09e-10 | 13.53734 | 2.711e-09
2018-02-27 23:14 | 287691.5 | 300.0024 | 4 | 28 | 4.392813 | 0 | 3.206083 | 8.09e-10 | 13.53734 | 2.711e-09
2018-02-27 23:16 | 287811.572 | 120.0009 | 5 | 28 | 4.121544 | -3.260076 | 3.206083 | 0.1086503 | 13.53734 | 0.4509836
2018-02-27 23:18 | 287931.5722 | 240.0011 | 5 | 28 | 4.082061 | -3.260063 | 3.206083 | 0.217297 | 13.53734 | 0.8966215
2018-02-27 23:20 | 288051.5715 | 360.0004 | 5 | 28 | 4.042166 | -3.260079 | 3.206083 | 0.3259479 | 13.53734 | 1.337983
2018-02-27 23:22 | 288171.5724 | 480.0013 | 5 | 28 | 4.001356 | -3.260058 | 3.206083 | 0.4345949 | 13.53734 | 1.77494
2018-02-27 23:24 | 288291.5724 | 600.0013 | 5 | 28 | 3.960521 | -3.260056 | 3.206083 | 0.5432454 | 13.53734 | 2.207468
2018-02-27 23:26 | 288411.5726 | 720.0015 | 5 | 28 | 3.920422 | -3.260063 | 3.206083 | 0.6518922 | 13.53734 | 2.635578
2018-02-27 23:28 | 288531.5711 | 840 | 5 | 28 | 3.88164 | -3.260058 | 3.206083 | 0.7605418 | 13.53734 | 3.059412
2018-02-27 23:30 | 288651.572 | 960.0009 | 5 | 28 | 3.844419 | -3.260065 | 3.206083 | 0.8691947 | 13.53734 | 3.479127
2018-02-27 23:32 | 288771.5714 | 1080.0003 | 5 | 28 | 3.808846 | -3.260036 | 3.206083 | 0.9778492 | 13.53734 | 3.894893
2018-02-27 23:34 | 288891.5723 | 1200.0012 | 5 | 28 | 3.77502 | -3.260032 | 3.206083 | 1.086504 | 13.53734 | 4.306891
2018-02-27 23:36 | 289011.5724 | 1320.0013 | 5 | 28 | 3.743011 | -3.26003 | 3.206083 | 1.195158 | 13.53734 | 4.715304
2018-02-27 23:38 | 289131.5717 | 1440.0006 | 5 | 28 | 3.712853 | -3.260065 | 3.206083 | 1.303809 | 13.53734 | 5.120334
2018-02-27 23:40 | 289251.5726 | 1560.0015 | 5 | 28 | 3.684538 | -3.260065 | 3.206083 | 1.412466 | 13.53734 | 5.522208
2018-02-27 23:42 | 289371.5719 | 1680.0008 | 5 | 28 | 3.65801 | -3.26003 | 3.206083 | 1.521123 | 13.53734 | 5.921099
2018-02-27 23:44 | 289491.5712 | 1800.0001 | 5 | 28 | 3.633231 | -3.260063 | 3.206083 | 1.629776 | 13.53734 | 6.31719
2018-02-27 23:46 | 289611.5712 | 1920.0001 | 5 | 28 | 3.610291 | -3.260088 | 3.206083 | 1.738432 | 13.53734 | 6.710702
2018-02-27 23:48 | 289731.5713 | 2040.0002 | 5 | 28 | 3.589216 | -3.260056 | 3.206083 | 1.847088 | 13.53734 | 7.10182
2018-02-27 23:50 | 289851.5714 | 2160.0003 | 5 | 28 | 3.570077 | -3.260044 | 3.206083 | 1.955747 | 13.53734 | 7.490762
2018-02-27 23:52 | 289971.5723 | 2280.0012 | 5 | 28 | 3.552696 | -3.260071 | 3.206083 | 2.064405 | 13.53734 | 7.877721
2018-02-27 23:54 | 290091.5725 | 2400.0014 | 5 | 28 | 3.536756 | -3.260071 | 3.206083 | 2.173053 | 13.53734 | 8.262836
2018-02-27 23:56 | 290211.5717 | 2520.0006 | 5 | 28 | 3.521795 | -3.260048 | 3.206083 | 2.281694 | 13.53734 | 8.646255
2018-02-27 23:58 | 290331.5718 | 2640.0007 | 5 | 28 | 3.507184 | -3.260053 | 3.206083 | 2.390336 | 13.53734 | 9.028075
2018-02-28 | 290451.5726 | 2760.0015 | 5 | 28 | 3.49235 | -3.260019 | 3.206083 | 2.498983 | 13.53734 | 9.408322
2018-02-28 00:02 | 290571.5711 | 2880 | 5 | 28 | 3.475996 | -3.2601 | 3.206083 | 2.607636 | 13.53734 | 9.786909
2018-02-28 00:04 | 290691.572 | 3000.0009 | 5 | 28 | 3.455797 | -3.260104 | 3.206083 | 2.716289 | 13.53734 | 10.16354
2018-02-28 00:06 | 290811.5712 | 3120.0001 | 5 | 28 | 3.427262 | -3.260094 | 3.206083 | 2.824945 | 13.53734 | 10.53758
2018-02-28 00:08 | 290931.5712 | 3240.0001 | 5 | 28 | 3.386828 | -3.26006 | 3.206083 | 2.933596 | 13.53734 | 10.90789
2018-02-28 00:10 | 291051.5712 | 3360.0001 | 5 | 28 | 3.321783 | -3.260111 | 3.206083 | 3.042249 | 13.53734 | 11.27268
2018-02-28 00:12 | 291171.572 | 3480.0009 | 5 | 28 | 3.181616 | -3.26006 | 3.206083 | 3.150903 | 13.53734 | 11.62726
2018-02-28 00:13 | 291230.8479 | 3539.2768 | 5 | 28 | 2.99999 | -3.260053 | 3.206083 | 3.204573 | 13.53734 | 11.79388
2018-02-28 00:15 | 291350.9 | 120.0009 | 6 | 28 | 3.337438 | 0 | 3.206083 | 3.204573 | 13.53734 | 11.79388
2018-02-28 00:17 | 291470.9 | 240.0001 | 6 | 28 | 3.347551 | 0 | 3.206083 | 3.204573 | 13.53734 | 11.79388
2018-02-28 00:18 | 291530.9 | 300.0016 | 6 | 28 | 3.350482 | 0 | 3.206083 | 3.204573 | 13.53734 | 11.79388
2018-02-28 00:18 | 291530.9 | 0.0024 | 7 | 29 | 3.350449 | 0 | 0 | 0 | 0 | 0
2018-02-28 00:20 | 291651 | 120.0003 | 2 | 29 | 4.003014 | 4.889946 | 0.162291 | 7.12e-10 | 0.6302741 | 2.386e-09
2018-02-28 00:22 | 291771 | 240.0003 | 2 | 29 | 4.04676 | 4.889959 | 0.325263 | 7.12e-10 | 1.286461 | 2.386e-09
2018-02-28 00:24 | 291891 | 360.0012 | 2 | 29 | 4.083557 | 4.890007 | 0.4882414 | 7.12e-10 | 1.949104 | 2.386e-09
2018-02-28 00:26 | 292011 | 480.0005 | 2 | 29 | 4.11358 | 4.890015 | 0.6512215 | 7.12e-10 | 2.617152 | 2.386e-09
2018-02-28 00:28 | 292131 | 600.0005 | 2 | 29 | 4.139241 | 4.889986 | 0.8141984 | 7.12e-10 | 3.289713 | 2.386e-09
2018-02-28 00:30 | 292251 | 720.0006 | 2 | 29 | 4.16221 | 4.889957 | 0.9771665 | 7.12e-10 | 3.966158 | 2.386e-09
2018-02-28 00:32 | 292371 | 840.0006 | 2 | 29 | 4.186612 | 4.89002 | 1.140133 | 7.12e-10 | 4.646412 | 2.386e-09
2018-02-28 00:34 | 292491 | 960.0015 | 2 | 29 | 4.200397 | 4.682968 | 1.301387 | 7.12e-10 | 5.323148 | 2.386e-09
2018-02-28 00:36 | 292611 | 1080.0007 | 2 | 29 | 4.200399 | 4.289013 | 1.450849 | 7.12e-10 | 5.950947 | 2.386e-09
2018-02-28 00:38 | 292731 | 1200.0016 | 2 | 29 | 4.200387 | 3.897083 | 1.58727 | 7.12e-10 | 6.523971 | 2.386e-09
2018-02-28 00:40 | 292851 | 1320.0008 | 2 | 29 | 4.20037 | 3.508896 | 1.710669 | 7.12e-10 | 7.042291 | 2.386e-09
2018-02-28 00:41 | 292929.5 | 1398.5023 | 2 | 29 | 4.200374 | 3.259983 | 1.784455 | 7.12e-10 | 7.352222 | 2.386e-09
2018-02-28 00:43 | 293049.5 | 120.001 | 3 | 29 | 4.226383 | 3.259937 | 1.892655 | 1.434e-09 | 7.808006 | 5.307e-09
2018-02-28 00:45 | 293169.5 | 240.0002 | 3 | 29 | 4.256722 | 3.259895 | 2.001297 | 1.434e-09 | 8.26879 | 5.307e-09
2018-02-28 00:47 | 293289.5 | 360.0002 | 3 | 29 | 4.289669 | 3.259888 | 2.109943 | 1.434e-09 | 8.733031 | 5.307e-09
2018-02-28 00:49 | 293409.5 | 480.0003 | 3 | 29 | 4.325056 | 3.259914 | 2.218586 | 1.434e-09 | 9.200974 | 5.307e-09
2018-02-28 00:51 | 293529.5 | 600.001 | 3 | 29 | 4.362715 | 3.259892 | 2.327231 | 1.434e-09 | 9.672897 | 5.307e-09
2018-02-28 00:53 | 293649.5 | 720.0011 | 3 | 29 | 4.4004 | 3.225567 | 2.435849 | 1.434e-09 | 10.14889 | 5.307e-09
2018-02-28 00:55 | 293769.5 | 840.0004 | 3 | 29 | 4.400393 | 2.716845 | 2.534322 | 1.434e-09 | 10.58221 | 5.307e-09
2018-02-28 00:57 | 293889.5 | 960.0012 | 3 | 29 | 4.40039 | 2.316162 | 2.61798 | 1.434e-09 | 10.95034 | 5.307e-09
2018-02-28 00:59 | 294009.5 | 1080.0004 | 3 | 29 | 4.400402 | 1.981207 | 2.689404 | 1.434e-09 | 11.26463 | 5.307e-09
2018-02-28 01:01 | 294129.5 | 1200.0029 | 3 | 29 | 4.40037 | 1.700998 | 2.750612 | 1.434e-09 | 11.53397 | 5.307e-09
2018-02-28 01:03 | 294249.5 | 1320.0029 | 3 | 29 | 4.400382 | 1.468166 | 2.803297 | 1.434e-09 | 11.76581 | 5.307e-09
2018-02-28 01:05 | 294369.5 | 1440.0029 | 3 | 29 | 4.400359 | 1.271936 | 2.848855 | 1.434e-09 | 11.96628 | 5.307e-09
2018-02-28 01:07 | 294489.5 | 1560.0022 | 3 | 29 | 4.400358 | 1.107897 | 2.888434 | 1.434e-09 | 12.14044 | 5.307e-09
2018-02-28 01:09 | 294609.5 | 1680.0007 | 3 | 29 | 4.400363 | 0.9701595 | 2.922991 | 1.434e-09 | 12.2925 | 5.307e-09
2018-02-28 01:11 | 294729.5 | 1800.0014 | 3 | 29 | 4.400371 | 0.8539333 | 2.953319 | 1.434e-09 | 12.42596 | 5.307e-09
2018-02-28 01:13 | 294849.5 | 1920 | 3 | 29 | 4.400322 | 0.7540302 | 2.980068 | 1.434e-09 | 12.54366 | 5.307e-09
2018-02-28 01:15 | 294969.5 | 2040.0009 | 3 | 29 | 4.400308 | 0.669838 | 3.003775 | 1.434e-09 | 12.64798 | 5.307e-09
2018-02-28 01:17 | 295089.5 | 2160.0001 | 3 | 29 | 4.400337 | 0.5981617 | 3.024886 | 1.434e-09 | 12.74088 | 5.307e-09
2018-02-28 01:19 | 295209.5 | 2280.0001 | 3 | 29 | 4.400358 | 0.5363235 | 3.043763 | 1.434e-09 | 12.82394 | 5.307e-09
2018-02-28 01:21 | 295329.5 | 2400.0009 | 3 | 29 | 4.40035 | 0.4820518 | 3.060704 | 1.434e-09 | 12.89848 | 5.307e-09
2018-02-28 01:23 | 295449.5 | 2520.0001 | 3 | 29 | 4.400345 | 0.4345818 | 3.075956 | 1.434e-09 | 12.9656 | 5.307e-09
2018-02-28 01:25 | 295569.5 | 2640.001 | 3 | 29 | 4.400334 | 0.3927364 | 3.089728 | 1.434e-09 | 13.0262 | 5.307e-09
2018-02-28 01:27 | 295689.5 | 2760.001 | 3 | 29 | 4.400316 | 0.3559246 | 3.102196 | 1.434e-09 | 13.08106 | 5.307e-09
2018-02-28 01:29 | 295809.5 | 2880.0011 | 3 | 29 | 4.400325 | 0.3234024 | 3.113506 | 1.434e-09 | 13.13083 | 5.307e-09
2018-02-28 01:31 | 295929.5 | 3000.0011 | 3 | 29 | 4.400335 | 0.2942772 | 3.123789 | 1.434e-09 | 13.17608 | 5.307e-09
2018-02-28 01:33 | 296049.5 | 3120.0012 | 3 | 29 | 4.400308 | 0.267561 | 3.133147 | 1.434e-09 | 13.21726 | 5.307e-09
2018-02-28 01:35 | 296169.5 | 3240.0012 | 3 | 29 | 4.400294 | 0.2439346 | 3.141679 | 1.434e-09 | 13.2548 | 5.307e-09
2018-02-28 01:37 | 296289.5 | 3360.0013 | 3 | 29 | 4.400315 | 0.2236805 | 3.14947 | 1.434e-09 | 13.28909 | 5.307e-09
2018-02-28 01:39 | 296409.5 | 3480.0014 | 3 | 29 | 4.400324 | 0.2044334 | 3.156594 | 1.434e-09 | 13.32043 | 5.307e-09
2018-02-28 01:41 | 296529.5 | 3600.0014 | 3 | 29 | 4.400313 | 0.1873627 | 3.163117 | 1.434e-09 | 13.34913 | 5.307e-09
2018-02-28 01:43 | 296649.5 | 3720.0014 | 3 | 29 | 4.400272 | 0.1709633 | 3.169091 | 1.434e-09 | 13.37542 | 5.307e-09
2018-02-28 01:45 | 296769.5 | 3840.0006 | 3 | 29 | 4.40033 | 0.1578503 | 3.17457 | 1.434e-09 | 13.39953 | 5.307e-09
2018-02-28 01:47 | 296889.5 | 3960.0015 | 3 | 29 | 4.40027 | 0.1443081 | 3.179601 | 1.434e-09 | 13.42167 | 5.307e-09
2018-02-28 01:49 | 297009.5 | 4080.0015 | 3 | 29 | 4.400301 | 0.1330338 | 3.184226 | 1.434e-09 | 13.44202 | 5.307e-09
2018-02-28 01:51 | 297129.5 | 4200.0006 | 3 | 29 | 4.400291 | 0.1224709 | 3.188473 | 1.434e-09 | 13.46071 | 5.307e-09
2018-02-28 01:53 | 297249.5 | 4320.0015 | 3 | 29 | 4.400262 | 0.112278 | 3.192382 | 1.434e-09 | 13.47791 | 5.307e-09
2018-02-28 01:55 | 297369.5 | 4440.0008 | 3 | 29 | 4.400285 | 0.1038704 | 3.195987 | 1.434e-09 | 13.49377 | 5.307e-09
2018-02-28 01:57 | 297489.5 | 4560 | 3 | 29 | 4.400261 | 0.09547043 | 3.199305 | 1.434e-09 | 13.50837 | 5.307e-09
2018-02-28 01:59 | 297609.5 | 4680.0009 | 3 | 29 | 4.400282 | 0.08848953 | 3.202372 | 1.434e-09 | 13.52187 | 5.307e-09
2018-02-28 02:01 | 297729.5 | 4800.0001 | 3 | 29 | 4.400272 | 0.08163071 | 3.205192 | 1.434e-09 | 13.53428 | 5.307e-09
2018-02-28 02:01 | 297733 | 4803.4848 | 3 | 29 | 4.400269 | 0.08149529 | 3.205271 | 1.434e-09 | 13.53463 | 5.307e-09
2018-02-28 02:03 | 297853 | 120.0009 | 4 | 29 | 4.393633 | 0 | 3.205271 | 1.434e-09 | 13.53463 | 5.307e-09
2018-02-28 02:05 | 297973 | 240.0009 | 4 | 29 | 4.393035 | 0 | 3.205271 | 1.434e-09 | 13.53463 | 5.307e-09
2018-02-28 02:06 | 298033 | 300.0016 | 4 | 29 | 4.392803 | 0 | 3.205271 | 1.434e-09 | 13.53463 | 5.307e-09
2018-02-28 02:08 | 298153.1 | 120.0009 | 5 | 29 | 4.121359 | -3.260069 | 3.205271 | 0.108654 | 13.53463 | 0.4509813
2018-02-28 02:10 | 298273.1 | 240.0001 | 5 | 29 | 4.081869 | -3.260067 | 3.205271 | 0.2173112 | 13.53463 | 0.8966409
2018-02-28 02:12 | 298393.1 | 360 | 5 | 29 | 4.041923 | -3.260071 | 3.205271 | 0.3259712 | 13.53463 | 1.338015
2018-02-28 02:14 | 298513.1 | 480.001 | 5 | 29 | 4.001188 | -3.260094 | 3.205271 | 0.4346324 | 13.53463 | 1.775006
2018-02-28 02:16 | 298633.1 | 600.0001 | 5 | 29 | 3.960415 | -3.260092 | 3.205271 | 0.5432897 | 13.53463 | 2.207546
2018-02-28 02:18 | 298753.1 | 720.0002 | 5 | 29 | 3.920329 | -3.260063 | 3.205271 | 0.6519488 | 13.53463 | 2.635694
2018-02-28 02:20 | 298873.1 | 840.0003 | 5 | 29 | 3.881502 | -3.260034 | 3.205271 | 0.7606084 | 13.53463 | 3.059553
2018-02-28 02:22 | 298993.1 | 960.0003 | 5 | 29 | 3.844234 | -3.260109 | 3.205271 | 0.8692648 | 13.53463 | 3.479262
2018-02-28 02:24 | 299113.1 | 1080.0004 | 5 | 29 | 3.808696 | -3.260102 | 3.205271 | 0.9779247 | 13.53463 | 3.895029
2018-02-28 02:26 | 299233.1 | 1200.0012 | 5 | 29 | 3.774939 | -3.260088 | 3.205271 | 1.086582 | 13.53463 | 4.307022
2018-02-28 02:28 | 299353.1 | 1320.0013 | 5 | 29 | 3.742952 | -3.260127 | 3.205271 | 1.195239 | 13.53463 | 4.71544
2018-02-28 02:30 | 299473.1 | 1440.0013 | 5 | 29 | 3.712863 | -3.260106 | 3.205271 | 1.303897 | 13.53463 | 5.120491
2018-02-28 02:32 | 299593.1 | 1560.0013 | 5 | 29 | 3.684572 | -3.260097 | 3.205271 | 1.412551 | 13.53463 | 5.522356
2018-02-28 02:34 | 299713.1 | 1680.0014 | 5 | 29 | 3.658053 | -3.260117 | 3.205271 | 1.521209 | 13.53463 | 5.921257
2018-02-28 02:36 | 299833.1 | 1800.0014 | 5 | 29 | 3.633311 | -3.260069 | 3.205271 | 1.62986 | 13.53463 | 6.31735
2018-02-28 02:38 | 299953.1 | 1920.0014 | 5 | 29 | 3.610332 | -3.260092 | 3.205271 | 1.738512 | 13.53463 | 6.710854
2018-02-28 02:40 | 300073.1 | 2040.0014 | 5 | 29 | 3.58926 | -3.260098 | 3.205271 | 1.847163 | 13.53463 | 7.101958
2018-02-28 02:42 | 300193.1 | 2160.0022 | 5 | 29 | 3.570106 | -3.260134 | 3.205271 | 1.955805 | 13.53463 | 7.490844
2018-02-28 02:44 | 300313.1 | 2280.0006 | 5 | 29 | 3.552725 | -3.26009 | 3.205271 | 2.064445 | 13.53463 | 7.87774
2018-02-28 02:46 | 300433.1 | 2400.0014 | 5 | 29 | 3.536825 | -3.260113 | 3.205271 | 2.17309 | 13.53463 | 8.262849
2018-02-28 02:48 | 300553.1 | 2520.0014 | 5 | 29 | 3.521873 | -3.260056 | 3.205271 | 2.281737 | 13.53463 | 8.646298
2018-02-28 02:50 | 300673.1 | 2640.0014 | 5 | 29 | 3.507315 | -3.260042 | 3.205271 | 2.390384 | 13.53463 | 9.02815
2018-02-28 02:52 | 300793.1 | 2760.0006 | 5 | 29 | 3.492474 | -3.260067 | 3.205271 | 2.499029 | 13.53463 | 9.408402
2018-02-28 02:54 | 300913.1 | 2880.0006 | 5 | 29 | 3.476151 | -3.260104 | 3.205271 | 2.607679 | 13.53463 | 9.786995
2018-02-28 02:56 | 301033.1 | 3000.0014 | 5 | 29 | 3.455883 | -3.260067 | 3.205271 | 2.716325 | 13.53463 | 10.16361
2018-02-28 02:58 | 301153.1 | 3120.0006 | 5 | 29 | 3.427292 | -3.260086 | 3.205271 | 2.824971 | 13.53463 | 10.53762
2018-02-28 03:00 | 301273.1 | 3240.0014 | 5 | 29 | 3.386778 | -3.2601 | 3.205271 | 2.933618 | 13.53463 | 10.90792
2018-02-28 03:02 | 301393.1 | 3360.0014 | 5 | 29 | 3.321675 | -3.260056 | 3.205271 | 3.042267 | 13.53463 | 11.27269
2018-02-28 03:04 | 301513.1 | 3480.0006 | 5 | 29 | 3.18101 | -3.260088 | 3.205271 | 3.15091 | 13.53463 | 11.6272
2018-02-28 03:05 | 301571.9 | 3538.8277 | 5 | 29 | 2.99999 | -3.260037 | 3.205271 | 3.204173 | 13.53463 | 11.79254
2018-02-28 03:07 | 301692 | 120.0009 | 6 | 29 | 3.336501 | 0 | 3.205271 | 3.204173 | 13.53463 | 11.79254
2018-02-28 03:09 | 301812 | 240.0001 | 6 | 29 | 3.346586 | 0 | 3.205271 | 3.204173 | 13.53463 | 11.79254
2018-02-28 03:10 | 301872 | 300.0016 | 6 | 29 | 3.349531 | 0 | 3.205271 | 3.204173 | 13.53463 | 11.79254
2018-02-28 03:10 | 301872 | 0.0024 | 7 | 30 | 3.349506 | 0 | 0 | 0 | 0 | 0
2018-02-28 03:12 | 301992.1 | 120.0001 | 2 | 30 | 4.002516 | 4.889986 | 0.1622872 | 2.865e-09 | 0.6301392 | 9.597e-09
2018-02-28 03:14 | 302112.1 | 240.0001 | 2 | 30 | 4.046421 | 4.889946 | 0.3252524 | 2.865e-09 | 1.286234 | 9.597e-09
2018-02-28 03:16 | 302232.1 | 360.0009 | 2 | 30 | 4.083297 | 4.88995 | 0.4882153 | 2.865e-09 | 1.948768 | 9.597e-09
2018-02-28 03:18 | 302352.1 | 480.0009 | 2 | 30 | 4.113425 | 4.889965 | 0.6511752 | 2.865e-09 | 2.6167 | 9.597e-09
2018-02-28 03:20 | 302472.1 | 600.0009 | 2 | 30 | 4.139189 | 4.889944 | 0.8141379 | 2.865e-09 | 3.289186 | 9.597e-09
2018-02-28 03:22 | 302592.1 | 720.0009 | 2 | 30 | 4.162208 | 4.889952 | 0.9771069 | 2.865e-09 | 3.965629 | 9.597e-09
2018-02-28 03:24 | 302712.1 | 840.0001 | 2 | 30 | 4.1866 | 4.889963 | 1.140078 | 2.865e-09 | 4.645902 | 9.597e-09
2018-02-28 03:26 | 302832.1 | 960.0008 | 2 | 30 | 4.200374 | 4.6814 | 1.301308 | 2.865e-09 | 5.32254 | 9.597e-09
2018-02-28 03:28 | 302952.1 | 1080.0001 | 2 | 30 | 4.200392 | 4.28849 | 1.45075 | 2.865e-09 | 5.950256 | 9.597e-09
2018-02-28 03:30 | 303072.1 | 1200.0009 | 2 | 30 | 4.200393 | 3.896257 | 1.587133 | 2.865e-09 | 6.523118 | 9.597e-09
2018-02-28 03:32 | 303192.1 | 1320.0009 | 2 | 30 | 4.200391 | 3.508141 | 1.710496 | 2.865e-09 | 7.041287 | 9.597e-09
2018-02-28 03:34 | 303270.5 | 1398.4928 | 2 | 30 | 4.200387 | 3.259991 | 1.784249 | 2.865e-09 | 7.351082 | 9.597e-09
2018-02-28 03:36 | 303390.6 | 120.0009 | 3 | 30 | 4.226426 | 3.259892 | 1.892447 | 2.865e-09 | 7.806858 | 9.597e-09
2018-02-28 03:38 | 303510.6 | 240.0009 | 3 | 30 | 4.256752 | 3.259907 | 2.001086 | 2.865e-09 | 8.267632 | 9.597e-09
2018-02-28 03:40 | 303630.6 | 360.0009 | 3 | 30 | 4.289692 | 3.25989 | 2.109729 | 2.865e-09 | 8.731861 | 9.597e-09
2018-02-28 03:42 | 303750.6 | 480.001 | 3 | 30 | 4.32506 | 3.25993 | 2.21837 | 2.865e-09 | 9.199801 | 9.597e-09
2018-02-28 03:44 | 303870.6 | 600.0002 | 3 | 30 | 4.362686 | 3.259912 | 2.327007 | 2.865e-09 | 9.671686 | 9.597e-09
2018-02-28 03:46 | 303990.6 | 720.001 | 3 | 30 | 4.400409 | 3.226761 | 2.435627 | 2.865e-09 | 10.14769 | 9.597e-09
2018-02-28 03:48 | 304110.6 | 840.0002 | 3 | 30 | 4.400397 | 2.716692 | 2.534088 | 2.865e-09 | 10.58095 | 9.597e-09
2018-02-28 03:50 | 304230.6 | 960.001 | 3 | 30 | 4.40039 | 2.315769 | 2.617732 | 2.865e-09 | 10.94902 | 9.597e-09
2018-02-28 03:52 | 304350.6 | 1080.0011 | 3 | 30 | 4.400386 | 1.980484 | 2.689144 | 2.865e-09 | 11.26326 | 9.597e-09
2018-02-28 03:54 | 304470.6 | 1200.0011 | 3 | 30 | 4.400374 | 1.699776 | 2.75033 | 2.865e-09 | 11.5325 | 9.597e-09
2018-02-28 03:56 | 304590.6 | 1320.0011 | 3 | 30 | 4.400385 | 1.466423 | 2.802976 | 2.865e-09 | 11.76416 | 9.597e-09
2018-02-28 03:58 | 304710.6 | 1440.0004 | 3 | 30 | 4.400352 | 1.270214 | 2.848485 | 2.865e-09 | 11.96441 | 9.597e-09
2018-02-28 04:00 | 304830.6 | 1560.0011 | 3 | 30 | 4.400358 | 1.106731 | 2.888021 | 2.865e-09 | 12.13839 | 9.597e-09
2018-02-28 04:02 | 304950.6 | 1680.0011 | 3 | 30 | 4.400369 | 0.9690075 | 2.922541 | 2.865e-09 | 12.29029 | 9.597e-09
2018-02-28 04:04 | 305070.6 | 1800.0005 | 3 | 30 | 4.400326 | 0.8518257 | 2.952831 | 2.865e-09 | 12.42358 | 9.597e-09
2018-02-28 04:06 | 305190.6 | 1920.0013 | 3 | 30 | 4.400357 | 0.7537231 | 2.979547 | 2.865e-09 | 12.54113 | 9.597e-09
2018-02-28 04:08 | 305310.6 | 2040.0006 | 3 | 30 | 4.400347 | 0.6694603 | 3.003225 | 2.865e-09 | 12.64533 | 9.597e-09
2018-02-28 04:10 | 305430.6 | 2160.0008 | 3 | 30 | 4.400311 | 0.5970402 | 3.024306 | 2.865e-09 | 12.73809 | 9.597e-09
2018-02-28 04:12 | 305550.6 | 2280.0016 | 3 | 30 | 4.400343 | 0.5352974 | 3.043152 | 2.865e-09 | 12.82102 | 9.597e-09
2018-02-28 04:14 | 305670.6 | 2400.001 | 3 | 30 | 4.400329 | 0.4809361 | 3.060064 | 2.865e-09 | 12.89544 | 9.597e-09
2018-02-28 04:16 | 305790.6 | 2520.001 | 3 | 30 | 4.400329 | 0.4338493 | 3.075288 | 2.865e-09 | 12.96243 | 9.597e-09
2018-02-28 04:18 | 305910.6 | 2640.0012 | 3 | 30 | 4.400301 | 0.391922 | 3.089039 | 2.865e-09 | 13.02294 | 9.597e-09
2018-02-28 04:20 | 306030.6 | 2760.0013 | 3 | 30 | 4.400345 | 0.3558369 | 3.101484 | 2.865e-09 | 13.0777 | 9.597e-09
2018-02-28 04:22 | 306150.6 | 2880.0015 | 3 | 30 | 4.400326 | 0.3229733 | 3.112774 | 2.865e-09 | 13.12738 | 9.597e-09
2018-02-28 04:24 | 306270.6 | 3000.0014 | 3 | 30 | 4.400296 | 0.2931919 | 3.123038 | 2.865e-09 | 13.17255 | 9.597e-09
2018-02-28 04:26 | 306390.6 | 3120.0006 | 3 | 30 | 4.400321 | 0.2679119 | 3.132385 | 2.865e-09 | 13.21367 | 9.597e-09
2018-02-28 04:28 | 306510.6 | 3240.0007 | 3 | 30 | 4.40031 | 0.2442169 | 3.140911 | 2.865e-09 | 13.25119 | 9.597e-09
2018-02-28 04:30 | 306630.6 | 3360.0007 | 3 | 30 | 4.400329 | 0.2235146 | 3.148701 | 2.865e-09 | 13.28547 | 9.597e-09
2018-02-28 04:32 | 306750.6 | 3480.0016 | 3 | 30 | 4.400254 | 0.203474 | 3.155826 | 2.865e-09 | 13.31682 | 9.597e-09
2018-02-28 04:34 | 306870.6 | 3600.0009 | 3 | 30 | 4.400305 | 0.1873169 | 3.162347 | 2.865e-09 | 13.34551 | 9.597e-09
2018-02-28 04:36 | 306990.6 | 3720.0009 | 3 | 30 | 4.400269 | 0.1713066 | 3.168333 | 2.865e-09 | 13.37186 | 9.597e-09
2018-02-28 04:38 | 307110.6 | 3840.0011 | 3 | 30 | 4.400289 | 0.1574593 | 3.173812 | 2.865e-09 | 13.39596 | 9.597e-09
2018-02-28 04:40 | 307230.6 | 3960.0013 | 3 | 30 | 4.400294 | 0.1449375 | 3.178848 | 2.865e-09 | 13.41813 | 9.597e-09
2018-02-28 04:42 | 307350.6 | 4080.0014 | 3 | 30 | 4.400285 | 0.133009 | 3.183476 | 2.865e-09 | 13.43849 | 9.597e-09
2018-02-28 04:44 | 307470.6 | 4200.0007 | 3 | 30 | 4.40029 | 0.1224613 | 3.187738 | 2.865e-09 | 13.45725 | 9.597e-09
2018-02-28 04:46 | 307590.6 | 4320.0009 | 3 | 30 | 4.400303 | 0.1130238 | 3.191658 | 2.865e-09 | 13.47449 | 9.597e-09
2018-02-28 04:48 | 307710.6 | 4440.0004 | 3 | 30 | 4.400256 | 0.103548 | 3.195262 | 2.865e-09 | 13.49035 | 9.597e-09
2018-02-28 04:50 | 307830.6 | 4560.0014 | 3 | 30 | 4.400269 | 0.09587479 | 3.198586 | 2.865e-09 | 13.50498 | 9.597e-09
2018-02-28 04:52 | 307950.6 | 4680.0008 | 3 | 30 | 4.400265 | 0.08813095 | 3.201656 | 2.865e-09 | 13.51849 | 9.597e-09
2018-02-28 04:53 | 308062.7 | 4792.1457 | 3 | 30 | 4.400245 | 0.08149719 | 3.204312 | 2.865e-09 | 13.53017 | 9.597e-09
2018-02-28 04:55 | 308182.7 | 120.001 | 4 | 30 | 4.393574 | 0 | 3.204312 | 2.865e-09 | 13.53017 | 9.597e-09
2018-02-28 04:57 | 308302.7 | 240.0004 | 4 | 30 | 4.392968 | 0 | 3.204312 | 2.865e-09 | 13.53017 | 9.597e-09
2018-02-28 04:58 | 308362.8 | 300.0019 | 4 | 30 | 4.392744 | 0 | 3.204312 | 2.865e-09 | 13.53017 | 9.597e-09
2018-02-28 05:00 | 308482.8 | 120.0004 | 5 | 30 | 4.120864 | -3.260127 | 3.204312 | 0.1086499 | 13.53017 | 0.4509156
2018-02-28 05:02 | 308602.8 | 240.0013 | 5 | 30 | 4.081385 | -3.260079 | 3.204312 | 0.2173032 | 13.53017 | 0.8965063
2018-02-28 05:04 | 308722.8 | 360.0015 | 5 | 30 | 4.041512 | -3.260113 | 3.204312 | 0.3259549 | 13.53017 | 1.3378
2018-02-28 05:06 | 308842.8 | 480.0009 | 5 | 30 | 4.000737 | -3.260094 | 3.204312 | 0.4346024 | 13.53017 | 1.774692
2018-02-28 05:08 | 308962.8 | 600.0004 | 5 | 30 | 3.959917 | -3.2601 | 3.204312 | 0.5432479 | 13.53017 | 2.207135
2018-02-28 05:10 | 309082.8 | 720.0004 | 5 | 30 | 3.919822 | -3.260129 | 3.204312 | 0.6519009 | 13.53017 | 2.635205
2018-02-28 05:12 | 309202.8 | 840.0013 | 5 | 30 | 3.88096 | -3.260113 | 3.204312 | 0.7605526 | 13.53017 | 3.058975
2018-02-28 05:14 | 309322.8 | 960.0015 | 5 | 30 | 3.843763 | -3.260113 | 3.204312 | 0.8692004 | 13.53017 | 3.478596
2018-02-28 05:16 | 309442.8 | 1080.0009 | 5 | 30 | 3.8082 | -3.260092 | 3.204312 | 0.9778474 | 13.53017 | 3.894263
2018-02-28 05:18 | 309562.8 | 1200.0011 | 5 | 30 | 3.774429 | -3.260109 | 3.204312 | 1.086497 | 13.53017 | 4.306171
2018-02-28 05:20 | 309682.8 | 1320.0012 | 5 | 30 | 3.74247 | -3.260065 | 3.204312 | 1.195146 | 13.53017 | 4.714509
2018-02-28 05:22 | 309802.8 | 1440.0013 | 5 | 30 | 3.712343 | -3.260094 | 3.204312 | 1.303795 | 13.53017 | 5.119472
2018-02-28 05:24 | 309922.8 | 1560.0006 | 5 | 30 | 3.684035 | -3.260086 | 3.204312 | 1.41244 | 13.53017 | 5.521244
2018-02-28 05:26 | 310042.8 | 1680.0016 | 5 | 30 | 3.657499 | -3.260104 | 3.204312 | 1.521092 | 13.53017 | 5.920063
2018-02-28 05:28 | 310162.8 | 1800.0008 | 5 | 30 | 3.632765 | -3.260088 | 3.204312 | 1.629748 | 13.53017 | 6.316113
2018-02-28 05:30 | 310282.8 | 1920.0007 | 5 | 30 | 3.609782 | -3.2601 | 3.204312 | 1.7384 | 13.53017 | 6.709555
2018-02-28 05:32 | 310402.8 | 2040 | 5 | 30 | 3.588723 | -3.260056 | 3.204312 | 1.847034 | 13.53017 | 7.100541
2018-02-28 05:34 | 310522.8 | 2160.0001 | 5 | 30 | 3.569548 | -3.260123 | 3.204312 | 1.955671 | 13.53017 | 7.489349
2018-02-28 05:36 | 310642.8 | 2280.001 | 5 | 30 | 3.552209 | -3.260055 | 3.204312 | 2.064324 | 13.53017 | 7.876236
2018-02-28 05:38 | 310762.8 | 2400.0004 | 5 | 30 | 3.536323 | -3.260077 | 3.204312 | 2.172979 | 13.53017 | 8.261328
2018-02-28 05:40 | 310882.8 | 2520.0012 | 5 | 30 | 3.521377 | -3.260058 | 3.204312 | 2.281633 | 13.53017 | 8.644746
2018-02-28 05:42 | 311002.8 | 2640.0013 | 5 | 30 | 3.506782 | -3.260071 | 3.204312 | 2.390293 | 13.53017 | 9.026583
2018-02-28 05:44 | 311122.8 | 2760.0013 | 5 | 30 | 3.491945 | -3.260048 | 3.204312 | 2.498941 | 13.53017 | 9.40679
2018-02-28 05:46 | 311242.8 | 2880.0013 | 5 | 30 | 3.475601 | -3.260069 | 3.204312 | 2.607596 | 13.53017 | 9.785343
2018-02-28 05:48 | 311362.8 | 3000.0013 | 5 | 30 | 3.455318 | -3.260036 | 3.204312 | 2.716246 | 13.53017 | 10.16192
2018-02-28 05:50 | 311482.8 | 3120.0005 | 5 | 30 | 3.426688 | -3.260074 | 3.204312 | 2.824899 | 13.53017 | 10.53589
2018-02-28 05:52 | 311602.8 | 3240.0006 | 5 | 30 | 3.385985 | -3.260037 | 3.204312 | 2.933552 | 13.53017 | 10.90613
2018-02-28 05:54 | 311722.8 | 3360.0006 | 5 | 30 | 3.320327 | -3.26004 | 3.204312 | 3.042204 | 13.53017 | 11.27079
2018-02-28 05:56 | 311842.8 | 3480 | 5 | 30 | 3.177917 | -3.260077 | 3.204312 | 3.150858 | 13.53017 | 11.62513
2018-02-28 05:57 | 311900.3 | 3537.4495 | 5 | 30 | 2.999998 | -3.260058 | 3.204312 | 3.202875 | 13.53017 | 11.78649
2018-02-28 05:59 | 312020.3 | 120.0008 | 6 | 30 | 3.337751 | 0 | 3.204312 | 3.202875 | 13.53017 | 11.78649
2018-02-28 06:01 | 312140.3 | 240.0003 | 6 | 30 | 3.347859 | 0 | 3.204312 | 3.202875 | 13.53017 | 11.78649
2018-02-28 06:02 | 312200.3 | 300.0026 | 6 | 30 | 3.350816 | 0 | 3.204312 | 3.202875 | 13.53017 | 11.78649
2018-02-28 06:02 | 312200.3 | 0.0024 | 7 | 31 | 3.350827 | 0 | 0 | 0 | 0 | 0
2018-02-28 06:04 | 312320.3978 | 120.0011 | 2 | 31 | 4.003304 | 4.889994 | 0.1623068 | 0 | 0.6303905 | 0
2018-02-28 06:06 | 312440.3973 | 240.0006 | 2 | 31 | 4.047103 | 4.890018 | 0.3252826 | 0 | 1.286644 | 0
2018-02-28 06:08 | 312560.3983 | 360.0016 | 2 | 31 | 4.083871 | 4.890043 | 0.4882565 | 0 | 1.949325 | 0
2018-02-28 06:10 | 312680.3968 | 480.0001 | 2 | 31 | 4.113952 | 4.890003 | 0.6512295 | 0 | 2.617399 | 0
2018-02-28 06:12 | 312800.3968 | 600.0001 | 2 | 31 | 4.139715 | 4.890072 | 0.8142013 | 0 | 3.290006 | 0
2018-02-28 06:14 | 312920.3978 | 720.0011 | 2 | 31 | 4.162712 | 4.890022 | 0.9771799 | 0 | 3.966573 | 0
2018-02-28 06:16 | 313040.3971 | 840.0004 | 2 | 31 | 4.187096 | 4.890041 | 1.140149 | 0 | 4.646915 | 0
2018-02-28 06:18 | 313160.3971 | 960.0004 | 2 | 31 | 4.200391 | 4.675098 | 1.301267 | 0 | 5.323123 | 0
2018-02-28 06:20 | 313280.3979 | 1080.0012 | 2 | 31 | 4.200363 | 4.282255 | 1.450508 | 0 | 5.949994 | 0
2018-02-28 06:22 | 313400.3972 | 1200.0005 | 2 | 31 | 4.200404 | 3.892118 | 1.58672 | 0 | 6.522139 | 0
2018-02-28 06:24 | 313520.3982 | 1320.0015 | 2 | 31 | 4.200383 | 3.504494 | 1.709965 | 0 | 7.039815 | 0
2018-02-28 06:26 | 313597.9886 | 1397.5919 | 2 | 31 | 4.200397 | 3.259979 | 1.782837 | 0 | 7.345905 | 0
2018-02-28 06:28 | 313718 | 120.0001 | 3 | 31 | 4.226371 | 3.259892 | 1.891037 | 5.99e-10 | 7.801685 | 2.427e-09
2018-02-28 06:30 | 313838 | 240.0001 | 3 | 31 | 4.25671 | 3.259899 | 1.999681 | 5.99e-10 | 8.262481 | 2.427e-09
2018-02-28 06:32 | 313958 | 360.0008 | 3 | 31 | 4.289625 | 3.259916 | 2.108324 | 5.99e-10 | 8.726708 | 2.427e-09
2018-02-28 06:34 | 314078 | 480.001 | 3 | 31 | 4.325006 | 3.259914 | 2.216964 | 5.99e-10 | 9.194633 | 2.427e-09
2018-02-28 06:36 | 314198 | 600.0011 | 3 | 31 | 4.362632 | 3.259907 | 2.325581 | 5.99e-10 | 9.666424 | 2.427e-09
2018-02-28 06:38 | 314318 | 720.0012 | 3 | 31 | 4.400409 | 3.225698 | 2.434173 | 5.99e-10 | 10.1423 | 2.427e-09
2018-02-28 06:40 | 314438 | 840.0013 | 3 | 31 | 4.400402 | 2.716686 | 2.532634 | 5.99e-10 | 10.57557 | 2.427e-09
2018-02-28 06:42 | 314558 | 960.0006 | 3 | 31 | 4.400383 | 2.315216 | 2.616295 | 5.99e-10 | 10.94371 | 2.427e-09
2018-02-28 06:44 | 314678 | 1080.0015 | 3 | 31 | 4.400389 | 1.979729 | 2.687702 | 5.99e-10 | 11.25793 | 2.427e-09
2018-02-28 06:46 | 314798 | 1200.0008 | 3 | 31 | 4.400375 | 1.699419 | 2.74887 | 5.99e-10 | 11.52709 | 2.427e-09
2018-02-28 06:48 | 314918 | 1320.0017 | 3 | 31 | 4.400372 | 1.465885 | 2.801504 | 5.99e-10 | 11.7587 | 2.427e-09
2018-02-28 06:50 | 315038 | 1440.0016 | 3 | 31 | 4.400373 | 1.270773 | 2.847003 | 5.99e-10 | 11.95891 | 2.427e-09
2018-02-28 06:52 | 315158 | 1560.0008 | 3 | 31 | 4.400367 | 1.106722 | 2.886542 | 5.99e-10 | 12.1329 | 2.427e-09
2018-02-28 06:54 | 315278 | 1680.0009 | 3 | 31 | 4.400328 | 0.9687538 | 2.921073 | 5.99e-10 | 12.28485 | 2.427e-09
2018-02-28 06:56 | 315398 | 1800.0009 | 3 | 31 | 4.400345 | 0.8529797 | 2.951387 | 5.99e-10 | 12.41824 | 2.427e-09
2018-02-28 06:58 | 315518 | 1920.0002 | 3 | 31 | 4.40034 | 0.7546272 | 2.97814 | 5.99e-10 | 12.53596 | 2.427e-09
2018-02-28 07:00 | 315638 | 2040.0011 | 3 | 31 | 4.400351 | 0.6706581 | 3.001856 | 5.99e-10 | 12.64032 | 2.427e-09
2018-02-28 07:02 | 315758 | 2160.0012 | 3 | 31 | 4.400321 | 0.5982285 | 3.022973 | 5.99e-10 | 12.73324 | 2.427e-09
2018-02-28 07:04 | 315878 | 2280.0003 | 3 | 31 | 4.400324 | 0.5359669 | 3.041854 | 5.99e-10 | 12.81632 | 2.427e-09
2018-02-28 07:06 | 315998 | 2400.0006 | 3 | 31 | 4.400352 | 0.4823666 | 3.058798 | 5.99e-10 | 12.89089 | 2.427e-09
2018-02-28 07:08 | 316118 | 2520.0006 | 3 | 31 | 4.400315 | 0.4342709 | 3.074055 | 5.99e-10 | 12.95802 | 2.427e-09
2018-02-28 07:10 | 316238 | 2640.0014 | 3 | 31 | 4.400318 | 0.3927078 | 3.087829 | 5.99e-10 | 13.01863 | 2.427e-09
2018-02-28 07:12 | 316358 | 2760.0005 | 3 | 31 | 4.400322 | 0.3560734 | 3.100301 | 5.99e-10 | 13.07351 | 2.427e-09
2018-02-28 07:14 | 316478 | 2880.0015 | 3 | 31 | 4.400295 | 0.3230495 | 3.111616 | 5.99e-10 | 13.1233 | 2.427e-09
2018-02-28 07:16 | 316598 | 3000.0007 | 3 | 31 | 4.400311 | 0.2942734 | 3.121907 | 5.99e-10 | 13.16858 | 2.427e-09
2018-02-28 07:18 | 316718 | 3120.0009 | 3 | 31 | 4.400305 | 0.2683048 | 3.13128 | 5.99e-10 | 13.20983 | 2.427e-09
2018-02-28 07:20 | 316838 | 3240.0001 | 3 | 31 | 4.400304 | 0.2450581 | 3.139832 | 5.99e-10 | 13.24746 | 2.427e-09
2018-02-28 07:22 | 316958 | 3360.0001 | 3 | 31 | 4.400281 | 0.223896 | 3.147649 | 5.99e-10 | 13.28186 | 2.427e-09
2018-02-28 07:24 | 317078 | 3480.0002 | 3 | 31 | 4.400296 | 0.2052441 | 3.154798 | 5.99e-10 | 13.31332 | 2.427e-09
2018-02-28 07:26 | 317198 | 3600.0002 | 3 | 31 | 4.40029 | 0.1881008 | 3.161349 | 5.99e-10 | 13.34214 | 2.427e-09
2018-02-28 07:28 | 317318 | 3720.0002 | 3 | 31 | 4.400319 | 0.1729584 | 3.167357 | 5.99e-10 | 13.36858 | 2.427e-09
2018-02-28 07:30 | 317438 | 3840.0004 | 3 | 31 | 4.400319 | 0.1589413 | 3.172868 | 5.99e-10 | 13.39283 | 2.427e-09
2018-02-28 07:32 | 317558 | 3960.0012 | 3 | 31 | 4.400275 | 0.1454697 | 3.177932 | 5.99e-10 | 13.41511 | 2.427e-09
2018-02-28 07:34 | 317678 | 4080.0012 | 3 | 31 | 4.400289 | 0.1338062 | 3.182587 | 5.99e-10 | 13.4356 | 2.427e-09
2018-02-28 07:36 | 317798 | 4200.0005 | 3 | 31 | 4.400302 | 0.1236382 | 3.186873 | 5.99e-10 | 13.45446 | 2.427e-09
2018-02-28 07:38 | 317918 | 4320.0013 | 3 | 31 | 4.400263 | 0.1129837 | 3.190817 | 5.99e-10 | 13.47181 | 2.427e-09
2018-02-28 07:40 | 318038 | 4440.0013 | 3 | 31 | 4.400265 | 0.1042557 | 3.194449 | 5.99e-10 | 13.48779 | 2.427e-09
2018-02-28 07:42 | 318158 | 4560.0006 | 3 | 31 | 4.400329 | 0.09736443 | 3.1978 | 5.99e-10 | 13.50254 | 2.427e-09
2018-02-28 07:44 | 318278 | 4680.0015 | 3 | 31 | 4.400257 | 0.08889771 | 3.200887 | 5.99e-10 | 13.51612 | 2.427e-09
2018-02-28 07:46 | 318398 | 4800.0015 | 3 | 31 | 4.400292 | 0.08268929 | 3.203743 | 5.99e-10 | 13.52869 | 2.427e-09
2018-02-28 07:46 | 318420.9 | 4822.9487 | 3 | 31 | 4.400301 | 0.08149719 | 3.204267 | 5.99e-10 | 13.53099 | 2.427e-09
2018-02-28 07:48 | 318541 | 120.0007 | 4 | 31 | 4.393653 | 0 | 3.204267 | 5.99e-10 | 13.53099 | 2.427e-09
2018-02-28 07:50 | 318661 | 240.0007 | 4 | 31 | 4.393053 | 0 | 3.204267 | 5.99e-10 | 13.53099 | 2.427e-09
2018-02-28 07:51 | 318721 | 300.0022 | 4 | 31 | 4.392848 | 0 | 3.204267 | 5.99e-10 | 13.53099 | 2.427e-09
2018-02-28 07:53 | 318841.1 | 120.001 | 5 | 31 | 4.121183 | -3.260106 | 3.204267 | 0.1086525 | 13.53099 | 0.4509546
2018-02-28 07:55 | 318961.1 | 240.0011 | 5 | 31 | 4.081715 | -3.2601 | 3.204267 | 0.2173129 | 13.53099 | 0.8966096
2018-02-28 07:57 | 319081.1 | 360.0003 | 5 | 31 | 4.041816 | -3.260102 | 3.204267 | 0.325968 | 13.53099 | 1.337952
2018-02-28 07:59 | 319201.1 | 480.0003 | 5 | 31 | 4.001048 | -3.260123 | 3.204267 | 0.4346202 | 13.53099 | 1.774895
2018-02-28 08:01 | 319321.1 | 600.001 | 5 | 31 | 3.960189 | -3.260055 | 3.204267 | 0.543285 | 13.53099 | 2.207445
2018-02-28 08:03 | 319441.1 | 720.001 | 5 | 31 | 3.92012 | -3.260063 | 3.204267 | 0.6519408 | 13.53099 | 2.635555
2018-02-28 08:05 | 319561.1 | 840.0011 | 5 | 31 | 3.881276 | -3.260077 | 3.204267 | 0.7606012 | 13.53099 | 3.059392
2018-02-28 08:07 | 319681.1 | 960.0011 | 5 | 31 | 3.844018 | -3.260053 | 3.204267 | 0.8692567 | 13.53099 | 3.479076
2018-02-28 08:09 | 319801.1 | 1080.0011 | 5 | 31 | 3.808483 | -3.260094 | 3.204267 | 0.9779109 | 13.53099 | 3.894799
2018-02-28 08:11 | 319921.1 | 1200.0003 | 5 | 31 | 3.774731 | -3.260088 | 3.204267 | 1.086573 | 13.53099 | 4.306785
2018-02-28 08:13 | 320041.1 | 1320.0011 | 5 | 31 | 3.742698 | -3.260088 | 3.204267 | 1.19523 | 13.53099 | 4.715181
2018-02-28 08:15 | 320161.1 | 1440.0011 | 5 | 31 | 3.712547 | -3.2601 | 3.204267 | 1.303891 | 13.53099 | 5.120212
2018-02-28 08:17 | 320281.1 | 1560.0011 | 5 | 31 | 3.684281 | -3.260076 | 3.204267 | 1.412547 | 13.53099 | 5.522053
2018-02-28 08:19 | 320401.1 | 1680.0003 | 5 | 31 | 3.657752 | -3.260067 | 3.204267 | 1.521201 | 13.53099 | 5.920908
2018-02-28 08:21 | 320521.1 | 1800.0003 | 5 | 31 | 3.632974 | -3.260021 | 3.204267 | 1.629843 | 13.53099 | 6.31693
2018-02-28 08:23 | 320641.1 | 1920.0003 | 5 | 31 | 3.610017 | -3.26006 | 3.204267 | 1.738487 | 13.53099 | 6.710368
2018-02-28 08:25 | 320761.1 | 2040.0004 | 5 | 31 | 3.588959 | -3.260092 | 3.204267 | 1.847136 | 13.53099 | 7.101432
2018-02-28 08:27 | 320881.1 | 2160.0004 | 5 | 31 | 3.569781 | -3.260117 | 3.204267 | 1.955788 | 13.53099 | 7.490322
2018-02-28 08:29 | 321001.1 | 2280.0012 | 5 | 31 | 3.552382 | -3.26009 | 3.204267 | 2.064443 | 13.53099 | 7.877234
2018-02-28 08:31 | 321121.1 | 2400.0012 | 5 | 31 | 3.536459 | -3.260053 | 3.204267 | 2.173094 | 13.53099 | 8.262328
2018-02-28 08:33 | 321241.1 | 2520.0011 | 5 | 31 | 3.521513 | -3.260063 | 3.204267 | 2.28175 | 13.53099 | 8.645768
2018-02-28 08:35 | 321361.1 | 2640.0012 | 5 | 31 | 3.506918 | -3.260088 | 3.204267 | 2.390401 | 13.53099 | 9.027589
2018-02-28 08:37 | 321481.1 | 2760.0004 | 5 | 31 | 3.492078 | -3.260104 | 3.204267 | 2.499052 | 13.53099 | 9.407821
2018-02-28 08:39 | 321601.1 | 2880.0011 | 5 | 31 | 3.475731 | -3.260037 | 3.204267 | 2.607704 | 13.53099 | 9.786377
2018-02-28 08:41 | 321721.1 | 3000.0003 | 5 | 31 | 3.455441 | -3.260065 | 3.204267 | 2.716354 | 13.53099 | 10.16296
2018-02-28 08:43 | 321841.1 | 3120.0012 | 5 | 31 | 3.426774 | -3.260015 | 3.204267 | 2.825007 | 13.53099 | 10.53695
2018-02-28 08:45 | 321961.1 | 3240.0011 | 5 | 31 | 3.386142 | -3.260067 | 3.204267 | 2.933659 | 13.53099 | 10.9072
2018-02-28 08:47 | 322081.1 | 3360.0012 | 5 | 31 | 3.320689 | -3.260058 | 3.204267 | 3.04231 | 13.53099 | 11.27189
2018-02-28 08:49 | 322201.1 | 3480.0003 | 5 | 31 | 3.178495 | -3.260032 | 3.204267 | 3.150961 | 13.53099 | 11.62626
2018-02-28 08:50 | 322258.8 | 3537.6819 | 5 | 31 | 2.999983 | -3.260067 | 3.204267 | 3.203189 | 13.53099 | 11.7883
2018-02-28 08:52 | 322378.8 | 120 | 6 | 31 | 3.337121 | 0 | 3.204267 | 3.203189 | 13.53099 | 11.7883
2018-02-28 08:54 | 322498.8 | 240 | 6 | 31 | 3.347244 | 0 | 3.204267 | 3.203189 | 13.53099 | 11.7883
2018-02-28 08:55 | 322558.8 | 300.0023 | 6 | 31 | 3.350195 | 0 | 3.204267 | 3.203189 | 13.53099 | 11.7883
2018-02-28 08:55 | 322558.8 | 0.0025 | 7 | 32 | 3.350131 | 0 | 0 | 0 | 0 | 0
2018-02-28 08:57 | 322678.9 | 120.0009 | 2 | 32 | 4.002929 | 4.889969 | 0.1622916 | 0 | 0.6302493 | 0
2018-02-28 08:59 | 322798.9 | 240.0009 | 2 | 32 | 4.046849 | 4.889973 | 0.3252653 | 0 | 1.286446 | 0
2018-02-28 09:01 | 322918.9 | 360.0009 | 2 | 32 | 4.083754 | 4.889952 | 0.4882399 | 0 | 1.949098 | 0
2018-02-28 09:03 | 323038.9 | 480.0009 | 2 | 32 | 4.113874 | 4.889977 | 0.6512105 | 0 | 2.617148 | 0
2018-02-28 09:05 | 323158.9 | 600.0009 | 2 | 32 | 4.13966 | 4.889999 | 0.8141884 | 0 | 3.289772 | 0
2018-02-28 09:07 | 323278.9 | 720.0001 | 2 | 32 | 4.162674 | 4.889999 | 0.9771615 | 0 | 3.966311 | 0
2018-02-28 09:09 | 323398.9 | 840.0001 | 2 | 32 | 4.187097 | 4.889957 | 1.140134 | 0 | 4.646667 | 0
2018-02-28 09:11 | 323518.9 | 960.0009 | 2 | 32 | 4.200399 | 4.674713 | 1.301246 | 0 | 5.322852 | 0
2018-02-28 09:13 | 323638.9 | 1080.0009 | 2 | 32 | 4.20039 | 4.28186 | 1.450477 | 0 | 5.949679 | 0
2018-02-28 09:15 | 323758.9 | 1200.0009 | 2 | 32 | 4.200388 | 3.891592 | 1.586689 | 0 | 6.521824 | 0
2018-02-28 09:17 | 323878.9 | 1320.0009 | 2 | 32 | 4.200384 | 3.50392 | 1.709919 | 0 | 7.039437 | 0
2018-02-28 09:18 | 323956.1 | 1397.16 | 2 | 32 | 4.200391 | 3.259989 | 1.782391 | 0 | 7.343846 | 0
2018-02-28 09:20 | 324076 | 120.0009 | 3 | 32 | 4.22637 | 3.259869 | 1.8906 | 5.76e-10 | 7.79967 | 2.33e-09
2018-02-28 09:22 | 324196 | 240.0009 | 3 | 32 | 4.256657 | 3.259939 | 1.999244 | 5.76e-10 | 8.260458 | 2.33e-09
2018-02-28 09:24 | 324316 | 360.0001 | 3 | 32 | 4.2896 | 3.259874 | 2.107881 | 5.76e-10 | 8.724654 | 2.33e-09
2018-02-28 09:26 | 324436 | 480.0001 | 3 | 32 | 4.324963 | 3.259827 | 2.216514 | 5.76e-10 | 9.192547 | 2.33e-09
2018-02-28 09:28 | 324556 | 600.0009 | 3 | 32 | 4.362609 | 3.259827 | 2.325154 | 5.76e-10 | 9.66444 | 2.33e-09
2018-02-28 09:30 | 324676 | 720.0009 | 3 | 32 | 4.400413 | 3.226545 | 2.43378 | 5.76e-10 | 10.14046 | 2.33e-09
2018-02-28 09:32 | 324796 | 840.0001 | 3 | 32 | 4.400404 | 2.716854 | 2.532266 | 5.76e-10 | 10.57384 | 2.33e-09
2018-02-28 09:34 | 324916 | 960.0009 | 3 | 32 | 4.400383 | 2.315109 | 2.615916 | 5.76e-10 | 10.94193 | 2.33e-09
2018-02-28 09:36 | 325036 | 1080.0009 | 3 | 32 | 4.400382 | 1.9793 | 2.687312 | 5.76e-10 | 11.2561 | 2.33e-09
2018-02-28 09:38 | 325156 | 1200.0001 | 3 | 32 | 4.400392 | 1.690975 | 2.748262 | 5.76e-10 | 11.5243 | 2.33e-09
2018-02-28 09:40 | 325276 | 1320.0009 | 3 | 32 | 4.400379 | 1.459286 | 2.800642 | 5.76e-10 | 11.75479 | 2.33e-09
2018-02-28 09:42 | 325396 | 1440.0001 | 3 | 32 | 4.400365 | 1.265594 | 2.845953 | 5.76e-10 | 11.95418 | 2.33e-09
2018-02-28 09:44 | 325516 | 1560.0009 | 3 | 32 | 4.400336 | 1.103102 | 2.885354 | 5.76e-10 | 12.12756 | 2.33e-09
2018-02-28 09:46 | 325636 | 1680.0008 | 3 | 32 | 4.400358 | 0.967432 | 2.919796 | 5.76e-10 | 12.27911 | 2.33e-09
2018-02-28 09:48 | 325756 | 1800.0009 | 3 | 32 | 4.400346 | 0.8521671 | 2.950064 | 5.76e-10 | 12.4123 | 2.33e-09
2018-02-28 09:50 | 325876 | 1920.0009 | 3 | 32 | 4.400319 | 0.7540798 | 2.97679 | 5.76e-10 | 12.52991 | 2.33e-09
2018-02-28 09:52 | 325996 | 2040.0001 | 3 | 32 | 4.400331 | 0.6711063 | 3.000513 | 5.76e-10 | 12.6343 | 2.33e-09
2018-02-28 09:54 | 326116 | 2160.0009 | 3 | 32 | 4.400316 | 0.5988369 | 3.021653 | 5.76e-10 | 12.72732 | 2.33e-09
2018-02-28 09:56 | 326236 | 2280 | 3 | 32 | 4.400347 | 0.5374718 | 3.040569 | 5.76e-10 | 12.81056 | 2.33e-09
2018-02-28 09:58 | 326356 | 2400.0001 | 3 | 32 | 4.400336 | 0.4835415 | 3.057557 | 5.76e-10 | 12.88531 | 2.33e-09
2018-02-28 10:00 | 326476 | 2520.0009 | 3 | 32 | 4.400315 | 0.43577 | 3.07286 | 5.76e-10 | 12.95265 | 2.33e-09
2018-02-28 10:02 | 326596 | 2640.0001 | 3 | 32 | 4.400331 | 0.3945713 | 3.086679 | 5.76e-10 | 13.01346 | 2.33e-09
2018-02-28 10:04 | 326716 | 2760.0001 | 3 | 32 | 4.400261 | 0.3565865 | 3.099196 | 5.76e-10 | 13.06853 | 2.33e-09
2018-02-28 10:06 | 326836 | 2880.0001 | 3 | 32 | 4.400323 | 0.3247013 | 3.110557 | 5.76e-10 | 13.11852 | 2.33e-09
2018-02-28 10:08 | 326956 | 3000.0001 | 3 | 32 | 4.400301 | 0.2953568 | 3.120884 | 5.76e-10 | 13.16397 | 2.33e-09
2018-02-28 10:10 | 327076 | 3120.0008 | 3 | 32 | 4.400323 | 0.2693748 | 3.130291 | 5.76e-10 | 13.20536 | 2.33e-09
2018-02-28 10:12 | 327196 | 3240.0001 | 3 | 32 | 4.400303 | 0.2460461 | 3.138872 | 5.76e-10 | 13.24312 | 2.33e-09
2018-02-28 10:14 | 327316 | 3360.0001 | 3 | 32 | 4.400331 | 0.2252426 | 3.146712 | 5.76e-10 | 13.27762 | 2.33e-09
2018-02-28 10:16 | 327436 | 3480 | 3 | 32 | 4.400272 | 0.2052078 | 3.153888 | 5.76e-10 | 13.3092 | 2.33e-09
2018-02-28 10:18 | 327556 | 3600.0001 | 3 | 32 | 4.400296 | 0.1882286 | 3.160456 | 5.76e-10 | 13.3381 | 2.33e-09
2018-02-28 10:20 | 327676 | 3720.0001 | 3 | 32 | 4.40033 | 0.1734276 | 3.166478 | 5.76e-10 | 13.36459 | 2.33e-09
2018-02-28 10:22 | 327796 | 3840.0009 | 3 | 32 | 4.400308 | 0.1589394 | 3.172003 | 5.76e-10 | 13.38891 | 2.33e-09
2018-02-28 10:24 | 327916 | 3960.0001 | 3 | 32 | 4.40033 | 0.1466503 | 3.177076 | 5.76e-10 | 13.41123 | 2.33e-09
2018-02-28 10:26 | 328036 | 4080.0009 | 3 | 32 | 4.400288 | 0.1341438 | 3.18175 | 5.76e-10 | 13.4318 | 2.33e-09
2018-02-28 10:28 | 328156 | 4200.0001 | 3 | 32 | 4.400298 | 0.1239452 | 3.186047 | 5.76e-10 | 13.45071 | 2.33e-09
2018-02-28 10:30 | 328276 | 4320.0009 | 3 | 32 | 4.400273 | 0.1137619 | 3.190007 | 5.76e-10 | 13.46813 | 2.33e-09
2018-02-28 10:32 | 328396 | 4440.0009 | 3 | 32 | 4.400298 | 0.1053448 | 3.193653 | 5.76e-10 | 13.48417 | 2.33e-09
2018-02-28 10:34 | 328516 | 4560.0001 | 3 | 32 | 4.400303 | 0.09737396 | 3.197016 | 5.76e-10 | 13.49897 | 2.33e-09
2018-02-28 10:36 | 328636 | 4680.0008 | 3 | 32 | 4.400252 | 0.08925247 | 3.20011 | 5.76e-10 | 13.51259 | 2.33e-09
2018-02-28 10:38 | 328756 | 4800.001 | 3 | 32 | 4.400297 | 0.08271027 | 3.202977 | 5.76e-10 | 13.5252 | 2.33e-09
2018-02-28 10:39 | 328774.8 | 4818.7073 | 3 | 32 | 4.400268 | 0.08149147 | 3.203404 | 5.76e-10 | 13.52708 | 2.33e-09
2018-02-28 10:41 | 328894.8 | 120 | 4 | 32 | 4.393603 | 0 | 3.203404 | 5.76e-10 | 13.52708 | 2.33e-09
2018-02-28 10:43 | 329014.8 | 240.0001 | 4 | 32 | 4.393012 | 0 | 3.203404 | 5.76e-10 | 13.52708 | 2.33e-09
2018-02-28 10:44 | 329074.8 | 300.0016 | 4 | 32 | 4.392788 | 0 | 3.203404 | 5.76e-10 | 13.52708 | 2.33e-09
2018-02-28 10:46 | 329194.9 | 120.0008 | 5 | 32 | 4.120124 | -3.260071 | 3.203404 | 0.1086497 | 13.52708 | 0.4508235
2018-02-28 10:48 | 329314.9 | 240.0001 | 5 | 32 | 4.080733 | -3.260104 | 3.203404 | 0.217301 | 13.52708 | 0.89633
2018-02-28 10:50 | 329434.9 | 360.0002 | 5 | 32 | 4.040873 | -3.260115 | 3.203404 | 0.3259537 | 13.52708 | 1.337558
2018-02-28 10:52 | 329554.9 | 480.0003 | 5 | 32 | 4.000131 | -3.260119 | 3.203404 | 0.4346071 | 13.52708 | 1.774402
2018-02-28 10:54 | 329674.9 | 600.0003 | 5 | 32 | 3.959369 | -3.260132 | 3.203404 | 0.5432621 | 13.52708 | 2.206818
2018-02-28 10:56 | 329794.9 | 720.0012 | 5 | 32 | 3.919309 | -3.260098 | 3.203404 | 0.6519185 | 13.52708 | 2.634844
2018-02-28 10:58 | 329914.9 | 840.0005 | 5 | 32 | 3.880529 | -3.2601 | 3.203404 | 0.7605731 | 13.52708 | 3.058575
2018-02-28 11:00 | 330034.9 | 960.0013 | 5 | 32 | 3.843306 | -3.260129 | 3.203404 | 0.8692283 | 13.52708 | 3.478179
2018-02-28 11:02 | 330154.9 | 1080.0006 | 5 | 32 | 3.807733 | -3.260111 | 3.203404 | 0.9778812 | 13.52708 | 3.893816
2018-02-28 11:04 | 330274.9 | 1200.0014 | 5 | 32 | 3.773961 | -3.260083 | 3.203404 | 1.08654 | 13.52708 | 4.305708
2018-02-28 11:06 | 330394.9 | 1320.0007 | 5 | 32 | 3.741959 | -3.260115 | 3.203404 | 1.195192 | 13.52708 | 4.714003
2018-02-28 11:08 | 330514.9 | 1440.0016 | 5 | 32 | 3.711806 | -3.260077 | 3.203404 | 1.303843 | 13.52708 | 5.118915
2018-02-28 11:10 | 330634.9 | 1560.001 | 5 | 32 | 3.683459 | -3.26009 | 3.203404 | 1.412476 | 13.52708 | 5.520584
2018-02-28 11:12 | 330754.9 | 1680.0004 | 5 | 32 | 3.656947 | -3.260106 | 3.203404 | 1.521112 | 13.52708 | 5.919286
2018-02-28 11:14 | 330874.9 | 1800.0005 | 5 | 32 | 3.632114 | -3.260063 | 3.203404 | 1.629757 | 13.52708 | 6.315231
2018-02-28 11:16 | 330994.9 | 1920.0007 | 5 | 32 | 3.609158 | -3.260051 | 3.203404 | 1.738405 | 13.52708 | 6.708591
2018-02-28 11:18 | 331114.9 | 2040.0007 | 5 | 32 | 3.588059 | -3.260106 | 3.203404 | 1.847053 | 13.52708 | 7.099554
2018-02-28 11:20 | 331234.9 | 2160 | 5 | 32 | 3.568924 | -3.260129 | 3.203404 | 1.955698 | 13.52708 | 7.488324
2018-02-28 11:22 | 331354.9 | 2280.001 | 5 | 32 | 3.551571 | -3.260067 | 3.203404 | 2.06435 | 13.52708 | 7.875136
2018-02-28 11:24 | 331474.9 | 2400.001 | 5 | 32 | 3.53572 | -3.260071 | 3.203404 | 2.173003 | 13.52708 | 8.260152
2018-02-28 11:26 | 331594.9 | 2520.0005 | 5 | 32 | 3.520802 | -3.260058 | 3.203404 | 2.281655 | 13.52708 | 8.643498
2018-02-28 11:28 | 331714.9 | 2640.0005 | 5 | 32 | 3.506238 | -3.260037 | 3.203404 | 2.390308 | 13.52708 | 9.025251
2018-02-28 11:30 | 331834.9 | 2760.0005 | 5 | 32 | 3.491386 | -3.260113 | 3.203404 | 2.498959 | 13.52708 | 9.405405
2018-02-28 11:32 | 331954.9 | 2880.0014 | 5 | 32 | 3.474993 | -3.260071 | 3.203404 | 2.607617 | 13.52708 | 9.783905
2018-02-28 11:34 | 332074.9 | 3000.0015 | 5 | 32 | 3.45475 | -3.260079 | 3.203404 | 2.716271 | 13.52708 | 10.16043
2018-02-28 11:36 | 332194.9 | 3120.0008 | 5 | 32 | 3.425981 | -3.26006 | 3.203404 | 2.824923 | 13.52708 | 10.53433
2018-02-28 11:38 | 332314.9 | 3240.0002 | 5 | 32 | 3.385186 | -3.260081 | 3.203404 | 2.933577 | 13.52708 | 10.9045
2018-02-28 11:40 | 332434.9 | 3360.0002 | 5 | 32 | 3.319184 | -3.260053 | 3.203404 | 3.042237 | 13.52708 | 11.26908
2018-02-28 11:42 | 332554.9 | 3480.0001 | 5 | 32 | 3.175187 | -3.260063 | 3.203404 | 3.150891 | 13.52708 | 11.62323
2018-02-28 11:43 | 332611.2 | 3536.3144 | 5 | 32 | 2.999978 | -3.260037 | 3.203404 | 3.20188 | 13.52708 | 11.78131
2018-02-28 11:45 | 332731.3 | 120.001 | 6 | 32 | 3.338414 | 0 | 3.203404 | 3.20188 | 13.52708 | 11.78131
2018-02-28 11:47 | 332851.3 | 240.0003 | 6 | 32 | 3.348604 | 0 | 3.203404 | 3.20188 | 13.52708 | 11.78131
2018-02-28 11:48 | 332911.3 | 300.0026 | 6 | 32 | 3.351561 | 0 | 3.203404 | 3.20188 | 13.52708 | 11.78131
2018-02-28 11:48 | 332911.3 | 0.0024 | 7 | 33 | 3.351637 | 0 | 0 | 0 | 0 | 0
2018-02-28 11:50 | 333031.3 | 120.0003 | 2 | 33 | 4.004685 | 4.889997 | 0.1623048 | 0 | 0.6306434 | 0
2018-02-28 11:52 | 333151.3 | 240.0011 | 2 | 33 | 4.048355 | 4.890039 | 0.3252845 | 0 | 1.28712 | 0
2018-02-28 11:54 | 333271.3 | 360.0004 | 2 | 33 | 4.08516 | 4.890039 | 0.4882655 | 0 | 1.950037 | 0
2018-02-28 11:56 | 333391.3 | 480.0012 | 2 | 33 | 4.115214 | 4.889996 | 0.6512402 | 0 | 2.618328 | 0
2018-02-28 11:58 | 333511.3 | 600.0012 | 2 | 33 | 4.140914 | 4.89002 | 0.8142147 | 0 | 3.291152 | 0
2018-02-28 12:00 | 333631.3 | 720.0007 | 2 | 33 | 4.16391 | 4.890015 | 0.9771892 | 0 | 3.967899 | 0
2018-02-28 12:02 | 333751.3 | 840.0016 | 2 | 33 | 4.188319 | 4.890051 | 1.140172 | 0 | 4.648498 | 0
2018-02-28 12:04 | 333871.3 | 960.0008 | 2 | 33 | 4.20037 | 4.657122 | 1.300972 | 0 | 5.323468 | 0
2018-02-28 12:06 | 333991.3 | 1080.0001 | 2 | 33 | 4.200382 | 4.26424 | 1.449626 | 0 | 5.947871 | 0
2018-02-28 12:08 | 334111.3 | 1200.0002 | 2 | 33 | 4.200373 | 3.876776 | 1.585293 | 0 | 6.517726 | 0
2018-02-28 12:10 | 334231.3 | 1320.0002 | 2 | 33 | 4.200369 | 3.491547 | 1.708084 | 0 | 7.033493 | 0
2018-02-28 12:11 | 334305.3 | 1393.9802 | 2 | 33 | 4.200383 | 3.259996 | 1.777448 | 0 | 7.324849 | 0
2018-02-28 12:13 | 334425.3 | 120.0009 | 3 | 33 | 4.226336 | 3.259886 | 1.885638 | 0 | 7.780591 | 0
2018-02-28 12:15 | 334545.3 | 240.0009 | 3 | 33 | 4.256586 | 3.25993 | 1.994271 | 0 | 8.241327 | 0
2018-02-28 12:17 | 334665.3 | 360.0002 | 3 | 33 | 4.289504 | 3.259905 | 2.102906 | 0 | 8.705508 | 0
2018-02-28 12:19 | 334785.3 | 480.0003 | 3 | 33 | 4.324903 | 3.259869 | 2.211553 | 0 | 9.17345 | 0
2018-02-28 12:21 | 334905.3 | 600.0013 | 3 | 33 | 4.362546 | 3.259911 | 2.320196 | 0 | 9.645345 | 0
2018-02-28 12:23 | 335025.3 | 720.0014 | 3 | 33 | 4.400398 | 3.227604 | 2.428813 | 0 | 10.12132 | 0
2018-02-28 12:25 | 335145.3 | 840.0008 | 3 | 33 | 4.400406 | 2.719524 | 2.527351 | 0 | 10.55493 | 0
2018-02-28 12:27 | 335265.3 | 960.0002 | 3 | 33 | 4.4004 | 2.318729 | 2.611093 | 0 | 10.92342 | 0
2018-02-28 12:29 | 335385.3 | 1080.0002 | 3 | 33 | 4.40038 | 1.983046 | 2.682603 | 0 | 11.23809 | 0
2018-02-28 12:31 | 335505.3 | 1200.0002 | 3 | 33 | 4.400338 | 1.702641 | 2.743896 | 0 | 11.50781 | 0
2018-02-28 12:33 | 335625.3 | 1320.0003 | 3 | 33 | 4.400377 | 1.469688 | 2.79666 | 0 | 11.73999 | 0
2018-02-28 12:35 | 335745.3 | 1440.0011 | 3 | 33 | 4.400372 | 1.274145 | 2.842286 | 0 | 11.94076 | 0
2018-02-28 12:37 | 335865.3 | 1560.0011 | 3 | 33 | 4.400347 | 1.109966 | 2.881936 | 0 | 12.11523 | 0
2018-02-28 12:39 | 335985.3 | 1680.0012 | 3 | 33 | 4.40032 | 0.9716034 | 2.916573 | 0 | 12.26765 | 0
2018-02-28 12:41 | 336105.3 | 1800.0005 | 3 | 33 | 4.400347 | 0.8553638 | 2.946977 | 0 | 12.40143 | 0
2018-02-28 12:43 | 336225.3 | 1920.0013 | 3 | 33 | 4.400342 | 0.7567539 | 2.973801 | 0 | 12.51947 | 0
2018-02-28 12:45 | 336345.3 | 2040.0007 | 3 | 33 | 4.400329 | 0.6724319 | 2.997579 | 0 | 12.6241 | 0
2018-02-28 12:47 | 336465.3 | 2160 | 3 | 33 | 4.400318 | 0.5998917 | 3.018759 | 0 | 12.7173 | 0
2018-02-28 12:49 | 336585.3 | 2280.001 | 3 | 33 | 4.400318 | 0.5373325 | 3.037695 | 0 | 12.80062 | 0
2018-02-28 12:51 | 336705.3 | 2400.0004 | 3 | 33 | 4.400302 | 0.4827461 | 3.054686 | 0 | 12.87539 | 0
2018-02-28 12:53 | 336825.3 | 2520.0007 | 3 | 33 | 4.400317 | 0.4358425 | 3.069989 | 0 | 12.94273 | 0
2018-02-28 12:55 | 336945.3 | 2640.0011 | 3 | 33 | 4.400343 | 0.3948956 | 3.083812 | 0 | 13.00355 | 0
2018-02-28 12:57 | 337065.3 | 2760.0006 | 3 | 33 | 4.400348 | 0.3578625 | 3.09633 | 0 | 13.05864 | 0
2018-02-28 12:59 | 337185.3 | 2880.0016 | 3 | 33 | 4.400332 | 0.3250141 | 3.107691 | 0 | 13.10863 | 0
2018-02-28 13:01 | 337305.3 | 3000.0003 | 3 | 33 | 4.400288 | 0.295351 | 3.118014 | 0 | 13.15405 | 0
2018-02-28 13:03 | 337425.3 | 3120.0013 | 3 | 33 | 4.400284 | 0.2694092 | 3.127425 | 0 | 13.19547 | 0
2018-02-28 13:05 | 337545.3 | 3240.0012 | 3 | 33 | 4.400314 | 0.2464142 | 3.13601 | 0 | 13.23324 | 0
2018-02-28 13:07 | 337665.3 | 3360.0014 | 3 | 33 | 4.400326 | 0.2256718 | 3.143856 | 0 | 13.26777 | 0
2018-02-28 13:09 | 337785.3 | 3480.0002 | 3 | 33 | 4.400301 | 0.2062988 | 3.151037 | 0 | 13.29937 | 0
2018-02-28 13:11 | 337905.3 | 3600.0003 | 3 | 33 | 4.400306 | 0.1891994 | 3.15761 | 0 | 13.32829 | 0
2018-02-28 13:13 | 338025.3 | 3720.0012 | 3 | 33 | 4.400271 | 0.1729965 | 3.163641 | 0 | 13.35483 | 0
2018-02-28 13:15 | 338145.3 | 3840.0011 | 3 | 33 | 4.400295 | 0.1593742 | 3.169179 | 0 | 13.3792 | 0
2018-02-28 13:17 | 338265.3 | 3960.0015 | 3 | 33 | 4.400291 | 0.1465111 | 3.174272 | 0 | 13.40161 | 0
2018-02-28 13:19 | 338385.3 | 4080.0002 | 3 | 33 | 4.400271 | 0.1348419 | 3.178952 | 0 | 13.4222 | 0
2018-02-28 13:21 | 338505.3 | 4200.0014 | 3 | 33 | 4.400283 | 0.124279 | 3.183262 | 0 | 13.44117 | 0
2018-02-28 13:23 | 338625.3 | 4320.0015 | 3 | 33 | 4.400267 | 0.1144924 | 3.187236 | 0 | 13.45865 | 0
2018-02-28 13:25 | 338745.3 | 4440.0008 | 3 | 33 | 4.400274 | 0.1057129 | 3.1909 | 0 | 13.47478 | 0
2018-02-28 13:27 | 338865.3 | 4560.0003 | 3 | 33 | 4.400252 | 0.09700012 | 3.194288 | 0 | 13.48968 | 0
2018-02-28 13:29 | 338985.3 | 4680.0006 | 3 | 33 | 4.400285 | 0.09035301 | 3.197413 | 0 | 13.50343 | 0
2018-02-28 13:31 | 339105.3 | 4800.0008 | 3 | 33 | 4.400267 | 0.08344078 | 3.200304 | 0 | 13.51616 | 0
2018-02-28 13:31 | 339127.6 | 4822.2704 | 3 | 33 | 4.400234 | 0.0814991 | 3.200817 | 0 | 13.51841 | 0
2018-02-28 13:33 | 339247.7 | 120.0002 | 4 | 33 | 4.393515 | 0 | 3.200817 | 0 | 13.51841 | 0
2018-02-28 13:35 | 339367.7 | 240.001 | 4 | 33 | 4.392916 | 0 | 3.200817 | 0 | 13.51841 | 0
2018-02-28 13:36 | 339427.7 | 300.0026 | 4 | 33 | 4.392675 | 0 | 3.200817 | 0 | 13.51841 | 0
2018-02-28 13:38 | 339547.8 | 120.0011 | 5 | 33 | 4.119272 | -3.260109 | 3.200817 | 0.1086574 | 13.51841 | 0.4507758
2018-02-28 13:40 | 339667.8 | 240.0005 | 5 | 33 | 4.079851 | -3.260117 | 3.200817 | 0.2173115 | 13.51841 | 0.8961998
2018-02-28 13:42 | 339787.8 | 360.0015 | 5 | 33 | 4.04003 | -3.260079 | 3.200817 | 0.325967 | 13.51841 | 1.337344
2018-02-28 13:44 | 339907.8 | 480.0006 | 5 | 33 | 3.999271 | -3.260063 | 3.200817 | 0.4346184 | 13.51841 | 1.774088
2018-02-28 13:46 | 340027.8 | 600.0016 | 5 | 33 | 3.958543 | -3.260088 | 3.200817 | 0.5432765 | 13.51841 | 2.206426
2018-02-28 13:48 | 340147.8 | 720.0009 | 5 | 33 | 3.918542 | -3.260111 | 3.200817 | 0.6519294 | 13.51841 | 2.634351
2018-02-28 13:50 | 340267.8 | 840.0011 | 5 | 33 | 3.879754 | -3.260098 | 3.200817 | 0.7605866 | 13.51841 | 3.058007
2018-02-28 13:52 | 340387.8 | 960.0004 | 5 | 33 | 3.842576 | -3.260056 | 3.200817 | 0.8692398 | 13.51841 | 3.477521
2018-02-28 13:54 | 340507.8 | 1080.0013 | 5 | 33 | 3.80708 | -3.260121 | 3.200817 | 0.9778894 | 13.51841 | 3.89307
2018-02-28 13:56 | 340627.8 | 1200.0013 | 5 | 33 | 3.773354 | -3.260109 | 3.200817 | 1.086533 | 13.51841 | 4.304839
2018-02-28 13:58 | 340747.8 | 1320.0006 | 5 | 33 | 3.741459 | -3.260106 | 3.200817 | 1.195165 | 13.51841 | 4.712996
2018-02-28 14:00 | 340867.8 | 1440.0015 | 5 | 33 | 3.711328 | -3.260113 | 3.200817 | 1.303799 | 13.51841 | 5.117794
2018-02-28 14:02 | 340987.8 | 1560.0008 | 5 | 33 | 3.683055 | -3.260109 | 3.200817 | 1.412453 | 13.51841 | 5.519491
2018-02-28 14:04 | 341107.8 | 1680.001 | 5 | 33 | 3.656551 | -3.260067 | 3.200817 | 1.521104 | 13.51841 | 5.918202
2018-02-28 14:06 | 341227.8 | 1800.001 | 5 | 33 | 3.631801 | -3.2601 | 3.200817 | 1.629748 | 13.51841 | 6.314106
2018-02-28 14:08 | 341347.8 | 1920.001 | 5 | 33 | 3.608847 | -3.260104 | 3.200817 | 1.738398 | 13.51841 | 6.707438
2018-02-28 14:10 | 341467.8 | 2040.0011 | 5 | 33 | 3.587804 | -3.260094 | 3.200817 | 1.847044 | 13.51841 | 7.098363
2018-02-28 14:12 | 341587.8 | 2160.0011 | 5 | 33 | 3.568661 | -3.260077 | 3.200817 | 1.955699 | 13.51841 | 7.487135
2018-02-28 14:14 | 341707.8 | 2280.0011 | 5 | 33 | 3.551302 | -3.2601 | 3.200817 | 2.064343 | 13.51841 | 7.873892
2018-02-28 14:16 | 341827.8 | 2400.0003 | 5 | 33 | 3.535398 | -3.26009 | 3.200817 | 2.172993 | 13.51841 | 8.258868
2018-02-28 14:18 | 341947.8 | 2520.0003 | 5 | 33 | 3.520418 | -3.260098 | 3.200817 | 2.281641 | 13.51841 | 8.642159
2018-02-28 14:20 | 342067.8 | 2640.0011 | 5 | 33 | 3.505831 | -3.260097 | 3.200817 | 2.390288 | 13.51841 | 9.023851
2018-02-28 14:22 | 342187.8 | 2760.0011 | 5 | 33 | 3.490977 | -3.260088 | 3.200817 | 2.498939 | 13.51841 | 9.403965
2018-02-28 14:24 | 342307.8 | 2880.0003 | 5 | 33 | 3.474576 | -3.260056 | 3.200817 | 2.607585 | 13.51841 | 9.782376
2018-02-28 14:26 | 342427.8 | 3000.0011 | 5 | 33 | 3.454174 | -3.260102 | 3.200817 | 2.716231 | 13.51841 | 10.15882
2018-02-28 14:28 | 342547.8 | 3120.0003 | 5 | 33 | 3.425293 | -3.260069 | 3.200817 | 2.824882 | 13.51841 | 10.53264
2018-02-28 14:30 | 342667.8 | 3240.0003 | 5 | 33 | 3.38438 | -3.260071 | 3.200817 | 2.933532 | 13.51841 | 10.90272
2018-02-28 14:32 | 342787.8 | 3360.0012 | 5 | 33 | 3.318063 | -3.260113 | 3.200817 | 3.042176 | 13.51841 | 11.26715
2018-02-28 14:34 | 342907.8 | 3480.0012 | 5 | 33 | 3.17253 | -3.260117 | 3.200817 | 3.150826 | 13.51841 | 11.62111
2018-02-28 14:35 | 342962.8 | 3535.0403 | 5 | 33 | 2.999993 | -3.260071 | 3.200817 | 3.200654 | 13.51841 | 11.7755
2018-02-28 14:37 | 343082.8 | 120.0002 | 6 | 33 | 3.338416 | 0 | 3.200817 | 3.200654 | 13.51841 | 11.7755
2018-02-28 14:39 | 343202.8 | 240.001 | 6 | 33 | 3.348601 | 0 | 3.200817 | 3.200654 | 13.51841 | 11.7755
2018-02-28 14:40 | 343262.8 | 300.0026 | 6 | 33 | 3.351561 | 0 | 3.200817 | 3.200654 | 13.51841 | 11.7755
2018-02-28 14:40 | 343262.9 | 0.0025 | 7 | 34 | 3.351543 | 0 | 0 | 0 | 0 | 0
2018-02-28 14:42 | 343382.9 | 120.0008 | 2 | 34 | 4.00469 | 4.889992 | 0.1622809 | 5.47e-10 | 0.6305503 | 1.833e-09
2018-02-28 14:44 | 343502.9 | 240 | 2 | 34 | 4.048351 | 4.889975 | 0.3252414 | 5.47e-10 | 1.286952 | 1.833e-09
2018-02-28 14:46 | 343622.9 | 360.0009 | 2 | 34 | 4.085055 | 4.889992 | 0.4882168 | 5.47e-10 | 1.949836 | 1.833e-09
2018-02-28 14:48 | 343742.9 | 480.0009 | 2 | 34 | 4.115106 | 4.890015 | 0.6511867 | 5.47e-10 | 2.618089 | 1.833e-09
2018-02-28 14:50 | 343862.9 | 600.0009 | 2 | 34 | 4.140811 | 4.889971 | 0.8141581 | 5.47e-10 | 3.290879 | 1.833e-09
2018-02-28 14:52 | 343982.9 | 720.0009 | 2 | 34 | 4.163783 | 4.889996 | 0.9771302 | 5.47e-10 | 3.967598 | 1.833e-09
2018-02-28 14:54 | 344102.9 | 840.0001 | 2 | 34 | 4.188066 | 4.890017 | 1.140101 | 5.47e-10 | 4.648118 | 1.833e-09
2018-02-28 14:56 | 344222.9 | 960.0009 | 2 | 34 | 4.200373 | 4.661919 | 1.300977 | 5.47e-10 | 5.323383 | 1.833e-09
2018-02-28 14:58 | 344342.9 | 1080.0009 | 2 | 34 | 4.200374 | 4.27084 | 1.449808 | 5.47e-10 | 5.948529 | 1.833e-09
2018-02-28 15:00 | 344462.9 | 1200.0009 | 2 | 34 | 4.200374 | 3.882372 | 1.585678 | 5.47e-10 | 6.519239 | 1.833e-09
2018-02-28 15:02 | 344582.9 | 1320.0001 | 2 | 34 | 4.200399 | 3.496777 | 1.708607 | 5.47e-10 | 7.035589 | 1.833e-09
2018-02-28 15:03 | 344658 | 1395.124 | 2 | 34 | 4.200378 | 3.259993 | 1.779073 | 5.47e-10 | 7.331572 | 1.833e-09
2018-02-28 15:05 | 344778 | 120.0009 | 3 | 34 | 4.226414 | 3.259876 | 1.887268 | 5.47e-10 | 7.787336 | 1.833e-09
2018-02-28 15:07 | 344898 | 240.0009 | 3 | 34 | 4.256753 | 3.259859 | 1.995914 | 5.47e-10 | 8.248141 | 1.833e-09
2018-02-28 15:09 | 345018 | 360.0001 | 3 | 34 | 4.28968 | 3.259872 | 2.104555 | 5.47e-10 | 8.712364 | 1.833e-09
2018-02-28 15:11 | 345138 | 480.0002 | 3 | 34 | 4.325111 | 3.259869 | 2.213205 | 5.47e-10 | 9.180344 | 1.833e-09
2018-02-28 15:13 | 345258 | 600.0002 | 3 | 34 | 4.362827 | 3.259876 | 2.32185 | 5.47e-10 | 9.652275 | 1.833e-09
2018-02-28 15:15 | 345378 | 720.001 | 3 | 34 | 4.400412 | 3.222853 | 2.430466 | 5.47e-10 | 10.12828 | 1.833e-09
2018-02-28 15:17 | 345498 | 840.001 | 3 | 34 | 4.400389 | 2.715586 | 2.528895 | 5.47e-10 | 10.5614 | 1.833e-09
2018-02-28 15:19 | 345618 | 960.0011 | 3 | 34 | 4.400375 | 2.314583 | 2.612533 | 5.47e-10 | 10.92944 | 1.833e-09
2018-02-28 15:21 | 345738 | 1080.0011 | 3 | 34 | 4.400368 | 1.979975 | 2.683933 | 5.47e-10 | 11.24363 | 1.833e-09
2018-02-28 15:23 | 345858 | 1200.0011 | 3 | 34 | 4.400392 | 1.702072 | 2.745151 | 5.47e-10 | 11.51301 | 1.833e-09
2018-02-28 15:25 | 345978 | 1320.0004 | 3 | 34 | 4.400383 | 1.46876 | 2.797868 | 5.47e-10 | 11.74498 | 1.833e-09
2018-02-28 15:27 | 346098 | 1440.0011 | 3 | 34 | 4.400396 | 1.274204 | 2.843475 | 5.47e-10 | 11.94567 | 1.833e-09
2018-02-28 15:29 | 346218 | 1560.0012 | 3 | 34 | 4.400371 | 1.110134 | 2.883117 | 5.47e-10 | 12.12011 | 1.833e-09
2018-02-28 15:31 | 346338 | 1680.0011 | 3 | 34 | 4.400354 | 0.9721031 | 2.91775 | 5.47e-10 | 12.27251 | 1.833e-09
2018-02-28 15:33 | 346458 | 1800.0003 | 3 | 34 | 4.40037 | 0.8561649 | 2.948161 | 5.47e-10 | 12.40633 | 1.833e-09
2018-02-28 15:35 | 346578 | 1920.0003 | 3 | 34 | 4.400344 | 0.7571507 | 2.974994 | 5.47e-10 | 12.5244 | 1.833e-09
2018-02-28 15:37 | 346698 | 2040.0011 | 3 | 34 | 4.400359 | 0.6729851 | 2.998786 | 5.47e-10 | 12.6291 | 1.833e-09
2018-02-28 15:39 | 346818 | 2160.0011 | 3 | 34 | 4.400325 | 0.600008 | 3.019974 | 5.47e-10 | 12.72233 | 1.833e-09
2018-02-28 15:41 | 346938 | 2280.0004 | 3 | 34 | 4.40034 | 0.5381298 | 3.038917 | 5.47e-10 | 12.80569 | 1.833e-09
2018-02-28 15:43 | 347058 | 2400.0011 | 3 | 34 | 4.400361 | 0.484293 | 3.055922 | 5.47e-10 | 12.88051 | 1.833e-09
2018-02-28 15:45 | 347178 | 2520.0004 | 3 | 34 | 4.400331 | 0.436451 | 3.071233 | 5.47e-10 | 12.94789 | 1.833e-09
2018-02-28 15:47 | 347298 | 2640.0004 | 3 | 34 | 4.400325 | 0.3944073 | 3.085058 | 5.47e-10 | 13.00872 | 1.833e-09
2018-02-28 15:49 | 347418 | 2760.0005 | 3 | 34 | 4.400337 | 0.3580227 | 3.097576 | 5.47e-10 | 13.06381 | 1.833e-09
2018-02-28 15:51 | 347538 | 2880.0012 | 3 | 34 | 4.400296 | 0.3245163 | 3.108937 | 5.47e-10 | 13.11379 | 1.833e-09
2018-02-28 15:53 | 347658 | 3000.0006 | 3 | 34 | 4.400335 | 0.2960396 | 3.119266 | 5.47e-10 | 13.15925 | 1.833e-09
2018-02-28 15:55 | 347778 | 3120.0013 | 3 | 34 | 4.400312 | 0.2693958 | 3.128678 | 5.47e-10 | 13.20066 | 1.833e-09
2018-02-28 15:57 | 347898 | 3240.0013 | 3 | 34 | 4.400287 | 0.2456779 | 3.137261 | 5.47e-10 | 13.23843 | 1.833e-09
2018-02-28 15:59 | 348018 | 3360.0014 | 3 | 34 | 4.400301 | 0.2249775 | 3.145103 | 5.47e-10 | 13.27294 | 1.833e-09
2018-02-28 16:01 | 348138 | 3480.0006 | 3 | 34 | 4.400284 | 0.2053566 | 3.15228 | 5.47e-10 | 13.30452 | 1.833e-09
2018-02-28 16:03 | 348258 | 3600.0006 | 3 | 34 | 4.400273 | 0.1881809 | 3.158846 | 5.47e-10 | 13.33341 | 1.833e-09
2018-02-28 16:05 | 348378 | 3720.0006 | 3 | 34 | 4.400284 | 0.1730671 | 3.164875 | 5.47e-10 | 13.35994 | 1.833e-09
2018-02-28 16:07 | 348498 | 3840.0006 | 3 | 34 | 4.400245 | 0.1582527 | 3.1704 | 5.47e-10 | 13.38425 | 1.833e-09
2018-02-28 16:09 | 348618 | 3960.0014 | 3 | 34 | 4.400303 | 0.1465645 | 3.17548 | 5.47e-10 | 13.40661 | 1.833e-09
2018-02-28 16:11 | 348738 | 4080.0014 | 3 | 34 | 4.400271 | 0.1341572 | 3.180153 | 5.47e-10 | 13.42717 | 1.833e-09
2018-02-28 16:13 | 348858 | 4200.0015 | 3 | 34 | 4.400268 | 0.1235199 | 3.184454 | 5.47e-10 | 13.44609 | 1.833e-09
2018-02-28 16:15 | 348978 | 4320.0016 | 3 | 34 | 4.400245 | 0.1133461 | 3.188415 | 5.47e-10 | 13.46352 | 1.833e-09
2018-02-28 16:17 | 349098 | 4440.0007 | 3 | 34 | 4.400264 | 0.1050568 | 3.192062 | 5.47e-10 | 13.47957 | 1.833e-09
2018-02-28 16:19 | 349218 | 4560.0007 | 3 | 34 | 4.400296 | 0.0973568 | 3.195434 | 5.47e-10 | 13.49441 | 1.833e-09
2018-02-28 16:21 | 349338 | 4680.0007 | 3 | 34 | 4.400282 | 0.08995628 | 3.198539 | 5.47e-10 | 13.50807 | 1.833e-09
2018-02-28 16:23 | 349458 | 4800.0014 | 3 | 34 | 4.40024 | 0.08236313 | 3.201408 | 5.47e-10 | 13.5207 | 1.833e-09
2018-02-28 16:24 | 349478 | 4820.0261 | 3 | 34 | 4.400248 | 0.08149147 | 3.201864 | 5.47e-10 | 13.5227 | 1.833e-09
2018-02-28 16:26 | 349598.1 | 120.0009 | 4 | 34 | 4.393555 | 0 | 3.201864 | 5.47e-10 | 13.5227 | 1.833e-09
2018-02-28 16:28 | 349718.1 | 240.0001 | 4 | 34 | 4.39296 | 0 | 3.201864 | 5.47e-10 | 13.5227 | 1.833e-09
2018-02-28 16:29 | 349778.1 | 300.0023 | 4 | 34 | 4.392746 | 0 | 3.201864 | 5.47e-10 | 13.5227 | 1.833e-09
2018-02-28 16:31 | 349898.2 | 120.0009 | 5 | 34 | 4.119973 | -3.260111 | 3.201864 | 0.1086538 | 13.5227 | 0.4508317
2018-02-28 16:33 | 350018.2 | 240.0001 | 5 | 34 | 4.080522 | -3.260119 | 3.201864 | 0.2173112 | 13.5227 | 0.8963461
2018-02-28 16:35 | 350138.2 | 360.0009 | 5 | 34 | 4.040635 | -3.260051 | 3.201864 | 0.3259709 | 13.5227 | 1.337578
2018-02-28 16:37 | 350258.2 | 480.0001 | 5 | 34 | 3.999917 | -3.260115 | 3.201864 | 0.4346265 | 13.5227 | 1.774408
2018-02-28 16:39 | 350378.2 | 600.0001 | 5 | 34 | 3.959137 | -3.260113 | 3.201864 | 0.5432859 | 13.5227 | 2.206817
2018-02-28 16:41 | 350498.2 | 720.001 | 5 | 34 | 3.919059 | -3.260109 | 3.201864 | 0.6519429 | 13.5227 | 2.634819
2018-02-28 16:43 | 350618.2 | 840.001 | 5 | 34 | 3.880245 | -3.260077 | 3.201864 | 0.7605997 | 13.5227 | 3.058527
2018-02-28 16:45 | 350738.2 | 960.0003 | 5 | 34 | 3.843013 | -3.260094 | 3.201864 | 0.8692481 | 13.5227 | 3.478072
2018-02-28 16:47 | 350858.2 | 1080.0012 | 5 | 34 | 3.807466 | -3.260094 | 3.201864 | 0.9778866 | 13.5227 | 3.893624
2018-02-28 16:49 | 350978.2 | 1200.0012 | 5 | 34 | 3.773673 | -3.260109 | 3.201864 | 1.086525 | 13.5227 | 4.305413
2018-02-28 16:51 | 351098.2 | 1320.0013 | 5 | 34 | 3.741725 | -3.260056 | 3.201864 | 1.195173 | 13.5227 | 4.71366
2018-02-28 16:53 | 351218.2 | 1440.0005 | 5 | 34 | 3.711579 | -3.260117 | 3.201864 | 1.303824 | 13.5227 | 5.118548
2018-02-28 16:55 | 351338.2 | 1560.0013 | 5 | 34 | 3.683327 | -3.26006 | 3.201864 | 1.412477 | 13.5227 | 5.52027
2018-02-28 16:57 | 351458.2 | 1680.0013 | 5 | 34 | 3.656879 | -3.260117 | 3.201864 | 1.521128 | 13.5227 | 5.919014
2018-02-28 16:59 | 351578.2 | 1800.0004 | 5 | 34 | 3.632116 | -3.259996 | 3.201864 | 1.629776 | 13.5227 | 6.314965
2018-02-28 17:01 | 351698.2 | 1920.0005 | 5 | 34 | 3.609216 | -3.26004 | 3.201864 | 1.738427 | 13.5227 | 6.708338
2018-02-28 17:03 | 351818.2 | 2040.0014 | 5 | 34 | 3.588178 | -3.260123 | 3.201864 | 1.847079 | 13.5227 | 7.099326
2018-02-28 17:05 | 351938.2 | 2160.0014 | 5 | 34 | 3.569047 | -3.260117 | 3.201864 | 1.95573 | 13.5227 | 7.48813
2018-02-28 17:07 | 352058.2 | 2280.0015 | 5 | 34 | 3.551696 | -3.2601 | 3.201864 | 2.064386 | 13.5227 | 7.874972
2018-02-28 17:09 | 352178.2 | 2400.0015 | 5 | 34 | 3.53576 | -3.260117 | 3.201864 | 2.173039 | 13.5227 | 8.26
2018-02-28 17:11 | 352298.2 | 2520.0015 | 5 | 34 | 3.520813 | -3.260094 | 3.201864 | 2.281695 | 13.5227 | 8.643365
2018-02-28 17:13 | 352418.2 | 2640.0007 | 5 | 34 | 3.506192 | -3.260058 | 3.201864 | 2.390346 | 13.5227 | 9.025106
2018-02-28 17:15 | 352538.2 | 2760.0006 | 5 | 34 | 3.491321 | -3.260013 | 3.201864 | 2.498996 | 13.5227 | 9.405256
2018-02-28 17:17 | 352658.2 | 2880.0002 | 5 | 34 | 3.47489 | -3.2601 | 3.201864 | 2.607645 | 13.5227 | 9.783714
2018-02-28 17:19 | 352778.2 | 3000.0009 | 5 | 34 | 3.45443 | -3.26006 | 3.201864 | 2.716297 | 13.5227 | 10.16021
2018-02-28 17:21 | 352898.2 | 3120.001 | 5 | 34 | 3.425548 | -3.260076 | 3.201864 | 2.82495 | 13.5227 | 10.53407
2018-02-28 17:23 | 353018.2 | 3240.0003 | 5 | 34 | 3.384508 | -3.260106 | 3.201864 | 2.9336 | 13.5227 | 10.90417
2018-02-28 17:25 | 353138.2 | 3360.0005 | 5 | 34 | 3.318115 | -3.26009 | 3.201864 | 3.042248 | 13.5227 | 11.26862
2018-02-28 17:27 | 353258.2 | 3480.0014 | 5 | 34 | 3.172346 | -3.260069 | 3.201864 | 3.150897 | 13.5227 | 11.62257
2018-02-28 17:28 | 353313.1 | 3534.9117 | 5 | 34 | 2.999969 | -3.260104 | 3.201864 | 3.200609 | 13.5227 | 11.7766
2018-02-28 17:30 | 353433.2 | 120.0002 | 6 | 34 | 3.338495 | 0 | 3.201864 | 3.200609 | 13.5227 | 11.7766
2018-02-28 17:32 | 353553.2 | 240.0004 | 6 | 34 | 3.348686 | 0 | 3.201864 | 3.200609 | 13.5227 | 11.7766
2018-02-28 17:33 | 353613.2 | 300.0019 | 6 | 34 | 3.35164 | 0 | 3.201864 | 3.200609 | 13.5227 | 11.7766
2018-02-28 17:33 | 353613.2 | 0.0025 | 7 | 35 | 3.351671 | 0 | 0 | 0 | 0 | 0
2018-02-28 17:35 | 353733.3 | 120.0009 | 2 | 35 | 4.004753 | 4.890074 | 0.1622955 | 0 | 0.6306165 | 0
2018-02-28 17:37 | 353853.3 | 240.0011 | 2 | 35 | 4.048419 | 4.890017 | 0.3252661 | 0 | 1.287067 | 0
2018-02-28 17:39 | 353973.3 | 360.0011 | 2 | 35 | 4.085303 | 4.890026 | 0.4882356 | 0 | 1.949953 | 0
2018-02-28 17:41 | 354093.3 | 480.0004 | 2 | 35 | 4.115344 | 4.890007 | 0.6512061 | 0 | 2.61825 | 0
2018-02-28 17:43 | 354213.3 | 600.0005 | 2 | 35 | 4.14106 | 4.890045 | 0.8141753 | 0 | 3.291075 | 0
2018-02-28 17:45 | 354333.3 | 720.0014 | 2 | 35 | 4.164039 | 4.890013 | 0.9771576 | 0 | 3.967875 | 0
2018-02-28 17:47 | 354453.3 | 840.0007 | 2 | 35 | 4.188402 | 4.890015 | 1.140128 | 0 | 4.648438 | 0
2018-02-28 17:49 | 354573.3 | 960.0016 | 2 | 35 | 4.20038 | 4.657234 | 1.3009 | 0 | 5.323293 | 0
2018-02-28 17:51 | 354693.3 | 1080.0017 | 2 | 35 | 4.200397 | 4.267521 | 1.449582 | 0 | 5.947817 | 0
2018-02-28 17:53 | 354813.3 | 1200.0007 | 2 | 35 | 4.200388 | 3.878557 | 1.585313 | 0 | 6.517937 | 0
2018-02-28 17:55 | 354933.3 | 1320.0007 | 2 | 35 | 4.2004 | 3.493156 | 1.708133 | 0 | 7.03383 | 0
2018-02-28 17:56 | 355007.3 | 1394.0193 | 2 | 35 | 4.200376 | 3.259993 | 1.777541 | 0 | 7.325369 | 0
2018-02-28 17:58 | 355127.3 | 120.0013 | 3 | 35 | 4.226378 | 3.259892 | 1.885748 | 0 | 7.781181 | 0
2018-02-28 18:00 | 355247.3 | 240.0016 | 3 | 35 | 4.256696 | 3.259914 | 1.994397 | 0 | 8.241997 | 0
2018-02-28 18:02 | 355367.3 | 360 | 3 | 35 | 4.28964 | 3.259911 | 2.103049 | 0 | 8.706264 | 0
2018-02-28 18:04 | 355487.3 | 480.0011 | 3 | 35 | 4.325072 | 3.25989 | 2.211698 | 0 | 9.174232 | 0
2018-02-28 18:06 | 355607.3 | 600.0003 | 3 | 35 | 4.362687 | 3.259846 | 2.320346 | 0 | 9.646167 | 0
2018-02-28 18:08 | 355727.3 | 720.0005 | 3 | 35 | 4.400390625 | 3.225704 | 2.42897 | 0 | 10.12218 | 0
2018-02-28 18:10 | 355847.3 | 840.0006 | 3 | 35 | 4.400385 | 2.719126 | 2.527493 | 0 | 10.55572 | 0
2018-02-28 18:12 | 355967.3 | 960.0007 | 3 | 35 | 4.400379 | 2.318235 | 2.611247 | 0 | 10.92427 | 0
2018-02-28 18:14 | 356087.3 | 1080.0017 | 3 | 35 | 4.400359 | 1.983505 | 2.682774 | 0 | 11.23902 | 0
2018-02-28 18:16 | 356207.3 | 1200.0017 | 3 | 35 | 4.400376 | 1.703827 | 2.744081 | 0 | 11.50879 | 0
2018-02-28 18:18 | 356327.3 | 1320.0016 | 3 | 35 | 4.400388 | 1.47049 | 2.796856 | 0 | 11.74102 | 0
2018-02-28 18:20 | 356447.3 | 1440.001 | 3 | 35 | 4.400366 | 1.274721 | 2.842495 | 0 | 11.94185 | 0
2018-02-28 18:22 | 356567.3 | 1560.0004 | 3 | 35 | 4.400372 | 1.11059 | 2.882157 | 0 | 12.11638 | 0
2018-02-28 18:24 | 356687.3 | 1680.0002 | 3 | 35 | 4.40033 | 0.9720268 | 2.916799 | 0 | 12.26881 | 0
2018-02-28 18:26 | 356807.3 | 1800.0015 | 3 | 35 | 4.40035 | 0.8555679 | 2.947205 | 0 | 12.40261 | 0
2018-02-28 18:28 | 356927.3 | 1920.0011 | 3 | 35 | 4.400335 | 0.7562733 | 2.974025 | 0 | 12.52063 | 0
2018-02-28 18:30 | 357047.3 | 2040.0005 | 3 | 35 | 4.400354 | 0.6724567 | 2.997793 | 0 | 12.62522 | 0
2018-02-28 18:32 | 357167.3 | 2160.0005 | 3 | 35 | 4.400337 | 0.5999489 | 3.018963 | 0 | 12.71837 | 0
2018-02-28 18:34 | 357287.3 | 2280.0005 | 3 | 35 | 4.400311 | 0.5370579 | 3.037888 | 0 | 12.80165 | 0
2018-02-28 18:36 | 357407.3 | 2400.001 | 3 | 35 | 4.400278 | 0.4823685 | 3.054876 | 0 | 12.8764 | 0
2018-02-28 18:38 | 357527.3 | 2520 | 3 | 35 | 4.400319 | 0.4357033 | 3.070173 | 0 | 12.94371 | 0
2018-02-28 18:40 | 357647.3 | 2640.001 | 3 | 35 | 4.400278 | 0.3933449 | 3.083982 | 0 | 13.00447 | 0
2018-02-28 18:42 | 357767.3 | 2760 | 3 | 35 | 4.400306 | 0.357008 | 3.096485 | 0 | 13.05949 | 0
2018-02-28 18:44 | 357887.3 | 2880.0003 | 3 | 35 | 4.400302 | 0.3241558 | 3.107832 | 0 | 13.10942 | 0
2018-02-28 18:46 | 358007.3 | 3000.0001 | 3 | 35 | 4.400281 | 0.2948284 | 3.11815 | 0 | 13.15482 | 0
2018-02-28 18:48 | 358127.3 | 3120.0012 | 3 | 35 | 4.40028 | 0.2689991 | 3.12754 | 0 | 13.19614 | 0
2018-02-28 18:50 | 358247.3 | 3240.001 | 3 | 35 | 4.400302 | 0.2460327 | 3.136112 | 0 | 13.23386 | 0
2018-02-28 18:52 | 358367.3 | 3360.0012 | 3 | 35 | 4.400295 | 0.2249622 | 3.143945 | 0 | 13.26833 | 0
2018-02-28 18:54 | 358487.3 | 3480.001 | 3 | 35 | 4.400338 | 0.2066975 | 3.151118 | 0 | 13.29989 | 0
2018-02-28 18:56 | 358607.3 | 3600.0005 | 3 | 35 | 4.400255 | 0.1881027 | 3.157682 | 0 | 13.32878 | 0
2018-02-28 18:58 | 358727.3 | 3720.001 | 3 | 35 | 4.400267 | 0.1730938 | 3.163703 | 0 | 13.35527 | 0
2018-02-28 19:00 | 358847.3 | 3840.001 | 3 | 35 | 4.400242 | 0.1582355 | 3.169239 | 0 | 13.37963 | 0
2018-02-28 19:02 | 358967.3 | 3960.0011 | 3 | 35 | 4.40028 | 0.1462593 | 3.174319 | 0 | 13.40199 | 0
2018-02-28 19:04 | 359087.3 | 4080.0002 | 3 | 35 | 4.40027 | 0.1345387 | 3.178994 | 0 | 13.42256 | 0
2018-02-28 19:06 | 359207.3 | 4200.0004 | 3 | 35 | 4.400187 | 0.1227989 | 3.183288 | 0 | 13.44145 | 0
2018-02-28 19:08 | 359327.3 | 4320.0009 | 3 | 35 | 4.400266 | 0.1144886 | 3.18725 | 0 | 13.45889 | 0
2018-02-28 19:10 | 359447.3 | 4440.0004 | 3 | 35 | 4.400232 | 0.1050282 | 3.190916 | 0 | 13.47501 | 0
2018-02-28 19:12 | 359567.3 | 4560.0001 | 3 | 35 | 4.400233 | 0.09702873 | 3.194289 | 0 | 13.48986 | 0
2018-02-28 19:14 | 359687.3 | 4680.0002 | 3 | 35 | 4.400254 | 0.08996201 | 3.197402 | 0 | 13.50355 | 0
2018-02-28 19:16 | 359807.3 | 4800.0001 | 3 | 35 | 4.400213 | 0.0827446 | 3.200274 | 0 | 13.51619 | 0
2018-02-28 19:16 | 359839.2 | 4831.8877 | 3 | 35 | 4.400246 | 0.08149147 | 3.201003 | 0 | 13.5194 | 0
2018-02-28 19:18 | 359959.2 | 120.0012 | 4 | 35 | 4.393544 | 0 | 3.201003 | 0 | 13.5194 | 0
2018-02-28 19:20 | 360079.2 | 240.0002 | 4 | 35 | 4.392962 | 0 | 3.201003 | 0 | 13.5194 | 0
2018-02-28 19:21 | 360139.2 | 300.003 | 4 | 35 | 4.392715 | 0 | 3.201003 | 0 | 13.5194 | 0
2018-02-28 19:23 | 360259.3 | 120.0014 | 5 | 35 | 4.119154 | -3.260104 | 3.201003 | 0.108652 | 13.5194 | 0.4507481
2018-02-28 19:25 | 360379.3 | 240.0014 | 5 | 35 | 4.079576 | -3.260109 | 3.201003 | 0.2173069 | 13.5194 | 0.8961525
2018-02-28 19:27 | 360499.3 | 360.0002 | 5 | 35 | 4.039678 | -3.26009 | 3.201003 | 0.3259595 | 13.5194 | 1.337251
2018-02-28 19:29 | 360619.3 | 480.0005 | 5 | 35 | 3.998954 | -3.260111 | 3.201003 | 0.4346098 | 13.5194 | 1.773953
2018-02-28 19:31 | 360739.3 | 600.0003 | 5 | 35 | 3.958131 | -3.260109 | 3.201003 | 0.5432659 | 13.5194 | 2.206242
2018-02-28 19:33 | 360859.3 | 720.0013 | 5 | 35 | 3.918082 | -3.260092 | 3.201003 | 0.6519089 | 13.5194 | 2.63408
2018-02-28 19:35 | 360979.3 | 840.0013 | 5 | 35 | 3.879287 | -3.260117 | 3.201003 | 0.7605523 | 13.5194 | 3.057633
2018-02-28 19:37 | 361099.3 | 960.0003 | 5 | 35 | 3.842072 | -3.260129 | 3.201003 | 0.8691916 | 13.5194 | 3.47704
2018-02-28 19:39 | 361219.3 | 1080.0012 | 5 | 35 | 3.806545 | -3.260117 | 3.201003 | 0.9778464 | 13.5194 | 3.892553
2018-02-28 19:41 | 361339.3 | 1200.0008 | 5 | 35 | 3.772776 | -3.26009 | 3.201003 | 1.086498 | 13.5194 | 4.304289
2018-02-28 19:43 | 361459.3 | 1320 | 5 | 35 | 3.740829 | -3.260113 | 3.201003 | 1.195148 | 13.5194 | 4.712453
2018-02-28 19:45 | 361579.3 | 1440.0008 | 5 | 35 | 3.710776 | -3.260106 | 3.201003 | 1.303805 | 13.5194 | 5.117268
2018-02-28 19:47 | 361699.3 | 1560.0007 | 5 | 35 | 3.68251 | -3.260097 | 3.201003 | 1.412456 | 13.5194 | 5.518893
2018-02-28 19:49 | 361819.3 | 1680.001 | 5 | 35 | 3.656034 | -3.260083 | 3.201003 | 1.521111 | 13.5194 | 5.917561
2018-02-28 19:51 | 361939.3 | 1800.0009 | 5 | 35 | 3.631303 | -3.260074 | 3.201003 | 1.629761 | 13.5194 | 6.31343
2018-02-28 19:53 | 362059.3 | 1920.0004 | 5 | 35 | 3.608333 | -3.260077 | 3.201003 | 1.738412 | 13.5194 | 6.706712
2018-02-28 19:55 | 362179.3 | 2040.0014 | 5 | 35 | 3.587304 | -3.260104 | 3.201003 | 1.84706 | 13.5194 | 7.097588
2018-02-28 19:57 | 362299.3 | 2160.0003 | 5 | 35 | 3.568194 | -3.260136 | 3.201003 | 1.955714 | 13.5194 | 7.486307
2018-02-28 19:59 | 362419.3 | 2280.0016 | 5 | 35 | 3.550869 | -3.260086 | 3.201003 | 2.06437 | 13.5194 | 7.873056
2018-02-28 20:01 | 362539.3 | 2400.0013 | 5 | 35 | 3.535033 | -3.260109 | 3.201003 | 2.17302 | 13.5194 | 8.257988
2018-02-28 20:03 | 362659.3 | 2520.001 | 5 | 35 | 3.520077 | -3.260106 | 3.201003 | 2.281668 | 13.5194 | 8.641247
2018-02-28 20:05 | 362779.3 | 2640.0016 | 5 | 35 | 3.5055 | -3.260106 | 3.201003 | 2.390324 | 13.5194 | 9.02293
2018-02-28 20:07 | 362899.3 | 2760.0006 | 5 | 35 | 3.490637 | -3.260109 | 3.201003 | 2.498969 | 13.5194 | 9.402984
2018-02-28 20:09 | 363019.3 | 2880.0011 | 5 | 35 | 3.474228 | -3.260106 | 3.201003 | 2.607622 | 13.5194 | 9.781383
2018-02-28 20:11 | 363139.3 | 3000.0013 | 5 | 35 | 3.453784 | -3.260056 | 3.201003 | 2.716269 | 13.5194 | 10.15779
2018-02-28 20:13 | 363259.3 | 3120.0006 | 5 | 35 | 3.424859 | -3.26006 | 3.201003 | 2.824916 | 13.5194 | 10.53156
2018-02-28 20:15 | 363379.3 | 3240.0009 | 5 | 35 | 3.383732 | -3.260097 | 3.201003 | 2.933567 | 13.5194 | 10.90158
2018-02-28 20:17 | 363499.3 | 3360 | 5 | 35 | 3.316854 | -3.260086 | 3.201003 | 3.042218 | 13.5194 | 11.26594
2018-02-28 20:19 | 363619.3 | 3480.0007 | 5 | 35 | 3.169411 | -3.260088 | 3.201003 | 3.150872 | 13.5194 | 11.6197
2018-02-28 20:20 | 363673 | 3533.6615 | 5 | 35 | 2.999999 | -3.2601 | 3.201003 | 3.199455 | 13.5194 | 11.77014
2018-02-28 20:22 | 363793 | 120.0013 | 6 | 35 | 3.339592 | 0 | 3.201003 | 3.199455 | 13.5194 | 11.77014
2018-02-28 20:24 | 363913 | 240.0005 | 6 | 35 | 3.349838 | 0 | 3.201003 | 3.199455 | 13.5194 | 11.77014
2018-02-28 20:25 | 363973 | 300.0024 | 6 | 35 | 3.35282 | 0 | 3.201003 | 3.199455 | 13.5194 | 11.77014
2018-02-28 20:25 | 363973 | 0.0024 | 7 | 36 | 3.35274 | 0 | 0 | 0 | 0 | 0
2018-02-28 20:27 | 364093.1 | 120.0003 | 2 | 36 | 4.005398 | 4.890034 | 0.1622929 | 0 | 0.6307614 | 0
2018-02-28 20:29 | 364213.1 | 240.0015 | 2 | 36 | 4.048941 | 4.890089 | 0.3252748 | 0 | 1.287347 | 0
2018-02-28 20:31 | 364333.1 | 360.0009 | 2 | 36 | 4.085802 | 4.89003 | 0.4882515 | 0 | 1.950342 | 0
2018-02-28 20:33 | 364453.1 | 480.0008 | 2 | 36 | 4.115855 | 4.890059 | 0.6512257 | 0 | 2.618735 | 0
2018-02-28 20:35 | 364573.1 | 600.0008 | 2 | 36 | 4.141521 | 4.890081 | 0.8142071 | 0 | 3.291691 | 0
2018-02-28 20:37 | 364693.1 | 720.0007 | 2 | 36 | 4.164505 | 4.890055 | 0.9771672 | 0 | 3.968475 | 0
2018-02-28 20:39 | 364813.1 | 840.0001 | 2 | 36 | 4.188919 | 4.890026 | 1.140127 | 0 | 4.649077 | 0
2018-02-28 20:41 | 364933.1 | 960.0004 | 2 | 36 | 4.200392 | 4.650623 | 1.300746 | 0 | 5.323327 | 0
2018-02-28 20:43 | 365053.1 | 1080.0021 | 2 | 36 | 4.200367 | 4.261316 | 1.449249 | 0 | 5.947095 | 0
2018-02-28 20:45 | 365173.1 | 1200 | 2 | 36 | 4.20039 | 3.873745 | 1.584818 | 0 | 6.516539 | 0
2018-02-28 20:47 | 365293.1 | 1320.0007 | 2 | 36 | 4.200377 | 3.4881 | 1.707479 | 0 | 7.03176 | 0
2018-02-28 20:48 | 365365.8 | 1392.6785 | 2 | 36 | 4.200413 | 3.259993 | 1.775571 | 0 | 7.317774 | 0
2018-02-28 20:50 | 365485.8 | 120.0003 | 3 | 36 | 4.226412 | 3.259859 | 1.883788 | 0 | 7.773632 | 0
2018-02-28 20:52 | 365605.8 | 240.0014 | 3 | 36 | 4.256725 | 3.259911 | 1.99243 | 0 | 8.234418 | 0
2018-02-28 20:54 | 365725.8 | 360.0014 | 3 | 36 | 4.289614 | 3.259905 | 2.101084 | 0 | 8.698693 | 0
2018-02-28 20:56 | 365845.8 | 480.0002 | 3 | 36 | 4.324973 | 3.259888 | 2.209727 | 0 | 9.166628 | 0
2018-02-28 20:58 | 365965.8 | 600.0004 | 3 | 36 | 4.362582 | 3.259897 | 2.318378 | 0 | 9.638565 | 0
2018-02-28 21:00 | 366085.8 | 720.0012 | 3 | 36 | 4.400399 | 3.227367 | 2.427006 | 0 | 10.11459 | 0
2018-02-28 21:02 | 366205.8 | 840.0004 | 3 | 36 | 4.400371 | 2.719244 | 2.525557 | 0 | 10.54825 | 0
2018-02-28 21:04 | 366325.8 | 960.0013 | 3 | 36 | 4.400379 | 2.31942 | 2.609337 | 0 | 10.91692 | 0
2018-02-28 21:06 | 366445.8 | 1080.0008 | 3 | 36 | 4.400366 | 1.984163 | 2.680891 | 0 | 11.23178 | 0
2018-02-28 21:08 | 366565.8 | 1200.0011 | 3 | 36 | 4.400339 | 1.704414 | 2.742232 | 0 | 11.50171 | 0
2018-02-28 21:10 | 366685.8 | 1320.0008 | 3 | 36 | 4.400362 | 1.471621 | 2.795052 | 0 | 11.73413 | 0
2018-02-28 21:12 | 366805.8 | 1440.001 | 3 | 36 | 4.400344 | 1.275747 | 2.84074 | 0 | 11.93518 | 0
2018-02-28 21:14 | 366925.8 | 1560.0003 | 3 | 36 | 4.400377 | 1.111994 | 2.880455 | 0 | 12.10994 | 0
2018-02-28 21:16 | 367045.8 | 1680.0014 | 3 | 36 | 4.400359 | 0.9738216 | 2.915146 | 0 | 12.26259 | 0
2018-02-28 21:18 | 367165.8 | 1800.0002 | 3 | 36 | 4.400366 | 0.8576488 | 2.945607 | 0 | 12.39663 | 0
2018-02-28 21:20 | 367285.8 | 1920.0008 | 3 | 36 | 4.400351 | 0.758152 | 2.972483 | 0 | 12.51489 | 0
2018-02-28 21:22 | 367405.8 | 2040.0011 | 3 | 36 | 4.400329 | 0.6736794 | 2.996312 | 0 | 12.61975 | 0
2018-02-28 21:24 | 367525.8 | 2160.0009 | 3 | 36 | 4.400338 | 0.601614 | 3.017527 | 0 | 12.7131 | 0
2018-02-28 21:26 | 367645.8 | 2280.0012 | 3 | 36 | 4.400337 | 0.5388985 | 3.036498 | 0 | 12.79658 | 0
2018-02-28 21:28 | 367765.8 | 2400.0005 | 3 | 36 | 4.400341 | 0.4846611 | 3.053527 | 0 | 12.87151 | 0
2018-02-28 21:30 | 367885.8 | 2520.0007 | 3 | 36 | 4.400266 | 0.4361248 | 3.068859 | 0 | 12.93898 | 0
2018-02-28 21:32 | 368005.8 | 2640.0013 | 3 | 36 | 4.400326 | 0.3951111 | 3.082707 | 0 | 12.99992 | 0
2018-02-28 21:34 | 368125.8 | 2760.0002 | 3 | 36 | 4.400302 | 0.3580952 | 3.095246 | 0 | 13.05509 | 0
2018-02-28 21:36 | 368245.8 | 2880.0008 | 3 | 36 | 4.400319 | 0.3254719 | 3.106619 | 0 | 13.10514 | 0
2018-02-28 21:38 | 368365.8 | 3000.0012 | 3 | 36 | 4.400276 | 0.2955837 | 3.116957 | 0 | 13.15063 | 0
2018-02-28 21:40 | 368485.8 | 3120.0002 | 3 | 36 | 4.400273 | 0.2697411 | 3.126376 | 0 | 13.19207 | 0
2018-02-28 21:42 | 368605.8 | 3240.0016 | 3 | 36 | 4.400273 | 0.2463531 | 3.134976 | 0 | 13.22991 | 0
2018-02-28 21:44 | 368725.8 | 3360.0004 | 3 | 36 | 4.400301 | 0.225626 | 3.142836 | 0 | 13.2645 | 0
2018-02-28 21:46 | 368845.8 | 3480.0009 | 3 | 36 | 4.400323 | 0.207058 | 3.15003 | 0 | 13.29616 | 0
2018-02-28 21:48 | 368965.8 | 3600.0007 | 3 | 36 | 4.40028 | 0.1891689 | 3.156622 | 0 | 13.32516 | 0
2018-02-28 21:50 | 369085.8 | 3720.0004 | 3 | 36 | 4.400329 | 0.1745815 | 3.162665 | 0 | 13.35175 | 0
2018-02-28 21:52 | 369205.8 | 3840.0009 | 3 | 36 | 4.40027 | 0.1593266 | 3.168216 | 0 | 13.37618 | 0
2018-02-28 21:54 | 369325.8 | 3960.0005 | 3 | 36 | 4.400297 | 0.1469078 | 3.173315 | 0 | 13.39862 | 0
2018-02-28 21:56 | 369445.8 | 4080.001 | 3 | 36 | 4.400264 | 0.1345043 | 3.178009 | 0 | 13.41927 | 0
2018-02-28 21:58 | 369565.8 | 4200.0008 | 3 | 36 | 4.400281 | 0.124651 | 3.182326 | 0 | 13.43827 | 0
2018-02-28 22:00 | 369685.8 | 4320.0012 | 3 | 36 | 4.400208 | 0.1134701 | 3.186309 | 0 | 13.45579 | 0
2018-02-28 22:02 | 369805.8 | 4440.0011 | 3 | 36 | 4.400262 | 0.1053333 | 3.189981 | 0 | 13.47195 | 0
2018-02-28 22:04 | 369925.8 | 4560.0002 | 3 | 36 | 4.400242 | 0.09733963 | 3.193368 | 0 | 13.48686 | 0
2018-02-28 22:06 | 370045.8 | 4680.0002 | 3 | 36 | 4.40024 | 0.08995438 | 3.196489 | 0 | 13.50059 | 0
2018-02-28 22:08 | 370165.8 | 4800.0008 | 3 | 36 | 4.400255 | 0.08345795 | 3.199374 | 0 | 13.51328 | 0
2018-02-28 22:09 | 370193 | 4827.1955 | 3 | 36 | 4.400238 | 0.08149338 | 3.199997 | 0 | 13.51602 | 0
2018-02-28 22:11 | 370313 | 120.0006 | 4 | 36 | 4.393515 | 0 | 3.199997 | 0 | 13.51602 | 0
2018-02-28 22:13 | 370433 | 240.0003 | 4 | 36 | 4.392919 | 0 | 3.199997 | 0 | 13.51602 | 0
2018-02-28 22:14 | 370493 | 300.0021 | 4 | 36 | 4.392683 | 0 | 3.199997 | 0 | 13.51602 | 0
2018-02-28 22:16 | 370613.1 | 120.0016 | 5 | 36 | 4.11883 | -3.260146 | 3.199997 | 0.1086474 | 13.51602 | 0.4506996
2018-02-28 22:18 | 370733.1 | 240.0013 | 5 | 36 | 4.07934 | -3.260178 | 3.199997 | 0.2172988 | 13.51602 | 0.8960624
2018-02-28 22:20 | 370853.1 | 360.0006 | 5 | 36 | 4.039441 | -3.260148 | 3.199997 | 0.3259529 | 13.51602 | 1.337141
2018-02-28 22:22 | 370973.1 | 480.0004 | 5 | 36 | 3.998736 | -3.260139 | 3.199997 | 0.4345928 | 13.51602 | 1.773779
2018-02-28 22:24 | 371093.1 | 600.0001 | 5 | 36 | 3.957937 | -3.260125 | 3.199997 | 0.5432284 | 13.51602 | 2.205964
2018-02-28 22:26 | 371213.1 | 720.0013 | 5 | 36 | 3.917926 | -3.260111 | 3.199997 | 0.6518685 | 13.51602 | 2.633772
2018-02-28 22:28 | 371333.1 | 840.0001 | 5 | 36 | 3.879145 | -3.260121 | 3.199997 | 0.7605204 | 13.51602 | 3.057342
2018-02-28 22:30 | 371453.1 | 960.0012 | 5 | 36 | 3.841965 | -3.260183 | 3.199997 | 0.8691762 | 13.51602 | 3.476799
2018-02-28 22:32 | 371573.1 | 1080.0005 | 5 | 36 | 3.806551 | -3.260157 | 3.199997 | 0.9778309 | 13.51602 | 3.892308
2018-02-28 22:34 | 371693.1 | 1200.0003 | 5 | 36 | 3.772907 | -3.260098 | 3.199997 | 1.086482 | 13.51602 | 4.30405
2018-02-28 22:36 | 371813.1 | 1320.0002 | 5 | 36 | 3.741031 | -3.260102 | 3.199997 | 1.195135 | 13.51602 | 4.712243
2018-02-28 22:38 | 371933.1 | 1440.0008 | 5 | 36 | 3.711012 | -3.260092 | 3.199997 | 1.303786 | 13.51602 | 5.117061
2018-02-28 22:40 | 372053.1 | 1560.0003 | 5 | 36 | 3.682771 | -3.260092 | 3.199997 | 1.41244 | 13.51602 | 5.518728
2018-02-28 22:42 | 372173.1 | 1680.0011 | 5 | 36 | 3.656311 | -3.260086 | 3.199997 | 1.521093 | 13.51602 | 5.917419
2018-02-28 22:44 | 372293.1 | 1800.0012 | 5 | 36 | 3.631631 | -3.260123 | 3.199997 | 1.629745 | 13.51602 | 6.313328
2018-02-28 22:46 | 372413.1 | 1920.0005 | 5 | 36 | 3.608705 | -3.260102 | 3.199997 | 1.738402 | 13.51602 | 6.706668
2018-02-28 22:48 | 372533.1 | 2040.001 | 5 | 36 | 3.587674 | -3.260109 | 3.199997 | 1.847055 | 13.51602 | 7.097608
2018-02-28 22:50 | 372653.1 | 2160.0006 | 5 | 36 | 3.56858 | -3.260129 | 3.199997 | 1.955712 | 13.51602 | 7.486379
2018-02-28 22:52 | 372773.1 | 2280.0007 | 5 | 36 | 3.551243 | -3.26009 | 3.199997 | 2.064365 | 13.51602 | 7.873159
2018-02-28 22:54 | 372893.1 | 2400.0016 | 5 | 36 | 3.535366 | -3.260056 | 3.199997 | 2.173021 | 13.51602 | 8.258148
2018-02-28 22:56 | 373013.1 | 2520.0013 | 5 | 36 | 3.520418 | -3.260113 | 3.199997 | 2.281674 | 13.51602 | 8.64146
2018-02-28 22:58 | 373133.1 | 2640.0014 | 5 | 36 | 3.505836 | -3.260111 | 3.199997 | 2.390322 | 13.51602 | 9.023156
2018-02-28 23:00 | 373253.1 | 2760.0006 | 5 | 36 | 3.49095 | -3.260132 | 3.199997 | 2.498976 | 13.51602 | 9.403275
2018-02-28 23:02 | 373373.1 | 2880.0001 | 5 | 36 | 3.474503 | -3.260144 | 3.199997 | 2.607623 | 13.51602 | 9.781685
2018-02-28 23:04 | 373493.1 | 3000.0006 | 5 | 36 | 3.454004 | -3.260098 | 3.199997 | 2.71627 | 13.51602 | 10.15812
2018-02-28 23:06 | 373613.1 | 3120.0009 | 5 | 36 | 3.424948 | -3.260086 | 3.199997 | 2.824919 | 13.51602 | 10.53191
2018-02-28 23:08 | 373733.1 | 3240.0012 | 5 | 36 | 3.383809 | -3.260097 | 3.199997 | 2.933563 | 13.51602 | 10.90192
2018-02-28 23:10 | 373853.1 | 3360.0008 | 5 | 36 | 3.316767 | -3.260167 | 3.199997 | 3.042206 | 13.51602 | 11.26626
2018-02-28 23:12 | 373973.1 | 3480.0014 | 5 | 36 | 3.168351 | -3.260134 | 3.199997 | 3.15086 | 13.51602 | 11.61997
2018-02-28 23:13 | 374026.1 | 3533.0102 | 5 | 36 | 2.999991 | -3.260109 | 3.199997 | 3.198855 | 13.51602 | 11.76855
2018-02-28 23:15 | 374146.1 | 120.0002 | 6 | 36 | 3.338358 | 0 | 3.199997 | 3.198855 | 13.51602 | 11.76855
2018-02-28 23:17 | 374266.1 | 240.0012 | 6 | 36 | 3.348592 | 0 | 3.199997 | 3.198855 | 13.51602 | 11.76855
2018-02-28 23:18 | 374326.1 | 300.0021 | 6 | 36 | 3.351563 | 0 | 3.199997 | 3.198855 | 13.51602 | 11.76855
2018-02-28 23:18 | 374326.2 | 0.0024 | 7 | 37 | 3.351605 | 0 | 0 | 0 | 0 | 0
2018-02-28 23:20 | 374446.3 | 120.0003 | 2 | 37 | 4.004333 | 4.890017 | 0.162306 | 0 | 0.6306018 | 0
2018-02-28 23:22 | 374566.3 | 240.0005 | 2 | 37 | 4.048027 | 4.889977 | 0.3252792 | 0 | 1.286996 | 0
2018-02-28 23:24 | 374686.3 | 360.0016 | 2 | 37 | 4.084904 | 4.889988 | 0.4882616 | 0 | 1.949867 | 0
2018-02-28 23:26 | 374806.3 | 480.0001 | 2 | 37 | 4.115042 | 4.889994 | 0.6512294 | 0 | 2.618093 | 0
2018-02-28 23:28 | 374926.3 | 600.0002 | 2 | 37 | 4.140764 | 4.889961 | 0.8141835 | 0 | 3.290802 | 0
2018-02-28 23:30 | 375046.3 | 720.0013 | 2 | 37 | 4.16382 | 4.889948 | 0.9771456 | 0 | 3.967475 | 0
2018-02-28 23:32 | 375166.3 | 840.0007 | 2 | 37 | 4.188248 | 4.889988 | 1.140125 | 0 | 4.648049 | 0
2018-02-28 23:34 | 375286.3 | 960.0016 | 2 | 37 | 4.200378 | 4.657814 | 1.300934 | 0 | 5.323051 | 0
2018-02-28 23:36 | 375406.3 | 1080.0009 | 2 | 37 | 4.200384 | 4.266922 | 1.449638 | 0 | 5.947664 | 0
2018-02-28 23:38 | 375526.3 | 1200.0002 | 2 | 37 | 4.200397 | 3.876789 | 1.585349 | 0 | 6.517701 | 0
2018-02-28 23:40 | 375646.3 | 1320.0003 | 2 | 37 | 4.200363 | 3.489845 | 1.708097 | 0 | 7.033294 | 0
2018-02-28 23:41 | 375719.5 | 1393.2074 | 2 | 37 | 4.200397 | 3.259979 | 1.776708 | 0 | 7.321487 | 0
2018-02-28 23:43 | 375839.5 | 120.0011 | 3 | 37 | 4.226406 | 3.259876 | 1.884921 | 1.23e-10 | 7.777321 | 4.98e-10
2018-02-28 23:45 | 375959.5 | 240.0003 | 3 | 37 | 4.25668 | 3.259813 | 1.993573 | 1.23e-10 | 8.238149 | 4.98e-10
2018-02-28 23:47 | 376079.5 | 360.0006 | 3 | 37 | 4.28958 | 3.259886 | 2.102228 | 1.23e-10 | 8.702424 | 4.98e-10
2018-02-28 23:49 | 376199.5 | 480.0007 | 3 | 37 | 4.324943 | 3.25985 | 2.210878 | 1.23e-10 | 9.170387 | 4.98e-10
2018-02-28 23:51 | 376319.5 | 600 | 3 | 37 | 4.362513 | 3.259872 | 2.319527 | 1.23e-10 | 9.642309 | 4.98e-10
2018-02-28 23:53 | 376439.5 | 720.001 | 3 | 37 | 4.400409 | 3.229845 | 2.428152 | 1.23e-10 | 10.11831 | 4.98e-10
2018-02-28 23:55 | 376559.5 | 840.0011 | 3 | 37 | 4.400385 | 2.72028 | 2.526752 | 1.23e-10 | 10.55219 | 4.98e-10
2018-02-28 23:57 | 376679.5 | 960.0013 | 3 | 37 | 4.400394 | 2.318718 | 2.610529 | 1.23e-10 | 10.92084 | 4.98e-10
2018-02-28 23:59 | 376799.5 | 1080.0015 | 3 | 37 | 4.400389 | 1.98394 | 2.682059 | 1.23e-10 | 11.2356 | 4.98e-10
2018-03-01 00:01 | 376919.5 | 1200.0001 | 3 | 37 | 4.400372 | 1.703741 | 2.743369 | 1.23e-10 | 11.50539 | 4.98e-10
2018-03-01 00:03 | 377039.5 | 1320.0003 | 3 | 37 | 4.400368 | 1.470341 | 2.796154 | 1.23e-10 | 11.73766 | 4.98e-10
2018-03-01 00:05 | 377159.5 | 1440.0005 | 3 | 37 | 4.400374 | 1.275131 | 2.841806 | 1.23e-10 | 11.93855 | 4.98e-10
2018-03-01 00:07 | 377279.5 | 1560.0004 | 3 | 37 | 4.400359 | 1.111212 | 2.881488 | 1.23e-10 | 12.11316 | 4.98e-10
2018-03-01 00:09 | 377399.5 | 1680.0012 | 3 | 37 | 4.400356 | 0.9733315 | 2.916156 | 1.23e-10 | 12.26571 | 4.98e-10
2018-03-01 00:11 | 377519.5 | 1800.0013 | 3 | 37 | 4.400329 | 0.8558331 | 2.946593 | 1.23e-10 | 12.39965 | 4.98e-10
2018-03-01 00:13 | 377639.5 | 1920.0006 | 3 | 37 | 4.400359 | 0.7576065 | 2.973443 | 1.23e-10 | 12.5178 | 4.98e-10
2018-03-01 00:15 | 377759.5 | 2040.0007 | 3 | 37 | 4.400314 | 0.6722965 | 2.997239 | 1.23e-10 | 12.62251 | 4.98e-10
2018-03-01 00:17 | 377879.5 | 2160 | 3 | 37 | 4.400362 | 0.6011772 | 3.018428 | 1.23e-10 | 12.71574 | 4.98e-10
2018-03-01 00:19 | 377999.5 | 2280.0001 | 3 | 37 | 4.400325 | 0.5377712 | 3.037373 | 1.23e-10 | 12.79911 | 4.98e-10
2018-03-01 00:21 | 378119.5 | 2400.0001 | 3 | 37 | 4.400293 | 0.4831562 | 3.054372 | 1.23e-10 | 12.87391 | 4.98e-10
2018-03-01 00:23 | 378239.5 | 2520.001 | 3 | 37 | 4.400336 | 0.4362297 | 3.069679 | 1.23e-10 | 12.94127 | 4.98e-10
2018-03-01 00:25 | 378359.5 | 2640.001 | 3 | 37 | 4.400323 | 0.3941784 | 3.083496 | 1.23e-10 | 13.00207 | 4.98e-10
2018-03-01 00:27 | 378479.5 | 2760.0005 | 3 | 37 | 4.400335 | 0.3574982 | 3.096003 | 1.23e-10 | 13.0571 | 4.98e-10
2018-03-01 00:29 | 378599.5 | 2880.0006 | 3 | 37 | 4.400328 | 0.3250179 | 3.107351 | 1.23e-10 | 13.10703 | 4.98e-10
2018-03-01 00:31 | 378719.5 | 3000.0014 | 3 | 37 | 4.400325 | 0.2957191 | 3.117673 | 1.23e-10 | 13.15246 | 4.98e-10
2018-03-01 00:33 | 378839.5 | 3120.0015 | 3 | 37 | 4.400292 | 0.269062 | 3.127072 | 1.23e-10 | 13.19382 | 4.98e-10
2018-03-01 00:35 | 378959.5 | 3240.0008 | 3 | 37 | 4.400296 | 0.2456608 | 3.135647 | 1.23e-10 | 13.23155 | 4.98e-10
2018-03-01 00:37 | 379079.5 | 3360.0001 | 3 | 37 | 4.400304 | 0.224575 | 3.143482 | 1.23e-10 | 13.26602 | 4.98e-10
2018-03-01 00:39 | 379199.5 | 3480.001 | 3 | 37 | 4.400301 | 0.2059364 | 3.150645 | 1.23e-10 | 13.29755 | 4.98e-10
2018-03-01 00:41 | 379319.5 | 3600.0011 | 3 | 37 | 4.400311 | 0.189188 | 3.157214 | 1.23e-10 | 13.32645 | 4.98e-10
2018-03-01 00:43 | 379439.5 | 3720.0011 | 3 | 37 | 4.400289 | 0.1731091 | 3.163239 | 1.23e-10 | 13.35296 | 4.98e-10
2018-03-01 00:45 | 379559.5 | 3840.0013 | 3 | 37 | 4.400316 | 0.1592846 | 3.168775 | 1.23e-10 | 13.37732 | 4.98e-10
2018-03-01 00:47 | 379679.5 | 3960.0005 | 3 | 37 | 4.400302 | 0.1465225 | 3.173854 | 1.23e-10 | 13.39967 | 4.98e-10
2018-03-01 00:49 | 379799.5 | 4080.0013 | 3 | 37 | 4.400272 | 0.1345005 | 3.178525 | 1.23e-10 | 13.42022 | 4.98e-10
2018-03-01 00:51 | 379919.5 | 4200.0013 | 3 | 37 | 4.400277 | 0.1239395 | 3.182826 | 1.23e-10 | 13.43915 | 4.98e-10
2018-03-01 00:53 | 380039.5 | 4320.0008 | 3 | 37 | 4.400301 | 0.1145153 | 3.186794 | 1.23e-10 | 13.45661 | 4.98e-10
2018-03-01 00:55 | 380159.5 | 4440.0016 | 3 | 37 | 4.400279 | 0.1053619 | 3.190448 | 1.23e-10 | 13.47269 | 4.98e-10
2018-03-01 00:57 | 380279.5 | 4560.0009 | 3 | 37 | 4.400239 | 0.09627151 | 3.193819 | 1.23e-10 | 13.48752 | 4.98e-10
2018-03-01 00:59 | 380399.5 | 4680.0012 | 3 | 37 | 4.400247 | 0.08922958 | 3.196923 | 1.23e-10 | 13.50118 | 4.98e-10
2018-03-01 01:01 | 380519.5 | 4800.0005 | 3 | 37 | 4.400233 | 0.08269119 | 3.199787 | 1.23e-10 | 13.51378 | 4.98e-10
2018-03-01 01:02 | 380549.8 | 4830.3548 | 3 | 37 | 4.400267 | 0.0814991 | 3.200479 | 1.23e-10 | 13.51683 | 4.98e-10
2018-03-01 01:04 | 380669.9 | 120.0004 | 4 | 37 | 4.393601 | 0 | 3.200479 | 1.23e-10 | 13.51683 | 4.98e-10
2018-03-01 01:06 | 380789.9 | 240.0012 | 4 | 37 | 4.392982 | 0 | 3.200479 | 1.23e-10 | 13.51683 | 4.98e-10
2018-03-01 01:07 | 380849.9 | 300.0021 | 4 | 37 | 4.392757 | 0 | 3.200479 | 1.23e-10 | 13.51683 | 4.98e-10
2018-03-01 01:09 | 380969.9 | 120.0005 | 5 | 37 | 4.119683 | -3.260109 | 3.200479 | 0.1086396 | 13.51683 | 0.4507495
2018-03-01 01:11 | 381089.9 | 240.0014 | 5 | 37 | 4.080206 | -3.260121 | 3.200479 | 0.2172736 | 13.51683 | 0.896134
2018-03-01 01:13 | 381209.9 | 360.0008 | 5 | 37 | 4.040278 | -3.260098 | 3.200479 | 0.3259124 | 13.51683 | 1.337243
2018-03-01 01:15 | 381329.9 | 480.0013 | 5 | 37 | 3.999532 | -3.260117 | 3.200479 | 0.43456 | 13.51683 | 1.774003
2018-03-01 01:17 | 381449.9 | 600.0008 | 5 | 37 | 3.958716 | -3.260071 | 3.200479 | 0.5432126 | 13.51683 | 2.206342
2018-03-01 01:19 | 381569.9 | 720.0005 | 5 | 37 | 3.918629 | -3.260109 | 3.200479 | 0.6518685 | 13.51683 | 2.634292
2018-03-01 01:21 | 381689.9 | 840.0009 | 5 | 37 | 3.879827 | -3.260071 | 3.200479 | 0.7605246 | 13.51683 | 3.057956
2018-03-01 01:23 | 381809.9 | 960.0004 | 5 | 37 | 3.842659 | -3.260069 | 3.200479 | 0.8691729 | 13.51683 | 3.477458
2018-03-01 01:25 | 381929.9 | 1080.0005 | 5 | 37 | 3.807173 | -3.260104 | 3.200479 | 0.9778199 | 13.51683 | 3.893008
2018-03-01 01:27 | 382049.9 | 1200.0016 | 5 | 37 | 3.773426 | -3.260056 | 3.200479 | 1.086468 | 13.51683 | 4.304802
2018-03-01 01:29 | 382169.9 | 1320.0011 | 5 | 37 | 3.741528 | -3.260076 | 3.200479 | 1.195119 | 13.51683 | 4.713038
2018-03-01 01:31 | 382289.9 | 1440.0012 | 5 | 37 | 3.711435 | -3.260104 | 3.200479 | 1.303769 | 13.51683 | 5.117905
2018-03-01 01:33 | 382409.9 | 1560.0014 | 5 | 37 | 3.68312 | -3.260109 | 3.200479 | 1.412415 | 13.51683 | 5.519581
2018-03-01 01:35 | 382529.9 | 1680.0009 | 5 | 37 | 3.656642 | -3.260063 | 3.200479 | 1.521063 | 13.51683 | 5.918292
2018-03-01 01:37 | 382649.9 | 1800.0003 | 5 | 37 | 3.631884 | -3.260106 | 3.200479 | 1.629711 | 13.51683 | 6.314216
2018-03-01 01:39 | 382769.9 | 1920.0005 | 5 | 37 | 3.608927 | -3.260119 | 3.200479 | 1.738359 | 13.51683 | 6.707551
2018-03-01 01:41 | 382889.9 | 2040.0005 | 5 | 37 | 3.587844 | -3.260055 | 3.200479 | 1.847006 | 13.51683 | 7.098486
2018-03-01 01:43 | 383009.9 | 2160.0008 | 5 | 37 | 3.568723 | -3.260113 | 3.200479 | 1.955654 | 13.51683 | 7.487245
2018-03-01 01:45 | 383129.9 | 2280.0011 | 5 | 37 | 3.551362 | -3.260056 | 3.200479 | 2.064306 | 13.51683 | 7.874037
2018-03-01 01:47 | 383249.9 | 2400.0014 | 5 | 37 | 3.535459 | -3.260036 | 3.200479 | 2.17296 | 13.51683 | 8.25903
2018-03-01 01:49 | 383369.9 | 2520.0002 | 5 | 37 | 3.520478 | -3.260069 | 3.200479 | 2.281614 | 13.51683 | 8.642351
2018-03-01 01:51 | 383489.9 | 2640.0005 | 5 | 37 | 3.505859375 | -3.260077 | 3.200479 | 2.390267 | 13.51683 | 9.024068
2018-03-01 01:53 | 383609.9 | 2760.0014 | 5 | 37 | 3.490932 | -3.260092 | 3.200479 | 2.498921 | 13.51683 | 9.404191
2018-03-01 01:55 | 383729.9 | 2880.0009 | 5 | 37 | 3.474468 | -3.260081 | 3.200479 | 2.607572 | 13.51683 | 9.78261
2018-03-01 01:57 | 383849.9 | 3000.0012 | 5 | 37 | 3.45396 | -3.260077 | 3.200479 | 2.716228 | 13.51683 | 10.15907
2018-03-01 01:59 | 383969.9 | 3120 | 5 | 37 | 3.424895 | -3.260083 | 3.200479 | 2.824881 | 13.51683 | 10.53287
2018-03-01 02:01 | 384089.9 | 3240.0004 | 5 | 37 | 3.383659 | -3.260086 | 3.200479 | 2.933535 | 13.51683 | 10.9029
2018-03-01 02:03 | 384209.9 | 3360.0006 | 5 | 37 | 3.316614 | -3.260113 | 3.200479 | 3.042186 | 13.51683 | 11.26725
2018-03-01 02:05 | 384329.9 | 3480.0015 | 5 | 37 | 3.16844 | -3.260074 | 3.200479 | 3.150839 | 13.51683 | 11.62095
2018-03-01 02:05 | 384383.1 | 3533.1416 | 5 | 37 | 2.999969 | -3.260074 | 3.200479 | 3.198955 | 13.51683 | 11.76991
2018-03-01 02:07 | 384503.1 | 120.0014 | 6 | 37 | 3.338911 | 0 | 3.200479 | 3.198955 | 13.51683 | 11.76991
2018-03-01 02:09 | 384623.1 | 240.001 | 6 | 37 | 3.349197 | 0 | 3.200479 | 3.198955 | 13.51683 | 11.76991
2018-03-01 02:10 | 384683.1 | 300.0018 | 6 | 37 | 3.352186 | 0 | 3.200479 | 3.198955 | 13.51683 | 11.76991
2018-03-01 02:10 | 384683.1 | 0.0024 | 7 | 38 | 3.352278 | 0 | 0 | 0 | 0 | 0
2018-03-01 02:12 | 384803.2133 | 120.0006 | 2 | 38 | 4.004873 | 4.89006 | 0.1622992 | 1.144e-09 | 0.6306799 | 3.836e-09
2018-03-01 02:14 | 384923.2129 | 240.0002 | 2 | 38 | 4.048459 | 4.890028 | 0.3252495 | 1.144e-09 | 1.287059 | 3.836e-09
2018-03-01 02:16 | 385043.2136 | 360.0009 | 2 | 38 | 4.085267 | 4.890078 | 0.4882048 | 1.144e-09 | 1.949887 | 3.836e-09
2018-03-01 02:18 | 385163.2136 | 480.0009 | 2 | 38 | 4.115348 | 4.890015 | 0.6511734 | 1.144e-09 | 2.618171 | 3.836e-09
2018-03-01 02:20 | 385283.2134 | 600.0007 | 2 | 38 | 4.141094 | 4.89003 | 0.8141519 | 1.144e-09 | 3.291036 | 3.836e-09
2018-03-01 02:22 | 385403.2137 | 720.001 | 2 | 38 | 4.164097 | 4.890032 | 0.977131 | 1.144e-09 | 3.967829 | 3.836e-09
2018-03-01 02:24 | 385523.2138 | 840.0011 | 2 | 38 | 4.188539 | 4.889988 | 1.140112 | 1.144e-09 | 4.64845 | 3.836e-09
2018-03-01 02:26 | 385643.2129 | 960.0002 | 2 | 38 | 4.200391 | 4.655287 | 1.30084 | 1.144e-09 | 5.323133 | 3.836e-09
2018-03-01 02:28 | 385763.2141 | 1080.0014 | 2 | 38 | 4.200361 | 4.263857 | 1.449449 | 1.144e-09 | 5.947349 | 3.836e-09
2018-03-01 02:30 | 385883.2132 | 1200.0005 | 2 | 38 | 4.200395 | 3.875105 | 1.585086 | 1.144e-09 | 6.517075 | 3.836e-09
2018-03-01 02:32 | 386003.2138 | 1320.0011 | 2 | 38 | 4.200391 | 3.49036 | 1.707812 | 1.144e-09 | 7.032575 | 3.836e-09
2018-03-01 02:34 | 386076.2565 | 1393.0438 | 2 | 38 | 4.200393 | 3.259991 | 1.776279 | 1.144e-09 | 7.32016 | 3.836e-09
2018-03-01 02:36 | 386196.2 | 120.001 | 3 | 38 | 4.226386 | 3.259895 | 1.88449 | 1.334e-09 | 7.775989 | 4.605e-09
2018-03-01 02:38 | 386316.2 | 240.0005 | 3 | 38 | 4.256699 | 3.259951 | 1.993142 | 1.334e-09 | 8.236816 | 4.605e-09
2018-03-01 02:40 | 386436.2 | 360.0006 | 3 | 38 | 4.289564 | 3.259867 | 2.101793 | 1.334e-09 | 8.701073 | 4.605e-09
2018-03-01 02:42 | 386556.2 | 480.0005 | 3 | 38 | 4.324959 | 3.259951 | 2.210441 | 1.334e-09 | 9.169027 | 4.605e-09
2018-03-01 02:44 | 386676.2 | 600.0004 | 3 | 38 | 4.362568 | 3.259974 | 2.319085 | 1.334e-09 | 9.640933 | 4.605e-09
2018-03-01 02:46 | 386796.2 | 720.0011 | 3 | 38 | 4.400405 | 3.227955 | 2.427716 | 1.334e-09 | 10.11697 | 4.605e-09
2018-03-01 02:48 | 386916.2 | 840 | 3 | 38 | 4.400382 | 2.719002 | 2.526262 | 1.334e-09 | 10.55061 | 4.605e-09
2018-03-01 02:50 | 387036.2 | 960.0003 | 3 | 38 | 4.40038 | 2.317844 | 2.610003 | 1.334e-09 | 10.9191 | 4.605e-09
2018-03-01 02:52 | 387156.2 | 1080.0013 | 3 | 38 | 4.400394 | 1.983246 | 2.681513 | 1.334e-09 | 11.23378 | 4.605e-09
2018-03-01 02:54 | 387276.2 | 1200.0006 | 3 | 38 | 4.400346 | 1.702667 | 2.742802 | 1.334e-09 | 11.50347 | 4.605e-09
2018-03-01 02:56 | 387396.2 | 1320.0001 | 3 | 38 | 4.40038 | 1.470264 | 2.795565 | 1.334e-09 | 11.73565 | 4.605e-09
2018-03-01 02:58 | 387516.2 | 1440.0002 | 3 | 38 | 4.400354 | 1.274515 | 2.841212 | 1.334e-09 | 11.93651 | 4.605e-09
2018-03-01 03:00 | 387636.2 | 1560.0012 | 3 | 38 | 4.400353 | 1.110767 | 2.880889 | 1.334e-09 | 12.11111 | 4.605e-09
2018-03-01 03:02 | 387756.2 | 1680.0012 | 3 | 38 | 4.400349 | 0.9727859 | 2.915555 | 1.334e-09 | 12.26365 | 4.605e-09
2018-03-01 03:04 | 387876.2 | 1800.0012 | 3 | 38 | 4.400371 | 0.856926 | 2.945989 | 1.334e-09 | 12.39757 | 4.605e-09
2018-03-01 03:06 | 387996.2 | 1920.0013 | 3 | 38 | 4.400355 | 0.7575836 | 2.972839 | 1.334e-09 | 12.51572 | 4.605e-09
2018-03-01 03:08 | 388116.2 | 2040.0014 | 3 | 38 | 4.400311 | 0.67276 | 2.99664 | 1.334e-09 | 12.62045 | 4.605e-09
2018-03-01 03:10 | 388236.2 | 2160.0014 | 3 | 38 | 4.40032 | 0.6001205 | 3.017832 | 1.334e-09 | 12.7137 | 4.605e-09
2018-03-01 03:12 | 388356.2 | 2280.0007 | 3 | 38 | 4.400354 | 0.538065 | 3.036773 | 1.334e-09 | 12.79705 | 4.605e-09
2018-03-01 03:14 | 388476.2 | 2400.0015 | 3 | 38 | 4.400329 | 0.4831314 | 3.053764 | 1.334e-09 | 12.87181 | 4.605e-09
2018-03-01 03:16 | 388596.2 | 2520.0007 | 3 | 38 | 4.40027 | 0.4346581 | 3.069059 | 1.334e-09 | 12.93912 | 4.605e-09
2018-03-01 03:18 | 388716.2 | 2640.0015 | 3 | 38 | 4.400311 | 0.3938351 | 3.082868 | 1.334e-09 | 12.99988 | 4.605e-09
2018-03-01 03:20 | 388836.2 | 2760.0007 | 3 | 38 | 4.400326 | 0.3573112 | 3.095368 | 1.334e-09 | 13.05488 | 4.605e-09
2018-03-01 03:22 | 388956.2 | 2880.0007 | 3 | 38 | 4.400323 | 0.3243618 | 3.106707 | 1.334e-09 | 13.10478 | 4.605e-09
2018-03-01 03:24 | 389076.2 | 3000.0015 | 3 | 38 | 4.400327 | 0.295311 | 3.117012 | 1.334e-09 | 13.15012 | 4.605e-09
2018-03-01 03:26 | 389196.2 | 3120.0008 | 3 | 38 | 4.400329 | 0.2693806 | 3.1264 | 1.334e-09 | 13.19144 | 4.605e-09
2018-03-01 03:28 | 389316.2 | 3240.0001 | 3 | 38 | 4.400305 | 0.2453899 | 3.134964 | 1.334e-09 | 13.22912 | 4.605e-09
2018-03-01 03:30 | 389436.2 | 3360.0002 | 3 | 38 | 4.400339 | 0.2249165 | 3.142788 | 1.334e-09 | 13.26355 | 4.605e-09
2018-03-01 03:32 | 389556.2 | 3480.0005 | 3 | 38 | 4.400297 | 0.2055874 | 3.149941 | 1.334e-09 | 13.29502 | 4.605e-09
2018-03-01 03:34 | 389676.2 | 3600.0007 | 3 | 38 | 4.400276 | 0.1878967 | 3.156492 | 1.334e-09 | 13.32385 | 4.605e-09
2018-03-01 03:36 | 389796.2 | 3720.0003 | 3 | 38 | 4.400287 | 0.1730862 | 3.162503 | 1.334e-09 | 13.3503 | 4.605e-09
2018-03-01 03:38 | 389916.2 | 3840.0006 | 3 | 38 | 4.400256 | 0.1582127 | 3.168025 | 1.334e-09 | 13.3746 | 4.605e-09
2018-03-01 03:40 | 390036.2 | 3960 | 3 | 38 | 4.400319 | 0.1464996 | 3.173098 | 1.334e-09 | 13.39692 | 4.605e-09
2018-03-01 03:42 | 390156.2 | 4080.001 | 3 | 38 | 4.400275 | 0.134119 | 3.177768 | 1.334e-09 | 13.41747 | 4.605e-09
2018-03-01 03:44 | 390276.2 | 4200.0013 | 3 | 38 | 4.40029 | 0.1239605 | 3.182072 | 1.334e-09 | 13.43641 | 4.605e-09
2018-03-01 03:46 | 390396.2 | 4320.0006 | 3 | 38 | 4.400272 | 0.1141148 | 3.186036 | 1.334e-09 | 13.45385 | 4.605e-09
2018-03-01 03:48 | 390516.2 | 4440.0014 | 3 | 38 | 4.400297 | 0.1057301 | 3.1897 | 1.334e-09 | 13.46997 | 4.605e-09
2018-03-01 03:50 | 390636.2 | 4560.0015 | 3 | 38 | 4.400288 | 0.09765625 | 3.193078 | 1.334e-09 | 13.48484 | 4.605e-09
2018-03-01 03:52 | 390756.2 | 4680.0008 | 3 | 38 | 4.400273 | 0.08952522 | 3.196201 | 1.334e-09 | 13.49858 | 4.605e-09
2018-03-01 03:54 | 390876.2 | 4800.0001 | 3 | 38 | 4.400262 | 0.08306313 | 3.199083 | 1.334e-09 | 13.51126 | 4.605e-09
2018-03-01 03:54 | 390913 | 4836.7728 | 3 | 38 | 4.400291 | 0.08149719 | 3.199922 | 1.334e-09 | 13.51495 | 4.605e-09
2018-03-01 03:56 | 391033.1 | 120.0002 | 4 | 38 | 4.393616 | 0 | 3.199922 | 1.334e-09 | 13.51495 | 4.605e-09
2018-03-01 03:58 | 391153.1 | 240.0013 | 4 | 38 | 4.39302 | 0 | 3.199922 | 1.334e-09 | 13.51495 | 4.605e-09
2018-03-01 03:59 | 391213.1 | 300.003 | 4 | 38 | 4.392812 | 0 | 3.199922 | 1.334e-09 | 13.51495 | 4.605e-09
2018-03-01 04:01 | 391333.2 | 120.0001 | 5 | 38 | 4.119934 | -3.260083 | 3.199922 | 0.1086387 | 13.51495 | 0.4507748
2018-03-01 04:03 | 391453.2 | 240.0013 | 5 | 38 | 4.080383 | -3.260113 | 3.199922 | 0.2172827 | 13.51495 | 0.8962221
2018-03-01 04:05 | 391573.2 | 360.0009 | 5 | 38 | 4.040421 | -3.260109 | 3.199922 | 0.3259332 | 13.51495 | 1.337396
2018-03-01 04:07 | 391693.2 | 480.0004 | 5 | 38 | 3.999618 | -3.260121 | 3.199922 | 0.4345825 | 13.51495 | 1.774174
2018-03-01 04:09 | 391813.2 | 600.0015 | 5 | 38 | 3.958819 | -3.260152 | 3.199922 | 0.5432368 | 13.51495 | 2.20653
2018-03-01 04:11 | 391933.2 | 720.0006 | 5 | 38 | 3.918712 | -3.260077 | 3.199922 | 0.6518924 | 13.51495 | 2.634488
2018-03-01 04:13 | 392053.2 | 840.0011 | 5 | 38 | 3.87993 | -3.260077 | 3.199922 | 0.7605473 | 13.51495 | 3.058155
2018-03-01 04:15 | 392173.2 | 960.0014 | 5 | 38 | 3.842732 | -3.260144 | 3.199922 | 0.8692018 | 13.51495 | 3.477693
2018-03-01 04:17 | 392293.2 | 1080.0002 | 5 | 38 | 3.807248 | -3.260129 | 3.199922 | 0.9778572 | 13.51495 | 3.893282
2018-03-01 04:19 | 392413.2 | 1200.0005 | 5 | 38 | 3.773495 | -3.260092 | 3.199922 | 1.086512 | 13.51495 | 4.305109
2018-03-01 04:21 | 392533.2 | 1320.0002 | 5 | 38 | 3.741532 | -3.260092 | 3.199922 | 1.195166 | 13.51495 | 4.713359
2018-03-01 04:23 | 392653.2 | 1440.0009 | 5 | 38 | 3.711188 | -3.2601 | 3.199922 | 1.303817 | 13.51495 | 5.118222
2018-03-01 04:25 | 392773.2 | 1560.0014 | 5 | 38 | 3.68291 | -3.260123 | 3.199922 | 1.41247 | 13.51495 | 5.519897
2018-03-01 04:27 | 392893.2 | 1680.0001 | 5 | 38 | 3.656405 | -3.260127 | 3.199922 | 1.521116 | 13.51495 | 5.918578
2018-03-01 04:29 | 393013.2 | 1800.0014 | 5 | 38 | 3.631667 | -3.260063 | 3.199922 | 1.62977 | 13.51495 | 6.314501
2018-03-01 04:31 | 393133.2 | 1920.0011 | 5 | 38 | 3.60869 | -3.260067 | 3.199922 | 1.738417 | 13.51495 | 6.707804
2018-03-01 04:33 | 393253.2 | 2040.0007 | 5 | 38 | 3.587605 | -3.260088 | 3.199922 | 1.847067 | 13.51495 | 7.098727
2018-03-01 04:35 | 393373.2 | 2160.0015 | 5 | 38 | 3.568439 | -3.260094 | 3.199922 | 1.955723 | 13.51495 | 7.487479
2018-03-01 04:37 | 393493.2 | 2280.0006 | 5 | 38 | 3.551069 | -3.260097 | 3.199922 | 2.064377 | 13.51495 | 7.874246
2018-03-01 04:39 | 393613.2 | 2400.0015 | 5 | 38 | 3.535181 | -3.260129 | 3.199922 | 2.173029 | 13.51495 | 8.259204
2018-03-01 04:41 | 393733.2 | 2520.001 | 5 | 38 | 3.520215 | -3.2601 | 3.199922 | 2.28168 | 13.51495 | 8.642488
2018-03-01 04:43 | 393853.2 | 2640.0008 | 5 | 38 | 3.505594 | -3.260106 | 3.199922 | 2.390325 | 13.51495 | 9.024145
2018-03-01 04:45 | 393973.2 | 2760.001 | 5 | 38 | 3.490642 | -3.260129 | 3.199922 | 2.498973 | 13.51495 | 9.404217
2018-03-01 04:47 | 394093.2 | 2880.0011 | 5 | 38 | 3.474159 | -3.260088 | 3.199922 | 2.607628 | 13.51495 | 9.782619
2018-03-01 04:49 | 394213.2 | 3000.0007 | 5 | 38 | 3.453593 | -3.260092 | 3.199922 | 2.716277 | 13.51495 | 10.15902
2018-03-01 04:51 | 394333.2 | 3120.0005 | 5 | 38 | 3.424501 | -3.260083 | 3.199922 | 2.824933 | 13.51495 | 10.53279
2018-03-01 04:53 | 394453.2 | 3240.001 | 5 | 38 | 3.383109 | -3.260074 | 3.199922 | 2.933584 | 13.51495 | 10.90276
2018-03-01 04:55 | 394573.2 | 3360.0008 | 5 | 38 | 3.315579 | -3.26009 | 3.199922 | 3.04224 | 13.51495 | 11.26704
2018-03-01 04:57 | 394693.2 | 3480.0005 | 5 | 38 | 3.165321 | -3.260115 | 3.199922 | 3.150893 | 13.51495 | 11.62055
2018-03-01 04:58 | 394744.8 | 3531.6398 | 5 | 38 | 2.999993 | -3.260109 | 3.199922 | 3.19765 | 13.51495 | 11.76521
2018-03-01 05:00 | 394864.9 | 120.0004 | 6 | 38 | 3.339231 | 0 | 3.199922 | 3.19765 | 13.51495 | 11.76521
2018-03-01 05:02 | 394984.9 | 240.0015 | 6 | 38 | 3.349511 | 0 | 3.199922 | 3.19765 | 13.51495 | 11.76521
2018-03-01 05:03 | 395044.9 | 300.0018 | 6 | 38 | 3.352499 | 0 | 3.199922 | 3.19765 | 13.51495 | 11.76521
2018-03-01 05:03 | 395044.8 | 0.0024 | 7 | 39 | 3.35246 | 0 | 0 | 0 | 0 | 0
2018-03-01 05:05 | 395164.9 | 120.0001 | 2 | 39 | 4.004712 | 4.890011 | 0.1622666 | 2.89e-10 | 0.630557 | 9.7e-10
2018-03-01 05:07 | 395284.9 | 240.0009 | 2 | 39 | 4.048312 | 4.889967 | 0.3252342 | 2.89e-10 | 1.286975 | 9.7e-10
2018-03-01 05:09 | 395404.9 | 360.0004 | 2 | 39 | 4.08522 | 4.889994 | 0.4882113 | 2.89e-10 | 1.949876 | 9.7e-10
2018-03-01 05:11 | 395524.9 | 480.0007 | 2 | 39 | 4.11533 | 4.889986 | 0.6511903 | 2.89e-10 | 2.618198 | 9.7e-10
2018-03-01 05:13 | 395644.9 | 600.0011 | 2 | 39 | 4.141132 | 4.88999 | 0.8141688 | 2.89e-10 | 3.291062 | 9.7e-10
2018-03-01 05:15 | 395764.9 | 720.0008 | 2 | 39 | 4.164148 | 4.889975 | 0.9771472 | 2.89e-10 | 3.967863 | 9.7e-10
2018-03-01 05:17 | 395884.9 | 840.0002 | 2 | 39 | 4.188632 | 4.890015 | 1.140124 | 2.89e-10 | 4.648484 | 9.7e-10
2018-03-01 05:19 | 396004.9 | 960.0011 | 2 | 39 | 4.200396 | 4.653572 | 1.300832 | 2.89e-10 | 5.323088 | 9.7e-10
2018-03-01 05:21 | 396124.9 | 1080.0012 | 2 | 39 | 4.200383 | 4.2628 | 1.449403 | 2.89e-10 | 5.947142 | 9.7e-10
2018-03-01 05:23 | 396244.9 | 1200.0015 | 2 | 39 | 4.200388 | 3.87351 | 1.584989 | 2.89e-10 | 6.516659 | 9.7e-10
2018-03-01 05:25 | 396364.9 | 1320.0002 | 2 | 39 | 4.200375 | 3.487787 | 1.707647 | 2.89e-10 | 7.031869 | 9.7e-10
2018-03-01 05:26 | 396437.6 | 1392.6523 | 2 | 39 | 4.200405 | 3.259993 | 1.775719 | 2.89e-10 | 7.317795 | 9.7e-10
2018-03-01 05:28 | 396557.6 | 120.0011 | 3 | 39 | 4.226426 | 3.259876 | 1.883935 | 2.89e-10 | 7.773649 | 9.7e-10
2018-03-01 05:30 | 396677.6 | 240.0012 | 3 | 39 | 4.25674 | 3.259869 | 1.992587 | 2.89e-10 | 8.23448 | 9.7e-10
2018-03-01 05:32 | 396797.6 | 360.0008 | 3 | 39 | 4.289636 | 3.259916 | 2.101226 | 2.89e-10 | 8.698693 | 9.7e-10
2018-03-01 05:34 | 396917.6 | 480.0004 | 3 | 39 | 4.325042 | 3.259916 | 2.209862 | 2.89e-10 | 9.166605 | 9.7e-10
2018-03-01 05:36 | 397037.6 | 600.0004 | 3 | 39 | 4.362725 | 3.259914 | 2.318503 | 2.89e-10 | 9.63851 | 9.7e-10
2018-03-01 05:38 | 397157.6 | 720.0001 | 3 | 39 | 4.400395 | 3.224377 | 2.427116 | 2.89e-10 | 10.11449 | 9.7e-10
2018-03-01 05:40 | 397277.6 | 840.0005 | 3 | 39 | 4.40039 | 2.717014 | 2.525585 | 2.89e-10 | 10.54779 | 9.7e-10
2018-03-01 05:42 | 397397.6 | 960.0002 | 3 | 39 | 4.400381 | 2.315834 | 2.609255 | 2.89e-10 | 10.91597 | 9.7e-10
2018-03-01 05:44 | 397517.6 | 1080.0015 | 3 | 39 | 4.400399 | 1.980997 | 2.680688 | 2.89e-10 | 11.2303 | 9.7e-10
2018-03-01 05:46 | 397637.6 | 1200.0014 | 3 | 39 | 4.400367 | 1.701141 | 2.741906 | 2.89e-10 | 11.49968 | 9.7e-10
2018-03-01 05:48 | 397757.6 | 1320.0003 | 3 | 39 | 4.400353 | 1.467894 | 2.794608 | 2.89e-10 | 11.73159 | 9.7e-10
2018-03-01 05:50 | 397877.6 | 1440.0013 | 3 | 39 | 4.400373 | 1.273329 | 2.840189 | 2.89e-10 | 11.93217 | 9.7e-10
2018-03-01 05:52 | 397997.6 | 1560.0004 | 3 | 39 | 4.400356 | 1.109276 | 2.87981 | 2.89e-10 | 12.10651 | 9.7e-10
2018-03-01 05:54 | 398117.6 | 1680.0012 | 3 | 39 | 4.400345 | 0.9712429 | 2.914419 | 2.89e-10 | 12.2588 | 9.7e-10
2018-03-01 05:56 | 398237.6 | 1800.0003 | 3 | 39 | 4.40036 | 0.8553791 | 2.944805 | 2.89e-10 | 12.39251 | 9.7e-10
2018-03-01 05:58 | 398357.6 | 1920.0002 | 3 | 39 | 4.400352 | 0.7565613 | 2.971611 | 2.89e-10 | 12.51047 | 9.7e-10
2018-03-01 06:00 | 398477.6 | 2040.0008 | 3 | 39 | 4.40035 | 0.6721592 | 2.995375 | 2.89e-10 | 12.61504 | 9.7e-10
2018-03-01 06:02 | 398597.6 | 2160.0015 | 3 | 39 | 4.400336 | 0.6000671 | 3.016539 | 2.89e-10 | 12.70817 | 9.7e-10
2018-03-01 06:04 | 398717.6 | 2280.0004 | 3 | 39 | 4.400296 | 0.5367565 | 3.035467 | 2.89e-10 | 12.79146 | 9.7e-10
2018-03-01 06:06 | 398837.6 | 2400.0001 | 3 | 39 | 4.400339 | 0.4832916 | 3.052452 | 2.89e-10 | 12.8662 | 9.7e-10
2018-03-01 06:08 | 398957.6 | 2520 | 3 | 39 | 4.400355 | 0.4363365 | 3.067748 | 2.89e-10 | 12.93351 | 9.7e-10
2018-03-01 06:10 | 399077.6 | 2640.0004 | 3 | 39 | 4.400312 | 0.3941689 | 3.081568 | 2.89e-10 | 12.99431 | 9.7e-10
2018-03-01 06:12 | 399197.6 | 2760.0015 | 3 | 39 | 4.400328 | 0.3576794 | 3.094076 | 2.89e-10 | 13.04936 | 9.7e-10
2018-03-01 06:14 | 399317.6 | 2880.001 | 3 | 39 | 4.400308 | 0.3244991 | 3.105433 | 2.89e-10 | 13.09933 | 9.7e-10
2018-03-01 06:16 | 399437.6 | 3000.0011 | 3 | 39 | 4.400301 | 0.2955799 | 3.115763 | 2.89e-10 | 13.14478 | 9.7e-10
2018-03-01 06:18 | 399557.6 | 3120.0014 | 3 | 39 | 4.400334 | 0.2702503 | 3.125172 | 2.89e-10 | 13.18619 | 9.7e-10
2018-03-01 06:20 | 399677.6 | 3240.0015 | 3 | 39 | 4.400319 | 0.246479 | 3.133763 | 2.89e-10 | 13.22399 | 9.7e-10
2018-03-01 06:22 | 399797.6 | 3360.0031 | 3 | 39 | 4.400329 | 0.2256527 | 3.141612 | 2.89e-10 | 13.25853 | 9.7e-10
2018-03-01 06:24 | 399917.6 | 3480 | 3 | 39 | 4.400312 | 0.2063389 | 3.148795 | 2.89e-10 | 13.29013 | 9.7e-10
2018-03-01 06:26 | 400037.6 | 3600.001 | 3 | 39 | 4.400302 | 0.1891975 | 3.15538 | 2.89e-10 | 13.31911 | 9.7e-10
2018-03-01 06:28 | 400157.6 | 3720.001 | 3 | 39 | 4.400312 | 0.173851 | 3.161422 | 2.89e-10 | 13.3457 | 9.7e-10
2018-03-01 06:30 | 400277.6 | 3840.0014 | 3 | 39 | 4.400239 | 0.1586933 | 3.166968 | 2.89e-10 | 13.3701 | 9.7e-10
2018-03-01 06:32 | 400397.6 | 3960 | 3 | 39 | 4.400292 | 0.1469078 | 3.172064 | 2.89e-10 | 13.39252 | 9.7e-10
2018-03-01 06:34 | 400517.6 | 4080.0003 | 3 | 39 | 4.400301 | 0.1356239 | 3.176757 | 2.89e-10 | 13.41318 | 9.7e-10
2018-03-01 06:36 | 400637.6 | 4200.0012 | 3 | 39 | 4.400262 | 0.1239662 | 3.181076 | 2.89e-10 | 13.43218 | 9.7e-10
2018-03-01 06:38 | 400757.6 | 4320.0014 | 3 | 39 | 4.400287 | 0.1148319 | 3.18506 | 2.89e-10 | 13.44971 | 9.7e-10
2018-03-01 06:40 | 400877.6 | 4440 | 3 | 39 | 4.400289 | 0.1059132 | 3.188735 | 2.89e-10 | 13.46588 | 9.7e-10
2018-03-01 06:42 | 400997.6 | 4560.0008 | 3 | 39 | 4.400298 | 0.09800911 | 3.192119 | 2.89e-10 | 13.48077 | 9.7e-10
2018-03-01 06:44 | 401117.6 | 4680.0009 | 3 | 39 | 4.400236 | 0.08962822 | 3.19525 | 2.89e-10 | 13.49455 | 9.7e-10
2018-03-01 06:46 | 401237.6 | 4800.0013 | 3 | 39 | 4.400297 | 0.08380699 | 3.198136 | 2.89e-10 | 13.50725 | 9.7e-10
2018-03-01 06:47 | 401270.6 | 4833.0127 | 3 | 39 | 4.400251 | 0.08149719 | 3.198897 | 2.89e-10 | 13.5106 | 9.7e-10
2018-03-01 06:49 | 401390.7 | 120.0006 | 4 | 39 | 4.393546 | 0 | 3.198897 | 2.89e-10 | 13.5106 | 9.7e-10
2018-03-01 06:51 | 401510.7 | 240.0009 | 4 | 39 | 4.392949 | 0 | 3.198897 | 2.89e-10 | 13.5106 | 9.7e-10
2018-03-01 06:52 | 401570.7 | 300.0025 | 4 | 39 | 4.392728 | 0 | 3.198897 | 2.89e-10 | 13.5106 | 9.7e-10
2018-03-01 06:54 | 401690.8 | 120.0002 | 5 | 39 | 4.119257 | -3.260138 | 3.198897 | 0.1086529 | 13.5106 | 0.4507631
2018-03-01 06:56 | 401810.8 | 240.0004 | 5 | 39 | 4.079838 | -3.260081 | 3.198897 | 0.2173071 | 13.5106 | 0.8961877
2018-03-01 06:58 | 401930.8 | 360.0004 | 5 | 39 | 4.039955 | -3.260121 | 3.198897 | 0.3259637 | 13.5106 | 1.337332
2018-03-01 07:00 | 402050.8 | 480.0012 | 5 | 39 | 3.999197 | -3.260055 | 3.198897 | 0.4346198 | 13.5106 | 1.774088
2018-03-01 07:02 | 402170.8 | 600.0004 | 5 | 39 | 3.958423 | -3.260102 | 3.198897 | 0.5432755 | 13.5106 | 2.206405
2018-03-01 07:04 | 402290.8 | 720.0012 | 5 | 39 | 3.918344 | -3.260069 | 3.198897 | 0.6519354 | 13.5106 | 2.634339
2018-03-01 07:06 | 402410.8 | 840.0004 | 5 | 39 | 3.879572 | -3.260152 | 3.198897 | 0.7605892 | 13.5106 | 3.057963
2018-03-01 07:08 | 402530.8 | 960.0014 | 5 | 39 | 3.842396 | -3.260146 | 3.198897 | 0.8692473 | 13.5106 | 3.477476
2018-03-01 07:10 | 402650.8 | 1080.0006 | 5 | 39 | 3.806904 | -3.260071 | 3.198897 | 0.9778997 | 13.5106 | 3.893018
2018-03-01 07:12 | 402770.8 | 1200.0014 | 5 | 39 | 3.7732 | -3.260146 | 3.198897 | 1.086556 | 13.5106 | 4.304818
2018-03-01 07:14 | 402890.8 | 1320.0015 | 5 | 39 | 3.741275 | -3.260109 | 3.198897 | 1.195208 | 13.5106 | 4.71303
2018-03-01 07:16 | 403010.8 | 1440.0008 | 5 | 39 | 3.711203 | -3.260117 | 3.198897 | 1.303863 | 13.5106 | 5.117888
2018-03-01 07:18 | 403130.8 | 1560.0016 | 5 | 39 | 3.68292 | -3.260094 | 3.198897 | 1.41252 | 13.5106 | 5.519585
2018-03-01 07:20 | 403250.8 | 1680.0009 | 5 | 39 | 3.656428 | -3.260134 | 3.198897 | 1.521176 | 13.5106 | 5.918298
2018-03-01 07:22 | 403370.8 | 1800.0009 | 5 | 39 | 3.631697 | -3.260136 | 3.198897 | 1.62983 | 13.5106 | 6.314224
2018-03-01 07:24 | 403490.8 | 1920.0001 | 5 | 39 | 3.608728 | -3.260109 | 3.198897 | 1.738479 | 13.5106 | 6.707541
2018-03-01 07:26 | 403610.8 | 2040.0002 | 5 | 39 | 3.58772 | -3.260134 | 3.198897 | 1.84713 | 13.5106 | 7.098474
2018-03-01 07:28 | 403730.8 | 2160.0002 | 5 | 39 | 3.56859 | -3.260129 | 3.198897 | 1.955782 | 13.5106 | 7.48723
2018-03-01 07:30 | 403850.8 | 2280.0003 | 5 | 39 | 3.55124 | -3.260094 | 3.198897 | 2.064436 | 13.5106 | 7.874013
2018-03-01 07:32 | 403970.8 | 2400.0005 | 5 | 39 | 3.535354 | -3.260053 | 3.198897 | 2.173083 | 13.5106 | 8.258972
2018-03-01 07:34 | 404090.8 | 2520.0006 | 5 | 39 | 3.520426 | -3.260106 | 3.198897 | 2.281729 | 13.5106 | 8.642261
2018-03-01 07:36 | 404210.8 | 2640.0015 | 5 | 39 | 3.505852 | -3.260079 | 3.198897 | 2.390376 | 13.5106 | 9.02395
2018-03-01 07:38 | 404330.8 | 2760.0015 | 5 | 39 | 3.490952 | -3.26009 | 3.198897 | 2.499023 | 13.5106 | 9.404049
2018-03-01 07:40 | 404450.8 | 2880.0001 | 5 | 39 | 3.474511 | -3.260104 | 3.198897 | 2.60767 | 13.5106 | 9.782455
2018-03-01 07:42 | 404570.8 | 3000.0001 | 5 | 39 | 3.453883 | -3.260069 | 3.198897 | 2.716316 | 13.5106 | 10.15888
2018-03-01 07:44 | 404690.8 | 3120.0009 | 5 | 39 | 3.42471 | -3.260123 | 3.198897 | 2.824964 | 13.5106 | 10.53265
2018-03-01 07:46 | 404810.8 | 3240.001 | 5 | 39 | 3.383292 | -3.260106 | 3.198897 | 2.933611 | 13.5106 | 10.90263
2018-03-01 07:48 | 404930.8 | 3360.0012 | 5 | 39 | 3.315726 | -3.26015 | 3.198897 | 3.042257 | 13.5106 | 11.2669
2018-03-01 07:50 | 405050.8 | 3480.0006 | 5 | 39 | 3.165303 | -3.260074 | 3.198897 | 3.1509 | 13.5106 | 11.62038
2018-03-01 07:51 | 405102.4 | 3531.6286 | 5 | 39 | 2.999998 | -3.260138 | 3.198897 | 3.197638 | 13.5106 | 11.76499
2018-03-01 07:53 | 405222.4 | 120 | 6 | 39 | 3.338861 | 0 | 3.198897 | 3.197638 | 13.5106 | 11.76499
2018-03-01 07:55 | 405342.4 | 240 | 6 | 39 | 3.349172 | 0 | 3.198897 | 3.197638 | 13.5106 | 11.76499
2018-03-01 07:56 | 405402.4 | 300.0015 | 6 | 39 | 3.352168 | 0 | 3.198897 | 3.197638 | 13.5106 | 11.76499
2018-03-01 07:56 | 405402.4215 | 0.0025 | 7 | 40 | 3.352015 | 0 | 0 | 0 | 0 | 0
2018-03-01 07:58 | 405522.5 | 120.0004 | 2 | 40 | 4.004725 | 4.889944 | 0.1622914 | 2.68e-10 | 0.6306219 | 8.99e-10
2018-03-01 08:00 | 405642.5 | 240.0004 | 2 | 40 | 4.048459 | 4.889988 | 0.3252602 | 2.68e-10 | 1.287059 | 8.99e-10
2018-03-01 08:02 | 405762.5 | 360.0012 | 2 | 40 | 4.085426 | 4.889954 | 0.488224 | 2.68e-10 | 1.949934 | 8.99e-10
2018-03-01 08:04 | 405882.5 | 480.0005 | 2 | 40 | 4.115602 | 4.890003 | 0.6511985 | 2.68e-10 | 2.618278 | 8.99e-10
2018-03-01 08:06 | 406002.5 | 600.0013 | 2 | 40 | 4.141371 | 4.889965 | 0.8141747 | 2.68e-10 | 3.291173 | 8.99e-10
2018-03-01 08:08 | 406122.5 | 720.0013 | 2 | 40 | 4.164354 | 4.889929 | 0.9771485 | 2.68e-10 | 3.967988 | 8.99e-10
2018-03-01 08:10 | 406242.5 | 840.0015 | 2 | 40 | 4.188777 | 4.889919 | 1.140123 | 2.68e-10 | 4.648629 | 8.99e-10
2018-03-01 08:12 | 406362.5 | 960.0007 | 2 | 40 | 4.200383 | 4.652262 | 1.300807 | 2.68e-10 | 5.323142 | 8.99e-10
2018-03-01 08:14 | 406482.5 | 1080.0017 | 2 | 40 | 4.200384 | 4.262142 | 1.44934 | 2.68e-10 | 5.947039 | 8.99e-10
2018-03-01 08:16 | 406602.5 | 1200.0009 | 2 | 40 | 4.200378 | 3.873453 | 1.584921 | 2.68e-10 | 6.516531 | 8.99e-10
2018-03-01 08:18 | 406722.5 | 1320.0018 | 2 | 40 | 4.200397 | 3.48818 | 1.707567 | 2.68e-10 | 7.03169 | 8.99e-10
2018-03-01 08:19 | 406795.1 | 1392.6305 | 2 | 40 | 4.200407 | 3.259993 | 1.775614 | 2.68e-10 | 7.317515 | 8.99e-10
2018-03-01 08:21 | 406915.2 | 120.001 | 3 | 40 | 4.226436 | 3.259871 | 1.883823 | 1.002e-09 | 7.77334 | 3.871e-09
2018-03-01 08:23 | 407035.2 | 240.0011 | 3 | 40 | 4.256747 | 3.259884 | 1.992474 | 1.002e-09 | 8.234169 | 3.871e-09
2018-03-01 08:25 | 407155.2 | 360.0012 | 3 | 40 | 4.289712 | 3.259893 | 2.10112 | 1.002e-09 | 8.698413 | 3.871e-09
2018-03-01 08:27 | 407275.2 | 480.0012 | 3 | 40 | 4.325057 | 3.259842 | 2.209775 | 1.002e-09 | 9.166409 | 3.871e-09
2018-03-01 08:29 | 407395.2 | 600.0013 | 3 | 40 | 4.362671 | 3.259899 | 2.318424 | 1.002e-09 | 9.638346 | 3.871e-09
2018-03-01 08:31 | 407515.2 | 720.0001 | 3 | 40 | 4.400428 | 3.22537 | 2.427046 | 1.002e-09 | 10.11436 | 3.871e-09
2018-03-01 08:33 | 407635.2 | 840.001 | 3 | 40 | 4.400396 | 2.716755 | 2.525519 | 1.002e-09 | 10.54768 | 3.871e-09
2018-03-01 08:35 | 407755.2 | 960.0005 | 3 | 40 | 4.400379 | 2.315992 | 2.609194 | 1.002e-09 | 10.91588 | 3.871e-09
2018-03-01 08:37 | 407875.2 | 1080.0005 | 3 | 40 | 4.400375 | 1.980818 | 2.680634 | 1.002e-09 | 11.23024 | 3.871e-09
2018-03-01 08:39 | 407995.2 | 1200.0007 | 3 | 40 | 4.40037 | 1.701525 | 2.741863 | 1.002e-09 | 11.49968 | 3.871e-09
2018-03-01 08:41 | 408115.2 | 1320.0015 | 3 | 40 | 4.400375 | 1.468493 | 2.794571 | 1.002e-09 | 11.73161 | 3.871e-09
2018-03-01 08:43 | 408235.2 | 1440.0008 | 3 | 40 | 4.400362 | 1.272909 | 2.840156 | 1.002e-09 | 11.9322 | 3.871e-09
2018-03-01 08:45 | 408355.2 | 1560.0008 | 3 | 40 | 4.40034 | 1.108679 | 2.879769 | 1.002e-09 | 12.10651 | 3.871e-09
2018-03-01 08:47 | 408475.2 | 1680.0003 | 3 | 40 | 4.400371 | 0.9717102 | 2.914375 | 1.002e-09 | 12.25879 | 3.871e-09
2018-03-01 08:49 | 408595.2 | 1800.001 | 3 | 40 | 4.400356 | 0.8549385 | 2.944753 | 1.002e-09 | 12.39246 | 3.871e-09
2018-03-01 08:51 | 408715.2 | 1920.0004 | 3 | 40 | 4.400295 | 0.754982 | 2.971549 | 1.002e-09 | 12.51038 | 3.871e-09
2018-03-01 08:53 | 408835.2 | 2040.0005 | 3 | 40 | 4.400353 | 0.6716709 | 2.995293 | 1.002e-09 | 12.61486 | 3.871e-09
2018-03-01 08:55 | 408955.2 | 2160.0012 | 3 | 40 | 4.400345 | 0.5991993 | 3.016432 | 1.002e-09 | 12.70788 | 3.871e-09
2018-03-01 08:57 | 409075.2 | 2280.0013 | 3 | 40 | 4.400331 | 0.5366955 | 3.035331 | 1.002e-09 | 12.79104 | 3.871e-09
2018-03-01 08:59 | 409195.2 | 2400.0014 | 3 | 40 | 4.400324 | 0.4826221 | 3.052297 | 1.002e-09 | 12.86569 | 3.871e-09
2018-03-01 09:01 | 409315.2 | 2520.0008 | 3 | 40 | 4.400305 | 0.434988 | 3.067575 | 1.002e-09 | 12.93292 | 3.871e-09
2018-03-01 09:03 | 409435.2 | 2640.0001 | 3 | 40 | 4.400313 | 0.3935242 | 3.081368 | 1.002e-09 | 12.99362 | 3.871e-09
2018-03-01 09:05 | 409555.2 | 2760.001 | 3 | 40 | 4.400317 | 0.3569279 | 3.093858 | 1.002e-09 | 13.04858 | 3.871e-09
2018-03-01 09:07 | 409675.2 | 2880.0003 | 3 | 40 | 4.400305 | 0.323885 | 3.105198 | 1.002e-09 | 13.09848 | 3.871e-09
2018-03-01 09:09 | 409795.2 | 3000.0015 | 3 | 40 | 4.400325 | 0.2953491 | 3.115503 | 1.002e-09 | 13.14382 | 3.871e-09
2018-03-01 09:11 | 409915.2 | 3120.001 | 3 | 40 | 4.400289 | 0.2685413 | 3.124892 | 1.002e-09 | 13.18513 | 3.871e-09
2018-03-01 09:13 | 410035.2 | 3240.001 | 3 | 40 | 4.400299 | 0.2456856 | 3.133458 | 1.002e-09 | 13.22283 | 3.871e-09
2018-03-01 09:15 | 410155.2 | 3360.0009 | 3 | 40 | 4.400317 | 0.2249603 | 3.141289 | 1.002e-09 | 13.25729 | 3.871e-09
2018-03-01 09:17 | 410275.2 | 3480.0002 | 3 | 40 | 4.400313 | 0.2059689 | 3.148456 | 1.002e-09 | 13.28882 | 3.871e-09
2018-03-01 09:19 | 410395.2 | 3600.0013 | 3 | 40 | 4.400293 | 0.1884765625 | 3.155023 | 1.002e-09 | 13.31772 | 3.871e-09
2018-03-01 09:21 | 410515.2 | 3720.0011 | 3 | 40 | 4.400272 | 0.1727962 | 3.161039 | 1.002e-09 | 13.34419 | 3.871e-09
2018-03-01 09:23 | 410635.2 | 3840.0002 | 3 | 40 | 4.400278 | 0.1589317 | 3.166565 | 1.002e-09 | 13.36851 | 3.871e-09
2018-03-01 09:25 | 410755.2 | 3960.001 | 3 | 40 | 4.400281 | 0.1461716 | 3.171647 | 1.002e-09 | 13.39087 | 3.871e-09
2018-03-01 09:27 | 410875.2 | 4080.0003 | 3 | 40 | 4.400281 | 0.1345387 | 3.176325 | 1.002e-09 | 13.41146 | 3.871e-09
2018-03-01 09:29 | 410995.2 | 4200.0007 | 3 | 40 | 4.400261 | 0.1235523 | 3.180628 | 1.002e-09 | 13.43039 | 3.871e-09
2018-03-01 09:31 | 411115.2 | 4320.0014 | 3 | 40 | 4.400287 | 0.1145382 | 3.184595 | 1.002e-09 | 13.44785 | 3.871e-09
2018-03-01 09:33 | 411235.2 | 4440.0001 | 3 | 40 | 4.400267 | 0.1054115 | 3.188254 | 1.002e-09 | 13.46395 | 3.871e-09
2018-03-01 09:35 | 411355.2 | 4560 | 3 | 40 | 4.400294 | 0.09765244 | 3.191633 | 1.002e-09 | 13.47881 | 3.871e-09
2018-03-01 09:37 | 411475.2 | 4680.0014 | 3 | 40 | 4.400321 | 0.09078217 | 3.194749 | 1.002e-09 | 13.49253 | 3.871e-09
2018-03-01 09:39 | 411595.2 | 4800.0012 | 3 | 40 | 4.400275 | 0.08345222 | 3.197628 | 1.002e-09 | 13.5052 | 3.871e-09
2018-03-01 09:40 | 411628.5 | 4833.3028 | 3 | 40 | 4.400284 | 0.0814991 | 3.198392 | 1.002e-09 | 13.50856 | 3.871e-09
2018-03-01 09:42 | 411748.5 | 120.0009 | 4 | 40 | 4.393569 | 0 | 3.198392 | 1.002e-09 | 13.50856 | 3.871e-09
2018-03-01 09:44 | 411868.5 | 240.0006 | 4 | 40 | 4.392962 | 0 | 3.198392 | 1.002e-09 | 13.50856 | 3.871e-09
2018-03-01 09:45 | 411928.5 | 300.0023 | 4 | 40 | 4.392744 | 0 | 3.198392 | 1.002e-09 | 13.50856 | 3.871e-09
2018-03-01 09:47 | 412048.6 | 120.001 | 5 | 40 | 4.118963 | -3.260119 | 3.198392 | 0.108648 | 13.50856 | 0.4507131
2018-03-01 09:49 | 412168.6 | 240.0015 | 5 | 40 | 4.079487 | -3.260092 | 3.198392 | 0.2172973 | 13.50856 | 0.89608
2018-03-01 09:51 | 412288.6 | 360.0004 | 5 | 40 | 4.039625 | -3.260102 | 3.198392 | 0.3259465 | 13.50856 | 1.337157
2018-03-01 09:53 | 412408.6 | 480.0015 | 5 | 40 | 3.998833 | -3.260088 | 3.198392 | 0.4345983 | 13.50856 | 1.773857
2018-03-01 09:55 | 412528.6 | 600.0014 | 5 | 40 | 3.958068 | -3.2601 | 3.198392 | 0.5432497 | 13.50856 | 2.206117
2018-03-01 09:57 | 412648.6 | 720.0002 | 5 | 40 | 3.917973 | -3.260119 | 3.198392 | 0.6519076 | 13.50856 | 2.634007
2018-03-01 09:59 | 412768.6 | 840.0006 | 5 | 40 | 3.879202 | -3.260119 | 3.198392 | 0.7605622 | 13.50856 | 3.057592
2018-03-01 10:01 | 412888.6 | 960.0003 | 5 | 40 | 3.842001 | -3.260119 | 3.198392 | 0.8692191 | 13.50856 | 3.477058
2018-03-01 10:03 | 413008.6 | 1080.0013 | 5 | 40 | 3.806483 | -3.260113 | 3.198392 | 0.9778773 | 13.50856 | 3.892577
2018-03-01 10:05 | 413128.6 | 1200 | 5 | 40 | 3.772768 | -3.260111 | 3.198392 | 1.08653 | 13.50856 | 4.304316
2018-03-01 10:07 | 413248.6 | 1320.0006 | 5 | 40 | 3.740846 | -3.260098 | 3.198392 | 1.195187 | 13.50856 | 4.712502
2018-03-01 10:09 | 413368.6 | 1440.0004 | 5 | 40 | 3.710775 | -3.260088 | 3.198392 | 1.30384 | 13.50856 | 5.117308
2018-03-01 10:11 | 413488.6 | 1560.001 | 5 | 40 | 3.682525 | -3.260117 | 3.198392 | 1.412491 | 13.50856 | 5.518934
2018-03-01 10:13 | 413608.6 | 1680.0012 | 5 | 40 | 3.656036 | -3.260134 | 3.198392 | 1.521142 | 13.50856 | 5.91759
2018-03-01 10:15 | 413728.6 | 1800.0007 | 5 | 40 | 3.631276 | -3.260136 | 3.198392 | 1.62979 | 13.50856 | 6.313448
2018-03-01 10:17 | 413848.6 | 1920.0016 | 5 | 40 | 3.608353 | -3.260146 | 3.198392 | 1.738442 | 13.50856 | 6.70673
2018-03-01 10:19 | 413968.6 | 2040.0001 | 5 | 40 | 3.587359 | -3.260106 | 3.198392 | 1.847092 | 13.50856 | 7.09762
2018-03-01 10:21 | 414088.6 | 2160.0003 | 5 | 40 | 3.568279 | -3.260098 | 3.198392 | 1.955742 | 13.50856 | 7.486333
2018-03-01 10:23 | 414208.6 | 2280.0011 | 5 | 40 | 3.550917 | -3.26009 | 3.198392 | 2.064394 | 13.50856 | 7.873075
2018-03-01 10:25 | 414328.6 | 2400.0012 | 5 | 40 | 3.534995 | -3.260106 | 3.198392 | 2.17305 | 13.50856 | 8.258031
2018-03-01 10:27 | 414448.6 | 2520.0013 | 5 | 40 | 3.520031 | -3.260065 | 3.198392 | 2.281706 | 13.50856 | 8.64131
2018-03-01 10:29 | 414568.6 | 2640.0007 | 5 | 40 | 3.505422 | -3.260081 | 3.198392 | 2.390357 | 13.50856 | 9.022969
2018-03-01 10:31 | 414688.6 | 2760.0007 | 5 | 40 | 3.490511 | -3.260111 | 3.198392 | 2.499012 | 13.50856 | 9.403047
2018-03-01 10:33 | 414808.6 | 2880.0008 | 5 | 40 | 3.473979 | -3.260138 | 3.198392 | 2.607663 | 13.50856 | 9.781421
2018-03-01 10:35 | 414928.6 | 3000.0015 | 5 | 40 | 3.453314 | -3.260081 | 3.198392 | 2.716323 | 13.50856 | 10.15784
2018-03-01 10:37 | 415048.6 | 3120.0015 | 5 | 40 | 3.424097 | -3.260098 | 3.198392 | 2.824979 | 13.50856 | 10.53157
2018-03-01 10:39 | 415168.6 | 3240.0008 | 5 | 40 | 3.382543 | -3.260141 | 3.198392 | 2.933627 | 13.50856 | 10.90148
2018-03-01 10:41 | 415288.6 | 3360.0008 | 5 | 40 | 3.31461 | -3.26006 | 3.198392 | 3.042269 | 13.50856 | 11.26564
2018-03-01 10:43 | 415408.6 | 3480.0008 | 5 | 40 | 3.162883 | -3.260083 | 3.198392 | 3.150909 | 13.50856 | 11.61893
2018-03-01 10:43 | 415459.2 | 3530.6832 | 5 | 40 | 2.999973 | -3.260123 | 3.198392 | 3.196801 | 13.50856 | 11.76085
2018-03-01 10:45 | 415579.3 | 119.9999 | 6 | 40 | 3.339989 | 0 | 3.198392 | 3.196801 | 13.50856 | 11.76085
2018-03-01 10:47 | 415699.3 | 240.0008 | 6 | 40 | 3.35035 | 0 | 3.198392 | 3.196801 | 13.50856 | 11.76085
2018-03-01 10:48 | 415759.3 | 300.0024 | 6 | 40 | 3.353361 | 0 | 3.198392 | 3.196801 | 13.50856 | 11.76085
2018-03-01 10:48 | 415759.3 | 0.0024 | 7 | 41 | 3.353224 | 0 | 0 | 0 | 0 | 0
2018-03-01 10:50 | 415879.4 | 120.001 | 2 | 41 | 4.005453 | 4.889957 | 0.1622897 | 0 | 0.6307905 | 0
2018-03-01 10:52 | 415999.4 | 240.0011 | 2 | 41 | 4.049097 | 4.889988 | 0.3252601 | 0 | 1.287344 | 0
2018-03-01 10:54 | 416119.4 | 360.0011 | 2 | 41 | 4.086037 | 4.889944 | 0.4882394 | 0 | 1.950383 | 0
2018-03-01 10:56 | 416239.4 | 480.0011 | 2 | 41 | 4.11608 | 4.889961 | 0.6512142 | 0 | 2.618814 | 0
2018-03-01 10:58 | 416359.4 | 600.0005 | 2 | 41 | 4.141761 | 4.889948 | 0.8141956 | 0 | 3.291804 | 0
2018-03-01 11:00 | 416479.4 | 720.0005 | 2 | 41 | 4.164769 | 4.889971 | 0.9771731 | 0 | 3.968702 | 0
2018-03-01 11:02 | 416599.4 | 840.0014 | 2 | 41 | 4.189137 | 4.890003 | 1.140153 | 0 | 4.649423 | 0
2018-03-01 11:04 | 416719.4 | 960.0007 | 2 | 41 | 4.200395 | 4.647272 | 1.300726 | 0 | 5.323496 | 0
2018-03-01 11:06 | 416839.4 | 1080.0014 | 2 | 41 | 4.200384 | 4.258018 | 1.449116 | 0 | 5.946794 | 0
2018-03-01 11:08 | 416959.4 | 1200.0008 | 2 | 41 | 4.200395 | 3.869446 | 1.584561 | 0 | 6.515716 | 0
2018-03-01 11:10 | 417079.4 | 1320.0009 | 2 | 41 | 4.200387 | 3.483805 | 1.707083 | 0 | 7.030353 | 0
2018-03-01 11:12 | 417150.6 | 1391.2023 | 2 | 41 | 4.200397 | 3.259987 | 1.773753 | 0 | 7.310395 | 0
2018-03-01 11:14 | 417270.6 | 120.001 | 3 | 41 | 4.226374 | 3.259907 | 1.881967 | 0 | 7.766235 | 0
2018-03-01 11:16 | 417390.6 | 240.0002 | 3 | 41 | 4.256702 | 3.259933 | 1.990614 | 0 | 8.227041 | 0
2018-03-01 11:18 | 417510.6 | 360.0003 | 3 | 41 | 4.289628 | 3.259916 | 2.099267 | 0 | 8.691307 | 0
2018-03-01 11:20 | 417630.6 | 480.0003 | 3 | 41 | 4.325049 | 3.259922 | 2.207917 | 0 | 9.159277 | 0
2018-03-01 11:22 | 417750.6 | 600.0003 | 3 | 41 | 4.362703 | 3.259928 | 2.316564 | 0 | 9.631207 | 0
2018-03-01 11:24 | 417870.6 | 720.0005 | 3 | 41 | 4.400409 | 3.224873 | 2.425187 | 0 | 10.10723 | 0
2018-03-01 11:26 | 417990.6 | 840.0015 | 3 | 41 | 4.400386 | 2.717865 | 2.523684 | 0 | 10.54065 | 0
2018-03-01 11:28 | 418110.6 | 960.0002 | 3 | 41 | 4.400386 | 2.316801 | 2.607381 | 0 | 10.90895 | 0
2018-03-01 11:30 | 418230.6 | 1080.0002 | 3 | 41 | 4.400390625 | 1.982019 | 2.678848 | 0 | 11.22343 | 0
2018-03-01 11:32 | 418350.6 | 1200.0003 | 3 | 41 | 4.400366 | 1.702406 | 2.740103 | 0 | 11.49298 | 0
2018-03-01 11:34 | 418470.6 | 1320.0011 | 3 | 41 | 4.400379 | 1.469221 | 2.792837 | 0 | 11.72503 | 0
2018-03-01 11:36 | 418590.6 | 1440.0011 | 3 | 41 | 4.40036 | 1.2736 | 2.838441 | 0 | 11.9257 | 0
2018-03-01 11:38 | 418710.6 | 1560.0012 | 3 | 41 | 4.400376 | 1.110441 | 2.878077 | 0 | 12.10012 | 0
2018-03-01 11:40 | 418830.6 | 1680.0021 | 3 | 41 | 4.400345 | 0.9719505 | 2.912707 | 0 | 12.2525 | 0
2018-03-01 11:42 | 418950.6 | 1800.0007 | 3 | 41 | 4.400362 | 0.8556271 | 2.943107 | 0 | 12.38627 | 0
2018-03-01 11:44 | 419070.6 | 1920.0002 | 3 | 41 | 4.400371 | 0.757143 | 2.969934 | 0 | 12.50432 | 0
2018-03-01 11:46 | 419190.6 | 2040.001 | 3 | 41 | 4.400341 | 0.6725903 | 2.993718 | 0 | 12.60898 | 0
2018-03-01 11:48 | 419310.6 | 2160.0011 | 3 | 41 | 4.400331 | 0.6006031 | 3.014905 | 0 | 12.70221 | 0
2018-03-01 11:50 | 419430.6 | 2280.0011 | 3 | 41 | 4.400359 | 0.5384388 | 3.033854 | 0 | 12.78559 | 0
2018-03-01 11:52 | 419550.6 | 2400.0012 | 3 | 41 | 4.400323 | 0.4836826 | 3.050863 | 0 | 12.86043 | 0
2018-03-01 11:54 | 419670.6 | 2520.0005 | 3 | 41 | 4.400312 | 0.4360809 | 3.066181 | 0 | 12.92784 | 0
2018-03-01 11:56 | 419790.6 | 2640.0006 | 3 | 41 | 4.400304 | 0.3943233 | 3.080014 | 0 | 12.98871 | 0
2018-03-01 11:58 | 419910.6 | 2760.0007 | 3 | 41 | 4.400311 | 0.3578777 | 3.092543 | 0 | 13.04384 | 0
2018-03-01 12:00 | 420030.6 | 2880.0008 | 3 | 41 | 4.400327 | 0.3252888 | 3.103916 | 0 | 13.09388 | 0
2018-03-01 12:02 | 420150.6 | 3000.0016 | 3 | 41 | 4.400308 | 0.2961426 | 3.114264 | 0 | 13.13942 | 0
2018-03-01 12:04 | 420270.6 | 3120.0001 | 3 | 41 | 4.400331 | 0.2705193 | 3.123693 | 0 | 13.18091 | 0
2018-03-01 12:06 | 420390.6 | 3240.0009 | 3 | 41 | 4.400296 | 0.246788 | 3.132299 | 0 | 13.21878 | 0
2018-03-01 12:08 | 420510.6 | 3360.0011 | 3 | 41 | 4.400313 | 0.2259865 | 3.140168 | 0 | 13.25341 | 0
2018-03-01 12:10 | 420630.6 | 3480.0002 | 3 | 41 | 4.400294 | 0.2067108 | 3.147372 | 0 | 13.2851 | 0
2018-03-01 12:12 | 420750.6 | 3600.0011 | 3 | 41 | 4.400308 | 0.1899071 | 3.153976 | 0 | 13.31416 | 0
2018-03-01 12:14 | 420870.6 | 3720.0012 | 3 | 41 | 4.400275 | 0.174181 | 3.160036 | 0 | 13.34083 | 0
2018-03-01 12:16 | 420990.6 | 3840.0003 | 3 | 41 | 4.40028 | 0.1598034 | 3.165603 | 0 | 13.36533 | 0
2018-03-01 12:18 | 421110.6 | 3960.0003 | 3 | 41 | 4.400252 | 0.1465549 | 3.17072 | 0 | 13.38784 | 0
2018-03-01 12:20 | 421230.6 | 4080.0013 | 3 | 41 | 4.40027 | 0.1352196 | 3.175423 | 0 | 13.40854 | 0
2018-03-01 12:22 | 421350.6 | 4200.0015 | 3 | 41 | 4.400268 | 0.124651 | 3.179758 | 0 | 13.42761 | 0
2018-03-01 12:24 | 421470.6 | 4320.0015 | 3 | 41 | 4.400283 | 0.115181 | 3.183754 | 0 | 13.4452 | 0
2018-03-01 12:26 | 421590.6 | 4440.0016 | 3 | 41 | 4.40029 | 0.1065044 | 3.187433 | 0 | 13.46139 | 0
2018-03-01 12:28 | 421710.6 | 4560.0008 | 3 | 41 | 4.40023 | 0.0974369 | 3.190836 | 0 | 13.47636 | 0
2018-03-01 12:30 | 421830.6 | 4680 | 3 | 41 | 4.400255 | 0.09034348 | 3.193974 | 0 | 13.49016 | 0
2018-03-01 12:32 | 421950.6 | 4800.0009 | 3 | 41 | 4.400259 | 0.08382225 | 3.196872 | 0 | 13.50291 | 0
2018-03-01 12:32 | 422001.5 | 4850.9088 | 3 | 41 | 4.400289 | 0.08149719 | 3.198039 | 0 | 13.50805 | 0
2018-03-01 12:34 | 422121.6 | 120.0007 | 4 | 41 | 4.393587 | 0 | 3.198039 | 0 | 13.50805 | 0
2018-03-01 12:36 | 422241.6 | 240.0008 | 4 | 41 | 4.392979 | 0 | 3.198039 | 0 | 13.50805 | 0
2018-03-01 12:37 | 422301.6 | 300.0023 | 4 | 41 | 4.392756 | 0 | 3.198039 | 0 | 13.50805 | 0
2018-03-01 12:39 | 422421.6 | 120.0001 | 5 | 41 | 4.119454 | -3.260102 | 3.198039 | 0.1086524 | 13.50805 | 0.4507725
2018-03-01 12:41 | 422541.6 | 240.0009 | 5 | 41 | 4.080102 | -3.260067 | 3.198039 | 0.217308 | 13.50805 | 0.8962281
2018-03-01 12:43 | 422661.6 | 360.001 | 5 | 41 | 4.040219 | -3.260117 | 3.198039 | 0.3259622 | 13.50805 | 1.337391
2018-03-01 12:45 | 422781.6 | 480.001 | 5 | 41 | 3.999528 | -3.260104 | 3.198039 | 0.4346151 | 13.50805 | 1.774166
2018-03-01 12:47 | 422901.6 | 600.0002 | 5 | 41 | 3.958696 | -3.260098 | 3.198039 | 0.543267 | 13.50805 | 2.2065
2018-03-01 12:49 | 423021.6 | 720.0011 | 5 | 41 | 3.918622 | -3.260115 | 3.198039 | 0.651925 | 13.50805 | 2.634458
2018-03-01 12:51 | 423141.6 | 840.0012 | 5 | 41 | 3.879803 | -3.260104 | 3.198039 | 0.760581 | 13.50805 | 3.058116
2018-03-01 12:53 | 423261.6 | 960.0004 | 5 | 41 | 3.842548 | -3.260086 | 3.198039 | 0.8692369 | 13.50805 | 3.47764
2018-03-01 12:55 | 423381.6 | 1080.0004 | 5 | 41 | 3.807072 | -3.2601 | 3.198039 | 0.9778934 | 13.50805 | 3.893214
2018-03-01 12:57 | 423501.6 | 1200.0013 | 5 | 41 | 3.77333 | -3.260094 | 3.198039 | 1.086551 | 13.50805 | 4.305035
2018-03-01 12:59 | 423621.6 | 1320.0013 | 5 | 41 | 3.741334 | -3.260063 | 3.198039 | 1.195212 | 13.50805 | 4.713292
2018-03-01 13:01 | 423741.6 | 1440.0006 | 5 | 41 | 3.711247 | -3.260136 | 3.198039 | 1.303867 | 13.50805 | 5.118157
2018-03-01 13:03 | 423861.6 | 1560.0014 | 5 | 41 | 3.68294 | -3.260076 | 3.198039 | 1.412525 | 13.50805 | 5.519859
2018-03-01 13:05 | 423981.6 | 1680.0015 | 5 | 41 | 3.656456 | -3.260113 | 3.198039 | 1.521179 | 13.50805 | 5.91857
2018-03-01 13:07 | 424101.6 | 1800.0015 | 5 | 41 | 3.631678 | -3.260132 | 3.198039 | 1.629838 | 13.50805 | 6.314517
2018-03-01 13:09 | 424221.6 | 1920.0007 | 5 | 41 | 3.608713 | -3.260155 | 3.198039 | 1.738494 | 13.50805 | 6.707853
2018-03-01 13:11 | 424341.6 | 2040.0007 | 5 | 41 | 3.587641 | -3.260113 | 3.198039 | 1.847152 | 13.50805 | 7.098809
2018-03-01 13:13 | 424461.6 | 2160.0009 | 5 | 41 | 3.568502 | -3.260119 | 3.198039 | 1.955805 | 13.50805 | 7.487558
2018-03-01 13:15 | 424581.6 | 2280.0001 | 5 | 41 | 3.551153 | -3.260139 | 3.198039 | 2.064457 | 13.50805 | 7.874326
2018-03-01 13:17 | 424701.6 | 2400.001 | 5 | 41 | 3.535291 | -3.260169 | 3.198039 | 2.173112 | 13.50805 | 8.259302
2018-03-01 13:19 | 424821.6 | 2520.0011 | 5 | 41 | 3.520332 | -3.260109 | 3.198039 | 2.281773 | 13.50805 | 8.642633
2018-03-01 13:21 | 424941.6 | 2640.0011 | 5 | 41 | 3.505687 | -3.260088 | 3.198039 | 2.390429 | 13.50805 | 9.024343
2018-03-01 13:23 | 425061.6 | 2760.0011 | 5 | 41 | 3.490812 | -3.260088 | 3.198039 | 2.499084 | 13.50805 | 9.404455
2018-03-01 13:25 | 425181.6 | 2880.0004 | 5 | 41 | 3.474319 | -3.260077 | 3.198039 | 2.607739 | 13.50805 | 9.782877
2018-03-01 13:27 | 425301.6 | 3000.0004 | 5 | 41 | 3.45366 | -3.260113 | 3.198039 | 2.716385 | 13.50805 | 10.15928
2018-03-01 13:29 | 425421.6 | 3120.0012 | 5 | 41 | 3.424464 | -3.260129 | 3.198039 | 2.825027 | 13.50805 | 10.533
2018-03-01 13:31 | 425541.6 | 3240.0013 | 5 | 41 | 3.382833 | -3.260148 | 3.198039 | 2.933677 | 13.50805 | 10.90295
2018-03-01 13:33 | 425661.6 | 3360.0006 | 5 | 41 | 3.314818 | -3.26018 | 3.198039 | 3.042331 | 13.50805 | 11.26717
2018-03-01 13:35 | 425781.6 | 3480 | 5 | 41 | 3.162932 | -3.260141 | 3.198039 | 3.150989 | 13.50805 | 11.62055
2018-03-01 13:36 | 425832.2 | 3530.5983 | 5 | 41 | 2.999978 | -3.26015 | 3.198039 | 3.196801 | 13.50805 | 11.76222
2018-03-01 13:38 | 425952.3 | 120 | 6 | 41 | 3.339729 | 0 | 3.198039 | 3.196801 | 13.50805 | 11.76222
2018-03-01 13:40 | 426072.3 | 240.0001 | 6 | 41 | 3.350142 | 0 | 3.198039 | 3.196801 | 13.50805 | 11.76222
2018-03-01 13:41 | 426132.3 | 300.0016 | 6 | 41 | 3.353165 | 0 | 3.198039 | 3.196801 | 13.50805 | 11.76222
2018-03-01 13:41 | 426132.2773 | 0.0024 | 7 | 42 | 3.35325 | 0 | 0 | 0 | 0 | 0
2018-03-01 13:43 | 426252.4 | 120.0011 | 2 | 42 | 4.005393 | 4.88995 | 0.1623014 | 0 | 0.6308128 | 0
2018-03-01 13:45 | 426372.4 | 240.0003 | 2 | 42 | 4.048887 | 4.889948 | 0.3252788 | 0 | 1.287372 | 0
2018-03-01 13:47 | 426492.4 | 360.0011 | 2 | 42 | 4.085734 | 4.889977 | 0.4882524 | 0 | 1.950347 | 0
2018-03-01 13:49 | 426612.4 | 480.0003 | 2 | 42 | 4.115828 | 4.889952 | 0.6512324 | 0 | 2.618757 | 0
2018-03-01 13:51 | 426732.4 | 600.0004 | 2 | 42 | 4.14154 | 4.88995 | 0.8142098 | 0 | 3.291695 | 0
2018-03-01 13:53 | 426852.4 | 720.0012 | 2 | 42 | 4.164517 | 4.889967 | 0.9771968 | 0 | 3.968592 | 0
2018-03-01 13:55 | 426972.4 | 840.0004 | 2 | 42 | 4.18894 | 4.88998 | 1.140173 | 0 | 4.649263 | 0
2018-03-01 13:57 | 427092.4 | 960.0013 | 2 | 42 | 4.200391 | 4.648546 | 1.300774 | 0 | 5.32344 | 0
2018-03-01 13:59 | 427212.4 | 1080.0005 | 2 | 42 | 4.200391 | 4.259102 | 1.449197 | 0 | 5.946876 | 0
2018-03-01 14:01 | 427332.4 | 1200.0006 | 2 | 42 | 4.200377 | 3.869955 | 1.584673 | 0 | 6.515926 | 0
2018-03-01 14:03 | 427452.4 | 1320.0014 | 2 | 42 | 4.200386 | 3.484156 | 1.707209 | 0 | 7.030624 | 0
2018-03-01 14:04 | 427523.4 | 1391.0237 | 2 | 42 | 4.200371 | 3.259996 | 1.773724 | 0 | 7.310014 | 0
2018-03-01 14:06 | 427643.4 | 120.0002 | 3 | 42 | 4.226407 | 3.25985 | 1.881929 | 0 | 7.765815 | 0
2018-03-01 14:08 | 427763.4 | 240.0003 | 3 | 42 | 4.256694 | 3.259901 | 1.990579 | 0 | 8.226638 | 0
2018-03-01 14:10 | 427883.4 | 360.0012 | 3 | 42 | 4.289611 | 3.25993 | 2.099233 | 0 | 8.690909 | 0
2018-03-01 14:12 | 428003.4 | 480.0004 | 3 | 42 | 4.325016 | 3.259851 | 2.207885 | 0 | 9.158885 | 0
2018-03-01 14:14 | 428123.4 | 600.0005 | 3 | 42 | 4.362606 | 3.25989 | 2.316538 | 0 | 9.630832 | 0
2018-03-01 14:16 | 428243.4 | 720.0005 | 3 | 42 | 4.400412 | 3.226952 | 2.425163 | 0 | 10.10685 | 0
2018-03-01 14:18 | 428363.4 | 840.0005 | 3 | 42 | 4.40041 | 2.71879 | 2.523686 | 0 | 10.54039 | 0
2018-03-01 14:20 | 428483.4 | 960.0005 | 3 | 42 | 4.400397 | 2.316793 | 2.607404 | 0 | 10.90878 | 0
2018-03-01 14:22 | 428603.4 | 1080.0013 | 3 | 42 | 4.400392 | 1.981888 | 2.678863 | 0 | 11.22323 | 0
2018-03-01 14:24 | 428723.4 | 1200.0005 | 3 | 42 | 4.400385 | 1.701675 | 2.740111 | 0 | 11.49274 | 0
2018-03-01 14:26 | 428843.4 | 1320.0013 | 3 | 42 | 4.400389 | 1.468544 | 2.792818 | 0 | 11.72467 | 0
2018-03-01 14:28 | 428963.4 | 1440.0013 | 3 | 42 | 4.400383 | 1.272949 | 2.838397 | 0 | 11.92524 | 0
2018-03-01 14:30 | 429083.4 | 1560.0005 | 3 | 42 | 4.40036 | 1.108704 | 2.878002 | 0 | 12.09951 | 0
2018-03-01 14:32 | 429203.4 | 1680.0006 | 3 | 42 | 4.400379 | 0.9716206 | 2.912595 | 0 | 12.25173 | 0
2018-03-01 14:34 | 429323.4 | 1800.0006 | 3 | 42 | 4.400345 | 0.8544655 | 2.942966 | 0 | 12.38538 | 0
2018-03-01 14:36 | 429443.4 | 1920.0014 | 3 | 42 | 4.400362 | 0.756218 | 2.969766 | 0 | 12.50331 | 0
2018-03-01 14:38 | 429563.4 | 2040.0014 | 3 | 42 | 4.40032 | 0.6716347 | 2.99353 | 0 | 12.60787 | 0
2018-03-01 14:40 | 429683.4 | 2160.0014 | 3 | 42 | 4.400346 | 0.600193 | 3.014696 | 0 | 12.70102 | 0
2018-03-01 14:42 | 429803.4 | 2280.0007 | 3 | 42 | 4.400314 | 0.5370407 | 3.033629 | 0 | 12.78433 | 0
2018-03-01 14:44 | 429923.4 | 2400.0007 | 3 | 42 | 4.400352 | 0.4840622 | 3.050629 | 0 | 12.85913 | 0
2018-03-01 14:46 | 430043.4 | 2520 | 3 | 42 | 4.400348 | 0.4365177 | 3.065943 | 0 | 12.92652 | 0
2018-03-01 14:48 | 430163.4 | 2640.0007 | 3 | 42 | 4.400311 | 0.394558 | 3.079778 | 0 | 12.9874 | 0
2018-03-01 14:50 | 430283.4 | 2760.0015 | 3 | 42 | 4.400328 | 0.3580742 | 3.092312 | 0 | 13.04255 | 0
2018-03-01 14:52 | 430403.4 | 2880.0001 | 3 | 42 | 4.400326 | 0.3253784 | 3.103692 | 0 | 13.09263 | 0
2018-03-01 14:54 | 430523.4 | 3000.0001 | 3 | 42 | 4.400326 | 0.296505 | 3.114042 | 0 | 13.13817 | 0
2018-03-01 14:56 | 430643.4 | 3120.0001 | 3 | 42 | 4.400304 | 0.2700405 | 3.123475 | 0 | 13.17968 | 0
2018-03-01 14:58 | 430763.4 | 3240.0002 | 3 | 42 | 4.400298 | 0.2467251 | 3.132084 | 0 | 13.21756 | 0
2018-03-01 15:00 | 430883.4 | 3360.0002 | 3 | 42 | 4.400344 | 0.2263508 | 3.139953 | 0 | 13.25219 | 0
2018-03-01 15:02 | 431003.4 | 3480.0009 | 3 | 42 | 4.400287 | 0.2066917 | 3.147159 | 0 | 13.2839 | 0
2018-03-01 15:04 | 431123.4 | 3600.0002 | 3 | 42 | 4.400312 | 0.18993 | 3.153764 | 0 | 13.31296 | 0
2018-03-01 15:06 | 431243.4 | 3720.0002 | 3 | 42 | 4.400276 | 0.1734982 | 3.159826 | 0 | 13.33963 | 0
2018-03-01 15:08 | 431363.4 | 3840.0004 | 3 | 42 | 4.400325 | 0.1602535 | 3.165387 | 0 | 13.3641 | 0
2018-03-01 15:10 | 431483.4 | 3960.0004 | 3 | 42 | 4.400308 | 0.1472569 | 3.170499 | 0 | 13.3866 | 0
2018-03-01 15:12 | 431603.4 | 4080.0005 | 3 | 42 | 4.400302 | 0.1355686 | 3.175206 | 0 | 13.40731 | 0
2018-03-01 15:14 | 431723.4 | 4200.0007 | 3 | 42 | 4.400268 | 0.124279 | 3.179539 | 0 | 13.42638 | 0
2018-03-01 15:16 | 431843.4 | 4320.0015 | 3 | 42 | 4.400296 | 0.1152096 | 3.183518 | 0 | 13.44389 | 0
2018-03-01 15:18 | 431963.4 | 4440.0015 | 3 | 42 | 4.400254 | 0.1057682 | 3.187197 | 0 | 13.46007 | 0
2018-03-01 15:20 | 432083.4 | 4560.0016 | 3 | 42 | 4.400278 | 0.09803772 | 3.190594 | 0 | 13.47502 | 0
2018-03-01 15:22 | 432203.4 | 4680.0016 | 3 | 42 | 4.400236 | 0.09000587 | 3.19373 | 0 | 13.48882 | 0
2018-03-01 15:24 | 432323.4 | 4800 | 3 | 42 | 4.400299 | 0.08425903 | 3.196629 | 0 | 13.50158 | 0
2018-03-01 15:25 | 432366.3 | 4842.9271 | 3 | 42 | 4.400291 | 0.0814991 | 3.197618 | 0 | 13.50593 | 0
2018-03-01 15:27 | 432486.3874 | 120.0003 | 4 | 42 | 4.393585 | 0 | 3.197618 | 0 | 13.50593 | 0
2018-03-01 15:29 | 432606.3874 | 240.0003 | 4 | 42 | 4.392978 | 0 | 3.197618 | 0 | 13.50593 | 0
2018-03-01 15:30 | 432666.3896 | 300.0025 | 4 | 42 | 4.392764 | 0 | 3.197618 | 0 | 13.50593 | 0
2018-03-01 15:32 | 432786.5 | 120.0009 | 5 | 42 | 4.119526 | -3.260104 | 3.197618 | 0.1086546 | 13.50593 | 0.4507926
2018-03-01 15:34 | 432906.5 | 240.001 | 5 | 42 | 4.080079 | -3.260117 | 3.197618 | 0.2173116 | 13.50593 | 0.8962557
2018-03-01 15:36 | 433026.5 | 360.0012 | 5 | 42 | 4.040225 | -3.260129 | 3.197618 | 0.3259658 | 13.50593 | 1.337418
2018-03-01 15:38 | 433146.5 | 480.0011 | 5 | 42 | 3.999521 | -3.260104 | 3.197618 | 0.4346245 | 13.50593 | 1.774214
2018-03-01 15:40 | 433266.5 | 600.0012 | 5 | 42 | 3.958689 | -3.260109 | 3.197618 | 0.5432823 | 13.50593 | 2.206572
2018-03-01 15:42 | 433386.5 | 720.0013 | 5 | 42 | 3.918587 | -3.260079 | 3.197618 | 0.6519347 | 13.50593 | 2.634506
2018-03-01 15:44 | 433506.5 | 840.0013 | 5 | 42 | 3.879798 | -3.260069 | 3.197618 | 0.7605848 | 13.50593 | 3.058139
2018-03-01 15:46 | 433626.5 | 960.0005 | 5 | 42 | 3.842568 | -3.260079 | 3.197618 | 0.8692361 | 13.50593 | 3.477646
2018-03-01 15:48 | 433746.5 | 1080.0006 | 5 | 42 | 3.807071 | -3.260079 | 3.197618 | 0.9778897 | 13.50593 | 3.893209
2018-03-01 15:50 | 433866.5 | 1200.0014 | 5 | 42 | 3.773325 | -3.260094 | 3.197618 | 1.086543 | 13.50593 | 4.30501
2018-03-01 15:52 | 433986.5 | 1320.0014 | 5 | 42 | 3.740754 | -3.260069 | 3.197618 | 1.195199 | 13.50593 | 4.713186
2018-03-01 15:54 | 434106.5 | 1440.0014 | 5 | 42 | 3.71069 | -3.260079 | 3.197618 | 1.303854 | 13.50593 | 5.11799
2018-03-01 15:56 | 434226.5 | 1560.0014 | 5 | 42 | 3.682417 | -3.260077 | 3.197618 | 1.41251 | 13.50593 | 5.519627
2018-03-01 15:58 | 434346.5 | 1680.0014 | 5 | 42 | 3.655971 | -3.260092 | 3.197618 | 1.521165 | 13.50593 | 5.918289
2018-03-01 16:00 | 434466.5 | 1800.0006 | 5 | 42 | 3.631232 | -3.260123 | 3.197618 | 1.629818 | 13.50593 | 6.31416
2018-03-01 16:02 | 434586.5 | 1920.0014 | 5 | 42 | 3.608327 | -3.260088 | 3.197618 | 1.738476 | 13.50593 | 6.707461
2018-03-01 16:04 | 434706.5 | 2040.0006 | 5 | 42 | 3.587331 | -3.260106 | 3.197618 | 1.847129 | 13.50593 | 7.098357
2018-03-01 16:06 | 434826.5 | 2160.0006 | 5 | 42 | 3.568206 | -3.260136 | 3.197618 | 1.955777 | 13.50593 | 7.487058
2018-03-01 16:08 | 434946.5 | 2280.0006 | 5 | 42 | 3.550885 | -3.260162 | 3.197618 | 2.064436 | 13.50593 | 7.87382
2018-03-01 16:10 | 435066.5 | 2400.0006 | 5 | 42 | 3.535012 | -3.2601 | 3.197618 | 2.173091 | 13.50593 | 8.258769
2018-03-01 16:12 | 435186.5 | 2520.0006 | 5 | 42 | 3.520047 | -3.260069 | 3.197618 | 2.281748 | 13.50593 | 8.642053
2018-03-01 16:14 | 435306.5 | 2640.0014 | 5 | 42 | 3.505456 | -3.260083 | 3.197618 | 2.390404 | 13.50593 | 9.023736
2018-03-01 16:16 | 435426.5 | 2760.0006 | 5 | 42 | 3.490527 | -3.260113 | 3.197618 | 2.49905 | 13.50593 | 9.403785
2018-03-01 16:18 | 435546.5 | 2880.0006 | 5 | 42 | 3.47403 | -3.260144 | 3.197618 | 2.607695 | 13.50593 | 9.78214
2018-03-01 16:20 | 435666.5 | 3000.0006 | 5 | 42 | 3.453363 | -3.260148 | 3.197618 | 2.716346 | 13.50593 | 10.15853
2018-03-01 16:22 | 435786.5 | 3120.0014 | 5 | 42 | 3.424073 | -3.260111 | 3.197618 | 2.825002 | 13.50593 | 10.53226
2018-03-01 16:24 | 435906.5 | 3240.0006 | 5 | 42 | 3.382418 | -3.260167 | 3.197618 | 2.933658 | 13.50593 | 10.90219
2018-03-01 16:26 | 436026.5 | 3360.0006 | 5 | 42 | 3.314226 | -3.260152 | 3.197618 | 3.042317 | 13.50593 | 11.26638
2018-03-01 16:28 | 436146.5 | 3480.0006 | 5 | 42 | 3.161674 | -3.260117 | 3.197618 | 3.150973 | 13.50593 | 11.61965
2018-03-01 16:29 | 436196.6 | 3530.0853 | 5 | 42 | 2.999998 | -3.260104 | 3.197618 | 3.19632 | 13.50593 | 11.75985
2018-03-01 16:31 | 436316.6 | 120.0008 | 6 | 42 | 3.33962 | 0 | 3.197618 | 3.19632 | 13.50593 | 11.75985
2018-03-01 16:33 | 436436.6 | 240 | 6 | 42 | 3.350024 | 0 | 3.197618 | 3.19632 | 13.50593 | 11.75985
2018-03-01 16:34 | 436496.6 | 300.0023 | 6 | 42 | 3.353051 | 0 | 3.197618 | 3.19632 | 13.50593 | 11.75985
2018-03-01 16:34 | 436496.6 | 0.0024 | 7 | 43 | 3.353065 | 0 | 0 | 0 | 0 | 0
2018-03-01 16:36 | 436616.7 | 120.0001 | 2 | 43 | 4.004801 | 4.889961 | 0.1622941 | 1.222e-09 | 0.630713 | 4.098e-09
2018-03-01 16:38 | 436736.7 | 240.0002 | 2 | 43 | 4.04821 | 4.889942 | 0.3252747 | 1.222e-09 | 1.287183 | 4.098e-09
2018-03-01 16:40 | 436856.7 | 360.0002 | 2 | 43 | 4.08483 | 4.889931 | 0.4882495 | 1.222e-09 | 1.950025 | 4.098e-09
2018-03-01 16:42 | 436976.7 | 480.0009 | 2 | 43 | 4.114831 | 4.889971 | 0.6512326 | 1.222e-09 | 2.618291 | 4.098e-09
2018-03-01 16:44 | 437096.7 | 600.0001 | 2 | 43 | 4.140529 | 4.889938 | 0.8142095 | 1.222e-09 | 3.29106 | 4.098e-09
2018-03-01 16:46 | 437216.7 | 720.0001 | 2 | 43 | 4.163514 | 4.890003 | 0.9771919 | 1.222e-09 | 3.967773 | 4.098e-09
2018-03-01 16:48 | 437336.7 | 840.0009 | 2 | 43 | 4.187931 | 4.889954 | 1.140173 | 1.222e-09 | 4.648297 | 4.098e-09
2018-03-01 16:50 | 437456.7 | 960.0001 | 2 | 43 | 4.200379 | 4.660952 | 1.301057 | 1.222e-09 | 5.323593 | 4.098e-09
2018-03-01 16:52 | 437576.7 | 1080.0001 | 2 | 43 | 4.200374 | 4.267328 | 1.449831 | 1.222e-09 | 5.9485 | 4.098e-09
2018-03-01 16:54 | 437696.7 | 1200.0001 | 2 | 43 | 4.200397 | 3.876539 | 1.585542 | 1.222e-09 | 6.518539 | 4.098e-09
2018-03-01 16:56 | 437816.7 | 1320.0009 | 2 | 43 | 4.200393 | 3.4877 | 1.708242 | 1.222e-09 | 7.033929 | 4.098e-09
2018-03-01 16:57 | 437888.3 | 1391.6049 | 2 | 43 | 4.20037 | 3.259985 | 1.775334 | 1.222e-09 | 7.315739 | 4.098e-09
2018-03-01 16:59 | 438008.3 | 120.0009 | 3 | 43 | 4.226439 | 3.259853 | 1.883541 | 1.316e-09 | 7.771554 | 4.479e-09
2018-03-01 17:01 | 438128.3 | 240.0001 | 3 | 43 | 4.256799 | 3.259859 | 1.992193 | 1.316e-09 | 8.232391 | 4.479e-09
2018-03-01 17:03 | 438248.3 | 360.0001 | 3 | 43 | 4.289782 | 3.259901 | 2.100834 | 1.316e-09 | 8.696621 | 4.479e-09
2018-03-01 17:05 | 438368.3 | 480.0001 | 3 | 43 | 4.32521 | 3.259899 | 2.20948 | 1.316e-09 | 9.16459 | 4.479e-09
2018-03-01 17:07 | 438488.3 | 600.0001 | 3 | 43 | 4.362888 | 3.259892 | 2.318129 | 1.316e-09 | 9.636545 | 4.479e-09
2018-03-01 17:09 | 438608.3 | 720.0008 | 3 | 43 | 4.400416 | 3.220097 | 2.426742 | 1.316e-09 | 10.11254 | 4.479e-09
2018-03-01 17:11 | 438728.3 | 840.0009 | 3 | 43 | 4.400376 | 2.713257 | 2.525091 | 1.316e-09 | 10.54532 | 4.479e-09
2018-03-01 17:13 | 438848.3 | 960.0009 | 3 | 43 | 4.400399 | 2.312807 | 2.608646 | 1.316e-09 | 10.91299 | 4.479e-09
2018-03-01 17:15 | 438968.3 | 1080.0009 | 3 | 43 | 4.40037 | 1.978153 | 2.679983 | 1.316e-09 | 11.2269 | 4.479e-09
2018-03-01 17:17 | 439088.3 | 1200.0021 | 3 | 43 | 4.400363 | 1.698221 | 2.741121 | 1.316e-09 | 11.49593 | 4.479e-09
2018-03-01 17:19 | 439208.3 | 1320.0009 | 3 | 43 | 4.400366 | 1.465902 | 2.793741 | 1.316e-09 | 11.72748 | 4.479e-09
2018-03-01 17:21 | 439328.3 | 1440.0001 | 3 | 43 | 4.400389 | 1.271225 | 2.83925 | 1.316e-09 | 11.92774 | 4.479e-09
2018-03-01 17:23 | 439448.3 | 1560.0001 | 3 | 43 | 4.40036 | 1.107128 | 2.878798 | 1.316e-09 | 12.10176 | 4.479e-09
2018-03-01 17:25 | 439568.3 | 1680.0001 | 3 | 43 | 4.400374 | 0.9698677 | 2.913337 | 1.316e-09 | 12.25375 | 4.479e-09
2018-03-01 17:27 | 439688.3 | 1800.0009 | 3 | 43 | 4.40034 | 0.8532066 | 2.943661 | 1.316e-09 | 12.38718 | 4.479e-09
2018-03-01 17:29 | 439808.3 | 1920.0009 | 3 | 43 | 4.400347 | 0.755064 | 2.970414 | 1.316e-09 | 12.50491 | 4.479e-09
2018-03-01 17:31 | 439928.3 | 2040.0009 | 3 | 43 | 4.400358 | 0.6712914 | 2.994145 | 1.316e-09 | 12.60933 | 4.479e-09
2018-03-01 17:33 | 440048.3 | 2160.0009 | 3 | 43 | 4.400358 | 0.5994568 | 3.015282 | 1.316e-09 | 12.70234 | 4.479e-09
2018-03-01 17:35 | 440168.3 | 2280.0009 | 3 | 43 | 4.40035 | 0.5370464 | 3.034188 | 1.316e-09 | 12.78553 | 4.479e-09
2018-03-01 17:37 | 440288.3 | 2400.0009 | 3 | 43 | 4.40036 | 0.4831905 | 3.051157 | 1.316e-09 | 12.8602 | 4.479e-09
2018-03-01 17:39 | 440408.3 | 2520.0009 | 3 | 43 | 4.400346 | 0.4355717 | 3.066435 | 1.316e-09 | 12.92743 | 4.479e-09
2018-03-01 17:41 | 440528.3 | 2640.0001 | 3 | 43 | 4.4003 | 0.393568 | 3.080234 | 1.316e-09 | 12.98815 | 4.479e-09
2018-03-01 17:43 | 440648.3 | 2760.0001 | 3 | 43 | 4.40034 | 0.357296 | 3.09273 | 1.316e-09 | 13.04314 | 4.479e-09
2018-03-01 17:45 | 440768.3 | 2880.0009 | 3 | 43 | 4.400296 | 0.3241768 | 3.104072 | 1.316e-09 | 13.09304 | 4.479e-09
2018-03-01 17:47 | 440888.3 | 3000.0009 | 3 | 43 | 4.400332 | 0.2952785 | 3.11439 | 1.316e-09 | 13.13845 | 4.479e-09
2018-03-01 17:49 | 441008.3 | 3120.0009 | 3 | 43 | 4.400311 | 0.2694206 | 3.12379 | 1.316e-09 | 13.17981 | 4.479e-09
2018-03-01 17:51 | 441128.3 | 3240.0009 | 3 | 43 | 4.40031 | 0.2460175 | 3.132366 | 1.316e-09 | 13.21755 | 4.479e-09
2018-03-01 17:53 | 441248.3 | 3360.0009 | 3 | 43 | 4.400303 | 0.224968 | 3.140207 | 1.316e-09 | 13.25205 | 4.479e-09
2018-03-01 17:55 | 441368.3 | 3480.0009 | 3 | 43 | 4.400317 | 0.2059784 | 3.14738 | 1.316e-09 | 13.28362 | 4.479e-09
2018-03-01 17:57 | 441488.3 | 3600.0009 | 3 | 43 | 4.400299 | 0.1869888 | 3.1539 | 1.316e-09 | 13.3123 | 4.479e-09
2018-03-01 17:59 | 441608.3 | 3720.0009 | 3 | 43 | 4.400282 | 0.1716652 | 3.159878 | 1.316e-09 | 13.33861 | 4.479e-09
2018-03-01 18:01 | 441728.3 | 3840.0009 | 3 | 43 | 4.400271 | 0.1578789 | 3.165373 | 1.316e-09 | 13.36279 | 4.479e-09
2018-03-01 18:03 | 441848.3 | 3960.0001 | 3 | 43 | 4.400304 | 0.1461716 | 3.170438 | 1.316e-09 | 13.38507 | 4.479e-09
2018-03-01 18:05 | 441968.3 | 4080.0001 | 3 | 43 | 4.400279 | 0.1345177 | 3.175104 | 1.316e-09 | 13.40561 | 4.479e-09
2018-03-01 18:07 | 442088.3 | 4200.0008 | 3 | 43 | 4.400264 | 0.1235733 | 3.179409 | 1.316e-09 | 13.42455 | 4.479e-09
2018-03-01 18:09 | 442208.3 | 4320.0002 | 3 | 43 | 4.400287 | 0.1144943 | 3.183382 | 1.316e-09 | 13.44203 | 4.479e-09
2018-03-01 18:11 | 442328.3 | 4440.0009 | 3 | 43 | 4.400254 | 0.105381 | 3.18704 | 1.316e-09 | 13.45813 | 4.479e-09
2018-03-01 18:13 | 442448.3 | 4560.0009 | 3 | 43 | 4.400288 | 0.09799194 | 3.19042 | 1.316e-09 | 13.473 | 4.479e-09
2018-03-01 18:15 | 442568.3 | 4680.0001 | 3 | 43 | 4.400272 | 0.08997917 | 3.19355 | 1.316e-09 | 13.48677 | 4.479e-09
2018-03-01 18:17 | 442688.3 | 4800.0009 | 3 | 43 | 4.400308 | 0.08381844 | 3.196449 | 1.316e-09 | 13.49953 | 4.479e-09
2018-03-01 18:18 | 442727.7 | 4839.4496 | 3 | 43 | 4.400293 | 0.08149719 | 3.197354 | 1.316e-09 | 13.50351 | 4.479e-09
2018-03-01 18:20 | 442847.8 | 119.9999 | 4 | 43 | 4.393588 | 0 | 3.197354 | 1.316e-09 | 13.50351 | 4.479e-09
2018-03-01 18:22 | 442967.8 | 240.0007 | 4 | 43 | 4.39299 | 0 | 3.197354 | 1.316e-09 | 13.50351 | 4.479e-09
2018-03-01 18:23 | 443027.8 | 300.0014 | 4 | 43 | 4.392772 | 0 | 3.197354 | 1.316e-09 | 13.50351 | 4.479e-09
2018-03-01 18:25 | 443147.9 | 120.0001 | 5 | 43 | 4.11926 | -3.260106 | 3.197354 | 0.108642 | 13.50351 | 0.4507084
2018-03-01 18:27 | 443267.9 | 240.0008 | 5 | 43 | 4.079717 | -3.260088 | 3.197354 | 0.2172863 | 13.50351 | 0.8960828
2018-03-01 18:29 | 443387.9 | 360 | 5 | 43 | 4.039836 | -3.260109 | 3.197354 | 0.3259299 | 13.50351 | 1.337161
2018-03-01 18:31 | 443507.9 | 480.0009 | 5 | 43 | 3.999058 | -3.260067 | 3.197354 | 0.4345745 | 13.50351 | 1.773855
2018-03-01 18:33 | 443627.9 | 600.0001 | 5 | 43 | 3.958295 | -3.260123 | 3.197354 | 0.5432187 | 13.50351 | 2.206114
2018-03-01 18:35 | 443747.9 | 720.0009 | 5 | 43 | 3.918236 | -3.260119 | 3.197354 | 0.6518657 | 13.50351 | 2.633983
2018-03-01 18:37 | 443867.9 | 840.0009 | 5 | 43 | 3.879399 | -3.260111 | 3.197354 | 0.7605094 | 13.50351 | 3.057551
2018-03-01 18:39 | 443987.9 | 960.0001 | 5 | 43 | 3.842227 | -3.260097 | 3.197354 | 0.8691574 | 13.50351 | 3.477006
2018-03-01 18:41 | 444107.9 | 1080.0001 | 5 | 43 | 3.806702 | -3.260086 | 3.197354 | 0.9778056 | 13.50351 | 3.892511
2018-03-01 18:43 | 444227.9 | 1200.0009 | 5 | 43 | 3.772967 | -3.260071 | 3.197354 | 1.086453 | 13.50351 | 4.304251
2018-03-01 18:45 | 444347.9 | 1320 | 5 | 43 | 3.741034 | -3.260097 | 3.197354 | 1.195097 | 13.50351 | 4.712408
2018-03-01 18:47 | 444467.9 | 1440.0009 | 5 | 43 | 3.710961 | -3.260111 | 3.197354 | 1.303745 | 13.50351 | 5.117217
2018-03-01 18:49 | 444587.9 | 1560.0002 | 5 | 43 | 3.682678 | -3.260081 | 3.197354 | 1.412393 | 13.50351 | 5.51885
2018-03-01 18:51 | 444707.9 | 1680.0009 | 5 | 43 | 3.656177 | -3.260125 | 3.197354 | 1.521038 | 13.50351 | 5.917501
2018-03-01 18:53 | 444827.9 | 1800.0001 | 5 | 43 | 3.631398 | -3.260106 | 3.197354 | 1.629683 | 13.50351 | 6.313364
2018-03-01 18:55 | 444947.9 | 1920.0009 | 5 | 43 | 3.608426 | -3.260086 | 3.197354 | 1.73833 | 13.50351 | 6.706641
2018-03-01 18:57 | 445067.9 | 2040.0009 | 5 | 43 | 3.587357 | -3.260086 | 3.197354 | 1.846973 | 13.50351 | 7.09751
2018-03-01 18:59 | 445187.9 | 2160.0009 | 5 | 43 | 3.568197 | -3.260102 | 3.197354 | 1.955619 | 13.50351 | 7.486204
2018-03-01 19:01 | 445307.9 | 2280.0001 | 5 | 43 | 3.550846 | -3.260129 | 3.197354 | 2.064266 | 13.50351 | 7.872921
2018-03-01 19:03 | 445427.9 | 2400.0001 | 5 | 43 | 3.534971 | -3.260141 | 3.197354 | 2.172912 | 13.50351 | 8.257832
2018-03-01 19:05 | 445547.9 | 2520.0001 | 5 | 43 | 3.519978 | -3.260125 | 3.197354 | 2.281542 | 13.50351 | 8.641016
2018-03-01 19:07 | 445667.9 | 2640.0001 | 5 | 43 | 3.505327 | -3.260069 | 3.197354 | 2.390176 | 13.50351 | 9.022606
2018-03-01 19:09 | 445787.9 | 2760.0008 | 5 | 43 | 3.490298 | -3.260157 | 3.197354 | 2.498821 | 13.50351 | 9.402635
2018-03-01 19:11 | 445907.9 | 2880.0001 | 5 | 43 | 3.473661 | -3.260129 | 3.197354 | 2.607471 | 13.50351 | 9.780977
2018-03-01 19:13 | 446027.9 | 3000.0009 | 5 | 43 | 3.452876 | -3.260148 | 3.197354 | 2.716124 | 13.50351 | 10.15733
2018-03-01 19:15 | 446147.9 | 3120.0009 | 5 | 43 | 3.423461 | -3.260117 | 3.197354 | 2.824776 | 13.50351 | 10.53099
2018-03-01 19:17 | 446267.9 | 3240.0001 | 5 | 43 | 3.381769 | -3.260115 | 3.197354 | 2.933428 | 13.50351 | 10.90083
2018-03-01 19:19 | 446387.9 | 3360.0008 | 5 | 43 | 3.313527 | -3.260139 | 3.197354 | 3.042078 | 13.50351 | 11.26491
2018-03-01 19:21 | 446507.9 | 3480.0001 | 5 | 43 | 3.160632 | -3.260181 | 3.197354 | 3.150729 | 13.50351 | 11.61809
2018-03-01 19:22 | 446557.6 | 3529.7384 | 5 | 43 | 2.999981 | -3.260134 | 3.197354 | 3.195764 | 13.50351 | 11.75728
2018-03-01 19:24 | 446677.7 | 120.0007 | 6 | 43 | 3.340004 | 0 | 3.197354 | 3.195764 | 13.50351 | 11.75728
2018-03-01 19:26 | 446797.7 | 240.0007 | 6 | 43 | 3.350418 | 0 | 3.197354 | 3.195764 | 13.50351 | 11.75728
2018-03-01 19:27 | 446857.7 | 300.0022 | 6 | 43 | 3.353452 | 0 | 3.197354 | 3.195764 | 13.50351 | 11.75728
2018-03-01 19:27 | 446857.6 | 0.0024 | 7 | 44 | 3.353409 | 0 | 0 | 0 | 0 | 0
2018-03-01 19:29 | 446977.7 | 120.001 | 2 | 44 | 4.005768 | 4.889931 | 0.1622862 | 6.15e-10 | 0.6308614 | 2.063e-09
2018-03-01 19:31 | 447097.7 | 240.0011 | 2 | 44 | 4.049128 | 4.889946 | 0.3252602 | 6.15e-10 | 1.287454 | 2.063e-09
2018-03-01 19:33 | 447217.7 | 360.0003 | 2 | 44 | 4.085881 | 4.889992 | 0.4882328 | 6.15e-10 | 1.950453 | 2.063e-09
2018-03-01 19:35 | 447337.7 | 480.0011 | 2 | 44 | 4.115958 | 4.890003 | 0.6512042 | 6.15e-10 | 2.618852 | 2.063e-09
2018-03-01 19:37 | 447457.7 | 600.0003 | 2 | 44 | 4.141649 | 4.88998 | 0.8141676 | 6.15e-10 | 3.291748 | 2.063e-09
2018-03-01 19:39 | 447577.7 | 720.0011 | 2 | 44 | 4.164679 | 4.889923 | 0.9771442 | 6.15e-10 | 3.968626 | 2.063e-09
2018-03-01 19:41 | 447697.7 | 840.0003 | 2 | 44 | 4.18908 | 4.889935 | 1.140109 | 6.15e-10 | 4.649274 | 2.063e-09
2018-03-01 19:43 | 447817.7 | 960.002 | 2 | 44 | 4.200382 | 4.646494 | 1.300685 | 6.15e-10 | 5.323356 | 2.063e-09
2018-03-01 19:45 | 447937.7 | 1080.0012 | 2 | 44 | 4.200385 | 4.25662 | 1.44903 | 6.15e-10 | 5.946463 | 2.063e-09
2018-03-01 19:47 | 448057.7 | 1200.0007 | 2 | 44 | 4.200377 | 3.866674 | 1.584406 | 6.15e-10 | 6.515093 | 2.063e-09
2018-03-01 19:49 | 448177.7 | 1320.0012 | 2 | 44 | 4.200367 | 3.481237 | 1.706851 | 6.15e-10 | 7.02941 | 2.063e-09
2018-03-01 19:50 | 448248.1 | 1390.3555 | 2 | 44 | 4.200394 | 3.259996 | 1.772711 | 6.15e-10 | 7.306049 | 2.063e-09
2018-03-01 19:52 | 448368.1 | 120.002 | 3 | 44 | 4.226439 | 3.259884 | 1.880921 | 6.15e-10 | 7.761877 | 2.063e-09
2018-03-01 19:54 | 448488.1 | 240.0009 | 3 | 44 | 4.256758 | 3.259871 | 1.989564 | 6.15e-10 | 8.222673 | 2.063e-09
2018-03-01 19:56 | 448608.1 | 360.0026 | 3 | 44 | 4.289696 | 3.25993 | 2.098217 | 6.15e-10 | 8.686947 | 2.063e-09
2018-03-01 19:58 | 448728.1 | 480.0001 | 3 | 44 | 4.325085 | 3.259872 | 2.206862 | 6.15e-10 | 9.154902 | 2.063e-09
2018-03-01 20:00 | 448848.1 | 600.0009 | 3 | 44 | 4.362743 | 3.259939 | 2.315511 | 6.15e-10 | 9.626846 | 2.063e-09
2018-03-01 20:02 | 448968.1 | 720.0025 | 3 | 44 | 4.400415 | 3.224262 | 2.424133 | 6.15e-10 | 10.10286 | 2.063e-09
2018-03-01 20:04 | 449088.1 | 840.0026 | 3 | 44 | 4.400403 | 2.717493 | 2.522614 | 6.15e-10 | 10.53622 | 2.063e-09
2018-03-01 20:06 | 449208.1 | 960.0026 | 3 | 44 | 4.400399 | 2.317221 | 2.606294 | 6.15e-10 | 10.90444 | 2.063e-09
2018-03-01 20:08 | 449328.1 | 1080.0001 | 3 | 44 | 4.400379 | 1.981318 | 2.677753 | 6.15e-10 | 11.21889 | 2.063e-09
2018-03-01 20:10 | 449448.1 | 1200.0025 | 3 | 44 | 4.400376 | 1.702827 | 2.739004 | 6.15e-10 | 11.48841 | 2.063e-09
2018-03-01 20:12 | 449568.1 | 1320.0001 | 3 | 44 | 4.40036 | 1.469542 | 2.79174 | 6.15e-10 | 11.72048 | 2.063e-09
2018-03-01 20:14 | 449688.1 | 1440.0001 | 3 | 44 | 4.400362 | 1.273809 | 2.837359 | 6.15e-10 | 11.92121 | 2.063e-09
2018-03-01 20:16 | 449808.1 | 1560.0002 | 3 | 44 | 4.40035 | 1.110006 | 2.877008 | 6.15e-10 | 12.09568 | 2.063e-09
2018-03-01 20:18 | 449928.1 | 1680.0025 | 3 | 44 | 4.400356 | 0.972044 | 2.911649 | 6.15e-10 | 12.24812 | 2.063e-09
2018-03-01 20:20 | 450048.1 | 1800.0009 | 3 | 44 | 4.400352 | 0.8560867 | 2.942061 | 6.15e-10 | 12.38194 | 2.063e-09
2018-03-01 20:22 | 450168.1 | 1920.0001 | 3 | 44 | 4.400362 | 0.7575912 | 2.968897 | 6.15e-10 | 12.50003 | 2.063e-09
2018-03-01 20:24 | 450288.1 | 2040.0001 | 3 | 44 | 4.400342 | 0.6727581 | 2.992695 | 6.15e-10 | 12.60475 | 2.063e-09
2018-03-01 20:26 | 450408.1 | 2160.0026 | 3 | 44 | 4.400339 | 0.6005764 | 3.013886 | 6.15e-10 | 12.698 | 2.063e-09
2018-03-01 20:28 | 450528.1 | 2280.0009 | 3 | 44 | 4.40034 | 0.5384674 | 3.03284 | 6.15e-10 | 12.7814 | 2.063e-09
2018-03-01 20:30 | 450648.1 | 2400.0009 | 3 | 44 | 4.400347 | 0.4842529 | 3.049852 | 6.15e-10 | 12.85626 | 2.063e-09
2018-03-01 20:32 | 450768.1 | 2520.0009 | 3 | 44 | 4.400312 | 0.4360924 | 3.065173 | 6.15e-10 | 12.92368 | 2.063e-09
2018-03-01 20:34 | 450888.1 | 2640.0002 | 3 | 44 | 4.400316 | 0.3949928 | 3.079012 | 6.15e-10 | 12.98457 | 2.063e-09
2018-03-01 20:36 | 451008.1 | 2760.0026 | 3 | 44 | 4.400317 | 0.3580856 | 3.091549 | 6.15e-10 | 13.03974 | 2.063e-09
2018-03-01 20:38 | 451128.1 | 2880.0001 | 3 | 44 | 4.40033 | 0.3255177 | 3.102929 | 6.15e-10 | 13.08981 | 2.063e-09
2018-03-01 20:40 | 451248.1 | 3000.0002 | 3 | 44 | 4.400326 | 0.2967091 | 3.11328 | 6.15e-10 | 13.13536 | 2.063e-09
2018-03-01 20:42 | 451368.1 | 3120.0011 | 3 | 44 | 4.400316 | 0.2701473 | 3.122717 | 6.15e-10 | 13.17689 | 2.063e-09
2018-03-01 20:44 | 451488.1 | 3240.0009 | 3 | 44 | 4.400294 | 0.246418 | 3.131322 | 6.15e-10 | 13.21475 | 2.063e-09
2018-03-01 20:46 | 451608.1 | 3360.0001 | 3 | 44 | 4.400321 | 0.2259922 | 3.139193 | 6.15e-10 | 13.24939 | 2.063e-09
2018-03-01 20:48 | 451728.1 | 3480.0001 | 3 | 44 | 4.400305 | 0.2071037 | 3.146393 | 6.15e-10 | 13.28107 | 2.063e-09
2018-03-01 20:50 | 451848.1 | 3600.0001 | 3 | 44 | 4.400317 | 0.1899319 | 3.152994 | 6.15e-10 | 13.31012 | 2.063e-09
2018-03-01 20:52 | 451968.1 | 3720.0009 | 3 | 44 | 4.400303 | 0.1740456 | 3.159054 | 6.15e-10 | 13.33678 | 2.063e-09
2018-03-01 20:54 | 452088.1 | 3840.0009 | 3 | 44 | 4.40029 | 0.1596413 | 3.164619 | 6.15e-10 | 13.36127 | 2.063e-09
2018-03-01 20:56 | 452208.1 | 3960.0001 | 3 | 44 | 4.400281 | 0.1469345 | 3.169734 | 6.15e-10 | 13.38378 | 2.063e-09
2018-03-01 20:58 | 452328.1 | 4080.0009 | 3 | 44 | 4.400281 | 0.1352501 | 3.174442 | 6.15e-10 | 13.40449 | 2.063e-09
2018-03-01 21:00 | 452448.1 | 4200.001 | 3 | 44 | 4.400315 | 0.1250725 | 3.178776 | 6.15e-10 | 13.42356 | 2.063e-09
2018-03-01 21:02 | 452568.1 | 4320.0009 | 3 | 44 | 4.40024 | 0.1145058 | 3.182772 | 6.15e-10 | 13.44115 | 2.063e-09
2018-03-01 21:04 | 452688.1 | 4440.0009 | 3 | 44 | 4.400272 | 0.1060543 | 3.186459 | 6.15e-10 | 13.45737 | 2.063e-09
2018-03-01 21:06 | 452808.1 | 4560.0001 | 3 | 44 | 4.400307 | 0.09838867 | 3.189864 | 6.15e-10 | 13.47235 | 2.063e-09
2018-03-01 21:08 | 452928.1 | 4680.0001 | 3 | 44 | 4.40028 | 0.09075737 | 3.193009 | 6.15e-10 | 13.48619 | 2.063e-09
2018-03-01 21:10 | 453048.1 | 4800.0001 | 3 | 44 | 4.400277 | 0.08383179 | 3.195919 | 6.15e-10 | 13.499 | 2.063e-09
2018-03-01 21:10 | 453083.9 | 4835.84 | 3 | 44 | 4.400254 | 0.0814991 | 3.196745 | 6.15e-10 | 13.50263 | 2.063e-09
2018-03-01 21:12 | 453204 | 119.9999 | 4 | 44 | 4.393549 | 0 | 3.196745 | 6.15e-10 | 13.50263 | 2.063e-09
2018-03-01 21:14 | 453324 | 240.0008 | 4 | 44 | 4.392963 | 0 | 3.196745 | 6.15e-10 | 13.50263 | 2.063e-09
2018-03-01 21:15 | 453384 | 300.0022 | 4 | 44 | 4.392743 | 0 | 3.196745 | 6.15e-10 | 13.50263 | 2.063e-09
2018-03-01 21:17 | 453504.1 | 120.0009 | 5 | 44 | 4.120338 | -3.260119 | 3.196745 | 0.1086415 | 13.50263 | 0.4508176
2018-03-01 21:19 | 453624.1 | 240.0001 | 5 | 44 | 4.080859 | -3.260058 | 3.196745 | 0.2172894 | 13.50263 | 0.8963305
2018-03-01 21:21 | 453744.1 | 360.0001 | 5 | 44 | 4.040915 | -3.260071 | 3.196745 | 0.3259416 | 13.50263 | 1.337566
2018-03-01 21:23 | 453864.1 | 480.0009 | 5 | 44 | 4.000172 | -3.260076 | 3.196745 | 0.4345925 | 13.50263 | 1.774405
2018-03-01 21:25 | 453984.1 | 600.0001 | 5 | 44 | 3.959322 | -3.260092 | 3.196745 | 0.5432413 | 13.50263 | 2.206798
2018-03-01 21:27 | 454104.1 | 720.0001 | 5 | 44 | 3.919175 | -3.260086 | 3.196745 | 0.6518918 | 13.50263 | 2.634792
2018-03-01 21:29 | 454224.1 | 840.0009 | 5 | 44 | 3.8804 | -3.260074 | 3.196745 | 0.7605438 | 13.50263 | 3.058496
2018-03-01 21:31 | 454344.1 | 960.0001 | 5 | 44 | 3.843123 | -3.260098 | 3.196745 | 0.8691909 | 13.50263 | 3.47805
2018-03-01 21:33 | 454464.1 | 1080.0018 | 5 | 44 | 3.807585 | -3.26006 | 3.196745 | 0.9778445 | 13.50263 | 3.893672
2018-03-01 21:35 | 454584.1 | 1200.0001 | 5 | 44 | 3.773846 | -3.260079 | 3.196745 | 1.086494 | 13.50263 | 4.305512
2018-03-01 21:37 | 454704.1 | 1320.0009 | 5 | 44 | 3.741858 | -3.260079 | 3.196745 | 1.195144 | 13.50263 | 4.713789
2018-03-01 21:39 | 454824.1 | 1440.0009 | 5 | 44 | 3.711716 | -3.260081 | 3.196745 | 1.303795 | 13.50263 | 5.11869
2018-03-01 21:41 | 454944.1 | 1560.0001 | 5 | 44 | 3.683377 | -3.260079 | 3.196745 | 1.412448 | 13.50263 | 5.520423
2018-03-01 21:43 | 455064.1 | 1680.0001 | 5 | 44 | 3.656835 | -3.26009 | 3.196745 | 1.521099 | 13.50263 | 5.919168
2018-03-01 21:45 | 455184.1 | 1800.0009 | 5 | 44 | 3.63213 | -3.260127 | 3.196745 | 1.629751 | 13.50263 | 6.315133
2018-03-01 21:47 | 455304.1 | 1920.0019 | 5 | 44 | 3.609136 | -3.260083 | 3.196745 | 1.738403 | 13.50263 | 6.708503
2018-03-01 21:49 | 455424.1 | 2040.0001 | 5 | 44 | 3.588065 | -3.260113 | 3.196745 | 1.847049 | 13.50263 | 7.09946
2018-03-01 21:51 | 455544.1 | 2160.0009 | 5 | 44 | 3.568939 | -3.260083 | 3.196745 | 1.955697 | 13.50263 | 7.488241
2018-03-01 21:53 | 455664.1 | 2280.0009 | 5 | 44 | 3.551583 | -3.260109 | 3.196745 | 2.064335 | 13.50263 | 7.875005
2018-03-01 21:55 | 455784.1 | 2400.0001 | 5 | 44 | 3.535706 | -3.260119 | 3.196745 | 2.172969 | 13.50263 | 8.259954
2018-03-01 21:57 | 455904.1 | 2520.0009 | 5 | 44 | 3.520705 | -3.260119 | 3.196745 | 2.281624 | 13.50263 | 8.643304
2018-03-01 21:59 | 456024.1 | 2640.0001 | 5 | 44 | 3.506057 | -3.260139 | 3.196745 | 2.390276 | 13.50263 | 9.025042
2018-03-01 22:01 | 456144.1 | 2760.0009 | 5 | 44 | 3.491075 | -3.260146 | 3.196745 | 2.49893 | 13.50263 | 9.405186
2018-03-01 22:03 | 456264.1 | 2880.0001 | 5 | 44 | 3.474431 | -3.260113 | 3.196745 | 2.607587 | 13.50263 | 9.783634
2018-03-01 22:05 | 456384.1 | 3000.0009 | 5 | 44 | 3.45367 | -3.260123 | 3.196745 | 2.716245 | 13.50263 | 10.16008
2018-03-01 22:07 | 456504.1 | 3120.0009 | 5 | 44 | 3.424243 | -3.260119 | 3.196745 | 2.824901 | 13.50263 | 10.53384
2018-03-01 22:09 | 456624.1 | 3240.0001 | 5 | 44 | 3.382495 | -3.260127 | 3.196745 | 2.933556 | 13.50263 | 10.90378
2018-03-01 22:11 | 456744.1 | 3360.0001 | 5 | 44 | 3.314265 | -3.260111 | 3.196745 | 3.042212 | 13.50263 | 11.26796
2018-03-01 22:13 | 456864.1 | 3480.0001 | 5 | 44 | 3.160942 | -3.260157 | 3.196745 | 3.150867 | 13.50263 | 11.62121
2018-03-01 22:14 | 456913.7 | 3529.636 | 5 | 44 | 2.999984 | -3.260141 | 3.196745 | 3.195811 | 13.50263 | 11.76014
2018-03-01 22:16 | 457033.7 | 120.0001 | 6 | 44 | 3.338623 | 0 | 3.196745 | 3.195811 | 13.50263 | 11.76014
2018-03-01 22:18 | 457153.7 | 240.0008 | 6 | 44 | 3.34905 | 0 | 3.196745 | 3.195811 | 13.50263 | 11.76014
2018-03-01 22:19 | 457213.8 | 300.0031 | 6 | 44 | 3.352073 | 0 | 3.196745 | 3.195811 | 13.50263 | 11.76014
2018-03-01 22:19 | 457213.7 | 0.0025 | 7 | 45 | 3.35211 | 0 | 0 | 0 | 0 | 0
2018-03-01 22:21 | 457333.8 | 120.0009 | 2 | 45 | 4.004135 | 4.889948 | 0.1622986 | 0 | 0.6305886 | 0
2018-03-01 22:23 | 457453.8 | 240.0009 | 2 | 45 | 4.047781 | 4.889891 | 0.3252717 | 0 | 1.286944 | 0
2018-03-01 22:25 | 457573.8 | 360.0009 | 2 | 45 | 4.084642 | 4.889942 | 0.4882431 | 0 | 1.94973 | 0
2018-03-01 22:27 | 457693.8 | 480.0009 | 2 | 45 | 4.114819 | 4.889952 | 0.6512129 | 0 | 2.617923 | 0
2018-03-01 22:29 | 457813.8 | 600.0009 | 2 | 45 | 4.140591 | 4.889912 | 0.8141853 | 0 | 3.290681 | 0
2018-03-01 22:31 | 457933.8 | 720.0009 | 2 | 45 | 4.163593 | 4.889925 | 0.9771601 | 0 | 3.967376 | 0
2018-03-01 22:33 | 458053.8 | 840.0001 | 2 | 45 | 4.188063 | 4.889923 | 1.140131 | 0 | 4.647878 | 0
2018-03-01 22:35 | 458173.8 | 960.0002 | 2 | 45 | 4.200369 | 4.659613 | 1.30098 | 0 | 5.323035 | 0
2018-03-01 22:37 | 458293.8 | 1080.0009 | 2 | 45 | 4.200401 | 4.267698 | 1.449725 | 0 | 5.947822 | 0
2018-03-01 22:39 | 458413.8 | 1200.0009 | 2 | 45 | 4.200401 | 3.876036 | 1.58543 | 0 | 6.517833 | 0
2018-03-01 22:41 | 458533.8 | 1320.0002 | 2 | 45 | 4.200403 | 3.488037 | 1.708109 | 0 | 7.033133 | 0
2018-03-01 22:42 | 458605.6 | 1391.7176 | 2 | 45 | 4.200377 | 3.259989 | 1.77531 | 0 | 7.315406 | 0
2018-03-01 22:44 | 458725.6 | 120.001 | 3 | 45 | 4.226454 | 3.259899 | 1.883512 | 9.5e-11 | 7.7712 | 3.84e-10
2018-03-01 22:46 | 458845.6 | 240.0001 | 3 | 45 | 4.256828 | 3.259872 | 1.992164 | 9.5e-11 | 8.232037 | 3.84e-10
2018-03-01 22:48 | 458965.6 | 360.001 | 3 | 45 | 4.289804 | 3.259851 | 2.100811 | 9.5e-11 | 8.696297 | 3.84e-10
2018-03-01 22:50 | 459085.6 | 480.001 | 3 | 45 | 4.325283 | 3.259876 | 2.209464 | 9.5e-11 | 9.164302 | 3.84e-10
2018-03-01 22:52 | 459205.6 | 600.0009 | 3 | 45 | 4.362958 | 3.259907 | 2.318111 | 9.5e-11 | 9.636258 | 3.84e-10
2018-03-01 22:54 | 459325.6 | 720.0009 | 3 | 45 | 4.400398 | 3.218731 | 2.426723 | 9.5e-11 | 10.11226 | 3.84e-10
2018-03-01 22:56 | 459445.6 | 840.0001 | 3 | 45 | 4.400378 | 2.712254 | 2.525037 | 9.5e-11 | 10.54488 | 3.84e-10
2018-03-01 22:58 | 459565.6 | 960.001 | 3 | 45 | 4.400384 | 2.311222 | 2.60855 | 9.5e-11 | 10.91237 | 3.84e-10
2018-03-01 23:00 | 459685.6 | 1080.0001 | 3 | 45 | 4.40037 | 1.976589 | 2.679843 | 9.5e-11 | 11.22609 | 3.84e-10
2018-03-01 23:02 | 459805.6 | 1200.001 | 3 | 45 | 4.400373 | 1.697374 | 2.740938 | 9.5e-11 | 11.49493 | 3.84e-10
2018-03-01 23:04 | 459925.6 | 1320.001 | 3 | 45 | 4.400375 | 1.46454 | 2.793525 | 9.5e-11 | 11.72633 | 3.84e-10
2018-03-01 23:06 | 460045.6 | 1440.0001 | 3 | 45 | 4.400352 | 1.269787 | 2.838998 | 9.5e-11 | 11.92643 | 3.84e-10
2018-03-01 23:08 | 460165.6 | 1560.001 | 3 | 45 | 4.400373 | 1.10631 | 2.878511 | 9.5e-11 | 12.1003 | 3.84e-10
2018-03-01 23:10 | 460285.6 | 1680.001 | 3 | 45 | 4.400357 | 0.9688339 | 2.913026 | 9.5e-11 | 12.25218 | 3.84e-10
2018-03-01 23:12 | 460405.6 | 1800.001 | 3 | 45 | 4.400328 | 0.8525486 | 2.943328 | 9.5e-11 | 12.38552 | 3.84e-10
2018-03-01 23:14 | 460525.6 | 1920.001 | 3 | 45 | 4.400346 | 0.7543316 | 2.970064 | 9.5e-11 | 12.50316 | 3.84e-10
2018-03-01 23:16 | 460645.6 | 2040.0009 | 3 | 45 | 4.400331 | 0.6699181 | 2.993763 | 9.5e-11 | 12.60745 | 3.84e-10
2018-03-01 23:18 | 460765.6 | 2160.0001 | 3 | 45 | 4.400346 | 0.5983276 | 3.014871 | 9.5e-11 | 12.70033 | 3.84e-10
2018-03-01 23:20 | 460885.6 | 2280.0009 | 3 | 45 | 4.400308 | 0.53545 | 3.033744 | 9.5e-11 | 12.78338 | 3.84e-10
2018-03-01 23:22 | 461005.6 | 2400.0001 | 3 | 45 | 4.400343 | 0.4824753 | 3.050683 | 9.5e-11 | 12.85792 | 3.84e-10
2018-03-01 23:24 | 461125.6 | 2520.0001 | 3 | 45 | 4.400302 | 0.4339752 | 3.065941 | 9.5e-11 | 12.92506 | 3.84e-10
2018-03-01 23:26 | 461245.6 | 2640.0009 | 3 | 45 | 4.400331 | 0.3931751 | 3.079722 | 9.5e-11 | 12.98569 | 3.84e-10
2018-03-01 23:28 | 461365.6 | 2760.0001 | 3 | 45 | 4.400309 | 0.3562012 | 3.092202 | 9.5e-11 | 13.04062 | 3.84e-10
2018-03-01 23:30 | 461485.6 | 2880.001 | 3 | 45 | 4.400318 | 0.3238506 | 3.103529 | 9.5e-11 | 13.09046 | 3.84e-10
2018-03-01 23:32 | 461605.6 | 3000.0009 | 3 | 45 | 4.400322 | 0.2950401 | 3.11383 | 9.5e-11 | 13.13578 | 3.84e-10
2018-03-01 23:34 | 461725.6 | 3120.0001 | 3 | 45 | 4.400334 | 0.2694111 | 3.123213 | 9.5e-11 | 13.17707 | 3.84e-10
2018-03-01 23:36 | 461845.6 | 3240.0009 | 3 | 45 | 4.400327 | 0.2460709 | 3.131783 | 9.5e-11 | 13.21478 | 3.84e-10
2018-03-01 23:38 | 461965.6 | 3360.0001 | 3 | 45 | 4.400313 | 0.2246494 | 3.139613 | 9.5e-11 | 13.24923 | 3.84e-10
2018-03-01 23:40 | 462085.6 | 3480.0001 | 3 | 45 | 4.400325 | 0.2060356 | 3.146777 | 9.5e-11 | 13.28076 | 3.84e-10
2018-03-01 23:42 | 462205.6 | 3600.0009 | 3 | 45 | 4.400332 | 0.1892319 | 3.153344 | 9.5e-11 | 13.30966 | 3.84e-10
2018-03-01 23:44 | 462325.6 | 3720.0009 | 3 | 45 | 4.400291 | 0.1730022 | 3.159368 | 9.5e-11 | 13.33616 | 3.84e-10
2018-03-01 23:46 | 462445.6 | 3840.0001 | 3 | 45 | 4.400324 | 0.1595669 | 3.164892 | 9.5e-11 | 13.36047 | 3.84e-10
2018-03-01 23:48 | 462565.6 | 3960.0001 | 3 | 45 | 4.400321 | 0.146883 | 3.169976 | 9.5e-11 | 13.38284 | 3.84e-10
2018-03-01 23:50 | 462685.6 | 4080.0001 | 3 | 45 | 4.400325 | 0.1353016 | 3.174659 | 9.5e-11 | 13.40345 | 3.84e-10
2018-03-01 23:52 | 462805.6 | 4200.001 | 3 | 45 | 4.400266 | 0.1239147 | 3.17897 | 9.5e-11 | 13.42242 | 3.84e-10
2018-03-01 23:54 | 462925.6 | 4320.0002 | 3 | 45 | 4.400296 | 0.1145153 | 3.182944 | 9.5e-11 | 13.4399 | 3.84e-10
2018-03-01 23:56 | 463045.6 | 4440.001 | 3 | 45 | 4.400314 | 0.1061192 | 3.186612 | 9.5e-11 | 13.45605 | 3.84e-10
2018-03-01 23:58 | 463165.6 | 4560.0001 | 3 | 45 | 4.400315 | 0.09781456 | 3.189997 | 9.5e-11 | 13.47094 | 3.84e-10
2018-03-02 | 463285.6 | 4680.001 | 3 | 45 | 4.400263 | 0.08963203 | 3.193122 | 9.5e-11 | 13.48469 | 3.84e-10
2018-03-02 00:02 | 463405.6 | 4800.0009 | 3 | 45 | 4.400257 | 0.08262062 | 3.196003 | 9.5e-11 | 13.49737 | 3.84e-10
2018-03-02 00:03 | 463431.3 | 4825.6952 | 3 | 45 | 4.400272 | 0.08148956 | 3.196591 | 9.5e-11 | 13.49996 | 3.84e-10
2018-03-02 00:05 | 463551.3 | 120.0008 | 4 | 45 | 4.393586 | 0 | 3.196591 | 9.5e-11 | 13.49996 | 3.84e-10
2018-03-02 00:07 | 463671.3 | 240.0008 | 4 | 45 | 4.392968 | 0 | 3.196591 | 9.5e-11 | 13.49996 | 3.84e-10
2018-03-02 00:08 | 463731.3 | 300.0015 | 4 | 45 | 4.392744 | 0 | 3.196591 | 9.5e-11 | 13.49996 | 3.84e-10
2018-03-02 00:10 | 463851.4 | 120.0001 | 5 | 45 | 4.120453 | -3.260123 | 3.196591 | 0.108654 | 13.49996 | 0.4508883
2018-03-02 00:12 | 463971.4 | 240.0009 | 5 | 45 | 4.081045 | -3.260063 | 3.196591 | 0.2173111 | 13.49996 | 0.896455
2018-03-02 00:14 | 464091.4 | 360.0001 | 5 | 45 | 4.041145 | -3.260076 | 3.196591 | 0.3259676 | 13.49996 | 1.337729
2018-03-02 00:16 | 464211.4 | 480.001 | 5 | 45 | 4.000376 | -3.260058 | 3.196591 | 0.4346229 | 13.49996 | 1.77461
2018-03-02 00:18 | 464331.4 | 600.0009 | 5 | 45 | 3.959518 | -3.26004 | 3.196591 | 0.5432758 | 13.49996 | 2.207041
2018-03-02 00:20 | 464451.4 | 720.0001 | 5 | 45 | 3.919408 | -3.260044 | 3.196591 | 0.6519312 | 13.49996 | 2.635075
2018-03-02 00:22 | 464571.4 | 840.0009 | 5 | 45 | 3.880623 | -3.260071 | 3.196591 | 0.760585 | 13.49996 | 3.058812
2018-03-02 00:24 | 464691.4 | 960.0001 | 5 | 45 | 3.843397 | -3.260109 | 3.196591 | 0.8692344 | 13.49996 | 3.478402
2018-03-02 00:26 | 464811.4 | 1080.0001 | 5 | 45 | 3.807871 | -3.260146 | 3.196591 | 0.9778836 | 13.49996 | 3.894037
2018-03-02 00:28 | 464931.4 | 1200.0009 | 5 | 45 | 3.774099 | -3.260083 | 3.196591 | 1.086539 | 13.49996 | 4.305933
2018-03-02 00:30 | 465051.4 | 1320.0009 | 5 | 45 | 3.742107 | -3.260092 | 3.196591 | 1.195195 | 13.49996 | 4.714256
2018-03-02 00:32 | 465171.4 | 1440.0001 | 5 | 45 | 3.711993 | -3.260077 | 3.196591 | 1.303851 | 13.49996 | 5.119207
2018-03-02 00:34 | 465291.4 | 1560.0001 | 5 | 45 | 3.683681 | -3.260102 | 3.196591 | 1.412507 | 13.49996 | 5.520982
2018-03-02 00:36 | 465411.4 | 1680.0001 | 5 | 45 | 3.657143 | -3.260077 | 3.196591 | 1.521166 | 13.49996 | 5.919787
2018-03-02 00:38 | 465531.4 | 1800.0009 | 5 | 45 | 3.632361 | -3.260032 | 3.196591 | 1.629822 | 13.49996 | 6.315796
2018-03-02 00:40 | 465651.4 | 1920.0009 | 5 | 45 | 3.609376 | -3.260071 | 3.196591 | 1.738472 | 13.49996 | 6.709189
2018-03-02 00:42 | 465771.4 | 2040.0009 | 5 | 45 | 3.588277 | -3.260111 | 3.196591 | 1.847118 | 13.49996 | 7.100171
2018-03-02 00:44 | 465891.4 | 2160.0009 | 5 | 45 | 3.569107 | -3.26015 | 3.196591 | 1.955763 | 13.49996 | 7.488958
2018-03-02 00:46 | 466011.4 | 2280.0001 | 5 | 45 | 3.551722 | -3.260123 | 3.196591 | 2.06442 | 13.49996 | 7.875806
2018-03-02 00:48 | 466131.4 | 2400.0001 | 5 | 45 | 3.535803 | -3.260097 | 3.196591 | 2.173079 | 13.49996 | 8.260857
2018-03-02 00:50 | 466251.4 | 2520 | 5 | 45 | 3.520717 | -3.260162 | 3.196591 | 2.281738 | 13.49996 | 8.644228
2018-03-02 00:52 | 466371.4 | 2640.0001 | 5 | 45 | 3.506066 | -3.260141 | 3.196591 | 2.390395 | 13.49996 | 9.02598
2018-03-02 00:54 | 466491.4 | 2760.0009 | 5 | 45 | 3.491038 | -3.260139 | 3.196591 | 2.499054 | 13.49996 | 9.406139
2018-03-02 00:56 | 466611.4 | 2880.0001 | 5 | 45 | 3.474437 | -3.260086 | 3.196591 | 2.607712 | 13.49996 | 9.784587
2018-03-02 00:58 | 466731.4 | 3000.0009 | 5 | 45 | 3.453669 | -3.260104 | 3.196591 | 2.716368 | 13.49996 | 10.16103
2018-03-02 01:00 | 466851.4 | 3120.0001 | 5 | 45 | 3.42419 | -3.260113 | 3.196591 | 2.825026 | 13.49996 | 10.53479
2018-03-02 01:02 | 466971.4 | 3240 | 5 | 45 | 3.382346 | -3.260111 | 3.196591 | 2.933685 | 13.49996 | 10.90474
2018-03-02 01:04 | 467091.4 | 3360.0009 | 5 | 45 | 3.313786 | -3.260113 | 3.196591 | 3.042346 | 13.49996 | 11.2689
2018-03-02 01:06 | 467211.4 | 3480.0001 | 5 | 45 | 3.15953 | -3.260071 | 3.196591 | 3.151006 | 13.49996 | 11.62208
2018-03-02 01:07 | 467260.3 | 3528.9776 | 5 | 45 | 2.999988 | -3.260106 | 3.196591 | 3.195351 | 13.49996 | 11.75912
2018-03-02 01:09 | 467380.4 | 119.9999 | 6 | 45 | 3.338954 | 0 | 3.196591 | 3.195351 | 13.49996 | 11.75912
2018-03-02 01:11 | 467500.4 | 240.0007 | 6 | 45 | 3.349432 | 0 | 3.196591 | 3.195351 | 13.49996 | 11.75912
2018-03-02 01:12 | 467560.4 | 300.0014 | 6 | 45 | 3.352475 | 0 | 3.196591 | 3.195351 | 13.49996 | 11.75912
2018-03-02 01:12 | 467560.4 | 0.0024 | 7 | 46 | 3.352497 | 0 | 0 | 0 | 0 | 0
2018-03-02 01:14 | 467680.5 | 120.0009 | 2 | 46 | 4.004306 | 4.889896 | 0.1622969 | 1.287e-09 | 0.6306077 | 4.315e-09
2018-03-02 01:16 | 467800.5 | 240.0001 | 2 | 46 | 4.047927 | 4.889915 | 0.3252767 | 1.287e-09 | 1.28701 | 4.315e-09
2018-03-02 01:18 | 467920.5 | 360.0009 | 2 | 46 | 4.084805 | 4.889931 | 0.488254 | 1.287e-09 | 1.949844 | 4.315e-09
2018-03-02 01:20 | 468040.5 | 480.0001 | 2 | 46 | 4.114975 | 4.889963 | 0.6512365 | 1.287e-09 | 2.61812 | 4.315e-09
2018-03-02 01:22 | 468160.5 | 600.0001 | 2 | 46 | 4.140711 | 4.889872 | 0.8142161 | 1.287e-09 | 3.290924 | 4.315e-09
2018-03-02 01:24 | 468280.5 | 720.0009 | 2 | 46 | 4.163752 | 4.889942 | 0.9772065 | 1.287e-09 | 3.967707 | 4.315e-09
2018-03-02 01:26 | 468400.5 | 840.001 | 2 | 46 | 4.188162 | 4.889986 | 1.140191 | 1.287e-09 | 4.648288 | 4.315e-09
2018-03-02 01:28 | 468520.5 | 960.001 | 2 | 46 | 4.200383 | 4.658096 | 1.301014 | 1.287e-09 | 5.32334 | 4.315e-09
2018-03-02 01:30 | 468640.5 | 1080.0002 | 2 | 46 | 4.200398 | 4.265356 | 1.449708 | 1.287e-09 | 5.947914 | 4.315e-09
2018-03-02 01:32 | 468760.5 | 1200.0002 | 2 | 46 | 4.200383 | 3.87446 | 1.585361 | 1.287e-09 | 6.51771 | 4.315e-09
2018-03-02 01:34 | 468880.5 | 1320.0002 | 2 | 46 | 4.200377 | 3.486263 | 1.708015 | 1.287e-09 | 7.032907 | 4.315e-09
2018-03-02 01:35 | 468952 | 1391.5336 | 2 | 46 | 4.200381 | 3.259987 | 1.775027 | 1.287e-09 | 7.314382 | 4.315e-09
2018-03-02 01:37 | 469072 | 120.0002 | 3 | 46 | 4.226488 | 3.259905 | 1.883237 | 2.721e-09 | 7.770212 | 1.0118e-08
2018-03-02 01:39 | 469192 | 240.001 | 3 | 46 | 4.256926 | 3.259892 | 1.991892 | 2.721e-09 | 8.231068 | 1.0118e-08
2018-03-02 01:41 | 469312 | 360.0009 | 3 | 46 | 4.289923 | 3.259905 | 2.100543 | 2.721e-09 | 8.695356 | 1.0118e-08
2018-03-02 01:43 | 469432 | 480.0001 | 3 | 46 | 4.325392 | 3.259922 | 2.209196 | 2.721e-09 | 9.163377 | 1.0118e-08
2018-03-02 01:45 | 469552 | 600.001 | 3 | 46 | 4.363152 | 3.259893 | 2.31785 | 2.721e-09 | 9.635379 | 1.0118e-08
2018-03-02 01:47 | 469672 | 720.0009 | 3 | 46 | 4.400413 | 3.21641 | 2.426458 | 2.721e-09 | 10.11138 | 1.0118e-08
2018-03-02 01:49 | 469792 | 840.0002 | 3 | 46 | 4.400386 | 2.710566 | 2.524697 | 2.721e-09 | 10.54367 | 1.0118e-08
2018-03-02 01:51 | 469912 | 960.001 | 3 | 46 | 4.400392 | 2.309185 | 2.608163 | 2.721e-09 | 10.91096 | 1.0118e-08
2018-03-02 01:53 | 470032 | 1080.001 | 3 | 46 | 4.400389 | 1.975714 | 2.67941 | 2.721e-09 | 11.22447 | 1.0118e-08
2018-03-02 01:55 | 470152 | 1200.0002 | 3 | 46 | 4.400373 | 1.696669 | 2.740461 | 2.721e-09 | 11.49312 | 1.0118e-08
2018-03-02 01:57 | 470272 | 1320.001 | 3 | 46 | 4.40038 | 1.46393 | 2.793016 | 2.721e-09 | 11.72438 | 1.0118e-08
2018-03-02 01:59 | 470392 | 1440.001 | 3 | 46 | 4.40035 | 1.268646 | 2.838468 | 2.721e-09 | 11.92438 | 1.0118e-08
2018-03-02 02:01 | 470512 | 1560.0009 | 3 | 46 | 4.400361 | 1.106268 | 2.877974 | 2.721e-09 | 12.09822 | 1.0118e-08
2018-03-02 02:03 | 470632 | 1680.0009 | 3 | 46 | 4.400351 | 0.9686031 | 2.912488 | 2.721e-09 | 12.2501 | 1.0118e-08
2018-03-02 02:05 | 470752 | 1800.0002 | 3 | 46 | 4.40036 | 0.8529358 | 2.942792 | 2.721e-09 | 12.38344 | 1.0118e-08
2018-03-02 02:07 | 470872 | 1920.0002 | 3 | 46 | 4.400351 | 0.754261 | 2.96953 | 2.721e-09 | 12.5011 | 1.0118e-08
2018-03-02 02:09 | 470992 | 2040.0002 | 3 | 46 | 4.400339 | 0.6701126 | 2.993233 | 2.721e-09 | 12.60541 | 1.0118e-08
2018-03-02 02:11 | 471112 | 2160.0002 | 3 | 46 | 4.400345 | 0.598444 | 3.014344 | 2.721e-09 | 12.6983 | 1.0118e-08
2018-03-02 02:13 | 471232 | 2280.001 | 3 | 46 | 4.40034 | 0.5360699 | 3.033221 | 2.721e-09 | 12.78136 | 1.0118e-08
2018-03-02 02:15 | 471352 | 2400.0002 | 3 | 46 | 4.400345 | 0.4820766 | 3.050162 | 2.721e-09 | 12.85591 | 1.0118e-08
2018-03-02 02:17 | 471472 | 2520.001 | 3 | 46 | 4.400318 | 0.4346523 | 3.065414 | 2.721e-09 | 12.92303 | 1.0118e-08
2018-03-02 02:19 | 471592 | 2640.0002 | 3 | 46 | 4.400318 | 0.3928757 | 3.079194 | 2.721e-09 | 12.98366 | 1.0118e-08
2018-03-02 02:21 | 471712 | 2760.0009 | 3 | 46 | 4.400331 | 0.3566113 | 3.091673 | 2.721e-09 | 13.03857 | 1.0118e-08
2018-03-02 02:23 | 471832 | 2880.001 | 3 | 46 | 4.400315 | 0.3238316 | 3.102999 | 2.721e-09 | 13.08841 | 1.0118e-08
2018-03-02 02:25 | 471952 | 3000.0009 | 3 | 46 | 4.400327 | 0.2950172 | 3.113298 | 2.721e-09 | 13.13373 | 1.0118e-08
2018-03-02 02:27 | 472072 | 3120.0001 | 3 | 46 | 4.400308 | 0.2687321 | 3.122679 | 2.721e-09 | 13.17501 | 1.0118e-08
2018-03-02 02:29 | 472192 | 3240.0001 | 3 | 46 | 4.400287 | 0.2450199 | 3.131237 | 2.721e-09 | 13.21266 | 1.0118e-08
2018-03-02 02:31 | 472312 | 3360.0001 | 3 | 46 | 4.400319 | 0.2246552 | 3.13906 | 2.721e-09 | 13.24709 | 1.0118e-08
2018-03-02 02:33 | 472432 | 3480.0001 | 3 | 46 | 4.400347 | 0.206356 | 3.146223 | 2.721e-09 | 13.27861 | 1.0118e-08
2018-03-02 02:35 | 472552 | 3600.0002 | 3 | 46 | 4.400313 | 0.1886711 | 3.152785 | 2.721e-09 | 13.30748 | 1.0118e-08
2018-03-02 02:37 | 472672 | 3720.0001 | 3 | 46 | 4.400331 | 0.1735306 | 3.158813 | 2.721e-09 | 13.33401 | 1.0118e-08
2018-03-02 02:39 | 472792 | 3840.0009 | 3 | 46 | 4.40028 | 0.158638 | 3.164345 | 2.721e-09 | 13.35835 | 1.0118e-08
2018-03-02 02:41 | 472912 | 3960.0001 | 3 | 46 | 4.40032 | 0.1469498 | 3.169425 | 2.721e-09 | 13.3807 | 1.0118e-08
2018-03-02 02:43 | 473032 | 4080.0001 | 3 | 46 | 4.400278 | 0.1345291 | 3.174103 | 2.721e-09 | 13.40129 | 1.0118e-08
2018-03-02 02:45 | 473152 | 4200.0009 | 3 | 46 | 4.400328 | 0.12463 | 3.178413 | 2.721e-09 | 13.42025 | 1.0118e-08
2018-03-02 02:47 | 473272 | 4320.0009 | 3 | 46 | 4.400308 | 0.1148567 | 3.18238 | 2.721e-09 | 13.43771 | 1.0118e-08
2018-03-02 02:49 | 473392 | 4440.0009 | 3 | 46 | 4.400297 | 0.1057911 | 3.186052 | 2.721e-09 | 13.45387 | 1.0118e-08
2018-03-02 02:51 | 473512 | 4560.0009 | 3 | 46 | 4.400287 | 0.09739113 | 3.189435 | 2.721e-09 | 13.46876 | 1.0118e-08
2018-03-02 02:53 | 473632 | 4680.0001 | 3 | 46 | 4.400262 | 0.08968925 | 3.192557 | 2.721e-09 | 13.48249 | 1.0118e-08
2018-03-02 02:55 | 473752 | 4800.0001 | 3 | 46 | 4.400271 | 0.08309555 | 3.195443 | 2.721e-09 | 13.49519 | 1.0118e-08
2018-03-02 02:56 | 473787.6 | 4835.5272 | 3 | 46 | 4.400298 | 0.0814991 | 3.196256 | 2.721e-09 | 13.49877 | 1.0118e-08
2018-03-02 02:58 | 473907.6 | 120.0008 | 4 | 46 | 4.39362 | 0 | 3.196256 | 2.721e-09 | 13.49877 | 1.0118e-08
2018-03-02 03:00 | 474027.6 | 240 | 4 | 46 | 4.393011 | 0 | 3.196256 | 2.721e-09 | 13.49877 | 1.0118e-08
2018-03-02 03:01 | 474087.6 | 300.0015 | 4 | 46 | 4.392801 | 0 | 3.196256 | 2.721e-09 | 13.49877 | 1.0118e-08
2018-03-02 03:03 | 474207.7 | 120.0002 | 5 | 46 | 4.120398 | -3.260092 | 3.196256 | 0.1086492 | 13.49877 | 0.4508688
2018-03-02 03:05 | 474327.7 | 240.001 | 5 | 46 | 4.080904 | -3.260079 | 3.196256 | 0.2173049 | 13.49877 | 0.8964186
2018-03-02 03:07 | 474447.7 | 360.001 | 5 | 46 | 4.04097 | -3.260104 | 3.196256 | 0.3259563 | 13.49877 | 1.337654
2018-03-02 03:09 | 474567.7 | 480.001 | 5 | 46 | 4.000165 | -3.260098 | 3.196256 | 0.4346112 | 13.49877 | 1.77451
2018-03-02 03:11 | 474687.7 | 600.0002 | 5 | 46 | 3.959325 | -3.260092 | 3.196256 | 0.5432646 | 13.49877 | 2.20692
2018-03-02 03:13 | 474807.7 | 720.0002 | 5 | 46 | 3.919192 | -3.26009 | 3.196256 | 0.6519171 | 13.49877 | 2.634921
2018-03-02 03:15 | 474927.7 | 840.001 | 5 | 46 | 3.880337 | -3.260074 | 3.196256 | 0.7605734 | 13.49877 | 3.058642
2018-03-02 03:17 | 475047.7 | 960.0002 | 5 | 46 | 3.843099 | -3.260086 | 3.196256 | 0.8692273 | 13.49877 | 3.478217
2018-03-02 03:19 | 475167.7 | 1080.0001 | 5 | 46 | 3.807546 | -3.260119 | 3.196256 | 0.9778775 | 13.49877 | 3.893821
2018-03-02 03:21 | 475287.7 | 1200.0002 | 5 | 46 | 3.773823 | -3.260079 | 3.196256 | 1.08653 | 13.49877 | 4.305676
2018-03-02 03:23 | 475407.7 | 1320.001 | 5 | 46 | 3.741877 | -3.260104 | 3.196256 | 1.195184 | 13.49877 | 4.713964
2018-03-02 03:25 | 475527.7 | 1440.001 | 5 | 46 | 3.711759 | -3.260053 | 3.196256 | 1.303838 | 13.49877 | 5.118881
2018-03-02 03:27 | 475647.7 | 1560.0001 | 5 | 46 | 3.683468 | -3.260077 | 3.196256 | 1.41249 | 13.49877 | 5.520616
2018-03-02 03:29 | 475767.7 | 1680.0002 | 5 | 46 | 3.656951 | -3.260113 | 3.196256 | 1.521135 | 13.49877 | 5.919353
2018-03-02 03:31 | 475887.7 | 1800.0002 | 5 | 46 | 3.632179 | -3.260129 | 3.196256 | 1.629765 | 13.49877 | 6.315242
2018-03-02 03:33 | 476007.7 | 1920.0002 | 5 | 46 | 3.609181 | -3.260173 | 3.196256 | 1.7384 | 13.49877 | 6.70856
2018-03-02 03:35 | 476127.7 | 2040.0011 | 5 | 46 | 3.588074 | -3.260125 | 3.196256 | 1.847054 | 13.49877 | 7.099547
2018-03-02 03:37 | 476247.7 | 2160.0011 | 5 | 46 | 3.568878 | -3.260162 | 3.196256 | 1.955713 | 13.49877 | 7.488363
2018-03-02 03:39 | 476367.7 | 2280.0003 | 5 | 46 | 3.551436 | -3.26016 | 3.196256 | 2.064369 | 13.49877 | 7.875181
2018-03-02 03:41 | 476487.7 | 2400.0003 | 5 | 46 | 3.535465 | -3.260123 | 3.196256 | 2.173028 | 13.49877 | 8.260197
2018-03-02 03:43 | 476607.7 | 2520.0003 | 5 | 46 | 3.520433 | -3.260132 | 3.196256 | 2.281684 | 13.49877 | 8.643523
2018-03-02 03:45 | 476727.7 | 2640.0011 | 5 | 46 | 3.505756 | -3.260139 | 3.196256 | 2.390342 | 13.49877 | 9.02525
2018-03-02 03:47 | 476847.7 | 2760.0011 | 5 | 46 | 3.490787 | -3.260106 | 3.196256 | 2.499001 | 13.49877 | 9.405375
2018-03-02 03:49 | 476967.7 | 2880.0003 | 5 | 46 | 3.474196 | -3.260132 | 3.196256 | 2.607657 | 13.49877 | 9.783791
2018-03-02 03:51 | 477087.7 | 3000.0003 | 5 | 46 | 3.453429 | -3.260171 | 3.196256 | 2.716312 | 13.49877 | 10.1602
2018-03-02 03:53 | 477207.7 | 3120.0003 | 5 | 46 | 3.424042 | -3.260088 | 3.196256 | 2.824974 | 13.49877 | 10.53396
2018-03-02 03:55 | 477327.7 | 3240.0012 | 5 | 46 | 3.382066 | -3.260115 | 3.196256 | 2.933631 | 13.49877 | 10.90387
2018-03-02 03:57 | 477447.7 | 3360.0004 | 5 | 46 | 3.313126 | -3.260123 | 3.196256 | 3.042282 | 13.49877 | 11.26796
2018-03-02 03:59 | 477567.7 | 3480.0004 | 5 | 46 | 3.157463 | -3.260127 | 3.196256 | 3.150939 | 13.49877 | 11.621
2018-03-02 03:59 | 477615.8 | 3528.1387 | 5 | 46 | 2.999974 | -3.260115 | 3.196256 | 3.194525 | 13.49877 | 11.75563
2018-03-02 04:01 | 477735.9 | 120.0008 | 6 | 46 | 3.340095 | 0 | 3.196256 | 3.194525 | 13.49877 | 11.75563
2018-03-02 04:03 | 477855.9 | 240.0008 | 6 | 46 | 3.350737 | 0 | 3.196256 | 3.194525 | 13.49877 | 11.75563
2018-03-02 04:04 | 477915.9 | 300.0031 | 6 | 46 | 3.353833 | 0 | 3.196256 | 3.194525 | 13.49877 | 11.75563
2018-03-02 04:04 | 477915.9 | 0.0025 | 7 | 47 | 3.353886 | 0 | 0 | 0 | 0 | 0
2018-03-02 04:06 | 478036 | 120.0001 | 2 | 47 | 4.004736 | 4.889957 | 0.1622839 | 0 | 0.6306882 | 0
2018-03-02 04:08 | 478156 | 240.0009 | 2 | 47 | 4.048223 | 4.889959 | 0.3252677 | 0 | 1.287161 | 0
2018-03-02 04:10 | 478276 | 360.001 | 2 | 47 | 4.08509 | 4.889906 | 0.4882412 | 0 | 1.950028 | 0
2018-03-02 04:12 | 478396 | 480.0009 | 2 | 47 | 4.115275 | 4.889984 | 0.6512148 | 0 | 2.618314 | 0
2018-03-02 04:14 | 478516 | 600.0002 | 2 | 47 | 4.141035 | 4.889957 | 0.8141911 | 0 | 3.291159 | 0
2018-03-02 04:16 | 478636 | 720.0001 | 2 | 47 | 4.164054 | 4.889944 | 0.9771673 | 0 | 3.967932 | 0
2018-03-02 04:18 | 478756 | 840.0009 | 2 | 47 | 4.188554 | 4.889984 | 1.140144 | 0 | 4.648531 | 0
2018-03-02 04:20 | 478876 | 960.0002 | 2 | 47 | 4.200403 | 4.653849 | 1.300862 | 0 | 5.323175 | 0
2018-03-02 04:22 | 478996 | 1080.0002 | 2 | 47 | 4.20039 | 4.260977 | 1.449402 | 0 | 5.947102 | 0
2018-03-02 04:24 | 479116 | 1200.0002 | 2 | 47 | 4.200406 | 3.871113 | 1.584912 | 0 | 6.516297 | 0
2018-03-02 04:26 | 479236 | 1320.0002 | 2 | 47 | 4.200397 | 3.483385 | 1.707447 | 0 | 7.030992 | 0
2018-03-02 04:27 | 479306.4 | 1390.4336 | 2 | 47 | 4.200385 | 3.259983 | 1.773406 | 0 | 7.308044 | 0
2018-03-02 04:29 | 479426.4 | 120.0002 | 3 | 47 | 4.226441 | 3.259918 | 1.881613 | 0 | 7.763857 | 0
2018-03-02 04:31 | 479546.4 | 240.0001 | 3 | 47 | 4.256877 | 3.259922 | 1.990262 | 0 | 8.224686 | 0
2018-03-02 04:33 | 479666.4 | 360.0001 | 3 | 47 | 4.289903 | 3.259884 | 2.098912 | 0 | 8.688964 | 0
2018-03-02 04:35 | 479786.4 | 480.0009 | 3 | 47 | 4.325368 | 3.259834 | 2.207564 | 0 | 9.156979 | 0
2018-03-02 04:37 | 479906.4 | 600.0002 | 3 | 47 | 4.363053 | 3.259872 | 2.31621 | 0 | 9.628941 | 0
2018-03-02 04:39 | 480026.4 | 720.0022 | 3 | 47 | 4.400405 | 3.217699 | 2.424821 | 0 | 10.10495 | 0
2018-03-02 04:41 | 480146.4 | 840.0002 | 3 | 47 | 4.40036 | 2.711536 | 2.523105 | 0 | 10.53743 | 0
2018-03-02 04:43 | 480266.4 | 960.001 | 3 | 47 | 4.400383 | 2.311924 | 2.606633 | 0 | 10.90499 | 0
2018-03-02 04:45 | 480386.4 | 1080.0002 | 3 | 47 | 4.400402 | 1.977594 | 2.677944 | 0 | 11.21879 | 0
2018-03-02 04:47 | 480506.4 | 1200.0002 | 3 | 47 | 4.400368 | 1.697884 | 2.739053 | 0 | 11.48769 | 0
2018-03-02 04:49 | 480626.4 | 1320.001 | 3 | 47 | 4.40037 | 1.465 | 2.791649 | 0 | 11.71913 | 0
2018-03-02 04:51 | 480746.4 | 1440.0009 | 3 | 47 | 4.400356 | 1.270163 | 2.837133 | 0 | 11.91928 | 0
2018-03-02 04:53 | 480866.4 | 1560.0002 | 3 | 47 | 4.400336 | 1.106621 | 2.876666 | 0 | 12.09324 | 0
2018-03-02 04:55 | 480986.4 | 1680.001 | 3 | 47 | 4.400373 | 0.9694557 | 2.911203 | 0 | 12.24521 | 0
2018-03-02 04:57 | 481106.4 | 1800.001 | 3 | 47 | 4.40036 | 0.8538055 | 2.941533 | 0 | 12.37867 | 0
2018-03-02 04:59 | 481226.4 | 1920.0002 | 3 | 47 | 4.400324 | 0.7545204 | 2.968294 | 0 | 12.49643 | 0
2018-03-02 05:01 | 481346.4 | 2040.0002 | 3 | 47 | 4.400338 | 0.6712036 | 2.992023 | 0 | 12.60084 | 0
2018-03-02 05:03 | 481466.4 | 2160.0002 | 3 | 47 | 4.400344 | 0.5993633 | 3.013162 | 0 | 12.69387 | 0
2018-03-02 05:05 | 481586.4 | 2280.001 | 3 | 47 | 4.400327 | 0.536705 | 3.032071 | 0 | 12.77707 | 0
2018-03-02 05:07 | 481706.4 | 2400.001 | 3 | 47 | 4.400331 | 0.4827423 | 3.049039 | 0 | 12.85174 | 0
2018-03-02 05:09 | 481826.4 | 2520.001 | 3 | 47 | 4.40034 | 0.4357147 | 3.064319 | 0 | 12.91897 | 0
2018-03-02 05:11 | 481946.4 | 2640.0002 | 3 | 47 | 4.400317 | 0.3936348 | 3.078118 | 0 | 12.9797 | 0
2018-03-02 05:13 | 482066.4 | 2760.0002 | 3 | 47 | 4.400311 | 0.356884 | 3.090614 | 0 | 13.03468 | 0
2018-03-02 05:15 | 482186.4 | 2880.001 | 3 | 47 | 4.400289 | 0.3237514 | 3.101953 | 0 | 13.08458 | 0
2018-03-02 05:17 | 482306.4 | 3000.001 | 3 | 47 | 4.400329 | 0.2953796 | 3.112264 | 0 | 13.12995 | 0
2018-03-02 05:19 | 482426.4 | 3120.0002 | 3 | 47 | 4.400304 | 0.269062 | 3.121663 | 0 | 13.1713 | 0
2018-03-02 05:21 | 482546.4 | 3240.001 | 3 | 47 | 4.400314 | 0.2459717 | 3.130239 | 0 | 13.20904 | 0
2018-03-02 05:23 | 482666.4 | 3360.0009 | 3 | 47 | 4.400343 | 0.2252102 | 3.138077 | 0 | 13.24353 | 0
2018-03-02 05:25 | 482786.4 | 3480.001 | 3 | 47 | 4.400289 | 0.2056046 | 3.145246 | 0 | 13.27508 | 0
2018-03-02 05:27 | 482906.4 | 3600.001 | 3 | 47 | 4.400282 | 0.1888237 | 3.151815 | 0 | 13.30398 | 0
2018-03-02 05:29 | 483026.4 | 3720.0002 | 3 | 47 | 4.400311 | 0.1734638 | 3.157846 | 0 | 13.33052 | 0
2018-03-02 05:31 | 483146.4 | 3840.001 | 3 | 47 | 4.400341 | 0.1600456 | 3.163388 | 0 | 13.35491 | 0
2018-03-02 05:33 | 483266.4 | 3960.001 | 3 | 47 | 4.400291 | 0.1464672 | 3.168481 | 0 | 13.37732 | 0
2018-03-02 05:35 | 483386.4 | 4080.001 | 3 | 47 | 4.400266 | 0.1345234 | 3.173166 | 0 | 13.39793 | 0
2018-03-02 05:37 | 483506.4 | 4200.001 | 3 | 47 | 4.400307 | 0.1243591 | 3.17748 | 0 | 13.41692 | 0
2018-03-02 05:39 | 483626.4 | 4320.001 | 3 | 47 | 4.400262 | 0.1141605 | 3.181449 | 0 | 13.43438 | 0
2018-03-02 05:41 | 483746.4 | 4440.001 | 3 | 47 | 4.400287 | 0.1057281 | 3.185112 | 0 | 13.4505 | 0
2018-03-02 05:43 | 483866.4 | 4560.0009 | 3 | 47 | 4.400259 | 0.09699249 | 3.188492 | 0 | 13.46537 | 0
2018-03-02 05:45 | 483986.4 | 4680.0002 | 3 | 47 | 4.400283 | 0.09000587 | 3.191616 | 0 | 13.47912 | 0
2018-03-02 05:47 | 484106.4 | 4800.001 | 3 | 47 | 4.400316 | 0.08379364 | 3.194506 | 0 | 13.49184 | 0
2018-03-02 05:48 | 484132.4 | 4825.9865 | 3 | 47 | 4.400272 | 0.08149719 | 3.195104 | 0 | 13.49446 | 0
2018-03-02 05:50 | 484252.4 | 120.0008 | 4 | 47 | 4.393591 | 0 | 3.195104 | 0 | 13.49447 | 0
2018-03-02 05:52 | 484372.4 | 240 | 4 | 47 | 4.392982 | 0 | 3.195104 | 0 | 13.49447 | 0
2018-03-02 05:53 | 484432.4 | 300.0023 | 4 | 47 | 4.392753 | 0 | 3.195104 | 0 | 13.49447 | 0
2018-03-02 05:55 | 484552.5 | 120.0009 | 5 | 47 | 4.120502 | -3.260065 | 3.195104 | 0.1086525 | 13.49447 | 0.4509014
2018-03-02 05:57 | 484672.5 | 240.0009 | 5 | 47 | 4.081018 | -3.260083 | 3.195104 | 0.2173066 | 13.49447 | 0.8964541
2018-03-02 05:59 | 484792.5 | 360.0009 | 5 | 47 | 4.041115 | -3.260069 | 3.195104 | 0.3259608 | 13.49447 | 1.337716
2018-03-02 06:01 | 484912.5 | 480.0009 | 5 | 47 | 4.0003 | -3.260094 | 3.195104 | 0.4346152 | 13.49447 | 1.774588
2018-03-02 06:03 | 485032.5 | 600.0001 | 5 | 47 | 3.959403 | -3.260086 | 3.195104 | 0.5432655 | 13.49447 | 2.206997
2018-03-02 06:05 | 485152.5 | 720.0001 | 5 | 47 | 3.919235 | -3.260081 | 3.195104 | 0.6519188 | 13.49447 | 2.635007
2018-03-02 06:07 | 485272.5 | 840.0001 | 5 | 47 | 3.880379 | -3.260079 | 3.195104 | 0.7605702 | 13.49447 | 3.058714
2018-03-02 06:09 | 485392.5 | 960.0009 | 5 | 47 | 3.843143 | -3.260102 | 3.195104 | 0.8692249 | 13.49447 | 3.478298
2018-03-02 06:11 | 485512.5 | 1080.0001 | 5 | 47 | 3.807652 | -3.260102 | 3.195104 | 0.9778795 | 13.49447 | 3.893929
2018-03-02 06:13 | 485632.5 | 1200.0009 | 5 | 47 | 3.773914 | -3.260077 | 3.195104 | 1.086531 | 13.49447 | 4.305788
2018-03-02 06:15 | 485752.5 | 1320.0001 | 5 | 47 | 3.7419 | -3.260129 | 3.195104 | 1.195179 | 13.49447 | 4.714061
2018-03-02 06:17 | 485872.5 | 1440.0001 | 5 | 47 | 3.711777 | -3.260044 | 3.195104 | 1.303816 | 13.49447 | 5.118915
2018-03-02 06:19 | 485992.5 | 1560.0009 | 5 | 47 | 3.683486 | -3.260111 | 3.195104 | 1.412446 | 13.49447 | 5.520575
2018-03-02 06:21 | 486112.5 | 1680.0009 | 5 | 47 | 3.656991 | -3.260132 | 3.195104 | 1.521085 | 13.49447 | 5.91929
2018-03-02 06:23 | 486232.5 | 1800.0002 | 5 | 47 | 3.632188 | -3.260121 | 3.195104 | 1.629739 | 13.49447 | 6.315272
2018-03-02 06:25 | 486352.5 | 1920.0002 | 5 | 47 | 3.609161 | -3.260117 | 3.195104 | 1.738385 | 13.49447 | 6.70863
2018-03-02 06:27 | 486472.5 | 2040.001 | 5 | 47 | 3.587987 | -3.260097 | 3.195104 | 1.847032 | 13.49447 | 7.099586
2018-03-02 06:29 | 486592.5 | 2160.0011 | 5 | 47 | 3.568831 | -3.260138 | 3.195104 | 1.955678 | 13.49447 | 7.488348
2018-03-02 06:31 | 486712.5 | 2280.001 | 5 | 47 | 3.55146 | -3.2601 | 3.195104 | 2.064326 | 13.49447 | 7.875138
2018-03-02 06:33 | 486832.5 | 2400.001 | 5 | 47 | 3.535562 | -3.260125 | 3.195104 | 2.172973 | 13.49447 | 8.260118
2018-03-02 06:35 | 486952.5 | 2520.0002 | 5 | 47 | 3.520574 | -3.260157 | 3.195104 | 2.28162 | 13.49447 | 8.643427
2018-03-02 06:37 | 487072.5 | 2640.0002 | 5 | 47 | 3.505939 | -3.260111 | 3.195104 | 2.39027 | 13.49447 | 9.025141
2018-03-02 06:39 | 487192.5 | 2760.001 | 5 | 47 | 3.49095 | -3.260132 | 3.195104 | 2.498917 | 13.49447 | 9.405245
2018-03-02 06:41 | 487312.5 | 2880.001 | 5 | 47 | 3.474382 | -3.260113 | 3.195104 | 2.607568 | 13.49447 | 9.783664
2018-03-02 06:43 | 487432.5 | 3000.0011 | 5 | 47 | 3.453568 | -3.260111 | 3.195104 | 2.716217 | 13.49447 | 10.16008
2018-03-02 06:45 | 487552.5 | 3120.001 | 5 | 47 | 3.424047 | -3.260136 | 3.195104 | 2.824872 | 13.49447 | 10.53382
2018-03-02 06:47 | 487672.5 | 3240.0002 | 5 | 47 | 3.381999 | -3.260123 | 3.195104 | 2.933525 | 13.49447 | 10.90371
2018-03-02 06:49 | 487792.5 | 3360.001 | 5 | 47 | 3.312694 | -3.260088 | 3.195104 | 3.042176 | 13.49447 | 11.26778
2018-03-02 06:51 | 487912.5 | 3480.001 | 5 | 47 | 3.1558 | -3.260098 | 3.195104 | 3.15083 | 13.49447 | 11.62071
2018-03-02 06:52 | 487959.9 | 3527.3633 | 5 | 47 | 2.999977 | -3.260125 | 3.195104 | 3.193716 | 13.49447 | 11.75313
2018-03-02 06:54 | 488080 | 120.0007 | 6 | 47 | 3.340187 | 0 | 3.195104 | 3.193716 | 13.49447 | 11.75313
2018-03-02 06:56 | 488200 | 240 | 6 | 47 | 3.350868 | 0 | 3.195104 | 3.193716 | 13.49447 | 11.75313
2018-03-02 06:57 | 488260 | 300.0014 | 6 | 47 | 3.353983 | 0 | 3.195104 | 3.193716 | 13.49447 | 11.75313
2018-03-02 06:57 | 488259.9 | 0.0025 | 7 | 48 | 3.354053 | 0 | 0 | 0 | 0 | 0
2018-03-02 06:59 | 488380 | 120.0009 | 2 | 48 | 4.004718 | 4.889927 | 0.162304 | 8.03e-10 | 0.6307614 | 2.693e-09
2018-03-02 07:01 | 488500 | 240.0009 | 2 | 48 | 4.048133 | 4.889948 | 0.3252808 | 8.03e-10 | 1.287192 | 2.693e-09
2018-03-02 07:03 | 488620 | 360.0009 | 2 | 48 | 4.085052 | 4.889982 | 0.4882623 | 8.03e-10 | 1.950083 | 2.693e-09
2018-03-02 07:05 | 488740 | 480.001 | 2 | 48 | 4.11519 | 4.889973 | 0.6512455 | 8.03e-10 | 2.618397 | 2.693e-09
2018-03-02 07:07 | 488860 | 600.0009 | 2 | 48 | 4.140916 | 4.889944 | 0.8142221 | 8.03e-10 | 3.291226 | 2.693e-09
2018-03-02 07:09 | 488980 | 720.0009 | 2 | 48 | 4.163932 | 4.889996 | 0.9771991 | 8.03e-10 | 3.967983 | 2.693e-09
2018-03-02 07:11 | 489100 | 840.0001 | 2 | 48 | 4.188417 | 4.889948 | 1.140186 | 8.03e-10 | 4.648612 | 2.693e-09
2018-03-02 07:13 | 489220 | 960.0009 | 2 | 48 | 4.200401 | 4.655045 | 1.30093 | 8.03e-10 | 5.323354 | 2.693e-09
2018-03-02 07:15 | 489340 | 1080.0001 | 2 | 48 | 4.200362 | 4.261639 | 1.449506 | 8.03e-10 | 5.94743 | 2.693e-09
2018-03-02 07:17 | 489460 | 1200.0001 | 2 | 48 | 4.200377 | 3.871546 | 1.585058 | 8.03e-10 | 6.516801 | 2.693e-09
2018-03-02 07:19 | 489580 | 1320.0009 | 2 | 48 | 4.20037 | 3.483404 | 1.707615 | 8.03e-10 | 7.031587 | 2.693e-09
2018-03-02 07:20 | 489650.7 | 1390.6752 | 2 | 48 | 4.200378 | 3.259983 | 1.7738 | 8.03e-10 | 7.30959 | 2.693e-09
2018-03-02 07:22 | 489770.7 | 120.0001 | 3 | 48 | 4.226438 | 3.259871 | 1.882001 | 8.03e-10 | 7.765381 | 2.693e-09
2018-03-02 07:24 | 489890.7 | 240.0008 | 3 | 48 | 4.256861 | 3.259872 | 1.990655 | 8.03e-10 | 8.226226 | 2.693e-09
2018-03-02 07:26 | 490010.7 | 360.0008 | 3 | 48 | 4.289878 | 3.259853 | 2.099309 | 8.03e-10 | 8.690525 | 2.693e-09
2018-03-02 07:28 | 490130.7 | 480.0009 | 3 | 48 | 4.325372 | 3.259922 | 2.207958 | 8.03e-10 | 9.158521 | 2.693e-09
2018-03-02 07:30 | 490250.7 | 600.0009 | 3 | 48 | 4.363112 | 3.259939 | 2.316609 | 8.03e-10 | 9.63051 | 2.693e-09
2018-03-02 07:32 | 490370.7 | 720.0002 | 3 | 48 | 4.400407 | 3.216932 | 2.425217 | 8.03e-10 | 10.10651 | 2.693e-09
2018-03-02 07:34 | 490490.7 | 840.0009 | 3 | 48 | 4.40039 | 2.711168 | 2.523481 | 8.03e-10 | 10.53891 | 2.693e-09
2018-03-02 07:36 | 490610.7 | 960.0009 | 3 | 48 | 4.400390625 | 2.311371 | 2.606971 | 8.03e-10 | 10.90629 | 2.693e-09
2018-03-02 07:38 | 490730.7 | 1080.0002 | 3 | 48 | 4.400386 | 1.976208 | 2.678248 | 8.03e-10 | 11.21994 | 2.693e-09
2018-03-02 07:40 | 490850.7 | 1200.0009 | 3 | 48 | 4.400378 | 1.696819 | 2.739308 | 8.03e-10 | 11.48863 | 2.693e-09
2018-03-02 07:42 | 490970.7 | 1320.0002 | 3 | 48 | 4.400327 | 1.46262 | 2.791855 | 8.03e-10 | 11.71986 | 2.693e-09
2018-03-02 07:44 | 491090.7 | 1440.0002 | 3 | 48 | 4.400375 | 1.268759 | 2.83729 | 8.03e-10 | 11.91978 | 2.693e-09
2018-03-02 07:46 | 491210.7 | 1560.0002 | 3 | 48 | 4.400356 | 1.105511 | 2.876775 | 8.03e-10 | 12.09353 | 2.693e-09
2018-03-02 07:48 | 491330.7 | 1680.0002 | 3 | 48 | 4.400343 | 0.9680634 | 2.911269 | 8.03e-10 | 12.24532 | 2.693e-09
2018-03-02 07:50 | 491450.7 | 1800.0002 | 3 | 48 | 4.400352 | 0.8523083 | 2.941556 | 8.03e-10 | 12.37859 | 2.693e-09
2018-03-02 07:52 | 491570.7 | 1920.0009 | 3 | 48 | 4.400377 | 0.7548294 | 2.968282 | 8.03e-10 | 12.4962 | 2.693e-09
2018-03-02 07:54 | 491690.7 | 2040.0009 | 3 | 48 | 4.400352 | 0.6702518 | 2.991975 | 8.03e-10 | 12.60045 | 2.693e-09
2018-03-02 07:56 | 491810.7 | 2160.0002 | 3 | 48 | 4.400367 | 0.5985451 | 3.013078 | 8.03e-10 | 12.69332 | 2.693e-09
2018-03-02 07:58 | 491930.7 | 2280.0002 | 3 | 48 | 4.400331 | 0.5356674 | 3.031947 | 8.03e-10 | 12.77635 | 2.693e-09
2018-03-02 08:00 | 492050.7 | 2400.0009 | 3 | 48 | 4.400333 | 0.4817486 | 3.048884 | 8.03e-10 | 12.85087 | 2.693e-09
2018-03-02 08:02 | 492170.7 | 2520.0009 | 3 | 48 | 4.40035 | 0.4350338 | 3.064133 | 8.03e-10 | 12.91797 | 2.693e-09
2018-03-02 08:04 | 492290.7 | 2640.0001 | 3 | 48 | 4.400301 | 0.3927402 | 3.077907 | 8.03e-10 | 12.97858 | 2.693e-09
2018-03-02 08:06 | 492410.7 | 2760.0009 | 3 | 48 | 4.400339 | 0.3568211 | 3.090383 | 8.03e-10 | 13.03348 | 2.693e-09
2018-03-02 08:08 | 492530.7 | 2880.0009 | 3 | 48 | 4.400334 | 0.3241711 | 3.101706 | 8.03e-10 | 13.08331 | 2.693e-09
2018-03-02 08:10 | 492650.7 | 3000.0001 | 3 | 48 | 4.400337 | 0.2952766 | 3.112003 | 8.03e-10 | 13.12862 | 2.693e-09
2018-03-02 08:12 | 492770.7 | 3120.0009 | 3 | 48 | 4.400317 | 0.2687321 | 3.12139 | 8.03e-10 | 13.16992 | 2.693e-09
2018-03-02 08:14 | 492890.7 | 3240.0009 | 3 | 48 | 4.400299 | 0.2456989 | 3.129955 | 8.03e-10 | 13.20761 | 2.693e-09
2018-03-02 08:16 | 493010.7 | 3360.0001 | 3 | 48 | 4.400286 | 0.2242641 | 3.137789 | 8.03e-10 | 13.24208 | 2.693e-09
2018-03-02 08:18 | 493130.7 | 3480.0001 | 3 | 48 | 4.400329 | 0.2063103 | 3.144955 | 8.03e-10 | 13.27361 | 2.693e-09
2018-03-02 08:20 | 493250.7 | 3600.0001 | 3 | 48 | 4.400283 | 0.1884594 | 3.151523 | 8.03e-10 | 13.30252 | 2.693e-09
2018-03-02 08:22 | 493370.7 | 3720.0001 | 3 | 48 | 4.40029 | 0.1731815 | 3.157555 | 8.03e-10 | 13.32906 | 2.693e-09
2018-03-02 08:24 | 493490.7 | 3840.0001 | 3 | 48 | 4.400309 | 0.1593647 | 3.163092 | 8.03e-10 | 13.35342 | 2.693e-09
2018-03-02 08:26 | 493610.7 | 3960.0009 | 3 | 48 | 4.400291 | 0.1464748 | 3.168182 | 8.03e-10 | 13.37582 | 2.693e-09
2018-03-02 08:28 | 493730.7 | 4080.0009 | 3 | 48 | 4.400284 | 0.1345329 | 3.172869 | 8.03e-10 | 13.39644 | 2.693e-09
2018-03-02 08:30 | 493850.7 | 4200.0009 | 3 | 48 | 4.400317 | 0.1246471 | 3.17718 | 8.03e-10 | 13.41541 | 2.693e-09
2018-03-02 08:32 | 493970.7 | 4320.0001 | 3 | 48 | 4.400282 | 0.1144981 | 3.181154 | 8.03e-10 | 13.4329 | 2.693e-09
2018-03-02 08:34 | 494090.7 | 4440.0009 | 3 | 48 | 4.400304 | 0.1057281 | 3.184823 | 8.03e-10 | 13.44904 | 2.693e-09
2018-03-02 08:36 | 494210.7 | 4560.0001 | 3 | 48 | 4.400267 | 0.09735107 | 3.188204 | 8.03e-10 | 13.46392 | 2.693e-09
2018-03-02 08:38 | 494330.7 | 4680.0009 | 3 | 48 | 4.400263 | 0.0895977 | 3.191329 | 8.03e-10 | 13.47768 | 2.693e-09
2018-03-02 08:40 | 494450.7 | 4800.0001 | 3 | 48 | 4.400306 | 0.08349419 | 3.194211 | 8.03e-10 | 13.49036 | 2.693e-09
2018-03-02 08:40 | 494482.2 | 4831.4752 | 3 | 48 | 4.400282 | 0.0814991 | 3.194933 | 8.03e-10 | 13.49353 | 2.693e-09
2018-03-02 08:42 | 494602.2278 | 120.0009 | 4 | 48 | 4.393616 | 0 | 3.194933 | 8.03e-10 | 13.49353 | 2.693e-09
2018-03-02 08:44 | 494722.2278 | 240.0009 | 4 | 48 | 4.393012 | 0 | 3.194933 | 8.03e-10 | 13.49353 | 2.693e-09
2018-03-02 08:45 | 494782.2285 | 300.0016 | 4 | 48 | 4.392788 | 0 | 3.194933 | 8.03e-10 | 13.49353 | 2.693e-09
2018-03-02 08:47 | 494902.3 | 120.0001 | 5 | 48 | 4.120614 | -3.260069 | 3.194933 | 0.10865 | 13.49353 | 0.4508995
2018-03-02 08:49 | 495022.3 | 240.0009 | 5 | 48 | 4.081115 | -3.260048 | 3.194933 | 0.217305 | 13.49353 | 0.896469
2018-03-02 08:51 | 495142.3 | 360.0009 | 5 | 48 | 4.041218 | -3.260065 | 3.194933 | 0.3259593 | 13.49353 | 1.337742
2018-03-02 08:53 | 495262.3 | 480.0001 | 5 | 48 | 4.000413 | -3.260058 | 3.194933 | 0.4346099 | 13.49353 | 1.77461
2018-03-02 08:55 | 495382.3 | 600.0009 | 5 | 48 | 3.959555 | -3.260081 | 3.194933 | 0.5432644 | 13.49353 | 2.207052
2018-03-02 08:57 | 495502.3 | 720.0001 | 5 | 48 | 3.919373 | -3.260094 | 3.194933 | 0.6519181 | 13.49353 | 2.635077
2018-03-02 08:59 | 495622.3 | 840.0001 | 5 | 48 | 3.88051 | -3.260094 | 3.194933 | 0.7605712 | 13.49353 | 3.058804
2018-03-02 09:01 | 495742.3 | 960.0001 | 5 | 48 | 3.843285 | -3.260076 | 3.194933 | 0.869225 | 13.49353 | 3.4784
2018-03-02 09:03 | 495862.3 | 1080.0001 | 5 | 48 | 3.807744 | -3.260037 | 3.194933 | 0.9778771 | 13.49353 | 3.894033
2018-03-02 09:05 | 495982.3 | 1200.0001 | 5 | 48 | 3.773963 | -3.260069 | 3.194933 | 1.086523 | 13.49353 | 4.305879
2018-03-02 09:07 | 496102.3 | 1320.0001 | 5 | 48 | 3.741958 | -3.260115 | 3.194933 | 1.195166 | 13.49353 | 4.714139
2018-03-02 09:09 | 496222.3 | 1440.0001 | 5 | 48 | 3.711781 | -3.260097 | 3.194933 | 1.303814 | 13.49353 | 5.119038
2018-03-02 09:11 | 496342.3 | 1560.0001 | 5 | 48 | 3.683386 | -3.260136 | 3.194933 | 1.412468 | 13.49353 | 5.520781
2018-03-02 09:13 | 496462.3 | 1680.0001 | 5 | 48 | 3.653791 | -3.260134 | 3.194933 | 1.521123 | 13.49353 | 5.919495
2018-03-02 09:15 | 496582.3 | 1800.0001 | 5 | 48 | 3.629281 | -3.260092 | 3.194933 | 1.62978 | 13.49353 | 6.315176
2018-03-02 09:17 | 496702.3 | 1920.0009 | 5 | 48 | 3.60621 | -3.2601 | 3.194933 | 1.73844 | 13.49353 | 6.708261
2018-03-02 09:19 | 496822.3 | 2040.001 | 5 | 48 | 3.585091 | -3.260144 | 3.194933 | 1.847094 | 13.49353 | 7.098927
2018-03-02 09:21 | 496942.3 | 2160.0002 | 5 | 48 | 3.566008 | -3.260141 | 3.194933 | 1.955751 | 13.49353 | 7.487418
2018-03-02 09:23 | 497062.3 | 2280.0011 | 5 | 48 | 3.548744 | -3.260098 | 3.194933 | 2.064411 | 13.49353 | 7.873946
2018-03-02 09:25 | 497182.3 | 2400.0003 | 5 | 48 | 3.532967 | -3.260129 | 3.194933 | 2.173066 | 13.49353 | 8.258669
2018-03-02 09:27 | 497302.3 | 2520.0003 | 5 | 48 | 3.518129 | -3.260109 | 3.194933 | 2.281724 | 13.49353 | 8.641742
2018-03-02 09:29 | 497422.3 | 2640.0011 | 5 | 48 | 3.503654 | -3.260139 | 3.194933 | 2.390382 | 13.49353 | 9.023226
2018-03-02 09:31 | 497542.3 | 2760.0012 | 5 | 48 | 3.4888 | -3.260104 | 3.194933 | 2.499042 | 13.49353 | 9.403133
2018-03-02 09:33 | 497662.3 | 2880.0012 | 5 | 48 | 3.472274 | -3.260097 | 3.194933 | 2.607701 | 13.49353 | 9.781349
2018-03-02 09:35 | 497782.3 | 3000.0012 | 5 | 48 | 3.451621 | -3.260146 | 3.194933 | 2.716358 | 13.49353 | 10.15757
2018-03-02 09:37 | 497902.3 | 3120.0004 | 5 | 48 | 3.422193 | -3.26015 | 3.194933 | 2.825013 | 13.49353 | 10.5311
2018-03-02 09:39 | 498022.3 | 3240.0012 | 5 | 48 | 3.380177 | -3.260092 | 3.194933 | 2.933671 | 13.49353 | 10.90082
2018-03-02 09:41 | 498142.3 | 3360.0012 | 5 | 48 | 3.310699 | -3.260138 | 3.194933 | 3.042328 | 13.49353 | 11.26469
2018-03-02 09:43 | 498262.3 | 3480.0003 | 5 | 48 | 3.152857 | -3.260117 | 3.194933 | 3.150985 | 13.49353 | 11.61738
2018-03-02 09:44 | 498308.8 | 3526.4939 | 5 | 48 | 2.999994 | -3.260081 | 3.194933 | 3.193084 | 13.49353 | 11.7473
2018-03-02 09:46 | 498428.8 | 120 | 6 | 48 | 3.342394 | 0 | 3.194933 | 3.193084 | 13.49353 | 11.7473
2018-03-02 09:48 | 498548.8 | 240.0008 | 6 | 48 | 3.353124 | 0 | 3.194933 | 3.193084 | 13.49353 | 11.7473
2018-03-02 09:49 | 498608.8 | 300.0015 | 6 | 48 | 3.356221 | 0 | 3.194933 | 3.193084 | 13.49353 | 11.7473
2018-03-02 09:49 | 498608.8 | 0.0025 | 7 | 49 | 3.356382 | 0 | 0 | 0 | 0 | 0
2018-03-02 09:51 | 498728.9 | 120.0009 | 2 | 49 | 4.006207 | 4.890011 | 0.1623094 | 0 | 0.6311864 | 0
2018-03-02 09:53 | 498848.9 | 240.0001 | 2 | 49 | 4.049006 | 4.889994 | 0.3252928 | 0 | 1.287822 | 0
2018-03-02 09:55 | 498968.9 | 360.0009 | 2 | 49 | 4.085687 | 4.889954 | 0.4882773 | 0 | 1.950845 | 0
2018-03-02 09:57 | 499088.9 | 480.0009 | 2 | 49 | 4.115748 | 4.889982 | 0.6512588 | 0 | 2.619249 | 0
2018-03-02 09:59 | 499208.9 | 600.0009 | 2 | 49 | 4.14152 | 4.889999 | 0.8142423 | 0 | 3.2922 | 0
2018-03-02 10:01 | 499328.9 | 720.0009 | 2 | 49 | 4.16454 | 4.889952 | 0.9772239 | 0 | 3.969078 | 0
2018-03-02 10:03 | 499448.9 | 840.0001 | 2 | 49 | 4.188969 | 4.889948 | 1.140207 | 0 | 4.649785 | 0
2018-03-02 10:05 | 499568.9 | 960.0009 | 2 | 49 | 4.200393 | 4.645864 | 1.300788 | 0 | 5.323881 | 0
2018-03-02 10:07 | 499688.9 | 1080.0001 | 2 | 49 | 4.20037 | 4.251104 | 1.449042 | 0 | 5.946605 | 0
2018-03-02 10:09 | 499808.9 | 1200.0001 | 2 | 49 | 4.200377 | 3.857925 | 1.584207 | 0 | 6.514351 | 0
2018-03-02 10:11 | 499928.9 | 1320.0001 | 2 | 49 | 4.200388 | 3.469658 | 1.706297 | 0 | 7.027179 | 0
2018-03-02 10:12 | 499995.1 | 1386.1976 | 2 | 49 | 4.200382 | 3.259996 | 1.768157 | 0 | 7.287012 | 0
2018-03-02 10:14 | 500115.1 | 120.0001 | 3 | 49 | 4.226397 | 3.259863 | 1.876368 | 0 | 7.742837 | 0
2018-03-02 10:16 | 500235.1 | 240.0009 | 3 | 49 | 4.256665 | 3.259897 | 1.985019 | 0 | 8.203661 | 0
2018-03-02 10:18 | 500355.1 | 360.0009 | 3 | 49 | 4.289613 | 3.259853 | 2.093674 | 0 | 8.667938 | 0
2018-03-02 10:20 | 500475.1 | 480.0009 | 3 | 49 | 4.324983 | 3.259918 | 2.202322 | 0 | 9.135897 | 0
2018-03-02 10:22 | 500595.1 | 600.0009 | 3 | 49 | 4.362666 | 3.25988 | 2.310975 | 0 | 9.607845 | 0
2018-03-02 10:24 | 500715.1 | 720.0001 | 3 | 49 | 4.400405 | 3.225929 | 2.419602 | 0 | 10.08388 | 0
2018-03-02 10:26 | 500835.1 | 840.0009 | 3 | 49 | 4.400385 | 2.718971 | 2.518125 | 0 | 10.51742 | 0
2018-03-02 10:28 | 500955.1 | 960.0001 | 3 | 49 | 4.400387 | 2.318806 | 2.60188 | 0 | 10.88597 | 0
2018-03-02 10:30 | 501075.1 | 1080.0009 | 3 | 49 | 4.400363 | 1.984089 | 2.673419 | 0 | 11.20077 | 0
2018-03-02 10:32 | 501195.1 | 1200.0002 | 3 | 49 | 4.400371 | 1.704752 | 2.73476 | 0 | 11.47069 | 0
2018-03-02 10:34 | 501315.1 | 1320.0009 | 3 | 49 | 4.400343 | 1.470745 | 2.78757 | 0 | 11.70308 | 0
2018-03-02 10:36 | 501435.1 | 1440.0009 | 3 | 49 | 4.40037 | 1.276106 | 2.833256 | 0 | 11.90411 | 0
2018-03-02 10:38 | 501555.1 | 1560.0001 | 3 | 49 | 4.400357 | 1.112112 | 2.872968 | 0 | 12.07886 | 0
2018-03-02 10:40 | 501675.1 | 1680.0009 | 3 | 49 | 4.400351 | 0.9740105 | 2.907668 | 0 | 12.23155 | 0
2018-03-02 10:42 | 501795.1 | 1800.0009 | 3 | 49 | 4.400363 | 0.8579254 | 2.938137 | 0 | 12.36562 | 0
2018-03-02 10:44 | 501915.1 | 1920.0001 | 3 | 49 | 4.400333 | 0.7584705 | 2.96502 | 0 | 12.48392 | 0
2018-03-02 10:46 | 502035.1 | 2040.0009 | 3 | 49 | 4.400299 | 0.6735954 | 2.988864 | 0 | 12.58884 | 0
2018-03-02 10:48 | 502155.1 | 2160.0009 | 3 | 49 | 4.40035 | 0.6022301 | 3.010101 | 0 | 12.68229 | 0
2018-03-02 10:50 | 502275.1 | 2280.0001 | 3 | 49 | 4.400325 | 0.5390625 | 3.02909 | 0 | 12.76585 | 0
2018-03-02 10:52 | 502395.1 | 2400.0009 | 3 | 49 | 4.400306 | 0.4848213 | 3.046139 | 0 | 12.84087 | 0
2018-03-02 10:54 | 502515.1 | 2520.0009 | 3 | 49 | 4.400308 | 0.437521 | 3.061497 | 0 | 12.90845 | 0
2018-03-02 10:56 | 502635.1 | 2640.0001 | 3 | 49 | 4.400315 | 0.3960381 | 3.075374 | 0 | 12.96951 | 0
2018-03-02 10:58 | 502755.1 | 2760.0009 | 3 | 49 | 4.40031 | 0.3587894 | 3.087943 | 0 | 13.02482 | 0
2018-03-02 11:00 | 502875.1 | 2880.0009 | 3 | 49 | 4.400304 | 0.3260212 | 3.099356 | 0 | 13.07504 | 0
2018-03-02 11:02 | 502995.1 | 3000.0001 | 3 | 49 | 4.400306 | 0.2972374 | 3.109739 | 0 | 13.12073 | 0
2018-03-02 11:04 | 503115.1 | 3120.0001 | 3 | 49 | 4.400301 | 0.2713375 | 3.119201 | 0 | 13.16236 | 0
2018-03-02 11:06 | 503235.1 | 3240.0001 | 3 | 49 | 4.400315 | 0.2478867 | 3.127847 | 0 | 13.20041 | 0
2018-03-02 11:08 | 503355.1 | 3360.0008 | 3 | 49 | 4.400296 | 0.2267513 | 3.135749 | 0 | 13.23518 | 0
2018-03-02 11:10 | 503475.1 | 3480.0001 | 3 | 49 | 4.400312 | 0.2082291 | 3.142987 | 0 | 13.26703 | 0
2018-03-02 11:12 | 503595.1 | 3600.0009 | 3 | 49 | 4.400334 | 0.1910801 | 3.149623 | 0 | 13.29624 | 0
2018-03-02 11:14 | 503715.1 | 3720.0001 | 3 | 49 | 4.400278 | 0.1749821 | 3.155711 | 0 | 13.32302 | 0
2018-03-02 11:16 | 503835.1 | 3840.0001 | 3 | 49 | 4.400271 | 0.1604595 | 3.161305 | 0 | 13.34764 | 0
2018-03-02 11:18 | 503955.1 | 3960.0001 | 3 | 49 | 4.400283 | 0.1475906 | 3.166446 | 0 | 13.37026 | 0
2018-03-02 11:20 | 504075.1 | 4080.0009 | 3 | 49 | 4.400274 | 0.1355991 | 3.171177 | 0 | 13.39108 | 0
2018-03-02 11:22 | 504195.1 | 4200.0001 | 3 | 49 | 4.40029 | 0.125824 | 3.175533 | 0 | 13.41025 | 0
2018-03-02 11:24 | 504315.1 | 4320.001 | 3 | 49 | 4.40027 | 0.115572 | 3.17955 | 0 | 13.42792 | 0
2018-03-02 11:26 | 504435.1 | 4440.0009 | 3 | 49 | 4.400245 | 0.1064453125 | 3.183255 | 0 | 13.44423 | 0
2018-03-02 11:28 | 504555.1 | 4560.0008 | 3 | 49 | 4.400278 | 0.09881592 | 3.186675 | 0 | 13.45927 | 0
2018-03-02 11:30 | 504675.1 | 4680.0009 | 3 | 49 | 4.400243 | 0.09075165 | 3.189835 | 0 | 13.47318 | 0
2018-03-02 11:32 | 504795.1 | 4800.0009 | 3 | 49 | 4.400287 | 0.08451843 | 3.19276 | 0 | 13.48605 | 0
2018-03-02 11:33 | 504841.5 | 4846.4008 | 3 | 49 | 4.400252 | 0.0814991 | 3.193831 | 0 | 13.49076 | 0
2018-03-02 11:35 | 504961.6 | 120.0008 | 4 | 49 | 4.393567 | 0 | 3.193831 | 0 | 13.49076 | 0
2018-03-02 11:37 | 505081.6 | 240 | 4 | 49 | 4.392965 | 0 | 3.193831 | 0 | 13.49076 | 0
2018-03-02 11:38 | 505141.6 | 300.0023 | 4 | 49 | 4.392735 | 0 | 3.193831 | 0 | 13.49076 | 0
2018-03-02 11:40 | 505261.6575 | 120.0001 | 5 | 49 | 4.1203 | -3.260021 | 3.193831 | 0.1086487 | 13.49076 | 0.4508547
2018-03-02 11:42 | 505381.6575 | 240.0001 | 5 | 49 | 4.080817 | -3.260067 | 3.193831 | 0.2173022 | 13.49076 | 0.8963857
2018-03-02 11:44 | 505501.6575 | 360.0001 | 5 | 49 | 4.040842 | -3.260104 | 3.193831 | 0.3259547 | 13.49076 | 1.337617
2018-03-02 11:46 | 505621.6583 | 480.0009 | 5 | 49 | 4.000079 | -3.260046 | 3.193831 | 0.4346066 | 13.49076 | 1.774452
2018-03-02 11:48 | 505741.6583 | 600.0009 | 5 | 49 | 3.959215 | -3.260067 | 3.193831 | 0.5432569 | 13.49076 | 2.206839
2018-03-02 11:50 | 505861.6575 | 720.0001 | 5 | 49 | 3.919064 | -3.260063 | 3.193831 | 0.651902 | 13.49076 | 2.634798
2018-03-02 11:52 | 505981.6575 | 840.0001 | 5 | 49 | 3.880198 | -3.26009 | 3.193831 | 0.7605469 | 13.49076 | 3.058459
2018-03-02 11:54 | 506101.6583 | 960.0009 | 5 | 49 | 3.842923 | -3.260086 | 3.193831 | 0.8691728 | 13.49076 | 3.47791
2018-03-02 11:56 | 506221.6583 | 1080.0009 | 5 | 49 | 3.807361 | -3.260092 | 3.193831 | 0.9778096 | 13.49076 | 3.893445
2018-03-02 11:58 | 506341.6575 | 1200.0001 | 5 | 49 | 3.773541 | -3.260113 | 3.193831 | 1.086449 | 13.49076 | 4.305221
2018-03-02 12:00 | 506461.6583 | 1320.0009 | 5 | 49 | 3.74156 | -3.26006 | 3.193831 | 1.195096 | 13.49076 | 4.713456
2018-03-02 12:02 | 506581.6583 | 1440.0009 | 5 | 49 | 3.711412 | -3.260123 | 3.193831 | 1.303746 | 13.49076 | 5.118322
2018-03-02 12:04 | 506701.6575 | 1560.0001 | 5 | 49 | 3.683068 | -3.260092 | 3.193831 | 1.412392 | 13.49076 | 5.519996
2018-03-02 12:06 | 506821.6575 | 1680.0001 | 5 | 49 | 3.656463 | -3.260086 | 3.193831 | 1.521042 | 13.49076 | 5.9187
2018-03-02 12:08 | 506941.6583 | 1800.0009 | 5 | 49 | 3.631654 | -3.260097 | 3.193831 | 1.629692 | 13.49076 | 6.314613
2018-03-02 12:10 | 507061.6575 | 1920.0001 | 5 | 49 | 3.608664 | -3.260063 | 3.193831 | 1.738336 | 13.49076 | 6.707905
2018-03-02 12:12 | 507181.6575 | 2040.0001 | 5 | 49 | 3.587572 | -3.260058 | 3.193831 | 1.846983 | 13.49076 | 7.09881
2018-03-02 12:14 | 507301.6583 | 2160.0009 | 5 | 49 | 3.56836 | -3.260076 | 3.193831 | 1.955629 | 13.49076 | 7.487525
2018-03-02 12:16 | 507421.6575 | 2280.0001 | 5 | 49 | 3.550972 | -3.260077 | 3.193831 | 2.064274 | 13.49076 | 7.874249
2018-03-02 12:18 | 507541.6575 | 2400.0001 | 5 | 49 | 3.535061 | -3.260083 | 3.193831 | 2.172921 | 13.49076 | 8.259176
2018-03-02 12:20 | 507661.6583 | 2520.0009 | 5 | 49 | 3.520064 | -3.260053 | 3.193831 | 2.281569 | 13.49076 | 8.642433
2018-03-02 12:22 | 507781.6575 | 2640.0001 | 5 | 49 | 3.505366 | -3.260106 | 3.193831 | 2.390215 | 13.49076 | 9.024076
2018-03-02 12:24 | 507901.6575 | 2760.0001 | 5 | 49 | 3.490364 | -3.260125 | 3.193831 | 2.498863 | 13.49076 | 9.404122
2018-03-02 12:26 | 508021.6583 | 2880.0009 | 5 | 49 | 3.473757 | -3.260063 | 3.193831 | 2.607511 | 13.49076 | 9.782461
2018-03-02 12:28 | 508141.6583 | 3000.0009 | 5 | 49 | 3.452841 | -3.2601 | 3.193831 | 2.716156 | 13.49076 | 10.15879
2018-03-02 12:30 | 508261.6583 | 3120.0009 | 5 | 49 | 3.423261 | -3.260102 | 3.193831 | 2.824809 | 13.49076 | 10.53244
2018-03-02 12:32 | 508381.6575 | 3240.0001 | 5 | 49 | 3.38098 | -3.260083 | 3.193831 | 2.933449 | 13.49076 | 10.90219
2018-03-02 12:34 | 508501.6583 | 3360.0009 | 5 | 49 | 3.311229 | -3.260079 | 3.193831 | 3.042063 | 13.49076 | 11.26601
2018-03-02 12:36 | 508621.6575 | 3480.0001 | 5 | 49 | 3.152688 | -3.260032 | 3.193831 | 3.150682 | 13.49076 | 11.6186
2018-03-02 12:37 | 508667.8182 | 3526.1608 | 5 | 49 | 2.999994 | -3.260051 | 3.193831 | 3.192467 | 13.49076 | 11.74754
2018-03-02 12:39 | 508787.9 | 120.0008 | 6 | 49 | 3.341143 | 0 | 3.193831 | 3.192467 | 13.49076 | 11.74754
2018-03-02 12:41 | 508907.9 | 239.9999 | 6 | 49 | 3.351874 | 0 | 3.193831 | 3.192467 | 13.49076 | 11.74754
2018-03-02 12:42 | 508967.9 | 300.0023 | 6 | 49 | 3.354979 | 0 | 3.193831 | 3.192467 | 13.49076 | 11.74754
2018-03-02 12:42 | 508967.9 | 0.0024 | 7 | 50 | 3.354988 | 0 | 0 | 0 | 0 | 0
2018-03-02 12:44 | 509088 | 120.0001 | 2 | 50 | 4.004921 | 4.88995 | 0.1622455 | 0 | 0.6306195 | 0
2018-03-02 12:46 | 509208 | 240.0009 | 2 | 50 | 4.04822 | 4.889971 | 0.3251787 | 0 | 1.286893 | 0
2018-03-02 12:48 | 509328 | 360.0008 | 2 | 50 | 4.084993 | 4.889988 | 0.4881126 | 0 | 1.949591 | 0
2018-03-02 12:50 | 509448 | 480.0001 | 2 | 50 | 4.115114 | 4.889965 | 0.6510438 | 0 | 2.617681 | 0
2018-03-02 12:52 | 509568 | 600 | 2 | 50 | 4.140758 | 4.889908 | 0.8139753 | 0 | 3.290306 | 0
2018-03-02 12:54 | 509688 | 720.0001 | 2 | 50 | 4.163757 | 4.889961 | 0.9768985 | 0 | 3.966812 | 0
2018-03-02 12:56 | 509808 | 840.0001 | 2 | 50 | 4.188199 | 4.889965 | 1.139821 | 0 | 4.64714 | 0
2018-03-02 12:58 | 509928 | 960.0001 | 2 | 50 | 4.200398 | 4.658413 | 1.30058 | 0 | 5.321928 | 0
2018-03-02 13:00 | 510048 | 1080.0008 | 2 | 50 | 4.200394 | 4.260147 | 1.449136 | 0 | 5.945917 | 0
2018-03-02 13:02 | 510168 | 1200.0008 | 2 | 50 | 4.200398 | 3.865656 | 1.584508 | 0 | 6.514532 | 0
2018-03-02 13:04 | 510288 | 1320.0001 | 2 | 50 | 4.200405 | 3.475445 | 1.706768 | 0 | 7.028073 | 0
2018-03-02 13:05 | 510356 | 1388.0056 | 2 | 50 | 4.200424 | 3.259991 | 1.770345 | 0 | 7.29512 | 0
2018-03-02 13:07 | 510476 | 120.0001 | 3 | 50 | 4.226492 | 3.259895 | 1.878524 | 0 | 7.750821 | 0
2018-03-02 13:09 | 510596 | 240.0001 | 3 | 50 | 4.256915 | 3.259886 | 1.987137 | 0 | 8.211496 | 0
2018-03-02 13:11 | 510716 | 360 | 3 | 50 | 4.289984 | 3.259888 | 2.095754 | 0 | 8.675643 | 0
2018-03-02 13:13 | 510836 | 480.0001 | 3 | 50 | 4.325467 | 3.259857 | 2.204373 | 0 | 9.143521 | 0
2018-03-02 13:15 | 510956 | 600.001 | 3 | 50 | 4.363205 | 3.25992 | 2.312994 | 0 | 9.615393 | 0
2018-03-02 13:17 | 511076 | 720.0009 | 3 | 50 | 4.40041 | 3.215782 | 2.421564 | 0 | 10.09123 | 0
2018-03-02 13:19 | 511196 | 840 | 3 | 50 | 4.400401 | 2.711248 | 2.519774 | 0 | 10.52339 | 0
2018-03-02 13:21 | 511316 | 960 | 3 | 50 | 4.400386 | 2.310995 | 2.60324 | 0 | 10.89068 | 0
2018-03-02 13:23 | 511436 | 1080.0001 | 3 | 50 | 4.400385 | 1.976345 | 2.674503 | 0 | 11.20426 | 0
2018-03-02 13:25 | 511556 | 1200 | 3 | 50 | 4.400379 | 1.697086 | 2.73557 | 0 | 11.47297 | 0
2018-03-02 13:27 | 511676 | 1320.0009 | 3 | 50 | 4.40035 | 1.463646 | 2.788121 | 0 | 11.70422 | 0
2018-03-02 13:29 | 511796 | 1440.0009 | 3 | 50 | 4.40039 | 1.269629 | 2.833558 | 0 | 11.90416 | 0
2018-03-02 13:31 | 511916 | 1560 | 3 | 50 | 4.400364 | 1.106085 | 2.873049 | 0 | 12.07793 | 0
2018-03-02 13:33 | 512036 | 1680.0009 | 3 | 50 | 4.400338 | 0.9680328 | 2.907544 | 0 | 12.22972 | 0
2018-03-02 13:35 | 512156 | 1800.0009 | 3 | 50 | 4.400368 | 0.852869 | 2.93783 | 0 | 12.363 | 0
2018-03-02 13:37 | 512276 | 1920.0009 | 3 | 50 | 4.400363 | 0.7547092 | 2.964555 | 0 | 12.48059 | 0
2018-03-02 13:39 | 512396 | 2040 | 3 | 50 | 4.40033 | 0.6700993 | 2.98825 | 0 | 12.58486 | 0
2018-03-02 13:41 | 512516 | 2160.0009 | 3 | 50 | 4.400331 | 0.5980511 | 3.009355 | 0 | 12.67773 | 0
2018-03-02 13:43 | 512636 | 2280.0001 | 3 | 50 | 4.400326 | 0.5359211 | 3.02823 | 0 | 12.76078 | 0
2018-03-02 13:45 | 512756 | 2400.0001 | 3 | 50 | 4.400331 | 0.4820518 | 3.045175 | 0 | 12.83535 | 0
2018-03-02 13:47 | 512876 | 2520.0009 | 3 | 50 | 4.400305 | 0.4346409 | 3.060434 | 0 | 12.90249 | 0
2018-03-02 13:49 | 512996 | 2640.0001 | 3 | 50 | 4.400331 | 0.3935204 | 3.074219 | 0 | 12.96315 | 0
2018-03-02 13:51 | 513116 | 2760.0009 | 3 | 50 | 4.400293 | 0.3562298 | 3.086704 | 0 | 13.01809 | 0
2018-03-02 13:53 | 513236 | 2880.001 | 3 | 50 | 4.400347 | 0.3245411 | 3.098037 | 0 | 13.06796 | 0
2018-03-02 13:55 | 513356 | 3000 | 3 | 50 | 4.400339 | 0.2953281 | 3.108341 | 0 | 13.1133 | 0
2018-03-02 13:57 | 513476 | 3120.0001 | 3 | 50 | 4.400303 | 0.2686691 | 3.117728 | 0 | 13.1546 | 0
2018-03-02 13:59 | 513596 | 3240.0009 | 3 | 50 | 4.40029 | 0.2453861 | 3.126294 | 0 | 13.1923 | 0
2018-03-02 14:01 | 513716 | 3360.0009 | 3 | 50 | 4.400313 | 0.2248001 | 3.134121 | 0 | 13.22674 | 0
2018-03-02 14:03 | 513836 | 3480.0009 | 3 | 50 | 4.400304 | 0.2060127 | 3.141286 | 0 | 13.25827 | 0
2018-03-02 14:05 | 513956 | 3600.0009 | 3 | 50 | 4.400282 | 0.1884441 | 3.147853 | 0 | 13.28716 | 0
2018-03-02 14:07 | 514076 | 3720.0009 | 3 | 50 | 4.40029 | 0.1731148 | 3.153883 | 0 | 13.3137 | 0
2018-03-02 14:09 | 514196 | 3840.0009 | 3 | 50 | 4.400327 | 0.1595325 | 3.159419 | 0 | 13.33806 | 0
2018-03-02 14:11 | 514316 | 3960.0001 | 3 | 50 | 4.400304 | 0.146534 | 3.164501 | 0 | 13.36042 | 0
2018-03-02 14:13 | 514436 | 4080.0001 | 3 | 50 | 4.400292 | 0.1348972 | 3.16918 | 0 | 13.38101 | 0
2018-03-02 14:15 | 514556 | 4200.0001 | 3 | 50 | 4.400285 | 0.1238117 | 3.173489 | 0 | 13.39997 | 0
2018-03-02 14:17 | 514676 | 4320.0013 | 3 | 50 | 4.40027 | 0.1141949 | 3.177455 | 0 | 13.41742 | 0
2018-03-02 14:19 | 514796 | 4440.0009 | 3 | 50 | 4.400285 | 0.1057682 | 3.181114 | 0 | 13.43352 | 0
2018-03-02 14:21 | 514916 | 4560.0001 | 3 | 50 | 4.400279 | 0.0976429 | 3.184493 | 0 | 13.44839 | 0
2018-03-02 14:23 | 515036 | 4680.0001 | 3 | 50 | 4.40027 | 0.08999634 | 3.187616 | 0 | 13.46213 | 0
2018-03-02 14:25 | 515156 | 4800.0001 | 3 | 50 | 4.400305 | 0.08378792 | 3.190504 | 0 | 13.47484 | 0
2018-03-02 14:26 | 515193 | 4836.9864 | 3 | 50 | 4.400278 | 0.08149529 | 3.191349 | 0 | 13.47856 | 0
2018-03-02 14:28 | 515313 | 120.0007 | 4 | 50 | 4.393594 | 0 | 3.191349 | 0 | 13.47856 | 0
2018-03-02 14:30 | 515433 | 240 | 4 | 50 | 4.393011 | 0 | 3.191349 | 0 | 13.47856 | 0
2018-03-02 14:31 | 515493 | 300.0022 | 4 | 50 | 4.392787 | 0 | 3.191349 | 0 | 13.47856 | 0
2018-03-02 14:33 | 515613.1 | 120 | 5 | 50 | 4.119852 | -3.260063 | 3.191349 | 0.1086214 | 13.47856 | 0.450711
2018-03-02 14:35 | 515733.1 | 240.0008 | 5 | 50 | 4.08033 | -3.260063 | 3.191349 | 0.2172479 | 13.47856 | 0.8960788
2018-03-02 14:37 | 515853.1 | 360.0008 | 5 | 50 | 4.040317 | -3.260119 | 3.191349 | 0.3258756 | 13.47856 | 1.337152
2018-03-02 14:39 | 515973.1 | 480 | 5 | 50 | 3.999514 | -3.260079 | 3.191349 | 0.4345047 | 13.47856 | 1.773836
2018-03-02 14:41 | 516093.1 | 600.0001 | 5 | 50 | 3.958607 | -3.260046 | 3.191349 | 0.5431356 | 13.47856 | 2.206081
2018-03-02 14:43 | 516213.1 | 720 | 5 | 50 | 3.918465 | -3.260102 | 3.191349 | 0.6517653 | 13.47856 | 2.633914
2018-03-02 14:45 | 516333.1 | 840 | 5 | 50 | 3.879564 | -3.26009 | 3.191349 | 0.7603933 | 13.47856 | 3.057443
2018-03-02 14:47 | 516453.1 | 960.0008 | 5 | 50 | 3.842312 | -3.260079 | 3.191349 | 0.86902 | 13.47856 | 3.476829
2018-03-02 14:49 | 516573.1 | 1080.0008 | 5 | 50 | 3.806784 | -3.260109 | 3.191349 | 0.9776461 | 13.47856 | 3.892258
2018-03-02 14:51 | 516693.1 | 1200 | 5 | 50 | 3.773006 | -3.260134 | 3.191349 | 1.086274 | 13.47856 | 4.303932
2018-03-02 14:53 | 516813.1 | 1320 | 5 | 50 | 3.741031 | -3.260104 | 3.191349 | 1.194902 | 13.47856 | 4.712034
2018-03-02 14:55 | 516933.1 | 1440.0008 | 5 | 50 | 3.710876 | -3.260079 | 3.191349 | 1.30353 | 13.47856 | 5.116759
2018-03-02 14:57 | 517053.1 | 1560 | 5 | 50 | 3.682551 | -3.260083 | 3.191349 | 1.41215 | 13.47856 | 5.518281
2018-03-02 14:59 | 517173.1 | 1680 | 5 | 50 | 3.656034 | -3.260053 | 3.191349 | 1.520763 | 13.47856 | 5.916797
2018-03-02 15:01 | 517293.1 | 1800.0008 | 5 | 50 | 3.631261 | -3.260079 | 3.191349 | 1.629379 | 13.47856 | 6.312538
2018-03-02 15:03 | 517413.1 | 1920.0008 | 5 | 50 | 3.608243 | -3.260048 | 3.191349 | 1.738002 | 13.47856 | 6.705711
2018-03-02 15:05 | 517533.1 | 2040 | 5 | 50 | 3.587161 | -3.260134 | 3.191349 | 1.846633 | 13.47856 | 7.096514
2018-03-02 15:07 | 517653.1 | 2160 | 5 | 50 | 3.568001 | -3.260113 | 3.191349 | 1.955266 | 13.47856 | 7.485144
2018-03-02 15:09 | 517773.1 | 2280.0008 | 5 | 50 | 3.550636 | -3.260086 | 3.191349 | 2.063905 | 13.47856 | 7.871808
2018-03-02 15:11 | 517893.1 | 2400 | 5 | 50 | 3.534757 | -3.260065 | 3.191349 | 2.172542 | 13.47856 | 8.256663
2018-03-02 15:13 | 518013.1 | 2520 | 5 | 50 | 3.51977 | -3.260109 | 3.191349 | 2.28118 | 13.47856 | 8.639853
2018-03-02 15:15 | 518133.1 | 2640.0008 | 5 | 50 | 3.505112 | -3.260146 | 3.191349 | 2.38982 | 13.47856 | 9.021445
2018-03-02 15:17 | 518253.1 | 2760 | 5 | 50 | 3.490084 | -3.260032 | 3.191349 | 2.498457 | 13.47856 | 9.401423
2018-03-02 15:19 | 518373.1 | 2880.0008 | 5 | 50 | 3.473431 | -3.260065 | 3.191349 | 2.607096 | 13.47856 | 9.779703
2018-03-02 15:21 | 518493.1 | 3000 | 5 | 50 | 3.45254 | -3.260083 | 3.191349 | 2.715737 | 13.47856 | 10.15598
2018-03-02 15:23 | 518613.1 | 3120.0008 | 5 | 50 | 3.422873 | -3.260117 | 3.191349 | 2.824376 | 13.47856 | 10.52955
2018-03-02 15:25 | 518733.1 | 3240 | 5 | 50 | 3.380446 | -3.260083 | 3.191349 | 2.933016 | 13.47856 | 10.89925
2018-03-02 15:27 | 518853.1 | 3360 | 5 | 50 | 3.310204 | -3.260077 | 3.191349 | 3.041655 | 13.47856 | 11.26306
2018-03-02 15:29 | 518973.1 | 3480.0008 | 5 | 50 | 3.149946 | -3.26009 | 3.191349 | 3.150294 | 13.47856 | 11.61554
2018-03-02 15:29 | 519018.2 | 3525.1367 | 5 | 50 | 2.999984 | -3.260097 | 3.191349 | 3.191154 | 13.47856 | 11.74156
2018-03-02 15:31 | 519138.3 | 120 | 6 | 50 | 3.34271 | 0 | 3.191349 | 3.191154 | 13.47856 | 11.74156
2018-03-02 15:33 | 519258.3 | 240 | 6 | 50 | 3.353534 | 0 | 3.191349 | 3.191154 | 13.47856 | 11.74156
2018-03-02 15:34 | 519318.3 | 300.0015 | 6 | 50 | 3.356665 | 0 | 3.191349 | 3.191154 | 13.47856 | 11.74156
2018-03-02 15:34 | 519318.3 | 0.0025 | 7 | 51 | 3.356801 | 0 | 0 | 0 | 0 | 0
2018-03-02 15:36 | 519438.4 | 120.0001 | 8 | 51 | 3.853814 | 3.259853 | 0.108631 | 0 | 0.4059491 | 0
2018-03-02 15:38 | 519558.4 | 240.0001 | 8 | 51 | 3.915156 | 3.259932 | 0.2172663 | 0 | 0.8291125 | 0
2018-03-02 15:40 | 519678.4 | 360.0001 | 8 | 51 | 3.938752 | 3.259911 | 0.3258991 | 0 | 1.255692 | 0
2018-03-02 15:42 | 519798.4 | 480.0009 | 8 | 51 | 3.962418 | 3.259895 | 0.4345308 | 0 | 1.684855 | 0
2018-03-02 15:44 | 519918.4 | 600.0001 | 8 | 51 | 3.985359 | 3.259912 | 0.5431649 | 0 | 2.116567 | 0
2018-03-02 15:46 | 520038.4 | 720.0009 | 8 | 51 | 4.005381 | 3.259914 | 0.6517982 | 0 | 2.550632 | 0
2018-03-02 15:48 | 520158.4 | 840.0001 | 8 | 51 | 4.02171 | 3.259924 | 0.7604296 | 0 | 2.986657 | 0
2018-03-02 15:50 | 520278.4 | 960.0001 | 8 | 51 | 4.036032 | 3.259901 | 0.8690606 | 0 | 3.42433 | 0
2018-03-02 15:52 | 520398.4 | 1080.0001 | 8 | 51 | 4.049687 | 3.259914 | 0.977693 | 0 | 3.863511 | 0
2018-03-02 15:54 | 520518.4 | 1200.0001 | 8 | 51 | 4.064447 | 3.259918 | 1.086324 | 0 | 4.30422 | 0
2018-03-02 15:56 | 520638.4 | 1320.0009 | 8 | 51 | 4.08087 | 3.259798 | 1.194958 | 0 | 4.746635 | 0
2018-03-02 15:58 | 520758.4 | 1440.0001 | 8 | 51 | 4.099063 | 3.259901 | 1.303592 | 0 | 5.190929 | 0
2018-03-02 16:00 | 520878.4 | 1560.0001 | 8 | 51 | 4.118685 | 3.259869 | 1.412224 | 0 | 5.637272 | 0
2018-03-02 16:02 | 520998.4 | 1680.0009 | 8 | 51 | 4.139806 | 3.25988 | 1.520838 | 0 | 6.08575 | 0
2018-03-02 16:04 | 521118.4 | 1800.0009 | 8 | 51 | 4.162769 | 3.259872 | 1.629451 | 0 | 6.536618 | 0
2018-03-02 16:06 | 521238.4 | 1920 | 8 | 51 | 4.187917 | 3.259851 | 1.738076 | 0 | 6.990143 | 0
2018-03-02 16:07 | 521292.3 | 1973.892 | 8 | 51 | 4.200001 | 3.259871 | 1.78686 | 0 | 7.19474 | 0

## Statistics_75
Date_Time | Test_Time(s) | Step_Time(s) | Step_Index | Cycle_Index | Voltage(V) | Current(A) | Charge_Capacity(Ah) | Discharge_Capacity(Ah) | Charge_Energy(Wh) | Discharge_Energy(Wh) | ACR(Ohm) | Internal Resistance(Ohm)
2018-02-24 18:37 | 11878.9 | 300.0023 | 6 | 1 | 3.335188 | 0 | 3.205924 | 3.227823 | 13.50555 | 11.95385
2018-02-24 21:25 | 21970.67788 | 300.0017 | 6 | 2 | 3.328056 | 0 | 3.233128 | 3.230506 | 13.58302 | 11.96861
2018-02-25 00:13 | 32035.21 | 300.0038 | 6 | 3 | 3.332187 | 0 | 3.232205 | 3.228382 | 13.57414 | 11.95774
2018-02-25 03:01 | 42114.42 | 300.0036 | 6 | 4 | 3.330032 | 0 | 3.230563 | 3.227548 | 13.56932 | 11.95741
2018-02-25 05:49 | 52201.35 | 300.0031 | 6 | 5 | 3.330413 | 0 | 3.2295 | 3.227144 | 13.56523 | 11.95457
2018-02-25 08:37 | 62259.48 | 300.0016 | 6 | 6 | 3.330131 | 0 | 3.22753 | 3.225528 | 13.55959 | 11.94741
2018-02-25 11:25 | 72330.78444 | 300.0031 | 6 | 7 | 3.328508 | 0 | 3.226779 | 3.225228 | 13.55778 | 11.9465
2018-02-25 14:12 | 82396.64 | 300.004 | 6 | 8 | 3.328329 | 0 | 3.22629 | 3.224535 | 13.55407 | 11.94048
2018-02-25 17:00 | 92463.56562 | 300.0022 | 6 | 9 | 3.32999 | 0 | 3.225321 | 3.22326 | 13.55056 | 11.93659
2018-02-25 19:48 | 102561.8 | 300.002 | 6 | 10 | 3.332803 | 0 | 3.22473 | 3.221521 | 13.54807 | 11.92996
2018-02-25 22:37 | 112654.7 | 300.0005 | 6 | 11 | 3.33155 | 0 | 3.223393 | 3.221936 | 13.54339 | 11.93445
2018-02-26 01:24 | 122724.8 | 300.0028 | 6 | 12 | 3.331645 | 0 | 3.222378 | 3.220697 | 13.53894 | 11.93008
2018-02-26 04:12 | 132783.3 | 300.003 | 6 | 13 | 3.331712 | 0 | 3.221411 | 3.219805 | 13.53615 | 11.92605
2018-02-26 07:00 | 142865.6 | 300.0027 | 6 | 14 | 3.331055 | 0 | 3.221207 | 3.219869 | 13.53564 | 11.92618
2018-02-26 09:48 | 152927.3 | 300.0036 | 6 | 15 | 3.331932 | 0 | 3.219882 | 3.218337 | 13.52962 | 11.91735
2018-02-26 12:36 | 163007.9 | 300.0024 | 6 | 16 | 3.333051 | 0 | 3.219528 | 3.217777 | 13.53021 | 11.91554
2018-02-26 15:24 | 173108.7 | 300.001 | 6 | 17 | 3.336103 | 0 | 3.218651 | 3.216569 | 13.52566 | 11.91042
2018-02-26 18:12 | 183206.3 | 300.0023 | 6 | 18 | 3.335462 | 0 | 3.217069 | 3.215834 | 13.52054 | 11.90971
2018-02-26 21:01 | 193289.1 | 300.0013 | 6 | 19 | 3.333744 | 0 | 3.216275 | 3.215287 | 13.51765 | 11.90925
2018-02-26 23:48 | 203358.7 | 300.0037 | 6 | 20 | 3.333023 | 0 | 3.215721 | 3.214591 | 13.51494 | 11.90617
2018-02-27 02:36 | 213434 | 300.0024 | 6 | 21 | 3.330815 | 0 | 3.216499 | 3.215622 | 13.51731 | 11.91162
2018-02-27 05:24 | 223503.6 | 300.0017 | 6 | 22 | 3.331394 | 0 | 3.216144 | 3.215017 | 13.51457 | 11.90826
2018-02-27 08:12 | 233584 | 300.0026 | 6 | 23 | 3.332695 | 0 | 3.21565 | 3.214097 | 13.51392 | 11.90438
2018-02-27 11:00 | 243668.9 | 300.0032 | 6 | 24 | 3.337101 | 0 | 3.21425 | 3.212091 | 13.50832 | 11.89456
2018-02-27 13:49 | 253779.8 | 300.0025 | 6 | 25 | 3.339195 | 0 | 3.212625 | 3.211017 | 13.50307 | 11.89021
2018-02-27 16:37 | 263869.7 | 300.0045 | 6 | 26 | 3.338325 | 0 | 3.210915 | 3.209996 | 13.49761 | 11.88695
2018-02-27 19:25 | 273958.2 | 300.0025 | 6 | 27 | 3.337689 | 0 | 3.210504 | 3.20945 | 13.49745 | 11.88495
2018-02-27 22:13 | 284056.9 | 300.0022 | 6 | 28 | 3.336409 | 0 | 3.209608 | 3.209553 | 13.49323 | 11.88525
2018-02-28 01:02 | 294163.3 | 300.0025 | 6 | 29 | 3.337069 | 0 | 3.210384 | 3.208841 | 13.49518 | 11.88143
2018-02-28 03:50 | 304274.7 | 300.0016 | 6 | 30 | 3.336937 | 0 | 3.209822 | 3.208398 | 13.4934 | 11.88034
2018-02-28 06:39 | 314386.6 | 300.0025 | 6 | 31 | 3.337749 | 0 | 3.208948 | 3.207639 | 13.48977 | 11.87644
2018-02-28 09:27 | 324501.6 | 300.0023 | 6 | 32 | 3.337638 | 0 | 3.208667 | 3.207335 | 13.4894 | 11.87561
2018-02-28 12:16 | 334598.2 | 300.0015 | 6 | 33 | 3.339082 | 0 | 3.207265 | 3.204926 | 13.48346 | 11.86507
2018-02-28 15:04 | 344712 | 300.003 | 6 | 34 | 3.338796 | 0 | 3.206552 | 3.205339 | 13.48118 | 11.86665
2018-02-28 17:53 | 354820.1 | 300.0014 | 6 | 35 | 3.340124 | 0 | 3.206342 | 3.204825 | 13.47971 | 11.8647
2018-02-28 20:41 | 364927.2 | 300.003 | 6 | 36 | 3.341492 | 0 | 3.204844 | 3.203347 | 13.47449 | 11.85671
2018-02-28 23:30 | 375034.4 | 300.0019 | 6 | 37 | 3.340311 | 0 | 3.20394 | 3.202923 | 13.4719 | 11.85578
2018-03-01 02:18 | 385123.9 | 300.0006 | 6 | 38 | 3.340964 | 0 | 3.204023 | 3.202616 | 13.4712 | 11.85459
2018-03-01 05:06 | 395224.7 | 300.0024 | 6 | 39 | 3.341293 | 0 | 3.203602 | 3.201422 | 13.46999 | 11.84913
2018-03-01 07:54 | 405320 | 300.0024 | 6 | 40 | 3.341284 | 0 | 3.202513 | 3.201366 | 13.46591 | 11.84834
2018-03-01 10:43 | 415415.8 | 300.0015 | 6 | 41 | 3.343104 | 0 | 3.202044 | 3.200517 | 13.46395 | 11.84352
2018-03-01 13:31 | 425516 | 300.0024 | 6 | 42 | 3.342501 | 0 | 3.201172 | 3.200282 | 13.46114 | 11.84342
2018-03-01 16:19 | 435613.5 | 300.0029 | 6 | 43 | 3.342753 | 0 | 3.201096 | 3.200007 | 13.46053 | 11.84218
2018-03-01 19:07 | 445696.7 | 300.0022 | 6 | 44 | 3.342151 | 0 | 3.200531 | 3.19955 | 13.4573 | 11.84164
2018-03-01 21:56 | 455791.8 | 300.003 | 6 | 45 | 3.342069 | 0 | 3.200652 | 3.199594 | 13.45787 | 11.84218
2018-03-02 00:44 | 465877.3 | 300.0023 | 6 | 46 | 3.342771 | 0 | 3.200191 | 3.199088 | 13.45525 | 11.83943
2018-03-02 03:32 | 475967.6 | 300.0015 | 6 | 47 | 3.344229 | 0 | 3.199668 | 3.198293 | 13.45399 | 11.83507
2018-03-02 06:20 | 486074.9 | 300.0015 | 6 | 48 | 3.344921 | 0 | 3.199099 | 3.197927 | 13.45294 | 11.83331
2018-03-02 09:09 | 496175.8 | 300.0015 | 6 | 49 | 3.345163 | 0 | 3.198277 | 3.197294 | 13.4498 | 11.83074
2018-03-02 11:57 | 506272.4 | 300.0023 | 6 | 50 | 3.346292 | 0 | 3.197467 | 3.196213 | 13.44932 | 11.8254
2018-03-02 12:31 | 508345.9 | 2073.444 | 8 | 51 | 4.2 | 3.26016 | 1.877357 | 0 | 7.53265 | 0

## Channel_75_1
Date_Time | Test_Time(s) | Step_Time(s) | Step_Index | Cycle_Index | Voltage(V) | Current(A) | Charge_Capacity(Ah) | Discharge_Capacity(Ah) | Charge_Energy(Wh) | Discharge_Energy(Wh) | ACR(Ohm) | Internal Resistance(Ohm) | dV/dt(V/s) | dI/dt(A/s)
2018-02-24 15:21 | 130.0013 | 130.0012 | 1 | 1 | 3.457945 | 0 | 0 | 0 | 0 | 0
2018-02-24 15:23 | 260.0001 | 260 | 1 | 1 | 3.458045 | 0 | 0 | 0 | 0 | 0
2018-02-24 15:26 | 390.0002 | 390.0001 | 1 | 1 | 3.458148 | 0 | 0 | 0 | 0 | 0
2018-02-24 15:28 | 520.0016 | 520.0015 | 1 | 1 | 3.45822 | 0 | 0 | 0 | 0 | 0
2018-02-24 15:30 | 650.0014 | 650.0013 | 1 | 1 | 3.458316 | 0 | 0 | 0 | 0 | 0
2018-02-24 15:32 | 780.0005 | 780.0004 | 1 | 1 | 3.458409 | 0 | 0 | 0 | 0 | 0
2018-02-24 15:34 | 910.0003 | 910.0002 | 1 | 1 | 3.458489 | 0 | 0 | 0 | 0 | 0
2018-02-24 15:36 | 1040.0004 | 1040.0003 | 1 | 1 | 3.458563 | 0 | 0 | 0 | 0 | 0
2018-02-24 15:39 | 1170.0012 | 1170.0011 | 1 | 1 | 3.458643 | 0 | 0 | 0 | 0 | 0
2018-02-24 15:41 | 1300.0012 | 1300.0011 | 1 | 1 | 3.458717 | 0 | 0 | 0 | 0 | 0
2018-02-24 15:43 | 1430.001 | 1430.0009 | 1 | 1 | 3.458789 | 0 | 0 | 0 | 0 | 0
2018-02-24 15:45 | 1560.0014 | 1560.0013 | 1 | 1 | 3.458877 | 0 | 0 | 0 | 0 | 0
2018-02-24 15:47 | 1690.0013 | 1690.0012 | 1 | 1 | 3.458932 | 0 | 0 | 0 | 0 | 0
2018-02-24 15:49 | 1810.0037 | 1810.0036 | 1 | 1 | 3.459008 | 0 | 0 | 0 | 0 | 0
2018-02-24 15:51 | 1930.0839 | 120.0011 | 2 | 1 | 3.991854 | 4.889856 | 0.1622983 | 1.295e-09 | 0.6339903 | 4.48e-09
2018-02-24 15:53 | 2050.0832 | 240.0004 | 2 | 1 | 4.030715 | 4.889879 | 0.3252819 | 1.295e-09 | 1.287726 | 4.48e-09
2018-02-24 15:55 | 2170.0833 | 360.0005 | 2 | 1 | 4.065775 | 4.88987 | 0.4882716 | 1.295e-09 | 1.94766 | 4.48e-09
2018-02-24 15:57 | 2290.0833 | 480.0005 | 2 | 1 | 4.094139 | 4.889839 | 0.65126 | 1.295e-09 | 2.612719 | 4.48e-09
2018-02-24 15:59 | 2410.0843 | 600.0015 | 2 | 1 | 4.117886 | 4.889843 | 0.8142407 | 1.295e-09 | 3.281975 | 4.48e-09
2018-02-24 16:01 | 2530.0829 | 720.0001 | 2 | 1 | 4.139309 | 4.889864 | 0.9772193 | 1.295e-09 | 3.954848 | 4.48e-09
2018-02-24 16:03 | 2650.0831 | 840.0003 | 2 | 1 | 4.162296 | 4.889872 | 1.1402 | 1.295e-09 | 4.631318 | 4.48e-09
2018-02-24 16:05 | 2770.0831 | 960.0003 | 2 | 1 | 4.187667 | 4.889864 | 1.303184 | 1.295e-09 | 5.31174 | 4.48e-09
2018-02-24 16:07 | 2890.084 | 1080.0012 | 2 | 1 | 4.200387 | 4.617216 | 1.463636 | 1.295e-09 | 5.985212 | 4.48e-09
2018-02-24 16:09 | 3010.0852 | 1200.0024 | 2 | 1 | 4.200394 | 4.152821 | 1.609776 | 1.295e-09 | 6.599059 | 4.48e-09
2018-02-24 16:11 | 3130.0833 | 1320.0005 | 2 | 1 | 4.200387 | 3.695301 | 1.740534 | 1.295e-09 | 7.148293 | 4.48e-09
2018-02-24 16:13 | 3248.9114 | 1438.8286 | 2 | 1 | 4.200385 | 3.259983 | 1.855261 | 1.295e-09 | 7.630192 | 4.48e-09
2018-02-24 16:15 | 3368.92544 | 120.0004 | 3 | 1 | 4.226919 | 3.259892 | 1.96348 | 1.295e-09 | 8.086069 | 4.48e-09
2018-02-24 16:17 | 3488.92624 | 240.0012 | 3 | 1 | 4.258376 | 3.259914 | 2.072131 | 1.295e-09 | 8.547013 | 4.48e-09
2018-02-24 16:19 | 3608.92514 | 360.0001 | 3 | 1 | 4.292425 | 3.259897 | 2.180784 | 1.295e-09 | 9.011525 | 4.48e-09
2018-02-24 16:21 | 3728.92514 | 480.0001 | 3 | 1 | 4.328819 | 3.259958 | 2.289438 | 1.295e-09 | 9.479868 | 4.48e-09
2018-02-24 16:23 | 3848.92554 | 600.0005 | 3 | 1 | 4.367317 | 3.259933 | 2.398086 | 1.295e-09 | 9.952262 | 4.48e-09
2018-02-24 16:25 | 3968.92534 | 720.0003 | 3 | 1 | 4.400399 | 3.127684 | 2.506354 | 1.295e-09 | 10.42719 | 4.48e-09
2018-02-24 16:27 | 4088.92664 | 840.0016 | 3 | 1 | 4.400408 | 2.607187 | 2.601455 | 1.295e-09 | 10.84567 | 4.48e-09
2018-02-24 16:29 | 4208.92614 | 960.0011 | 3 | 1 | 4.400376 | 2.196156 | 2.68125 | 1.295e-09 | 11.1968 | 4.48e-09
2018-02-24 16:31 | 4328.92704 | 1080.002 | 3 | 1 | 4.400385 | 1.859991 | 2.748689 | 1.295e-09 | 11.49356 | 4.48e-09
2018-02-24 16:33 | 4448.92574 | 1200.0007 | 3 | 1 | 4.400386 | 1.584023 | 2.805923 | 1.295e-09 | 11.74541 | 4.48e-09
2018-02-24 16:35 | 4568.92524 | 1320.0002 | 3 | 1 | 4.400376 | 1.357109 | 2.85482 | 1.295e-09 | 11.96057 | 4.48e-09
2018-02-24 16:37 | 4688.92774 | 1440.0027 | 3 | 1 | 4.400362 | 1.169744 | 2.896832 | 1.295e-09 | 12.14544 | 4.48e-09
2018-02-24 16:39 | 4808.92534 | 1560.0003 | 3 | 1 | 4.400358 | 1.014154 | 2.933144 | 1.295e-09 | 12.30523 | 4.48e-09
2018-02-24 16:41 | 4928.92534 | 1680.0003 | 3 | 1 | 4.400339 | 0.8841457 | 2.964726 | 1.295e-09 | 12.4442 | 4.48e-09
2018-02-24 16:43 | 5048.92584 | 1800.0008 | 3 | 1 | 4.400355 | 0.7756615 | 2.992338 | 1.295e-09 | 12.5657 | 4.48e-09
2018-02-24 16:45 | 5168.92744 | 1920.0024 | 3 | 1 | 4.400354 | 0.6839085 | 3.016618 | 1.295e-09 | 12.67254 | 4.48e-09
2018-02-24 16:47 | 5288.92514 | 2040.0001 | 3 | 1 | 4.400326 | 0.6051922 | 3.038064 | 1.295e-09 | 12.76691 | 4.48e-09
2018-02-24 16:49 | 5408.92594 | 2160.0009 | 3 | 1 | 4.400344 | 0.5386448 | 3.057104 | 1.295e-09 | 12.85069 | 4.48e-09
2018-02-24 16:51 | 5528.92504 | 2280 | 3 | 1 | 4.40034 | 0.4805641 | 3.074063 | 1.295e-09 | 12.92532 | 4.48e-09
2018-02-24 16:53 | 5648.92614 | 2400.0011 | 3 | 1 | 4.400321 | 0.4301453 | 3.089216 | 1.295e-09 | 12.992 | 4.48e-09
2018-02-24 16:55 | 5768.92614 | 2520.0011 | 3 | 1 | 4.400334 | 0.3859863 | 3.102791 | 1.295e-09 | 13.05173 | 4.48e-09
2018-02-24 16:57 | 5888.92634 | 2640.0013 | 3 | 1 | 4.400294 | 0.3461514 | 3.114976 | 1.295e-09 | 13.10535 | 4.48e-09
2018-02-24 16:59 | 6008.92614 | 2760.0011 | 3 | 1 | 4.400324 | 0.3123989 | 3.125942 | 1.295e-09 | 13.15361 | 4.48e-09
2018-02-24 17:01 | 6128.92644 | 2880.0014 | 3 | 1 | 4.400333 | 0.2818737 | 3.135828 | 1.295e-09 | 13.1971 | 4.48e-09
2018-02-24 17:03 | 6248.92604 | 3000.001 | 3 | 1 | 4.40028 | 0.2539616 | 3.14475 | 1.295e-09 | 13.23637 | 4.48e-09
2018-02-24 17:05 | 6368.92724 | 3120.0022 | 3 | 1 | 4.400312 | 0.2304115 | 3.152816 | 1.295e-09 | 13.27186 | 4.48e-09
2018-02-24 17:07 | 6488.92624 | 3240.0012 | 3 | 1 | 4.400316 | 0.2087727 | 3.160126 | 1.295e-09 | 13.30402 | 4.48e-09
2018-02-24 17:09 | 6608.92614 | 3360.0011 | 3 | 1 | 4.400324 | 0.18997 | 3.166759 | 1.295e-09 | 13.33321 | 4.48e-09
2018-02-24 17:11 | 6728.92594 | 3480.0009 | 3 | 1 | 4.400275 | 0.1721153 | 3.172791 | 1.295e-09 | 13.35975 | 4.48e-09
2018-02-24 17:13 | 6848.92604 | 3600.001 | 3 | 1 | 4.400266 | 0.1565475 | 3.178275 | 1.295e-09 | 13.38388 | 4.48e-09
2018-02-24 17:15 | 6968.92674 | 3720.0017 | 3 | 1 | 4.400291 | 0.1429844 | 3.183272 | 1.295e-09 | 13.40588 | 4.48e-09
2018-02-24 17:17 | 7088.92744 | 3840.0024 | 3 | 1 | 4.400286 | 0.1305733 | 3.187829 | 1.295e-09 | 13.42592 | 4.48e-09
2018-02-24 17:19 | 7208.92594 | 3960.0009 | 3 | 1 | 4.400286 | 0.1191616 | 3.191987 | 1.295e-09 | 13.44422 | 4.48e-09
2018-02-24 17:21 | 7328.92654 | 4080.0015 | 3 | 1 | 4.400286 | 0.1091995 | 3.19579 | 1.295e-09 | 13.46096 | 4.48e-09
2018-02-24 17:23 | 7448.92644 | 4200.0014 | 3 | 1 | 4.400261 | 0.09960175 | 3.199265 | 1.295e-09 | 13.47625 | 4.48e-09
2018-02-24 17:25 | 7568.92634 | 4320.0013 | 3 | 1 | 4.400257 | 0.09140205 | 3.202447 | 1.295e-09 | 13.49025 | 4.48e-09
2018-02-24 17:27 | 7688.92634 | 4440.0013 | 3 | 1 | 4.400207 | 0.08322144 | 3.205346 | 1.295e-09 | 13.50301 | 4.48e-09
2018-02-24 17:28 | 7714.08594 | 4465.1609 | 3 | 1 | 4.40021 | 0.08149529 | 3.205924 | 1.295e-09 | 13.50555 | 4.48e-09
2018-02-24 17:30 | 7834.132268 | 120.0006 | 4 | 1 | 4.39409 | 0 | 3.205924 | 1.295e-09 | 13.50555 | 4.48e-09
2018-02-24 17:32 | 7954.134068 | 240.0024 | 4 | 1 | 4.393447 | 0 | 3.205924 | 1.295e-09 | 13.50555 | 4.48e-09
2018-02-24 17:33 | 8014.134968 | 300.0033 | 4 | 1 | 4.393197 | 0 | 3.205924 | 1.295e-09 | 13.50555 | 4.48e-09
2018-02-24 17:35 | 8134.21568 | 120.0004 | 5 | 1 | 4.146248 | -3.260105 | 3.205924 | 0.1086563 | 13.50555 | 0.4537258
2018-02-24 17:37 | 8254.21598 | 240.0007 | 5 | 1 | 4.106534 | -3.26006 | 3.205924 | 0.2173122 | 13.50555 | 0.9020725
2018-02-24 17:39 | 8374.21528 | 360 | 5 | 1 | 4.066401 | -3.260014 | 3.205924 | 0.3259717 | 13.50555 | 1.346116
2018-02-24 17:41 | 8494.21618 | 480.0009 | 5 | 1 | 4.025515 | -3.260049 | 3.205924 | 0.4346319 | 13.50555 | 1.785755
2018-02-24 17:43 | 8614.21648 | 600.0012 | 5 | 1 | 3.984706 | -3.260056 | 3.205924 | 0.5432918 | 13.50555 | 2.220948
2018-02-24 17:45 | 8734.21668 | 720.0014 | 5 | 1 | 3.944675 | -3.260038 | 3.205924 | 0.6519459 | 13.50555 | 2.651719
2018-02-24 17:47 | 8854.21528 | 840 | 5 | 1 | 3.905932 | -3.260024 | 3.205924 | 0.7605991 | 13.50555 | 3.078203
2018-02-24 17:49 | 8974.21548 | 960.0002 | 5 | 1 | 3.868642 | -3.260079 | 3.205924 | 0.8692681 | 13.50555 | 3.500617
2018-02-24 17:51 | 9094.21638 | 1080.0011 | 5 | 1 | 3.832988 | -3.260018 | 3.205924 | 0.9779273 | 13.50555 | 3.919026
2018-02-24 17:53 | 9214.21658 | 1200.0013 | 5 | 1 | 3.799122 | -3.26004 | 3.205924 | 1.086579 | 13.50555 | 4.333632
2018-02-24 17:55 | 9334.21678 | 1320.0015 | 5 | 1 | 3.767043 | -3.260035 | 3.205924 | 1.195249 | 13.50555 | 4.744722
2018-02-24 17:57 | 9454.21648 | 1440.0012 | 5 | 1 | 3.736927 | -3.260006 | 3.205924 | 1.3039 | 13.50555 | 5.152362
2018-02-24 17:59 | 9574.21568 | 1560.0004 | 5 | 1 | 3.708766 | -3.259975 | 3.205924 | 1.412573 | 13.50555 | 5.556918
2018-02-24 18:01 | 9694.21628 | 1680.001 | 5 | 1 | 3.682457 | -3.260035 | 3.205924 | 1.521238 | 13.50555 | 5.958489
2018-02-24 18:03 | 9814.21558 | 1800.0003 | 5 | 1 | 3.658003 | -3.259981 | 3.205924 | 1.629898 | 13.50555 | 6.357279
2018-02-24 18:05 | 9934.21608 | 1920.0008 | 5 | 1 | 3.635339 | -3.260016 | 3.205924 | 1.738561 | 13.50555 | 6.75352
2018-02-24 18:07 | 10054.21608 | 2040.0008 | 5 | 1 | 3.614588 | -3.259945 | 3.205924 | 1.847202 | 13.50555 | 7.147321
2018-02-24 18:09 | 10174.21648 | 2160.0012 | 5 | 1 | 3.595673 | -3.259959 | 3.205924 | 1.955897 | 13.50555 | 7.539165
2018-02-24 18:11 | 10294.21688 | 2280.0016 | 5 | 1 | 3.578554 | -3.259912 | 3.205924 | 2.064539 | 13.50555 | 7.928861
2018-02-24 18:13 | 10414.21548 | 2400.0002 | 5 | 1 | 3.562929 | -3.259992 | 3.205924 | 2.173194 | 13.50555 | 8.316828
2018-02-24 18:15 | 10534.21638 | 2520.0011 | 5 | 1 | 3.548335 | -3.260002 | 3.205924 | 2.281874 | 13.50555 | 8.703247
2018-02-24 18:17 | 10654.21558 | 2640.0003 | 5 | 1 | 3.534194 | -3.260026 | 3.205924 | 2.390538 | 13.50555 | 9.088051
2018-02-24 18:19 | 10774.21638 | 2760.0011 | 5 | 1 | 3.519944 | -3.259972 | 3.205924 | 2.499208 | 13.50555 | 9.471346
2018-02-24 18:21 | 10894.21638 | 2880.0011 | 5 | 1 | 3.504279 | -3.259992 | 3.205924 | 2.607881 | 13.50555 | 9.853034
2018-02-24 18:23 | 11014.21568 | 3000.0004 | 5 | 1 | 3.485079 | -3.260058 | 3.205924 | 2.716533 | 13.50555 | 10.23279
2018-02-24 18:25 | 11134.21588 | 3120.0006 | 5 | 1 | 3.457904 | -3.260044 | 3.205924 | 2.825196 | 13.50555 | 10.6101
2018-02-24 18:27 | 11254.21628 | 3240.001 | 5 | 1 | 3.420208 | -3.260065 | 3.205924 | 2.933847 | 13.50555 | 10.98387
2018-02-24 18:29 | 11374.21618 | 3360.0009 | 5 | 1 | 3.362258 | -3.260081 | 3.205924 | 3.042518 | 13.50555 | 11.35268
2018-02-24 18:31 | 11494.21558 | 3480.0003 | 5 | 1 | 3.244812 | -3.260073 | 3.205924 | 3.151179 | 13.50555 | 11.7126
2018-02-24 18:32 | 11578.84938 | 3564.6341 | 5 | 1 | 2.999995 | -3.260071 | 3.205924 | 3.227823 | 13.50555 | 11.95385
2018-02-24 18:34 | 11698.9 | 120.0013 | 6 | 1 | 3.319261 | 0 | 3.205924 | 3.227823 | 13.50555 | 11.95385
2018-02-24 18:36 | 11818.89 | 240.0004 | 6 | 1 | 3.331768 | 0 | 3.205924 | 3.227823 | 13.50555 | 11.95385
2018-02-24 18:37 | 11878.9 | 300.0023 | 6 | 1 | 3.335188 | 0 | 3.205924 | 3.227823 | 13.50555 | 11.95385
2018-02-24 18:37 | 11878.91 | 0.0025 | 7 | 2 | 3.335203 | 0 | 0 | 0 | 0 | 0
2018-02-24 18:39 | 11998.99 | 120.0005 | 2 | 2 | 3.961933 | 4.889868 | 0.1622777 | 0 | 0.6228815 | 0
2018-02-24 18:41 | 12118.99 | 240.0006 | 2 | 2 | 4.007257 | 4.88987 | 0.3252963 | 0 | 1.272751 | 0
2018-02-24 18:43 | 12238.99 | 360.0017 | 2 | 2 | 4.043977 | 4.889843 | 0.4882819 | 0 | 1.928988 | 0
2018-02-24 18:45 | 12358.99 | 480.0001 | 2 | 2 | 4.073853 | 4.889841 | 0.6512613 | 0 | 2.590569 | 0
2018-02-24 18:47 | 12478.99 | 600.0019 | 2 | 2 | 4.099475 | 4.889856 | 0.8142492 | 0 | 3.256699 | 0
2018-02-24 18:49 | 12598.99 | 720.0016 | 2 | 2 | 4.122305 | 4.889833 | 0.9772255 | 0 | 3.926688 | 0
2018-02-24 18:51 | 12718.99 | 840.0026 | 2 | 2 | 4.146381 | 4.889807 | 1.140211 | 0 | 4.600492 | 0
2018-02-24 18:53 | 12838.99 | 960.0013 | 2 | 2 | 4.172906 | 4.88986 | 1.303202 | 0 | 5.278443 | 0
2018-02-24 18:55 | 12958.99 | 1080.0016 | 2 | 2 | 4.200409 | 4.849703 | 1.466143 | 0 | 5.960713 | 0
2018-02-24 18:57 | 13078.99 | 1200.0014 | 2 | 2 | 4.200378 | 4.321526 | 1.618758 | 0 | 6.601757 | 0
2018-02-24 18:59 | 13198.99 | 1320.0008 | 2 | 2 | 4.200388 | 3.829346 | 1.754538 | 0 | 7.172084 | 0
2018-02-24 19:01 | 13318.99 | 1440.0004 | 2 | 2 | 4.200394 | 3.360781 | 1.87427 | 0 | 7.675005 | 0
2018-02-24 19:01 | 13345.92 | 1466.9375 | 2 | 2 | 4.2004 | 3.259991 | 1.899037 | 0 | 7.779038 | 0
2018-02-24 19:03 | 13465.94 | 120.0015 | 3 | 2 | 4.227835 | 3.259928 | 2.00725 | 0 | 8.234941 | 0
2018-02-24 19:05 | 13585.94 | 240.0011 | 3 | 2 | 4.260175 | 3.259945 | 2.115905 | 0 | 8.696047 | 0
2018-02-24 19:07 | 13705.94 | 360.0032 | 3 | 2 | 4.2951 | 3.259932 | 2.224559 | 0 | 9.160809 | 0
2018-02-24 19:09 | 13825.94 | 480.0011 | 3 | 2 | 4.332275 | 3.259914 | 2.333215 | 0 | 9.629495 | 0
2018-02-24 19:11 | 13945.94 | 600 | 3 | 2 | 4.371438 | 3.259897 | 2.441866 | 0 | 10.10231 | 0
2018-02-24 19:13 | 14065.94 | 720.0019 | 3 | 2 | 4.4004 | 3.054831 | 2.549467 | 0 | 10.57467 | 0
2018-02-24 19:15 | 14185.94 | 840.0006 | 3 | 2 | 4.400406 | 2.549566 | 2.642473 | 0 | 10.98394 | 0
2018-02-24 19:17 | 14305.94 | 960.0012 | 3 | 2 | 4.400391 | 2.145214 | 2.720484 | 0 | 11.32721 | 0
2018-02-24 19:19 | 14425.94 | 1080.0014 | 3 | 2 | 4.400359 | 1.81426 | 2.786298 | 0 | 11.61682 | 0
2018-02-24 19:21 | 14545.94 | 1200.0008 | 3 | 2 | 4.40038 | 1.545004 | 2.842134 | 0 | 11.86252 | 0
2018-02-24 19:23 | 14665.94 | 1320.0011 | 3 | 2 | 4.400389 | 1.323252 | 2.889796 | 0 | 12.07225 | 0
2018-02-24 19:25 | 14785.94 | 1440.0007 | 3 | 2 | 4.400348 | 1.139336 | 2.93073 | 0 | 12.25237 | 0
2018-02-24 19:27 | 14905.94 | 1560.0018 | 3 | 2 | 4.400337 | 0.9876785 | 2.966099 | 0 | 12.40801 | 0
2018-02-24 19:29 | 15025.94 | 1680.0021 | 3 | 2 | 4.400346 | 0.8615284 | 2.996853 | 0 | 12.54333 | 0
2018-02-24 19:31 | 15145.94 | 1800.0008 | 3 | 2 | 4.400336 | 0.7554283 | 3.023748 | 0 | 12.66168 | 0
2018-02-24 19:33 | 15265.94 | 1920.0002 | 3 | 2 | 4.400307 | 0.666214 | 3.047412 | 0 | 12.76581 | 0
2018-02-24 19:35 | 15385.94 | 2040.0003 | 3 | 2 | 4.40033 | 0.5908546 | 3.068342 | 0 | 12.85791 | 0
2018-02-24 19:37 | 15505.94 | 2160.0018 | 3 | 2 | 4.400306 | 0.5253563 | 3.086925 | 0 | 12.93968 | 0
2018-02-24 19:39 | 15625.94 | 2280.0003 | 3 | 2 | 4.400321 | 0.4697475 | 3.103493 | 0 | 13.01259 | 0
2018-02-24 19:41 | 15745.94 | 2400.0003 | 3 | 2 | 4.400296 | 0.4201412 | 3.118312 | 0 | 13.07779 | 0
2018-02-24 19:43 | 15865.94 | 2520.0006 | 3 | 2 | 4.400311 | 0.3778267 | 3.131606 | 0 | 13.13629 | 0
2018-02-24 19:45 | 15985.94 | 2640.0019 | 3 | 2 | 4.400305 | 0.3401546 | 3.143565 | 0 | 13.18892 | 0
2018-02-24 19:47 | 16105.94 | 2760.0014 | 3 | 2 | 4.400296 | 0.3069725 | 3.154344 | 0 | 13.23635 | 0
2018-02-24 19:49 | 16225.94 | 2880.0006 | 3 | 2 | 4.400336 | 0.2782249 | 3.164079 | 0 | 13.27919 | 0
2018-02-24 19:51 | 16345.94 | 3000.0013 | 3 | 2 | 4.40034 | 0.2521782 | 3.172891 | 0 | 13.31796 | 0
2018-02-24 19:53 | 16465.94 | 3120.0014 | 3 | 2 | 4.400304 | 0.2282753 | 3.180875 | 0 | 13.35309 | 0
2018-02-24 19:55 | 16585.94 | 3240.0013 | 3 | 2 | 4.40031 | 0.2070007 | 3.188116 | 0 | 13.38495 | 0
2018-02-24 19:57 | 16705.94 | 3360.0002 | 3 | 2 | 4.400301 | 0.1876602 | 3.194683 | 0 | 13.41385 | 0
2018-02-24 19:59 | 16825.94 | 3480.003 | 3 | 2 | 4.400276 | 0.17029 | 3.200644 | 0 | 13.44008 | 0
2018-02-24 20:01 | 16945.94 | 3600.002 | 3 | 2 | 4.400297 | 0.1553669 | 3.206064 | 0 | 13.46393 | 0
2018-02-24 20:03 | 17065.94 | 3720.0007 | 3 | 2 | 4.400308 | 0.1418915 | 3.211 | 0 | 13.48565 | 0
2018-02-24 20:05 | 17185.94 | 3840.0023 | 3 | 2 | 4.400294 | 0.1290951 | 3.215497 | 0 | 13.50544 | 0
2018-02-24 20:07 | 17305.94 | 3960.0006 | 3 | 2 | 4.400294 | 0.1177082 | 3.219595 | 0 | 13.52347 | 0
2018-02-24 20:09 | 17425.94 | 4080.0014 | 3 | 2 | 4.400251 | 0.1066875 | 3.223338 | 0 | 13.53994 | 0
2018-02-24 20:11 | 17545.94 | 4200.0016 | 3 | 2 | 4.400265 | 0.09776497 | 3.226755 | 0 | 13.55498 | 0
2018-02-24 20:13 | 17665.94 | 4320.002 | 3 | 2 | 4.4003 | 0.08998489 | 3.229877 | 0 | 13.56872 | 0
2018-02-24 20:15 | 17785.94 | 4440.0008 | 3 | 2 | 4.400284 | 0.08245277 | 3.232742 | 0 | 13.58132 | 0
2018-02-24 20:16 | 17802.89 | 4456.9509 | 3 | 2 | 4.40029 | 0.08149529 | 3.233128 | 0 | 13.58302 | 0
2018-02-24 20:18 | 17922.93722 | 120.0011 | 4 | 2 | 4.394244 | 0 | 3.233128 | 0 | 13.58302 | 0
2018-02-24 20:20 | 18042.93812 | 240.002 | 4 | 2 | 4.393589 | 0 | 3.233128 | 0 | 13.58302 | 0
2018-02-24 20:21 | 18102.93892 | 300.0028 | 4 | 2 | 4.393379 | 0 | 3.233128 | 0 | 13.58302 | 0
2018-02-24 20:23 | 18223.01972 | 120.0005 | 5 | 2 | 4.148466 | -3.260079 | 3.233128 | 0.108659 | 13.58302 | 0.4539433
2018-02-24 20:25 | 18343.01982 | 240.0006 | 5 | 2 | 4.10895 | -3.26003 | 3.233128 | 0.2173113 | 13.58302 | 0.9025269
2018-02-24 20:27 | 18463.02072 | 360.0015 | 5 | 2 | 4.068999 | -3.260036 | 3.233128 | 0.3259867 | 13.58302 | 1.346908
2018-02-24 20:29 | 18583.02072 | 480.0015 | 5 | 2 | 4.028144 | -3.260038 | 3.233128 | 0.4346504 | 13.58302 | 1.786845
2018-02-24 20:31 | 18703.02182 | 600.0026 | 5 | 2 | 3.98732 | -3.260016 | 3.233128 | 0.5433128 | 13.58302 | 2.222333
2018-02-24 20:33 | 18823.02032 | 720.0011 | 5 | 2 | 3.947221 | -3.260033 | 3.233128 | 0.6519676 | 13.58302 | 2.653385
2018-02-24 20:35 | 18943.02192 | 840.0027 | 5 | 2 | 3.908404 | -3.260024 | 3.233128 | 0.760628 | 13.58302 | 3.08017
2018-02-24 20:37 | 19063.01972 | 960.0005 | 5 | 2 | 3.871094 | -3.260081 | 3.233128 | 0.8692889 | 13.58302 | 3.50282
2018-02-24 20:39 | 19183.02072 | 1080.0015 | 5 | 2 | 3.835447 | -3.260044 | 3.233128 | 0.9779425 | 13.58302 | 3.921477
2018-02-24 20:41 | 19303.01942 | 1200.0002 | 5 | 2 | 3.801534 | -3.260049 | 3.233128 | 1.086604 | 13.58302 | 4.336383
2018-02-24 20:43 | 19423.01922 | 1320 | 5 | 2 | 3.769429 | -3.26006 | 3.233128 | 1.195263 | 13.58302 | 4.747692
2018-02-24 20:45 | 19543.02032 | 1440.0011 | 5 | 2 | 3.739269 | -3.260018 | 3.233128 | 1.303923 | 13.58302 | 5.155624
2018-02-24 20:47 | 19663.02142 | 1560.0022 | 5 | 2 | 3.710966 | -3.26004 | 3.233128 | 1.412584 | 13.58302 | 5.560384
2018-02-24 20:49 | 19783.01952 | 1680.0003 | 5 | 2 | 3.684525 | -3.260079 | 3.233128 | 1.521234 | 13.58302 | 5.962124
2018-02-24 20:51 | 19903.02062 | 1800.0014 | 5 | 2 | 3.659895 | -3.26003 | 3.233128 | 1.629905 | 13.58302 | 6.361174
2018-02-24 20:53 | 20023.02022 | 1920.001 | 5 | 2 | 3.637035 | -3.260006 | 3.233128 | 1.738563 | 13.58302 | 6.757591
2018-02-24 20:55 | 20143.01962 | 2040.0004 | 5 | 2 | 3.616048 | -3.260004 | 3.233128 | 1.847211 | 13.58302 | 7.151593
2018-02-24 20:57 | 20263.01932 | 2160.0001 | 5 | 2 | 3.596929 | -3.259988 | 3.233128 | 1.955884 | 13.58302 | 7.543505
2018-02-24 20:59 | 20383.01972 | 2280.0005 | 5 | 2 | 3.579643 | -3.260036 | 3.233128 | 2.064547 | 13.58302 | 7.933403
2018-02-24 21:01 | 20503.02062 | 2400.0014 | 5 | 2 | 3.563844 | -3.259974 | 3.233128 | 2.173202 | 13.58302 | 8.321477
2018-02-24 21:03 | 20623.02082 | 2520.0016 | 5 | 2 | 3.549125 | -3.259972 | 3.233128 | 2.281873 | 13.58302 | 8.707957
2018-02-24 21:05 | 20743.02082 | 2640.0016 | 5 | 2 | 3.534964 | -3.259979 | 3.233128 | 2.390536 | 13.58302 | 9.092842
2018-02-24 21:07 | 20863.02082 | 2760.0016 | 5 | 2 | 3.520711 | -3.260053 | 3.233128 | 2.499186 | 13.58302 | 9.47615
2018-02-24 21:09 | 20983.02012 | 2880.0009 | 5 | 2 | 3.505154 | -3.259995 | 3.233128 | 2.607846 | 13.58302 | 9.857882
2018-02-24 21:11 | 21103.01972 | 3000.0005 | 5 | 2 | 3.486104 | -3.260006 | 3.233128 | 2.716527 | 13.58302 | 10.23784
2018-02-24 21:13 | 21223.01932 | 3120.0001 | 5 | 2 | 3.459217 | -3.260002 | 3.233128 | 2.825169 | 13.58302 | 10.61521
2018-02-24 21:15 | 21343.02022 | 3240.001 | 5 | 2 | 3.421902 | -3.260014 | 3.233128 | 2.933836 | 13.58302 | 10.98919
2018-02-24 21:17 | 21463.01942 | 3360.0002 | 5 | 2 | 3.36478 | -3.260028 | 3.233128 | 3.0425 | 13.58302 | 11.3582
2018-02-24 21:19 | 21583.01942 | 3480.0002 | 5 | 2 | 3.250337 | -3.26 | 3.233128 | 3.151178 | 13.58302 | 11.71858
2018-02-24 21:20 | 21670.63212 | 3567.6129 | 5 | 2 | 2.999974 | -3.259965 | 3.233128 | 3.230506 | 13.58302 | 11.96861
2018-02-24 21:22 | 21790.67638 | 120.0002 | 6 | 2 | 3.313547 | 0 | 3.233128 | 3.230506 | 13.58302 | 11.96861
2018-02-24 21:24 | 21910.67648 | 240.0003 | 6 | 2 | 3.32483 | 0 | 3.233128 | 3.230506 | 13.58302 | 11.96861
2018-02-24 21:25 | 21970.67788 | 300.0017 | 6 | 2 | 3.328056 | 0 | 3.233128 | 3.230506 | 13.58302 | 11.96861
2018-02-24 21:25 | 21970.69 | 0.0024 | 7 | 3 | 3.328146 | 0 | 0 | 0 | 0 | 0
2018-02-24 21:27 | 22090.77 | 120.0015 | 2 | 3 | 3.958333 | 4.890116 | 0.1622945 | 4.7e-11 | 0.6220686 | 1.56e-10
2018-02-24 21:29 | 22210.77 | 240.0003 | 2 | 3 | 4.004258 | 4.890099 | 0.3252915 | 4.7e-11 | 1.27135 | 1.56e-10
2018-02-24 21:31 | 22330.77 | 360.0006 | 2 | 3 | 4.040986 | 4.890108 | 0.4882728 | 4.7e-11 | 1.927079 | 1.56e-10
2018-02-24 21:33 | 22450.77 | 480.0008 | 2 | 3 | 4.071025 | 4.890148 | 0.6512641 | 4.7e-11 | 2.58823 | 1.56e-10
2018-02-24 21:35 | 22570.77 | 600.0011 | 2 | 3 | 4.096954 | 4.890089 | 0.8142759 | 4.7e-11 | 3.254016 | 1.56e-10
2018-02-24 21:37 | 22690.77 | 720.0012 | 2 | 3 | 4.120065 | 4.890081 | 0.9772809 | 4.7e-11 | 3.92374 | 1.56e-10
2018-02-24 21:39 | 22810.77 | 840.0014 | 2 | 3 | 4.144148 | 4.890072 | 1.140285 | 4.7e-11 | 4.597255 | 1.56e-10
2018-02-24 21:41 | 22930.77 | 960.0007 | 2 | 3 | 4.170689 | 4.890093 | 1.303278 | 4.7e-11 | 5.27485 | 1.56e-10
2018-02-24 21:43 | 23050.77 | 1080.0016 | 2 | 3 | 4.199926 | 4.889137 | 1.466266 | 4.7e-11 | 5.956961 | 1.56e-10
2018-02-24 21:45 | 23170.77 | 1200.0009 | 2 | 3 | 4.200405 | 4.350117 | 1.620024 | 4.7e-11 | 6.602806 | 1.56e-10
2018-02-24 21:47 | 23290.77 | 1320.0001 | 2 | 3 | 4.200386 | 3.848793 | 1.756599 | 4.7e-11 | 7.176475 | 1.56e-10
2018-02-24 21:49 | 23410.77 | 1440.0002 | 2 | 3 | 4.200396 | 3.374706 | 1.876891 | 4.7e-11 | 7.681747 | 1.56e-10
2018-02-24 21:50 | 23440.93 | 1470.1615 | 2 | 3 | 4.200384 | 3.259987 | 1.904683 | 4.7e-11 | 7.798487 | 1.56e-10
2018-02-24 21:52 | 23560.95 | 120.0015 | 3 | 3 | 4.227977 | 3.259865 | 2.012906 | 6.8e-11 | 8.254437 | 2.43e-10
2018-02-24 21:54 | 23680.95 | 240.0006 | 3 | 3 | 4.260419 | 3.260143 | 2.121562 | 6.8e-11 | 8.715574 | 2.43e-10
2018-02-24 21:56 | 23800.95 | 360.0002 | 3 | 3 | 4.296281 | 3.259808 | 2.230218 | 6.8e-11 | 9.180429 | 2.43e-10
2018-02-24 21:58 | 23920.95 | 480.001 | 3 | 3 | 4.333786 | 3.260124 | 2.338879 | 6.8e-11 | 9.649284 | 2.43e-10
2018-02-24 22:00 | 24040.95 | 600.0016 | 3 | 3 | 4.373125 | 3.259903 | 2.447536 | 6.8e-11 | 10.12231 | 2.43e-10
2018-02-24 22:02 | 24160.95 | 720.0009 | 3 | 3 | 4.40041 | 3.028358 | 2.554814 | 6.8e-11 | 10.59337 | 2.43e-10
2018-02-24 22:04 | 24280.94 | 840 | 3 | 3 | 4.400391 | 2.52906 | 2.647065 | 6.8e-11 | 10.99932 | 2.43e-10
2018-02-24 22:06 | 24400.95 | 960.0023 | 3 | 3 | 4.40037 | 2.128216 | 2.724458 | 6.8e-11 | 11.33988 | 2.43e-10
2018-02-24 22:08 | 24520.95 | 1080.0026 | 3 | 3 | 4.400382 | 1.801107 | 2.789753 | 6.8e-11 | 11.6272 | 2.43e-10
2018-02-24 22:10 | 24640.95 | 1200.002 | 3 | 3 | 4.400367 | 1.532484 | 2.845162 | 6.8e-11 | 11.87102 | 2.43e-10
2018-02-24 22:12 | 24760.95 | 1320.0014 | 3 | 3 | 4.400374 | 1.312397 | 2.892451 | 6.8e-11 | 12.07911 | 2.43e-10
2018-02-24 22:14 | 24880.95 | 1440.0012 | 3 | 3 | 4.400337 | 1.129807 | 2.933062 | 6.8e-11 | 12.25781 | 2.43e-10
2018-02-24 22:16 | 25000.95 | 1560.0005 | 3 | 3 | 4.400331 | 0.9792767 | 2.968152 | 6.8e-11 | 12.41222 | 2.43e-10
2018-02-24 22:18 | 25120.95 | 1680.0004 | 3 | 3 | 4.400351 | 0.8545036 | 2.998654 | 6.8e-11 | 12.54644 | 2.43e-10
2018-02-24 22:20 | 25240.95 | 1800.0024 | 3 | 3 | 4.400346 | 0.7491741 | 3.025325 | 6.8e-11 | 12.6638 | 2.43e-10
2018-02-24 22:22 | 25360.95 | 1920.0014 | 3 | 3 | 4.400353 | 0.6606216 | 3.048766 | 6.8e-11 | 12.76695 | 2.43e-10
2018-02-24 22:24 | 25480.94 | 2040.0001 | 3 | 3 | 4.400316 | 0.5844746 | 3.06948 | 6.8e-11 | 12.8581 | 2.43e-10
2018-02-24 22:26 | 25600.95 | 2160.0007 | 3 | 3 | 4.400319 | 0.5197411 | 3.08786 | 6.8e-11 | 12.93898 | 2.43e-10
2018-02-24 22:28 | 25720.95 | 2280.0017 | 3 | 3 | 4.400335 | 0.4642639 | 3.104239 | 6.8e-11 | 13.01105 | 2.43e-10
2018-02-24 22:30 | 25840.95 | 2400.0021 | 3 | 3 | 4.400288 | 0.4148617 | 3.118882 | 6.8e-11 | 13.07549 | 2.43e-10
2018-02-24 22:32 | 25960.95 | 2520.0005 | 3 | 3 | 4.400328 | 0.3738747 | 3.132017 | 6.8e-11 | 13.13328 | 2.43e-10
2018-02-24 22:34 | 26080.95 | 2640.0006 | 3 | 3 | 4.400345 | 0.3372612 | 3.143839 | 6.8e-11 | 13.1853 | 2.43e-10
2018-02-24 22:36 | 26200.95 | 2760.001 | 3 | 3 | 4.400282 | 0.3031902 | 3.154504 | 6.8e-11 | 13.23223 | 2.43e-10
2018-02-24 22:38 | 26320.95 | 2880.0009 | 3 | 3 | 4.400345 | 0.2754993 | 3.164142 | 6.8e-11 | 13.27464 | 2.43e-10
2018-02-24 22:40 | 26440.95 | 3000.0018 | 3 | 3 | 4.400311 | 0.2491894 | 3.172864 | 6.8e-11 | 13.31302 | 2.43e-10
2018-02-24 22:42 | 26560.95 | 3120.001 | 3 | 3 | 4.400314 | 0.2260284 | 3.180778 | 6.8e-11 | 13.34785 | 2.43e-10
2018-02-24 22:44 | 26680.95 | 3240.0003 | 3 | 3 | 4.400308 | 0.2055836 | 3.187962 | 6.8e-11 | 13.37946 | 2.43e-10
2018-02-24 22:46 | 26800.95 | 3360.0011 | 3 | 3 | 4.400282 | 0.1864243 | 3.194495 | 6.8e-11 | 13.4082 | 2.43e-10
2018-02-24 22:48 | 26920.95 | 3480.0014 | 3 | 3 | 4.400281 | 0.1693172 | 3.20043 | 6.8e-11 | 13.43432 | 2.43e-10
2018-02-24 22:50 | 27040.95 | 3600.0015 | 3 | 3 | 4.400314 | 0.155098 | 3.205841 | 6.8e-11 | 13.45813 | 2.43e-10
2018-02-24 22:52 | 27160.95 | 3720.0015 | 3 | 3 | 4.400269 | 0.1404858 | 3.21077 | 6.8e-11 | 13.47982 | 2.43e-10
2018-02-24 22:54 | 27280.95 | 3840.0002 | 3 | 3 | 4.400256 | 0.128046 | 3.215257 | 6.8e-11 | 13.49956 | 2.43e-10
2018-02-24 22:56 | 27400.94 | 3960 | 3 | 3 | 4.400316 | 0.118063 | 3.219358 | 6.8e-11 | 13.51761 | 2.43e-10
2018-02-24 22:58 | 27520.95 | 4080.0023 | 3 | 3 | 4.400277 | 0.1070404 | 3.223095 | 6.8e-11 | 13.53405 | 2.43e-10
2018-02-24 23:00 | 27640.95 | 4200.0004 | 3 | 3 | 4.40025 | 0.09745216 | 3.226502 | 6.8e-11 | 13.54904 | 2.43e-10
2018-02-24 23:02 | 27760.95 | 4320.0006 | 3 | 3 | 4.400275 | 0.08935356 | 3.229614 | 6.8e-11 | 13.56274 | 2.43e-10
2018-02-24 23:04 | 27869.74 | 4428.7923 | 3 | 3 | 4.400231 | 0.08149529 | 3.232205 | 6.8e-11 | 13.57414 | 2.43e-10
2018-02-24 23:06 | 27989.78 | 120.0016 | 4 | 3 | 4.394166 | 0 | 3.232205 | 6.8e-11 | 13.57414 | 2.43e-10
2018-02-24 23:08 | 28109.78 | 240.0016 | 4 | 3 | 4.393522 | 0 | 3.232205 | 6.8e-11 | 13.57414 | 2.43e-10
2018-02-24 23:09 | 28169.78 | 300.0025 | 4 | 3 | 4.393295 | 0 | 3.232205 | 6.8e-11 | 13.57414 | 2.43e-10
2018-02-24 23:11 | 28289.87 | 120.0007 | 5 | 3 | 4.148066 | -3.26004 | 3.232205 | 0.1086565 | 13.57414 | 0.4538979
2018-02-24 23:13 | 28409.87 | 240.0015 | 5 | 3 | 4.108409 | -3.260024 | 3.232205 | 0.2173173 | 13.57414 | 0.9024633
2018-02-24 23:15 | 28529.87 | 360.0014 | 5 | 3 | 4.068284 | -3.260024 | 3.232205 | 0.3259772 | 13.57414 | 1.346712
2018-02-24 23:17 | 28649.87 | 480.0015 | 5 | 3 | 4.027361 | -3.259992 | 3.232205 | 0.4346326 | 13.57414 | 1.786534
2018-02-24 23:19 | 28769.87 | 600.0017 | 5 | 3 | 3.986437 | -3.26002 | 3.232205 | 0.5432931 | 13.57414 | 2.221922
2018-02-24 23:21 | 28889.87 | 720.0008 | 5 | 3 | 3.946234 | -3.260008 | 3.232205 | 0.6519489 | 13.57414 | 2.652877
2018-02-24 23:23 | 29009.87 | 840.0016 | 5 | 3 | 3.907347 | -3.260036 | 3.232205 | 0.7606102 | 13.57414 | 3.079556
2018-02-24 23:25 | 29129.87 | 960.0008 | 5 | 3 | 3.870034 | -3.260006 | 3.232205 | 0.8692753 | 13.57414 | 3.502106
2018-02-24 23:27 | 29249.87 | 1080.001 | 5 | 3 | 3.834351 | -3.260016 | 3.232205 | 0.9779242 | 13.57414 | 3.920626
2018-02-24 23:29 | 29369.87 | 1200.0001 | 5 | 3 | 3.800478 | -3.260077 | 3.232205 | 1.086601 | 13.57414 | 4.335476
2018-02-24 23:31 | 29489.87 | 1320.0012 | 5 | 3 | 3.768407 | -3.260058 | 3.232205 | 1.195231 | 13.57414 | 4.74656
2018-02-24 23:33 | 29609.87 | 1440.0001 | 5 | 3 | 3.738257 | -3.26004 | 3.232205 | 1.30392 | 13.57414 | 5.154488
2018-02-24 23:35 | 29729.87 | 1560.0015 | 5 | 3 | 3.710011 | -3.260099 | 3.232205 | 1.412586 | 13.57414 | 5.559161
2018-02-24 23:37 | 29849.87 | 1680.0018 | 5 | 3 | 3.683618 | -3.260026 | 3.232205 | 1.521243 | 13.57414 | 5.960826
2018-02-24 23:39 | 29969.87 | 1800.0013 | 5 | 3 | 3.658972 | -3.26002 | 3.232205 | 1.629898 | 13.57414 | 6.359717
2018-02-24 23:41 | 30089.87 | 1920.0008 | 5 | 3 | 3.636148 | -3.260051 | 3.232205 | 1.738559 | 13.57414 | 6.756046
2018-02-24 23:43 | 30209.87 | 2040.0013 | 5 | 3 | 3.615173 | -3.260079 | 3.232205 | 1.847221 | 13.57414 | 7.150003
2018-02-24 23:45 | 30329.87 | 2160.001 | 5 | 3 | 3.596079 | -3.260002 | 3.232205 | 1.955882 | 13.57414 | 7.541776
2018-02-24 23:47 | 30449.87 | 2280.0001 | 5 | 3 | 3.578699 | -3.259994 | 3.232205 | 2.064536 | 13.57414 | 7.931545
2018-02-24 23:49 | 30569.87 | 2400.0011 | 5 | 3 | 3.562857 | -3.26006 | 3.232205 | 2.173201 | 13.57414 | 8.319552
2018-02-24 23:51 | 30689.87 | 2520.002 | 5 | 3 | 3.548028 | -3.259992 | 3.232205 | 2.281858 | 13.57414 | 8.705873
2018-02-24 23:53 | 30809.87 | 2640.0016 | 5 | 3 | 3.533743 | -3.260035 | 3.232205 | 2.39051 | 13.57414 | 9.090591
2018-02-24 23:55 | 30929.87 | 2760.0009 | 5 | 3 | 3.519313 | -3.260012 | 3.232205 | 2.499174 | 13.57414 | 9.473806
2018-02-24 23:57 | 31049.87 | 2880.0001 | 5 | 3 | 3.50356 | -3.259986 | 3.232205 | 2.607818 | 13.57414 | 9.855321
2018-02-24 23:59 | 31169.87 | 3000.0016 | 5 | 3 | 3.484342 | -3.259979 | 3.232205 | 2.716492 | 13.57414 | 10.23507
2018-02-25 00:01 | 31289.87 | 3120.0016 | 5 | 3 | 3.457346 | -3.26002 | 3.232205 | 2.825146 | 13.57414 | 10.61228
2018-02-25 00:03 | 31409.87 | 3240.0011 | 5 | 3 | 3.419633 | -3.260028 | 3.232205 | 2.933828 | 13.57414 | 10.98609
2018-02-25 00:05 | 31529.87 | 3360.0012 | 5 | 3 | 3.361528 | -3.259977 | 3.232205 | 3.042484 | 13.57414 | 11.35478
2018-02-25 00:07 | 31649.87 | 3480.001 | 5 | 3 | 3.244462 | -3.260006 | 3.232205 | 3.151153 | 13.57414 | 11.71465
2018-02-25 00:08 | 31735.16 | 3565.2926 | 5 | 3 | 2.999966 | -3.259997 | 3.232205 | 3.228382 | 13.57414 | 11.95774
2018-02-25 00:10 | 31855.2 | 120.001 | 6 | 3 | 3.318037 | 0 | 3.232205 | 3.228382 | 13.57414 | 11.95774
2018-02-25 00:12 | 31975.2 | 240.0004 | 6 | 3 | 3.329022 | 0 | 3.232205 | 3.228382 | 13.57414 | 11.95774
2018-02-25 00:13 | 32035.21 | 300.0038 | 6 | 3 | 3.332187 | 0 | 3.232205 | 3.228382 | 13.57414 | 11.95774
2018-02-25 00:13 | 32035.21 | 0.0025 | 7 | 4 | 3.332164 | 0 | 0 | 0 | 0 | 0
2018-02-25 00:15 | 32155.29718 | 120.0002 | 2 | 4 | 3.96129 | 4.890154 | 0.1623086 | 0 | 0.6227576 | 0
2018-02-25 00:17 | 32275.29748 | 240.0005 | 2 | 4 | 4.00637 | 4.889862 | 0.3252788 | 0 | 1.27232 | 0
2018-02-25 00:19 | 32395.29848 | 360.0015 | 2 | 4 | 4.042708 | 4.889833 | 0.4882675 | 0 | 1.92839 | 0
2018-02-25 00:21 | 32515.29768 | 480.0007 | 2 | 4 | 4.072339 | 4.890177 | 0.6512879 | 0 | 2.589908 | 0
2018-02-25 00:23 | 32635.29848 | 600.0015 | 2 | 4 | 4.097862 | 4.890162 | 0.814283 | 0 | 3.255809 | 0
2018-02-25 00:25 | 32755.29858 | 720.0016 | 2 | 4 | 4.120626 | 4.890156 | 0.9772819 | 0 | 3.925624 | 0
2018-02-25 00:27 | 32875.29778 | 840.0008 | 2 | 4 | 4.144568 | 4.890093 | 1.140257 | 0 | 4.599102 | 0
2018-02-25 00:29 | 32995.29818 | 960.0012 | 2 | 4 | 4.171107 | 4.890121 | 1.303262 | 0 | 5.276811 | 0
2018-02-25 00:31 | 33115.29808 | 1080.0011 | 2 | 4 | 4.200385 | 4.887846 | 1.466248 | 0 | 5.958985 | 0
2018-02-25 00:33 | 33235.29808 | 1200.0011 | 2 | 4 | 4.200402 | 4.341801 | 1.619714 | 0 | 6.603603 | 0
2018-02-25 00:35 | 33355.29728 | 1320.0003 | 2 | 4 | 4.200376 | 3.840414 | 1.756022 | 0 | 7.176152 | 0
2018-02-25 00:37 | 33475.29808 | 1440.0011 | 2 | 4 | 4.200404 | 3.365591 | 1.876021 | 0 | 7.680195 | 0
2018-02-25 00:37 | 33503.15068 | 1467.8537 | 2 | 4 | 4.200401 | 3.259983 | 1.90165 | 0 | 7.787845 | 0
2018-02-25 00:39 | 33623.17 | 120.0017 | 3 | 4 | 4.228077 | 3.260151 | 2.009878 | 8e-11 | 8.243826 | 3.26e-10
2018-02-25 00:41 | 33743.17 | 240.0011 | 3 | 4 | 4.260564 | 3.26016 | 2.118517 | 8e-11 | 8.704897 | 3.26e-10
2018-02-25 00:43 | 33863.16 | 360.0003 | 3 | 4 | 4.295571 | 3.260117 | 2.227188 | 8e-11 | 9.169779 | 3.26e-10
2018-02-25 00:45 | 33983.17 | 480.0019 | 3 | 4 | 4.332883 | 3.260155 | 2.335867 | 8e-11 | 9.638626 | 3.26e-10
2018-02-25 00:47 | 34103.16 | 600.0004 | 3 | 4 | 4.372108 | 3.260082 | 2.444529 | 8e-11 | 10.11156 | 3.26e-10
2018-02-25 00:49 | 34223.17 | 720.0019 | 3 | 4 | 4.400407 | 3.044128 | 2.552018 | 8e-11 | 10.58348 | 3.26e-10
2018-02-25 00:51 | 34343.17 | 840.0019 | 3 | 4 | 4.400392 | 2.540138 | 2.64471 | 8e-11 | 10.99136 | 3.26e-10
2018-02-25 00:53 | 34463.16 | 960.0004 | 3 | 4 | 4.40038 | 2.136017 | 2.722412 | 8e-11 | 11.33328 | 3.26e-10
2018-02-25 00:55 | 34583.17 | 1080.0013 | 3 | 4 | 4.400376 | 1.805895 | 2.787938 | 8e-11 | 11.62162 | 3.26e-10
2018-02-25 00:57 | 34703.16 | 1200.0005 | 3 | 4 | 4.400372 | 1.536171 | 2.843495 | 8e-11 | 11.86609 | 3.26e-10
2018-02-25 00:59 | 34823.17 | 1320.0011 | 3 | 4 | 4.40037 | 1.314363 | 2.890886 | 8e-11 | 12.07463 | 3.26e-10
2018-02-25 01:01 | 34943.17 | 1440.0026 | 3 | 4 | 4.400382 | 1.132235 | 2.931566 | 8e-11 | 12.25364 | 3.26e-10
2018-02-25 01:03 | 35063.17 | 1560.0014 | 3 | 4 | 4.400349 | 0.9808369 | 2.966698 | 8e-11 | 12.40823 | 3.26e-10
2018-02-25 01:05 | 35183.17 | 1680.001 | 3 | 4 | 4.400377 | 0.8556805 | 2.997233 | 8e-11 | 12.54259 | 3.26e-10
2018-02-25 01:07 | 35303.16 | 1800.0007 | 3 | 4 | 4.400341 | 0.7492409 | 3.023923 | 8e-11 | 12.66004 | 3.26e-10
2018-02-25 01:09 | 35423.17 | 1920.0017 | 3 | 4 | 4.40035 | 0.6606503 | 3.047377 | 8e-11 | 12.76325 | 3.26e-10
2018-02-25 01:11 | 35543.17 | 2040.0012 | 3 | 4 | 4.400324 | 0.5848541 | 3.068096 | 8e-11 | 12.85442 | 3.26e-10
2018-02-25 01:13 | 35663.17 | 2160.001 | 3 | 4 | 4.400307 | 0.5193939 | 3.086474 | 8e-11 | 12.93528 | 3.26e-10
2018-02-25 01:15 | 35783.17 | 2280.0008 | 3 | 4 | 4.40032 | 0.463789 | 3.102839 | 8e-11 | 13.0073 | 3.26e-10
2018-02-25 01:17 | 35903.17 | 2400.0028 | 3 | 4 | 4.400309 | 0.4147491 | 3.117463 | 8e-11 | 13.07165 | 3.26e-10
2018-02-25 01:19 | 36023.17 | 2520.0022 | 3 | 4 | 4.400283 | 0.3715668 | 3.130565 | 8e-11 | 13.1293 | 3.26e-10
2018-02-25 01:21 | 36143.17 | 2640.0008 | 3 | 4 | 4.400326 | 0.335268 | 3.142339 | 8e-11 | 13.18111 | 3.26e-10
2018-02-25 01:23 | 36263.17 | 2760.002 | 3 | 4 | 4.400285 | 0.3013458 | 3.152946 | 8e-11 | 13.22779 | 3.26e-10
2018-02-25 01:25 | 36383.17 | 2880.0009 | 3 | 4 | 4.400311 | 0.2731304 | 3.162512 | 8e-11 | 13.26988 | 3.26e-10
2018-02-25 01:27 | 36503.17 | 3000.0016 | 3 | 4 | 4.400289 | 0.246521 | 3.171161 | 8e-11 | 13.30794 | 3.26e-10
2018-02-25 01:29 | 36623.17 | 3120.0012 | 3 | 4 | 4.400295 | 0.2234325 | 3.178996 | 8e-11 | 13.34241 | 3.26e-10
2018-02-25 01:31 | 36743.17 | 3240.0011 | 3 | 4 | 4.400313 | 0.2035294 | 3.186099 | 8e-11 | 13.37367 | 3.26e-10
2018-02-25 01:33 | 36863.16 | 3360.0003 | 3 | 4 | 4.400272 | 0.1849442 | 3.192554 | 8e-11 | 13.40207 | 3.26e-10
2018-02-25 01:35 | 36983.16 | 3480.0003 | 3 | 4 | 4.400309 | 0.1686611 | 3.198441 | 8e-11 | 13.42797 | 3.26e-10
2018-02-25 01:37 | 37103.17 | 3600.002 | 3 | 4 | 4.400272 | 0.153265 | 3.2038 | 8e-11 | 13.45156 | 3.26e-10
2018-02-25 01:39 | 37223.17 | 3720.0011 | 3 | 4 | 4.400275 | 0.1398849 | 3.208697 | 8e-11 | 13.47311 | 3.26e-10
2018-02-25 01:41 | 37343.17 | 3840.0012 | 3 | 4 | 4.400288 | 0.1278477 | 3.213168 | 8e-11 | 13.49278 | 3.26e-10
2018-02-25 01:43 | 37463.17 | 3960.0023 | 3 | 4 | 4.400314 | 0.1177521 | 3.217256 | 8e-11 | 13.51077 | 3.26e-10
2018-02-25 01:45 | 37583.16 | 4080.0007 | 3 | 4 | 4.400212 | 0.105711 | 3.220989 | 8e-11 | 13.52719 | 3.26e-10
2018-02-25 01:47 | 37703.17 | 4200.0008 | 3 | 4 | 4.40028 | 0.09825706 | 3.224408 | 8e-11 | 13.54224 | 3.26e-10
2018-02-25 01:49 | 37823.17 | 4320.0011 | 3 | 4 | 4.400296 | 0.09004211 | 3.227547 | 8e-11 | 13.55605 | 3.26e-10
2018-02-25 01:51 | 37943.17 | 4440.002 | 3 | 4 | 4.400286 | 0.08253288 | 3.230411 | 8e-11 | 13.56865 | 3.26e-10
2018-02-25 01:52 | 37949.84 | 4446.6756 | 3 | 4 | 4.400265 | 0.0814991 | 3.230563 | 8e-11 | 13.56932 | 3.26e-10
2018-02-25 01:54 | 38069.88 | 120.0006 | 4 | 4 | 4.394204 | 0 | 3.230563 | 8e-11 | 13.56932 | 3.26e-10
2018-02-25 01:56 | 38189.88 | 240.0016 | 4 | 4 | 4.393574 | 0 | 3.230563 | 8e-11 | 13.56932 | 3.26e-10
2018-02-25 01:57 | 38249.88 | 300.0023 | 4 | 4 | 4.393345 | 0 | 3.230563 | 8e-11 | 13.56932 | 3.26e-10
2018-02-25 01:59 | 38369.96452 | 120.0013 | 5 | 4 | 4.149167 | -3.260075 | 3.230563 | 0.1086487 | 13.56932 | 0.4539626
2018-02-25 02:01 | 38489.96402 | 240.0008 | 5 | 4 | 4.109591 | -3.26 | 3.230563 | 0.2173084 | 13.56932 | 0.9026518
2018-02-25 02:03 | 38609.96432 | 360.0011 | 5 | 4 | 4.069468 | -3.260035 | 3.230563 | 0.3259709 | 13.56932 | 1.347042
2018-02-25 02:05 | 38729.96462 | 480.0014 | 5 | 4 | 4.028476 | -3.260004 | 3.230563 | 0.4346293 | 13.56932 | 1.787001
2018-02-25 02:07 | 38849.96322 | 600 | 5 | 4 | 3.987474 | -3.260081 | 3.230563 | 0.5432874 | 13.56932 | 2.222497
2018-02-25 02:09 | 38969.96412 | 720.0009 | 5 | 4 | 3.947187 | -3.26004 | 3.230563 | 0.6519417 | 13.56932 | 2.653554
2018-02-25 02:11 | 39089.96412 | 840.0009 | 5 | 4 | 3.908274 | -3.260024 | 3.230563 | 0.760601 | 13.56932 | 3.080327
2018-02-25 02:13 | 39209.96502 | 960.0018 | 5 | 4 | 3.87089 | -3.259997 | 3.230563 | 0.8692729 | 13.56932 | 3.503
2018-02-25 02:15 | 39329.96452 | 1080.0013 | 5 | 4 | 3.835166 | -3.259984 | 3.230563 | 0.9779195 | 13.56932 | 3.921603
2018-02-25 02:17 | 39449.96352 | 1200.0003 | 5 | 4 | 3.801216 | -3.26002 | 3.230563 | 1.08659 | 13.56932 | 4.336514
2018-02-25 02:19 | 39569.96432 | 1320.0011 | 5 | 4 | 3.769129 | -3.260049 | 3.230563 | 1.195253 | 13.56932 | 4.7478
2018-02-25 02:21 | 39689.96322 | 1440 | 5 | 4 | 3.738956 | -3.259979 | 3.230563 | 1.30391 | 13.56932 | 5.155689
2018-02-25 02:23 | 39809.96482 | 1560.0016 | 5 | 4 | 3.710706 | -3.260014 | 3.230563 | 1.412554 | 13.56932 | 5.560353
2018-02-25 02:25 | 39929.96332 | 1680.0001 | 5 | 4 | 3.684339 | -3.260036 | 3.230563 | 1.521202 | 13.56932 | 5.962064
2018-02-25 02:27 | 40049.96332 | 1800.0001 | 5 | 4 | 3.659721 | -3.259994 | 3.230563 | 1.629888 | 13.56932 | 6.361148
2018-02-25 02:29 | 40169.96412 | 1920.0009 | 5 | 4 | 3.636913 | -3.259943 | 3.230563 | 1.73856 | 13.56932 | 6.757603
2018-02-25 02:31 | 40289.96432 | 2040.0011 | 5 | 4 | 3.615941 | -3.260024 | 3.230563 | 1.847218 | 13.56932 | 7.151625
2018-02-25 02:33 | 40409.96452 | 2160.0013 | 5 | 4 | 3.596849 | -3.260008 | 3.230563 | 1.955885 | 13.56932 | 7.543503
2018-02-25 02:35 | 40529.96382 | 2280.0006 | 5 | 4 | 3.579389 | -3.26 | 3.230563 | 2.064542 | 13.56932 | 7.933362
2018-02-25 02:37 | 40649.96332 | 2400.0001 | 5 | 4 | 3.563581 | -3.26004 | 3.230563 | 2.173198 | 13.56932 | 8.321412
2018-02-25 02:39 | 40769.96422 | 2520.001 | 5 | 4 | 3.54881 | -3.26003 | 3.230563 | 2.281857 | 13.56932 | 8.707819
2018-02-25 02:41 | 40889.96372 | 2640.0005 | 5 | 4 | 3.534497 | -3.259988 | 3.230563 | 2.390509 | 13.56932 | 9.092626
2018-02-25 02:43 | 41009.96332 | 2760.0001 | 5 | 4 | 3.520002 | -3.260018 | 3.230563 | 2.499172 | 13.56932 | 9.47591
2018-02-25 02:45 | 41129.96452 | 2880.0013 | 5 | 4 | 3.504216 | -3.26002 | 3.230563 | 2.607829 | 13.56932 | 9.857543
2018-02-25 02:47 | 41249.96472 | 3000.0015 | 5 | 4 | 3.484943 | -3.26002 | 3.230563 | 2.71649 | 13.56932 | 10.23732
2018-02-25 02:49 | 41369.96462 | 3120.0014 | 5 | 4 | 3.457825 | -3.260018 | 3.230563 | 2.825147 | 13.56932 | 10.6146
2018-02-25 02:51 | 41489.96432 | 3240.0011 | 5 | 4 | 3.41994 | -3.260022 | 3.230563 | 2.933799 | 13.56932 | 10.98835
2018-02-25 02:53 | 41609.96342 | 3360.0002 | 5 | 4 | 3.361598 | -3.259995 | 3.230563 | 3.042462 | 13.56932 | 11.35708
2018-02-25 02:55 | 41729.96472 | 3480.0015 | 5 | 4 | 3.243673 | -3.26 | 3.230563 | 3.151116 | 13.56932 | 11.71688
2018-02-25 02:56 | 41814.36922 | 3564.406 | 5 | 4 | 2.999966 | -3.260026 | 3.230563 | 3.227548 | 13.56932 | 11.95741
2018-02-25 02:58 | 41934.41 | 120.0008 | 6 | 4 | 3.315999 | 0 | 3.230563 | 3.227548 | 13.56932 | 11.95741
2018-02-25 03:00 | 42054.41 | 240.0001 | 6 | 4 | 3.326849 | 0 | 3.230563 | 3.227548 | 13.56932 | 11.95741
2018-02-25 03:01 | 42114.42 | 300.0036 | 6 | 4 | 3.330032 | 0 | 3.230563 | 3.227548 | 13.56932 | 11.95741
2018-02-25 03:01 | 42114.42 | 0.0026 | 7 | 5 | 3.33011 | 0 | 0 | 0 | 0 | 0
2018-02-25 03:03 | 42234.51 | 120.0005 | 2 | 5 | 3.961863 | 4.890167 | 0.1623047 | 0 | 0.6226973 | 0
2018-02-25 03:05 | 42354.51 | 240.0016 | 2 | 5 | 4.007081 | 4.889835 | 0.3253166 | 0 | 1.272537 | 0
2018-02-25 03:07 | 42474.51 | 360.0003 | 2 | 5 | 4.043584 | 4.889862 | 0.4882997 | 0 | 1.928718 | 0
2018-02-25 03:09 | 42594.51 | 480.0012 | 2 | 5 | 4.07317 | 4.890085 | 0.6512957 | 0 | 2.590278 | 0
2018-02-25 03:11 | 42714.51 | 600.0006 | 2 | 5 | 4.098616 | 4.890121 | 0.8142865 | 0 | 3.256291 | 0
2018-02-25 03:13 | 42834.51 | 720.0014 | 2 | 5 | 4.121241 | 4.89016 | 0.9773026 | 0 | 3.92629 | 0
2018-02-25 03:15 | 42954.51 | 840.0015 | 2 | 5 | 4.145068 | 4.890182 | 1.140305 | 0 | 4.599968 | 0
2018-02-25 03:17 | 43074.51 | 960.0008 | 2 | 5 | 4.171409 | 4.890148 | 1.303279 | 0 | 5.277618 | 0
2018-02-25 03:19 | 43194.51 | 1080.0004 | 2 | 5 | 4.20041 | 4.885265 | 1.466301 | 0 | 5.959983 | 0
2018-02-25 03:21 | 43314.51 | 1200.0009 | 2 | 5 | 4.200388 | 4.342264 | 1.619746 | 0 | 6.604513 | 0
2018-02-25 03:23 | 43434.51 | 1320.0009 | 2 | 5 | 4.200408 | 3.843241 | 1.7561 | 0 | 7.177253 | 0
2018-02-25 03:25 | 43554.51 | 1440.0002 | 2 | 5 | 4.200386 | 3.368378 | 1.87619 | 0 | 7.681681 | 0
2018-02-25 03:25 | 43583.22 | 1468.7136 | 2 | 5 | 4.200398 | 3.259995 | 1.902632 | 0 | 7.792748 | 0
2018-02-25 03:27 | 43703.23 | 120.0002 | 3 | 5 | 4.227985 | 3.260118 | 2.010858 | 0 | 8.248712 | 0
2018-02-25 03:29 | 43823.23 | 240.0003 | 3 | 5 | 4.260496 | 3.26017 | 2.119499 | 0 | 8.709786 | 0
2018-02-25 03:31 | 43943.23 | 360.0009 | 3 | 5 | 4.295555 | 3.260117 | 2.228183 | 0 | 9.174714 | 0
2018-02-25 03:33 | 44063.24 | 480.0016 | 3 | 5 | 4.332914 | 3.259811 | 2.336845 | 0 | 9.643488 | 0
2018-02-25 03:35 | 44183.23 | 600.0009 | 3 | 5 | 4.372284 | 3.259832 | 2.445505 | 0 | 10.11643 | 0
2018-02-25 03:37 | 44303.23 | 720.0005 | 3 | 5 | 4.4004 | 3.039021 | 2.552934 | 0 | 10.5881 | 0
2018-02-25 03:39 | 44423.23 | 840.001 | 3 | 5 | 4.400415 | 2.535414 | 2.645448 | 0 | 10.9952 | 0
2018-02-25 03:41 | 44543.24 | 960.0018 | 3 | 5 | 4.400388 | 2.130753 | 2.722967 | 0 | 11.33631 | 0
2018-02-25 03:43 | 44663.23 | 1080.0009 | 3 | 5 | 4.400356 | 1.800205 | 2.788301 | 0 | 11.62381 | 0
2018-02-25 03:45 | 44783.23 | 1200.0004 | 3 | 5 | 4.400395 | 1.531294 | 2.843679 | 0 | 11.86749 | 0
2018-02-25 03:47 | 44903.23 | 1320.0004 | 3 | 5 | 4.400383 | 1.310177 | 2.890914 | 0 | 12.07534 | 0
2018-02-25 03:49 | 45023.23 | 1440.0012 | 3 | 5 | 4.400354 | 1.128254 | 2.931456 | 0 | 12.25374 | 0
2018-02-25 03:51 | 45143.23 | 1560.0012 | 3 | 5 | 4.400344 | 0.9773617 | 2.966471 | 0 | 12.40782 | 0
2018-02-25 03:53 | 45263.23 | 1680.0011 | 3 | 5 | 4.400362 | 0.8526859 | 2.996903 | 0 | 12.54173 | 0
2018-02-25 03:55 | 45383.24 | 1800.0019 | 3 | 5 | 4.400348 | 0.7470951 | 3.023504 | 0 | 12.65879 | 0
2018-02-25 03:57 | 45503.24 | 1920.0013 | 3 | 5 | 4.400345 | 0.6584873 | 3.046882 | 0 | 12.76166 | 0
2018-02-25 03:59 | 45623.23 | 2040.0001 | 3 | 5 | 4.400346 | 0.5828342 | 3.067532 | 0 | 12.85253 | 0
2018-02-25 04:01 | 45743.24 | 2160.0022 | 3 | 5 | 4.400353 | 0.51894 | 3.085856 | 0 | 12.93316 | 0
2018-02-25 04:03 | 45863.23 | 2280.0009 | 3 | 5 | 4.400323 | 0.4623852 | 3.102179 | 0 | 13.00498 | 0
2018-02-25 04:05 | 45983.23 | 2400.0007 | 3 | 5 | 4.400304 | 0.4138813 | 3.116771 | 0 | 13.06919 | 0
2018-02-25 04:07 | 46103.24 | 2520.0021 | 3 | 5 | 4.400312 | 0.3719845 | 3.129845 | 0 | 13.12672 | 0
2018-02-25 04:09 | 46223.23 | 2640.0004 | 3 | 5 | 4.400283 | 0.3340359 | 3.141598 | 0 | 13.17844 | 0
2018-02-25 04:11 | 46343.23 | 2760.0004 | 3 | 5 | 4.400301 | 0.3015366 | 3.152184 | 0 | 13.22502 | 0
2018-02-25 04:13 | 46463.23 | 2880.0005 | 3 | 5 | 4.400259 | 0.2718239 | 3.161738 | 0 | 13.26706 | 0
2018-02-25 04:15 | 46583.24 | 3000.0021 | 3 | 5 | 4.400304 | 0.24687 | 3.170375 | 0 | 13.30507 | 0
2018-02-25 04:17 | 46703.23 | 3120.0005 | 3 | 5 | 4.400291 | 0.2232933 | 3.178194 | 0 | 13.33947 | 0
2018-02-25 04:19 | 46823.23 | 3240.0006 | 3 | 5 | 4.400261 | 0.202467 | 3.185279 | 0 | 13.37065 | 0
2018-02-25 04:21 | 46943.23 | 3360.0002 | 3 | 5 | 4.400247 | 0.1833248 | 3.191714 | 0 | 13.39896 | 0
2018-02-25 04:23 | 47063.24 | 3480.0016 | 3 | 5 | 4.400288 | 0.1675091 | 3.197563 | 0 | 13.4247 | 0
2018-02-25 04:25 | 47183.23 | 3600.0008 | 3 | 5 | 4.40028 | 0.152523 | 3.202884 | 0 | 13.44812 | 0
2018-02-25 04:27 | 47303.23 | 3720.0011 | 3 | 5 | 4.400286 | 0.1390076 | 3.207732 | 0 | 13.46945 | 0
2018-02-25 04:29 | 47423.24 | 3840.0021 | 3 | 5 | 4.400253 | 0.1262608 | 3.212145 | 0 | 13.48886 | 0
2018-02-25 04:31 | 47543.23 | 3960.0009 | 3 | 5 | 4.400214 | 0.1147232 | 3.216171 | 0 | 13.50658 | 0
2018-02-25 04:33 | 47663.24 | 4080.0019 | 3 | 5 | 4.400257 | 0.1056499 | 3.219847 | 0 | 13.52276 | 0
2018-02-25 04:35 | 47783.24 | 4200.0021 | 3 | 5 | 4.400241 | 0.09677315 | 3.223226 | 0 | 13.53763 | 0
2018-02-25 04:37 | 47903.24 | 4320.0014 | 3 | 5 | 4.400282 | 0.08935738 | 3.226329 | 0 | 13.55128 | 0
2018-02-25 04:39 | 48023.23 | 4440.0009 | 3 | 5 | 4.400304 | 0.08251572 | 3.22918 | 0 | 13.56382 | 0
2018-02-25 04:40 | 48037.28 | 4454.0433 | 3 | 5 | 4.400299 | 0.0814991 | 3.2295 | 0 | 13.56523 | 0
2018-02-25 04:42 | 48157.32 | 120.0014 | 4 | 5 | 4.39424 | 0 | 3.2295 | 0 | 13.56523 | 0
2018-02-25 04:44 | 48277.32 | 240.0009 | 4 | 5 | 4.393595 | 0 | 3.2295 | 0 | 13.56523 | 0
2018-02-25 04:45 | 48337.32 | 300.0024 | 4 | 5 | 4.393367 | 0 | 3.2295 | 0 | 13.56523 | 0
2018-02-25 04:47 | 48457.4078 | 120.0001 | 5 | 5 | 4.147852 | -3.260008 | 3.2295 | 0.1086511 | 13.56523 | 0.45384
2018-02-25 04:49 | 48577.408 | 240.0003 | 5 | 5 | 4.108414 | -3.26003 | 3.2295 | 0.217312 | 13.56523 | 0.9023967
2018-02-25 04:51 | 48697.4079 | 360.0002 | 5 | 5 | 4.068453 | -3.259984 | 3.2295 | 0.3259824 | 13.56523 | 1.346701
2018-02-25 04:53 | 48817.4095 | 480.0018 | 5 | 5 | 4.027672 | -3.259997 | 3.2295 | 0.4346464 | 13.56523 | 1.786583
2018-02-25 04:55 | 48937.41 | 600.0023 | 5 | 5 | 3.986866 | -3.260047 | 3.2295 | 0.5433102 | 13.56523 | 2.222024
2018-02-25 04:57 | 49057.409 | 720.0013 | 5 | 5 | 3.946824 | -3.259979 | 3.2295 | 0.6519738 | 13.56523 | 2.653067
2018-02-25 04:59 | 49177.4083 | 840.0006 | 5 | 5 | 3.908091 | -3.260026 | 3.2295 | 0.7606298 | 13.56523 | 3.079798
2018-02-25 05:01 | 49297.4085 | 960.0008 | 5 | 5 | 3.87082 | -3.260103 | 3.2295 | 0.8692623 | 13.56523 | 3.502305
2018-02-25 05:03 | 49417.4081 | 1080.0004 | 5 | 5 | 3.83514 | -3.260056 | 3.2295 | 0.9779375 | 13.56523 | 3.921014
2018-02-25 05:05 | 49537.4092 | 1200.0015 | 5 | 5 | 3.801157 | -3.260058 | 3.2295 | 1.086588 | 13.56523 | 4.335845
2018-02-25 05:07 | 49657.4093 | 1320.0016 | 5 | 5 | 3.768958 | -3.260044 | 3.2295 | 1.19528 | 13.56523 | 4.747232
2018-02-25 05:09 | 49777.408 | 1440.0003 | 5 | 5 | 3.738671 | -3.26002 | 3.2295 | 1.303943 | 13.56523 | 5.155118
2018-02-25 05:11 | 49897.4079 | 1560.0002 | 5 | 5 | 3.71033 | -3.26004 | 3.2295 | 1.412602 | 13.56523 | 5.559802
2018-02-25 05:13 | 50017.4085 | 1680.0008 | 5 | 5 | 3.683856 | -3.26001 | 3.2295 | 1.521266 | 13.56523 | 5.961523
2018-02-25 05:15 | 50137.4089 | 1800.0012 | 5 | 5 | 3.659187 | -3.260067 | 3.2295 | 1.62991 | 13.56523 | 6.360396
2018-02-25 05:17 | 50257.4093 | 1920.0016 | 5 | 5 | 3.636323 | -3.259992 | 3.2295 | 1.738592 | 13.56523 | 6.756826
2018-02-25 05:19 | 50377.4086 | 2040.0009 | 5 | 5 | 3.615322 | -3.260053 | 3.2295 | 1.847254 | 13.56523 | 7.150798
2018-02-25 05:21 | 50497.4081 | 2160.0004 | 5 | 5 | 3.596236 | -3.26004 | 3.2295 | 1.955912 | 13.56523 | 7.542578
2018-02-25 05:23 | 50617.4089 | 2280.0012 | 5 | 5 | 3.578908 | -3.260036 | 3.2295 | 2.06457 | 13.56523 | 7.932382
2018-02-25 05:25 | 50737.4086 | 2400.0009 | 5 | 5 | 3.563123 | -3.260035 | 3.2295 | 2.173229 | 13.56523 | 8.320395
2018-02-25 05:27 | 50857.409 | 2520.0013 | 5 | 5 | 3.548337 | -3.260047 | 3.2295 | 2.281889 | 13.56523 | 8.706752
2018-02-25 05:29 | 50977.4091 | 2640.0014 | 5 | 5 | 3.534054 | -3.260022 | 3.2295 | 2.390555 | 13.56523 | 9.091558
2018-02-25 05:31 | 51097.4092 | 2760.0015 | 5 | 5 | 3.519627 | -3.260028 | 3.2295 | 2.499218 | 13.56523 | 9.474802
2018-02-25 05:33 | 51217.4091 | 2880.0014 | 5 | 5 | 3.503869 | -3.260036 | 3.2295 | 2.607856 | 13.56523 | 9.856329
2018-02-25 05:35 | 51337.4081 | 3000.0004 | 5 | 5 | 3.484635 | -3.260069 | 3.2295 | 2.716546 | 13.56523 | 10.23617
2018-02-25 05:37 | 51457.4101 | 3120.0024 | 5 | 5 | 3.457483 | -3.260067 | 3.2295 | 2.825203 | 13.56523 | 10.61342
2018-02-25 05:39 | 51577.4084 | 3240.0007 | 5 | 5 | 3.419607 | -3.260055 | 3.2295 | 2.93386 | 13.56523 | 10.98715
2018-02-25 05:41 | 51697.4091 | 3360.0014 | 5 | 5 | 3.361067 | -3.26002 | 3.2295 | 3.042516 | 13.56523 | 11.35582
2018-02-25 05:43 | 51817.408 | 3480.0003 | 5 | 5 | 3.242599 | -3.260024 | 3.2295 | 3.151177 | 13.56523 | 11.71556
2018-02-25 05:44 | 51901.3048 | 3563.8971 | 5 | 5 | 2.99997 | -3.260042 | 3.2295 | 3.227144 | 13.56523 | 11.95457
2018-02-25 05:46 | 52021.35 | 120.0012 | 6 | 5 | 3.316411 | 0 | 3.2295 | 3.227144 | 13.56523 | 11.95457
2018-02-25 05:48 | 52141.35 | 240.0007 | 6 | 5 | 3.327226 | 0 | 3.2295 | 3.227144 | 13.56523 | 11.95457
2018-02-25 05:49 | 52201.35 | 300.0031 | 6 | 5 | 3.330413 | 0 | 3.2295 | 3.227144 | 13.56523 | 11.95457
2018-02-25 05:49 | 52201.36 | 0.0031 | 7 | 6 | 3.330449 | 0 | 0 | 0 | 0 | 0
2018-02-25 05:51 | 52321.44 | 120.0001 | 2 | 6 | 3.962757 | 4.889853 | 0.1622974 | 0 | 0.6228031 | 0
2018-02-25 05:53 | 52441.44 | 240.0002 | 2 | 6 | 4.008111 | 4.889841 | 0.3252755 | 0 | 1.272659 | 0
2018-02-25 05:55 | 52561.44 | 360.0008 | 2 | 6 | 4.044862 | 4.889862 | 0.4882516 | 0 | 1.928998 | 0
2018-02-25 05:57 | 52681.44 | 480.0017 | 2 | 6 | 4.074769 | 4.889856 | 0.6512418 | 0 | 2.590768 | 0
2018-02-25 05:59 | 52801.44 | 600.0012 | 2 | 6 | 4.100423 | 4.889906 | 0.814226 | 0 | 3.257034 | 0
2018-02-25 06:01 | 52921.44 | 720.0007 | 2 | 6 | 4.123302 | 4.8899 | 0.9772071 | 0 | 3.927201 | 0
2018-02-25 06:03 | 53041.44 | 840.0012 | 2 | 6 | 4.147253 | 4.889854 | 1.140169 | 0 | 4.60106 | 0
2018-02-25 06:05 | 53161.44 | 960.0009 | 2 | 6 | 4.173481 | 4.889879 | 1.303184 | 0 | 5.279233 | 0
2018-02-25 06:07 | 53281.44 | 1080.0011 | 2 | 6 | 4.200419 | 4.842896 | 1.466106 | 0 | 5.96149 | 0
2018-02-25 06:09 | 53401.44 | 1200.0017 | 2 | 6 | 4.200398 | 4.318705 | 1.618607 | 0 | 6.602056 | 0
2018-02-25 06:11 | 53521.44 | 1320.0008 | 2 | 6 | 4.200408 | 3.82638 | 1.754308 | 0 | 7.172054 | 0
2018-02-25 06:13 | 53641.44 | 1440.0008 | 2 | 6 | 4.200383 | 3.356926 | 1.873908 | 0 | 7.674419 | 0
2018-02-25 06:13 | 53667.44 | 1465.9966 | 2 | 6 | 4.200392 | 3.259991 | 1.897829 | 0 | 7.774898 | 0
2018-02-25 06:15 | 53787.46 | 120.0013 | 3 | 6 | 4.227883 | 3.259897 | 2.006048 | 9.37e-10 | 8.230826 | 3.819e-09
2018-02-25 06:17 | 53907.46 | 240.0017 | 3 | 6 | 4.260217 | 3.259867 | 2.114712 | 9.37e-10 | 8.691978 | 3.819e-09
2018-02-25 06:19 | 54027.45 | 360.0001 | 3 | 6 | 4.295131 | 3.259863 | 2.22334 | 9.37e-10 | 9.156632 | 3.819e-09
2018-02-25 06:21 | 54147.46 | 480.0016 | 3 | 6 | 4.332342 | 3.259857 | 2.33203 | 9.37e-10 | 9.625472 | 3.819e-09
2018-02-25 06:23 | 54267.46 | 600.0006 | 3 | 6 | 4.371478 | 3.259886 | 2.440681 | 9.37e-10 | 10.0983 | 3.819e-09
2018-02-25 06:25 | 54387.45 | 720.0001 | 3 | 6 | 4.400409 | 3.054697 | 2.548291 | 9.37e-10 | 10.5707 | 3.819e-09
2018-02-25 06:27 | 54507.46 | 840.0006 | 3 | 6 | 4.400377 | 2.548346 | 2.641287 | 9.37e-10 | 10.97992 | 3.819e-09
2018-02-25 06:29 | 54627.46 | 960.0012 | 3 | 6 | 4.400394 | 2.143894 | 2.719262 | 9.37e-10 | 11.32304 | 3.819e-09
2018-02-25 06:31 | 54747.46 | 1080.0018 | 3 | 6 | 4.400381 | 1.812763 | 2.785011 | 9.37e-10 | 11.61236 | 3.819e-09
2018-02-25 06:33 | 54867.46 | 1200.0025 | 3 | 6 | 4.400362 | 1.540897 | 2.840744 | 9.37e-10 | 11.8576 | 3.819e-09
2018-02-25 06:35 | 54987.46 | 1320.0006 | 3 | 6 | 4.400374 | 1.318016 | 2.888264 | 9.37e-10 | 12.06671 | 3.819e-09
2018-02-25 06:37 | 55107.46 | 1440.0012 | 3 | 6 | 4.400344 | 1.133795 | 2.929027 | 9.37e-10 | 12.24608 | 3.819e-09
2018-02-25 06:39 | 55227.46 | 1560.0011 | 3 | 6 | 4.400371 | 0.9823151 | 2.964214 | 9.37e-10 | 12.40092 | 3.819e-09
2018-02-25 06:41 | 55347.46 | 1680.0006 | 3 | 6 | 4.400327 | 0.8548088 | 2.994766 | 9.37e-10 | 12.53535 | 3.819e-09
2018-02-25 06:43 | 55467.45 | 1800.0003 | 3 | 6 | 4.40035 | 0.7495308 | 3.021457 | 9.37e-10 | 12.65281 | 3.819e-09
2018-02-25 06:45 | 55587.46 | 1920.001 | 3 | 6 | 4.400322 | 0.6600113 | 3.04491 | 9.37e-10 | 12.75601 | 3.819e-09
2018-02-25 06:47 | 55707.46 | 2040.0015 | 3 | 6 | 4.400298 | 0.5837326 | 3.065621 | 9.37e-10 | 12.84714 | 3.819e-09
2018-02-25 06:49 | 55827.46 | 2160.0013 | 3 | 6 | 4.400332 | 0.5196896 | 3.083995 | 9.37e-10 | 12.92799 | 3.819e-09
2018-02-25 06:51 | 55947.46 | 2280.0021 | 3 | 6 | 4.400356 | 0.464262 | 3.100365 | 9.37e-10 | 13.00003 | 3.819e-09
2018-02-25 06:53 | 56067.46 | 2400.0004 | 3 | 6 | 4.400286 | 0.4143791 | 3.114995 | 9.37e-10 | 13.0644 | 3.819e-09
2018-02-25 06:55 | 56187.46 | 2520.001 | 3 | 6 | 4.400321 | 0.3732185 | 3.128109 | 9.37e-10 | 13.12211 | 3.819e-09
2018-02-25 06:57 | 56307.46 | 2640.0018 | 3 | 6 | 4.400289 | 0.3349476 | 3.139894 | 9.37e-10 | 13.17397 | 3.819e-09
2018-02-25 06:59 | 56427.46 | 2760.0007 | 3 | 6 | 4.400325 | 0.3026943 | 3.150514 | 9.37e-10 | 13.2207 | 3.819e-09
2018-02-25 07:01 | 56547.46 | 2880.0004 | 3 | 6 | 4.400234 | 0.2718163 | 3.160094 | 9.37e-10 | 13.26285 | 3.819e-09
2018-02-25 07:03 | 56667.45 | 3000.0001 | 3 | 6 | 4.400312 | 0.2476006 | 3.16876 | 9.37e-10 | 13.30099 | 3.819e-09
2018-02-25 07:05 | 56787.46 | 3120.0007 | 3 | 6 | 4.400284 | 0.2241116 | 3.176609 | 9.37e-10 | 13.33553 | 3.819e-09
2018-02-25 07:07 | 56907.46 | 3240.0018 | 3 | 6 | 4.400249 | 0.2027626 | 3.183727 | 9.37e-10 | 13.36685 | 3.819e-09
2018-02-25 07:09 | 57027.46 | 3360.0011 | 3 | 6 | 4.400291 | 0.1849003 | 3.19019 | 9.37e-10 | 13.39528 | 3.819e-09
2018-02-25 07:11 | 57147.46 | 3480.0019 | 3 | 6 | 4.400304 | 0.1686401 | 3.196071 | 9.37e-10 | 13.42116 | 3.819e-09
2018-02-25 07:13 | 57267.46 | 3600.0011 | 3 | 6 | 4.400263 | 0.152895 | 3.201416 | 9.37e-10 | 13.44468 | 3.819e-09
2018-02-25 07:15 | 57387.46 | 3720.0013 | 3 | 6 | 4.400251 | 0.1390324 | 3.206288 | 9.37e-10 | 13.46612 | 3.819e-09
2018-02-25 07:17 | 57507.46 | 3840.0022 | 3 | 6 | 4.400268 | 0.1273422 | 3.210713 | 9.37e-10 | 13.48559 | 3.819e-09
2018-02-25 07:19 | 57627.46 | 3960.001 | 3 | 6 | 4.400279 | 0.1166725 | 3.214765 | 9.37e-10 | 13.50342 | 3.819e-09
2018-02-25 07:21 | 57747.46 | 4080.0018 | 3 | 6 | 4.400272 | 0.1063404 | 3.218458 | 9.37e-10 | 13.51967 | 3.819e-09
2018-02-25 07:23 | 57867.46 | 4200.0021 | 3 | 6 | 4.400276 | 0.09715843 | 3.221845 | 9.37e-10 | 13.53458 | 3.819e-09
2018-02-25 07:25 | 57987.46 | 4320.0004 | 3 | 6 | 4.40026 | 0.08901215 | 3.224937 | 9.37e-10 | 13.54818 | 3.819e-09
2018-02-25 07:27 | 58097.23 | 4429.7749 | 3 | 6 | 4.400211 | 0.08149529 | 3.22753 | 9.37e-10 | 13.55959 | 3.819e-09
2018-02-25 07:29 | 58217.27498 | 120.0004 | 4 | 6 | 4.394134 | 0 | 3.22753 | 9.37e-10 | 13.55959 | 3.819e-09
2018-02-25 07:31 | 58337.27508 | 240.0005 | 4 | 6 | 4.393489 | 0 | 3.22753 | 9.37e-10 | 13.55959 | 3.819e-09
2018-02-25 07:32 | 58397.27618 | 300.0016 | 4 | 6 | 4.393252 | 0 | 3.22753 | 9.37e-10 | 13.55959 | 3.819e-09
2018-02-25 07:34 | 58517.36 | 120.0005 | 5 | 6 | 4.146628 | -3.260036 | 3.22753 | 0.1086548 | 13.55959 | 0.4537385
2018-02-25 07:36 | 58637.36 | 240.0015 | 5 | 6 | 4.107085 | -3.260012 | 3.22753 | 0.2173128 | 13.55959 | 0.9021444
2018-02-25 07:38 | 58757.36 | 360.0011 | 5 | 6 | 4.067116 | -3.259959 | 3.22753 | 0.3259586 | 13.55959 | 1.3462
2018-02-25 07:40 | 58877.36 | 480.0006 | 5 | 6 | 4.02633 | -3.260026 | 3.22753 | 0.4346355 | 13.55959 | 1.78599
2018-02-25 07:42 | 58997.36 | 600.0015 | 5 | 6 | 3.985554 | -3.259986 | 3.22753 | 0.5433083 | 13.55959 | 2.221322
2018-02-25 07:44 | 59117.36 | 720.0017 | 5 | 6 | 3.945563 | -3.259967 | 3.22753 | 0.6519629 | 13.55959 | 2.652188
2018-02-25 07:46 | 59237.36 | 840.0006 | 5 | 6 | 3.906824 | -3.260022 | 3.22753 | 0.7606214 | 13.55959 | 3.078788
2018-02-25 07:48 | 59357.36 | 960.0008 | 5 | 6 | 3.869653 | -3.259979 | 3.22753 | 0.869278 | 13.55959 | 3.501257
2018-02-25 07:50 | 59477.36 | 1080.0008 | 5 | 6 | 3.834125 | -3.259984 | 3.22753 | 0.9779412 | 13.55959 | 3.919798
2018-02-25 07:52 | 59597.36 | 1200.0014 | 5 | 6 | 3.800314 | -3.259977 | 3.22753 | 1.086597 | 13.55959 | 4.334546
2018-02-25 07:54 | 59717.36 | 1320.0014 | 5 | 6 | 3.768286 | -3.260035 | 3.22753 | 1.195267 | 13.55959 | 4.745766
2018-02-25 07:56 | 59837.36 | 1440.0016 | 5 | 6 | 3.738204 | -3.260033 | 3.22753 | 1.303941 | 13.55959 | 5.153631
2018-02-25 07:58 | 59957.36 | 1560.0016 | 5 | 6 | 3.710034 | -3.26002 | 3.22753 | 1.412603 | 13.55959 | 5.558282
2018-02-25 08:00 | 60077.36 | 1680.0006 | 5 | 6 | 3.683745 | -3.260049 | 3.22753 | 1.521257 | 13.55959 | 5.959946
2018-02-25 08:02 | 60197.36 | 1800.0006 | 5 | 6 | 3.659181 | -3.260002 | 3.22753 | 1.629917 | 13.55959 | 6.358873
2018-02-25 08:04 | 60317.36 | 1920.0002 | 5 | 6 | 3.63638 | -3.260044 | 3.22753 | 1.738586 | 13.55959 | 6.755257
2018-02-25 08:06 | 60437.36 | 2040.0007 | 5 | 6 | 3.615403 | -3.26002 | 3.22753 | 1.847253 | 13.55959 | 7.149254
2018-02-25 08:08 | 60557.36 | 2160.0007 | 5 | 6 | 3.596294 | -3.260053 | 3.22753 | 1.955917 | 13.55959 | 7.541065
2018-02-25 08:10 | 60677.36 | 2280.0005 | 5 | 6 | 3.578926 | -3.260042 | 3.22753 | 2.064571 | 13.55959 | 7.930856
2018-02-25 08:12 | 60797.36 | 2400.0007 | 5 | 6 | 3.563077 | -3.260028 | 3.22753 | 2.173234 | 13.55959 | 8.31888
2018-02-25 08:14 | 60917.36 | 2520.0003 | 5 | 6 | 3.548296 | -3.26001 | 3.22753 | 2.28189 | 13.55959 | 8.705224
2018-02-25 08:16 | 61037.36 | 2640.0015 | 5 | 6 | 3.533975 | -3.26006 | 3.22753 | 2.390571 | 13.55959 | 9.090075
2018-02-25 08:18 | 61157.36 | 2760.0014 | 5 | 6 | 3.519541 | -3.260008 | 3.22753 | 2.499231 | 13.55959 | 9.4733
2018-02-25 08:20 | 61277.36 | 2880.0018 | 5 | 6 | 3.503745 | -3.26006 | 3.22753 | 2.607888 | 13.55959 | 9.854885
2018-02-25 08:22 | 61397.36 | 3000.0004 | 5 | 6 | 3.484472 | -3.260028 | 3.22753 | 2.716545 | 13.55959 | 10.23459
2018-02-25 08:24 | 61517.36 | 3120.0021 | 5 | 6 | 3.457214 | -3.26003 | 3.22753 | 2.825207 | 13.55959 | 10.61183
2018-02-25 08:26 | 61637.36 | 3240.0011 | 5 | 6 | 3.419066 | -3.259995 | 3.22753 | 2.933861 | 13.55959 | 10.98551
2018-02-25 08:28 | 61757.36 | 3360.0017 | 5 | 6 | 3.360019 | -3.26003 | 3.22753 | 3.042531 | 13.55959 | 11.35415
2018-02-25 08:30 | 61877.36 | 3480.0011 | 5 | 6 | 3.23969 | -3.26002 | 3.22753 | 3.151196 | 13.55959 | 11.71371
2018-02-25 08:32 | 61959.44 | 3562.0828 | 5 | 6 | 2.99997 | -3.260008 | 3.22753 | 3.22549 | 13.55959 | 11.94729
2018-02-25 08:34 | 62079.48 | 120.0001 | 6 | 6 | 3.316077 | 0 | 3.22753 | 3.225528 | 13.55959 | 11.94741
2018-02-25 08:36 | 62199.48 | 240.0001 | 6 | 6 | 3.326885 | 0 | 3.22753 | 3.225528 | 13.55959 | 11.94741
2018-02-25 08:37 | 62259.48 | 300.0016 | 6 | 6 | 3.330131 | 0 | 3.22753 | 3.225528 | 13.55959 | 11.94741
2018-02-25 08:37 | 62259.48872 | 0.0025 | 7 | 7 | 3.330181 | 0 | 0 | 0 | 0 | 0
2018-02-25 08:39 | 62379.57 | 120.0024 | 2 | 7 | 3.962974 | 4.889826 | 0.1622982 | 1.87e-10 | 0.6228245 | 6.22e-10
2018-02-25 08:41 | 62499.57 | 240.0015 | 2 | 7 | 4.00839 | 4.889896 | 0.3252878 | 1.87e-10 | 1.272763 | 6.22e-10
2018-02-25 08:43 | 62619.57 | 360.0017 | 2 | 7 | 4.045108 | 4.889879 | 0.4882668 | 1.87e-10 | 1.929155 | 6.22e-10
2018-02-25 08:45 | 62739.57 | 480.0002 | 2 | 7 | 4.075015 | 4.889877 | 0.6512435 | 1.87e-10 | 2.59091 | 6.22e-10
2018-02-25 08:47 | 62859.57 | 600.0017 | 2 | 7 | 4.100728 | 4.889868 | 0.8142362 | 1.87e-10 | 3.257256 | 6.22e-10
2018-02-25 08:49 | 62979.57 | 720.0024 | 2 | 7 | 4.123612 | 4.889853 | 0.9772186 | 1.87e-10 | 3.92748 | 6.22e-10
2018-02-25 08:51 | 63099.57 | 840.0001 | 2 | 7 | 4.147686 | 4.889856 | 1.140197 | 1.87e-10 | 4.60147 | 6.22e-10
2018-02-25 08:53 | 63219.57 | 960.0002 | 2 | 7 | 4.174179 | 4.889889 | 1.303176 | 1.87e-10 | 5.279582 | 6.22e-10
2018-02-25 08:55 | 63339.57 | 1080.0013 | 2 | 7 | 4.200407 | 4.823982 | 1.466041 | 1.87e-10 | 5.961725 | 6.22e-10
2018-02-25 08:57 | 63459.57 | 1200.0015 | 2 | 7 | 4.200398 | 4.304657 | 1.61797 | 1.87e-10 | 6.599887 | 6.22e-10
2018-02-25 08:59 | 63579.57 | 1320.0013 | 2 | 7 | 4.200375 | 3.812687 | 1.753203 | 1.87e-10 | 7.167915 | 6.22e-10
2018-02-25 09:01 | 63699.57 | 1440.002 | 2 | 7 | 4.200412 | 3.345661 | 1.872409 | 1.87e-10 | 7.668628 | 6.22e-10
2018-02-25 09:01 | 63722.22 | 1462.6468 | 2 | 7 | 4.200378 | 3.259993 | 1.893173 | 1.87e-10 | 7.755847 | 6.22e-10
2018-02-25 09:03 | 63842.23156 | 120.0021 | 3 | 7 | 4.227941 | 3.259912 | 2.001404 | 2.17e-10 | 8.211829 | 7.45e-10
2018-02-25 09:05 | 63962.23016 | 240.0007 | 3 | 7 | 4.260348 | 3.259899 | 2.110058 | 2.17e-10 | 8.67295 | 7.45e-10
2018-02-25 09:07 | 64082.22956 | 360.0001 | 3 | 7 | 4.29528 | 3.259901 | 2.218697 | 2.17e-10 | 9.137666 | 7.45e-10
2018-02-25 09:09 | 64202.22986 | 480.0004 | 3 | 7 | 4.332427 | 3.25993 | 2.327376 | 2.17e-10 | 9.60647 | 7.45e-10
2018-02-25 09:11 | 64322.23006 | 600.0006 | 3 | 7 | 4.371594 | 3.259958 | 2.436032 | 2.17e-10 | 10.07933 | 7.45e-10
2018-02-25 09:13 | 64442.23006 | 720.0006 | 3 | 7 | 4.400394 | 3.053553 | 2.543628 | 2.17e-10 | 10.55167 | 7.45e-10
2018-02-25 09:15 | 64562.23076 | 840.0013 | 3 | 7 | 4.400387 | 2.551077 | 2.636654 | 2.17e-10 | 10.96102 | 7.45e-10
2018-02-25 09:17 | 64682.23056 | 960.0011 | 3 | 7 | 4.400377 | 2.147644 | 2.714763 | 2.17e-10 | 11.30473 | 7.45e-10
2018-02-25 09:19 | 64802.23136 | 1080.0019 | 3 | 7 | 4.400393 | 1.818581 | 2.780684 | 2.17e-10 | 11.59481 | 7.45e-10
2018-02-25 09:21 | 64922.22976 | 1200.0003 | 3 | 7 | 4.400356 | 1.5474 | 2.836632 | 2.17e-10 | 11.841 | 7.45e-10
2018-02-25 09:23 | 65042.22986 | 1320.0004 | 3 | 7 | 4.400365 | 1.325434 | 2.884396 | 2.17e-10 | 12.05118 | 7.45e-10
2018-02-25 09:25 | 65162.23036 | 1440.0009 | 3 | 7 | 4.400363 | 1.142206 | 2.925414 | 2.17e-10 | 12.23168 | 7.45e-10
2018-02-25 09:27 | 65282.23046 | 1560.001 | 3 | 7 | 4.400342 | 0.9899368 | 2.960883 | 2.17e-10 | 12.38775 | 7.45e-10
2018-02-25 09:29 | 65402.22956 | 1680.0001 | 3 | 7 | 4.400328 | 0.8633747 | 2.991714 | 2.17e-10 | 12.52342 | 7.45e-10
2018-02-25 09:31 | 65522.23056 | 1800.0011 | 3 | 7 | 4.400359 | 0.7574978 | 3.018673 | 2.17e-10 | 12.64205 | 7.45e-10
2018-02-25 09:33 | 65642.23016 | 1920.0007 | 3 | 7 | 4.400306 | 0.6667271 | 3.042367 | 2.17e-10 | 12.74631 | 7.45e-10
2018-02-25 09:35 | 65762.23106 | 2040.0016 | 3 | 7 | 4.400277 | 0.589201 | 3.063287 | 2.17e-10 | 12.83837 | 7.45e-10
2018-02-25 09:37 | 65882.22986 | 2160.0004 | 3 | 7 | 4.400305 | 0.5239315 | 3.081838 | 2.17e-10 | 12.91999 | 7.45e-10
2018-02-25 09:39 | 66002.23026 | 2280.0008 | 3 | 7 | 4.400329 | 0.4670124 | 3.098321 | 2.17e-10 | 12.99253 | 7.45e-10
2018-02-25 09:41 | 66122.23146 | 2400.002 | 3 | 7 | 4.400301 | 0.4172344 | 3.113034 | 2.17e-10 | 13.05727 | 7.45e-10
2018-02-25 09:43 | 66242.23096 | 2520.0015 | 3 | 7 | 4.400316 | 0.3745689 | 3.126214 | 2.17e-10 | 13.11526 | 7.45e-10
2018-02-25 09:45 | 66362.22986 | 2640.0004 | 3 | 7 | 4.400317 | 0.3371696 | 3.138062 | 2.17e-10 | 13.1674 | 7.45e-10
2018-02-25 09:47 | 66482.23086 | 2760.0014 | 3 | 7 | 4.400311 | 0.3044643 | 3.148737 | 2.17e-10 | 13.21437 | 7.45e-10
2018-02-25 09:49 | 66602.22996 | 2880.0005 | 3 | 7 | 4.400277 | 0.2742119 | 3.158371 | 2.17e-10 | 13.25677 | 7.45e-10
2018-02-25 09:51 | 66722.23076 | 3000.0013 | 3 | 7 | 4.400329 | 0.2496243 | 3.167093 | 2.17e-10 | 13.29514 | 7.45e-10
2018-02-25 09:53 | 66842.23016 | 3120.0007 | 3 | 7 | 4.400232 | 0.2244396 | 3.174993 | 2.17e-10 | 13.32991 | 7.45e-10
2018-02-25 09:55 | 66962.23066 | 3240.0012 | 3 | 7 | 4.400273 | 0.204525 | 3.182163 | 2.17e-10 | 13.36145 | 7.45e-10
2018-02-25 09:57 | 67082.22946 | 3360 | 3 | 7 | 4.400278 | 0.1860294 | 3.188674 | 2.17e-10 | 13.39011 | 7.45e-10
2018-02-25 09:59 | 67202.23116 | 3480.0017 | 3 | 7 | 4.400292 | 0.1696796 | 3.194597 | 2.17e-10 | 13.41617 | 7.45e-10
2018-02-25 10:01 | 67322.23056 | 3600.0011 | 3 | 7 | 4.4003 | 0.1546879 | 3.199995 | 2.17e-10 | 13.43992 | 7.45e-10
2018-02-25 10:03 | 67442.23106 | 3720.0016 | 3 | 7 | 4.40026 | 0.1404648 | 3.204908 | 2.17e-10 | 13.46154 | 7.45e-10
2018-02-25 10:05 | 67562.23026 | 3840.0008 | 3 | 7 | 4.400258 | 0.1283588 | 3.209389 | 2.17e-10 | 13.48126 | 7.45e-10
2018-02-25 10:07 | 67682.23156 | 3960.0021 | 3 | 7 | 4.400275 | 0.1169777 | 3.213484 | 2.17e-10 | 13.49928 | 7.45e-10
2018-02-25 10:09 | 67802.23036 | 4080.0009 | 3 | 7 | 4.400283 | 0.1077328 | 3.21722 | 2.17e-10 | 13.51572 | 7.45e-10
2018-02-25 10:11 | 67922.23086 | 4200.0014 | 3 | 7 | 4.40027 | 0.09806824 | 3.220634 | 2.17e-10 | 13.53074 | 7.45e-10
2018-02-25 10:13 | 68042.23106 | 4320.0016 | 3 | 7 | 4.400272 | 0.09005928 | 3.223763 | 2.17e-10 | 13.54451 | 7.45e-10
2018-02-25 10:15 | 68162.23136 | 4440.0019 | 3 | 7 | 4.400274 | 0.08248329 | 3.226628 | 2.17e-10 | 13.55711 | 7.45e-10
2018-02-25 10:15 | 68168.85136 | 4446.6219 | 3 | 7 | 4.400262 | 0.0814991 | 3.226779 | 2.17e-10 | 13.55778 | 7.45e-10
2018-02-25 10:17 | 68288.9 | 120.0011 | 4 | 7 | 4.394168 | 0 | 3.226779 | 2.17e-10 | 13.55778 | 7.45e-10
2018-02-25 10:19 | 68408.9 | 240.0022 | 4 | 7 | 4.393539 | 0 | 3.226779 | 2.17e-10 | 13.55778 | 7.45e-10
2018-02-25 10:20 | 68468.9 | 300.0025 | 4 | 7 | 4.393317 | 0 | 3.226779 | 2.17e-10 | 13.55778 | 7.45e-10
2018-02-25 10:22 | 68588.99 | 120.0004 | 5 | 7 | 4.146637 | -3.260056 | 3.226779 | 0.1086539 | 13.55778 | 0.4537404
2018-02-25 10:24 | 68709 | 240.0017 | 5 | 7 | 4.107046 | -3.26004 | 3.226779 | 0.2173131 | 13.55778 | 0.9021505
2018-02-25 10:26 | 68828.99 | 360.0004 | 5 | 7 | 4.066979 | -3.260033 | 3.226779 | 0.3259732 | 13.55778 | 1.346255
2018-02-25 10:28 | 68948.99 | 480.0003 | 5 | 7 | 4.026113 | -3.260042 | 3.226779 | 0.4346311 | 13.55778 | 1.785948
2018-02-25 10:30 | 69068.99 | 600.0009 | 5 | 7 | 3.985222 | -3.260026 | 3.226779 | 0.5432895 | 13.55778 | 2.221192
2018-02-25 10:32 | 69189 | 720.0012 | 5 | 7 | 3.945123 | -3.259992 | 3.226779 | 0.6519309 | 13.55778 | 2.651964
2018-02-25 10:34 | 69308.99 | 840.0011 | 5 | 7 | 3.906335 | -3.259981 | 3.226779 | 0.7605882 | 13.55778 | 3.078508
2018-02-25 10:36 | 69428.99 | 960.0011 | 5 | 7 | 3.869056 | -3.260044 | 3.226779 | 0.8692784 | 13.55778 | 3.501047
2018-02-25 10:38 | 69548.99 | 1080.0002 | 5 | 7 | 3.83356 | -3.259984 | 3.226779 | 0.9779193 | 13.55778 | 3.919442
2018-02-25 10:40 | 69668.99 | 1200.001 | 5 | 7 | 3.799784 | -3.260004 | 3.226779 | 1.086603 | 13.55778 | 4.334237
2018-02-25 10:42 | 69788.99 | 1320.0005 | 5 | 7 | 3.767911 | -3.259994 | 3.226779 | 1.195266 | 13.55778 | 4.745381
2018-02-25 10:44 | 69908.99 | 1440.0011 | 5 | 7 | 3.73791 | -3.260016 | 3.226779 | 1.303933 | 13.55778 | 5.153184
2018-02-25 10:46 | 70028.99 | 1560.0005 | 5 | 7 | 3.709818 | -3.260051 | 3.226779 | 1.412591 | 13.55778 | 5.557794
2018-02-25 10:48 | 70149 | 1680.0016 | 5 | 7 | 3.683551 | -3.259997 | 3.226779 | 1.521253 | 13.55778 | 5.959465
2018-02-25 10:50 | 70269 | 1800.0012 | 5 | 7 | 3.659021 | -3.260012 | 3.226779 | 1.629904 | 13.55778 | 6.358338
2018-02-25 10:52 | 70389 | 1920.0012 | 5 | 7 | 3.636275 | -3.259988 | 3.226779 | 1.738574 | 13.55778 | 6.754709
2018-02-25 10:54 | 70508.99 | 2040.0006 | 5 | 7 | 3.615413 | -3.260004 | 3.226779 | 1.847249 | 13.55778 | 7.148731
2018-02-25 10:56 | 70628.99 | 2160.0002 | 5 | 7 | 3.59644 | -3.259981 | 3.226779 | 1.955899 | 13.55778 | 7.540498
2018-02-25 10:58 | 70749 | 2280.0013 | 5 | 7 | 3.57926 | -3.260018 | 3.226779 | 2.064574 | 13.55778 | 7.930396
2018-02-25 11:00 | 70868.99 | 2400.0009 | 5 | 7 | 3.563602 | -3.260033 | 3.226779 | 2.17324 | 13.55778 | 8.318476
2018-02-25 11:02 | 70989 | 2520.0012 | 5 | 7 | 3.548962 | -3.260026 | 3.226779 | 2.281892 | 13.55778 | 8.704866
2018-02-25 11:04 | 71109 | 2640.0015 | 5 | 7 | 3.534714 | -3.260055 | 3.226779 | 2.390561 | 13.55778 | 9.089751
2018-02-25 11:06 | 71228.99 | 2760.0002 | 5 | 7 | 3.520234 | -3.260069 | 3.226779 | 2.49922 | 13.55778 | 9.473049
2018-02-25 11:08 | 71349 | 2880.0012 | 5 | 7 | 3.504373 | -3.260069 | 3.226779 | 2.60789 | 13.55778 | 9.854751
2018-02-25 11:10 | 71469 | 3000.0023 | 5 | 7 | 3.484992 | -3.260056 | 3.226779 | 2.716558 | 13.55778 | 10.23456
2018-02-25 11:12 | 71588.99 | 3120.0001 | 5 | 7 | 3.457614 | -3.260056 | 3.226779 | 2.825219 | 13.55778 | 10.61185
2018-02-25 11:14 | 71708.99 | 3240.0009 | 5 | 7 | 3.419256 | -3.260028 | 3.226779 | 2.933873 | 13.55778 | 10.98556
2018-02-25 11:16 | 71828.99 | 3360.0011 | 5 | 7 | 3.360084 | -3.260063 | 3.226779 | 3.042549 | 13.55778 | 11.35423
2018-02-25 11:18 | 71948.99 | 3480.0009 | 5 | 7 | 3.239648 | -3.260083 | 3.226779 | 3.151215 | 13.55778 | 11.7138
2018-02-25 11:20 | 72030.73 | 3561.7365 | 5 | 7 | 2.999973 | -3.260053 | 3.226779 | 3.225228 | 13.55778 | 11.9465
2018-02-25 11:22 | 72150.78194 | 120.0006 | 6 | 7 | 3.314434 | 0 | 3.226779 | 3.225228 | 13.55778 | 11.9465
2018-02-25 11:24 | 72270.78284 | 240.0015 | 6 | 7 | 3.325255 | 0 | 3.226779 | 3.225228 | 13.55778 | 11.9465
2018-02-25 11:25 | 72330.78444 | 300.0031 | 6 | 7 | 3.328508 | 0 | 3.226779 | 3.225228 | 13.55778 | 11.9465
2018-02-25 11:25 | 72330.79 | 0.0025 | 7 | 8 | 3.328497 | 0 | 0 | 0 | 0 | 0
2018-02-25 11:27 | 72450.88 | 120.0004 | 2 | 8 | 3.962125 | 4.889847 | 0.1622995 | 1.116e-09 | 0.622634 | 3.714e-09
2018-02-25 11:29 | 72570.88 | 240.0015 | 2 | 8 | 4.007628 | 4.889851 | 0.3252896 | 1.116e-09 | 1.272451 | 3.714e-09
2018-02-25 11:31 | 72690.88 | 360.0009 | 2 | 8 | 4.044326 | 4.889843 | 0.4882698 | 1.116e-09 | 1.928721 | 3.714e-09
2018-02-25 11:33 | 72810.88 | 480.0014 | 2 | 8 | 4.074224 | 4.889854 | 0.6512555 | 1.116e-09 | 2.590386 | 3.714e-09
2018-02-25 11:35 | 72930.88 | 600.0024 | 2 | 8 | 4.099882 | 4.889832 | 0.8142412 | 1.116e-09 | 3.256569 | 3.714e-09
2018-02-25 11:37 | 73050.88 | 720.0022 | 2 | 8 | 4.122771 | 4.88986 | 0.9772254 | 1.116e-09 | 3.926663 | 3.714e-09
2018-02-25 11:39 | 73170.88 | 840.0003 | 2 | 8 | 4.146755 | 4.890148 | 1.140206 | 1.116e-09 | 4.600514 | 3.714e-09
2018-02-25 11:41 | 73290.88 | 960.0004 | 2 | 8 | 4.173192 | 4.889856 | 1.303178 | 1.116e-09 | 5.278444 | 3.714e-09
2018-02-25 11:43 | 73410.88 | 1080 | 2 | 8 | 4.200415 | 4.843679 | 1.466105 | 1.116e-09 | 5.960698 | 3.714e-09
2018-02-25 11:45 | 73530.88 | 1200.0029 | 2 | 8 | 4.200397 | 4.316643 | 1.618558 | 1.116e-09 | 6.601063 | 3.714e-09
2018-02-25 11:47 | 73650.88 | 1320.0015 | 2 | 8 | 4.200407 | 3.820606 | 1.754089 | 1.116e-09 | 7.170346 | 3.714e-09
2018-02-25 11:49 | 73770.88 | 1440.0009 | 2 | 8 | 4.200381 | 3.350342 | 1.873507 | 1.116e-09 | 7.671946 | 3.714e-09
2018-02-25 11:49 | 73795.14 | 1464.264 | 2 | 8 | 4.200385 | 3.259998 | 1.89578 | 1.116e-09 | 7.765504 | 3.714e-09
2018-02-25 11:51 | 73915.15 | 120.0003 | 3 | 8 | 4.228003 | 3.259899 | 2.003991 | 1.116e-09 | 8.221403 | 3.714e-09
2018-02-25 11:53 | 74035.15 | 240.0012 | 3 | 8 | 4.26051 | 3.259926 | 2.112641 | 1.116e-09 | 8.682515 | 3.714e-09
2018-02-25 11:55 | 74155.15 | 360.0012 | 3 | 8 | 4.295637 | 3.25983 | 2.221292 | 1.116e-09 | 9.147311 | 3.714e-09
2018-02-25 11:57 | 74275.15 | 480.0011 | 3 | 8 | 4.333061 | 3.259827 | 2.329948 | 1.116e-09 | 9.616072 | 3.714e-09
2018-02-25 11:59 | 74395.15 | 600.0004 | 3 | 8 | 4.372431 | 3.259829 | 2.438593 | 1.116e-09 | 10.08896 | 3.714e-09
2018-02-25 12:01 | 74515.15 | 720.001 | 3 | 8 | 4.400399 | 3.037577 | 2.545999 | 1.116e-09 | 10.56054 | 3.714e-09
2018-02-25 12:03 | 74635.15 | 840.0021 | 3 | 8 | 4.400381 | 2.53525 | 2.63852 | 1.116e-09 | 10.96767 | 3.714e-09
2018-02-25 12:05 | 74755.15 | 960.0018 | 3 | 8 | 4.400374 | 2.133642 | 2.716103 | 1.116e-09 | 11.30907 | 3.714e-09
2018-02-25 12:07 | 74875.15 | 1080.0011 | 3 | 8 | 4.400377 | 1.805374 | 2.781573 | 1.116e-09 | 11.59716 | 3.714e-09
2018-02-25 12:09 | 74995.15 | 1200.0018 | 3 | 8 | 4.400373 | 1.536926 | 2.837132 | 1.116e-09 | 11.84164 | 3.714e-09
2018-02-25 12:11 | 75115.15 | 1320.0013 | 3 | 8 | 4.400374 | 1.316763 | 2.884573 | 1.116e-09 | 12.0504 | 3.714e-09
2018-02-25 12:13 | 75235.15 | 1440 | 3 | 8 | 4.400363 | 1.135448 | 2.925341 | 1.116e-09 | 12.22979 | 3.714e-09
2018-02-25 12:15 | 75355.15 | 1560.0008 | 3 | 8 | 4.400357 | 0.9848709 | 2.9606 | 1.116e-09 | 12.38494 | 3.714e-09
2018-02-25 12:17 | 75475.15 | 1680.0023 | 3 | 8 | 4.400351 | 0.8595085 | 2.991274 | 1.116e-09 | 12.51992 | 3.714e-09
2018-02-25 12:19 | 75595.15 | 1800.0008 | 3 | 8 | 4.400352 | 0.7544498 | 3.018117 | 1.116e-09 | 12.63804 | 3.714e-09
2018-02-25 12:21 | 75715.15 | 1920 | 3 | 8 | 4.400331 | 0.6653023 | 3.041746 | 1.116e-09 | 12.74202 | 3.714e-09
2018-02-25 12:23 | 75835.15 | 2040.0009 | 3 | 8 | 4.400355 | 0.5903263 | 3.062635 | 1.116e-09 | 12.83393 | 3.714e-09
2018-02-25 12:25 | 75955.15 | 2160.001 | 3 | 8 | 4.400353 | 0.5253677 | 3.08119 | 1.116e-09 | 12.91558 | 3.714e-09
2018-02-25 12:27 | 76075.15 | 2280.0014 | 3 | 8 | 4.40035 | 0.4695549 | 3.097733 | 1.116e-09 | 12.98838 | 3.714e-09
2018-02-25 12:29 | 76195.15 | 2400.0009 | 3 | 8 | 4.40033 | 0.4203663 | 3.112532 | 1.116e-09 | 13.0535 | 3.714e-09
2018-02-25 12:31 | 76315.15 | 2520.0003 | 3 | 8 | 4.400285 | 0.376749 | 3.125808 | 1.116e-09 | 13.11191 | 3.714e-09
2018-02-25 12:33 | 76435.15 | 2640.0003 | 3 | 8 | 4.400285 | 0.339016 | 3.13774 | 1.116e-09 | 13.16442 | 3.714e-09
2018-02-25 12:35 | 76555.15 | 2760.0005 | 3 | 8 | 4.400288 | 0.3056488 | 3.14849 | 1.116e-09 | 13.21172 | 3.714e-09
2018-02-25 12:37 | 76675.15 | 2880.0003 | 3 | 8 | 4.400321 | 0.2765484 | 3.158187 | 1.116e-09 | 13.25439 | 3.714e-09
2018-02-25 12:39 | 76795.15 | 3000.0012 | 3 | 8 | 4.400303 | 0.2498016 | 3.166949 | 1.116e-09 | 13.29295 | 3.714e-09
2018-02-25 12:41 | 76915.15 | 3120.0011 | 3 | 8 | 4.40028 | 0.2257671 | 3.174874 | 1.116e-09 | 13.32782 | 3.714e-09
2018-02-25 12:43 | 77035.15 | 3240.0002 | 3 | 8 | 4.400308 | 0.2049007 | 3.182048 | 1.116e-09 | 13.35939 | 3.714e-09
2018-02-25 12:45 | 77155.15 | 3360.002 | 3 | 8 | 4.400284 | 0.1857433 | 3.188557 | 1.116e-09 | 13.38803 | 3.714e-09
2018-02-25 12:47 | 77275.15 | 3480.002 | 3 | 8 | 4.400259 | 0.1685791 | 3.194468 | 1.116e-09 | 13.41404 | 3.714e-09
2018-02-25 12:49 | 77395.15 | 3600.0012 | 3 | 8 | 4.400307 | 0.1543407 | 3.199842 | 1.116e-09 | 13.43769 | 3.714e-09
2018-02-25 12:51 | 77515.15 | 3720.001 | 3 | 8 | 4.400264 | 0.1397686 | 3.204737 | 1.116e-09 | 13.45923 | 3.714e-09
2018-02-25 12:53 | 77635.15 | 3840.0008 | 3 | 8 | 4.400246 | 0.1272888 | 3.209193 | 1.116e-09 | 13.47884 | 3.714e-09
2018-02-25 12:55 | 77755.15 | 3960.0015 | 3 | 8 | 4.400277 | 0.1166649 | 3.213252 | 1.116e-09 | 13.4967 | 3.714e-09
2018-02-25 12:57 | 77875.15 | 4080.0018 | 3 | 8 | 4.400238 | 0.1059875 | 3.216957 | 1.116e-09 | 13.513 | 3.714e-09
2018-02-25 12:59 | 77995.15 | 4200.0003 | 3 | 8 | 4.400292 | 0.0977478 | 3.220349 | 1.116e-09 | 13.52793 | 3.714e-09
2018-02-25 13:01 | 78115.15 | 4320.0023 | 3 | 8 | 4.400228 | 0.08860588 | 3.223444 | 1.116e-09 | 13.54154 | 3.714e-09
2018-02-25 13:03 | 78235.15 | 4440.0001 | 3 | 8 | 4.400277 | 0.08172607 | 3.226284 | 1.116e-09 | 13.55404 | 3.714e-09
2018-02-25 13:03 | 78235.44 | 4440.2942 | 3 | 8 | 4.400267 | 0.0814991 | 3.22629 | 1.116e-09 | 13.55407 | 3.714e-09
2018-02-25 13:05 | 78355.49 | 120.0003 | 4 | 8 | 4.394179 | 0 | 3.22629 | 1.116e-09 | 13.55407 | 3.714e-09
2018-02-25 13:07 | 78475.49 | 240.0006 | 4 | 8 | 4.393552 | 0 | 3.22629 | 1.116e-09 | 13.55407 | 3.714e-09
2018-02-25 13:08 | 78535.49 | 300.0017 | 4 | 8 | 4.393357 | 0 | 3.22629 | 1.116e-09 | 13.55407 | 3.714e-09
2018-02-25 13:10 | 78655.58 | 120.0002 | 5 | 8 | 4.145351 | -3.260089 | 3.22629 | 0.1086547 | 13.55407 | 0.4536349
2018-02-25 13:12 | 78775.58 | 240.0003 | 5 | 8 | 4.105628 | -3.260075 | 3.22629 | 0.2173117 | 13.55407 | 0.9018856
2018-02-25 13:14 | 78895.58 | 360.0015 | 5 | 8 | 4.065542 | -3.260105 | 3.22629 | 0.3259712 | 13.55407 | 1.345832
2018-02-25 13:16 | 79015.58 | 480.0018 | 5 | 8 | 4.024688 | -3.260073 | 3.22629 | 0.4346323 | 13.55407 | 1.785381
2018-02-25 13:18 | 79135.58 | 600.0021 | 5 | 8 | 3.98393 | -3.260118 | 3.22629 | 0.5432939 | 13.55407 | 2.22049
2018-02-25 13:20 | 79255.58 | 720.0008 | 5 | 8 | 3.943901 | -3.260053 | 3.22629 | 0.6519508 | 13.55407 | 2.651188
2018-02-25 13:22 | 79375.58 | 840.0011 | 5 | 8 | 3.905169 | -3.260099 | 3.22629 | 0.7606083 | 13.55407 | 3.077604
2018-02-25 13:24 | 79495.58 | 960.0016 | 5 | 8 | 3.867991 | -3.260114 | 3.22629 | 0.869267 | 13.55407 | 3.4999
2018-02-25 13:26 | 79615.58 | 1080.0016 | 5 | 8 | 3.832396 | -3.26006 | 3.22629 | 0.9779229 | 13.55407 | 3.918231
2018-02-25 13:28 | 79735.58 | 1200.0002 | 5 | 8 | 3.798614 | -3.260075 | 3.22629 | 1.086581 | 13.55407 | 4.332802
2018-02-25 13:30 | 79855.58 | 1320.0012 | 5 | 8 | 3.766573 | -3.26006 | 3.22629 | 1.195235 | 13.55407 | 4.743779
2018-02-25 13:32 | 79975.58 | 1440.0015 | 5 | 8 | 3.736446 | -3.260047 | 3.22629 | 1.303898 | 13.55407 | 5.151412
2018-02-25 13:34 | 80095.58 | 1560.0001 | 5 | 8 | 3.708266 | -3.260053 | 3.22629 | 1.412559 | 13.55407 | 5.555868
2018-02-25 13:36 | 80215.58 | 1680.0014 | 5 | 8 | 3.681932 | -3.260014 | 3.22629 | 1.521219 | 13.55407 | 5.957363
2018-02-25 13:38 | 80335.58 | 1800.0015 | 5 | 8 | 3.657387 | -3.260036 | 3.22629 | 1.62988 | 13.55407 | 6.356097
2018-02-25 13:40 | 80455.58 | 1920.0002 | 5 | 8 | 3.634669 | -3.260058 | 3.22629 | 1.738557 | 13.55407 | 6.752319
2018-02-25 13:42 | 80575.58 | 2040.0011 | 5 | 8 | 3.613835 | -3.26004 | 3.22629 | 1.847216 | 13.55407 | 7.146109
2018-02-25 13:44 | 80695.58 | 2160.0006 | 5 | 8 | 3.594904 | -3.260014 | 3.22629 | 1.955879 | 13.55407 | 7.537754
2018-02-25 13:46 | 80815.58 | 2280.002 | 5 | 8 | 3.577747 | -3.26001 | 3.22629 | 2.064546 | 13.55407 | 7.927455
2018-02-25 13:48 | 80935.58 | 2400.0015 | 5 | 8 | 3.562148 | -3.260002 | 3.22629 | 2.173204 | 13.55407 | 8.315345
2018-02-25 13:50 | 81055.58 | 2520.0007 | 5 | 8 | 3.547536 | -3.26003 | 3.22629 | 2.281858 | 13.55407 | 8.701588
2018-02-25 13:52 | 81175.58 | 2640.0008 | 5 | 8 | 3.533398 | -3.259995 | 3.22629 | 2.390533 | 13.55407 | 9.086347
2018-02-25 13:54 | 81295.58 | 2760.0013 | 5 | 8 | 3.519159 | -3.259994 | 3.22629 | 2.499182 | 13.55407 | 9.469475
2018-02-25 13:56 | 81415.58 | 2880.0005 | 5 | 8 | 3.503514 | -3.259988 | 3.22629 | 2.607856 | 13.55407 | 9.851086
2018-02-25 13:58 | 81535.58 | 3000.0006 | 5 | 8 | 3.48439 | -3.260036 | 3.22629 | 2.716524 | 13.55407 | 10.23081
2018-02-25 14:00 | 81655.58 | 3120.0016 | 5 | 8 | 3.457242 | -3.26004 | 3.22629 | 2.825201 | 13.55407 | 10.60811
2018-02-25 14:02 | 81775.58 | 3240.0012 | 5 | 8 | 3.419079 | -3.260049 | 3.22629 | 2.933862 | 13.55407 | 10.98181
2018-02-25 14:04 | 81895.58 | 3360.0014 | 5 | 8 | 3.359927 | -3.260014 | 3.22629 | 3.042514 | 13.55407 | 11.35038
2018-02-25 14:06 | 82015.58 | 3480.0021 | 5 | 8 | 3.238694 | -3.260077 | 3.22629 | 3.151186 | 13.55407 | 11.70992
2018-02-25 14:07 | 82096.59 | 3561.0136 | 5 | 8 | 2.999993 | -3.260035 | 3.22629 | 3.224535 | 13.55407 | 11.94048
2018-02-25 14:09 | 82216.64 | 120.0002 | 6 | 8 | 3.314146 | 0 | 3.22629 | 3.224535 | 13.55407 | 11.94048
2018-02-25 14:11 | 82336.64 | 240.0005 | 6 | 8 | 3.325037 | 0 | 3.22629 | 3.224535 | 13.55407 | 11.94048
2018-02-25 14:12 | 82396.64 | 300.004 | 6 | 8 | 3.328329 | 0 | 3.22629 | 3.224535 | 13.55407 | 11.94048
2018-02-25 14:12 | 82396.65 | 0.0025 | 7 | 9 | 3.328325 | 0 | 0 | 0 | 0 | 0
2018-02-25 14:14 | 82516.73 | 120.0021 | 2 | 9 | 3.962163 | 4.88986 | 0.1623045 | 1.448e-09 | 0.6226458 | 4.819e-09
2018-02-25 14:16 | 82636.73 | 240.0031 | 2 | 9 | 4.007825 | 4.889835 | 0.3252899 | 1.448e-09 | 1.272467 | 4.819e-09
2018-02-25 14:18 | 82756.73 | 360.0002 | 2 | 9 | 4.04464 | 4.889851 | 0.4882739 | 1.448e-09 | 1.928796 | 4.819e-09
2018-02-25 14:20 | 82876.73 | 480.0005 | 2 | 9 | 4.07462 | 4.889849 | 0.6512579 | 1.448e-09 | 2.59051 | 4.819e-09
2018-02-25 14:22 | 82996.73 | 600.0004 | 2 | 9 | 4.100377 | 4.889856 | 0.8142387 | 1.448e-09 | 3.25675 | 4.819e-09
2018-02-25 14:24 | 83116.73 | 720.0004 | 2 | 9 | 4.12325 | 4.889856 | 0.9772213 | 1.448e-09 | 3.926914 | 4.819e-09
2018-02-25 14:26 | 83236.73 | 840.0018 | 2 | 9 | 4.147336 | 4.889812 | 1.140204 | 1.448e-09 | 4.600866 | 4.819e-09
2018-02-25 14:28 | 83356.73 | 960.0001 | 2 | 9 | 4.17386 | 4.889887 | 1.303186 | 1.448e-09 | 5.278936 | 4.819e-09
2018-02-25 14:30 | 83476.73 | 1080.0014 | 2 | 9 | 4.200394 | 4.830709 | 1.466086 | 1.448e-09 | 5.961171 | 4.819e-09
2018-02-25 14:32 | 83596.73 | 1200.0009 | 2 | 9 | 4.200391 | 4.307356 | 1.618169 | 1.448e-09 | 6.59998 | 4.819e-09
2018-02-25 14:34 | 83716.73 | 1320.0002 | 2 | 9 | 4.200396 | 3.814598 | 1.753481 | 1.448e-09 | 7.168346 | 4.819e-09
2018-02-25 14:36 | 83836.73 | 1440.0003 | 2 | 9 | 4.200376 | 3.346262 | 1.872736 | 1.448e-09 | 7.669262 | 4.819e-09
2018-02-25 14:37 | 83859.91 | 1463.1811 | 2 | 9 | 4.200394 | 3.259998 | 1.894002 | 1.448e-09 | 7.758588 | 4.819e-09
2018-02-25 14:39 | 83979.93 | 120.0009 | 3 | 9 | 4.227941 | 3.25992 | 2.002213 | 1.448e-09 | 8.214485 | 4.819e-09
2018-02-25 14:41 | 84099.93 | 240.0006 | 3 | 9 | 4.260385 | 3.259863 | 2.110867 | 1.448e-09 | 8.675607 | 4.819e-09
2018-02-25 14:43 | 84219.93 | 360.0016 | 3 | 9 | 4.295353 | 3.259916 | 2.21952 | 1.448e-09 | 9.140388 | 4.819e-09
2018-02-25 14:45 | 84339.93 | 480.0025 | 3 | 9 | 4.332685 | 3.259901 | 2.328173 | 1.448e-09 | 9.6091 | 4.819e-09
2018-02-25 14:47 | 84459.93 | 600.0023 | 3 | 9 | 4.372008 | 3.25988 | 2.436824 | 1.448e-09 | 10.08197 | 4.819e-09
2018-02-25 14:49 | 84579.93 | 720.0008 | 3 | 9 | 4.40042 | 3.044054 | 2.544297 | 1.448e-09 | 10.55381 | 4.819e-09
2018-02-25 14:51 | 84699.93 | 840.0018 | 3 | 9 | 4.400377 | 2.539436 | 2.636969 | 1.448e-09 | 10.96161 | 4.819e-09
2018-02-25 14:53 | 84819.93 | 960.0002 | 3 | 9 | 4.400364 | 2.135773 | 2.71466 | 1.448e-09 | 11.30348 | 4.819e-09
2018-02-25 14:55 | 84939.93 | 1080 | 3 | 9 | 4.400383 | 1.806711 | 2.780186 | 1.448e-09 | 11.59182 | 4.819e-09
2018-02-25 14:57 | 85059.93 | 1200.0003 | 3 | 9 | 4.400394 | 1.537086 | 2.835749 | 1.448e-09 | 11.83632 | 4.819e-09
2018-02-25 14:59 | 85179.93 | 1320.0011 | 3 | 9 | 4.400353 | 1.315783 | 2.883165 | 1.448e-09 | 12.04497 | 4.819e-09
2018-02-25 15:01 | 85299.93 | 1440.001 | 3 | 9 | 4.40038 | 1.133778 | 2.923881 | 1.448e-09 | 12.22413 | 4.819e-09
2018-02-25 15:03 | 85419.93 | 1560.0011 | 3 | 9 | 4.400356 | 0.9828129 | 2.959064 | 1.448e-09 | 12.37894 | 4.819e-09
2018-02-25 15:05 | 85539.93 | 1680.0013 | 3 | 9 | 4.40035 | 0.8573494 | 2.989671 | 1.448e-09 | 12.51363 | 4.819e-09
2018-02-25 15:07 | 85659.93 | 1800.0011 | 3 | 9 | 4.400367 | 0.7527981 | 3.016441 | 1.448e-09 | 12.63142 | 4.819e-09
2018-02-25 15:09 | 85779.93 | 1920.0007 | 3 | 9 | 4.400327 | 0.6635113 | 3.039995 | 1.448e-09 | 12.73507 | 4.819e-09
2018-02-25 15:11 | 85899.93 | 2040.0007 | 3 | 9 | 4.40034 | 0.5886364 | 3.060836 | 1.448e-09 | 12.82678 | 4.819e-09
2018-02-25 15:13 | 86019.93 | 2160.0001 | 3 | 9 | 4.400308 | 0.5238018 | 3.079354 | 1.448e-09 | 12.90826 | 4.819e-09
2018-02-25 15:15 | 86139.93 | 2280.0006 | 3 | 9 | 4.400321 | 0.4686127 | 3.095883 | 1.448e-09 | 12.98099 | 4.819e-09
2018-02-25 15:17 | 86259.93 | 2400.0005 | 3 | 9 | 4.400317 | 0.4201241 | 3.110682 | 1.448e-09 | 13.04611 | 4.819e-09
2018-02-25 15:19 | 86379.93 | 2520.002 | 3 | 9 | 4.400317 | 0.3776646 | 3.123966 | 1.448e-09 | 13.10457 | 4.819e-09
2018-02-25 15:21 | 86499.93 | 2640.0007 | 3 | 9 | 4.400321 | 0.3404808 | 3.135916 | 1.448e-09 | 13.15715 | 4.819e-09
2018-02-25 15:23 | 86619.93 | 2760.0007 | 3 | 9 | 4.400324 | 0.3077126 | 3.146698 | 1.448e-09 | 13.2046 | 4.819e-09
2018-02-25 15:25 | 86739.93 | 2880.0009 | 3 | 9 | 4.40032 | 0.2782211 | 3.156439 | 1.448e-09 | 13.24746 | 4.819e-09
2018-02-25 15:27 | 86859.93 | 3000.0014 | 3 | 9 | 4.400291 | 0.251545 | 3.165253 | 1.448e-09 | 13.28624 | 4.819e-09
2018-02-25 15:29 | 86979.93 | 3120.0016 | 3 | 9 | 4.400275 | 0.2279568 | 3.173242 | 1.448e-09 | 13.3214 | 4.819e-09
2018-02-25 15:31 | 87099.93 | 3240.0007 | 3 | 9 | 4.400277 | 0.2070026 | 3.180488 | 1.448e-09 | 13.35328 | 4.819e-09
2018-02-25 15:33 | 87219.93 | 3360.0009 | 3 | 9 | 4.400306 | 0.1883411 | 3.187072 | 1.448e-09 | 13.38226 | 4.819e-09
2018-02-25 15:35 | 87339.93 | 3480 | 3 | 9 | 4.40026 | 0.1709766 | 3.193049 | 1.448e-09 | 13.40856 | 4.819e-09
2018-02-25 15:37 | 87459.93 | 3600.0016 | 3 | 9 | 4.400296 | 0.1561108 | 3.198496 | 1.448e-09 | 13.43252 | 4.819e-09
2018-02-25 15:39 | 87579.93 | 3720.0002 | 3 | 9 | 4.400261 | 0.1418781 | 3.203449 | 1.448e-09 | 13.45432 | 4.819e-09
2018-02-25 15:41 | 87699.93 | 3840.0005 | 3 | 9 | 4.400275 | 0.1293716 | 3.207964 | 1.448e-09 | 13.47419 | 4.819e-09
2018-02-25 15:43 | 87819.93 | 3960.0025 | 3 | 9 | 4.400247 | 0.1173496 | 3.212079 | 1.448e-09 | 13.49229 | 4.819e-09
2018-02-25 15:45 | 87939.93 | 4080.0012 | 3 | 9 | 4.400264 | 0.107748 | 3.215822 | 1.448e-09 | 13.50876 | 4.819e-09
2018-02-25 15:47 | 88059.93 | 4200.0008 | 3 | 9 | 4.400316 | 0.0988636 | 3.219245 | 1.448e-09 | 13.52383 | 4.819e-09
2018-02-25 15:49 | 88179.93 | 4320.0017 | 3 | 9 | 4.40027 | 0.08999252 | 3.222376 | 1.448e-09 | 13.5376 | 4.819e-09
2018-02-25 15:51 | 88299.93 | 4440.0023 | 3 | 9 | 4.400257 | 0.08206749 | 3.225234 | 1.448e-09 | 13.55018 | 4.819e-09
2018-02-25 15:51 | 88303.75 | 4443.8229 | 3 | 9 | 4.400231 | 0.0814991 | 3.225321 | 1.448e-09 | 13.55056 | 4.819e-09
2018-02-25 15:53 | 88423.8 | 120.0003 | 4 | 9 | 4.394166 | 0 | 3.225321 | 1.448e-09 | 13.55056 | 4.819e-09
2018-02-25 15:55 | 88543.8 | 239.9999 | 4 | 9 | 4.393531 | 0 | 3.225321 | 1.448e-09 | 13.55056 | 4.819e-09
2018-02-25 15:56 | 88603.8 | 300.0034 | 4 | 9 | 4.393283 | 0 | 3.225321 | 1.448e-09 | 13.55056 | 4.819e-09
2018-02-25 15:58 | 88723.89556 | 120.0022 | 5 | 9 | 4.146912 | -3.260077 | 3.225321 | 0.1086617 | 13.55056 | 0.4537962
2018-02-25 16:00 | 88843.89376 | 240.0004 | 5 | 9 | 4.107296 | -3.260063 | 3.225321 | 0.2173208 | 13.55056 | 0.9022342
2018-02-25 16:02 | 88963.89556 | 360.0022 | 5 | 9 | 4.067212 | -3.260042 | 3.225321 | 0.3259785 | 13.55056 | 1.346357
2018-02-25 16:04 | 89083.89566 | 480.0023 | 5 | 9 | 4.026289 | -3.260042 | 3.225321 | 0.4346406 | 13.55056 | 1.78609
2018-02-25 16:06 | 89203.89366 | 600.0003 | 5 | 9 | 3.985338 | -3.26004 | 3.225321 | 0.5432971 | 13.55056 | 2.221343
2018-02-25 16:08 | 89323.89486 | 720.0015 | 5 | 9 | 3.945153 | -3.259994 | 3.225321 | 0.6519593 | 13.55056 | 2.652206
2018-02-25 16:10 | 89443.89476 | 840.0014 | 5 | 9 | 3.906265 | -3.26004 | 3.225321 | 0.7606161 | 13.55056 | 3.078749
2018-02-25 16:12 | 89563.89416 | 960.0008 | 5 | 9 | 3.868915 | -3.260044 | 3.225321 | 0.8692756 | 13.55056 | 3.501157
2018-02-25 16:14 | 89683.89346 | 1080.0001 | 5 | 9 | 3.833244 | -3.260008 | 3.225321 | 0.9779315 | 13.55056 | 3.919585
2018-02-25 16:16 | 89803.89626 | 1200.0029 | 5 | 9 | 3.799343 | -3.260047 | 3.225321 | 1.086597 | 13.55056 | 4.334269
2018-02-25 16:18 | 89923.89446 | 1320.0011 | 5 | 9 | 3.767236 | -3.260085 | 3.225321 | 1.19525 | 13.55056 | 4.745318
2018-02-25 16:20 | 90043.89376 | 1440.0004 | 5 | 9 | 3.737025 | -3.260119 | 3.225321 | 1.303907 | 13.55056 | 5.152995
2018-02-25 16:22 | 90163.89486 | 1560.0015 | 5 | 9 | 3.708704 | -3.260098 | 3.225321 | 1.412566 | 13.55056 | 5.557501
2018-02-25 16:24 | 90283.89436 | 1680.001 | 5 | 9 | 3.682235 | -3.260058 | 3.225321 | 1.521222 | 13.55056 | 5.959022
2018-02-25 16:26 | 90403.89396 | 1800.0006 | 5 | 9 | 3.657582 | -3.260036 | 3.225321 | 1.629881 | 13.55056 | 6.35777
2018-02-25 16:28 | 90523.89576 | 1920.0024 | 5 | 9 | 3.634695 | -3.26006 | 3.225321 | 1.738542 | 13.55056 | 6.753947
2018-02-25 16:30 | 90643.89446 | 2040.0011 | 5 | 9 | 3.613655 | -3.260067 | 3.225321 | 1.847198 | 13.55056 | 7.147717
2018-02-25 16:32 | 90763.89376 | 2160.0004 | 5 | 9 | 3.594529 | -3.260091 | 3.225321 | 1.955846 | 13.55056 | 7.539279
2018-02-25 16:34 | 90883.89426 | 2280.0009 | 5 | 9 | 3.577228 | -3.260069 | 3.225321 | 2.064502 | 13.55056 | 7.928889
2018-02-25 16:36 | 91003.89496 | 2400.0016 | 5 | 9 | 3.561378 | -3.259995 | 3.225321 | 2.173178 | 13.55056 | 8.316775
2018-02-25 16:38 | 91123.89416 | 2520.0008 | 5 | 9 | 3.546605 | -3.260026 | 3.225321 | 2.281832 | 13.55056 | 8.702923
2018-02-25 16:40 | 91243.89466 | 2640.0013 | 5 | 9 | 3.532362 | -3.26004 | 3.225321 | 2.390489 | 13.55056 | 9.087512
2018-02-25 16:42 | 91363.89406 | 2760.0007 | 5 | 9 | 3.518024 | -3.260055 | 3.225321 | 2.499149 | 13.55056 | 9.470564
2018-02-25 16:44 | 91483.89426 | 2880.0009 | 5 | 9 | 3.502412 | -3.260026 | 3.225321 | 2.607814 | 13.55056 | 9.852021
2018-02-25 16:46 | 91603.89366 | 3000.0003 | 5 | 9 | 3.483259 | -3.260016 | 3.225321 | 2.716491 | 13.55056 | 10.23166
2018-02-25 16:48 | 91723.89396 | 3120.0006 | 5 | 9 | 3.456131 | -3.259977 | 3.225321 | 2.82514 | 13.55056 | 10.60873
2018-02-25 16:50 | 91843.89426 | 3240.0009 | 5 | 9 | 3.417812 | -3.260014 | 3.225321 | 2.933805 | 13.55056 | 10.98233
2018-02-25 16:52 | 91963.89446 | 3360.0011 | 5 | 9 | 3.358059 | -3.259992 | 3.225321 | 3.042478 | 13.55056 | 11.3508
2018-02-25 16:54 | 92083.89476 | 3480.0014 | 5 | 9 | 3.235555 | -3.260047 | 3.225321 | 3.151133 | 13.55056 | 11.71003
2018-02-25 16:55 | 92163.52646 | 3559.6331 | 5 | 9 | 2.999991 | -3.260008 | 3.225321 | 3.22326 | 13.55056 | 11.93659
2018-02-25 16:57 | 92283.56412 | 120.0007 | 6 | 9 | 3.315815 | 0 | 3.225321 | 3.22326 | 13.55056 | 11.93659
2018-02-25 16:59 | 92403.56382 | 240.0004 | 6 | 9 | 3.3267 | 0 | 3.225321 | 3.22326 | 13.55056 | 11.93659
2018-02-25 17:00 | 92463.56562 | 300.0022 | 6 | 9 | 3.32999 | 0 | 3.225321 | 3.22326 | 13.55056 | 11.93659
2018-02-25 17:00 | 92463.57 | 0.0024 | 7 | 10 | 3.32996 | 0 | 0 | 0 | 0 | 0
2018-02-25 17:02 | 92583.65 | 120.0011 | 2 | 10 | 3.962107 | 4.88987 | 0.1622973 | 0 | 0.6227258 | 0
2018-02-25 17:04 | 92703.65 | 240.0015 | 2 | 10 | 4.007428 | 4.889919 | 0.3252954 | 0 | 1.272553 | 0
2018-02-25 17:06 | 92823.65 | 360.0003 | 2 | 10 | 4.044094 | 4.889837 | 0.4882643 | 0 | 1.928741 | 0
2018-02-25 17:08 | 92943.65 | 480.0007 | 2 | 10 | 4.074064 | 4.889883 | 0.6512603 | 0 | 2.590412 | 0
2018-02-25 17:10 | 93063.65 | 600.0003 | 2 | 10 | 4.099932 | 4.88987 | 0.8142237 | 0 | 3.256497 | 0
2018-02-25 17:12 | 93183.65 | 720.0014 | 2 | 10 | 4.123072 | 4.889887 | 0.9772455 | 0 | 3.926775 | 0
2018-02-25 17:14 | 93303.65 | 840.001 | 2 | 10 | 4.147289 | 4.889847 | 1.140223 | 0 | 4.60068 | 0
2018-02-25 17:16 | 93423.65 | 960.0013 | 2 | 10 | 4.174035 | 4.88983 | 1.303216 | 0 | 5.278806 | 0
2018-02-25 17:18 | 93543.65 | 1080.0007 | 2 | 10 | 4.200398 | 4.824453 | 1.466088 | 0 | 5.960965 | 0
2018-02-25 17:20 | 93663.65 | 1200.0017 | 2 | 10 | 4.200399 | 4.301714 | 1.617987 | 0 | 6.599002 | 0
2018-02-25 17:22 | 93783.65 | 1320.0012 | 2 | 10 | 4.200387 | 3.808546 | 1.753106 | 0 | 7.166557 | 0
2018-02-25 17:24 | 93903.65 | 1440.0001 | 2 | 10 | 4.200403 | 3.340935 | 1.872169 | 0 | 7.666669 | 0
2018-02-25 17:24 | 93925.3 | 1461.6455 | 2 | 10 | 4.200388 | 3.259998 | 1.892008 | 0 | 7.75 | 0
2018-02-25 17:26 | 94045.32 | 120.0008 | 3 | 10 | 4.227914 | 3.259882 | 2.000226 | 0 | 8.205923 | 0
2018-02-25 17:28 | 94165.32 | 240.0002 | 3 | 10 | 4.26032 | 3.25992 | 2.108877 | 0 | 8.667027 | 0
2018-02-25 17:30 | 94285.32 | 360.0012 | 3 | 10 | 4.295263 | 3.259892 | 2.21753 | 0 | 9.131804 | 0
2018-02-25 17:32 | 94405.32 | 480.0015 | 3 | 10 | 4.332533 | 3.259905 | 2.326189 | 0 | 9.600526 | 0
2018-02-25 17:34 | 94525.32 | 600.001 | 3 | 10 | 4.371741 | 3.259869 | 2.434847 | 0 | 10.0734 | 0
2018-02-25 17:36 | 94645.32 | 720.0006 | 3 | 10 | 4.400393 | 3.049561 | 2.542376 | 0 | 10.54547 | 0
2018-02-25 17:38 | 94765.32 | 840.0002 | 3 | 10 | 4.40034 | 2.543835 | 2.635237 | 0 | 10.9541 | 0
2018-02-25 17:40 | 94885.32 | 960.0021 | 3 | 10 | 4.400398 | 2.140764 | 2.713092 | 0 | 11.29669 | 0
2018-02-25 17:42 | 95005.32 | 1080.0016 | 3 | 10 | 4.400389 | 1.809977 | 2.778734 | 0 | 11.58554 | 0
2018-02-25 17:44 | 95125.32 | 1200.002 | 3 | 10 | 4.400378 | 1.539106 | 2.834393 | 0 | 11.83046 | 0
2018-02-25 17:46 | 95245.32 | 1320.0008 | 3 | 10 | 4.400363 | 1.317133 | 2.881872 | 0 | 12.03939 | 0
2018-02-25 17:48 | 95365.32 | 1440.0012 | 3 | 10 | 4.400347 | 1.134464 | 2.922633 | 0 | 12.21875 | 0
2018-02-25 17:50 | 95485.32 | 1560.0007 | 3 | 10 | 4.400353 | 0.9830036 | 2.957847 | 0 | 12.3737 | 0
2018-02-25 17:52 | 95605.32 | 1680.0011 | 3 | 10 | 4.400343 | 0.8572788 | 2.988451 | 0 | 12.50837 | 0
2018-02-25 17:54 | 95725.32 | 1800.0015 | 3 | 10 | 4.400337 | 0.7519073 | 3.015214 | 0 | 12.62614 | 0
2018-02-25 17:56 | 95845.32 | 1920 | 3 | 10 | 4.400337 | 0.6627769 | 3.038747 | 0 | 12.72969 | 0
2018-02-25 17:58 | 95965.32 | 2040.0011 | 3 | 10 | 4.400349 | 0.5880527 | 3.059545 | 0 | 12.82121 | 0
2018-02-25 18:00 | 96085.32 | 2160.0015 | 3 | 10 | 4.400336 | 0.5228634 | 3.078012 | 0 | 12.90247 | 0
2018-02-25 18:02 | 96205.32 | 2280.0009 | 3 | 10 | 4.400304 | 0.4664478 | 3.094475 | 0 | 12.97491 | 0
2018-02-25 18:04 | 96325.32 | 2400.0005 | 3 | 10 | 4.40029 | 0.4178524 | 3.109201 | 0 | 13.03971 | 0
2018-02-25 18:06 | 96445.32 | 2520.0009 | 3 | 10 | 4.40034 | 0.3766613 | 3.122416 | 0 | 13.09786 | 0
2018-02-25 18:08 | 96565.32 | 2640.0015 | 3 | 10 | 4.400271 | 0.3379536 | 3.134314 | 0 | 13.15021 | 0
2018-02-25 18:10 | 96685.32 | 2760.0002 | 3 | 10 | 4.400288 | 0.3052597 | 3.145044 | 0 | 13.19743 | 0
2018-02-25 18:12 | 96805.32 | 2880.0005 | 3 | 10 | 4.400309 | 0.27705 | 3.154747 | 0 | 13.24012 | 0
2018-02-25 18:14 | 96925.32 | 3000.0001 | 3 | 10 | 4.400323 | 0.2514019 | 3.163543 | 0 | 13.27883 | 0
2018-02-25 18:16 | 97045.32 | 3120.0005 | 3 | 10 | 4.4003 | 0.2279644 | 3.171518 | 0 | 13.31392 | 0
2018-02-25 18:18 | 97165.32 | 3240.0006 | 3 | 10 | 4.400298 | 0.207386 | 3.178763 | 0 | 13.3458 | 0
2018-02-25 18:20 | 97285.32 | 3360.0018 | 3 | 10 | 4.400258 | 0.1881943 | 3.185352 | 0 | 13.3748 | 0
2018-02-25 18:22 | 97405.32 | 3480.0014 | 3 | 10 | 4.40028 | 0.1717682 | 3.191349 | 0 | 13.40119 | 0
2018-02-25 18:24 | 97525.32 | 3600.001 | 3 | 10 | 4.400255 | 0.1561394 | 3.196815 | 0 | 13.42524 | 0
2018-02-25 18:26 | 97645.32 | 3720.0006 | 3 | 10 | 4.400231 | 0.1418743 | 3.2018 | 0 | 13.44717 | 0
2018-02-25 18:28 | 97765.32 | 3840.0009 | 3 | 10 | 4.40028 | 0.1305294 | 3.206356 | 0 | 13.46722 | 0
2018-02-25 18:30 | 97885.32 | 3960.0012 | 3 | 10 | 4.400276 | 0.119503 | 3.210514 | 0 | 13.48552 | 0
2018-02-25 18:32 | 98005.32 | 4080.0015 | 3 | 10 | 4.400272 | 0.1092358 | 3.214309 | 0 | 13.50222 | 0
2018-02-25 18:34 | 98125.32 | 4200.0009 | 3 | 10 | 4.400249 | 0.09923935 | 3.217785 | 0 | 13.51751 | 0
2018-02-25 18:36 | 98245.32 | 4320.0014 | 3 | 10 | 4.400247 | 0.09095001 | 3.220952 | 0 | 13.53145 | 0
2018-02-25 18:38 | 98365.32 | 4440.0018 | 3 | 10 | 4.40016 | 0.08207512 | 3.22385 | 0 | 13.5442 | 0
2018-02-25 18:39 | 98403.93 | 4478.613 | 3 | 10 | 4.400273 | 0.0814991 | 3.22473 | 0 | 13.54807 | 0
2018-02-25 18:41 | 98523.98 | 120.0007 | 4 | 10 | 4.394221 | 0 | 3.22473 | 0 | 13.54807 | 0
2018-02-25 18:43 | 98643.98 | 240.001 | 4 | 10 | 4.393616 | 0 | 3.22473 | 0 | 13.54807 | 0
2018-02-25 18:44 | 98703.98 | 300.0031 | 4 | 10 | 4.393374 | 0 | 3.22473 | 0 | 13.54807 | 0
2018-02-25 18:46 | 98824.05742 | 120.0014 | 5 | 10 | 4.147343 | -3.260056 | 3.22473 | 0.1086576 | 13.54807 | 0.4538254
2018-02-25 18:48 | 98944.05782 | 240.0018 | 5 | 10 | 4.107643 | -3.260105 | 3.22473 | 0.2173202 | 13.54807 | 0.9023206
2018-02-25 18:50 | 99064.05662 | 360.0006 | 5 | 10 | 4.067477 | -3.260105 | 3.22473 | 0.3259794 | 13.54807 | 1.346483
2018-02-25 18:52 | 99184.05792 | 480.0019 | 5 | 10 | 4.026114 | -3.260085 | 3.22473 | 0.4346421 | 13.54807 | 1.786235
2018-02-25 18:54 | 99304.05742 | 600.0014 | 5 | 10 | 3.985155 | -3.260047 | 3.22473 | 0.5432996 | 13.54807 | 2.221474
2018-02-25 18:56 | 99424.05632 | 720.0003 | 5 | 10 | 3.945011 | -3.260107 | 3.22473 | 0.6519558 | 13.54807 | 2.652297
2018-02-25 18:58 | 99544.05652 | 840.0005 | 5 | 10 | 3.906128 | -3.260033 | 3.22473 | 0.7606152 | 13.54807 | 3.078833
2018-02-25 19:00 | 99664.05692 | 960.0009 | 5 | 10 | 3.868807 | -3.260047 | 3.22473 | 0.8692805 | 13.54807 | 3.501251
2018-02-25 19:02 | 99784.05652 | 1080.0005 | 5 | 10 | 3.833153 | -3.260047 | 3.22473 | 0.9779361 | 13.54807 | 3.919666
2018-02-25 19:04 | 99904.05712 | 1200.0011 | 5 | 10 | 3.799232 | -3.260065 | 3.22473 | 1.0866 | 13.54807 | 4.334334
2018-02-25 19:06 | 100024.1 | 1320.002 | 5 | 10 | 3.767107 | -3.260101 | 3.22473 | 1.195259 | 13.54807 | 4.745389
2018-02-25 19:08 | 100144.1 | 1440.0009 | 5 | 10 | 3.736904 | -3.260018 | 3.22473 | 1.30392 | 13.54807 | 5.153071
2018-02-25 19:10 | 100264.1 | 1560.0013 | 5 | 10 | 3.708617 | -3.260051 | 3.22473 | 1.412578 | 13.54807 | 5.557563
2018-02-25 19:12 | 100384.1 | 1680.001 | 5 | 10 | 3.682149 | -3.260099 | 3.22473 | 1.521238 | 13.54807 | 5.959086
2018-02-25 19:14 | 100504.1 | 1800.0021 | 5 | 10 | 3.65753 | -3.260067 | 3.22473 | 1.629896 | 13.54807 | 6.357828
2018-02-25 19:16 | 100624.1 | 1920.0024 | 5 | 10 | 3.634638 | -3.260089 | 3.22473 | 1.738556 | 13.54807 | 6.753993
2018-02-25 19:18 | 100744.1 | 2040.0003 | 5 | 10 | 3.61362 | -3.260107 | 3.22473 | 1.847216 | 13.54807 | 7.147774
2018-02-25 19:20 | 100864.1 | 2160.0022 | 5 | 10 | 3.594532 | -3.260087 | 3.22473 | 1.955872 | 13.54807 | 7.539362
2018-02-25 19:22 | 100984.1 | 2280.0009 | 5 | 10 | 3.577199 | -3.260077 | 3.22473 | 2.064533 | 13.54807 | 7.928989
2018-02-25 19:24 | 101104.1 | 2400.0006 | 5 | 10 | 3.561376 | -3.260093 | 3.22473 | 2.173191 | 13.54807 | 8.31681
2018-02-25 19:26 | 101224.1 | 2520.0015 | 5 | 10 | 3.54655 | -3.260077 | 3.22473 | 2.281848 | 13.54807 | 8.702966
2018-02-25 19:28 | 101344.1 | 2640.0012 | 5 | 10 | 3.532175 | -3.260047 | 3.22473 | 2.390512 | 13.54807 | 9.087565
2018-02-25 19:30 | 101464.1 | 2760.0007 | 5 | 10 | 3.517613 | -3.260055 | 3.22473 | 2.499167 | 13.54807 | 9.47057
2018-02-25 19:32 | 101584.1 | 2880.001 | 5 | 10 | 3.50175 | -3.260056 | 3.22473 | 2.607826 | 13.54807 | 9.851947
2018-02-25 19:34 | 101704.1 | 3000.0013 | 5 | 10 | 3.482363 | -3.260033 | 3.22473 | 2.716487 | 13.54807 | 10.23144
2018-02-25 19:36 | 101824.1 | 3120.0009 | 5 | 10 | 3.455 | -3.26001 | 3.22473 | 2.825144 | 13.54807 | 10.60844
2018-02-25 19:38 | 101944.1 | 3240.0012 | 5 | 10 | 3.416403 | -3.260036 | 3.22473 | 2.933815 | 13.54807 | 10.98192
2018-02-25 19:40 | 102064.1 | 3360.0015 | 5 | 10 | 3.355936 | -3.26004 | 3.22473 | 3.042474 | 13.54807 | 11.35016
2018-02-25 19:42 | 102184.1 | 3480.0002 | 5 | 10 | 3.23125 | -3.260036 | 3.22473 | 3.151147 | 13.54807 | 11.70912
2018-02-25 19:43 | 102261.8 | 3557.7207 | 5 | 10 | 2.999998 | -3.25999 | 3.22473 | 3.221521 | 13.54807 | 11.92996
2018-02-25 19:45 | 102381.8 | 120.0005 | 6 | 10 | 3.318595 | 0 | 3.22473 | 3.221521 | 13.54807 | 11.92996
2018-02-25 19:47 | 102501.8 | 240.0008 | 6 | 10 | 3.329534 | 0 | 3.22473 | 3.221521 | 13.54807 | 11.92996
2018-02-25 19:48 | 102561.8 | 300.002 | 6 | 10 | 3.332803 | 0 | 3.22473 | 3.221521 | 13.54807 | 11.92996
2018-02-25 19:48 | 102561.8 | 0.0024 | 7 | 11 | 3.332813 | 0 | 0 | 0 | 0 | 0
2018-02-25 19:50 | 102681.9 | 120.0006 | 2 | 11 | 3.963924 | 4.889883 | 0.1622768 | 0 | 0.6230401 | 0
2018-02-25 19:52 | 102801.9 | 240.001 | 2 | 11 | 4.008825 | 4.889874 | 0.3252657 | 0 | 1.273076 | 0
2018-02-25 19:54 | 102921.9 | 360.0004 | 2 | 11 | 4.045324 | 4.889883 | 0.4882937 | 0 | 1.929717 | 0
2018-02-25 19:56 | 103041.9 | 480.0007 | 2 | 11 | 4.075033 | 4.889856 | 0.6512884 | 0 | 2.591561 | 0
2018-02-25 19:58 | 103161.9 | 600.0004 | 2 | 11 | 4.100577 | 4.889853 | 0.8142688 | 0 | 3.257845 | 0
2018-02-25 20:00 | 103281.9 | 720.0007 | 2 | 11 | 4.123381 | 4.889887 | 0.977248 | 0 | 3.928022 | 0
2018-02-25 20:02 | 103401.9 | 840.001 | 2 | 11 | 4.147295 | 4.889833 | 1.140255 | 0 | 4.602075 | 0
2018-02-25 20:04 | 103521.9 | 960.0013 | 2 | 11 | 4.173634 | 4.889847 | 1.303243 | 0 | 5.280146 | 0
2018-02-25 20:06 | 103641.9 | 1080.0009 | 2 | 11 | 4.200408 | 4.835327 | 1.466122 | 0 | 5.962264 | 0
2018-02-25 20:08 | 103761.9 | 1200.0004 | 2 | 11 | 4.200418 | 4.308935 | 1.618342 | 0 | 6.60165 | 0
2018-02-25 20:10 | 103881.9 | 1320.0013 | 2 | 11 | 4.20039 | 3.812166 | 1.753613 | 0 | 7.169839 | 0
2018-02-25 20:12 | 104001.9 | 1440.0006 | 2 | 11 | 4.200375 | 3.341597 | 1.872755 | 0 | 7.670285 | 0
2018-02-25 20:13 | 104023.6 | 1461.7414 | 2 | 11 | 4.200388 | 3.259996 | 1.892684 | 0 | 7.753995 | 0
2018-02-25 20:15 | 104143.7 | 120.0003 | 3 | 11 | 4.228014 | 3.25989 | 2.00089 | 0 | 8.209874 | 0
2018-02-25 20:17 | 104263.7 | 240.0003 | 3 | 11 | 4.260531 | 3.259857 | 2.10956 | 0 | 8.671077 | 0
2018-02-25 20:19 | 104383.7 | 360.0011 | 3 | 11 | 4.29558 | 3.259867 | 2.21822 | 0 | 9.135906 | 0
2018-02-25 20:21 | 104503.7 | 480.0006 | 3 | 11 | 4.332956 | 3.259819 | 2.326876 | 0 | 9.604662 | 0
2018-02-25 20:23 | 104623.7 | 600.0004 | 3 | 11 | 4.37224 | 3.25988 | 2.43553 | 0 | 10.07757 | 0
2018-02-25 20:25 | 104743.7 | 720.0009 | 3 | 11 | 4.400408 | 3.041439 | 2.542977 | 0 | 10.54932 | 0
2018-02-25 20:27 | 104863.7 | 840.0009 | 3 | 11 | 4.400387 | 2.538839 | 2.635603 | 0 | 10.95691 | 0
2018-02-25 20:29 | 104983.7 | 960.0003 | 3 | 11 | 4.400362 | 2.135336 | 2.713294 | 0 | 11.29878 | 0
2018-02-25 20:31 | 105103.7 | 1080.0006 | 3 | 11 | 4.400367 | 1.805782 | 2.778812 | 0 | 11.58709 | 0
2018-02-25 20:33 | 105223.7 | 1200.0001 | 3 | 11 | 4.400364 | 1.536074 | 2.834367 | 0 | 11.83155 | 0
2018-02-25 20:35 | 105343.7 | 1320.0004 | 3 | 11 | 4.400363 | 1.314766 | 2.881756 | 0 | 12.04007 | 0
2018-02-25 20:37 | 105463.7 | 1440.0017 | 3 | 11 | 4.400362 | 1.132429 | 2.922442 | 0 | 12.21911 | 0
2018-02-25 20:39 | 105583.7 | 1560.0003 | 3 | 11 | 4.400354 | 0.9813862 | 2.95759 | 0 | 12.37377 | 0
2018-02-25 20:41 | 105703.7 | 1680.0009 | 3 | 11 | 4.400364 | 0.8558178 | 2.988136 | 0 | 12.50819 | 0
2018-02-25 20:43 | 105823.7 | 1800.0026 | 3 | 11 | 4.400348 | 0.7503357 | 3.014843 | 0 | 12.62571 | 0
2018-02-25 20:45 | 105943.7 | 1920.0012 | 3 | 11 | 4.400343 | 0.6616688 | 3.038325 | 0 | 12.72904 | 0
2018-02-25 20:47 | 106063.7 | 2040.0002 | 3 | 11 | 4.400323 | 0.5858479 | 3.059077 | 0 | 12.82035 | 0
2018-02-25 20:49 | 106183.7 | 2160.0011 | 3 | 11 | 4.400315 | 0.5210934 | 3.077496 | 0 | 12.9014 | 0
2018-02-25 20:51 | 106303.7 | 2280.0022 | 3 | 11 | 4.400311 | 0.4654694 | 3.093919 | 0 | 12.97367 | 0
2018-02-25 20:53 | 106423.7 | 2400.0008 | 3 | 11 | 4.400278 | 0.4164085 | 3.108606 | 0 | 13.03829 | 0
2018-02-25 20:55 | 106543.7 | 2520.0003 | 3 | 11 | 4.400292 | 0.3742733 | 3.121787 | 0 | 13.09629 | 0
2018-02-25 20:57 | 106663.7 | 2640.0016 | 3 | 11 | 4.400298 | 0.3371315 | 3.133636 | 0 | 13.14843 | 0
2018-02-25 20:59 | 106783.7 | 2760.0004 | 3 | 11 | 4.400318 | 0.3044624 | 3.144321 | 0 | 13.19545 | 0
2018-02-25 21:01 | 106903.7 | 2880.0012 | 3 | 11 | 4.400298 | 0.2749577 | 3.153969 | 0 | 13.23791 | 0
2018-02-25 21:03 | 107023.7 | 3000.0015 | 3 | 11 | 4.400306 | 0.2496223 | 3.162692 | 0 | 13.27629 | 0
2018-02-25 21:05 | 107143.7 | 3120.0004 | 3 | 11 | 4.400265 | 0.2255402 | 3.170603 | 0 | 13.3111 | 0
2018-02-25 21:07 | 107263.7 | 3240.0015 | 3 | 11 | 4.400296 | 0.2059135 | 3.177783 | 0 | 13.34269 | 0
2018-02-25 21:09 | 107383.7 | 3360.001 | 3 | 11 | 4.400251 | 0.1867065 | 3.184304 | 0 | 13.37139 | 0
2018-02-25 21:11 | 107503.7 | 3480.0008 | 3 | 11 | 4.400241 | 0.1696949 | 3.190254 | 0 | 13.39757 | 0
2018-02-25 21:13 | 107623.7 | 3600.0016 | 3 | 11 | 4.400285 | 0.1553936 | 3.195678 | 0 | 13.42144 | 0
2018-02-25 21:15 | 107743.7 | 3720.0001 | 3 | 11 | 4.400213 | 0.1411533 | 3.200632 | 0 | 13.44323 | 0
2018-02-25 21:17 | 107863.7 | 3840.0004 | 3 | 11 | 4.400255 | 0.1298313 | 3.205161 | 0 | 13.46316 | 0
2018-02-25 21:19 | 107983.7 | 3960.0011 | 3 | 11 | 4.400267 | 0.1187572 | 3.209305 | 0 | 13.4814 | 0
2018-02-25 21:21 | 108103.7 | 4080.0001 | 3 | 11 | 4.400223 | 0.108139 | 3.213088 | 0 | 13.49804 | 0
2018-02-25 21:23 | 108223.7 | 4200.0011 | 3 | 11 | 4.400211 | 0.0992775 | 3.216555 | 0 | 13.5133 | 0
2018-02-25 21:25 | 108343.7 | 4320.0009 | 3 | 11 | 4.400173 | 0.0900135 | 3.219729 | 0 | 13.52727 | 0
2018-02-25 21:27 | 108463.7 | 4440.0011 | 3 | 11 | 4.400257 | 0.08423996 | 3.222642 | 0 | 13.54008 | 0
2018-02-25 21:27 | 108496.4 | 4472.7126 | 3 | 11 | 4.400218 | 0.08149719 | 3.223393 | 0 | 13.54339 | 0
2018-02-25 21:29 | 108616.4 | 120.0007 | 4 | 11 | 4.394162 | 0 | 3.223393 | 0 | 13.54339 | 0
2018-02-25 21:31 | 108736.4 | 240.0012 | 4 | 11 | 4.393534 | 0 | 3.223393 | 0 | 13.54339 | 0
2018-02-25 21:32 | 108796.4 | 300.0018 | 4 | 11 | 4.393303 | 0 | 3.223393 | 0 | 13.54339 | 0
2018-02-25 21:34 | 108916.5 | 120.0011 | 5 | 11 | 4.148409 | -3.260002 | 3.223393 | 0.1086597 | 13.54339 | 0.4539254
2018-02-25 21:36 | 109036.5 | 240.0014 | 5 | 11 | 4.108907 | -3.260073 | 3.223393 | 0.2173076 | 13.54339 | 0.9024872
2018-02-25 21:38 | 109156.5 | 360.0003 | 5 | 11 | 4.068838 | -3.260073 | 3.223393 | 0.3259718 | 13.54339 | 1.346812
2018-02-25 21:40 | 109276.5 | 480.0004 | 5 | 11 | 4.027865 | -3.260103 | 3.223393 | 0.4346423 | 13.54339 | 1.786753
2018-02-25 21:42 | 109396.5 | 600.0022 | 5 | 11 | 3.986786 | -3.26006 | 3.223393 | 0.5432982 | 13.54339 | 2.222168
2018-02-25 21:44 | 109516.5 | 720.0019 | 5 | 11 | 3.946468 | -3.26006 | 3.223393 | 0.6519628 | 13.54339 | 2.653191
2018-02-25 21:46 | 109636.5 | 840.0006 | 5 | 11 | 3.907454 | -3.260089 | 3.223393 | 0.760621 | 13.54339 | 3.079875
2018-02-25 21:48 | 109756.5 | 960.0007 | 5 | 11 | 3.869977 | -3.260073 | 3.223393 | 0.8692837 | 13.54339 | 3.502418
2018-02-25 21:50 | 109876.5 | 1080.0015 | 5 | 11 | 3.834205 | -3.26006 | 3.223393 | 0.9779471 | 13.54339 | 3.920982
2018-02-25 21:52 | 109996.5 | 1200.002 | 5 | 11 | 3.800165 | -3.26006 | 3.223393 | 1.086607 | 13.54339 | 4.335741
2018-02-25 21:54 | 110116.5 | 1320.002 | 5 | 11 | 3.767961 | -3.260058 | 3.223393 | 1.195264 | 13.54339 | 4.746885
2018-02-25 21:56 | 110236.5 | 1440.0005 | 5 | 11 | 3.737724 | -3.260067 | 3.223393 | 1.303922 | 13.54339 | 5.154646
2018-02-25 21:58 | 110356.5 | 1560.0022 | 5 | 11 | 3.709417 | -3.260081 | 3.223393 | 1.41258 | 13.54339 | 5.559222
2018-02-25 22:00 | 110476.5 | 1680.0009 | 5 | 11 | 3.682986 | -3.26003 | 3.223393 | 1.521234 | 13.54339 | 5.960813
2018-02-25 22:02 | 110596.5 | 1800.0002 | 5 | 11 | 3.658334 | -3.260079 | 3.223393 | 1.629895 | 13.54339 | 6.359651
2018-02-25 22:04 | 110716.5 | 1920.0005 | 5 | 11 | 3.635528 | -3.260077 | 3.223393 | 1.738557 | 13.54339 | 6.755916
2018-02-25 22:06 | 110836.5 | 2040.0012 | 5 | 11 | 3.614488 | -3.260058 | 3.223393 | 1.847213 | 13.54339 | 7.14978
2018-02-25 22:08 | 110956.5 | 2160.002 | 5 | 11 | 3.595431 | -3.260035 | 3.223393 | 1.955874 | 13.54339 | 7.541478
2018-02-25 22:10 | 111076.5 | 2280.0005 | 5 | 11 | 3.578091 | -3.260044 | 3.223393 | 2.064531 | 13.54339 | 7.931191
2018-02-25 22:12 | 111196.5 | 2400.0013 | 5 | 11 | 3.562233 | -3.260026 | 3.223393 | 2.173191 | 13.54339 | 8.319112
2018-02-25 22:14 | 111316.5 | 2520.0005 | 5 | 11 | 3.547393 | -3.260069 | 3.223393 | 2.281851 | 13.54339 | 8.705371
2018-02-25 22:16 | 111436.5 | 2640.0019 | 5 | 11 | 3.533043 | -3.260042 | 3.223393 | 2.390508 | 13.54339 | 9.09004
2018-02-25 22:18 | 111556.5 | 2760.001 | 5 | 11 | 3.518522 | -3.260081 | 3.223393 | 2.499164 | 13.54339 | 9.473143
2018-02-25 22:20 | 111676.5 | 2880.0018 | 5 | 11 | 3.502619 | -3.260083 | 3.223393 | 2.607821 | 13.54339 | 9.854612
2018-02-25 22:22 | 111796.5 | 3000.0013 | 5 | 11 | 3.483211 | -3.260051 | 3.223393 | 2.716482 | 13.54339 | 10.23421
2018-02-25 22:24 | 111916.5 | 3120.002 | 5 | 11 | 3.455698 | -3.260056 | 3.223393 | 2.825142 | 13.54339 | 10.61129
2018-02-25 22:26 | 112036.5 | 3240.0015 | 5 | 11 | 3.417076 | -3.259997 | 3.223393 | 2.9338 | 13.54339 | 10.9848
2018-02-25 22:28 | 112156.5 | 3360.0035 | 5 | 11 | 3.356802 | -3.260006 | 3.223393 | 3.042462 | 13.54339 | 11.35313
2018-02-25 22:30 | 112276.5 | 3480.0017 | 5 | 11 | 3.23263 | -3.260077 | 3.223393 | 3.15111 | 13.54339 | 11.71213
2018-02-25 22:32 | 112354.7 | 3558.2056 | 5 | 11 | 2.999979 | -3.26006 | 3.223393 | 3.221936 | 13.54339 | 11.93445
2018-02-25 22:34 | 112474.7 | 120.0009 | 6 | 11 | 3.317261 | 0 | 3.223393 | 3.221936 | 13.54339 | 11.93445
2018-02-25 22:36 | 112594.7 | 240.0013 | 6 | 11 | 3.328243 | 0 | 3.223393 | 3.221936 | 13.54339 | 11.93445
2018-02-25 22:37 | 112654.7 | 300.0005 | 6 | 11 | 3.33155 | 0 | 3.223393 | 3.221936 | 13.54339 | 11.93445
2018-02-25 22:37 | 112654.8 | 0.0024 | 7 | 12 | 3.331542 | 0 | 0 | 0 | 0 | 0
2018-02-25 22:39 | 112774.8 | 120.0016 | 2 | 12 | 3.963853 | 4.889847 | 0.162283 | 0 | 0.622983 | 0
2018-02-25 22:41 | 112894.8 | 240.0001 | 2 | 12 | 4.009005 | 4.889877 | 0.3252974 | 0 | 1.273135 | 0
2018-02-25 22:43 | 113014.8 | 360.0022 | 2 | 12 | 4.045559 | 4.889835 | 0.4882969 | 0 | 1.929697 | 0
2018-02-25 22:45 | 113134.8 | 480.0011 | 2 | 12 | 4.075261 | 4.889845 | 0.6512591 | 0 | 2.59145 | 0
2018-02-25 22:47 | 113254.8 | 600.001 | 2 | 12 | 4.100817 | 4.88986 | 0.8142692 | 0 | 3.257891 | 0
2018-02-25 22:49 | 113374.8 | 720.0007 | 2 | 12 | 4.123549 | 4.889832 | 0.9772591 | 0 | 3.928147 | 0
2018-02-25 22:51 | 113494.8 | 840.0016 | 2 | 12 | 4.147521 | 4.8899 | 1.14024 | 0 | 4.602128 | 0
2018-02-25 22:53 | 113614.8 | 960.0006 | 2 | 12 | 4.173976 | 4.890179 | 1.303228 | 0 | 5.280252 | 0
2018-02-25 22:55 | 113734.8 | 1080.0007 | 2 | 12 | 4.2004 | 4.827623 | 1.466156 | 0 | 5.962624 | 0
2018-02-25 22:57 | 113854.8 | 1200.0013 | 2 | 12 | 4.200394 | 4.304544 | 1.61816 | 0 | 6.601102 | 0
2018-02-25 22:59 | 113974.8 | 1320.0011 | 2 | 12 | 4.200391 | 3.811531 | 1.753355 | 0 | 7.168972 | 0
2018-02-25 23:01 | 114094.8 | 1440.0012 | 2 | 12 | 4.200398 | 3.343321 | 1.872516 | 0 | 7.669495 | 0
2018-02-25 23:01 | 114116.9 | 1462.0987 | 2 | 12 | 4.200388 | 3.259981 | 1.892786 | 0 | 7.754639 | 0
2018-02-25 23:03 | 114237 | 120.0013 | 3 | 12 | 4.227892 | 3.259825 | 2.000996 | 0 | 8.21053 | 0
2018-02-25 23:05 | 114357 | 240.0009 | 3 | 12 | 4.260267 | 3.25985 | 2.109658 | 0 | 8.671673 | 0
2018-02-25 23:07 | 114477 | 360.0015 | 3 | 12 | 4.295217 | 3.259861 | 2.21831 | 0 | 9.136436 | 0
2018-02-25 23:09 | 114597 | 480.0012 | 3 | 12 | 4.332523 | 3.259836 | 2.326966 | 0 | 9.605145 | 0
2018-02-25 23:11 | 114717 | 600.0007 | 3 | 12 | 4.371868 | 3.259863 | 2.435627 | 0 | 10.07804 | 0
2018-02-25 23:13 | 114837 | 720.0002 | 3 | 12 | 4.400383 | 3.045223 | 2.543127 | 0 | 10.55 | 0
2018-02-25 23:15 | 114957 | 840.0019 | 3 | 12 | 4.400394 | 2.540346 | 2.635838 | 0 | 10.95796 | 0
2018-02-25 23:17 | 115077 | 960.0009 | 3 | 12 | 4.400383 | 2.135319 | 2.713525 | 0 | 11.29982 | 0
2018-02-25 23:19 | 115197 | 1080.0017 | 3 | 12 | 4.400366 | 1.804808 | 2.779005 | 0 | 11.58795 | 0
2018-02-25 23:21 | 115317 | 1200.0004 | 3 | 12 | 4.400372 | 1.535147 | 2.834517 | 0 | 11.83223 | 0
2018-02-25 23:23 | 115437 | 1320.0022 | 3 | 12 | 4.400359 | 1.313072 | 2.881875 | 0 | 12.04062 | 0
2018-02-25 23:25 | 115557 | 1440.0008 | 3 | 12 | 4.400345 | 1.130482 | 2.922511 | 0 | 12.21943 | 0
2018-02-25 23:27 | 115677 | 1560.0002 | 3 | 12 | 4.400383 | 0.9801579 | 2.957604 | 0 | 12.37386 | 0
2018-02-25 23:29 | 115797 | 1680.0016 | 3 | 12 | 4.40034 | 0.8538685 | 2.9881 | 0 | 12.50805 | 0
2018-02-25 23:31 | 115917 | 1800.0008 | 3 | 12 | 4.400342 | 0.7488117 | 3.01476 | 0 | 12.62536 | 0
2018-02-25 23:33 | 116037 | 1920.0009 | 3 | 12 | 4.400364 | 0.6605511 | 3.038203 | 0 | 12.72852 | 0
2018-02-25 23:35 | 116157 | 2040.001 | 3 | 12 | 4.400338 | 0.5849476 | 3.058922 | 0 | 12.81969 | 0
2018-02-25 23:37 | 116277 | 2160.0022 | 3 | 12 | 4.400306 | 0.5200062 | 3.07732 | 0 | 12.90065 | 0
2018-02-25 23:39 | 116397 | 2280.0015 | 3 | 12 | 4.400296 | 0.4645157 | 3.093722 | 0 | 12.97282 | 0
2018-02-25 23:41 | 116517 | 2400.0027 | 3 | 12 | 4.400316 | 0.4163723 | 3.108397 | 0 | 13.03739 | 0
2018-02-25 23:43 | 116637 | 2520.0022 | 3 | 12 | 4.400326 | 0.3749104 | 3.12156 | 0 | 13.09532 | 0
2018-02-25 23:45 | 116757 | 2640.0009 | 3 | 12 | 4.400311 | 0.3371658 | 3.133407 | 0 | 13.14745 | 0
2018-02-25 23:47 | 116877 | 2760.0011 | 3 | 12 | 4.400284 | 0.3041286 | 3.144086 | 0 | 13.19444 | 0
2018-02-25 23:49 | 116997 | 2880.0014 | 3 | 12 | 4.40031 | 0.2756329 | 3.153733 | 0 | 13.23689 | 0
2018-02-25 23:51 | 117117 | 3000.0015 | 3 | 12 | 4.400276 | 0.2488842 | 3.162464 | 0 | 13.2753 | 0
2018-02-25 23:53 | 117237 | 3120.002 | 3 | 12 | 4.400261 | 0.225481 | 3.170376 | 0 | 13.31012 | 0
2018-02-25 23:55 | 117357 | 3240.0022 | 3 | 12 | 4.400281 | 0.2051468 | 3.177561 | 0 | 13.34174 | 0
2018-02-25 23:57 | 117477 | 3360.0002 | 3 | 12 | 4.400255 | 0.1863365 | 3.184083 | 0 | 13.37044 | 0
2018-02-25 23:59 | 117597 | 3480.0006 | 3 | 12 | 4.400258 | 0.1697025 | 3.190012 | 0 | 13.39652 | 0
2018-02-26 00:01 | 117717 | 3600.0008 | 3 | 12 | 4.400208 | 0.1533012 | 3.195417 | 0 | 13.42031 | 0
2018-02-26 00:03 | 117837 | 3720.0011 | 3 | 12 | 4.400286 | 0.1414623 | 3.200338 | 0 | 13.44196 | 0
2018-02-26 00:05 | 117957 | 3840.0014 | 3 | 12 | 4.400201 | 0.127615 | 3.204826 | 0 | 13.46171 | 0
2018-02-26 00:07 | 118077 | 3960.0016 | 3 | 12 | 4.400246 | 0.1173592 | 3.208927 | 0 | 13.47976 | 0
2018-02-26 00:09 | 118197 | 4080.0013 | 3 | 12 | 4.400224 | 0.1070232 | 3.212665 | 0 | 13.4962 | 0
2018-02-26 00:11 | 118317 | 4200.0007 | 3 | 12 | 4.400233 | 0.09819794 | 3.216094 | 0 | 13.5113 | 0
2018-02-26 00:13 | 118437 | 4320.0002 | 3 | 12 | 4.400252 | 0.09037018 | 3.219241 | 0 | 13.52514 | 0
2018-02-26 00:15 | 118557 | 4440.0007 | 3 | 12 | 4.40026 | 0.08340836 | 3.222128 | 0 | 13.53784 | 0
2018-02-26 00:15 | 118567.8 | 4450.8649 | 3 | 12 | 4.400199 | 0.08149719 | 3.222378 | 0 | 13.53894 | 0
2018-02-26 00:17 | 118687.9 | 120.0005 | 4 | 12 | 4.394098 | 0 | 3.222378 | 0 | 13.53894 | 0
2018-02-26 00:19 | 118807.9 | 240.0004 | 4 | 12 | 4.393455 | 0 | 3.222378 | 0 | 13.53894 | 0
2018-02-26 00:20 | 118867.9 | 300.003 | 4 | 12 | 4.393211 | 0 | 3.222378 | 0 | 13.53894 | 0
2018-02-26 00:22 | 118987.9 | 120.0001 | 5 | 12 | 4.147705 | -3.26002 | 3.222378 | 0.1086532 | 13.53894 | 0.453827
2018-02-26 00:24 | 119107.9 | 240.0002 | 5 | 12 | 4.108182 | -3.260033 | 3.222378 | 0.2173129 | 13.53894 | 0.9023595
2018-02-26 00:26 | 119227.9 | 360.0016 | 5 | 12 | 4.068175 | -3.260042 | 3.222378 | 0.3259793 | 13.53894 | 1.346617
2018-02-26 00:28 | 119347.9 | 480.0001 | 5 | 12 | 4.027258 | -3.260056 | 3.222378 | 0.4346485 | 13.53894 | 1.786483
2018-02-26 00:30 | 119467.9 | 600.0009 | 5 | 12 | 3.986375 | -3.260067 | 3.222378 | 0.5433044 | 13.53894 | 2.221845
2018-02-26 00:32 | 119587.9 | 720.0012 | 5 | 12 | 3.946235 | -3.260058 | 3.222378 | 0.6519744 | 13.53894 | 2.652853
2018-02-26 00:34 | 119707.9 | 840.0015 | 5 | 12 | 3.907423 | -3.260047 | 3.222378 | 0.7606413 | 13.53894 | 3.079556
2018-02-26 00:36 | 119827.9 | 960.0011 | 5 | 12 | 3.870144 | -3.260069 | 3.222378 | 0.8692858 | 13.53894 | 3.502038
2018-02-26 00:38 | 119947.9 | 1080.0005 | 5 | 12 | 3.83451 | -3.260087 | 3.222378 | 0.9779657 | 13.53894 | 3.920695
2018-02-26 00:40 | 120067.9 | 1200.0005 | 5 | 12 | 3.800605 | -3.260091 | 3.222378 | 1.086627 | 13.53894 | 4.335503
2018-02-26 00:42 | 120187.9 | 1320.0003 | 5 | 12 | 3.768459 | -3.260087 | 3.222378 | 1.195288 | 13.53894 | 4.746713
2018-02-26 00:44 | 120307.9 | 1440.0006 | 5 | 12 | 3.738173 | -3.260103 | 3.222378 | 1.303947 | 13.53894 | 5.15453
2018-02-26 00:46 | 120427.9 | 1560.0008 | 5 | 12 | 3.709781 | -3.260114 | 3.222378 | 1.412604 | 13.53894 | 5.55915
2018-02-26 00:48 | 120547.9 | 1680.0012 | 5 | 12 | 3.683239 | -3.260075 | 3.222378 | 1.521266 | 13.53894 | 5.960804
2018-02-26 00:50 | 120667.9 | 1800.0014 | 5 | 12 | 3.658487 | -3.260105 | 3.222378 | 1.629932 | 13.53894 | 6.359686
2018-02-26 00:52 | 120787.9 | 1920.0006 | 5 | 12 | 3.635594 | -3.260085 | 3.222378 | 1.73859 | 13.53894 | 6.755948
2018-02-26 00:54 | 120907.9 | 2040.0008 | 5 | 12 | 3.614575 | -3.260099 | 3.222378 | 1.847248 | 13.53894 | 7.149825
2018-02-26 00:56 | 121027.9 | 2160.0018 | 5 | 12 | 3.595441 | -3.260121 | 3.222378 | 1.955909 | 13.53894 | 7.541532
2018-02-26 00:58 | 121147.9 | 2280.0008 | 5 | 12 | 3.578115 | -3.260099 | 3.222378 | 2.064566 | 13.53894 | 7.931244
2018-02-26 01:00 | 121267.9 | 2400.0009 | 5 | 12 | 3.562244 | -3.260055 | 3.222378 | 2.173225 | 13.53894 | 8.319164
2018-02-26 01:02 | 121387.9 | 2520.0008 | 5 | 12 | 3.547406 | -3.260038 | 3.222378 | 2.281881 | 13.53894 | 8.70541
2018-02-26 01:04 | 121507.9 | 2640.0009 | 5 | 12 | 3.533067 | -3.260099 | 3.222378 | 2.390544 | 13.53894 | 9.090098
2018-02-26 01:06 | 121627.9 | 2760.0029 | 5 | 12 | 3.518556 | -3.260081 | 3.222378 | 2.499203 | 13.53894 | 9.473217
2018-02-26 01:08 | 121747.9 | 2880.0013 | 5 | 12 | 3.502639 | -3.260071 | 3.222378 | 2.607861 | 13.53894 | 9.854689
2018-02-26 01:10 | 121867.9 | 3000.0001 | 5 | 12 | 3.483132 | -3.26006 | 3.222378 | 2.716511 | 13.53894 | 10.23424
2018-02-26 01:12 | 121987.9 | 3120.0016 | 5 | 12 | 3.455426 | -3.260073 | 3.222378 | 2.825182 | 13.53894 | 10.61135
2018-02-26 01:14 | 122107.9 | 3240.0001 | 5 | 12 | 3.416547 | -3.260069 | 3.222378 | 2.933841 | 13.53894 | 10.98481
2018-02-26 01:16 | 122227.9 | 3360.0012 | 5 | 12 | 3.355779 | -3.260073 | 3.222378 | 3.042499 | 13.53894 | 11.35305
2018-02-26 01:18 | 122347.9 | 3480.0006 | 5 | 12 | 3.230209 | -3.260022 | 3.222378 | 3.151157 | 13.53894 | 11.71192
2018-02-26 01:19 | 122424.7 | 3556.7944 | 5 | 12 | 2.999976 | -3.26003 | 3.222378 | 3.220697 | 13.53894 | 11.93008
2018-02-26 01:21 | 122544.8 | 120.0006 | 6 | 12 | 3.317306 | 0 | 3.222378 | 3.220697 | 13.53894 | 11.93008
2018-02-26 01:23 | 122664.8 | 240.0016 | 6 | 12 | 3.328339 | 0 | 3.222378 | 3.220697 | 13.53894 | 11.93008
2018-02-26 01:24 | 122724.8 | 300.0028 | 6 | 12 | 3.331645 | 0 | 3.222378 | 3.220697 | 13.53894 | 11.93008
2018-02-26 01:24 | 122724.8 | 0.0024 | 7 | 13 | 3.331729 | 0 | 0 | 0 | 0 | 0
2018-02-26 01:26 | 122844.9 | 120.0004 | 2 | 13 | 3.964273 | 4.889854 | 0.1622922 | 0 | 0.6230814 | 0
2018-02-26 01:28 | 122964.9 | 240.0009 | 2 | 13 | 4.009356 | 4.890163 | 0.3252716 | 0 | 1.273156 | 0
2018-02-26 01:30 | 123084.9 | 360.0003 | 2 | 13 | 4.045968 | 4.889816 | 0.4882561 | 0 | 1.929719 | 0
2018-02-26 01:32 | 123204.9 | 480.0012 | 2 | 13 | 4.075804 | 4.889879 | 0.6512355 | 0 | 2.591619 | 0
2018-02-26 01:34 | 123324.9 | 600.0014 | 2 | 13 | 4.101425 | 4.889845 | 0.8142195 | 0 | 3.258049 | 0
2018-02-26 01:36 | 123444.9 | 720.0003 | 2 | 13 | 4.124319 | 4.889879 | 0.9771839 | 0 | 3.928311 | 0
2018-02-26 01:38 | 123564.9 | 840.0013 | 2 | 13 | 4.148387 | 4.889875 | 1.140195 | 0 | 4.602546 | 0
2018-02-26 01:40 | 123684.9 | 960.0002 | 2 | 13 | 4.175015 | 4.889847 | 1.303187 | 0 | 5.280839 | 0
2018-02-26 01:42 | 123804.9 | 1080.0016 | 2 | 13 | 4.200399 | 4.807184 | 1.465964 | 0 | 5.962737 | 0
2018-02-26 01:44 | 123924.9 | 1200.0003 | 2 | 13 | 4.200399 | 4.291201 | 1.617475 | 0 | 6.599144 | 0
2018-02-26 01:46 | 124044.9 | 1320.0006 | 2 | 13 | 4.200414 | 3.80155 | 1.752274 | 0 | 7.165351 | 0
2018-02-26 01:48 | 124164.9 | 1440.0005 | 2 | 13 | 4.200383 | 3.33441 | 1.871109 | 0 | 7.664506 | 0
2018-02-26 01:49 | 124184.9 | 1460.0275 | 2 | 13 | 4.200395 | 3.259983 | 1.889456 | 0 | 7.741572 | 0
2018-02-26 01:51 | 124304.9 | 120.001 | 3 | 13 | 4.227892 | 3.259911 | 1.997663 | 0 | 8.19745 | 0
2018-02-26 01:53 | 124424.9 | 240.0013 | 3 | 13 | 4.260226 | 3.259941 | 2.10633 | 0 | 8.658616 | 0
2018-02-26 01:55 | 124544.9 | 360.0009 | 3 | 13 | 4.295107 | 3.259861 | 2.214985 | 0 | 9.123382 | 0
2018-02-26 01:57 | 124664.9 | 480.0016 | 3 | 13 | 4.332259 | 3.259851 | 2.32366 | 0 | 9.592155 | 0
2018-02-26 01:59 | 124784.9 | 600.001 | 3 | 13 | 4.371321 | 3.25985 | 2.432307 | 0 | 10.06495 | 0
2018-02-26 02:01 | 124904.9 | 720.0016 | 3 | 13 | 4.400403 | 3.058002 | 2.539954 | 0 | 10.5375 | 0
2018-02-26 02:03 | 125024.9 | 840.0008 | 3 | 13 | 4.400388 | 2.551991 | 2.63306 | 0 | 10.9472 | 0
2018-02-26 02:05 | 125144.9 | 960.001 | 3 | 13 | 4.400391 | 2.147554 | 2.711157 | 0 | 11.29086 | 0
2018-02-26 02:07 | 125264.9 | 1080.0006 | 3 | 13 | 4.400383 | 1.815947 | 2.777036 | 0 | 11.58075 | 0
2018-02-26 02:09 | 125384.9 | 1200.0002 | 3 | 13 | 4.400375 | 1.544643 | 2.832893 | 0 | 11.82654 | 0
2018-02-26 02:11 | 125504.9 | 1320.0004 | 3 | 13 | 4.400363 | 1.320957 | 2.880524 | 0 | 12.03614 | 0
2018-02-26 02:13 | 125624.9 | 1440.0011 | 3 | 13 | 4.400349 | 1.13685 | 2.921385 | 0 | 12.21594 | 0
2018-02-26 02:15 | 125744.9 | 1560.0005 | 3 | 13 | 4.400342 | 0.9839516 | 2.956655 | 0 | 12.37114 | 0
2018-02-26 02:17 | 125864.9 | 1680.0006 | 3 | 13 | 4.400339 | 0.8567524 | 2.987273 | 0 | 12.50587 | 0
2018-02-26 02:19 | 125984.9 | 1800.001 | 3 | 13 | 4.40035 | 0.7507915 | 3.014016 | 0 | 12.62355 | 0
2018-02-26 02:21 | 126104.9 | 1920.0013 | 3 | 13 | 4.400335 | 0.6607723 | 3.0375 | 0 | 12.72689 | 0
2018-02-26 02:23 | 126224.9 | 2040.0019 | 3 | 13 | 4.400337 | 0.5854664 | 3.058239 | 0 | 12.81814 | 0
2018-02-26 02:25 | 126344.9 | 2160.0012 | 3 | 13 | 4.400333 | 0.5202961 | 3.076635 | 0 | 12.89909 | 0
2018-02-26 02:27 | 126464.9 | 2280.0015 | 3 | 13 | 4.400334 | 0.4647236 | 3.093023 | 0 | 12.9712 | 0
2018-02-26 02:29 | 126584.9 | 2400.0016 | 3 | 13 | 4.400337 | 0.4168491 | 3.107681 | 0 | 13.03571 | 0
2018-02-26 02:31 | 126704.9 | 2520.0011 | 3 | 13 | 4.400318 | 0.3738117 | 3.120833 | 0 | 13.09358 | 0
2018-02-26 02:33 | 126824.9 | 2640.0014 | 3 | 13 | 4.400286 | 0.3361969 | 3.132667 | 0 | 13.14565 | 0
2018-02-26 02:35 | 126944.9 | 2760.0001 | 3 | 13 | 4.400316 | 0.3042297 | 3.143342 | 0 | 13.19263 | 0
2018-02-26 02:37 | 127064.9 | 2880.0004 | 3 | 13 | 4.400324 | 0.2755184 | 3.152994 | 0 | 13.2351 | 0
2018-02-26 02:39 | 127184.9 | 3000.0016 | 3 | 13 | 4.400286 | 0.2492638 | 3.161725 | 0 | 13.27352 | 0
2018-02-26 02:41 | 127304.9 | 3120.0004 | 3 | 13 | 4.40029 | 0.2262383 | 3.169642 | 0 | 13.30835 | 0
2018-02-26 02:43 | 127424.9 | 3240.0001 | 3 | 13 | 4.400268 | 0.2048454 | 3.17682 | 0 | 13.33994 | 0
2018-02-26 02:45 | 127544.9 | 3360.002 | 3 | 13 | 4.4003 | 0.1870346 | 3.183353 | 0 | 13.36868 | 0
2018-02-26 02:47 | 127664.9 | 3480 | 3 | 13 | 4.400271 | 0.1699352 | 3.189289 | 0 | 13.3948 | 0
2018-02-26 02:49 | 127784.9 | 3600.0003 | 3 | 13 | 4.400259 | 0.1541805 | 3.194696 | 0 | 13.4186 | 0
2018-02-26 02:51 | 127904.9 | 3720.0014 | 3 | 13 | 4.400266 | 0.1409283 | 3.199616 | 0 | 13.44025 | 0
2018-02-26 02:53 | 128024.9 | 3840.0001 | 3 | 13 | 4.400232 | 0.128334 | 3.2041 | 0 | 13.45998 | 0
2018-02-26 02:55 | 128144.9 | 3960.002 | 3 | 13 | 4.400272 | 0.1176605 | 3.20821 | 0 | 13.47806 | 0
2018-02-26 02:57 | 128264.9 | 4080.0005 | 3 | 13 | 4.400271 | 0.1077309 | 3.211959 | 0 | 13.49456 | 0
2018-02-26 02:59 | 128384.9 | 4200.0007 | 3 | 13 | 4.400207 | 0.09739876 | 3.215385 | 0 | 13.50963 | 0
2018-02-26 03:01 | 128504.9 | 4320.0008 | 3 | 13 | 4.400244 | 0.09000587 | 3.218491 | 0 | 13.5233 | 0
2018-02-26 03:03 | 128624.9 | 4440.0011 | 3 | 13 | 4.40027 | 0.08243942 | 3.221355 | 0 | 13.5359 | 0
2018-02-26 03:03 | 128627.4 | 4442.4417 | 3 | 13 | 4.400214 | 0.0814991 | 3.221411 | 0 | 13.53615 | 0
2018-02-26 03:05 | 128747.4 | 120.0003 | 4 | 13 | 4.394151 | 0 | 3.221411 | 0 | 13.53615 | 0
2018-02-26 03:07 | 128867.4 | 240.0006 | 4 | 13 | 4.393523 | 0 | 3.221411 | 0 | 13.53615 | 0
2018-02-26 03:08 | 128927.4 | 300.0026 | 4 | 13 | 4.393288 | 0 | 3.221411 | 0 | 13.53615 | 0
2018-02-26 03:10 | 129047.5 | 120.0005 | 5 | 13 | 4.146566 | -3.260065 | 3.221411 | 0.1086592 | 13.53615 | 0.4537478
2018-02-26 03:12 | 129167.5 | 240 | 5 | 13 | 4.106989 | -3.260047 | 3.221411 | 0.2173224 | 13.53615 | 0.9021658
2018-02-26 03:14 | 129287.5 | 360.0004 | 5 | 13 | 4.066948 | -3.260053 | 3.221411 | 0.325974 | 13.53615 | 1.346232
2018-02-26 03:16 | 129407.5 | 480.0015 | 5 | 13 | 4.026144 | -3.260103 | 3.221411 | 0.4346345 | 13.53615 | 1.785935
2018-02-26 03:18 | 129527.5 | 600.0011 | 5 | 13 | 3.985341 | -3.260053 | 3.221411 | 0.5432933 | 13.53615 | 2.22119
2018-02-26 03:20 | 129647.5 | 720.0013 | 5 | 13 | 3.945326 | -3.260044 | 3.221411 | 0.651981 | 13.53615 | 2.652164
2018-02-26 03:22 | 129767.5 | 840.0011 | 5 | 13 | 3.906581 | -3.260018 | 3.221411 | 0.7606309 | 13.53615 | 3.078705
2018-02-26 03:24 | 129887.5 | 960.0003 | 5 | 13 | 3.86937 | -3.26004 | 3.221411 | 0.8693046 | 13.53615 | 3.501211
2018-02-26 03:26 | 130007.5 | 1080.0006 | 5 | 13 | 3.833837 | -3.260022 | 3.221411 | 0.9779765 | 13.53615 | 3.919757
2018-02-26 03:28 | 130127.5 | 1200.0019 | 5 | 13 | 3.800025 | -3.260058 | 3.221411 | 1.086618 | 13.53615 | 4.334416
2018-02-26 03:30 | 130247.5 | 1320.0002 | 5 | 13 | 3.768024 | -3.260012 | 3.221411 | 1.19529 | 13.53615 | 4.745621
2018-02-26 03:32 | 130367.5 | 1440.0007 | 5 | 13 | 3.737906 | -3.260033 | 3.221411 | 1.303961 | 13.53615 | 5.153441
2018-02-26 03:34 | 130487.5 | 1560.0006 | 5 | 13 | 3.709718 | -3.260071 | 3.221411 | 1.41262 | 13.53615 | 5.558048
2018-02-26 03:36 | 130607.5 | 1680.0014 | 5 | 13 | 3.683385 | -3.26004 | 3.221411 | 1.521284 | 13.53615 | 5.959715
2018-02-26 03:38 | 130727.5 | 1800.0013 | 5 | 13 | 3.658754 | -3.260075 | 3.221411 | 1.629942 | 13.53615 | 6.358589
2018-02-26 03:40 | 130847.5 | 1920.0003 | 5 | 13 | 3.635938 | -3.260119 | 3.221411 | 1.738613 | 13.53615 | 6.754935
2018-02-26 03:42 | 130967.5 | 2040.0014 | 5 | 13 | 3.61491 | -3.260123 | 3.221411 | 1.847276 | 13.53615 | 7.148869
2018-02-26 03:44 | 131087.5 | 2160.0012 | 5 | 13 | 3.595779 | -3.260087 | 3.221411 | 1.955929 | 13.53615 | 7.540584
2018-02-26 03:46 | 131207.5 | 2280.0024 | 5 | 13 | 3.578354 | -3.260069 | 3.221411 | 2.064595 | 13.53615 | 7.930361
2018-02-26 03:48 | 131327.5 | 2400.0016 | 5 | 13 | 3.562436 | -3.260006 | 3.221411 | 2.173256 | 13.53615 | 8.318314
2018-02-26 03:50 | 131447.5 | 2520.0028 | 5 | 13 | 3.547543 | -3.260085 | 3.221411 | 2.281916 | 13.53615 | 8.704591
2018-02-26 03:52 | 131567.5 | 2640.001 | 5 | 13 | 3.533103 | -3.260073 | 3.221411 | 2.390573 | 13.53615 | 9.089272
2018-02-26 03:54 | 131687.5 | 2760.0025 | 5 | 13 | 3.518523 | -3.260049 | 3.221411 | 2.499237 | 13.53615 | 9.472406
2018-02-26 03:56 | 131807.5 | 2880.0004 | 5 | 13 | 3.502545 | -3.260055 | 3.221411 | 2.607898 | 13.53615 | 9.853884
2018-02-26 03:58 | 131927.5 | 3000.0023 | 5 | 13 | 3.48297 | -3.260085 | 3.221411 | 2.716557 | 13.53615 | 10.23345
2018-02-26 04:00 | 132047.5 | 3120.0004 | 5 | 13 | 3.455192 | -3.260016 | 3.221411 | 2.825212 | 13.53615 | 10.61048
2018-02-26 04:02 | 132167.5 | 3240.0022 | 5 | 13 | 3.416205 | -3.26003 | 3.221411 | 2.933871 | 13.53615 | 10.98392
2018-02-26 04:04 | 132287.5 | 3360.0005 | 5 | 13 | 3.355108 | -3.260077 | 3.221411 | 3.042515 | 13.53615 | 11.35205
2018-02-26 04:06 | 132407.5 | 3480.0031 | 5 | 13 | 3.228549 | -3.260024 | 3.221411 | 3.151197 | 13.53615 | 11.71089
2018-02-26 04:07 | 132483.3 | 3555.7746 | 5 | 13 | 2.999997 | -3.260018 | 3.221411 | 3.219805 | 13.53615 | 11.92605
2018-02-26 04:09 | 132603.3 | 120.002 | 6 | 13 | 3.317317 | 0 | 3.221411 | 3.219805 | 13.53615 | 11.92605
2018-02-26 04:11 | 132723.3 | 240 | 6 | 13 | 3.328384 | 0 | 3.221411 | 3.219805 | 13.53615 | 11.92605
2018-02-26 04:12 | 132783.3 | 300.003 | 6 | 13 | 3.331712 | 0 | 3.221411 | 3.219805 | 13.53615 | 11.92605
2018-02-26 04:12 | 132783.3 | 0.0024 | 7 | 14 | 3.331741 | 0 | 0 | 0 | 0 | 0
2018-02-26 04:14 | 132903.4 | 120 | 2 | 14 | 3.964128 | 4.890127 | 0.1623053 | 6.21e-10 | 0.6231285 | 2.071e-09
2018-02-26 04:16 | 133023.4 | 240.001 | 2 | 14 | 4.009212 | 4.890146 | 0.3252962 | 6.21e-10 | 1.273225 | 2.071e-09
2018-02-26 04:18 | 133143.4 | 360.0013 | 2 | 14 | 4.045731 | 4.890171 | 0.4882829 | 6.21e-10 | 1.929767 | 2.071e-09
2018-02-26 04:20 | 133263.4 | 480.0011 | 2 | 14 | 4.075499 | 4.890169 | 0.6512722 | 6.21e-10 | 2.59166 | 2.071e-09
2018-02-26 04:22 | 133383.4 | 600.0014 | 2 | 14 | 4.101215 | 4.889812 | 0.8142555 | 6.21e-10 | 3.258045 | 2.071e-09
2018-02-26 04:24 | 133503.4 | 720.0012 | 2 | 14 | 4.124187 | 4.889833 | 0.9772418 | 6.21e-10 | 3.928368 | 2.071e-09
2018-02-26 04:26 | 133623.4 | 840.0008 | 2 | 14 | 4.148384 | 4.889885 | 1.140227 | 6.21e-10 | 4.602492 | 2.071e-09
2018-02-26 04:28 | 133743.4 | 960 | 2 | 14 | 4.175055 | 4.88982 | 1.303205 | 6.21e-10 | 5.280733 | 2.071e-09
2018-02-26 04:30 | 133863.4 | 1080.0029 | 2 | 14 | 4.200397 | 4.80262 | 1.465989 | 6.21e-10 | 5.962674 | 2.071e-09
2018-02-26 04:32 | 133983.4 | 1200.0015 | 2 | 14 | 4.200398 | 4.285347 | 1.61729 | 6.21e-10 | 6.598201 | 2.071e-09
2018-02-26 04:34 | 134103.4 | 1320.0007 | 2 | 14 | 4.200394 | 3.794519 | 1.75188 | 6.21e-10 | 7.163532 | 2.071e-09
2018-02-26 04:36 | 134223.4 | 1440.0007 | 2 | 14 | 4.200397 | 3.328592 | 1.870512 | 6.21e-10 | 7.661832 | 2.071e-09
2018-02-26 04:36 | 134241.8 | 1458.4276 | 2 | 14 | 4.200404 | 3.259987 | 1.887364 | 6.21e-10 | 7.732616 | 2.071e-09
2018-02-26 04:38 | 134361.8 | 120.0012 | 3 | 14 | 4.227965 | 3.259882 | 1.995588 | 6.21e-10 | 8.188575 | 2.071e-09
2018-02-26 04:40 | 134481.8 | 240 | 3 | 14 | 4.260373 | 3.259872 | 2.104249 | 6.21e-10 | 8.649722 | 2.071e-09
2018-02-26 04:42 | 134601.8 | 360.0003 | 3 | 14 | 4.295349 | 3.259878 | 2.212902 | 6.21e-10 | 9.114509 | 2.071e-09
2018-02-26 04:44 | 134721.8 | 480.0005 | 3 | 14 | 4.332533 | 3.259912 | 2.321548 | 6.21e-10 | 9.58318 | 2.071e-09
2018-02-26 04:46 | 134841.8 | 600.0014 | 3 | 14 | 4.371706 | 3.259874 | 2.430228 | 6.21e-10 | 10.05615 | 2.071e-09
2018-02-26 04:48 | 134961.8 | 720.0007 | 3 | 14 | 4.400399 | 3.051748 | 2.537802 | 6.21e-10 | 10.52841 | 2.071e-09
2018-02-26 04:50 | 135081.8 | 840.0004 | 3 | 14 | 4.400383 | 2.548746 | 2.630774 | 6.21e-10 | 10.93753 | 2.071e-09
2018-02-26 04:52 | 135201.8 | 960.0001 | 3 | 14 | 4.400402 | 2.146364 | 2.708796 | 6.21e-10 | 11.28085 | 2.071e-09
2018-02-26 04:54 | 135321.8 | 1080.0022 | 3 | 14 | 4.400367 | 1.815332 | 2.774634 | 6.21e-10 | 11.57056 | 2.071e-09
2018-02-26 04:56 | 135441.8 | 1200.0004 | 3 | 14 | 4.400369 | 1.54513 | 2.830493 | 6.21e-10 | 11.81636 | 2.071e-09
2018-02-26 04:58 | 135561.8 | 1320.0006 | 3 | 14 | 4.400383 | 1.32353 | 2.878178 | 6.21e-10 | 12.0262 | 2.071e-09
2018-02-26 05:00 | 135681.8 | 1440.001 | 3 | 14 | 4.400373 | 1.140894 | 2.919143 | 6.21e-10 | 12.20646 | 2.071e-09
2018-02-26 05:02 | 135801.8 | 1560.0024 | 3 | 14 | 4.400355 | 0.988781 | 2.954546 | 6.21e-10 | 12.36225 | 2.071e-09
2018-02-26 05:04 | 135921.8 | 1680.0003 | 3 | 14 | 4.400355 | 0.8623524 | 2.985336 | 6.21e-10 | 12.49773 | 2.071e-09
2018-02-26 05:06 | 136041.8 | 1800.0016 | 3 | 14 | 4.400319 | 0.7558937 | 3.01227 | 6.21e-10 | 12.61625 | 2.071e-09
2018-02-26 05:08 | 136161.8 | 1920.0012 | 3 | 14 | 4.40034 | 0.6669846 | 3.03595 | 6.21e-10 | 12.72045 | 2.071e-09
2018-02-26 05:10 | 136281.8 | 2040.0019 | 3 | 14 | 4.400325 | 0.5901794 | 3.056867 | 6.21e-10 | 12.81249 | 2.071e-09
2018-02-26 05:12 | 136401.8 | 2160.0013 | 3 | 14 | 4.400298 | 0.5239239 | 3.075419 | 6.21e-10 | 12.89413 | 2.071e-09
2018-02-26 05:14 | 136521.8 | 2280.0014 | 3 | 14 | 4.400308 | 0.4673462 | 3.091936 | 6.21e-10 | 12.96681 | 2.071e-09
2018-02-26 05:16 | 136641.8 | 2400.0023 | 3 | 14 | 4.400314 | 0.4182606 | 3.106684 | 6.21e-10 | 13.03171 | 2.071e-09
2018-02-26 05:18 | 136761.8 | 2520.0003 | 3 | 14 | 4.400309 | 0.3752766 | 3.119898 | 6.21e-10 | 13.08985 | 2.071e-09
2018-02-26 05:20 | 136881.8 | 2640.0014 | 3 | 14 | 4.40034 | 0.3382626 | 3.131765 | 6.21e-10 | 13.14207 | 2.071e-09
2018-02-26 05:22 | 137001.8 | 2760 | 3 | 14 | 4.400287 | 0.3040676 | 3.142453 | 6.21e-10 | 13.1891 | 2.071e-09
2018-02-26 05:24 | 137121.8 | 2880.0026 | 3 | 14 | 4.400232 | 0.2741585 | 3.152102 | 6.21e-10 | 13.23156 | 2.071e-09
2018-02-26 05:26 | 137241.8 | 3000.0021 | 3 | 14 | 4.400314 | 0.2493801 | 3.160835 | 6.21e-10 | 13.26999 | 2.071e-09
2018-02-26 05:28 | 137361.8 | 3120.0023 | 3 | 14 | 4.400259 | 0.2252903 | 3.168752 | 6.21e-10 | 13.30482 | 2.071e-09
2018-02-26 05:30 | 137481.8 | 3240.0008 | 3 | 14 | 4.400301 | 0.2055035 | 3.17594 | 6.21e-10 | 13.33645 | 2.071e-09
2018-02-26 05:32 | 137601.8 | 3360.0011 | 3 | 14 | 4.400274 | 0.1865463 | 3.182472 | 6.21e-10 | 13.36519 | 2.071e-09
2018-02-26 05:34 | 137721.8 | 3480.0022 | 3 | 14 | 4.400259 | 0.169693 | 3.188414 | 6.21e-10 | 13.39134 | 2.071e-09
2018-02-26 05:36 | 137841.8 | 3600.0026 | 3 | 14 | 4.400311 | 0.1553993 | 3.193824 | 6.21e-10 | 13.41515 | 2.071e-09
2018-02-26 05:38 | 137961.8 | 3720.0011 | 3 | 14 | 4.400312 | 0.1418114 | 3.198762 | 6.21e-10 | 13.43688 | 2.071e-09
2018-02-26 05:40 | 138081.8 | 3840.0007 | 3 | 14 | 4.400274 | 0.1291065 | 3.203258 | 6.21e-10 | 13.45666 | 2.071e-09
2018-02-26 05:42 | 138201.8 | 3960.0011 | 3 | 14 | 4.400267 | 0.11763 | 3.20737 | 6.21e-10 | 13.47475 | 2.071e-09
2018-02-26 05:44 | 138321.8 | 4080.0014 | 3 | 14 | 4.40023 | 0.1073914 | 3.211111 | 6.21e-10 | 13.49121 | 2.071e-09
2018-02-26 05:46 | 138441.8 | 4200.0008 | 3 | 14 | 4.400294 | 0.09881592 | 3.214558 | 6.21e-10 | 13.50638 | 2.071e-09
2018-02-26 05:48 | 138561.8 | 4320.0005 | 3 | 14 | 4.400277 | 0.09073639 | 3.217697 | 6.21e-10 | 13.52019 | 2.071e-09
2018-02-26 05:50 | 138681.8 | 4440.0016 | 3 | 14 | 4.400282 | 0.08319473 | 3.220576 | 6.21e-10 | 13.53286 | 2.071e-09
2018-02-26 05:51 | 138709.5 | 4467.6481 | 3 | 14 | 4.400275 | 0.0814991 | 3.221207 | 6.21e-10 | 13.53564 | 2.071e-09
2018-02-26 05:53 | 138829.5 | 119.9999 | 4 | 14 | 4.39421 | 0 | 3.221207 | 6.21e-10 | 13.53564 | 2.071e-09
2018-02-26 05:55 | 138949.5 | 240.0005 | 4 | 14 | 4.393602 | 0 | 3.221207 | 6.21e-10 | 13.53564 | 2.071e-09
2018-02-26 05:56 | 139009.6 | 300.0028 | 4 | 14 | 4.393378 | 0 | 3.221207 | 6.21e-10 | 13.53564 | 2.071e-09
2018-02-26 05:58 | 139129.6389 | 120.0009 | 5 | 14 | 4.147132 | -3.260047 | 3.221207 | 0.1086548 | 13.53564 | 0.4537861
2018-02-26 06:00 | 139249.6394 | 240.0014 | 5 | 14 | 4.107493 | -3.260038 | 3.221207 | 0.2173149 | 13.53564 | 0.9022509
2018-02-26 06:02 | 139369.6402 | 360.0022 | 5 | 14 | 4.067349 | -3.260077 | 3.221207 | 0.3259724 | 13.53564 | 1.34639
2018-02-26 06:04 | 139489.6386 | 480.0006 | 5 | 14 | 4.026362 | -3.260063 | 3.221207 | 0.4346277 | 13.53564 | 1.786105
2018-02-26 06:06 | 139609.6381 | 600.0001 | 5 | 14 | 3.985345 | -3.260112 | 3.221207 | 0.5432795 | 13.53564 | 2.221345
2018-02-26 06:08 | 139729.639 | 720.001 | 5 | 14 | 3.94512 | -3.260012 | 3.221207 | 0.6519386 | 13.53564 | 2.652193
2018-02-26 06:10 | 139849.6383 | 840.0003 | 5 | 14 | 3.906192 | -3.259979 | 3.221207 | 0.7606063 | 13.53564 | 3.078771
2018-02-26 06:12 | 139969.6388 | 960.0008 | 5 | 14 | 3.868847 | -3.260026 | 3.221207 | 0.8692476 | 13.53564 | 3.501101
2018-02-26 06:14 | 140089.6386 | 1080.0006 | 5 | 14 | 3.833211 | -3.260008 | 3.221207 | 0.9779291 | 13.53564 | 3.919621
2018-02-26 06:16 | 140209.6383 | 1200.0003 | 5 | 14 | 3.799344 | -3.260035 | 3.221207 | 1.086596 | 13.53564 | 4.334309
2018-02-26 06:18 | 140329.639 | 1320.001 | 5 | 14 | 3.767305 | -3.260016 | 3.221207 | 1.195238 | 13.53564 | 4.745317
2018-02-26 06:20 | 140449.6388 | 1440.0008 | 5 | 14 | 3.737257 | -3.260006 | 3.221207 | 1.303915 | 13.53564 | 5.15309
2018-02-26 06:22 | 140569.6381 | 1560.0001 | 5 | 14 | 3.709113 | -3.259965 | 3.221207 | 1.412565 | 13.53564 | 5.557596
2018-02-26 06:24 | 140689.6389 | 1680.0009 | 5 | 14 | 3.682784 | -3.26003 | 3.221207 | 1.521248 | 13.53564 | 5.959266
2018-02-26 06:26 | 140809.6387 | 1800.0007 | 5 | 14 | 3.65823 | -3.260004 | 3.221207 | 1.629905 | 13.53564 | 6.358077
2018-02-26 06:28 | 140929.6394 | 1920.0014 | 5 | 14 | 3.635514 | -3.259967 | 3.221207 | 1.738567 | 13.53564 | 6.754337
2018-02-26 06:30 | 141049.6386 | 2040.0006 | 5 | 14 | 3.614598 | -3.26001 | 3.221207 | 1.847218 | 13.53564 | 7.148183
2018-02-26 06:32 | 141169.6387 | 2160.0007 | 5 | 14 | 3.595578 | -3.260018 | 3.221207 | 1.955894 | 13.53564 | 7.539954
2018-02-26 06:34 | 141289.6404 | 2280.0024 | 5 | 14 | 3.578338 | -3.259995 | 3.221207 | 2.064564 | 13.53564 | 7.929734
2018-02-26 06:36 | 141409.638 | 2400 | 5 | 14 | 3.562573 | -3.260051 | 3.221207 | 2.173215 | 13.53564 | 8.317657
2018-02-26 06:38 | 141529.6388 | 2520.0008 | 5 | 14 | 3.547838 | -3.260033 | 3.221207 | 2.28188 | 13.53564 | 8.703979
2018-02-26 06:40 | 141649.6383 | 2640.0003 | 5 | 14 | 3.533511 | -3.260033 | 3.221207 | 2.390529 | 13.53564 | 9.08867
2018-02-26 06:42 | 141769.6387 | 2760.0007 | 5 | 14 | 3.518972 | -3.260067 | 3.221207 | 2.499206 | 13.53564 | 9.471895
2018-02-26 06:44 | 141889.6382 | 2880.0002 | 5 | 14 | 3.503038 | -3.260079 | 3.221207 | 2.607856 | 13.53564 | 9.853384
2018-02-26 06:46 | 142009.6396 | 3000.0016 | 5 | 14 | 3.483502 | -3.260056 | 3.221207 | 2.716522 | 13.53564 | 10.23303
2018-02-26 06:48 | 142129.6389 | 3120.0009 | 5 | 14 | 3.455713 | -3.260069 | 3.221207 | 2.825182 | 13.53564 | 10.61014
2018-02-26 06:50 | 142249.6381 | 3240.0001 | 5 | 14 | 3.416641 | -3.260028 | 3.221207 | 2.933844 | 13.53564 | 10.98364
2018-02-26 06:52 | 142369.6387 | 3360.0007 | 5 | 14 | 3.35558 | -3.260035 | 3.221207 | 3.042502 | 13.53564 | 11.35187
2018-02-26 06:54 | 142489.6393 | 3480.0013 | 5 | 14 | 3.229042 | -3.260069 | 3.221207 | 3.151163 | 13.53564 | 11.71069
2018-02-26 06:55 | 142565.5455 | 3555.9075 | 5 | 14 | 2.999963 | -3.260044 | 3.221207 | 3.219869 | 13.53564 | 11.92618
2018-02-26 06:57 | 142685.6 | 120.0012 | 6 | 14 | 3.316618 | 0 | 3.221207 | 3.219869 | 13.53564 | 11.92618
2018-02-26 06:59 | 142805.6 | 240 | 6 | 14 | 3.327719 | 0 | 3.221207 | 3.219869 | 13.53564 | 11.92618
2018-02-26 07:00 | 142865.6 | 300.0027 | 6 | 14 | 3.331055 | 0 | 3.221207 | 3.219869 | 13.53564 | 11.92618
2018-02-26 07:00 | 142865.6 | 0.0024 | 7 | 15 | 3.331057 | 0 | 0 | 0 | 0 | 0
2018-02-26 07:02 | 142985.7 | 120.0023 | 2 | 15 | 3.964089 | 4.89015 | 0.1623171 | 3e-12 | 0.6231331 | 9e-12
2018-02-26 07:04 | 143105.7 | 240.0004 | 2 | 15 | 4.009177 | 4.889818 | 0.3253003 | 3e-12 | 1.273194 | 9e-12
2018-02-26 07:06 | 143225.7 | 360.0005 | 2 | 15 | 4.045715 | 4.889814 | 0.4882858 | 3e-12 | 1.929728 | 9e-12
2018-02-26 07:08 | 143345.7 | 480.0011 | 2 | 15 | 4.075541 | 4.890139 | 0.6512848 | 3e-12 | 2.591666 | 9e-12
2018-02-26 07:10 | 143465.7 | 600.0006 | 2 | 15 | 4.101183 | 4.890163 | 0.8142759 | 3e-12 | 3.258086 | 9e-12
2018-02-26 07:12 | 143585.7 | 720.0014 | 2 | 15 | 4.124039 | 4.890156 | 0.977268 | 3e-12 | 3.928422 | 9e-12
2018-02-26 07:14 | 143705.7 | 840.0015 | 2 | 15 | 4.148178 | 4.890184 | 1.140257 | 3e-12 | 4.60253 | 9e-12
2018-02-26 07:16 | 143825.7 | 960.0002 | 2 | 15 | 4.174801 | 4.890158 | 1.303244 | 3e-12 | 5.280763 | 9e-12
2018-02-26 07:18 | 143945.7 | 1080.0022 | 2 | 15 | 4.200407 | 4.809118 | 1.466063 | 3e-12 | 5.962811 | 9e-12
2018-02-26 07:20 | 144065.7 | 1200.0008 | 2 | 15 | 4.20041 | 4.290203 | 1.617551 | 3e-12 | 6.599122 | 9e-12
2018-02-26 07:22 | 144185.7 | 1320.0006 | 2 | 15 | 4.200392 | 3.796673 | 1.75226 | 3e-12 | 7.164951 | 9e-12
2018-02-26 07:24 | 144305.7 | 1440.0011 | 2 | 15 | 4.200392 | 3.329525 | 1.870944 | 3e-12 | 7.663472 | 9e-12
2018-02-26 07:24 | 144324.2 | 1458.4843 | 2 | 15 | 4.200393 | 3.259996 | 1.887859 | 3e-12 | 7.734521 | 9e-12
2018-02-26 07:26 | 144444.2 | 120.0001 | 3 | 15 | 4.22795 | 3.25988 | 1.996067 | 3e-12 | 8.190409 | 9e-12
2018-02-26 07:28 | 144564.2 | 240.0006 | 3 | 15 | 4.260402 | 3.259827 | 2.10472 | 3e-12 | 8.651525 | 9e-12
2018-02-26 07:30 | 144684.2 | 360.0002 | 3 | 15 | 4.295436 | 3.259911 | 2.213371 | 3e-12 | 9.116303 | 9e-12
2018-02-26 07:32 | 144804.2 | 480.0002 | 3 | 15 | 4.332793 | 3.259871 | 2.322027 | 3e-12 | 9.585039 | 9e-12
2018-02-26 07:34 | 144924.2 | 600.0001 | 3 | 15 | 4.372058 | 3.259853 | 2.430667 | 3e-12 | 10.05787 | 9e-12
2018-02-26 07:36 | 145044.2 | 720.0003 | 3 | 15 | 4.400411 | 3.044146 | 2.538163 | 3e-12 | 10.52982 | 9e-12
2018-02-26 07:38 | 145164.2 | 840.003 | 3 | 15 | 4.400383 | 2.540941 | 2.630876 | 3e-12 | 10.93779 | 9e-12
2018-02-26 07:40 | 145284.2 | 960.0008 | 3 | 15 | 4.400364 | 2.137589 | 2.708616 | 3e-12 | 11.27988 | 9e-12
2018-02-26 07:42 | 145404.2 | 1080.0009 | 3 | 15 | 4.400373 | 1.80847 | 2.77419 | 3e-12 | 11.56843 | 9e-12
2018-02-26 07:44 | 145524.2 | 1200.0011 | 3 | 15 | 4.400364 | 1.538977 | 2.829845 | 3e-12 | 11.81333 | 9e-12
2018-02-26 07:46 | 145644.2 | 1320.0005 | 3 | 15 | 4.400351 | 1.31843 | 2.877356 | 3e-12 | 12.0224 | 9e-12
2018-02-26 07:48 | 145764.2 | 1440.0005 | 3 | 15 | 4.400377 | 1.137335 | 2.918181 | 3e-12 | 12.20204 | 9e-12
2018-02-26 07:50 | 145884.2 | 1560.0001 | 3 | 15 | 4.400346 | 0.9859371 | 2.953479 | 3e-12 | 12.35736 | 9e-12
2018-02-26 07:52 | 146004.2 | 1680.0002 | 3 | 15 | 4.400368 | 0.8611031 | 2.984202 | 3e-12 | 12.49256 | 9e-12
2018-02-26 07:54 | 146124.2 | 1800.002 | 3 | 15 | 4.400356 | 0.7557373 | 3.011086 | 3e-12 | 12.61085 | 9e-12
2018-02-26 07:56 | 146244.2 | 1920.0014 | 3 | 15 | 4.400327 | 0.666748 | 3.034741 | 3e-12 | 12.71494 | 9e-12
2018-02-26 07:58 | 146364.2 | 2040.001 | 3 | 15 | 4.400329 | 0.5908585 | 3.05567 | 3e-12 | 12.80704 | 9e-12
2018-02-26 08:00 | 146484.2 | 2160.0016 | 3 | 15 | 4.400316 | 0.5255222 | 3.074254 | 3e-12 | 12.88881 | 9e-12
2018-02-26 08:02 | 146604.2 | 2280.0004 | 3 | 15 | 4.400304 | 0.4692402 | 3.090822 | 3e-12 | 12.96172 | 9e-12
2018-02-26 08:04 | 146724.2 | 2400.0015 | 3 | 15 | 4.400309 | 0.4204979 | 3.105631 | 3e-12 | 13.02688 | 9e-12
2018-02-26 08:06 | 146844.2 | 2520.001 | 3 | 15 | 4.400287 | 0.3770943 | 3.118912 | 3e-12 | 13.08533 | 9e-12
2018-02-26 08:08 | 146964.2 | 2640.0006 | 3 | 15 | 4.40028 | 0.3393459 | 3.130847 | 3e-12 | 13.13784 | 9e-12
2018-02-26 08:10 | 147084.2 | 2760.0001 | 3 | 15 | 4.400277 | 0.3059158 | 3.141604 | 3e-12 | 13.18518 | 9e-12
2018-02-26 08:12 | 147204.2 | 2880.0012 | 3 | 15 | 4.400303 | 0.2767353 | 3.151304 | 3e-12 | 13.22786 | 9e-12
2018-02-26 08:14 | 147324.2 | 3000.0017 | 3 | 15 | 4.400279 | 0.2504063 | 3.160068 | 3e-12 | 13.26642 | 9e-12
2018-02-26 08:16 | 147444.2 | 3120.0004 | 3 | 15 | 4.400247 | 0.2262459 | 3.168006 | 3e-12 | 13.30135 | 9e-12
2018-02-26 08:18 | 147564.2 | 3240.0016 | 3 | 15 | 4.400276 | 0.2058525 | 3.175204 | 3e-12 | 13.33303 | 9e-12
2018-02-26 08:20 | 147684.2 | 3360.0005 | 3 | 15 | 4.400275 | 0.1870842 | 3.181729 | 3e-12 | 13.36174 | 9e-12
2018-02-26 08:22 | 147804.2 | 3480 | 3 | 15 | 4.400256 | 0.1699486 | 3.187655 | 3e-12 | 13.38781 | 9e-12
2018-02-26 08:24 | 147924.2 | 3600.0012 | 3 | 15 | 4.400202 | 0.1536407 | 3.193059 | 3e-12 | 13.41159 | 9e-12
2018-02-26 08:26 | 148044.2 | 3720.0007 | 3 | 15 | 4.400267 | 0.1415234 | 3.19798 | 3e-12 | 13.43324 | 9e-12
2018-02-26 08:28 | 148164.2 | 3840.0011 | 3 | 15 | 4.400255 | 0.1286926 | 3.20247 | 3e-12 | 13.453 | 9e-12
2018-02-26 08:30 | 148284.2 | 3960.0018 | 3 | 15 | 4.400269 | 0.1177959 | 3.206566 | 3e-12 | 13.47102 | 9e-12
2018-02-26 08:32 | 148404.2 | 4080.0002 | 3 | 15 | 4.400195 | 0.1062984 | 3.210307 | 3e-12 | 13.48749 | 9e-12
2018-02-26 08:34 | 148524.2 | 4200.0003 | 3 | 15 | 4.400258 | 0.09836197 | 3.213735 | 3e-12 | 13.50257 | 9e-12
2018-02-26 08:36 | 148644.2 | 4320.001 | 3 | 15 | 4.400201 | 0.0893364 | 3.216853 | 3e-12 | 13.51629 | 9e-12
2018-02-26 08:38 | 148764.2 | 4440.0014 | 3 | 15 | 4.400175 | 0.08173561 | 3.219683 | 3e-12 | 13.52874 | 9e-12
2018-02-26 08:39 | 148773 | 4448.7874 | 3 | 15 | 4.400194 | 0.0814991 | 3.219882 | 3e-12 | 13.52962 | 9e-12
2018-02-26 08:41 | 148893 | 120.0004 | 4 | 15 | 4.394122 | 0 | 3.219882 | 3e-12 | 13.52962 | 9e-12
2018-02-26 08:43 | 149013 | 240.0008 | 4 | 15 | 4.393495 | 0 | 3.219882 | 3e-12 | 13.52962 | 9e-12
2018-02-26 08:44 | 149073 | 300.0043 | 4 | 15 | 4.393278 | 0 | 3.219882 | 3e-12 | 13.52962 | 9e-12
2018-02-26 08:46 | 149193.1 | 120.0003 | 5 | 15 | 4.146545 | -3.260098 | 3.219882 | 0.1086586 | 13.52962 | 0.4537429
2018-02-26 08:48 | 149313.1 | 240.0019 | 5 | 15 | 4.1069 | -3.260049 | 3.219882 | 0.2173139 | 13.52962 | 0.9021232
2018-02-26 08:50 | 149433.1 | 360.0017 | 5 | 15 | 4.066705 | -3.260071 | 3.219882 | 0.3259749 | 13.52962 | 1.346209
2018-02-26 08:52 | 149553.1 | 480.0012 | 5 | 15 | 4.02571 | -3.260087 | 3.219882 | 0.4346342 | 13.52962 | 1.785872
2018-02-26 08:54 | 149673.1 | 600.0016 | 5 | 15 | 3.984733 | -3.260049 | 3.219882 | 0.5432929 | 13.52962 | 2.22107
2018-02-26 08:56 | 149793.1 | 720.0012 | 5 | 15 | 3.9445 | -3.260035 | 3.219882 | 0.6519481 | 13.52962 | 2.651835
2018-02-26 08:58 | 149913.1 | 840.0008 | 5 | 15 | 3.905577 | -3.260067 | 3.219882 | 0.7606093 | 13.52962 | 3.078321
2018-02-26 09:00 | 150033.1 | 960.0005 | 5 | 15 | 3.868153 | -3.260071 | 3.219882 | 0.8692654 | 13.52962 | 3.500638
2018-02-26 09:02 | 150153.1 | 1080.0015 | 5 | 15 | 3.832471 | -3.260083 | 3.219882 | 0.977923 | 13.52962 | 3.918989
2018-02-26 09:04 | 150273.1 | 1200.0018 | 5 | 15 | 3.798552 | -3.260093 | 3.219882 | 1.086579 | 13.52962 | 4.333553
2018-02-26 09:06 | 150393.1 | 1320.0014 | 5 | 15 | 3.766422 | -3.260071 | 3.219882 | 1.19524 | 13.52962 | 4.744542
2018-02-26 09:08 | 150513.1 | 1440.001 | 5 | 15 | 3.736186 | -3.260091 | 3.219882 | 1.303898 | 13.52962 | 5.152135
2018-02-26 09:10 | 150633.1 | 1560.0013 | 5 | 15 | 3.707814 | -3.260008 | 3.219882 | 1.412557 | 13.52962 | 5.55655
2018-02-26 09:12 | 150753.1 | 1680.0001 | 5 | 15 | 3.681321 | -3.260022 | 3.219882 | 1.521206 | 13.52962 | 5.957943
2018-02-26 09:14 | 150873.1 | 1800.0013 | 5 | 15 | 3.656606 | -3.26002 | 3.219882 | 1.629882 | 13.52962 | 6.356653
2018-02-26 09:16 | 150993.1 | 1920.0009 | 5 | 15 | 3.633729 | -3.26002 | 3.219882 | 1.738529 | 13.52962 | 6.752673
2018-02-26 09:18 | 151113.1 | 2040.0012 | 5 | 15 | 3.612815 | -3.260038 | 3.219882 | 1.847194 | 13.52962 | 7.14638
2018-02-26 09:20 | 151233.1 | 2160.0016 | 5 | 15 | 3.593724 | -3.260018 | 3.219882 | 1.955858 | 13.52962 | 7.537907
2018-02-26 09:22 | 151353.1 | 2280.0022 | 5 | 15 | 3.576466 | -3.26001 | 3.219882 | 2.064519 | 13.52962 | 7.927452
2018-02-26 09:24 | 151473.1 | 2400.0008 | 5 | 15 | 3.560706 | -3.260035 | 3.219882 | 2.173173 | 13.52962 | 8.315185
2018-02-26 09:26 | 151593.1 | 2520.0011 | 5 | 15 | 3.54599 | -3.260004 | 3.219882 | 2.281863 | 13.52962 | 8.701391
2018-02-26 09:28 | 151713.1 | 2640.0018 | 5 | 15 | 3.531722 | -3.26 | 3.219882 | 2.39053 | 13.52962 | 9.085945
2018-02-26 09:30 | 151833.1 | 2760.0003 | 5 | 15 | 3.517315 | -3.26006 | 3.219882 | 2.499168 | 13.52962 | 9.468846
2018-02-26 09:32 | 151953.1 | 2880.0015 | 5 | 15 | 3.501511 | -3.259955 | 3.219882 | 2.607849 | 13.52962 | 9.850276
2018-02-26 09:34 | 152073.1 | 3000.0003 | 5 | 15 | 3.482106 | -3.259997 | 3.219882 | 2.716516 | 13.52962 | 10.22976
2018-02-26 09:36 | 152193.1 | 3120.0007 | 5 | 15 | 3.454546 | -3.260006 | 3.219882 | 2.825178 | 13.52962 | 10.60674
2018-02-26 09:38 | 152313.1 | 3240.001 | 5 | 15 | 3.415577 | -3.26001 | 3.219882 | 2.933832 | 13.52962 | 10.98009
2018-02-26 09:40 | 152433.1 | 3360.0014 | 5 | 15 | 3.3541 | -3.260024 | 3.219882 | 3.042501 | 13.52962 | 11.34823
2018-02-26 09:42 | 152553.1 | 3480.0019 | 5 | 15 | 3.225909 | -3.260096 | 3.219882 | 3.151163 | 13.52962 | 11.70682
2018-02-26 09:43 | 152627.3 | 3554.1886 | 5 | 15 | 2.999972 | -3.260073 | 3.219882 | 3.218337 | 13.52962 | 11.91735
2018-02-26 09:45 | 152747.3 | 120.0012 | 6 | 15 | 3.317368 | 0 | 3.219882 | 3.218337 | 13.52962 | 11.91735
2018-02-26 09:47 | 152867.3 | 240.0008 | 6 | 15 | 3.32856 | 0 | 3.219882 | 3.218337 | 13.52962 | 11.91735
2018-02-26 09:48 | 152927.3 | 300.0036 | 6 | 15 | 3.331932 | 0 | 3.219882 | 3.218337 | 13.52962 | 11.91735
2018-02-26 09:48 | 152927.3 | 0.0024 | 7 | 16 | 3.331857 | 0 | 0 | 0 | 0 | 0
2018-02-26 09:50 | 153047.4 | 120.0015 | 2 | 16 | 3.964814 | 4.889862 | 0.1623131 | 0 | 0.6232632 | 0
2018-02-26 09:52 | 153167.4 | 240.001 | 2 | 16 | 4.010047 | 4.889898 | 0.3252673 | 0 | 1.273336 | 0
2018-02-26 09:54 | 153287.4 | 360.0007 | 2 | 16 | 4.046769 | 4.889872 | 0.4882702 | 0 | 1.930095 | 0
2018-02-26 09:56 | 153407.4 | 480.0019 | 2 | 16 | 4.076678 | 4.889929 | 0.6512701 | 0 | 2.592217 | 0
2018-02-26 09:58 | 153527.4 | 600.0023 | 2 | 16 | 4.102385 | 4.889843 | 0.8142494 | 0 | 3.25878 | 0
2018-02-26 10:00 | 153647.4 | 720.0005 | 2 | 16 | 4.125329 | 4.8899 | 0.9772305 | 0 | 3.929271 | 0
2018-02-26 10:02 | 153767.4 | 840.0015 | 2 | 16 | 4.149405 | 4.889879 | 1.140211 | 0 | 4.603549 | 0
2018-02-26 10:04 | 153887.4 | 960.001 | 2 | 16 | 4.175972 | 4.889902 | 1.303185 | 0 | 5.281928 | 0
2018-02-26 10:06 | 154007.4 | 1080.0007 | 2 | 16 | 4.200403 | 4.789471 | 1.465897 | 0 | 5.963682 | 0
2018-02-26 10:08 | 154127.4 | 1200.0011 | 2 | 16 | 4.200395 | 4.276485 | 1.616859 | 0 | 6.597785 | 0
2018-02-26 10:10 | 154247.4 | 1320 | 2 | 16 | 4.200388 | 3.786449 | 1.751162 | 0 | 7.161908 | 0
2018-02-26 10:12 | 154367.4 | 1440.001 | 2 | 16 | 4.200394 | 3.321609 | 1.869533 | 0 | 7.659112 | 0
2018-02-26 10:12 | 154384 | 1456.5415 | 2 | 16 | 4.20039 | 3.259977 | 1.88465 | 0 | 7.722609 | 0
2018-02-26 10:14 | 154504 | 120.0002 | 3 | 16 | 4.227931 | 3.259947 | 1.992865 | 4.81e-10 | 8.178527 | 1.957e-09
2018-02-26 10:16 | 154624 | 240.0004 | 3 | 16 | 4.260343 | 3.259899 | 2.101513 | 4.81e-10 | 8.639619 | 1.957e-09
2018-02-26 10:18 | 154744 | 360.0017 | 3 | 16 | 4.295323 | 3.25988 | 2.210168 | 4.81e-10 | 9.104403 | 1.957e-09
2018-02-26 10:20 | 154864 | 480.0013 | 3 | 16 | 4.332633 | 3.259924 | 2.318824 | 4.81e-10 | 9.573122 | 1.957e-09
2018-02-26 10:22 | 154984 | 600.0006 | 3 | 16 | 4.371868 | 3.259924 | 2.427479 | 4.81e-10 | 10.046 | 1.957e-09
2018-02-26 10:24 | 155104 | 720.0002 | 3 | 16 | 4.400395 | 3.047615 | 2.534995 | 4.81e-10 | 10.51802 | 1.957e-09
2018-02-26 10:26 | 155224 | 840.0006 | 3 | 16 | 4.400383 | 2.545002 | 2.627826 | 4.81e-10 | 10.92651 | 1.957e-09
2018-02-26 10:28 | 155344 | 960.0017 | 3 | 16 | 4.400386 | 2.141851 | 2.705709 | 4.81e-10 | 11.26923 | 1.957e-09
2018-02-26 10:30 | 155464 | 1080.0014 | 3 | 16 | 4.400373 | 1.811964 | 2.771416 | 4.81e-10 | 11.55837 | 1.957e-09
2018-02-26 10:32 | 155584 | 1200.0024 | 3 | 16 | 4.400344 | 1.541697 | 2.827169 | 4.81e-10 | 11.8037 | 1.957e-09
2018-02-26 10:34 | 155704 | 1320.001 | 3 | 16 | 4.400376 | 1.321047 | 2.87476 | 4.81e-10 | 12.01312 | 1.957e-09
2018-02-26 10:36 | 155824 | 1440.0004 | 3 | 16 | 4.400352 | 1.138241 | 2.915643 | 4.81e-10 | 12.19302 | 1.957e-09
2018-02-26 10:38 | 155944 | 1560.0007 | 3 | 16 | 4.400362 | 0.9871464 | 2.950975 | 4.81e-10 | 12.34849 | 1.957e-09
2018-02-26 10:40 | 156064 | 1680.0009 | 3 | 16 | 4.400347 | 0.8606701 | 2.981706 | 4.81e-10 | 12.48372 | 1.957e-09
2018-02-26 10:42 | 156184 | 1800.0003 | 3 | 16 | 4.400342 | 0.7557697 | 3.008588 | 4.81e-10 | 12.60201 | 1.957e-09
2018-02-26 10:44 | 156304 | 1920.0006 | 3 | 16 | 4.400337 | 0.6667557 | 3.032244 | 4.81e-10 | 12.7061 | 1.957e-09
2018-02-26 10:46 | 156424 | 2040.0009 | 3 | 16 | 4.400333 | 0.5908527 | 3.053171 | 4.81e-10 | 12.79819 | 1.957e-09
2018-02-26 10:48 | 156544 | 2160.0011 | 3 | 16 | 4.400311 | 0.5261116 | 3.071771 | 4.81e-10 | 12.88003 | 1.957e-09
2018-02-26 10:50 | 156664 | 2280.0014 | 3 | 16 | 4.40031 | 0.4705811 | 3.088366 | 4.81e-10 | 12.95306 | 1.957e-09
2018-02-26 10:52 | 156784 | 2400.0016 | 3 | 16 | 4.400302 | 0.4222984 | 3.103239 | 4.81e-10 | 13.0185 | 1.957e-09
2018-02-26 10:54 | 156904 | 2520.0009 | 3 | 16 | 4.400269 | 0.3792896 | 3.116592 | 4.81e-10 | 13.07726 | 1.957e-09
2018-02-26 10:56 | 157024 | 2640.0004 | 3 | 16 | 4.400332 | 0.3428726 | 3.128621 | 4.81e-10 | 13.13019 | 1.957e-09
2018-02-26 10:58 | 157144 | 2760.0005 | 3 | 16 | 4.400316 | 0.3091869 | 3.139462 | 4.81e-10 | 13.1779 | 1.957e-09
2018-02-26 11:00 | 157264 | 2880.0002 | 3 | 16 | 4.400313 | 0.2796364 | 3.149263 | 4.81e-10 | 13.22102 | 1.957e-09
2018-02-26 11:02 | 157384 | 3000.0009 | 3 | 16 | 4.400306 | 0.2536106 | 3.158137 | 4.81e-10 | 13.26007 | 1.957e-09
2018-02-26 11:04 | 157504 | 3120.0013 | 3 | 16 | 4.400299 | 0.229744 | 3.166184 | 4.81e-10 | 13.29548 | 1.957e-09
2018-02-26 11:06 | 157624 | 3240.001 | 3 | 16 | 4.400262 | 0.2080536 | 3.173493 | 4.81e-10 | 13.32764 | 1.957e-09
2018-02-26 11:08 | 157744 | 3360.0007 | 3 | 16 | 4.400254 | 0.1892109 | 3.180146 | 4.81e-10 | 13.35691 | 1.957e-09
2018-02-26 11:10 | 157864 | 3480.0011 | 3 | 16 | 4.400308 | 0.1731644 | 3.186197 | 4.81e-10 | 13.38354 | 1.957e-09
2018-02-26 11:12 | 157984 | 3600.0021 | 3 | 16 | 4.400289 | 0.1575947 | 3.191709 | 4.81e-10 | 13.4078 | 1.957e-09
2018-02-26 11:14 | 158104 | 3720.0013 | 3 | 16 | 4.400289 | 0.1439457 | 3.196728 | 4.81e-10 | 13.42988 | 1.957e-09
2018-02-26 11:16 | 158224 | 3840.0012 | 3 | 16 | 4.400287 | 0.1308289 | 3.201307 | 4.81e-10 | 13.45003 | 1.957e-09
2018-02-26 11:18 | 158344 | 3960.0023 | 3 | 16 | 4.400282 | 0.119463 | 3.20548 | 4.81e-10 | 13.4684 | 1.957e-09
2018-02-26 11:20 | 158464 | 4080.0016 | 3 | 16 | 4.400299 | 0.1095829 | 3.209289 | 4.81e-10 | 13.48515 | 1.957e-09
2018-02-26 11:22 | 158584 | 4200.0001 | 3 | 16 | 4.400257 | 0.09923553 | 3.212761 | 4.81e-10 | 13.50043 | 1.957e-09
2018-02-26 11:24 | 158704 | 4320.0015 | 3 | 16 | 4.400301 | 0.09166527 | 3.215938 | 4.81e-10 | 13.51441 | 1.957e-09
2018-02-26 11:26 | 158824 | 4440.001 | 3 | 16 | 4.400278 | 0.08347893 | 3.218838 | 4.81e-10 | 13.52717 | 1.957e-09
2018-02-26 11:27 | 158854.2 | 4470.1701 | 3 | 16 | 4.400268 | 0.0814991 | 3.219528 | 4.81e-10 | 13.53021 | 1.957e-09
2018-02-26 11:29 | 158974.2 | 120.0024 | 4 | 16 | 4.394181 | 0 | 3.219528 | 4.81e-10 | 13.53021 | 1.957e-09
2018-02-26 11:31 | 159094.2 | 240.0004 | 4 | 16 | 4.393578 | 0 | 3.219528 | 4.81e-10 | 13.53021 | 1.957e-09
2018-02-26 11:32 | 159154.2 | 300.0022 | 4 | 16 | 4.393353 | 0 | 3.219528 | 4.81e-10 | 13.53021 | 1.957e-09
2018-02-26 11:34 | 159274.3 | 120.0013 | 5 | 16 | 4.146814 | -3.260038 | 3.219528 | 0.1086551 | 13.53021 | 0.4537557
2018-02-26 11:36 | 159394.3 | 240 | 5 | 16 | 4.107219 | -3.260036 | 3.219528 | 0.2173147 | 13.53021 | 0.9021876
2018-02-26 11:38 | 159514.3 | 360.0013 | 5 | 16 | 4.067111 | -3.260069 | 3.219528 | 0.3259746 | 13.53021 | 1.34631
2018-02-26 11:40 | 159634.3 | 480.0017 | 5 | 16 | 4.026127 | -3.26004 | 3.219528 | 0.4346318 | 13.53021 | 1.786008
2018-02-26 11:42 | 159754.3 | 600.0001 | 5 | 16 | 3.985077 | -3.259994 | 3.219528 | 0.5432903 | 13.53021 | 2.221247
2018-02-26 11:44 | 159874.3 | 720.0003 | 5 | 16 | 3.944833 | -3.260028 | 3.219528 | 0.6519471 | 13.53021 | 2.652057
2018-02-26 11:46 | 159994.3 | 840.0005 | 5 | 16 | 3.905886 | -3.260044 | 3.219528 | 0.7606041 | 13.53021 | 3.078562
2018-02-26 11:48 | 160114.3 | 960.0008 | 5 | 16 | 3.868433 | -3.260016 | 3.219528 | 0.8692622 | 13.53021 | 3.50092
2018-02-26 11:50 | 160234.3 | 1080.0003 | 5 | 16 | 3.832671 | -3.260081 | 3.219528 | 0.9779173 | 13.53021 | 3.919287
2018-02-26 11:52 | 160354.3 | 1200.0003 | 5 | 16 | 3.798702 | -3.260026 | 3.219528 | 1.086573 | 13.53021 | 4.333868
2018-02-26 11:54 | 160474.3 | 1320.0001 | 5 | 16 | 3.766498 | -3.260022 | 3.219528 | 1.195231 | 13.53021 | 4.744858
2018-02-26 11:56 | 160594.3 | 1440.0016 | 5 | 16 | 3.736288 | -3.260004 | 3.219528 | 1.303894 | 13.53021 | 5.152476
2018-02-26 11:58 | 160714.3 | 1560.0012 | 5 | 16 | 3.707944 | -3.260042 | 3.219528 | 1.412551 | 13.53021 | 5.556896
2018-02-26 12:00 | 160834.3 | 1680.0024 | 5 | 16 | 3.68147 | -3.260022 | 3.219528 | 1.521208 | 13.53021 | 5.958334
2018-02-26 12:02 | 160954.3 | 1800.0002 | 5 | 16 | 3.656787 | -3.260053 | 3.219528 | 1.629859 | 13.53021 | 6.356972
2018-02-26 12:04 | 161074.3 | 1920.0006 | 5 | 16 | 3.633954 | -3.26003 | 3.219528 | 1.738515 | 13.53021 | 6.753046
2018-02-26 12:06 | 161194.3 | 2040.0009 | 5 | 16 | 3.612986 | -3.260033 | 3.219528 | 1.847169 | 13.53021 | 7.146736
2018-02-26 12:08 | 161314.3 | 2160.0006 | 5 | 16 | 3.593887 | -3.260044 | 3.219528 | 1.955824 | 13.53021 | 7.53825
2018-02-26 12:10 | 161434.3 | 2280.0009 | 5 | 16 | 3.576552 | -3.260036 | 3.219528 | 2.064494 | 13.53021 | 7.927841
2018-02-26 12:12 | 161554.3 | 2400.0009 | 5 | 16 | 3.560709 | -3.260002 | 3.219528 | 2.17314 | 13.53021 | 8.315544
2018-02-26 12:14 | 161674.3 | 2520.0008 | 5 | 16 | 3.545889 | -3.259997 | 3.219528 | 2.28181 | 13.53021 | 8.701674
2018-02-26 12:16 | 161794.3 | 2640.0014 | 5 | 16 | 3.531534 | -3.260012 | 3.219528 | 2.390476 | 13.53021 | 9.086212
2018-02-26 12:18 | 161914.3 | 2760.0018 | 5 | 16 | 3.517023 | -3.259959 | 3.219528 | 2.499136 | 13.53021 | 9.469166
2018-02-26 12:20 | 162034.3 | 2880.0007 | 5 | 16 | 3.50117 | -3.259977 | 3.219528 | 2.607791 | 13.53021 | 9.850466
2018-02-26 12:22 | 162154.3 | 3000.0015 | 5 | 16 | 3.481685 | -3.259995 | 3.219528 | 2.716455 | 13.53021 | 10.22991
2018-02-26 12:24 | 162274.3 | 3120.0005 | 5 | 16 | 3.453996 | -3.260006 | 3.219528 | 2.825104 | 13.53021 | 10.60679
2018-02-26 12:26 | 162394.3 | 3240.0011 | 5 | 16 | 3.414897 | -3.259961 | 3.219528 | 2.93377 | 13.53021 | 10.98012
2018-02-26 12:28 | 162514.3 | 3360.0013 | 5 | 16 | 3.353248 | -3.26002 | 3.219528 | 3.042448 | 13.53021 | 11.3482
2018-02-26 12:30 | 162634.3 | 3480.0008 | 5 | 16 | 3.224326 | -3.259981 | 3.219528 | 3.151107 | 13.53021 | 11.70666
2018-02-26 12:31 | 162707.9 | 3553.6237 | 5 | 16 | 2.999981 | -3.260018 | 3.219528 | 3.217777 | 13.53021 | 11.91554
2018-02-26 12:33 | 162827.9 | 120.0003 | 6 | 16 | 3.318482 | 0 | 3.219528 | 3.217777 | 13.53021 | 11.91554
2018-02-26 12:35 | 162947.9 | 240.0013 | 6 | 16 | 3.329674 | 0 | 3.219528 | 3.217777 | 13.53021 | 11.91554
2018-02-26 12:36 | 163007.9 | 300.0024 | 6 | 16 | 3.333051 | 0 | 3.219528 | 3.217777 | 13.53021 | 11.91554
2018-02-26 12:36 | 163008 | 0.0025 | 7 | 17 | 3.333192 | 0 | 0 | 0 | 0 | 0
2018-02-26 12:38 | 163128.1 | 120.0009 | 2 | 17 | 3.964236 | 4.890127 | 0.1623095 | 1.12e-10 | 0.6232499 | 3.73e-10
2018-02-26 12:40 | 163248.1 | 240.0005 | 2 | 17 | 4.009196 | 4.890116 | 0.3252946 | 1.12e-10 | 1.273324 | 3.73e-10
2018-02-26 12:42 | 163368.1 | 360.0003 | 2 | 17 | 4.045797 | 4.890146 | 0.4882919 | 1.12e-10 | 1.929911 | 3.73e-10
2018-02-26 12:44 | 163488.1 | 480.0009 | 2 | 17 | 4.075778 | 4.890104 | 0.6512911 | 1.12e-10 | 2.591877 | 3.73e-10
2018-02-26 12:46 | 163608.1 | 600.0021 | 2 | 17 | 4.101639 | 4.890116 | 0.8142943 | 1.12e-10 | 3.258403 | 3.73e-10
2018-02-26 12:48 | 163728.1 | 720.0001 | 2 | 17 | 4.124729 | 4.890091 | 0.9772875 | 1.12e-10 | 3.928833 | 3.73e-10
2018-02-26 12:50 | 163848.1 | 840.0012 | 2 | 17 | 4.149002 | 4.890106 | 1.140257 | 1.12e-10 | 4.602983 | 3.73e-10
2018-02-26 12:52 | 163968.1 | 960.0029 | 2 | 17 | 4.175807 | 4.890114 | 1.303282 | 1.12e-10 | 5.281523 | 3.73e-10
2018-02-26 12:54 | 164088.1 | 1080.0007 | 2 | 17 | 4.200386 | 4.789225 | 1.465983 | 1.12e-10 | 5.963225 | 3.73e-10
2018-02-26 12:56 | 164208.1 | 1200.0002 | 2 | 17 | 4.200378 | 4.274086 | 1.616903 | 1.12e-10 | 6.597147 | 3.73e-10
2018-02-26 12:58 | 164328.1 | 1320.0024 | 2 | 17 | 4.200398 | 3.784815 | 1.751165 | 1.12e-10 | 7.1611 | 3.73e-10
2018-02-26 13:00 | 164448.1 | 1440.003 | 2 | 17 | 4.200395 | 3.319075 | 1.86947 | 1.12e-10 | 7.658028 | 3.73e-10
2018-02-26 13:00 | 164463.8 | 1455.792 | 2 | 17 | 4.20039 | 3.259989 | 1.883894 | 1.12e-10 | 7.718616 | 3.73e-10
2018-02-26 13:02 | 164583.9 | 120.0039 | 3 | 17 | 4.227916 | 3.259878 | 1.992109 | 1.12e-10 | 8.174531 | 3.73e-10
2018-02-26 13:04 | 164703.9 | 240.0004 | 3 | 17 | 4.260322 | 3.25983 | 2.100762 | 1.12e-10 | 8.635643 | 3.73e-10
2018-02-26 13:06 | 164823.9 | 360.0003 | 3 | 17 | 4.295281 | 3.259838 | 2.209406 | 1.12e-10 | 9.100381 | 3.73e-10
2018-02-26 13:08 | 164943.9 | 480.0001 | 3 | 17 | 4.332567 | 3.259819 | 2.318073 | 1.12e-10 | 9.56914 | 3.73e-10
2018-02-26 13:10 | 165063.9 | 600.0014 | 3 | 17 | 4.371815 | 3.259798 | 2.426725 | 1.12e-10 | 10.042 | 3.73e-10
2018-02-26 13:12 | 165183.9 | 720.0018 | 3 | 17 | 4.400403 | 3.047722 | 2.534251 | 1.12e-10 | 10.51406 | 3.73e-10
2018-02-26 13:14 | 165303.9 | 840.0012 | 3 | 17 | 4.400385 | 2.544527 | 2.62708 | 1.12e-10 | 10.92254 | 3.73e-10
2018-02-26 13:16 | 165423.9 | 960.0011 | 3 | 17 | 4.400383 | 2.141901 | 2.704954 | 1.12e-10 | 11.26522 | 3.73e-10
2018-02-26 13:18 | 165543.9 | 1080.0001 | 3 | 17 | 4.40037 | 1.811417 | 2.770655 | 1.12e-10 | 11.55433 | 3.73e-10
2018-02-26 13:20 | 165663.9 | 1200.002 | 3 | 17 | 4.400379 | 1.541697 | 2.826394 | 1.12e-10 | 11.7996 | 3.73e-10
2018-02-26 13:22 | 165783.9 | 1320.0022 | 3 | 17 | 4.400357 | 1.319769 | 2.873965 | 1.12e-10 | 12.00893 | 3.73e-10
2018-02-26 13:24 | 165903.9 | 1440.0017 | 3 | 17 | 4.400312 | 1.136683 | 2.914821 | 1.12e-10 | 12.18871 | 3.73e-10
2018-02-26 13:26 | 166023.9 | 1560.0002 | 3 | 17 | 4.400345 | 0.9860878 | 2.950133 | 1.12e-10 | 12.3441 | 3.73e-10
2018-02-26 13:28 | 166143.9 | 1680.0014 | 3 | 17 | 4.400316 | 0.859251 | 2.980834 | 1.12e-10 | 12.47919 | 3.73e-10
2018-02-26 13:30 | 166263.9 | 1800.0001 | 3 | 17 | 4.400328 | 0.7540092 | 3.007685 | 1.12e-10 | 12.59735 | 3.73e-10
2018-02-26 13:32 | 166383.9 | 1920.0028 | 3 | 17 | 4.400353 | 0.6654167 | 3.0313 | 1.12e-10 | 12.70126 | 3.73e-10
2018-02-26 13:34 | 166503.9 | 2040.0023 | 3 | 17 | 4.400321 | 0.5890903 | 3.052175 | 1.12e-10 | 12.79312 | 3.73e-10
2018-02-26 13:36 | 166623.9 | 2160.0008 | 3 | 17 | 4.400341 | 0.525074 | 3.07071 | 1.12e-10 | 12.87468 | 3.73e-10
2018-02-26 13:38 | 166743.9 | 2280.0011 | 3 | 17 | 4.400322 | 0.4685974 | 3.087238 | 1.12e-10 | 12.9474 | 3.73e-10
2018-02-26 13:40 | 166863.9 | 2400.0015 | 3 | 17 | 4.400337 | 0.4203053 | 3.102025 | 1.12e-10 | 13.01247 | 3.73e-10
2018-02-26 13:42 | 166983.9 | 2520.0018 | 3 | 17 | 4.400284 | 0.3769398 | 3.115298 | 1.12e-10 | 13.07088 | 3.73e-10
2018-02-26 13:44 | 167103.9 | 2640.0004 | 3 | 17 | 4.40028 | 0.3397541 | 3.127244 | 1.12e-10 | 13.12344 | 3.73e-10
2018-02-26 13:46 | 167223.9 | 2760.0007 | 3 | 17 | 4.400304 | 0.307375 | 3.138026 | 1.12e-10 | 13.17089 | 3.73e-10
2018-02-26 13:48 | 167343.9 | 2880.0008 | 3 | 17 | 4.400289 | 0.2778015 | 3.147775 | 1.12e-10 | 13.21379 | 3.73e-10
2018-02-26 13:50 | 167463.9 | 3000.0011 | 3 | 17 | 4.400335 | 0.2531414 | 3.156611 | 1.12e-10 | 13.25267 | 3.73e-10
2018-02-26 13:52 | 167583.9 | 3120.0011 | 3 | 17 | 4.400291 | 0.2290325 | 3.16463 | 1.12e-10 | 13.28796 | 3.73e-10
2018-02-26 13:54 | 167703.9 | 3240.0001 | 3 | 17 | 4.400286 | 0.2084122 | 3.171919 | 1.12e-10 | 13.32003 | 3.73e-10
2018-02-26 13:56 | 167823.9 | 3360.0009 | 3 | 17 | 4.400296 | 0.1899319 | 3.178546 | 1.12e-10 | 13.34919 | 3.73e-10
2018-02-26 13:58 | 167943.9 | 3480.0024 | 3 | 17 | 4.40028 | 0.1728153 | 3.184586 | 1.12e-10 | 13.37577 | 3.73e-10
2018-02-26 14:00 | 168063.9 | 3600.0015 | 3 | 17 | 4.40028 | 0.1575909 | 3.1901 | 1.12e-10 | 13.40003 | 3.73e-10
2018-02-26 14:02 | 168183.9 | 3720.0017 | 3 | 17 | 4.400283 | 0.1436253 | 3.195133 | 1.12e-10 | 13.42218 | 3.73e-10
2018-02-26 14:04 | 168303.9 | 3840.0003 | 3 | 17 | 4.400307 | 0.1323147 | 3.19972 | 1.12e-10 | 13.44236 | 3.73e-10
2018-02-26 14:06 | 168423.9 | 3960.0015 | 3 | 17 | 4.400241 | 0.1197929 | 3.203918 | 1.12e-10 | 13.46083 | 3.73e-10
2018-02-26 14:08 | 168543.9 | 4080.0016 | 3 | 17 | 4.400302 | 0.1109982 | 3.207761 | 1.12e-10 | 13.47774 | 3.73e-10
2018-02-26 14:10 | 168663.9 | 4200.0001 | 3 | 17 | 4.400252 | 0.1006374 | 3.211276 | 1.12e-10 | 13.49321 | 3.73e-10
2018-02-26 14:12 | 168783.9 | 4320.0004 | 3 | 17 | 4.400283 | 0.09277916 | 3.214503 | 1.12e-10 | 13.50741 | 3.73e-10
2018-02-26 14:14 | 168903.9 | 4440.0009 | 3 | 17 | 4.400208 | 0.08419418 | 3.217442 | 1.12e-10 | 13.52034 | 3.73e-10
2018-02-26 14:15 | 168956.2 | 4492.3944 | 3 | 17 | 4.40025 | 0.0814991 | 3.218651 | 1.12e-10 | 13.52566 | 3.73e-10
2018-02-26 14:17 | 169076.3 | 120.0012 | 4 | 17 | 4.394199 | 0 | 3.218651 | 1.12e-10 | 13.52566 | 3.73e-10
2018-02-26 14:19 | 169196.3 | 240.0015 | 4 | 17 | 4.393574 | 0 | 3.218651 | 1.12e-10 | 13.52566 | 3.73e-10
2018-02-26 14:20 | 169256.3 | 300.0026 | 4 | 17 | 4.393363 | 0 | 3.218651 | 1.12e-10 | 13.52566 | 3.73e-10
2018-02-26 14:22 | 169376.4 | 120.0005 | 5 | 17 | 4.147027 | -3.260098 | 3.218651 | 0.1086629 | 13.52566 | 0.4538095
2018-02-26 14:24 | 169496.4 | 240.0017 | 5 | 17 | 4.107276 | -3.260036 | 3.218651 | 0.2173245 | 13.52566 | 0.9022624
2018-02-26 14:26 | 169616.4 | 360.0004 | 5 | 17 | 4.067033 | -3.260099 | 3.218651 | 0.3259743 | 13.52566 | 1.346341
2018-02-26 14:28 | 169736.4 | 480.0016 | 5 | 17 | 4.02598 | -3.260071 | 3.218651 | 0.4346413 | 13.52566 | 1.786068
2018-02-26 14:30 | 169856.4 | 600.0002 | 5 | 17 | 3.984914 | -3.260042 | 3.218651 | 0.5433027 | 13.52566 | 2.221302
2018-02-26 14:32 | 169976.4 | 720.0005 | 5 | 17 | 3.944673 | -3.260038 | 3.218651 | 0.6519629 | 13.52566 | 2.652107
2018-02-26 14:34 | 170096.4 | 840.0025 | 5 | 17 | 3.905722 | -3.260067 | 3.218651 | 0.760625 | 13.52566 | 3.078613
2018-02-26 14:36 | 170216.4 | 960.0004 | 5 | 17 | 3.868279 | -3.260075 | 3.218651 | 0.8692809 | 13.52566 | 3.500943
2018-02-26 14:38 | 170336.4 | 1080.0016 | 5 | 17 | 3.832539 | -3.260101 | 3.218651 | 0.9779428 | 13.52566 | 3.919321
2018-02-26 14:40 | 170456.4 | 1200.0018 | 5 | 17 | 3.798578 | -3.260079 | 3.218651 | 1.086605 | 13.52566 | 4.333913
2018-02-26 14:42 | 170576.4 | 1320.0006 | 5 | 17 | 3.766402 | -3.260047 | 3.218651 | 1.195261 | 13.52566 | 4.744887
2018-02-26 14:44 | 170696.4 | 1440.0009 | 5 | 17 | 3.736145 | -3.260067 | 3.218651 | 1.303924 | 13.52566 | 5.152496
2018-02-26 14:46 | 170816.4 | 1560.002 | 5 | 17 | 3.707826 | -3.260014 | 3.218651 | 1.412581 | 13.52566 | 5.556897
2018-02-26 14:48 | 170936.4 | 1680.0023 | 5 | 17 | 3.681306 | -3.260047 | 3.218651 | 1.521239 | 13.52566 | 5.958324
2018-02-26 14:50 | 171056.4 | 1800.0019 | 5 | 17 | 3.656613 | -3.260056 | 3.218651 | 1.629901 | 13.52566 | 6.356986
2018-02-26 14:52 | 171176.4 | 1920.0007 | 5 | 17 | 3.63372 | -3.260058 | 3.218651 | 1.738556 | 13.52566 | 6.753035
2018-02-26 14:54 | 171296.4 | 2040.0003 | 5 | 17 | 3.612716 | -3.260063 | 3.218651 | 1.847213 | 13.52566 | 7.146706
2018-02-26 14:56 | 171416.4 | 2160.0022 | 5 | 17 | 3.593569 | -3.260033 | 3.218651 | 1.955873 | 13.52566 | 7.538206
2018-02-26 14:58 | 171536.4 | 2280.0017 | 5 | 17 | 3.576201 | -3.260073 | 3.218651 | 2.06453 | 13.52566 | 7.927713
2018-02-26 15:00 | 171656.4 | 2400.0022 | 5 | 17 | 3.560361 | -3.260083 | 3.218651 | 2.173193 | 13.52566 | 8.315442
2018-02-26 15:02 | 171776.4 | 2520.0024 | 5 | 17 | 3.545502 | -3.260044 | 3.218651 | 2.281853 | 13.52566 | 8.701497
2018-02-26 15:04 | 171896.4 | 2640.0002 | 5 | 17 | 3.531143 | -3.260083 | 3.218651 | 2.390506 | 13.52566 | 9.085946
2018-02-26 15:06 | 172016.4 | 2760.0006 | 5 | 17 | 3.51655 | -3.260112 | 3.218651 | 2.499159 | 13.52566 | 9.468829
2018-02-26 15:08 | 172136.4 | 2880.0009 | 5 | 17 | 3.500562 | -3.260081 | 3.218651 | 2.607825 | 13.52566 | 9.85011
2018-02-26 15:10 | 172256.4 | 3000.0013 | 5 | 17 | 3.480951 | -3.260033 | 3.218651 | 2.716455 | 13.52566 | 10.22936
2018-02-26 15:12 | 172376.4 | 3120.0016 | 5 | 17 | 3.453055 | -3.260024 | 3.218651 | 2.82514 | 13.52566 | 10.60627
2018-02-26 15:14 | 172496.4 | 3240.0003 | 5 | 17 | 3.41366 | -3.260018 | 3.218651 | 2.933788 | 13.52566 | 10.97942
2018-02-26 15:16 | 172616.4 | 3360.0005 | 5 | 17 | 3.351409 | -3.260022 | 3.218651 | 3.042458 | 13.52566 | 11.34732
2018-02-26 15:18 | 172736.4 | 3480.0008 | 5 | 17 | 3.220889 | -3.259979 | 3.218651 | 3.151128 | 13.52566 | 11.70555
2018-02-26 15:19 | 172808.6 | 3552.265 | 5 | 17 | 2.999986 | -3.260044 | 3.218651 | 3.216569 | 13.52566 | 11.91042
2018-02-26 15:21 | 172928.7 | 120.0012 | 6 | 17 | 3.321404 | 0 | 3.218651 | 3.216569 | 13.52566 | 11.91042
2018-02-26 15:23 | 173048.7 | 240 | 6 | 17 | 3.332716 | 0 | 3.218651 | 3.216569 | 13.52566 | 11.91042
2018-02-26 15:24 | 173108.7 | 300.001 | 6 | 17 | 3.336103 | 0 | 3.218651 | 3.216569 | 13.52566 | 11.91042
2018-02-26 15:24 | 173108.7 | 0.0024 | 7 | 18 | 3.336133 | 0 | 0 | 0 | 0 | 0
2018-02-26 15:26 | 173228.8 | 120.0021 | 2 | 18 | 3.966312 | 4.890219 | 0.16231 | 0 | 0.6236944 | 0
2018-02-26 15:28 | 173348.8 | 240.0016 | 2 | 18 | 4.010834 | 4.890207 | 0.3252809 | 0 | 1.273996 | 0
2018-02-26 15:30 | 173468.8 | 360.0016 | 2 | 18 | 4.047255 | 4.890112 | 0.4882802 | 0 | 1.930843 | 0
2018-02-26 15:32 | 173588.8 | 480.0001 | 2 | 18 | 4.076932 | 4.890167 | 0.6512702 | 0 | 2.592986 | 0
2018-02-26 15:34 | 173708.8 | 600.0001 | 2 | 18 | 4.102413 | 4.890144 | 0.8142543 | 0 | 3.259593 | 0
2018-02-26 15:36 | 173828.8 | 720.001 | 2 | 18 | 4.125251 | 4.890131 | 0.977214 | 0 | 3.929992 | 0
2018-02-26 15:38 | 173948.8 | 840.0008 | 2 | 18 | 4.149404 | 4.890133 | 1.140235 | 0 | 4.604435 | 0
2018-02-26 15:40 | 174068.8 | 960.0001 | 2 | 18 | 4.175939 | 4.890129 | 1.303217 | 0 | 5.282839 | 0
2018-02-26 15:42 | 174188.8 | 1080.0021 | 2 | 18 | 4.200424 | 4.790056 | 1.465924 | 0 | 5.964572 | 0
2018-02-26 15:44 | 174308.8 | 1200.0013 | 2 | 18 | 4.200392 | 4.275026 | 1.616872 | 0 | 6.598616 | 0
2018-02-26 15:46 | 174428.8 | 1320.0002 | 2 | 18 | 4.200393 | 3.784014 | 1.751115 | 0 | 7.162489 | 0
2018-02-26 15:48 | 174548.8 | 1440.0008 | 2 | 18 | 4.20039 | 3.317301 | 1.86937 | 0 | 7.659206 | 0
2018-02-26 15:48 | 174564.2 | 1455.4196 | 2 | 18 | 4.200405 | 3.259993 | 1.883457 | 0 | 7.718377 | 0
2018-02-26 15:50 | 174684.2 | 120.0007 | 3 | 18 | 4.228042 | 3.259842 | 1.991674 | 0 | 8.174308 | 0
2018-02-26 15:52 | 174804.2 | 240.0008 | 3 | 18 | 4.26052 | 3.259855 | 2.100332 | 0 | 8.635458 | 0
2018-02-26 15:54 | 174924.2 | 360.0001 | 3 | 18 | 4.295553 | 3.260191 | 2.208982 | 0 | 9.100245 | 0
2018-02-26 15:56 | 175044.2 | 480.0002 | 3 | 18 | 4.332937 | 3.260191 | 2.317638 | 0 | 9.568994 | 0
2018-02-26 15:58 | 175164.2 | 600.001 | 3 | 18 | 4.372245 | 3.260143 | 2.426292 | 0 | 10.0419 | 0
2018-02-26 16:00 | 175284.2 | 720.0004 | 3 | 18 | 4.400409 | 3.042322 | 2.533742 | 0 | 10.51366 | 0
2018-02-26 16:02 | 175404.2 | 840.0018 | 3 | 18 | 4.400391 | 2.540808 | 2.626413 | 0 | 10.92145 | 0
2018-02-26 16:04 | 175524.2 | 960.0003 | 3 | 18 | 4.400395 | 2.139051 | 2.704176 | 0 | 11.26364 | 0
2018-02-26 16:06 | 175644.2 | 1080.0021 | 3 | 18 | 4.400399 | 1.809666 | 2.769793 | 0 | 11.55238 | 0
2018-02-26 16:08 | 175764.2 | 1200.0013 | 3 | 18 | 4.400362 | 1.539446 | 2.825454 | 0 | 11.79731 | 0
2018-02-26 16:10 | 175884.2 | 1320.0004 | 3 | 18 | 4.400377 | 1.318087 | 2.872958 | 0 | 12.00634 | 0
2018-02-26 16:12 | 176004.2 | 1440.0003 | 3 | 18 | 4.400383 | 1.136246 | 2.913753 | 0 | 12.18586 | 0
2018-02-26 16:14 | 176124.2 | 1560.0012 | 3 | 18 | 4.400356 | 0.9846649 | 2.949011 | 0 | 12.341 | 0
2018-02-26 16:16 | 176244.2 | 1680.0014 | 3 | 18 | 4.400357 | 0.8590946 | 2.979672 | 0 | 12.47592 | 0
2018-02-26 16:18 | 176364.2 | 1800.0008 | 3 | 18 | 4.400352 | 0.7540779 | 3.006493 | 0 | 12.59395 | 0
2018-02-26 16:20 | 176484.2 | 1920.0001 | 3 | 18 | 4.400335 | 0.6646404 | 3.030083 | 0 | 12.69775 | 0
2018-02-26 16:22 | 176604.2 | 2040.0017 | 3 | 18 | 4.400306 | 0.5887012 | 3.050941 | 0 | 12.78953 | 0
2018-02-26 16:24 | 176724.2 | 2160.0003 | 3 | 18 | 4.400348 | 0.5246868 | 3.069467 | 0 | 12.87105 | 0
2018-02-26 16:26 | 176844.2 | 2280.0012 | 3 | 18 | 4.400305 | 0.4677792 | 3.08599 | 0 | 12.94376 | 0
2018-02-26 16:28 | 176964.2 | 2400.0021 | 3 | 18 | 4.400329 | 0.4201488 | 3.10077 | 0 | 13.00879 | 0
2018-02-26 16:30 | 177084.2 | 2520.0011 | 3 | 18 | 4.400335 | 0.3777275 | 3.114039 | 0 | 13.06718 | 0
2018-02-26 16:32 | 177204.2 | 2640.0019 | 3 | 18 | 4.400309 | 0.3400936 | 3.125981 | 0 | 13.11973 | 0
2018-02-26 16:34 | 177324.2 | 2760.0008 | 3 | 18 | 4.400302 | 0.3069706 | 3.136752 | 0 | 13.16712 | 0
2018-02-26 16:36 | 177444.2 | 2880.0003 | 3 | 18 | 4.400317 | 0.2779465 | 3.14649 | 0 | 13.20998 | 0
2018-02-26 16:38 | 177564.2 | 3000.002 | 3 | 18 | 4.400302 | 0.2517796 | 3.155304 | 0 | 13.24876 | 0
2018-02-26 16:40 | 177684.2 | 3120.0016 | 3 | 18 | 4.400267 | 0.2279625 | 3.163291 | 0 | 13.2839 | 0
2018-02-26 16:42 | 177804.2 | 3240.0017 | 3 | 18 | 4.400253 | 0.2069874 | 3.170543 | 0 | 13.31582 | 0
2018-02-26 16:44 | 177924.2 | 3360.0003 | 3 | 18 | 4.400283 | 0.1884975 | 3.177138 | 0 | 13.34484 | 0
2018-02-26 16:46 | 178044.2 | 3480.0001 | 3 | 18 | 4.40028 | 0.1717472 | 3.183139 | 0 | 13.37124 | 0
2018-02-26 16:48 | 178164.2 | 3600.0016 | 3 | 18 | 4.400284 | 0.1568546 | 3.188613 | 0 | 13.39533 | 0
2018-02-26 16:50 | 178284.2 | 3720.003 | 3 | 18 | 4.400287 | 0.1432819 | 3.193611 | 0 | 13.41732 | 0
2018-02-26 16:52 | 178404.2 | 3840.0012 | 3 | 18 | 4.400303 | 0.1315689 | 3.19818 | 0 | 13.43743 | 0
2018-02-26 16:54 | 178524.2 | 3960.0003 | 3 | 18 | 4.400279 | 0.1202068 | 3.202357 | 0 | 13.45581 | 0
2018-02-26 16:56 | 178644.2 | 4080.0021 | 3 | 18 | 4.400309 | 0.1106224 | 3.206195 | 0 | 13.47269 | 0
2018-02-26 16:58 | 178764.2 | 4200.0013 | 3 | 18 | 4.40028 | 0.1010571 | 3.209713 | 0 | 13.48817 | 0
2018-02-26 17:00 | 178884.2 | 4320.0001 | 3 | 18 | 4.400231 | 0.09244156 | 3.212929 | 0 | 13.50233 | 0
2018-02-26 17:02 | 179004.2 | 4440.0022 | 3 | 18 | 4.400266 | 0.08498192 | 3.2159 | 0 | 13.5154 | 0
2018-02-26 17:03 | 179054.5 | 4490.3514 | 3 | 18 | 4.400229 | 0.08149338 | 3.217069 | 0 | 13.52054 | 0
2018-02-26 17:05 | 179174.6 | 120.0007 | 4 | 18 | 4.394125 | 0 | 3.217069 | 0 | 13.52054 | 0
2018-02-26 17:07 | 179294.6 | 240.0009 | 4 | 18 | 4.393495 | 0 | 3.217069 | 0 | 13.52054 | 0
2018-02-26 17:08 | 179354.6 | 300.0009 | 4 | 18 | 4.393262 | 0 | 3.217069 | 0 | 13.52054 | 0
2018-02-26 17:10 | 179474.7 | 120.0007 | 5 | 18 | 4.147721 | -3.260055 | 3.217069 | 0.1086281 | 13.52054 | 0.4537246
2018-02-26 17:12 | 179594.7 | 240.0014 | 5 | 18 | 4.108189 | -3.260049 | 3.217069 | 0.2173153 | 13.52054 | 0.9023716
2018-02-26 17:14 | 179714.7 | 360.0017 | 5 | 18 | 4.068058 | -3.260026 | 3.217069 | 0.3259715 | 13.52054 | 1.346582
2018-02-26 17:16 | 179834.7 | 480.0002 | 5 | 18 | 4.027 | -3.260022 | 3.217069 | 0.4346247 | 13.52054 | 1.786366
2018-02-26 17:18 | 179954.7 | 600.0014 | 5 | 18 | 3.985878 | -3.26006 | 3.217069 | 0.5432827 | 13.52054 | 2.221694
2018-02-26 17:20 | 180074.7 | 720.0003 | 5 | 18 | 3.945455 | -3.259986 | 3.217069 | 0.6519371 | 13.52054 | 2.652572
2018-02-26 17:22 | 180194.7 | 840.0003 | 5 | 18 | 3.906374 | -3.260047 | 3.217069 | 0.760596 | 13.52054 | 3.079144
2018-02-26 17:24 | 180314.7 | 960.0019 | 5 | 18 | 3.868886 | -3.260026 | 3.217069 | 0.8692576 | 13.52054 | 3.501565
2018-02-26 17:26 | 180434.7 | 1080.002 | 5 | 18 | 3.833066 | -3.260036 | 3.217069 | 0.9779159 | 13.52054 | 3.919989
2018-02-26 17:28 | 180554.7 | 1200.0005 | 5 | 18 | 3.799071 | -3.260012 | 3.217069 | 1.08657 | 13.52054 | 4.334606
2018-02-26 17:30 | 180674.7 | 1320.0011 | 5 | 18 | 3.766874 | -3.260047 | 3.217069 | 1.19523 | 13.52054 | 4.745647
2018-02-26 17:32 | 180794.7 | 1440.002 | 5 | 18 | 3.736639 | -3.26006 | 3.217069 | 1.30389 | 13.52054 | 5.153296
2018-02-26 17:34 | 180914.7 | 1560.0018 | 5 | 18 | 3.708321 | -3.260036 | 3.217069 | 1.412548 | 13.52054 | 5.557755
2018-02-26 17:36 | 181034.7 | 1680.002 | 5 | 18 | 3.681856 | -3.26004 | 3.217069 | 1.521203 | 13.52054 | 5.959228
2018-02-26 17:38 | 181154.7 | 1800.0022 | 5 | 18 | 3.657154 | -3.259995 | 3.217069 | 1.629861 | 13.52054 | 6.357932
2018-02-26 17:40 | 181274.7 | 1920.0028 | 5 | 18 | 3.634207 | -3.260022 | 3.217069 | 1.738521 | 13.52054 | 6.754055
2018-02-26 17:42 | 181394.7 | 2040.0007 | 5 | 18 | 3.613193 | -3.260016 | 3.217069 | 1.847173 | 13.52054 | 7.147761
2018-02-26 17:44 | 181514.7 | 2160.0011 | 5 | 18 | 3.594067 | -3.260055 | 3.217069 | 1.955833 | 13.52054 | 7.539317
2018-02-26 17:46 | 181634.7 | 2280.0009 | 5 | 18 | 3.576739 | -3.259986 | 3.217069 | 2.06449 | 13.52054 | 7.928881
2018-02-26 17:48 | 181754.7 | 2400.0017 | 5 | 18 | 3.560886 | -3.260008 | 3.217069 | 2.173147 | 13.52054 | 8.316644
2018-02-26 17:50 | 181874.7 | 2520.0009 | 5 | 18 | 3.546061 | -3.260036 | 3.217069 | 2.281804 | 13.52054 | 8.702747
2018-02-26 17:52 | 181994.7 | 2640.0014 | 5 | 18 | 3.531647 | -3.260036 | 3.217069 | 2.390467 | 13.52054 | 9.087291
2018-02-26 17:54 | 182114.7 | 2760.0008 | 5 | 18 | 3.517041 | -3.260028 | 3.217069 | 2.499124 | 13.52054 | 9.470239
2018-02-26 17:56 | 182234.7 | 2880.002 | 5 | 18 | 3.500965 | -3.260018 | 3.217069 | 2.607782 | 13.52054 | 9.851541
2018-02-26 17:58 | 182354.7 | 3000.001 | 5 | 18 | 3.481305 | -3.26004 | 3.217069 | 2.716438 | 13.52054 | 10.23092
2018-02-26 18:00 | 182474.7 | 3120.0016 | 5 | 18 | 3.453325 | -3.259972 | 3.217069 | 2.825095 | 13.52054 | 10.60777
2018-02-26 18:02 | 182594.7 | 3240.0016 | 5 | 18 | 3.413821 | -3.260051 | 3.217069 | 2.933753 | 13.52054 | 10.98098
2018-02-26 18:04 | 182714.7 | 3360.0013 | 5 | 18 | 3.351382 | -3.260058 | 3.217069 | 3.04241 | 13.52054 | 11.34884
2018-02-26 18:06 | 182834.7 | 3480.002 | 5 | 18 | 3.219963 | -3.260051 | 3.217069 | 3.151068 | 13.52054 | 11.70698
2018-02-26 18:07 | 182906.2 | 3551.5364 | 5 | 18 | 2.999987 | -3.260035 | 3.217069 | 3.215834 | 13.52054 | 11.90971
2018-02-26 18:09 | 183026.3 | 120.001 | 6 | 18 | 3.320696 | 0 | 3.217069 | 3.215834 | 13.52054 | 11.90971
2018-02-26 18:11 | 183146.3 | 240.0003 | 6 | 18 | 3.33205 | 0 | 3.217069 | 3.215834 | 13.52054 | 11.90971
2018-02-26 18:12 | 183206.3 | 300.0023 | 6 | 18 | 3.335462 | 0 | 3.217069 | 3.215834 | 13.52054 | 11.90971
2018-02-26 18:12 | 183206.3 | 0.0023 | 7 | 19 | 3.335438 | 0 | 0 | 0 | 0 | 0
2018-02-26 18:14 | 183326.4 | 120.0013 | 2 | 19 | 3.966745 | 4.890184 | 0.1623068 | 0 | 0.6237006 | 0
2018-02-26 18:16 | 183446.4 | 240.0011 | 2 | 19 | 4.011439 | 4.889996 | 0.3252919 | 0 | 1.274145 | 0
2018-02-26 18:18 | 183566.4 | 360.0019 | 2 | 19 | 4.047965 | 4.890171 | 0.4882795 | 0 | 1.931054 | 0
2018-02-26 18:20 | 183686.4 | 480.0015 | 2 | 19 | 4.077645 | 4.890165 | 0.6512651 | 0 | 2.593294 | 0
2018-02-26 18:22 | 183806.4 | 600.0004 | 2 | 19 | 4.103149 | 4.890181 | 0.8142502 | 0 | 3.260021 | 0
2018-02-26 18:24 | 183926.4 | 720.0008 | 2 | 19 | 4.125906 | 4.890127 | 0.977243 | 0 | 3.930666 | 0
2018-02-26 18:26 | 184046.4 | 840.0011 | 2 | 19 | 4.150036 | 4.890156 | 1.140229 | 0 | 4.605067 | 0
2018-02-26 18:28 | 184166.4 | 960.0021 | 2 | 19 | 4.176531 | 4.890177 | 1.303217 | 0 | 5.283597 | 0
2018-02-26 18:30 | 184286.4 | 1080.0011 | 2 | 19 | 4.200408 | 4.779291 | 1.465855 | 0 | 5.965123 | 0
2018-02-26 18:32 | 184406.4 | 1200.0004 | 2 | 19 | 4.200405 | 4.268961 | 1.616523 | 0 | 6.597991 | 0
2018-02-26 18:34 | 184526.4 | 1320.0023 | 2 | 19 | 4.200399 | 3.78227 | 1.750642 | 0 | 7.161342 | 0
2018-02-26 18:36 | 184646.4 | 1440.0004 | 2 | 19 | 4.200384 | 3.318743 | 1.868905 | 0 | 7.658096 | 0
2018-02-26 18:37 | 184662.2 | 1455.8638 | 2 | 19 | 4.200372 | 3.259998 | 1.883398 | 0 | 7.718969 | 0
2018-02-26 18:39 | 184782.2 | 120.0011 | 3 | 19 | 4.227867 | 3.260187 | 1.991598 | 2.74e-10 | 8.174817 | 1.118e-09
2018-02-26 18:41 | 184902.2 | 240.0013 | 3 | 19 | 4.260167 | 3.259861 | 2.100268 | 2.74e-10 | 8.63599 | 1.118e-09
2018-02-26 18:43 | 185022.2 | 360.0008 | 3 | 19 | 4.295079 | 3.259802 | 2.208919 | 2.74e-10 | 9.100734 | 1.118e-09
2018-02-26 18:45 | 185142.2 | 480.0021 | 3 | 19 | 4.33232 | 3.259857 | 2.317567 | 2.74e-10 | 9.569393 | 1.118e-09
2018-02-26 18:47 | 185262.2 | 600.0001 | 3 | 19 | 4.371605 | 3.259874 | 2.426219 | 2.74e-10 | 10.04222 | 1.118e-09
2018-02-26 18:49 | 185382.2 | 720.0007 | 3 | 19 | 4.400403 | 3.049889 | 2.533768 | 2.74e-10 | 10.51437 | 1.118e-09
2018-02-26 18:51 | 185502.2 | 840.0022 | 3 | 19 | 4.400381 | 2.544374 | 2.626615 | 2.74e-10 | 10.92294 | 1.118e-09
2018-02-26 18:53 | 185622.2 | 960.0002 | 3 | 19 | 4.40039 | 2.139652 | 2.704442 | 2.74e-10 | 11.2654 | 1.118e-09
2018-02-26 18:55 | 185742.2 | 1080.0007 | 3 | 19 | 4.400384 | 1.809124 | 2.770064 | 2.74e-10 | 11.55417 | 1.118e-09
2018-02-26 18:57 | 185862.2 | 1200.0007 | 3 | 19 | 4.400362 | 1.538765 | 2.82571 | 2.74e-10 | 11.79903 | 1.118e-09
2018-02-26 18:59 | 185982.2 | 1320 | 3 | 19 | 4.400382 | 1.317705 | 2.873189 | 2.74e-10 | 12.00795 | 1.118e-09
2018-02-26 19:01 | 186102.2 | 1440.0002 | 3 | 19 | 4.40036 | 1.13459 | 2.913957 | 2.74e-10 | 12.18735 | 1.118e-09
2018-02-26 19:03 | 186222.2 | 1560.0024 | 3 | 19 | 4.400388 | 0.9845257 | 2.94919 | 2.74e-10 | 12.34239 | 1.118e-09
2018-02-26 19:05 | 186342.2 | 1680.0001 | 3 | 19 | 4.400329 | 0.8579941 | 2.979828 | 2.74e-10 | 12.4772 | 1.118e-09
2018-02-26 19:07 | 186462.2 | 1800.0014 | 3 | 19 | 4.400343 | 0.7528 | 3.006632 | 2.74e-10 | 12.59515 | 1.118e-09
2018-02-26 19:09 | 186582.2 | 1920.0022 | 3 | 19 | 4.400344 | 0.6643085 | 3.030211 | 2.74e-10 | 12.69891 | 1.118e-09
2018-02-26 19:11 | 186702.2 | 2040.0022 | 3 | 19 | 4.400333 | 0.5886707 | 3.051054 | 2.74e-10 | 12.79063 | 1.118e-09
2018-02-26 19:13 | 186822.2 | 2160.0021 | 3 | 19 | 4.400326 | 0.5236664 | 3.069564 | 2.74e-10 | 12.87207 | 1.118e-09
2018-02-26 19:15 | 186942.2 | 2280.0007 | 3 | 19 | 4.400314 | 0.4676456 | 3.086063 | 2.74e-10 | 12.94468 | 1.118e-09
2018-02-26 19:17 | 187062.2 | 2400.0008 | 3 | 19 | 4.400317 | 0.4186478 | 3.100824 | 2.74e-10 | 13.00963 | 1.118e-09
2018-02-26 19:19 | 187182.2 | 2520.0006 | 3 | 19 | 4.400288 | 0.3760796 | 3.114069 | 2.74e-10 | 13.06791 | 1.118e-09
2018-02-26 19:21 | 187302.2 | 2640.0009 | 3 | 19 | 4.400317 | 0.3393917 | 3.125984 | 2.74e-10 | 13.12034 | 1.118e-09
2018-02-26 19:23 | 187422.2 | 2760.0007 | 3 | 19 | 4.400277 | 0.3058853 | 3.13673 | 2.74e-10 | 13.16763 | 1.118e-09
2018-02-26 19:25 | 187542.2 | 2880.0007 | 3 | 19 | 4.40028 | 0.2764511 | 3.146443 | 2.74e-10 | 13.21036 | 1.118e-09
2018-02-26 19:27 | 187662.2 | 3000.0012 | 3 | 19 | 4.400289 | 0.2507706 | 3.155234 | 2.74e-10 | 13.24905 | 1.118e-09
2018-02-26 19:29 | 187782.2 | 3120.0007 | 3 | 19 | 4.40028 | 0.2275314 | 3.163203 | 2.74e-10 | 13.28412 | 1.118e-09
2018-02-26 19:31 | 187902.2 | 3240.0009 | 3 | 19 | 4.400317 | 0.2072945 | 3.170439 | 2.74e-10 | 13.31595 | 1.118e-09
2018-02-26 19:33 | 188022.2 | 3360.0002 | 3 | 19 | 4.400288 | 0.1877918 | 3.177014 | 2.74e-10 | 13.34489 | 1.118e-09
2018-02-26 19:35 | 188142.2 | 3480.0021 | 3 | 19 | 4.400277 | 0.1714802 | 3.183 | 2.74e-10 | 13.37122 | 1.118e-09
2018-02-26 19:37 | 188262.2 | 3600.0021 | 3 | 19 | 4.400275 | 0.155714 | 3.188452 | 2.74e-10 | 13.39522 | 1.118e-09
2018-02-26 19:39 | 188382.2 | 3720.0013 | 3 | 19 | 4.400256 | 0.1418304 | 3.193423 | 2.74e-10 | 13.41709 | 1.118e-09
2018-02-26 19:41 | 188502.2 | 3840.0015 | 3 | 19 | 4.400286 | 0.1298046 | 3.197952 | 2.74e-10 | 13.43702 | 1.118e-09
2018-02-26 19:43 | 188622.2 | 3960.0017 | 3 | 19 | 4.400264 | 0.1183949 | 3.20209 | 2.74e-10 | 13.45523 | 1.118e-09
2018-02-26 19:45 | 188742.2 | 4080.0004 | 3 | 19 | 4.400262 | 0.1084595 | 3.205877 | 2.74e-10 | 13.47189 | 1.118e-09
2018-02-26 19:47 | 188862.2 | 4200.0004 | 3 | 19 | 4.400242 | 0.09917259 | 3.209341 | 2.74e-10 | 13.48713 | 1.118e-09
2018-02-26 19:49 | 188982.2 | 4320.0022 | 3 | 19 | 4.40028 | 0.09207535 | 3.212523 | 2.74e-10 | 13.50114 | 1.118e-09
2018-02-26 19:51 | 189102.2 | 4440.0012 | 3 | 19 | 4.400253 | 0.08387947 | 3.21545 | 2.74e-10 | 13.51401 | 1.118e-09
2018-02-26 19:51 | 189138 | 4475.7092 | 3 | 19 | 4.400247 | 0.08149719 | 3.216275 | 2.74e-10 | 13.51765 | 1.118e-09
2018-02-26 19:53 | 189258 | 120.0013 | 4 | 19 | 4.394134 | 0 | 3.216275 | 2.74e-10 | 13.51765 | 1.118e-09
2018-02-26 19:55 | 189378 | 240.0013 | 4 | 19 | 4.393482 | 0 | 3.216275 | 2.74e-10 | 13.51765 | 1.118e-09
2018-02-26 19:56 | 189438 | 300.0024 | 4 | 19 | 4.393247 | 0 | 3.216275 | 2.74e-10 | 13.51765 | 1.118e-09
2018-02-26 19:58 | 189558.1 | 120.0022 | 5 | 19 | 4.147068 | -3.260018 | 3.216275 | 0.1086569 | 13.51765 | 0.4537776
2018-02-26 20:00 | 189678.1 | 240.0022 | 5 | 19 | 4.107591 | -3.259994 | 3.216275 | 0.2173107 | 13.51765 | 0.9022189
2018-02-26 20:02 | 189798.1 | 360.0011 | 5 | 19 | 4.067622 | -3.260016 | 3.216275 | 0.3259638 | 13.51765 | 1.346361
2018-02-26 20:04 | 189918.1 | 480.0014 | 5 | 19 | 4.02683 | -3.260026 | 3.216275 | 0.4346296 | 13.51765 | 1.786161
2018-02-26 20:06 | 190038.1 | 600.002 | 5 | 19 | 3.985944 | -3.260033 | 3.216275 | 0.5432895 | 13.51765 | 2.22149
2018-02-26 20:08 | 190158.1 | 720.0003 | 5 | 19 | 3.945849 | -3.26004 | 3.216275 | 0.6519456 | 13.51765 | 2.652399
2018-02-26 20:10 | 190278.1 | 840.0004 | 5 | 19 | 3.907041 | -3.260033 | 3.216275 | 0.7606005 | 13.51765 | 3.079014
2018-02-26 20:12 | 190398.1 | 960.0005 | 5 | 19 | 3.869754 | -3.260012 | 3.216275 | 0.8692505 | 13.51765 | 3.501476
2018-02-26 20:14 | 190518.1 | 1080.0001 | 5 | 19 | 3.834121 | -3.260014 | 3.216275 | 0.9779071 | 13.51765 | 3.920002
2018-02-26 20:16 | 190638.1 | 1200.0013 | 5 | 19 | 3.800148 | -3.260033 | 3.216275 | 1.086565 | 13.51765 | 4.334748
2018-02-26 20:18 | 190758.1 | 1320.0008 | 5 | 19 | 3.767962 | -3.260033 | 3.216275 | 1.195224 | 13.51765 | 4.745901
2018-02-26 20:20 | 190878.1 | 1440.0005 | 5 | 19 | 3.737607 | -3.260004 | 3.216275 | 1.303877 | 13.51765 | 5.153635
2018-02-26 20:22 | 190998.1 | 1560.001 | 5 | 19 | 3.709194 | -3.260081 | 3.216275 | 1.412534 | 13.51765 | 5.55819
2018-02-26 20:24 | 191118.1 | 1680.001 | 5 | 19 | 3.682626 | -3.260058 | 3.216275 | 1.521189 | 13.51765 | 5.959755
2018-02-26 20:26 | 191238.1 | 1800.0009 | 5 | 19 | 3.657807 | -3.259984 | 3.216275 | 1.629842 | 13.51765 | 6.358517
2018-02-26 20:28 | 191358.1 | 1920.0008 | 5 | 19 | 3.634818 | -3.260006 | 3.216275 | 1.7385 | 13.51765 | 6.754699
2018-02-26 20:30 | 191478.1 | 2040.0011 | 5 | 19 | 3.613751 | -3.260022 | 3.216275 | 1.847155 | 13.51765 | 7.148479
2018-02-26 20:32 | 191598.1 | 2160.0003 | 5 | 19 | 3.594612 | -3.260038 | 3.216275 | 1.955813 | 13.51765 | 7.540084
2018-02-26 20:34 | 191718.1 | 2280.0018 | 5 | 19 | 3.577236 | -3.259986 | 3.216275 | 2.064471 | 13.51765 | 7.929709
2018-02-26 20:36 | 191838.1 | 2400.0016 | 5 | 19 | 3.561394 | -3.260002 | 3.216275 | 2.17313 | 13.51765 | 8.317534
2018-02-26 20:38 | 191958.1 | 2520.0006 | 5 | 19 | 3.54653 | -3.260008 | 3.216275 | 2.281782 | 13.51765 | 8.703671
2018-02-26 20:40 | 192078.1 | 2640.0012 | 5 | 19 | 3.532084 | -3.259995 | 3.216275 | 2.390442 | 13.51765 | 9.088252
2018-02-26 20:42 | 192198.1 | 2760.0002 | 5 | 19 | 3.517478 | -3.25999 | 3.216275 | 2.499098 | 13.51765 | 9.471247
2018-02-26 20:44 | 192318.1 | 2880.0013 | 5 | 19 | 3.501422 | -3.260053 | 3.216275 | 2.607756 | 13.51765 | 9.852596
2018-02-26 20:46 | 192438.1 | 3000.0012 | 5 | 19 | 3.481702 | -3.260024 | 3.216275 | 2.716412 | 13.51765 | 10.23203
2018-02-26 20:48 | 192558.1 | 3120.0004 | 5 | 19 | 3.453632 | -3.260016 | 3.216275 | 2.82507 | 13.51765 | 10.60891
2018-02-26 20:50 | 192678.1 | 3240.0019 | 5 | 19 | 3.414083 | -3.260038 | 3.216275 | 2.933726 | 13.51765 | 10.98214
2018-02-26 20:52 | 192798.1 | 3360.0014 | 5 | 19 | 3.351517 | -3.260036 | 3.216275 | 3.042388 | 13.51765 | 11.35005
2018-02-26 20:54 | 192918.1 | 3480.0021 | 5 | 19 | 3.21958 | -3.260026 | 3.216275 | 3.151045 | 13.51765 | 11.70819
2018-02-26 20:56 | 192989 | 3550.9503 | 5 | 19 | 2.999993 | -3.260035 | 3.216275 | 3.215287 | 13.51765 | 11.90925
2018-02-26 20:58 | 193109.1 | 120.0006 | 6 | 19 | 3.318989 | 0 | 3.216275 | 3.215287 | 13.51765 | 11.90925
2018-02-26 21:00 | 193229.1 | 240.0016 | 6 | 19 | 3.330305 | 0 | 3.216275 | 3.215287 | 13.51765 | 11.90925
2018-02-26 21:01 | 193289.1 | 300.0013 | 6 | 19 | 3.333744 | 0 | 3.216275 | 3.215287 | 13.51765 | 11.90925
2018-02-26 21:01 | 193289.1 | 0.0023 | 7 | 20 | 3.33373 | 0 | 0 | 0 | 0 | 0
2018-02-26 21:03 | 193409.2 | 120.0018 | 2 | 20 | 3.965756 | 4.890162 | 0.1623087 | 1.577e-09 | 0.6234854 | 5.257e-09
2018-02-26 21:05 | 193529.2 | 240.0023 | 2 | 20 | 4.010739 | 4.890188 | 0.3252968 | 1.577e-09 | 1.273812 | 5.257e-09
2018-02-26 21:07 | 193649.2 | 360.0019 | 2 | 20 | 4.047399 | 4.890144 | 0.488276 | 1.577e-09 | 1.93058 | 5.257e-09
2018-02-26 21:09 | 193769.2 | 480.0009 | 2 | 20 | 4.077322 | 4.890123 | 0.6512555 | 1.577e-09 | 2.592721 | 5.257e-09
2018-02-26 21:11 | 193889.2 | 600.0013 | 2 | 20 | 4.103028 | 4.890131 | 0.8142282 | 1.577e-09 | 3.259357 | 5.257e-09
2018-02-26 21:13 | 194009.2 | 720.0008 | 2 | 20 | 4.125994 | 4.889832 | 0.9772147 | 1.577e-09 | 3.929978 | 5.257e-09
2018-02-26 21:15 | 194129.2 | 840.0018 | 2 | 20 | 4.150236 | 4.890131 | 1.140196 | 1.577e-09 | 4.604383 | 5.257e-09
2018-02-26 21:17 | 194249.2 | 960.0009 | 2 | 20 | 4.176889 | 4.890152 | 1.303185 | 1.577e-09 | 5.282963 | 5.257e-09
2018-02-26 21:19 | 194369.2 | 1080.0004 | 2 | 20 | 4.20041 | 4.771477 | 1.465762 | 1.577e-09 | 5.964285 | 5.257e-09
2018-02-26 21:21 | 194489.2 | 1200.0001 | 2 | 20 | 4.200408 | 4.263065 | 1.616211 | 1.577e-09 | 6.596227 | 5.257e-09
2018-02-26 21:23 | 194609.2 | 1320.0007 | 2 | 20 | 4.200377 | 3.776114 | 1.750135 | 1.577e-09 | 7.158761 | 5.257e-09
2018-02-26 21:25 | 194729.2 | 1440.0008 | 2 | 20 | 4.200392 | 3.315395 | 1.868238 | 1.577e-09 | 7.654841 | 5.257e-09
2018-02-26 21:25 | 194744 | 1454.7817 | 2 | 20 | 4.200374 | 3.259993 | 1.881739 | 1.577e-09 | 7.711549 | 5.257e-09
2018-02-26 21:27 | 194864 | 120.0007 | 3 | 20 | 4.227775 | 3.260092 | 1.989956 | 1.719e-09 | 8.167465 | 5.836e-09
2018-02-26 21:29 | 194984 | 240.001 | 3 | 20 | 4.260022 | 3.259895 | 2.098608 | 1.719e-09 | 8.628547 | 5.836e-09
2018-02-26 21:31 | 195104 | 360.0022 | 3 | 20 | 4.294878 | 3.260149 | 2.207261 | 1.719e-09 | 9.093283 | 5.836e-09
2018-02-26 21:33 | 195224 | 480.0005 | 3 | 20 | 4.332024 | 3.259851 | 2.315913 | 1.719e-09 | 9.561926 | 5.836e-09
2018-02-26 21:35 | 195344 | 600.0012 | 3 | 20 | 4.371102 | 3.259871 | 2.424564 | 1.719e-09 | 10.03471 | 5.836e-09
2018-02-26 21:37 | 195464 | 720.0002 | 3 | 20 | 4.400406 | 3.060743 | 2.532225 | 1.719e-09 | 10.50731 | 5.836e-09
2018-02-26 21:39 | 195584 | 840.0004 | 3 | 20 | 4.400409 | 2.554884 | 2.625412 | 1.719e-09 | 10.91737 | 5.836e-09
2018-02-26 21:41 | 195704 | 960.0002 | 3 | 20 | 4.400371 | 2.148964 | 2.703583 | 1.719e-09 | 11.26135 | 5.836e-09
2018-02-26 21:43 | 195824 | 1080.0007 | 3 | 20 | 4.400383 | 1.817728 | 2.769516 | 1.719e-09 | 11.55148 | 5.836e-09
2018-02-26 21:45 | 195944 | 1200.002 | 3 | 20 | 4.400374 | 1.546144 | 2.825421 | 1.719e-09 | 11.79748 | 5.836e-09
2018-02-26 21:47 | 196064 | 1320.0014 | 3 | 20 | 4.400374 | 1.322809 | 2.873109 | 1.719e-09 | 12.00733 | 5.836e-09
2018-02-26 21:49 | 196184 | 1440.0005 | 3 | 20 | 4.400353 | 1.138723 | 2.914031 | 1.719e-09 | 12.1874 | 5.836e-09
2018-02-26 21:51 | 196304 | 1560.0019 | 3 | 20 | 4.400357 | 0.9862957 | 2.949368 | 1.719e-09 | 12.3429 | 5.836e-09
2018-02-26 21:53 | 196424 | 1680.0014 | 3 | 20 | 4.400349 | 0.8597279 | 2.980067 | 1.719e-09 | 12.47798 | 5.836e-09
2018-02-26 21:55 | 196544 | 1800.0022 | 3 | 20 | 4.400346 | 0.7533779 | 3.006896 | 1.719e-09 | 12.59604 | 5.836e-09
2018-02-26 21:57 | 196664 | 1920.0018 | 3 | 20 | 4.400357 | 0.6642456 | 3.030473 | 1.719e-09 | 12.69979 | 5.836e-09
2018-02-26 21:59 | 196784 | 2040.0008 | 3 | 20 | 4.40033 | 0.5874977 | 3.051301 | 1.719e-09 | 12.79144 | 5.836e-09
2018-02-26 22:01 | 196904 | 2160 | 3 | 20 | 4.40032 | 0.5225639 | 3.069785 | 1.719e-09 | 12.87277 | 5.836e-09
2018-02-26 22:03 | 197024 | 2280.0022 | 3 | 20 | 4.400337 | 0.4670715 | 3.086254 | 1.719e-09 | 12.94524 | 5.836e-09
2018-02-26 22:05 | 197144 | 2400.0009 | 3 | 20 | 4.400324 | 0.4183426 | 3.100982 | 1.719e-09 | 13.01005 | 5.836e-09
2018-02-26 22:07 | 197264 | 2520.0008 | 3 | 20 | 4.400277 | 0.3749161 | 3.114193 | 1.719e-09 | 13.06818 | 5.836e-09
2018-02-26 22:09 | 197384 | 2640.001 | 3 | 20 | 4.400289 | 0.3378983 | 3.126069 | 1.719e-09 | 13.12044 | 5.836e-09
2018-02-26 22:11 | 197504 | 2760.0012 | 3 | 20 | 4.400296 | 0.3051968 | 3.136777 | 1.719e-09 | 13.16756 | 5.836e-09
2018-02-26 22:13 | 197624 | 2880.0007 | 3 | 20 | 4.400291 | 0.2760468 | 3.14645 | 1.719e-09 | 13.21012 | 5.836e-09
2018-02-26 22:15 | 197744 | 3000.0012 | 3 | 20 | 4.400277 | 0.2497063 | 3.15521 | 1.719e-09 | 13.24867 | 5.836e-09
2018-02-26 22:17 | 197864 | 3120.002 | 3 | 20 | 4.400251 | 0.2265511 | 3.163147 | 1.719e-09 | 13.28359 | 5.836e-09
2018-02-26 22:19 | 197984 | 3240.0031 | 3 | 20 | 4.400268 | 0.2062626 | 3.170356 | 1.719e-09 | 13.31532 | 5.836e-09
2018-02-26 22:21 | 198104 | 3360.0019 | 3 | 20 | 4.400259 | 0.1870937 | 3.176919 | 1.719e-09 | 13.34419 | 5.836e-09
2018-02-26 22:23 | 198224 | 3480.0015 | 3 | 20 | 4.40023 | 0.1703167 | 3.182886 | 1.719e-09 | 13.37045 | 5.836e-09
2018-02-26 22:25 | 198344 | 3600.0019 | 3 | 20 | 4.400259 | 0.1552029 | 3.188323 | 1.719e-09 | 13.39438 | 5.836e-09
2018-02-26 22:27 | 198464 | 3720.0006 | 3 | 20 | 4.400266 | 0.1418381 | 3.193281 | 1.719e-09 | 13.41619 | 5.836e-09
2018-02-26 22:29 | 198584 | 3840.0011 | 3 | 20 | 4.400267 | 0.1291199 | 3.197805 | 1.719e-09 | 13.4361 | 5.836e-09
2018-02-26 22:31 | 198704 | 3960.0022 | 3 | 20 | 4.400238 | 0.1177044 | 3.201921 | 1.719e-09 | 13.45421 | 5.836e-09
2018-02-26 22:33 | 198824 | 4080.001 | 3 | 20 | 4.400225 | 0.1077328 | 3.205679 | 1.719e-09 | 13.47075 | 5.836e-09
2018-02-26 22:35 | 198944 | 4200.0014 | 3 | 20 | 4.400261 | 0.09924698 | 3.209125 | 1.719e-09 | 13.48591 | 5.836e-09
2018-02-26 22:37 | 199064 | 4320.0012 | 3 | 20 | 4.400202 | 0.09000969 | 3.21228 | 1.719e-09 | 13.49979 | 5.836e-09
2018-02-26 22:39 | 199184 | 4440.002 | 3 | 20 | 4.400214 | 0.08279991 | 3.215165 | 1.719e-09 | 13.51249 | 5.836e-09
2018-02-26 22:39 | 199208.3 | 4464.3518 | 3 | 20 | 4.400223 | 0.0814991 | 3.215721 | 1.719e-09 | 13.51494 | 5.836e-09
2018-02-26 22:41 | 199328.4 | 120.0005 | 4 | 20 | 4.394132 | 0 | 3.215721 | 1.719e-09 | 13.51494 | 5.836e-09
2018-02-26 22:43 | 199448.4 | 240 | 4 | 20 | 4.393517 | 0 | 3.215721 | 1.719e-09 | 13.51494 | 5.836e-09
2018-02-26 22:44 | 199508.4 | 300.0021 | 4 | 20 | 4.393262 | 0 | 3.215721 | 1.719e-09 | 13.51494 | 5.836e-09
2018-02-26 22:46 | 199628.5 | 120.0015 | 5 | 20 | 4.146188 | -3.26003 | 3.215721 | 0.1086563 | 13.51494 | 0.453694
2018-02-26 22:48 | 199748.5 | 240.0018 | 5 | 20 | 4.10665 | -3.260038 | 3.215721 | 0.2173163 | 13.51494 | 0.902062
2018-02-26 22:50 | 199868.5 | 360.0013 | 5 | 20 | 4.066593 | -3.260056 | 3.215721 | 0.32597 | 13.51494 | 1.346099
2018-02-26 22:52 | 199988.5 | 480.0005 | 5 | 20 | 4.025746 | -3.260012 | 3.215721 | 0.4346243 | 13.51494 | 1.785737
2018-02-26 22:54 | 200108.5 | 600.0012 | 5 | 20 | 3.984921 | -3.260014 | 3.215721 | 0.5432834 | 13.51494 | 2.220952
2018-02-26 22:56 | 200228.5 | 720.0006 | 5 | 20 | 3.944848 | -3.260038 | 3.215721 | 0.6519389 | 13.51494 | 2.651749
2018-02-26 22:58 | 200348.5 | 840.0006 | 5 | 20 | 3.906068 | -3.260002 | 3.215721 | 0.7605943 | 13.51494 | 3.078259
2018-02-26 23:00 | 200468.5 | 960.0008 | 5 | 20 | 3.868823 | -3.260047 | 3.215721 | 0.8692486 | 13.51494 | 3.500633
2018-02-26 23:02 | 200588.5 | 1080.0002 | 5 | 20 | 3.833295 | -3.260022 | 3.215721 | 0.9779062 | 13.51494 | 3.919063
2018-02-26 23:04 | 200708.5 | 1200.0018 | 5 | 20 | 3.799496 | -3.260026 | 3.215721 | 1.086565 | 13.51494 | 4.333735
2018-02-26 23:06 | 200828.5 | 1320.0002 | 5 | 20 | 3.7675 | -3.260018 | 3.215721 | 1.19522 | 13.51494 | 4.744813
2018-02-26 23:08 | 200948.5 | 1440.0014 | 5 | 20 | 3.737473 | -3.260051 | 3.215721 | 1.303879 | 13.51494 | 5.152537
2018-02-26 23:10 | 201068.5 | 1560.0011 | 5 | 20 | 3.709289 | -3.260008 | 3.215721 | 1.412531 | 13.51494 | 5.557073
2018-02-26 23:12 | 201188.5 | 1680.0002 | 5 | 20 | 3.682932 | -3.26003 | 3.215721 | 1.521184 | 13.51494 | 5.958653
2018-02-26 23:14 | 201308.5 | 1800.0004 | 5 | 20 | 3.658312 | -3.260035 | 3.215721 | 1.629841 | 13.51494 | 6.357475
2018-02-26 23:16 | 201428.5 | 1920.0021 | 5 | 20 | 3.635386 | -3.259977 | 3.215721 | 1.738499 | 13.51494 | 6.753715
2018-02-26 23:18 | 201548.5 | 2040.0014 | 5 | 20 | 3.614288 | -3.260067 | 3.215721 | 1.847153 | 13.51494 | 7.147552
2018-02-26 23:20 | 201668.5 | 2160.0008 | 5 | 20 | 3.595105 | -3.260044 | 3.215721 | 1.95581 | 13.51494 | 7.539214
2018-02-26 23:22 | 201788.5 | 2280.0017 | 5 | 20 | 3.577643 | -3.260036 | 3.215721 | 2.064465 | 13.51494 | 7.928874
2018-02-26 23:24 | 201908.5 | 2400.0013 | 5 | 20 | 3.561705 | -3.25999 | 3.215721 | 2.173121 | 13.51494 | 8.316732
2018-02-26 23:26 | 202028.5 | 2520.0001 | 5 | 20 | 3.546785 | -3.260081 | 3.215721 | 2.281777 | 13.51494 | 8.702916
2018-02-26 23:28 | 202148.5 | 2640.0019 | 5 | 20 | 3.532228 | -3.260018 | 3.215721 | 2.390437 | 13.51494 | 9.087518
2018-02-26 23:30 | 202268.5 | 2760.0006 | 5 | 20 | 3.517532 | -3.260042 | 3.215721 | 2.499095 | 13.51494 | 9.47053
2018-02-26 23:32 | 202388.5 | 2880.0004 | 5 | 20 | 3.501449 | -3.25999 | 3.215721 | 2.607753 | 13.51494 | 9.851883
2018-02-26 23:34 | 202508.5 | 3000.0017 | 5 | 20 | 3.481672 | -3.260012 | 3.215721 | 2.71641 | 13.51494 | 10.23132
2018-02-26 23:36 | 202628.5 | 3120.0005 | 5 | 20 | 3.453516 | -3.260036 | 3.215721 | 2.825066 | 13.51494 | 10.60819
2018-02-26 23:38 | 202748.5 | 3240.0022 | 5 | 20 | 3.413851 | -3.26002 | 3.215721 | 2.933721 | 13.51494 | 10.9814
2018-02-26 23:40 | 202868.5 | 3360.0012 | 5 | 20 | 3.351103 | -3.260093 | 3.215721 | 3.04238 | 13.51494 | 11.34926
2018-02-26 23:42 | 202988.5 | 3480.0021 | 5 | 20 | 3.218313 | -3.260024 | 3.215721 | 3.151039 | 13.51494 | 11.70733
2018-02-26 23:43 | 203058.7 | 3550.1928 | 5 | 20 | 2.999987 | -3.260035 | 3.215721 | 3.214591 | 13.51494 | 11.90617
2018-02-26 23:45 | 203178.7 | 119.9999 | 6 | 20 | 3.318228 | 0 | 3.215721 | 3.214591 | 13.51494 | 11.90617
2018-02-26 23:47 | 203298.7 | 240.0015 | 6 | 20 | 3.329584 | 0 | 3.215721 | 3.214591 | 13.51494 | 11.90617
2018-02-26 23:48 | 203358.7 | 300.0037 | 6 | 20 | 3.333023 | 0 | 3.215721 | 3.214591 | 13.51494 | 11.90617
2018-02-26 23:48 | 203358.7 | 0.0048 | 7 | 21 | 3.333005 | 0 | 0 | 0 | 0 | 0
2018-02-26 23:50 | 203478.8 | 120.0021 | 2 | 21 | 3.965029 | 4.890118 | 0.1622965 | 0 | 0.6233092 | 0
2018-02-26 23:52 | 203598.8 | 240.0015 | 2 | 21 | 4.009986 | 4.890112 | 0.3252837 | 0 | 1.273519 | 0
2018-02-26 23:54 | 203718.8 | 360.0015 | 2 | 21 | 4.04656 | 4.890085 | 0.488271 | 0 | 1.930193 | 0
2018-02-26 23:56 | 203838.8 | 480.0006 | 2 | 21 | 4.07643 | 4.890142 | 0.6512588 | 0 | 2.592225 | 0
2018-02-26 23:58 | 203958.8 | 600.0009 | 2 | 21 | 4.10209 | 4.890131 | 0.8142485 | 0 | 3.258783 | 0
2018-02-27 | 204078.8 | 720.0011 | 2 | 21 | 4.125069 | 4.890121 | 0.9772363 | 0 | 3.929255 | 0
2018-02-27 00:02 | 204198.8 | 840.0011 | 2 | 21 | 4.149301 | 4.890074 | 1.140222 | 0 | 4.603521 | 0
2018-02-27 00:04 | 204318.8 | 960.0003 | 2 | 21 | 4.176013 | 4.890108 | 1.303212 | 0 | 5.28196 | 0
2018-02-27 00:06 | 204438.8 | 1080.0002 | 2 | 21 | 4.200403 | 4.784697 | 1.465888 | 0 | 5.963583 | 0
2018-02-27 00:08 | 204558.8 | 1200.0012 | 2 | 21 | 4.200408 | 4.269575 | 1.616646 | 0 | 6.596827 | 0
2018-02-27 00:10 | 204678.8 | 1320.0021 | 2 | 21 | 4.200383 | 3.778198 | 1.750705 | 0 | 7.159927 | 0
2018-02-27 00:12 | 204798.8 | 1440.0007 | 2 | 21 | 4.200383 | 3.312977 | 1.868798 | 0 | 7.655965 | 0
2018-02-27 00:13 | 204813.1 | 1454.2698 | 2 | 21 | 4.20039 | 3.259993 | 1.881823 | 0 | 7.710676 | 0
2018-02-27 00:15 | 204933.1 | 120.0009 | 3 | 21 | 4.22794 | 3.259819 | 1.990031 | 2.63e-10 | 8.166564 | 1.071e-09
2018-02-27 00:17 | 205053.1 | 240.0017 | 3 | 21 | 4.260324 | 3.259836 | 2.098689 | 2.63e-10 | 8.627696 | 1.071e-09
2018-02-27 00:19 | 205173.1 | 360.0016 | 3 | 21 | 4.295238 | 3.259846 | 2.20734 | 2.63e-10 | 9.092461 | 1.071e-09
2018-02-27 00:21 | 205293.1 | 480.0017 | 3 | 21 | 4.332419 | 3.260181 | 2.316 | 2.63e-10 | 9.561182 | 1.071e-09
2018-02-27 00:23 | 205413.1 | 600.0009 | 3 | 21 | 4.371509 | 3.2598 | 2.424659 | 2.63e-10 | 10.03404 | 1.071e-09
2018-02-27 00:25 | 205533.1 | 720.0018 | 3 | 21 | 4.400394 | 3.055565 | 2.532275 | 2.63e-10 | 10.50648 | 1.071e-09
2018-02-27 00:27 | 205653.1 | 840.0001 | 3 | 21 | 4.400392 | 2.551498 | 2.625339 | 2.63e-10 | 10.91599 | 1.071e-09
2018-02-27 00:29 | 205773.1 | 960.0009 | 3 | 21 | 4.400399 | 2.147791 | 2.703419 | 2.63e-10 | 11.25958 | 1.071e-09
2018-02-27 00:31 | 205893.1 | 1080.0017 | 3 | 21 | 4.400371 | 1.816788 | 2.769315 | 2.63e-10 | 11.54954 | 1.071e-09
2018-02-27 00:33 | 206013.1 | 1200.0009 | 3 | 21 | 4.400393 | 1.546694 | 2.825218 | 2.63e-10 | 11.79554 | 1.071e-09
2018-02-27 00:35 | 206133.1 | 1320.001 | 3 | 21 | 4.400382 | 1.324289 | 2.872931 | 2.63e-10 | 12.0055 | 1.071e-09
2018-02-27 00:37 | 206253.1 | 1440.0002 | 3 | 21 | 4.40034 | 1.14015 | 2.913909 | 2.63e-10 | 12.18581 | 1.071e-09
2018-02-27 00:39 | 206373.1 | 1560.0002 | 3 | 21 | 4.400365 | 0.9887428 | 2.949315 | 2.63e-10 | 12.34161 | 1.071e-09
2018-02-27 00:41 | 206493.1 | 1680.0001 | 3 | 21 | 4.400374 | 0.8626022 | 2.980099 | 2.63e-10 | 12.47707 | 1.071e-09
2018-02-27 00:43 | 206613.1 | 1800.0001 | 3 | 21 | 4.400336 | 0.7556858 | 3.007021 | 2.63e-10 | 12.59554 | 1.071e-09
2018-02-27 00:45 | 206733.1 | 1920 | 3 | 21 | 4.400335 | 0.6664295 | 3.030692 | 2.63e-10 | 12.6997 | 1.071e-09
2018-02-27 00:47 | 206853.1 | 2040.002 | 3 | 21 | 4.400351 | 0.5902328 | 3.051603 | 2.63e-10 | 12.79172 | 1.071e-09
2018-02-27 00:49 | 206973.1 | 2160.0005 | 3 | 21 | 4.400365 | 0.5253735 | 3.070157 | 2.63e-10 | 12.87336 | 1.071e-09
2018-02-27 00:51 | 207093.1 | 2280.0004 | 3 | 21 | 4.400286 | 0.4674397 | 3.086679 | 2.63e-10 | 12.94606 | 1.071e-09
2018-02-27 00:53 | 207213.1 | 2400.0006 | 3 | 21 | 4.400342 | 0.4191589 | 3.101446 | 2.63e-10 | 13.01104 | 1.071e-09
2018-02-27 00:55 | 207333.1 | 2520.0032 | 3 | 21 | 4.400312 | 0.375988 | 3.114686 | 2.63e-10 | 13.0693 | 1.071e-09
2018-02-27 00:57 | 207453.1 | 2640.0023 | 3 | 21 | 4.400322 | 0.3384628 | 3.126589 | 2.63e-10 | 13.12168 | 1.071e-09
2018-02-27 00:59 | 207573.1 | 2760.0011 | 3 | 21 | 4.400339 | 0.3058968 | 3.137315 | 2.63e-10 | 13.16888 | 1.071e-09
2018-02-27 01:01 | 207693.1 | 2880.0017 | 3 | 21 | 4.400321 | 0.2763538 | 3.146999 | 2.63e-10 | 13.21149 | 1.071e-09
2018-02-27 01:03 | 207813.1 | 3000.0009 | 3 | 21 | 4.400319 | 0.2503567 | 3.155764 | 2.63e-10 | 13.25006 | 1.071e-09
2018-02-27 01:05 | 207933.1 | 3120.0018 | 3 | 21 | 4.400319 | 0.2271786 | 3.163713 | 2.63e-10 | 13.28504 | 1.071e-09
2018-02-27 01:07 | 208053.1 | 3240.0009 | 3 | 21 | 4.400323 | 0.206604 | 3.17093 | 2.63e-10 | 13.31679 | 1.071e-09
2018-02-27 01:09 | 208173.1 | 3360.0009 | 3 | 21 | 4.400321 | 0.1881409 | 3.177492 | 2.63e-10 | 13.34567 | 1.071e-09
2018-02-27 01:11 | 208293.1 | 3480.0012 | 3 | 21 | 4.400316 | 0.1713543 | 3.183465 | 2.63e-10 | 13.37195 | 1.071e-09
2018-02-27 01:13 | 208413.1 | 3600.0018 | 3 | 21 | 4.400311 | 0.1561508 | 3.188904 | 2.63e-10 | 13.39588 | 1.071e-09
2018-02-27 01:15 | 208533.1 | 3720.0018 | 3 | 21 | 4.400309 | 0.1425343 | 3.193871 | 2.63e-10 | 13.41774 | 1.071e-09
2018-02-27 01:17 | 208653.1 | 3840.0004 | 3 | 21 | 4.400288 | 0.1298008 | 3.198405 | 2.63e-10 | 13.43769 | 1.071e-09
2018-02-27 01:19 | 208773.1 | 3960.0003 | 3 | 21 | 4.400279 | 0.1183624 | 3.202542 | 2.63e-10 | 13.45589 | 1.071e-09
2018-02-27 01:21 | 208893.1 | 4080.0011 | 3 | 21 | 4.400296 | 0.1083775 | 3.20632 | 2.63e-10 | 13.47252 | 1.071e-09
2018-02-27 01:23 | 209013.1 | 4200.0019 | 3 | 21 | 4.400277 | 0.09882355 | 3.209775 | 2.63e-10 | 13.48772 | 1.071e-09
2018-02-27 01:25 | 209133.1 | 4320.0011 | 3 | 21 | 4.400282 | 0.09066963 | 3.212935 | 2.63e-10 | 13.50163 | 1.071e-09
2018-02-27 01:27 | 209253.1 | 4440.0019 | 3 | 21 | 4.40031 | 0.08343697 | 3.21583 | 2.63e-10 | 13.51436 | 1.071e-09
2018-02-27 01:27 | 209282.4 | 4469.3049 | 3 | 21 | 4.400299 | 0.0814991 | 3.216499 | 2.63e-10 | 13.51731 | 1.071e-09
2018-02-27 01:29 | 209402.4 | 120.0001 | 4 | 21 | 4.394248 | 0 | 3.216499 | 2.63e-10 | 13.51731 | 1.071e-09
2018-02-27 01:31 | 209522.5 | 240.0026 | 4 | 21 | 4.39363 | 0 | 3.216499 | 2.63e-10 | 13.51731 | 1.071e-09
2018-02-27 01:32 | 209582.5 | 300.003 | 4 | 21 | 4.393412 | 0 | 3.216499 | 2.63e-10 | 13.51731 | 1.071e-09
2018-02-27 01:34 | 209702.5 | 120.0003 | 5 | 21 | 4.147271 | -3.260069 | 3.216499 | 0.1086486 | 13.51731 | 0.453769
2018-02-27 01:36 | 209822.5 | 240.0003 | 5 | 21 | 4.107666 | -3.260056 | 3.216499 | 0.2173039 | 13.51731 | 0.9022307
2018-02-27 01:38 | 209942.5 | 360.001 | 5 | 21 | 4.067559 | -3.260112 | 3.216499 | 0.3259614 | 13.51731 | 1.346391
2018-02-27 01:40 | 210062.5 | 480.0003 | 5 | 21 | 4.026597 | -3.260049 | 3.216499 | 0.434613 | 13.51731 | 1.786117
2018-02-27 01:42 | 210182.5 | 600.0005 | 5 | 21 | 3.985582 | -3.260042 | 3.216499 | 0.5432644 | 13.51731 | 2.221383
2018-02-27 01:44 | 210302.5 | 720.0006 | 5 | 21 | 3.945326 | -3.260014 | 3.216499 | 0.6519212 | 13.51731 | 2.652247
2018-02-27 01:46 | 210422.5 | 840.0004 | 5 | 21 | 3.90642 | -3.259995 | 3.216499 | 0.7605759 | 13.51731 | 3.078797
2018-02-27 01:48 | 210542.5 | 960.0023 | 5 | 21 | 3.869046 | -3.259992 | 3.216499 | 0.8692344 | 13.51731 | 3.501217
2018-02-27 01:50 | 210662.5 | 1080.0015 | 5 | 21 | 3.83337 | -3.260024 | 3.216499 | 0.9778922 | 13.51731 | 3.919665
2018-02-27 01:52 | 210782.5 | 1200.0009 | 5 | 21 | 3.799496 | -3.25997 | 3.216499 | 1.086544 | 13.51731 | 4.334312
2018-02-27 01:54 | 210902.5 | 1320.0001 | 5 | 21 | 3.767498 | -3.260024 | 3.216499 | 1.1952 | 13.51731 | 4.745392
2018-02-27 01:56 | 211022.5 | 1440.0001 | 5 | 21 | 3.737403 | -3.260016 | 3.216499 | 1.303859 | 13.51731 | 5.153111
2018-02-27 01:58 | 211142.5 | 1560.0008 | 5 | 21 | 3.709263 | -3.260044 | 3.216499 | 1.412511 | 13.51731 | 5.557641
2018-02-27 02:00 | 211262.5 | 1680.0001 | 5 | 21 | 3.682921 | -3.260012 | 3.216499 | 1.521173 | 13.51731 | 5.959251
2018-02-27 02:02 | 211382.5 | 1800.0001 | 5 | 21 | 3.658367 | -3.260008 | 3.216499 | 1.629826 | 13.51731 | 6.35806
2018-02-27 02:04 | 211502.5 | 1920.0001 | 5 | 21 | 3.635613 | -3.260014 | 3.216499 | 1.738484 | 13.51731 | 6.754319
2018-02-27 02:06 | 211622.5 | 2040.0017 | 5 | 21 | 3.614681 | -3.259967 | 3.216499 | 1.84714 | 13.51731 | 7.148197
2018-02-27 02:08 | 211742.5 | 2160.0017 | 5 | 21 | 3.595649 | -3.259975 | 3.216499 | 1.955797 | 13.51731 | 7.539904
2018-02-27 02:10 | 211862.5 | 2280.0009 | 5 | 21 | 3.578388 | -3.259997 | 3.216499 | 2.064443 | 13.51731 | 7.929605
2018-02-27 02:12 | 211982.5 | 2400.0007 | 5 | 21 | 3.562606 | -3.260035 | 3.216499 | 2.173095 | 13.51731 | 8.317536
2018-02-27 02:14 | 212102.5 | 2520.0001 | 5 | 21 | 3.547802 | -3.260006 | 3.216499 | 2.281747 | 13.51731 | 8.703807
2018-02-27 02:16 | 212222.5 | 2640.0017 | 5 | 21 | 3.533385 | -3.259988 | 3.216499 | 2.390401 | 13.51731 | 9.088507
2018-02-27 02:18 | 212342.5 | 2760.0001 | 5 | 21 | 3.518734 | -3.260024 | 3.216499 | 2.499059 | 13.51731 | 9.471645
2018-02-27 02:20 | 212462.5 | 2880.0001 | 5 | 21 | 3.502615 | -3.259965 | 3.216499 | 2.607712 | 13.51731 | 9.853113
2018-02-27 02:22 | 212582.5 | 3000.0017 | 5 | 21 | 3.482761 | -3.260002 | 3.216499 | 2.716365 | 13.51731 | 10.23266
2018-02-27 02:24 | 212702.5 | 3120.0017 | 5 | 21 | 3.454536 | -3.259988 | 3.216499 | 2.825019 | 13.51731 | 10.60964
2018-02-27 02:26 | 212822.5 | 3240.0001 | 5 | 21 | 3.414977 | -3.259961 | 3.216499 | 2.933675 | 13.51731 | 10.98296
2018-02-27 02:28 | 212942.5 | 3360.0009 | 5 | 21 | 3.352687 | -3.25997 | 3.216499 | 3.042331 | 13.51731 | 11.35096
2018-02-27 02:30 | 213062.5 | 3480.0002 | 5 | 21 | 3.221303 | -3.259981 | 3.216499 | 3.150991 | 13.51731 | 11.70926
2018-02-27 02:31 | 213133.9 | 3551.3807 | 5 | 21 | 2.999935 | -3.259977 | 3.216499 | 3.215622 | 13.51731 | 11.91162
2018-02-27 02:33 | 213254 | 120.0006 | 6 | 21 | 3.315967 | 0 | 3.216499 | 3.215622 | 13.51731 | 11.91162
2018-02-27 02:35 | 213374 | 240.0003 | 6 | 21 | 3.32736 | 0 | 3.216499 | 3.215622 | 13.51731 | 11.91162
2018-02-27 02:36 | 213434 | 300.0024 | 6 | 21 | 3.330815 | 0 | 3.216499 | 3.215622 | 13.51731 | 11.91162
2018-02-27 02:36 | 213434 | 0.0023 | 7 | 22 | 3.330849 | 0 | 0 | 0 | 0 | 0
2018-02-27 02:38 | 213554.1 | 120.0018 | 2 | 22 | 3.963707 | 4.890093 | 0.1623045 | 0 | 0.6230473 | 0
2018-02-27 02:40 | 213674.1 | 240.0018 | 2 | 22 | 4.00899 | 4.890087 | 0.3252907 | 0 | 1.273079 | 0
2018-02-27 02:42 | 213794.1 | 360.001 | 2 | 22 | 4.0456 | 4.890064 | 0.4882731 | 0 | 1.929572 | 0
2018-02-27 02:44 | 213914.1 | 480.001 | 2 | 22 | 4.075488 | 4.890095 | 0.6512671 | 0 | 2.591473 | 0
2018-02-27 02:46 | 214034.1 | 600.001 | 2 | 22 | 4.10127 | 4.890053 | 0.8142554 | 0 | 3.257884 | 0
2018-02-27 02:48 | 214154.1 | 720.0011 | 2 | 22 | 4.124298 | 4.890068 | 0.9772449 | 0 | 3.928237 | 0
2018-02-27 02:50 | 214274.1 | 840.0011 | 2 | 22 | 4.148572 | 4.890074 | 1.140236 | 0 | 4.602404 | 0
2018-02-27 02:52 | 214394.1 | 960.0011 | 2 | 22 | 4.175444 | 4.89012 | 1.303227 | 0 | 5.280736 | 0
2018-02-27 02:54 | 214514.1 | 1080.0003 | 2 | 22 | 4.200392 | 4.792521 | 1.465948 | 0 | 5.962482 | 0
2018-02-27 02:56 | 214634.1 | 1200.0011 | 2 | 22 | 4.200398 | 4.27355 | 1.616905 | 0 | 6.59656 | 0
2018-02-27 02:58 | 214754.1 | 1320.0011 | 2 | 22 | 4.200389 | 3.780293 | 1.751068 | 0 | 7.160096 | 0
2018-02-27 03:00 | 214874.1 | 1440.0011 | 2 | 22 | 4.200396 | 3.313627 | 1.869204 | 0 | 7.656317 | 0
2018-02-27 03:01 | 214888.3 | 1454.2696 | 2 | 22 | 4.200382 | 3.259991 | 1.882235 | 0 | 7.711049 | 0
2018-02-27 03:03 | 215008.4 | 120.0002 | 3 | 22 | 4.228064 | 3.260134 | 1.990447 | 3.5e-10 | 8.166962 | 1.426e-09
2018-02-27 03:05 | 215128.4 | 240.0019 | 3 | 22 | 4.260581 | 3.259827 | 2.099108 | 3.5e-10 | 8.628129 | 1.426e-09
2018-02-27 03:07 | 215248.4 | 360.0019 | 3 | 22 | 4.295655 | 3.260164 | 2.207759 | 3.5e-10 | 9.092929 | 1.426e-09
2018-02-27 03:09 | 215368.4 | 480.0018 | 3 | 22 | 4.33303 | 3.260168 | 2.316413 | 3.5e-10 | 9.561677 | 1.426e-09
2018-02-27 03:11 | 215488.4 | 600.001 | 3 | 22 | 4.372329 | 3.259838 | 2.425063 | 3.5e-10 | 10.03458 | 1.426e-09
2018-02-27 03:13 | 215608.4 | 720.0006 | 3 | 22 | 4.4004 | 3.04151 | 2.532499 | 3.5e-10 | 10.50628 | 1.426e-09
2018-02-27 03:15 | 215728.4 | 840.0012 | 3 | 22 | 4.400395 | 2.540482 | 2.625154 | 3.5e-10 | 10.914 | 1.426e-09
2018-02-27 03:17 | 215848.4 | 960 | 3 | 22 | 4.40039 | 2.13876 | 2.702906 | 3.5e-10 | 11.25614 | 1.426e-09
2018-02-27 03:19 | 215968.4 | 1080.0004 | 3 | 22 | 4.400369 | 1.809826 | 2.768528 | 3.5e-10 | 11.54491 | 1.426e-09
2018-02-27 03:21 | 216088.4 | 1200.0011 | 3 | 22 | 4.400387 | 1.541437 | 2.824232 | 3.5e-10 | 11.79002 | 1.426e-09
2018-02-27 03:23 | 216208.4 | 1320.0012 | 3 | 22 | 4.400355 | 1.320532 | 2.871808 | 3.5e-10 | 11.99938 | 1.426e-09
2018-02-27 03:25 | 216328.4 | 1440.0004 | 3 | 22 | 4.400381 | 1.139763 | 2.912707 | 3.5e-10 | 12.17935 | 1.426e-09
2018-02-27 03:27 | 216448.4 | 1560.0004 | 3 | 22 | 4.400349 | 0.9883347 | 2.948082 | 3.5e-10 | 12.33501 | 1.426e-09
2018-02-27 03:29 | 216568.4 | 1680.0012 | 3 | 22 | 4.400344 | 0.8614788 | 2.978861 | 3.5e-10 | 12.47045 | 1.426e-09
2018-02-27 03:31 | 216688.4 | 1800.0011 | 3 | 22 | 4.400346 | 0.7567234 | 3.005782 | 3.5e-10 | 12.58891 | 1.426e-09
2018-02-27 03:33 | 216808.4 | 1920.0004 | 3 | 22 | 4.400345 | 0.6675644 | 3.029483 | 3.5e-10 | 12.6932 | 1.426e-09
2018-02-27 03:35 | 216928.4 | 2040.0012 | 3 | 22 | 4.400336 | 0.592226 | 3.05045 | 3.5e-10 | 12.78547 | 1.426e-09
2018-02-27 03:37 | 217048.4 | 2160.002 | 3 | 22 | 4.400351 | 0.5274849 | 3.069083 | 3.5e-10 | 12.86746 | 1.426e-09
2018-02-27 03:39 | 217168.4 | 2280.0004 | 3 | 22 | 4.400312 | 0.47089 | 3.085704 | 3.5e-10 | 12.94059 | 1.426e-09
2018-02-27 03:41 | 217288.4 | 2400.0004 | 3 | 22 | 4.400344 | 0.4229031 | 3.100581 | 3.5e-10 | 13.00606 | 1.426e-09
2018-02-27 03:43 | 217408.4 | 2520.0012 | 3 | 22 | 4.400312 | 0.379591 | 3.113935 | 3.5e-10 | 13.06482 | 1.426e-09
2018-02-27 03:45 | 217528.4 | 2640.0012 | 3 | 22 | 4.400299 | 0.3414249 | 3.125951 | 3.5e-10 | 13.1177 | 1.426e-09
2018-02-27 03:47 | 217648.4 | 2760.0012 | 3 | 22 | 4.400343 | 0.3088646 | 3.136781 | 3.5e-10 | 13.16535 | 1.426e-09
2018-02-27 03:49 | 217768.4 | 2880.0012 | 3 | 22 | 4.400329 | 0.2786312 | 3.146559 | 3.5e-10 | 13.20838 | 1.426e-09
2018-02-27 03:51 | 217888.4 | 3000.001 | 3 | 22 | 4.400286 | 0.2517853 | 3.155397 | 3.5e-10 | 13.24726 | 1.426e-09
2018-02-27 03:53 | 218008.4 | 3120.0005 | 3 | 22 | 4.400308 | 0.2282944 | 3.163403 | 3.5e-10 | 13.28249 | 1.426e-09
2018-02-27 03:55 | 218128.4 | 3240.0001 | 3 | 22 | 4.400331 | 0.2075825 | 3.170656 | 3.5e-10 | 13.31441 | 1.426e-09
2018-02-27 03:57 | 218248.4 | 3360.0012 | 3 | 22 | 4.400296 | 0.1881142 | 3.177242 | 3.5e-10 | 13.34339 | 1.426e-09
2018-02-27 03:59 | 218368.4 | 3480.002 | 3 | 22 | 4.400287 | 0.1713028 | 3.183227 | 3.5e-10 | 13.36973 | 1.426e-09
2018-02-27 04:01 | 218488.4 | 3600.0005 | 3 | 22 | 4.400325 | 0.156477 | 3.188681 | 3.5e-10 | 13.39373 | 1.426e-09
2018-02-27 04:03 | 218608.4 | 3720.0012 | 3 | 22 | 4.400294 | 0.1422138 | 3.193646 | 3.5e-10 | 13.41558 | 1.426e-09
2018-02-27 04:05 | 218728.4 | 3840.0021 | 3 | 22 | 4.400294 | 0.1297836 | 3.198179 | 3.5e-10 | 13.43552 | 1.426e-09
2018-02-27 04:07 | 218848.4 | 3960.0022 | 3 | 22 | 4.400284 | 0.1183949 | 3.202316 | 3.5e-10 | 13.45372 | 1.426e-09
2018-02-27 04:09 | 218968.4 | 4080.0022 | 3 | 22 | 4.400273 | 0.1080723 | 3.206088 | 3.5e-10 | 13.47032 | 1.426e-09
2018-02-27 04:11 | 219088.4 | 4200.0005 | 3 | 22 | 4.400259 | 0.09885788 | 3.209538 | 3.5e-10 | 13.48551 | 1.426e-09
2018-02-27 04:13 | 219208.4 | 4320.0021 | 3 | 22 | 4.400292 | 0.09075356 | 3.212697 | 3.5e-10 | 13.49941 | 1.426e-09
2018-02-27 04:15 | 219328.4 | 4440.0022 | 3 | 22 | 4.400306 | 0.08311462 | 3.215588 | 3.5e-10 | 13.51213 | 1.426e-09
2018-02-27 04:15 | 219352.8 | 4464.4019 | 3 | 22 | 4.400303 | 0.08149338 | 3.216144 | 3.5e-10 | 13.51457 | 1.426e-09
2018-02-27 04:17 | 219472.8 | 119.9999 | 4 | 22 | 4.39425 | 0 | 3.216144 | 3.5e-10 | 13.51457 | 1.426e-09
2018-02-27 04:19 | 219592.8 | 240.001 | 4 | 22 | 4.39361 | 0 | 3.216144 | 3.5e-10 | 13.51457 | 1.426e-09
2018-02-27 04:20 | 219652.8 | 300.002 | 4 | 22 | 4.393387 | 0 | 3.216144 | 3.5e-10 | 13.51457 | 1.426e-09
2018-02-27 04:22 | 219772.9 | 120.0011 | 5 | 22 | 4.147394 | -3.260014 | 3.216144 | 0.1086557 | 13.51457 | 0.4538112
2018-02-27 04:24 | 219892.9 | 240.002 | 5 | 22 | 4.107831 | -3.260047 | 3.216144 | 0.2173157 | 13.51457 | 0.9023091
2018-02-27 04:26 | 220012.9 | 360.0003 | 5 | 22 | 4.067724 | -3.260018 | 3.216144 | 0.3259671 | 13.51457 | 1.346463
2018-02-27 04:28 | 220132.9 | 480.0012 | 5 | 22 | 4.026728 | -3.260053 | 3.216144 | 0.4346263 | 13.51457 | 1.786236
2018-02-27 04:30 | 220252.9 | 600.002 | 5 | 22 | 3.985696 | -3.260008 | 3.216144 | 0.5432895 | 13.51457 | 2.22156
2018-02-27 04:32 | 220372.9 | 720.002 | 5 | 22 | 3.94545 | -3.260044 | 3.216144 | 0.6519493 | 13.51457 | 2.652449
2018-02-27 04:34 | 220492.9 | 840.002 | 5 | 22 | 3.906488 | -3.260012 | 3.216144 | 0.760605 | 13.51457 | 3.079017
2018-02-27 04:36 | 220612.9 | 960.002 | 5 | 22 | 3.869083 | -3.260035 | 3.216144 | 0.8692601 | 13.51457 | 3.50143
2018-02-27 04:38 | 220732.9 | 1080.0004 | 5 | 22 | 3.833391 | -3.26 | 3.216144 | 0.9779109 | 13.51457 | 3.919853
2018-02-27 04:40 | 220852.9 | 1200.0013 | 5 | 22 | 3.799447 | -3.260026 | 3.216144 | 1.086566 | 13.51457 | 4.334512
2018-02-27 04:42 | 220972.9 | 1320.0022 | 5 | 22 | 3.767254 | -3.260058 | 3.216144 | 1.195222 | 13.51457 | 4.745575
2018-02-27 04:44 | 221092.9 | 1440.0022 | 5 | 22 | 3.736991 | -3.260004 | 3.216144 | 1.303877 | 13.51457 | 5.153247
2018-02-27 04:46 | 221212.9 | 1560.0006 | 5 | 22 | 3.708663 | -3.26002 | 3.216144 | 1.412526 | 13.51457 | 5.557712
2018-02-27 04:48 | 221332.9 | 1680.0006 | 5 | 22 | 3.682189 | -3.259977 | 3.216144 | 1.521181 | 13.51457 | 5.959224
2018-02-27 04:50 | 221452.9 | 1800.0008 | 5 | 22 | 3.657529 | -3.260012 | 3.216144 | 1.629843 | 13.51457 | 6.357982
2018-02-27 04:52 | 221572.9 | 1920.0024 | 5 | 22 | 3.634679 | -3.260002 | 3.216144 | 1.738498 | 13.51457 | 6.754133
2018-02-27 04:54 | 221692.9 | 2040.0017 | 5 | 22 | 3.613683 | -3.259961 | 3.216144 | 1.847153 | 13.51457 | 7.147899
2018-02-27 04:56 | 221812.9 | 2160.001 | 5 | 22 | 3.594606 | -3.259979 | 3.216144 | 1.95581 | 13.51457 | 7.539499
2018-02-27 04:58 | 221932.9 | 2280.0004 | 5 | 22 | 3.577341 | -3.259967 | 3.216144 | 2.064463 | 13.51457 | 7.929111
2018-02-27 05:00 | 222052.9 | 2400.0003 | 5 | 22 | 3.561532 | -3.259997 | 3.216144 | 2.173122 | 13.51457 | 8.316952
2018-02-27 05:02 | 222172.9 | 2520.0015 | 5 | 22 | 3.546761 | -3.259947 | 3.216144 | 2.281776 | 13.51457 | 8.703118
2018-02-27 05:04 | 222292.9 | 2640.0011 | 5 | 22 | 3.53242 | -3.259984 | 3.216144 | 2.390431 | 13.51457 | 9.087711
2018-02-27 05:06 | 222412.9 | 2760.001 | 5 | 22 | 3.517876 | -3.259941 | 3.216144 | 2.499086 | 13.51457 | 9.470742
2018-02-27 05:08 | 222532.9 | 2880.0017 | 5 | 22 | 3.501853 | -3.260002 | 3.216144 | 2.60774 | 13.51457 | 9.852119
2018-02-27 05:10 | 222652.9 | 3000.0015 | 5 | 22 | 3.482223 | -3.259979 | 3.216144 | 2.716395 | 13.51457 | 10.2316
2018-02-27 05:12 | 222772.9 | 3120.0026 | 5 | 22 | 3.454097 | -3.259995 | 3.216144 | 2.82505 | 13.51457 | 10.60853
2018-02-27 05:14 | 222892.9 | 3240 | 5 | 22 | 3.414534 | -3.260053 | 3.216144 | 2.933698 | 13.51457 | 10.98178
2018-02-27 05:16 | 223012.9 | 3360.0003 | 5 | 22 | 3.352109 | -3.260033 | 3.216144 | 3.042352 | 13.51457 | 11.34971
2018-02-27 05:18 | 223132.9 | 3480.0007 | 5 | 22 | 3.219933 | -3.260004 | 3.216144 | 3.151011 | 13.51457 | 11.70792
2018-02-27 05:19 | 223203.6 | 3550.6892 | 5 | 22 | 2.999995 | -3.26002 | 3.216144 | 3.215017 | 13.51457 | 11.90826
2018-02-27 05:21 | 223323.6 | 120 | 6 | 22 | 3.316411 | 0 | 3.216144 | 3.215017 | 13.51457 | 11.90826
2018-02-27 05:23 | 223443.6 | 240.0001 | 6 | 22 | 3.327897 | 0 | 3.216144 | 3.215017 | 13.51457 | 11.90826
2018-02-27 05:24 | 223503.6 | 300.0017 | 6 | 22 | 3.331394 | 0 | 3.216144 | 3.215017 | 13.51457 | 11.90826
2018-02-27 05:24 | 223503.6 | 0.0025 | 7 | 23 | 3.33145 | 0 | 0 | 0 | 0 | 0
2018-02-27 05:26 | 223623.7 | 120.0019 | 2 | 23 | 3.964554 | 4.890038 | 0.1623075 | 1.24e-09 | 0.623196 | 4.132e-09
2018-02-27 05:28 | 223743.7 | 240.002 | 2 | 23 | 4.00982 | 4.89007 | 0.3252941 | 1.24e-09 | 1.273361 | 4.132e-09
2018-02-27 05:30 | 223863.7 | 360.002 | 2 | 23 | 4.046514 | 4.890055 | 0.4882741 | 1.24e-09 | 1.929991 | 4.132e-09
2018-02-27 05:32 | 223983.7 | 480.0014 | 2 | 23 | 4.076439 | 4.8901 | 0.6512665 | 1.24e-09 | 2.59204 | 4.132e-09
2018-02-27 05:34 | 224103.7 | 600.0022 | 2 | 23 | 4.102217 | 4.890097 | 0.8142548 | 1.24e-09 | 3.258606 | 4.132e-09
2018-02-27 05:36 | 224223.7 | 720.0001 | 2 | 23 | 4.125241 | 4.890093 | 0.9772451 | 1.24e-09 | 3.929113 | 4.132e-09
2018-02-27 05:38 | 224343.7 | 840.0011 | 2 | 23 | 4.14948 | 4.890095 | 1.140229 | 1.24e-09 | 4.6034 | 4.132e-09
2018-02-27 05:40 | 224463.7 | 960.002 | 2 | 23 | 4.176265 | 4.890087 | 1.303216 | 1.24e-09 | 5.28186 | 4.132e-09
2018-02-27 05:42 | 224583.7 | 1080.0012 | 2 | 23 | 4.200385 | 4.779261 | 1.465863 | 1.24e-09 | 5.963398 | 4.132e-09
2018-02-27 05:44 | 224703.7 | 1200.0015 | 2 | 23 | 4.200392 | 4.265574 | 1.616483 | 1.24e-09 | 6.596062 | 4.132e-09
2018-02-27 05:46 | 224823.7 | 1320.0014 | 2 | 23 | 4.200391 | 3.77364 | 1.750405 | 1.24e-09 | 7.15859 | 4.132e-09
2018-02-27 05:48 | 224943.7 | 1440.0016 | 2 | 23 | 4.200391 | 3.309399 | 1.868381 | 1.24e-09 | 7.654136 | 4.132e-09
2018-02-27 05:48 | 224956.9 | 1453.1542 | 2 | 23 | 4.200384 | 3.259985 | 1.880381 | 1.24e-09 | 7.704538 | 4.132e-09
2018-02-27 05:50 | 225076.9 | 120.0003 | 3 | 23 | 4.227978 | 3.260164 | 1.9886 | 1.685e-09 | 8.160471 | 5.945e-09
2018-02-27 05:52 | 225196.9 | 240.0004 | 3 | 23 | 4.260443 | 3.260183 | 2.097259 | 1.685e-09 | 8.621621 | 5.945e-09
2018-02-27 05:54 | 225316.9 | 360.0005 | 3 | 23 | 4.295432 | 3.259825 | 2.205919 | 1.685e-09 | 9.086438 | 5.945e-09
2018-02-27 05:56 | 225436.9 | 480.0005 | 3 | 23 | 4.332753 | 3.260166 | 2.314575 | 1.685e-09 | 9.555171 | 5.945e-09
2018-02-27 05:58 | 225556.9 | 600.0011 | 3 | 23 | 4.372036 | 3.259796 | 2.423232 | 1.685e-09 | 10.02807 | 5.945e-09
2018-02-27 06:00 | 225676.9 | 720.0014 | 3 | 23 | 4.400408 | 3.045673 | 2.530725 | 1.685e-09 | 10.50001 | 5.945e-09
2018-02-27 06:02 | 225796.9 | 840.0023 | 3 | 23 | 4.400401 | 2.544279 | 2.623511 | 1.685e-09 | 10.9083 | 5.945e-09
2018-02-27 06:04 | 225916.9 | 960.0006 | 3 | 23 | 4.400383 | 2.141523 | 2.701374 | 1.685e-09 | 11.25093 | 5.945e-09
2018-02-27 06:06 | 226036.9 | 1080.0023 | 3 | 23 | 4.40039 | 1.812422 | 2.767084 | 1.685e-09 | 11.54008 | 5.945e-09
2018-02-27 06:08 | 226156.9 | 1200.0014 | 3 | 23 | 4.400379 | 1.54241 | 2.822834 | 1.685e-09 | 11.7854 | 5.945e-09
2018-02-27 06:10 | 226276.9 | 1320.0003 | 3 | 23 | 4.400351 | 1.320492 | 2.870425 | 1.685e-09 | 11.99482 | 5.945e-09
2018-02-27 06:12 | 226396.9 | 1440.0007 | 3 | 23 | 4.400355 | 1.137964 | 2.91131 | 1.685e-09 | 12.17473 | 5.945e-09
2018-02-27 06:14 | 226516.9 | 1560.0007 | 3 | 23 | 4.400337 | 0.9866028 | 2.946652 | 1.685e-09 | 12.33025 | 5.945e-09
2018-02-27 06:16 | 226636.9 | 1680.0014 | 3 | 23 | 4.400352 | 0.8612099 | 2.97739 | 1.685e-09 | 12.4655 | 5.945e-09
2018-02-27 06:18 | 226756.9 | 1800.0007 | 3 | 23 | 4.400323 | 0.755415 | 3.004291 | 1.685e-09 | 12.58387 | 5.945e-09
2018-02-27 06:20 | 226876.9 | 1920.0008 | 3 | 23 | 4.400345 | 0.6670895 | 3.027965 | 1.685e-09 | 12.68805 | 5.945e-09
2018-02-27 06:22 | 226996.9 | 2040.0007 | 3 | 23 | 4.400332 | 0.5911522 | 3.048906 | 1.685e-09 | 12.7802 | 5.945e-09
2018-02-27 06:24 | 227116.9 | 2160.0008 | 3 | 23 | 4.400351 | 0.5270462 | 3.067522 | 1.685e-09 | 12.86212 | 5.945e-09
2018-02-27 06:26 | 227236.9 | 2280.0001 | 3 | 23 | 4.400358 | 0.471674 | 3.084134 | 1.685e-09 | 12.93521 | 5.945e-09
2018-02-27 06:28 | 227356.9 | 2400.0001 | 3 | 23 | 4.400332 | 0.4226856 | 3.099012 | 1.685e-09 | 13.00068 | 5.945e-09
2018-02-27 06:30 | 227476.9 | 2520.0001 | 3 | 23 | 4.400358 | 0.3806019 | 3.112384 | 1.685e-09 | 13.05952 | 5.945e-09
2018-02-27 06:32 | 227596.9 | 2640.0001 | 3 | 23 | 4.400326 | 0.3427391 | 3.124418 | 1.685e-09 | 13.11248 | 5.945e-09
2018-02-27 06:34 | 227716.9 | 2760.0001 | 3 | 23 | 4.400334 | 0.3094807 | 3.135282 | 1.685e-09 | 13.16028 | 5.945e-09
2018-02-27 06:36 | 227836.9 | 2880.0001 | 3 | 23 | 4.400273 | 0.2791977 | 3.145106 | 1.685e-09 | 13.20351 | 5.945e-09
2018-02-27 06:38 | 227956.9 | 3000.0001 | 3 | 23 | 4.40034 | 0.2543221 | 3.153997 | 1.685e-09 | 13.24264 | 5.945e-09
2018-02-27 06:40 | 228076.9 | 3120.0008 | 3 | 23 | 4.400336 | 0.2307568 | 3.162064 | 1.685e-09 | 13.27813 | 5.945e-09
2018-02-27 06:42 | 228196.9 | 3240.0009 | 3 | 23 | 4.400311 | 0.2093334 | 3.169384 | 1.685e-09 | 13.31034 | 5.945e-09
2018-02-27 06:44 | 228316.9 | 3360.001 | 3 | 23 | 4.400269 | 0.1898899 | 3.176037 | 1.685e-09 | 13.33961 | 5.945e-09
2018-02-27 06:46 | 228436.9 | 3480.001 | 3 | 23 | 4.400272 | 0.1728249 | 3.182087 | 1.685e-09 | 13.36624 | 5.945e-09
2018-02-27 06:48 | 228556.9 | 3600.0003 | 3 | 23 | 4.400311 | 0.157938 | 3.187601 | 1.685e-09 | 13.3905 | 5.945e-09
2018-02-27 06:50 | 228676.9 | 3720.0003 | 3 | 23 | 4.40032 | 0.1443729 | 3.192624 | 1.685e-09 | 13.41261 | 5.945e-09
2018-02-27 06:52 | 228796.9 | 3840.002 | 3 | 23 | 4.400323 | 0.131937 | 3.197208 | 1.685e-09 | 13.43277 | 5.945e-09
2018-02-27 06:54 | 228916.9 | 3960.0011 | 3 | 23 | 4.4003 | 0.1199722 | 3.201389 | 1.685e-09 | 13.45117 | 5.945e-09
2018-02-27 06:56 | 229036.9 | 4080.0007 | 3 | 23 | 4.400275 | 0.1091633 | 3.205201 | 1.685e-09 | 13.46795 | 5.945e-09
2018-02-27 06:58 | 229156.9 | 4200.0021 | 3 | 23 | 4.400273 | 0.09990311 | 3.208682 | 1.685e-09 | 13.48327 | 5.945e-09
2018-02-27 07:00 | 229276.9 | 4320.0022 | 3 | 23 | 4.400293 | 0.09167099 | 3.211877 | 1.685e-09 | 13.49732 | 5.945e-09
2018-02-27 07:02 | 229396.9 | 4440.0015 | 3 | 23 | 4.400254 | 0.08317566 | 3.214794 | 1.685e-09 | 13.51016 | 5.945e-09
2018-02-27 07:03 | 229434.2 | 4477.3052 | 3 | 23 | 4.400287 | 0.08149529 | 3.21565 | 1.685e-09 | 13.51392 | 5.945e-09
2018-02-27 07:05 | 229554.2 | 120.001 | 4 | 23 | 4.394234 | 0 | 3.21565 | 1.685e-09 | 13.51392 | 5.945e-09
2018-02-27 07:07 | 229674.2 | 240.0004 | 4 | 23 | 4.393627 | 0 | 3.21565 | 1.685e-09 | 13.51392 | 5.945e-09
2018-02-27 07:08 | 229734.2 | 300.0033 | 4 | 23 | 4.393396 | 0 | 3.21565 | 1.685e-09 | 13.51392 | 5.945e-09
2018-02-27 07:10 | 229854.4 | 120.0006 | 5 | 23 | 4.147313 | -3.260065 | 3.21565 | 0.1086548 | 13.51392 | 0.4538007
2018-02-27 07:12 | 229974.4 | 240.0023 | 5 | 23 | 4.107684 | -3.260038 | 3.21565 | 0.217314 | 13.51392 | 0.9022807
2018-02-27 07:14 | 230094.4 | 360.0015 | 5 | 23 | 4.067521 | -3.260028 | 3.21565 | 0.3259731 | 13.51392 | 1.346446
2018-02-27 07:16 | 230214.4 | 480.0009 | 5 | 23 | 4.026491 | -3.260028 | 3.21565 | 0.4346288 | 13.51392 | 1.78618
2018-02-27 07:18 | 230334.4 | 600.0003 | 5 | 23 | 3.985515 | -3.260087 | 3.21565 | 0.5432822 | 13.51392 | 2.221442
2018-02-27 07:20 | 230454.4 | 720.0012 | 5 | 23 | 3.945306 | -3.260044 | 3.21565 | 0.6519406 | 13.51392 | 2.652308
2018-02-27 07:22 | 230574.4 | 840.0013 | 5 | 23 | 3.906386 | -3.260049 | 3.21565 | 0.7606001 | 13.51392 | 3.078873
2018-02-27 07:24 | 230694.4 | 960.0015 | 5 | 23 | 3.869054 | -3.260036 | 3.21565 | 0.8692625 | 13.51392 | 3.501308
2018-02-27 07:26 | 230814.4 | 1080.0017 | 5 | 23 | 3.833392 | -3.260065 | 3.21565 | 0.9779212 | 13.51392 | 3.919761
2018-02-27 07:28 | 230934.4 | 1200.001 | 5 | 23 | 3.799501 | -3.260073 | 3.21565 | 1.086577 | 13.51392 | 4.334426
2018-02-27 07:30 | 231054.4 | 1320.0021 | 5 | 23 | 3.76737 | -3.26001 | 3.21565 | 1.195235 | 13.51392 | 4.74551
2018-02-27 07:32 | 231174.4 | 1440.0007 | 5 | 23 | 3.737134 | -3.260075 | 3.21565 | 1.303895 | 13.51392 | 5.153211
2018-02-27 07:34 | 231294.4 | 1560.0007 | 5 | 23 | 3.708797 | -3.260051 | 3.21565 | 1.412556 | 13.51392 | 5.557734
2018-02-27 07:36 | 231414.4 | 1680.0022 | 5 | 23 | 3.682316 | -3.260028 | 3.21565 | 1.52121 | 13.51392 | 5.959258
2018-02-27 07:38 | 231534.4 | 1800.0017 | 5 | 23 | 3.657555 | -3.260008 | 3.21565 | 1.629868 | 13.51392 | 6.358007
2018-02-27 07:40 | 231654.4 | 1920.0003 | 5 | 23 | 3.634607 | -3.26002 | 3.21565 | 1.738519 | 13.51392 | 6.754143
2018-02-27 07:42 | 231774.4 | 2040.0012 | 5 | 23 | 3.613541 | -3.260035 | 3.21565 | 1.847172 | 13.51392 | 7.147893
2018-02-27 07:44 | 231894.4 | 2160.0013 | 5 | 23 | 3.594372 | -3.25999 | 3.21565 | 1.955824 | 13.51392 | 7.539454
2018-02-27 07:46 | 232014.4 | 2280.0014 | 5 | 23 | 3.577013 | -3.260033 | 3.21565 | 2.064478 | 13.51392 | 7.929039
2018-02-27 07:48 | 232134.4 | 2400.0013 | 5 | 23 | 3.56114 | -3.260022 | 3.21565 | 2.173133 | 13.51392 | 8.316828
2018-02-27 07:50 | 232254.4 | 2520.0016 | 5 | 23 | 3.546265 | -3.260053 | 3.21565 | 2.281781 | 13.51392 | 8.702925
2018-02-27 07:52 | 232374.4 | 2640.0001 | 5 | 23 | 3.531835 | -3.260024 | 3.21565 | 2.390444 | 13.51392 | 9.087485
2018-02-27 07:54 | 232494.4 | 2760 | 5 | 23 | 3.517215 | -3.259931 | 3.21565 | 2.499104 | 13.51392 | 9.470467
2018-02-27 07:56 | 232614.4 | 2880.0008 | 5 | 23 | 3.501204 | -3.259961 | 3.21565 | 2.607759 | 13.51392 | 9.851781
2018-02-27 07:58 | 232734.4 | 3000.0009 | 5 | 23 | 3.4815 | -3.259988 | 3.21565 | 2.716414 | 13.51392 | 10.23119
2018-02-27 08:00 | 232854.4 | 3120.001 | 5 | 23 | 3.453391 | -3.259975 | 3.21565 | 2.825075 | 13.51392 | 10.60806
2018-02-27 08:02 | 232974.4 | 3240.0011 | 5 | 23 | 3.413765 | -3.260006 | 3.21565 | 2.933737 | 13.51392 | 10.98128
2018-02-27 08:04 | 233094.4 | 3360.002 | 5 | 23 | 3.350983 | -3.260002 | 3.21565 | 3.042393 | 13.51392 | 11.34912
2018-02-27 08:06 | 233214.4 | 3480.0005 | 5 | 23 | 3.217546 | -3.259974 | 3.21565 | 3.151052 | 13.51392 | 11.70716
2018-02-27 08:07 | 233284 | 3549.6266 | 5 | 23 | 2.999995 | -3.259984 | 3.21565 | 3.214097 | 13.51392 | 11.90438
2018-02-27 08:09 | 233404 | 120.0002 | 6 | 23 | 3.317672 | 0 | 3.21565 | 3.214097 | 13.51392 | 11.90438
2018-02-27 08:11 | 233524 | 240.0004 | 6 | 23 | 3.329175 | 0 | 3.21565 | 3.214097 | 13.51392 | 11.90438
2018-02-27 08:12 | 233584 | 300.0026 | 6 | 23 | 3.332695 | 0 | 3.21565 | 3.214097 | 13.51392 | 11.90438
2018-02-27 08:12 | 233584 | 0.0024 | 7 | 24 | 3.332798 | 0 | 0 | 0 | 0 | 0
2018-02-27 08:14 | 233704.1 | 120.0019 | 2 | 24 | 3.964463 | 4.890099 | 0.1623116 | 0 | 0.623282 | 0
2018-02-27 08:16 | 233824.1 | 240.0013 | 2 | 24 | 4.009593 | 4.890051 | 0.3252914 | 0 | 1.273389 | 0
2018-02-27 08:18 | 233944.1 | 360.0002 | 2 | 24 | 4.04629 | 4.890102 | 0.4882727 | 0 | 1.929984 | 0
2018-02-27 08:20 | 234064.1 | 480.0002 | 2 | 24 | 4.07633 | 4.890081 | 0.6512609 | 0 | 2.591989 | 0
2018-02-27 08:22 | 234184.1 | 600.0001 | 2 | 24 | 4.102224 | 4.890062 | 0.8142444 | 0 | 3.258527 | 0
2018-02-27 08:24 | 234304.1 | 720 | 2 | 24 | 4.125401 | 4.890051 | 0.9772222 | 0 | 3.928998 | 0
2018-02-27 08:26 | 234424.1 | 840.0015 | 2 | 24 | 4.149825 | 4.890125 | 1.140219 | 0 | 4.603382 | 0
2018-02-27 08:28 | 234544.1 | 960.0002 | 2 | 24 | 4.176714 | 4.890045 | 1.303202 | 0 | 5.281893 | 0
2018-02-27 08:30 | 234664.1 | 1080.0008 | 2 | 24 | 4.200408 | 4.769791 | 1.46577 | 0 | 5.963164 | 0
2018-02-27 08:32 | 234784.1 | 1200.0017 | 2 | 24 | 4.200387 | 4.25618 | 1.616083 | 0 | 6.594542 | 0
2018-02-27 08:34 | 234904.1 | 1320.0004 | 2 | 24 | 4.200405 | 3.76833 | 1.749767 | 0 | 7.156066 | 0
2018-02-27 08:36 | 235024.1 | 1440.0001 | 2 | 24 | 4.200402 | 3.304432 | 1.867549 | 0 | 7.650798 | 0
2018-02-27 08:36 | 235036.1 | 1451.9503 | 2 | 24 | 4.200391 | 3.259987 | 1.878444 | 0 | 7.696563 | 0
2018-02-27 08:38 | 235156.1 | 120.0024 | 3 | 24 | 4.227982 | 3.259798 | 1.986665 | 0 | 8.152504 | 0
2018-02-27 08:40 | 235276.1 | 240.0005 | 3 | 24 | 4.260461 | 3.260155 | 2.095324 | 0 | 8.613657 | 0
2018-02-27 08:42 | 235396.1 | 360.0021 | 3 | 24 | 4.295458 | 3.260157 | 2.203984 | 0 | 9.078477 | 0
2018-02-27 08:44 | 235516.1 | 480.0008 | 3 | 24 | 4.332729 | 3.259878 | 2.312643 | 0 | 9.547223 | 0
2018-02-27 08:46 | 235636.1 | 600.0005 | 3 | 24 | 4.372034 | 3.260134 | 2.421299 | 0 | 10.02012 | 0
2018-02-27 08:48 | 235756.1 | 720.001 | 3 | 24 | 4.400404 | 3.045967 | 2.528795 | 0 | 10.49206 | 0
2018-02-27 08:50 | 235876.1 | 840.0003 | 3 | 24 | 4.400388 | 2.543848 | 2.621564 | 0 | 10.90029 | 0
2018-02-27 08:52 | 235996.1 | 960.0021 | 3 | 24 | 4.400408 | 2.141584 | 2.699415 | 0 | 11.24286 | 0
2018-02-27 08:54 | 236116.1 | 1080.0011 | 3 | 24 | 4.400376 | 1.811996 | 2.765116 | 0 | 11.53197 | 0
2018-02-27 08:56 | 236236.1 | 1200.0007 | 3 | 24 | 4.400379 | 1.542679 | 2.820875 | 0 | 11.77733 | 0
2018-02-27 08:58 | 236356.1 | 1320.0022 | 3 | 24 | 4.400392 | 1.321657 | 2.868479 | 0 | 11.98681 | 0
2018-02-27 09:00 | 236476.1 | 1440.0016 | 3 | 24 | 4.400361 | 1.138565 | 2.90938 | 0 | 12.16678 | 0
2018-02-27 09:02 | 236596.1 | 1560.0008 | 3 | 24 | 4.40036 | 0.9874573 | 2.944741 | 0 | 12.32239 | 0
2018-02-27 09:04 | 236716.1 | 1680.0014 | 3 | 24 | 4.400374 | 0.8624325 | 2.975505 | 0 | 12.45776 | 0
2018-02-27 09:06 | 236836.1 | 1800.0008 | 3 | 24 | 4.400344 | 0.7562313 | 3.002422 | 0 | 12.5762 | 0
2018-02-27 09:08 | 236956.1 | 1920.001 | 3 | 24 | 4.400352 | 0.6674938 | 3.026104 | 0 | 12.68041 | 0
2018-02-27 09:10 | 237076.1 | 2040.0003 | 3 | 24 | 4.400356 | 0.5918961 | 3.047047 | 0 | 12.77257 | 0
2018-02-27 09:12 | 237196.1 | 2160.0002 | 3 | 24 | 4.400327 | 0.5265045 | 3.065654 | 0 | 12.85445 | 0
2018-02-27 09:14 | 237316.1 | 2280.002 | 3 | 24 | 4.400333 | 0.4704475 | 3.082255 | 0 | 12.9275 | 0
2018-02-27 09:16 | 237436.1 | 2400.0019 | 3 | 24 | 4.400342 | 0.4222965 | 3.097116 | 0 | 12.99289 | 0
2018-02-27 09:18 | 237556.1 | 2520.0019 | 3 | 24 | 4.400345 | 0.3803482 | 3.110465 | 0 | 13.05163 | 0
2018-02-27 09:20 | 237676.1 | 2640.0003 | 3 | 24 | 4.400325 | 0.3426342 | 3.122486 | 0 | 13.10453 | 0
2018-02-27 09:22 | 237796.1 | 2760.0011 | 3 | 24 | 4.400326 | 0.3092308 | 3.13334 | 0 | 13.15228 | 0
2018-02-27 09:24 | 237916.1 | 2880.002 | 3 | 24 | 4.400337 | 0.2803631 | 3.143154 | 0 | 13.19547 | 0
2018-02-27 09:26 | 238036.1 | 3000.0013 | 3 | 24 | 4.400309 | 0.2539806 | 3.152045 | 0 | 13.23459 | 0
2018-02-27 09:28 | 238156.1 | 3120.0012 | 3 | 24 | 4.400309 | 0.2308846 | 3.160115 | 0 | 13.27011 | 0
2018-02-27 09:30 | 238276.1 | 3240.0005 | 3 | 24 | 4.40029 | 0.209507 | 3.167448 | 0 | 13.30237 | 0
2018-02-27 09:32 | 238396.1 | 3360.0018 | 3 | 24 | 4.400285 | 0.1907406 | 3.174116 | 0 | 13.33171 | 0
2018-02-27 09:34 | 238516.1 | 3480.0017 | 3 | 24 | 4.400286 | 0.173912 | 3.180191 | 0 | 13.35844 | 0
2018-02-27 09:36 | 238636.1 | 3600.0012 | 3 | 24 | 4.400316 | 0.1592293 | 3.185737 | 0 | 13.38285 | 0
2018-02-27 09:38 | 238756.1 | 3720.0014 | 3 | 24 | 4.400306 | 0.1452637 | 3.190796 | 0 | 13.40511 | 0
2018-02-27 09:40 | 238876.1 | 3840.0019 | 3 | 24 | 4.400317 | 0.1330166 | 3.195416 | 0 | 13.42544 | 0
2018-02-27 09:42 | 238996.1 | 3960.0008 | 3 | 24 | 4.400325 | 0.121973 | 3.199637 | 0 | 13.44401 | 0
2018-02-27 09:44 | 239116.1 | 4080.0012 | 3 | 24 | 4.400287 | 0.11096 | 3.203495 | 0 | 13.46099 | 0
2018-02-27 09:46 | 239236.1 | 4200.0018 | 3 | 24 | 4.400304 | 0.1017399 | 3.207025 | 0 | 13.47652 | 0
2018-02-27 09:48 | 239356.1 | 4320.0005 | 3 | 24 | 4.400272 | 0.09274101 | 3.210248 | 0 | 13.4907 | 0
2018-02-27 09:50 | 239476.1 | 4440.0008 | 3 | 24 | 4.400253 | 0.08454895 | 3.213201 | 0 | 13.5037 | 0
2018-02-27 09:51 | 239521.3 | 4485.2418 | 3 | 24 | 4.400231 | 0.0814991 | 3.21425 | 0 | 13.50832 | 0
2018-02-27 09:53 | 239641.4 | 120.0003 | 4 | 24 | 4.394159 | 0 | 3.21425 | 0 | 13.50832 | 0
2018-02-27 09:55 | 239761.4 | 240.0016 | 4 | 24 | 4.393548 | 0 | 3.21425 | 0 | 13.50832 | 0
2018-02-27 09:56 | 239821.4 | 300.0032 | 4 | 24 | 4.39333 | 0 | 3.21425 | 0 | 13.50832 | 0
2018-02-27 09:58 | 239941.5 | 120.0012 | 5 | 24 | 4.146904 | -3.260071 | 3.21425 | 0.1086557 | 13.50832 | 0.4537691
2018-02-27 10:00 | 240061.5 | 240.0012 | 5 | 24 | 4.107158 | -3.260049 | 3.21425 | 0.2173168 | 13.50832 | 0.9022067
2018-02-27 10:02 | 240181.5 | 360.0005 | 5 | 24 | 4.066905 | -3.260053 | 3.21425 | 0.3259717 | 13.50832 | 1.346292
2018-02-27 10:04 | 240301.5 | 480.0011 | 5 | 24 | 4.025831 | -3.260077 | 3.21425 | 0.4346356 | 13.50832 | 1.78599
2018-02-27 10:06 | 240421.5 | 600.0022 | 5 | 24 | 3.984732 | -3.260099 | 3.21425 | 0.5432898 | 13.50832 | 2.221178
2018-02-27 10:08 | 240541.5 | 720.0007 | 5 | 24 | 3.944464 | -3.260075 | 3.21425 | 0.651948 | 13.50832 | 2.651953
2018-02-27 10:10 | 240661.5 | 840.0019 | 5 | 24 | 3.905521 | -3.260126 | 3.21425 | 0.7606131 | 13.50832 | 3.078449
2018-02-27 10:12 | 240781.5 | 960.0023 | 5 | 24 | 3.868171 | -3.260081 | 3.21425 | 0.8692729 | 13.50832 | 3.500777
2018-02-27 10:14 | 240901.5 | 1080.0003 | 5 | 24 | 3.83249 | -3.260058 | 3.21425 | 0.9779276 | 13.50832 | 3.919117
2018-02-27 10:16 | 241021.5 | 1200.001 | 5 | 24 | 3.79858 | -3.260065 | 3.21425 | 1.086592 | 13.50832 | 4.333713
2018-02-27 10:18 | 241141.5 | 1320.0008 | 5 | 24 | 3.766475 | -3.260073 | 3.21425 | 1.195247 | 13.50832 | 4.744687
2018-02-27 10:20 | 241261.5 | 1440.0006 | 5 | 24 | 3.736262 | -3.260065 | 3.21425 | 1.303907 | 13.50832 | 5.152293
2018-02-27 10:22 | 241381.5 | 1560.0013 | 5 | 24 | 3.70794 | -3.260081 | 3.21425 | 1.412561 | 13.50832 | 5.556701
2018-02-27 10:24 | 241501.5 | 1680.0011 | 5 | 24 | 3.681431 | -3.260028 | 3.21425 | 1.521222 | 13.50832 | 5.958152
2018-02-27 10:26 | 241621.5 | 1800.0007 | 5 | 24 | 3.656723 | -3.260083 | 3.21425 | 1.629882 | 13.50832 | 6.356818
2018-02-27 10:28 | 241741.5 | 1920.0004 | 5 | 24 | 3.633817 | -3.260063 | 3.21425 | 1.73854 | 13.50832 | 6.752886
2018-02-27 10:30 | 241861.5 | 2040.001 | 5 | 24 | 3.612723 | -3.260028 | 3.21425 | 1.8472 | 13.50832 | 7.146574
2018-02-27 10:32 | 241981.5 | 2160.0003 | 5 | 24 | 3.593543 | -3.260063 | 3.21425 | 1.955861 | 13.50832 | 7.538076
2018-02-27 10:34 | 242101.5 | 2280.0022 | 5 | 24 | 3.57614 | -3.260114 | 3.21425 | 2.064522 | 13.50832 | 7.927593
2018-02-27 10:36 | 242221.5 | 2400.0021 | 5 | 24 | 3.560241 | -3.259988 | 3.21425 | 2.173179 | 13.50832 | 8.31529
2018-02-27 10:38 | 242341.5 | 2520.0005 | 5 | 24 | 3.545368 | -3.260073 | 3.21425 | 2.281836 | 13.50832 | 8.701324
2018-02-27 10:40 | 242461.5 | 2640.0023 | 5 | 24 | 3.530895 | -3.260073 | 3.21425 | 2.39049 | 13.50832 | 9.085753
2018-02-27 10:42 | 242581.5 | 2760.0015 | 5 | 24 | 3.516177 | -3.260035 | 3.21425 | 2.499144 | 13.50832 | 9.468605
2018-02-27 10:44 | 242701.5 | 2880.0004 | 5 | 24 | 3.499978 | -3.260016 | 3.21425 | 2.607798 | 13.50832 | 9.849792
2018-02-27 10:46 | 242821.5 | 3000.0013 | 5 | 24 | 3.480133 | -3.260035 | 3.21425 | 2.716456 | 13.50832 | 10.22906
2018-02-27 10:48 | 242941.5 | 3120.0005 | 5 | 24 | 3.451826 | -3.260033 | 3.21425 | 2.825108 | 13.50832 | 10.60575
2018-02-27 10:50 | 243061.5 | 3240.0003 | 5 | 24 | 3.411798 | -3.260008 | 3.21425 | 2.933766 | 13.50832 | 10.97877
2018-02-27 10:52 | 243181.5 | 3360.0007 | 5 | 24 | 3.348055 | -3.260044 | 3.21425 | 3.042423 | 13.50832 | 11.34636
2018-02-27 10:54 | 243301.5 | 3480.0011 | 5 | 24 | 3.211753 | -3.260056 | 3.21425 | 3.151078 | 13.50832 | 11.70393
2018-02-27 10:55 | 243368.8 | 3547.3815 | 5 | 24 | 2.999988 | -3.260014 | 3.21425 | 3.212091 | 13.50832 | 11.89456
2018-02-27 10:57 | 243488.9 | 120.0015 | 6 | 24 | 3.322003 | 0 | 3.21425 | 3.212091 | 13.50832 | 11.89456
2018-02-27 10:59 | 243608.9 | 240.0011 | 6 | 24 | 3.333624 | 0 | 3.21425 | 3.212091 | 13.50832 | 11.89456
2018-02-27 11:00 | 243668.9 | 300.0032 | 6 | 24 | 3.337101 | 0 | 3.21425 | 3.212091 | 13.50832 | 11.89456
2018-02-27 11:00 | 243668.9 | 0.0024 | 7 | 25 | 3.337136 | 0 | 0 | 0 | 0 | 0
2018-02-27 11:02 | 243788.9918 | 120.0001 | 2 | 25 | 3.966847 | 4.890144 | 0.1622987 | 1.623e-09 | 0.6238011 | 5.416e-09
2018-02-27 11:04 | 243908.9926 | 240.0009 | 2 | 25 | 4.011309 | 4.890139 | 0.3252892 | 1.623e-09 | 1.274261 | 5.416e-09
2018-02-27 11:06 | 244028.9923 | 360.0006 | 2 | 25 | 4.047702 | 4.890139 | 0.488284 | 1.623e-09 | 1.931165 | 5.416e-09
2018-02-27 11:08 | 244148.9924 | 480.0007 | 2 | 25 | 4.077367 | 4.890095 | 0.6512689 | 1.623e-09 | 2.593352 | 5.416e-09
2018-02-27 11:10 | 244268.9918 | 600.0001 | 2 | 25 | 4.102947 | 4.890146 | 0.8142542 | 1.623e-09 | 3.260041 | 5.416e-09
2018-02-27 11:12 | 244388.993 | 720.0013 | 2 | 25 | 4.125813 | 4.890123 | 0.9772399 | 1.623e-09 | 3.930635 | 5.416e-09
2018-02-27 11:14 | 244508.9927 | 840.001 | 2 | 25 | 4.149981 | 4.890148 | 1.140217 | 1.623e-09 | 4.604987 | 5.416e-09
2018-02-27 11:16 | 244628.9931 | 960.0014 | 2 | 25 | 4.176754 | 4.890081 | 1.303203 | 1.623e-09 | 5.283519 | 5.416e-09
2018-02-27 11:18 | 244748.9935 | 1080.0018 | 2 | 25 | 4.200421 | 4.772478 | 1.465794 | 1.623e-09 | 5.96488 | 5.416e-09
2018-02-27 11:20 | 244868.9917 | 1200 | 2 | 25 | 4.200407 | 4.257511 | 1.616167 | 1.623e-09 | 6.596508 | 5.416e-09
2018-02-27 11:22 | 244988.9929 | 1320.0012 | 2 | 25 | 4.200402 | 3.766817 | 1.749819 | 1.623e-09 | 7.157899 | 5.416e-09
2018-02-27 11:24 | 245108.9922 | 1440.0005 | 2 | 25 | 4.200409 | 3.302197 | 1.867524 | 1.623e-09 | 7.652305 | 5.416e-09
2018-02-27 11:24 | 245120.2706 | 1451.2789 | 2 | 25 | 4.200392 | 3.259966 | 1.877802 | 1.623e-09 | 7.695479 | 5.416e-09
2018-02-27 11:26 | 245240.3 | 120.0006 | 3 | 25 | 4.228097 | 3.260023 | 1.986009 | 1.623e-09 | 8.151371 | 5.416e-09
2018-02-27 11:28 | 245360.3 | 240.0012 | 3 | 25 | 4.260648 | 3.260132 | 2.094668 | 1.623e-09 | 8.612534 | 5.416e-09
2018-02-27 11:30 | 245480.3 | 360.0023 | 3 | 25 | 4.295722 | 3.260109 | 2.203326 | 1.623e-09 | 9.077371 | 5.416e-09
2018-02-27 11:32 | 245600.3 | 480.0012 | 3 | 25 | 4.333088 | 3.26016 | 2.311981 | 1.623e-09 | 9.546133 | 5.416e-09
2018-02-27 11:34 | 245720.3 | 600.0019 | 3 | 25 | 4.372493 | 3.259867 | 2.420641 | 1.623e-09 | 10.01909 | 5.416e-09
2018-02-27 11:36 | 245840.3 | 720.0024 | 3 | 25 | 4.400407 | 3.03863 | 2.52804 | 1.623e-09 | 10.49065 | 5.416e-09
2018-02-27 11:38 | 245960.3 | 840.0018 | 3 | 25 | 4.400384 | 2.538324 | 2.620616 | 1.623e-09 | 10.89802 | 5.416e-09
2018-02-27 11:40 | 246080.3 | 960.0011 | 3 | 25 | 4.400403 | 2.137173 | 2.698302 | 1.623e-09 | 11.23987 | 5.416e-09
2018-02-27 11:42 | 246200.3 | 1080.0022 | 3 | 25 | 4.400371 | 1.807974 | 2.763862 | 1.623e-09 | 11.52836 | 5.416e-09
2018-02-27 11:44 | 246320.3 | 1200.0022 | 3 | 25 | 4.400383 | 1.539431 | 2.819497 | 1.623e-09 | 11.77317 | 5.416e-09
2018-02-27 11:46 | 246440.3 | 1320.002 | 3 | 25 | 4.400358 | 1.318146 | 2.866994 | 1.623e-09 | 11.98217 | 5.416e-09
2018-02-27 11:48 | 246560.3 | 1440.0003 | 3 | 25 | 4.400349 | 1.136366 | 2.907809 | 1.623e-09 | 12.16178 | 5.416e-09
2018-02-27 11:50 | 246680.3 | 1560.0019 | 3 | 25 | 4.40034 | 0.9855652 | 2.943105 | 1.623e-09 | 12.31709 | 5.416e-09
2018-02-27 11:52 | 246800.3 | 1680.0005 | 3 | 25 | 4.400357 | 0.8603153 | 2.973809 | 1.623e-09 | 12.4522 | 5.416e-09
2018-02-27 11:54 | 246920.3 | 1800.0024 | 3 | 25 | 4.400336 | 0.7551136 | 3.000678 | 1.623e-09 | 12.57043 | 5.416e-09
2018-02-27 11:56 | 247040.3 | 1920.0016 | 3 | 25 | 4.400331 | 0.6663361 | 3.024322 | 1.623e-09 | 12.67447 | 5.416e-09
2018-02-27 11:58 | 247160.3 | 2040.0008 | 3 | 25 | 4.400324 | 0.590456 | 3.045231 | 1.623e-09 | 12.76648 | 5.416e-09
2018-02-27 12:00 | 247280.3 | 2160.0024 | 3 | 25 | 4.400335 | 0.5261269 | 3.06381 | 1.623e-09 | 12.84823 | 5.416e-09
2018-02-27 12:02 | 247400.3 | 2280.001 | 3 | 25 | 4.400344 | 0.4702244 | 3.080379 | 1.623e-09 | 12.92114 | 5.416e-09
2018-02-27 12:04 | 247520.3 | 2400.0018 | 3 | 25 | 4.400329 | 0.421278 | 3.095206 | 1.623e-09 | 12.98639 | 5.416e-09
2018-02-27 12:06 | 247640.3 | 2520.0013 | 3 | 25 | 4.400309 | 0.3785267 | 3.108511 | 1.623e-09 | 13.04493 | 5.416e-09
2018-02-27 12:08 | 247760.3 | 2640.0007 | 3 | 25 | 4.400318 | 0.3409176 | 3.120488 | 1.623e-09 | 13.09763 | 5.416e-09
2018-02-27 12:10 | 247880.3 | 2760.0016 | 3 | 25 | 4.400308 | 0.3078194 | 3.131284 | 1.623e-09 | 13.14514 | 5.416e-09
2018-02-27 12:12 | 248000.3 | 2880.0004 | 3 | 25 | 4.400305 | 0.2785873 | 3.14104 | 1.623e-09 | 13.18807 | 5.416e-09
2018-02-27 12:14 | 248120.3 | 3000.0016 | 3 | 25 | 4.400306 | 0.2523155 | 3.149872 | 1.623e-09 | 13.22693 | 5.416e-09
2018-02-27 12:16 | 248240.3 | 3120.0002 | 3 | 25 | 4.400274 | 0.2287083 | 3.157885 | 1.623e-09 | 13.26219 | 5.416e-09
2018-02-27 12:18 | 248360.3 | 3240.0022 | 3 | 25 | 4.400296 | 0.2084904 | 3.165166 | 1.623e-09 | 13.29423 | 5.416e-09
2018-02-27 12:20 | 248480.3 | 3360.0006 | 3 | 25 | 4.400309 | 0.1903744 | 3.171793 | 1.623e-09 | 13.32339 | 5.416e-09
2018-02-27 12:22 | 248600.3 | 3480.0016 | 3 | 25 | 4.400325 | 0.1739407 | 3.177829 | 1.623e-09 | 13.34995 | 5.416e-09
2018-02-27 12:24 | 248720.3 | 3600.0001 | 3 | 25 | 4.400306 | 0.1584816 | 3.183346 | 1.623e-09 | 13.37423 | 5.416e-09
2018-02-27 12:26 | 248840.3 | 3720.0003 | 3 | 25 | 4.400228 | 0.1437111 | 3.188383 | 1.623e-09 | 13.39639 | 5.416e-09
2018-02-27 12:28 | 248960.3 | 3840.0024 | 3 | 25 | 4.400264 | 0.1319904 | 3.192999 | 1.623e-09 | 13.4167 | 5.416e-09
2018-02-27 12:30 | 249080.3 | 3960.0008 | 3 | 25 | 4.40026 | 0.1206245 | 3.197227 | 1.623e-09 | 13.43531 | 5.416e-09
2018-02-27 12:32 | 249200.3 | 4080.0003 | 3 | 25 | 4.400257 | 0.1106873 | 3.201105 | 1.623e-09 | 13.45237 | 5.416e-09
2018-02-27 12:34 | 249320.3 | 4200.0002 | 3 | 25 | 4.400301 | 0.1027641 | 3.204654 | 1.623e-09 | 13.46799 | 5.416e-09
2018-02-27 12:36 | 249440.3 | 4320.0002 | 3 | 25 | 4.400292 | 0.09425545 | 3.207923 | 1.623e-09 | 13.48237 | 5.416e-09
2018-02-27 12:38 | 249560.3 | 4440.0004 | 3 | 25 | 4.40029 | 0.08643532 | 3.210924 | 1.623e-09 | 13.49558 | 5.416e-09
2018-02-27 12:40 | 249633.4 | 4513.1739 | 3 | 25 | 4.400248 | 0.08149719 | 3.212625 | 1.623e-09 | 13.50307 | 5.416e-09
2018-02-27 12:42 | 249753.5 | 120.0008 | 4 | 25 | 4.394168 | 0 | 3.212625 | 1.623e-09 | 13.50307 | 5.416e-09
2018-02-27 12:44 | 249873.5 | 240.0002 | 4 | 25 | 4.393548 | 0 | 3.212625 | 1.623e-09 | 13.50307 | 5.416e-09
2018-02-27 12:45 | 249933.5 | 300.0026 | 4 | 25 | 4.393316 | 0 | 3.212625 | 1.623e-09 | 13.50307 | 5.416e-09
2018-02-27 12:47 | 250053.6 | 120.0002 | 5 | 25 | 4.14734 | -3.260063 | 3.212625 | 0.1086468 | 13.50307 | 0.4537655
2018-02-27 12:49 | 250173.6 | 240.0019 | 5 | 25 | 4.107625 | -3.260063 | 3.212625 | 0.2173065 | 13.50307 | 0.9022487
2018-02-27 12:51 | 250293.6 | 360.0013 | 5 | 25 | 4.067355 | -3.26011 | 3.212625 | 0.325965 | 13.50307 | 1.346399
2018-02-27 12:53 | 250413.6 | 480.0004 | 5 | 25 | 4.026153 | -3.260085 | 3.212625 | 0.4346266 | 13.50307 | 1.786129
2018-02-27 12:55 | 250533.6 | 600.0015 | 5 | 25 | 3.984952 | -3.260121 | 3.212625 | 0.5432813 | 13.50307 | 2.221348
2018-02-27 12:57 | 250653.6 | 720.0016 | 5 | 25 | 3.944528 | -3.260099 | 3.212625 | 0.6519439 | 13.50307 | 2.652157
2018-02-27 12:59 | 250773.6 | 840.0017 | 5 | 25 | 3.90543 | -3.26006 | 3.212625 | 0.7606016 | 13.50307 | 3.078624
2018-02-27 13:01 | 250893.6 | 960.0019 | 5 | 25 | 3.86792 | -3.26013 | 3.212625 | 0.8692622 | 13.50307 | 3.500937
2018-02-27 13:03 | 251013.6 | 1080.0007 | 5 | 25 | 3.832185 | -3.260083 | 3.212625 | 0.9779235 | 13.50307 | 3.919273
2018-02-27 13:05 | 251133.6 | 1200.0011 | 5 | 25 | 3.798174 | -3.260073 | 3.212625 | 1.086581 | 13.50307 | 4.333803
2018-02-27 13:07 | 251253.6 | 1320.0006 | 5 | 25 | 3.766042 | -3.260093 | 3.212625 | 1.195239 | 13.50307 | 4.744742
2018-02-27 13:09 | 251373.6 | 1440.0008 | 5 | 25 | 3.735795 | -3.260123 | 3.212625 | 1.3039 | 13.50307 | 5.152303
2018-02-27 13:11 | 251493.6 | 1560.0005 | 5 | 25 | 3.707478 | -3.260053 | 3.212625 | 1.412559 | 13.50307 | 5.556676
2018-02-27 13:13 | 251613.6 | 1680.0002 | 5 | 25 | 3.681046 | -3.260083 | 3.212625 | 1.521222 | 13.50307 | 5.958089
2018-02-27 13:15 | 251733.6 | 1800.0012 | 5 | 25 | 3.656323 | -3.260073 | 3.212625 | 1.629877 | 13.50307 | 6.356697
2018-02-27 13:17 | 251853.6 | 1920.0025 | 5 | 25 | 3.633414 | -3.260077 | 3.212625 | 1.738541 | 13.50307 | 6.752743
2018-02-27 13:19 | 251973.6 | 2040.0005 | 5 | 25 | 3.612378 | -3.260085 | 3.212625 | 1.847197 | 13.50307 | 7.146378
2018-02-27 13:21 | 252093.6 | 2160.0008 | 5 | 25 | 3.593224 | -3.260079 | 3.212625 | 1.955858 | 13.50307 | 7.537845
2018-02-27 13:23 | 252213.6 | 2280.002 | 5 | 25 | 3.575881 | -3.260087 | 3.212625 | 2.064518 | 13.50307 | 7.927328
2018-02-27 13:25 | 252333.6 | 2400.0007 | 5 | 25 | 3.559992 | -3.260136 | 3.212625 | 2.173178 | 13.50307 | 8.315007
2018-02-27 13:27 | 252453.6 | 2520.0008 | 5 | 25 | 3.545084 | -3.260056 | 3.212625 | 2.281838 | 13.50307 | 8.70102
2018-02-27 13:29 | 252573.6 | 2640.0007 | 5 | 25 | 3.530633 | -3.26004 | 3.212625 | 2.390493 | 13.50307 | 9.085423
2018-02-27 13:31 | 252693.6 | 2760.0007 | 5 | 25 | 3.515848 | -3.260028 | 3.212625 | 2.499154 | 13.50307 | 9.46827
2018-02-27 13:33 | 252813.6 | 2880.0007 | 5 | 25 | 3.499658 | -3.26004 | 3.212625 | 2.607816 | 13.50307 | 9.849452
2018-02-27 13:35 | 252933.6 | 3000.001 | 5 | 25 | 3.479727 | -3.26004 | 3.212625 | 2.716476 | 13.50307 | 10.22869
2018-02-27 13:37 | 253053.6 | 3120.0013 | 5 | 25 | 3.451302 | -3.260036 | 3.212625 | 2.82513 | 13.50307 | 10.60533
2018-02-27 13:39 | 253173.6 | 3240.0016 | 5 | 25 | 3.411064 | -3.260065 | 3.212625 | 2.933788 | 13.50307 | 10.97829
2018-02-27 13:41 | 253293.6 | 3360.0027 | 5 | 25 | 3.346751 | -3.26003 | 3.212625 | 3.042443 | 13.50307 | 11.34575
2018-02-27 13:43 | 253413.6 | 3480.0013 | 5 | 25 | 3.208873 | -3.260079 | 3.212625 | 3.1511 | 13.50307 | 11.70313
2018-02-27 13:44 | 253479.7 | 3546.1755 | 5 | 25 | 3 | -3.259975 | 3.212625 | 3.211017 | 13.50307 | 11.89021
2018-02-27 13:46 | 253599.8 | 120.0012 | 6 | 25 | 3.32398 | 0 | 3.212625 | 3.211017 | 13.50307 | 11.89021
2018-02-27 13:48 | 253719.8 | 240.0014 | 6 | 25 | 3.33569 | 0 | 3.212625 | 3.211017 | 13.50307 | 11.89021
2018-02-27 13:49 | 253779.8 | 300.0025 | 6 | 25 | 3.339195 | 0 | 3.212625 | 3.211017 | 13.50307 | 11.89021
2018-02-27 13:49 | 253779.8 | 0.0048 | 7 | 26 | 3.339297 | 0 | 0 | 0 | 0 | 0
2018-02-27 13:51 | 253899.9 | 120.0015 | 2 | 26 | 3.9687 | 4.890171 | 0.1623125 | 0 | 0.6242114 | 0
2018-02-27 13:53 | 254019.9 | 240.0012 | 2 | 26 | 4.012906 | 4.890154 | 0.3252947 | 0 | 1.274905 | 0
2018-02-27 13:55 | 254139.9 | 360.0003 | 2 | 26 | 4.049331 | 4.890207 | 0.488286 | 0 | 1.932058 | 0
2018-02-27 13:57 | 254259.9 | 480.0011 | 2 | 26 | 4.078918 | 4.890118 | 0.6512693 | 0 | 2.594503 | 0
2018-02-27 13:59 | 254379.9 | 600.0012 | 2 | 26 | 4.104308 | 4.890177 | 0.8142522 | 0 | 3.261418 | 0
2018-02-27 14:01 | 254499.9 | 720.0006 | 2 | 26 | 4.127076 | 4.890163 | 0.9772481 | 0 | 3.932262 | 0
2018-02-27 14:03 | 254619.9 | 840.0021 | 2 | 26 | 4.151212 | 4.890139 | 1.140238 | 0 | 4.606869 | 0
2018-02-27 14:05 | 254739.9 | 960.0011 | 2 | 26 | 4.177765 | 4.890148 | 1.303225 | 0 | 5.285594 | 0
2018-02-27 14:07 | 254859.9 | 1080.0021 | 2 | 26 | 4.200379 | 4.756041 | 1.465698 | 0 | 5.96659 | 0
2018-02-27 14:09 | 254979.9 | 1200 | 2 | 26 | 4.200405 | 4.249823 | 1.615693 | 0 | 6.596629 | 0
2018-02-27 14:11 | 255099.9 | 1320.0006 | 2 | 26 | 4.200385 | 3.762861 | 1.749175 | 0 | 7.157304 | 0
2018-02-27 14:13 | 255219.9 | 1440.0011 | 2 | 26 | 4.200384 | 3.301088 | 1.86682 | 0 | 7.651462 | 0
2018-02-27 14:13 | 255231 | 1451.149 | 2 | 26 | 4.200398 | 3.259981 | 1.876976 | 0 | 7.69412 | 0
2018-02-27 14:15 | 255351.1 | 120.0018 | 3 | 26 | 4.227891 | 3.259836 | 1.9852 | 1.231e-09 | 8.150069 | 5.012e-09
2018-02-27 14:17 | 255471.1 | 240.0008 | 3 | 26 | 4.260325 | 3.259819 | 2.093858 | 1.231e-09 | 8.611205 | 5.012e-09
2018-02-27 14:19 | 255591.1 | 360.0007 | 3 | 26 | 4.295319 | 3.259838 | 2.202512 | 1.231e-09 | 9.075986 | 5.012e-09
2018-02-27 14:21 | 255711.1 | 480.0013 | 3 | 26 | 4.332673 | 3.259836 | 2.311163 | 1.231e-09 | 9.544687 | 5.012e-09
2018-02-27 14:23 | 255831.1 | 600.0011 | 3 | 26 | 4.372019 | 3.260195 | 2.419821 | 1.231e-09 | 10.01759 | 5.012e-09
2018-02-27 14:25 | 255951.1 | 720.0006 | 3 | 26 | 4.400403 | 3.044317 | 2.527301 | 1.231e-09 | 10.48947 | 5.012e-09
2018-02-27 14:27 | 256071 | 840.0004 | 3 | 26 | 4.400376 | 2.540611 | 2.620005 | 1.231e-09 | 10.8974 | 5.012e-09
2018-02-27 14:29 | 256191 | 960.0003 | 3 | 26 | 4.400382 | 2.137777 | 2.697761 | 1.231e-09 | 11.23955 | 5.012e-09
2018-02-27 14:31 | 256311 | 1080.0005 | 3 | 26 | 4.400395 | 1.809053 | 2.763351 | 1.231e-09 | 11.52818 | 5.012e-09
2018-02-27 14:33 | 256431 | 1200.0002 | 3 | 26 | 4.400367 | 1.539473 | 2.818996 | 1.231e-09 | 11.77304 | 5.012e-09
2018-02-27 14:35 | 256551.1 | 1320.0022 | 3 | 26 | 4.400372 | 1.318495 | 2.866496 | 1.231e-09 | 11.98205 | 5.012e-09
2018-02-27 14:37 | 256671.1 | 1440.0017 | 3 | 26 | 4.400368 | 1.136141 | 2.907295 | 1.231e-09 | 12.16158 | 5.012e-09
2018-02-27 14:39 | 256791 | 1560.0001 | 3 | 26 | 4.400374 | 0.9854794 | 2.942556 | 1.231e-09 | 12.31674 | 5.012e-09
2018-02-27 14:41 | 256911 | 1680.0004 | 3 | 26 | 4.400346 | 0.8596649 | 2.973229 | 1.231e-09 | 12.45172 | 5.012e-09
2018-02-27 14:43 | 257031.1 | 1800.0018 | 3 | 26 | 4.400338 | 0.7545452 | 3.000071 | 1.231e-09 | 12.56983 | 5.012e-09
2018-02-27 14:45 | 257151.1 | 1920.001 | 3 | 26 | 4.400335 | 0.6656017 | 3.023689 | 1.231e-09 | 12.67376 | 5.012e-09
2018-02-27 14:47 | 257271 | 2040.0001 | 3 | 26 | 4.400301 | 0.5894051 | 3.044573 | 1.231e-09 | 12.76565 | 5.012e-09
2018-02-27 14:49 | 257391.1 | 2160.0032 | 3 | 26 | 4.400328 | 0.525383 | 3.063128 | 1.231e-09 | 12.8473 | 5.012e-09
2018-02-27 14:51 | 257511.1 | 2280.0017 | 3 | 26 | 4.400282 | 0.4684811 | 3.079672 | 1.231e-09 | 12.9201 | 5.012e-09
2018-02-27 14:53 | 257631.1 | 2400.0011 | 3 | 26 | 4.400315 | 0.4202728 | 3.094478 | 1.231e-09 | 12.98525 | 5.012e-09
2018-02-27 14:55 | 257751.1 | 2520.0012 | 3 | 26 | 4.400316 | 0.3781681 | 3.107766 | 1.231e-09 | 13.04372 | 5.012e-09
2018-02-27 14:57 | 257871.1 | 2640.0017 | 3 | 26 | 4.400333 | 0.3408298 | 3.119724 | 1.231e-09 | 13.09634 | 5.012e-09
2018-02-27 14:59 | 257991 | 2760.0001 | 3 | 26 | 4.400321 | 0.3076782 | 3.130507 | 1.231e-09 | 13.14379 | 5.012e-09
2018-02-27 15:01 | 258111.1 | 2880.0019 | 3 | 26 | 4.400309 | 0.2789078 | 3.140248 | 1.231e-09 | 13.18665 | 5.012e-09
2018-02-27 15:03 | 258231.1 | 3000.0014 | 3 | 26 | 4.400292 | 0.2521801 | 3.149075 | 1.231e-09 | 13.22549 | 5.012e-09
2018-02-27 15:05 | 258351 | 3120.0003 | 3 | 26 | 4.400278 | 0.2287292 | 3.157078 | 1.231e-09 | 13.26071 | 5.012e-09
2018-02-27 15:07 | 258471.1 | 3240.0013 | 3 | 26 | 4.400258 | 0.2074223 | 3.164336 | 1.231e-09 | 13.29265 | 5.012e-09
2018-02-27 15:09 | 258591.1 | 3360.0015 | 3 | 26 | 4.400289 | 0.1892738 | 3.170938 | 1.231e-09 | 13.3217 | 5.012e-09
2018-02-27 15:11 | 258711.1 | 3480.0018 | 3 | 26 | 4.400298 | 0.172842 | 3.176947 | 1.231e-09 | 13.34814 | 5.012e-09
2018-02-27 15:13 | 258831.1 | 3600.0013 | 3 | 26 | 4.400267 | 0.1570873 | 3.182426 | 1.231e-09 | 13.37225 | 5.012e-09
2018-02-27 15:15 | 258951 | 3720.0001 | 3 | 26 | 4.400225 | 0.1427784 | 3.187426 | 1.231e-09 | 13.39425 | 5.012e-09
2018-02-27 15:17 | 259071.1 | 3840.0012 | 3 | 26 | 4.400221 | 0.1305351 | 3.191985 | 1.231e-09 | 13.41431 | 5.012e-09
2018-02-27 15:19 | 259191.1 | 3960.0006 | 3 | 26 | 4.400267 | 0.1201019 | 3.196168 | 1.231e-09 | 13.43272 | 5.012e-09
2018-02-27 15:21 | 259311.1 | 4080.0007 | 3 | 26 | 4.400231 | 0.1096191 | 3.199981 | 1.231e-09 | 13.4495 | 5.012e-09
2018-02-27 15:23 | 259431.1 | 4200.0007 | 3 | 26 | 4.400237 | 0.1007347 | 3.203487 | 1.231e-09 | 13.46492 | 5.012e-09
2018-02-27 15:25 | 259551.1 | 4320.0016 | 3 | 26 | 4.400231 | 0.09248161 | 3.206715 | 1.231e-09 | 13.47912 | 5.012e-09
2018-02-27 15:27 | 259671.1 | 4440.001 | 3 | 26 | 4.400208 | 0.08463478 | 3.209681 | 1.231e-09 | 13.49218 | 5.012e-09
2018-02-27 15:28 | 259724.5 | 4493.4393 | 3 | 26 | 4.400198 | 0.08149719 | 3.210915 | 1.231e-09 | 13.49761 | 5.012e-09
2018-02-27 15:30 | 259844.5 | 120.0012 | 4 | 26 | 4.394084 | 0 | 3.210915 | 1.231e-09 | 13.49761 | 5.012e-09
2018-02-27 15:32 | 259964.5 | 240.0011 | 4 | 26 | 4.393437 | 0 | 3.210915 | 1.231e-09 | 13.49761 | 5.012e-09
2018-02-27 15:33 | 260024.5 | 300.002 | 4 | 26 | 4.393208 | 0 | 3.210915 | 1.231e-09 | 13.49761 | 5.012e-09
2018-02-27 15:35 | 260144.6 | 120.0013 | 5 | 26 | 4.146401 | -3.259994 | 3.210915 | 0.1086513 | 13.49761 | 0.453687
2018-02-27 15:37 | 260264.6 | 240.0013 | 5 | 26 | 4.106906 | -3.259939 | 3.210915 | 0.2173115 | 13.49761 | 0.9020815
2018-02-27 15:39 | 260384.6 | 360.002 | 5 | 26 | 4.066827 | -3.259974 | 3.210915 | 0.3259628 | 13.49761 | 1.346135
2018-02-27 15:41 | 260504.6 | 480.0009 | 5 | 26 | 4.025818 | -3.260012 | 3.210915 | 0.4346263 | 13.49761 | 1.785828
2018-02-27 15:43 | 260624.6 | 600.0018 | 5 | 26 | 3.984818 | -3.260002 | 3.210915 | 0.5432924 | 13.49761 | 2.221066
2018-02-27 15:45 | 260744.6 | 720.0025 | 5 | 26 | 3.944571 | -3.260044 | 3.210915 | 0.6519512 | 13.49761 | 2.651854
2018-02-27 15:47 | 260864.6 | 840.0009 | 5 | 26 | 3.905647 | -3.260026 | 3.210915 | 0.7606039 | 13.49761 | 3.078315
2018-02-27 15:49 | 260984.6 | 960.0024 | 5 | 26 | 3.86824 | -3.260056 | 3.210915 | 0.869265 | 13.49761 | 3.500659
2018-02-27 15:51 | 261104.6 | 1080.0008 | 5 | 26 | 3.832475 | -3.260047 | 3.210915 | 0.9779215 | 13.49761 | 3.91901
2018-02-27 15:53 | 261224.6 | 1200.0002 | 5 | 26 | 3.798455 | -3.260053 | 3.210915 | 1.08658 | 13.49761 | 4.333578
2018-02-27 15:55 | 261344.6 | 1320.002 | 5 | 26 | 3.766271 | -3.260071 | 3.210915 | 1.19524 | 13.49761 | 4.744551
2018-02-27 15:57 | 261464.6 | 1440.0021 | 5 | 26 | 3.736006 | -3.260055 | 3.210915 | 1.303899 | 13.49761 | 5.152129
2018-02-27 15:59 | 261584.6 | 1560.0007 | 5 | 26 | 3.707633 | -3.260087 | 3.210915 | 1.412552 | 13.49761 | 5.556499
2018-02-27 16:01 | 261704.6 | 1680.0002 | 5 | 26 | 3.681151 | -3.260118 | 3.210915 | 1.521208 | 13.49761 | 5.957905
2018-02-27 16:03 | 261824.6 | 1800.0011 | 5 | 26 | 3.656422 | -3.26002 | 3.210915 | 1.629868 | 13.49761 | 6.356536
2018-02-27 16:05 | 261944.6 | 1920.0006 | 5 | 26 | 3.63352 | -3.26004 | 3.210915 | 1.738528 | 13.49761 | 6.752585
2018-02-27 16:07 | 262064.6 | 2040.0008 | 5 | 26 | 3.6125 | -3.260051 | 3.210915 | 1.847185 | 13.49761 | 7.146235
2018-02-27 16:09 | 262184.6 | 2160.0011 | 5 | 26 | 3.593416 | -3.260071 | 3.210915 | 1.955843 | 13.49761 | 7.537707
2018-02-27 16:11 | 262304.6 | 2280.0014 | 5 | 26 | 3.576061 | -3.260081 | 3.210915 | 2.064504 | 13.49761 | 7.927214
2018-02-27 16:13 | 262424.6 | 2400.0002 | 5 | 26 | 3.560206 | -3.260087 | 3.210915 | 2.173161 | 13.49761 | 8.314904
2018-02-27 16:15 | 262544.6 | 2520.0022 | 5 | 26 | 3.545319 | -3.260063 | 3.210915 | 2.281818 | 13.49761 | 8.700929
2018-02-27 16:17 | 262664.6 | 2640.0017 | 5 | 26 | 3.530844 | -3.260073 | 3.210915 | 2.390473 | 13.49761 | 9.08536
2018-02-27 16:19 | 262784.6 | 2760.0005 | 5 | 26 | 3.516115 | -3.260055 | 3.210915 | 2.499135 | 13.49761 | 9.468235
2018-02-27 16:21 | 262904.6 | 2880.0009 | 5 | 26 | 3.499918 | -3.260051 | 3.210915 | 2.607794 | 13.49761 | 9.849432
2018-02-27 16:23 | 263024.6 | 3000.0004 | 5 | 26 | 3.479928 | -3.260075 | 3.210915 | 2.716452 | 13.49761 | 10.22869
2018-02-27 16:25 | 263144.6 | 3120.0016 | 5 | 26 | 3.45139 | -3.260047 | 3.210915 | 2.825108 | 13.49761 | 10.60535
2018-02-27 16:27 | 263264.6 | 3240.0004 | 5 | 26 | 3.411008 | -3.260067 | 3.210915 | 2.93377 | 13.49761 | 10.97832
2018-02-27 16:29 | 263384.6 | 3360.0023 | 5 | 26 | 3.346392 | -3.260042 | 3.210915 | 3.042431 | 13.49761 | 11.34579
2018-02-27 16:31 | 263504.6 | 3480.0003 | 5 | 26 | 3.207146 | -3.259997 | 3.210915 | 3.151087 | 13.49761 | 11.70308
2018-02-27 16:32 | 263569.7 | 3545.0561 | 5 | 26 | 2.999989 | -3.260028 | 3.210915 | 3.209996 | 13.49761 | 11.88695
2018-02-27 16:34 | 263689.7 | 120.0022 | 6 | 26 | 3.323038 | 0 | 3.210915 | 3.209996 | 13.49761 | 11.88695
2018-02-27 16:36 | 263809.7 | 240.0001 | 6 | 26 | 3.334784 | 0 | 3.210915 | 3.209996 | 13.49761 | 11.88695
2018-02-27 16:37 | 263869.7 | 300.0045 | 6 | 26 | 3.338325 | 0 | 3.210915 | 3.209996 | 13.49761 | 11.88695
2018-02-27 16:37 | 263869.7 | 0.0024 | 7 | 27 | 3.338364 | 0 | 0 | 0 | 0 | 0
2018-02-27 16:39 | 263989.8 | 120.0013 | 2 | 27 | 3.968643 | 4.889856 | 0.1622916 | 9.5e-11 | 0.6240712 | 3.19e-10
2018-02-27 16:41 | 264109.8 | 240.0002 | 2 | 27 | 4.01319 | 4.889856 | 0.3252688 | 9.5e-11 | 1.274768 | 3.19e-10
2018-02-27 16:43 | 264229.8 | 360.0013 | 2 | 27 | 4.049839 | 4.889862 | 0.4882415 | 9.5e-11 | 1.931912 | 3.19e-10
2018-02-27 16:45 | 264349.8 | 480.0009 | 2 | 27 | 4.079732 | 4.889885 | 0.6512098 | 9.5e-11 | 2.594404 | 3.19e-10
2018-02-27 16:47 | 264469.8 | 600.0021 | 2 | 27 | 4.105406 | 4.889841 | 0.8141912 | 9.5e-11 | 3.261469 | 3.19e-10
2018-02-27 16:49 | 264589.8 | 720.0009 | 2 | 27 | 4.128345 | 4.889877 | 0.9771681 | 9.5e-11 | 3.932433 | 3.19e-10
2018-02-27 16:51 | 264709.8 | 840.0013 | 2 | 27 | 4.152588 | 4.889843 | 1.140145 | 9.5e-11 | 4.607202 | 3.19e-10
2018-02-27 16:53 | 264829.8 | 960.0021 | 2 | 27 | 4.179219 | 4.889894 | 1.303131 | 9.5e-11 | 5.286153 | 3.19e-10
2018-02-27 16:55 | 264949.8 | 1080.0019 | 2 | 27 | 4.200397 | 4.73094 | 1.465348 | 9.5e-11 | 5.966262 | 3.19e-10
2018-02-27 16:57 | 265069.8 | 1200.0006 | 2 | 27 | 4.200383 | 4.230774 | 1.614628 | 9.5e-11 | 6.593294 | 3.19e-10
2018-02-27 16:59 | 265189.8 | 1320.0019 | 2 | 27 | 4.200407 | 3.750389 | 1.747575 | 9.5e-11 | 7.151726 | 3.19e-10
2018-02-27 17:01 | 265309.8 | 1440.0005 | 2 | 27 | 4.200391 | 3.292913 | 1.86487 | 9.5e-11 | 7.644409 | 3.19e-10
2018-02-27 17:01 | 265318.8 | 1449.0057 | 2 | 27 | 4.200396 | 3.259975 | 1.873063 | 9.5e-11 | 7.678823 | 3.19e-10
2018-02-27 17:03 | 265438.8 | 120.0021 | 3 | 27 | 4.227815 | 3.259846 | 1.981279 | 9.5e-11 | 8.13474 | 3.19e-10
2018-02-27 17:05 | 265558.8 | 240.0008 | 3 | 27 | 4.260051 | 3.259901 | 2.089928 | 9.5e-11 | 8.595812 | 3.19e-10
2018-02-27 17:07 | 265678.8 | 360.0004 | 3 | 27 | 4.294867 | 3.259922 | 2.19858 | 9.5e-11 | 9.060541 | 3.19e-10
2018-02-27 17:09 | 265798.8 | 480.0023 | 3 | 27 | 4.332058 | 3.259872 | 2.307229 | 9.5e-11 | 9.529177 | 3.19e-10
2018-02-27 17:11 | 265918.8 | 600.0003 | 3 | 27 | 4.371184 | 3.259848 | 2.415877 | 9.5e-11 | 10.00195 | 3.19e-10
2018-02-27 17:13 | 266038.8 | 720.0006 | 3 | 27 | 4.4004 | 3.059124 | 2.523518 | 9.5e-11 | 10.47447 | 3.19e-10
2018-02-27 17:15 | 266158.8 | 840.001 | 3 | 27 | 4.400391 | 2.555279 | 2.616706 | 9.5e-11 | 10.88453 | 3.19e-10
2018-02-27 17:17 | 266278.8 | 960.0013 | 3 | 27 | 4.400368 | 2.150059 | 2.694901 | 9.5e-11 | 11.22862 | 3.19e-10
2018-02-27 17:19 | 266398.8 | 1080.0017 | 3 | 27 | 4.400365 | 1.818663 | 2.760862 | 9.5e-11 | 11.51887 | 3.19e-10
2018-02-27 17:21 | 266518.8 | 1200.0016 | 3 | 27 | 4.400377 | 1.547293 | 2.816805 | 9.5e-11 | 11.76505 | 3.19e-10
2018-02-27 17:23 | 266638.8 | 1320.0008 | 3 | 27 | 4.400366 | 1.324142 | 2.864535 | 9.5e-11 | 11.97507 | 3.19e-10
2018-02-27 17:25 | 266758.8 | 1440.0004 | 3 | 27 | 4.400361 | 1.140696 | 2.905509 | 9.5e-11 | 12.15538 | 3.19e-10
2018-02-27 17:27 | 266878.8 | 1560.0019 | 3 | 27 | 4.400303 | 0.9875336 | 2.940903 | 9.5e-11 | 12.31112 | 3.19e-10
2018-02-27 17:29 | 266998.8 | 1680.0006 | 3 | 27 | 4.400337 | 0.8615837 | 2.971663 | 9.5e-11 | 12.44647 | 3.19e-10
2018-02-27 17:31 | 267118.8 | 1800.0008 | 3 | 27 | 4.400355 | 0.7564392 | 2.998564 | 9.5e-11 | 12.56485 | 3.19e-10
2018-02-27 17:33 | 267238.8 | 1920.0004 | 3 | 27 | 4.400355 | 0.6673679 | 3.022229 | 9.5e-11 | 12.66898 | 3.19e-10
2018-02-27 17:35 | 267358.8 | 2040 | 3 | 27 | 4.400316 | 0.5910835 | 3.04316 | 9.5e-11 | 12.76108 | 3.19e-10
2018-02-27 17:37 | 267478.8 | 2160.0011 | 3 | 27 | 4.400316 | 0.5264225 | 3.061754 | 9.5e-11 | 12.84291 | 3.19e-10
2018-02-27 17:39 | 267598.8 | 2280.0007 | 3 | 27 | 4.40034 | 0.4710636 | 3.078351 | 9.5e-11 | 12.91594 | 3.19e-10
2018-02-27 17:41 | 267718.8 | 2400.0019 | 3 | 27 | 4.400314 | 0.4224491 | 3.093214 | 9.5e-11 | 12.98134 | 3.19e-10
2018-02-27 17:43 | 267838.8 | 2520.0005 | 3 | 27 | 4.400314 | 0.3802071 | 3.106567 | 9.5e-11 | 13.0401 | 3.19e-10
2018-02-27 17:45 | 267958.8 | 2640.0015 | 3 | 27 | 4.400316 | 0.3429165 | 3.118598 | 9.5e-11 | 13.09304 | 3.19e-10
2018-02-27 17:47 | 268078.8 | 2760.0024 | 3 | 27 | 4.400254 | 0.3088055 | 3.12946 | 9.5e-11 | 13.14083 | 3.19e-10
2018-02-27 17:49 | 268198.8 | 2880.0002 | 3 | 27 | 4.400277 | 0.2799492 | 3.139285 | 9.5e-11 | 13.18407 | 3.19e-10
2018-02-27 17:51 | 268318.8 | 3000.0023 | 3 | 27 | 4.400339 | 0.2550259 | 3.148183 | 9.5e-11 | 13.22322 | 3.19e-10
2018-02-27 17:53 | 268438.8 | 3120.0011 | 3 | 27 | 4.40028 | 0.2305603 | 3.156249 | 9.5e-11 | 13.25871 | 3.19e-10
2018-02-27 17:55 | 268558.8 | 3240.0016 | 3 | 27 | 4.400285 | 0.209219 | 3.16358 | 9.5e-11 | 13.29097 | 3.19e-10
2018-02-27 17:57 | 268678.8 | 3360.001 | 3 | 27 | 4.400302 | 0.1910439 | 3.170238 | 9.5e-11 | 13.32027 | 3.19e-10
2018-02-27 17:59 | 268798.8 | 3480.0014 | 3 | 27 | 4.40028 | 0.1735783 | 3.176306 | 9.5e-11 | 13.34697 | 3.19e-10
2018-02-27 18:01 | 268918.8 | 3600.0015 | 3 | 27 | 4.400294 | 0.158514 | 3.181837 | 9.5e-11 | 13.37131 | 3.19e-10
2018-02-27 18:03 | 269038.8 | 3720.0013 | 3 | 27 | 4.400236 | 0.1434937 | 3.186881 | 9.5e-11 | 13.3935 | 3.19e-10
2018-02-27 18:05 | 269158.8 | 3840.0003 | 3 | 27 | 4.400261 | 0.1319942 | 3.191477 | 9.5e-11 | 13.41373 | 3.19e-10
2018-02-27 18:07 | 269278.8 | 3960.0005 | 3 | 27 | 4.400276 | 0.1209488 | 3.195689 | 9.5e-11 | 13.43226 | 3.19e-10
2018-02-27 18:09 | 269398.8 | 4080.0005 | 3 | 27 | 4.400303 | 0.1106606 | 3.199542 | 9.5e-11 | 13.44921 | 3.19e-10
2018-02-27 18:11 | 269518.8 | 4200.0009 | 3 | 27 | 4.400206 | 0.09994888 | 3.203059 | 9.5e-11 | 13.46469 | 3.19e-10
2018-02-27 18:13 | 269638.8 | 4320.0007 | 3 | 27 | 4.40028 | 0.09321022 | 3.206278 | 9.5e-11 | 13.47885 | 3.19e-10
2018-02-27 18:15 | 269758.8 | 4440.0016 | 3 | 27 | 4.400247 | 0.08479691 | 3.209237 | 9.5e-11 | 13.49187 | 3.19e-10
2018-02-27 18:16 | 269813.6 | 4494.7512 | 3 | 27 | 4.400246 | 0.08149529 | 3.210504 | 9.5e-11 | 13.49745 | 3.19e-10
2018-02-27 18:18 | 269933.6 | 120.0008 | 4 | 27 | 4.394114 | 0 | 3.210504 | 9.5e-11 | 13.49745 | 3.19e-10
2018-02-27 18:20 | 270053.6 | 240.0013 | 4 | 27 | 4.39348 | 0 | 3.210504 | 9.5e-11 | 13.49745 | 3.19e-10
2018-02-27 18:21 | 270113.6 | 300.0015 | 4 | 27 | 4.393245 | 0 | 3.210504 | 9.5e-11 | 13.49745 | 3.19e-10
2018-02-27 18:23 | 270233.7 | 120.0015 | 5 | 27 | 4.14547 | -3.259986 | 3.210504 | 0.1086551 | 13.49745 | 0.4536157
2018-02-27 18:25 | 270353.7 | 240.0022 | 5 | 27 | 4.106006 | -3.259986 | 3.210504 | 0.2173124 | 13.49745 | 0.9018975
2018-02-27 18:27 | 270473.7 | 360.0011 | 5 | 27 | 4.066014 | -3.260014 | 3.210504 | 0.3259697 | 13.49745 | 1.345883
2018-02-27 18:29 | 270593.7 | 480.001 | 5 | 27 | 4.025177 | -3.25997 | 3.210504 | 0.4346289 | 13.49745 | 1.785479
2018-02-27 18:31 | 270713.7 | 600.0018 | 5 | 27 | 3.984259 | -3.259986 | 3.210504 | 0.5432827 | 13.49745 | 2.220604
2018-02-27 18:33 | 270833.7 | 720.0005 | 5 | 27 | 3.944059 | -3.260042 | 3.210504 | 0.6519417 | 13.49745 | 2.651335
2018-02-27 18:35 | 270953.7 | 840.002 | 5 | 27 | 3.905185 | -3.260044 | 3.210504 | 0.760603 | 13.49745 | 3.077776
2018-02-27 18:37 | 271073.7 | 960.0012 | 5 | 27 | 3.867849 | -3.260006 | 3.210504 | 0.869258 | 13.49745 | 3.500052
2018-02-27 18:39 | 271193.7 | 1080.001 | 5 | 27 | 3.832263 | -3.259988 | 3.210504 | 0.9779063 | 13.49745 | 3.918338
2018-02-27 18:41 | 271313.7 | 1200.001 | 5 | 27 | 3.798438 | -3.260004 | 3.210504 | 1.086571 | 13.49745 | 4.332913
2018-02-27 18:43 | 271433.7 | 1320.0001 | 5 | 27 | 3.766405 | -3.259984 | 3.210504 | 1.195227 | 13.49745 | 4.74388
2018-02-27 18:45 | 271553.7 | 1440.0006 | 5 | 27 | 3.736298 | -3.259979 | 3.210504 | 1.303869 | 13.49745 | 5.151417
2018-02-27 18:47 | 271673.7 | 1560.0003 | 5 | 27 | 3.708073 | -3.260065 | 3.210504 | 1.412548 | 13.49745 | 5.555923
2018-02-27 18:49 | 271793.7 | 1680.0008 | 5 | 27 | 3.681649 | -3.26 | 3.210504 | 1.521206 | 13.49745 | 5.957383
2018-02-27 18:51 | 271913.7 | 1800.002 | 5 | 27 | 3.656977 | -3.260026 | 3.210504 | 1.629865 | 13.49745 | 6.356071
2018-02-27 18:53 | 272033.7 | 1920.0002 | 5 | 27 | 3.634047 | -3.260036 | 3.210504 | 1.73852 | 13.49745 | 6.752154
2018-02-27 18:55 | 272153.7 | 2040.0005 | 5 | 27 | 3.612978 | -3.260016 | 3.210504 | 1.847179 | 13.49745 | 7.145865
2018-02-27 18:57 | 272273.7 | 2160.0021 | 5 | 27 | 3.593786 | -3.260018 | 3.210504 | 1.955839 | 13.49745 | 7.537393
2018-02-27 18:59 | 272393.7 | 2280.0005 | 5 | 27 | 3.576405 | -3.260014 | 3.210504 | 2.064496 | 13.49745 | 7.926921
2018-02-27 19:01 | 272513.7 | 2400.0009 | 5 | 27 | 3.560486 | -3.260047 | 3.210504 | 2.173152 | 13.49745 | 8.314647
2018-02-27 19:03 | 272633.7 | 2520.001 | 5 | 27 | 3.545544 | -3.26006 | 3.210504 | 2.281808 | 13.49745 | 8.700694
2018-02-27 19:05 | 272753.7 | 2640.0014 | 5 | 27 | 3.530996 | -3.260047 | 3.210504 | 2.390466 | 13.49745 | 9.085155
2018-02-27 19:07 | 272873.7 | 2760.0005 | 5 | 27 | 3.516229 | -3.260055 | 3.210504 | 2.499128 | 13.49745 | 9.468043
2018-02-27 19:09 | 272993.7 | 2880.0004 | 5 | 27 | 3.499994 | -3.260067 | 3.210504 | 2.607783 | 13.49745 | 9.849237
2018-02-27 19:11 | 273113.7 | 3000.0015 | 5 | 27 | 3.479972 | -3.260071 | 3.210504 | 2.716443 | 13.49745 | 10.22851
2018-02-27 19:13 | 273233.7 | 3120.0015 | 5 | 27 | 3.451388 | -3.260038 | 3.210504 | 2.825102 | 13.49745 | 10.60519
2018-02-27 19:15 | 273353.7 | 3240.0003 | 5 | 27 | 3.41091 | -3.260058 | 3.210504 | 2.933759 | 13.49745 | 10.97813
2018-02-27 19:17 | 273473.7 | 3360.001 | 5 | 27 | 3.346056 | -3.260036 | 3.210504 | 3.042426 | 13.49745 | 11.3456
2018-02-27 19:19 | 273593.7 | 3480.0014 | 5 | 27 | 3.206092 | -3.260033 | 3.210504 | 3.151089 | 13.49745 | 11.70284
2018-02-27 19:20 | 273658.2 | 3544.444 | 5 | 27 | 2.999973 | -3.259992 | 3.210504 | 3.209437 | 13.49745 | 11.88491
2018-02-27 19:22 | 273778.2 | 120.0012 | 6 | 27 | 3.322384 | 0 | 3.210504 | 3.20945 | 13.49745 | 11.88495
2018-02-27 19:24 | 273898.2 | 240.0008 | 6 | 27 | 3.334141 | 0 | 3.210504 | 3.20945 | 13.49745 | 11.88495
2018-02-27 19:25 | 273958.2 | 300.0025 | 6 | 27 | 3.337689 | 0 | 3.210504 | 3.20945 | 13.49745 | 11.88495
2018-02-27 19:25 | 273958.2 | 0.0023 | 7 | 28 | 3.337784 | 0 | 0 | 0 | 0 | 0
2018-02-27 19:27 | 274078.3 | 120.0003 | 2 | 28 | 3.967958 | 4.890097 | 0.1623083 | 2.405e-09 | 0.6240202 | 8.026e-09
2018-02-27 19:29 | 274198.3 | 240.0008 | 2 | 28 | 4.012483 | 4.8902 | 0.3253083 | 2.405e-09 | 1.2747 | 8.026e-09
2018-02-27 19:31 | 274318.3 | 360 | 2 | 28 | 4.049175 | 4.890139 | 0.4882999 | 2.405e-09 | 1.931804 | 8.026e-09
2018-02-27 19:33 | 274438.3 | 480.0009 | 2 | 28 | 4.079073 | 4.890163 | 0.651283 | 2.405e-09 | 2.594246 | 8.026e-09
2018-02-27 19:35 | 274558.3 | 600.0015 | 2 | 28 | 4.104725 | 4.890125 | 0.8142718 | 2.405e-09 | 3.26123 | 8.026e-09
2018-02-27 19:37 | 274678.3 | 720.0016 | 2 | 28 | 4.127759 | 4.89016 | 0.9772584 | 2.405e-09 | 3.932132 | 8.026e-09
2018-02-27 19:39 | 274798.3 | 840.0001 | 2 | 28 | 4.15212 | 4.890158 | 1.140237 | 2.405e-09 | 4.606817 | 8.026e-09
2018-02-27 19:41 | 274918.3 | 960.0001 | 2 | 28 | 4.178926 | 4.889851 | 1.303222 | 2.405e-09 | 5.285702 | 8.026e-09
2018-02-27 19:43 | 275038.3 | 1080.0014 | 2 | 28 | 4.200389 | 4.732643 | 1.465466 | 2.405e-09 | 5.965894 | 8.026e-09
2018-02-27 19:45 | 275158.3 | 1200.0001 | 2 | 28 | 4.200395 | 4.230034 | 1.61476 | 2.405e-09 | 6.592985 | 8.026e-09
2018-02-27 19:47 | 275278.3 | 1320.0011 | 2 | 28 | 4.200366 | 3.742579 | 1.747594 | 2.405e-09 | 7.150941 | 8.026e-09
2018-02-27 19:49 | 275398.3 | 1440.0016 | 2 | 28 | 4.200366 | 3.284418 | 1.864638 | 2.405e-09 | 7.642573 | 8.026e-09
2018-02-27 19:49 | 275405 | 1446.7422 | 2 | 28 | 4.200374 | 3.259996 | 1.870764 | 2.405e-09 | 7.668305 | 8.026e-09
2018-02-27 19:51 | 275525.1 | 120.0014 | 3 | 28 | 4.227864 | 3.259836 | 1.978978 | 2.405e-09 | 8.124209 | 8.026e-09
2018-02-27 19:53 | 275645.1 | 240.0008 | 3 | 28 | 4.260225 | 3.260035 | 2.087633 | 2.405e-09 | 8.58532 | 8.026e-09
2018-02-27 19:55 | 275765.1 | 360.0009 | 3 | 28 | 4.295099 | 3.25983 | 2.196274 | 2.405e-09 | 9.050028 | 8.026e-09
2018-02-27 19:57 | 275885.1 | 480.0011 | 3 | 28 | 4.332293 | 3.259811 | 2.304924 | 2.405e-09 | 9.518689 | 8.026e-09
2018-02-27 19:59 | 276005.1 | 600.0013 | 3 | 28 | 4.371507 | 3.259811 | 2.413577 | 2.405e-09 | 9.991522 | 8.026e-09
2018-02-27 20:01 | 276125.1 | 720.0008 | 3 | 28 | 4.400398 | 3.054787 | 2.521169 | 2.405e-09 | 10.46385 | 8.026e-09
2018-02-27 20:03 | 276245.1 | 840.0011 | 3 | 28 | 4.400402 | 2.552656 | 2.614235 | 2.405e-09 | 10.87337 | 8.026e-09
2018-02-27 20:05 | 276365.1 | 960.0012 | 3 | 28 | 4.400388 | 2.14884 | 2.692358 | 2.405e-09 | 11.21715 | 8.026e-09
2018-02-27 20:07 | 276485.1 | 1080.0013 | 3 | 28 | 4.40038 | 1.818834 | 2.758299 | 2.405e-09 | 11.50731 | 8.026e-09
2018-02-27 20:09 | 276605.1 | 1200.0015 | 3 | 28 | 4.400374 | 1.548784 | 2.814264 | 2.405e-09 | 11.75358 | 8.026e-09
2018-02-27 20:11 | 276725.1 | 1320.0016 | 3 | 28 | 4.400395 | 1.327143 | 2.862064 | 2.405e-09 | 11.96392 | 8.026e-09
2018-02-27 20:13 | 276845.1 | 1440.0009 | 3 | 28 | 4.400385 | 1.143847 | 2.903132 | 2.405e-09 | 12.14463 | 8.026e-09
2018-02-27 20:15 | 276965.1 | 1560.0009 | 3 | 28 | 4.400342 | 0.9916897 | 2.938638 | 2.405e-09 | 12.30087 | 8.026e-09
2018-02-27 20:17 | 277085.1 | 1680.0001 | 3 | 28 | 4.400364 | 0.8656235 | 2.969524 | 2.405e-09 | 12.43678 | 8.026e-09
2018-02-27 20:19 | 277205.1 | 1800.001 | 3 | 28 | 4.400344 | 0.7594528 | 2.99654 | 2.405e-09 | 12.55566 | 8.026e-09
2018-02-27 20:21 | 277325.1 | 1920.0002 | 3 | 28 | 4.400357 | 0.670145 | 3.02031 | 2.405e-09 | 12.66026 | 8.026e-09
2018-02-27 20:23 | 277445.1 | 2040.0004 | 3 | 28 | 4.400339 | 0.5940151 | 3.041332 | 2.405e-09 | 12.75276 | 8.026e-09
2018-02-27 20:25 | 277565.1 | 2160.0005 | 3 | 28 | 4.400316 | 0.5284023 | 3.060013 | 2.405e-09 | 12.83496 | 8.026e-09
2018-02-27 20:27 | 277685.1 | 2280.0007 | 3 | 28 | 4.40033 | 0.4725533 | 3.07668 | 2.405e-09 | 12.9083 | 8.026e-09
2018-02-27 20:29 | 277805.1 | 2400.0007 | 3 | 28 | 4.400318 | 0.4237194 | 3.091601 | 2.405e-09 | 12.97396 | 8.026e-09
2018-02-27 20:31 | 277925.1 | 2520.0007 | 3 | 28 | 4.40034 | 0.381628 | 3.105002 | 2.405e-09 | 13.03293 | 8.026e-09
2018-02-27 20:33 | 278045.1 | 2640.0001 | 3 | 28 | 4.400309 | 0.3432789 | 3.117063 | 2.405e-09 | 13.086 | 8.026e-09
2018-02-27 20:35 | 278165.1 | 2760.0002 | 3 | 28 | 4.400315 | 0.3101959 | 3.127948 | 2.405e-09 | 13.1339 | 8.026e-09
2018-02-27 20:37 | 278285.1 | 2880.0002 | 3 | 28 | 4.400311 | 0.2807484 | 3.137792 | 2.405e-09 | 13.17721 | 8.026e-09
2018-02-27 20:39 | 278405.1 | 3000.0003 | 3 | 28 | 4.400309 | 0.2545776 | 3.146705 | 2.405e-09 | 13.21644 | 8.026e-09
2018-02-27 20:41 | 278525.1 | 3120.0004 | 3 | 28 | 4.400329 | 0.2315178 | 3.154794 | 2.405e-09 | 13.25203 | 8.026e-09
2018-02-27 20:43 | 278645.1 | 3240.0004 | 3 | 28 | 4.400276 | 0.2098293 | 3.162147 | 2.405e-09 | 13.28438 | 8.026e-09
2018-02-27 20:45 | 278765.1 | 3360.0004 | 3 | 28 | 4.400284 | 0.1910591 | 3.168832 | 2.405e-09 | 13.3138 | 8.026e-09
2018-02-27 20:47 | 278885.1 | 3480.0004 | 3 | 28 | 4.400322 | 0.1745892 | 3.174926 | 2.405e-09 | 13.34061 | 8.026e-09
2018-02-27 20:49 | 279005.1 | 3600.0013 | 3 | 28 | 4.400327 | 0.1596489 | 3.180475 | 2.405e-09 | 13.36503 | 8.026e-09
2018-02-27 20:51 | 279125.1 | 3720.0013 | 3 | 28 | 4.400286 | 0.1451035 | 3.185542 | 2.405e-09 | 13.38733 | 8.026e-09
2018-02-27 20:53 | 279245.1 | 3840.0013 | 3 | 28 | 4.400288 | 0.1326561 | 3.190169 | 2.405e-09 | 13.40769 | 8.026e-09
2018-02-27 20:55 | 279365.1 | 3960.0014 | 3 | 28 | 4.400296 | 0.1216545 | 3.194396 | 2.405e-09 | 13.42629 | 8.026e-09
2018-02-27 20:57 | 279485.1 | 4080.0006 | 3 | 28 | 4.400278 | 0.1109962 | 3.198271 | 2.405e-09 | 13.44334 | 8.026e-09
2018-02-27 20:59 | 279605.1 | 4200.0015 | 3 | 28 | 4.400274 | 0.1017437 | 3.201816 | 2.405e-09 | 13.45894 | 8.026e-09
2018-02-27 21:01 | 279725.1 | 4320.0007 | 3 | 28 | 4.400296 | 0.09354591 | 3.20507 | 2.405e-09 | 13.47326 | 8.026e-09
2018-02-27 21:03 | 279845.1 | 4440.0007 | 3 | 28 | 4.400286 | 0.08565521 | 3.208057 | 2.405e-09 | 13.4864 | 8.026e-09
2018-02-27 21:04 | 279911.9 | 4506.859 | 3 | 28 | 4.400282 | 0.08149529 | 3.209608 | 2.405e-09 | 13.49323 | 8.026e-09
2018-02-27 21:06 | 280032 | 120.0009 | 4 | 28 | 4.394177 | 0 | 3.209608 | 2.405e-09 | 13.49323 | 8.026e-09
2018-02-27 21:08 | 280152 | 240.0001 | 4 | 28 | 4.39355 | 0 | 3.209608 | 2.405e-09 | 13.49323 | 8.026e-09
2018-02-27 21:09 | 280212 | 300.0025 | 4 | 28 | 4.393314 | 0 | 3.209608 | 2.405e-09 | 13.49323 | 8.026e-09
2018-02-27 21:11 | 280332 | 120.0001 | 5 | 28 | 4.146201 | -3.259972 | 3.209608 | 0.1086479 | 13.49323 | 0.4536596
2018-02-27 21:13 | 280452 | 240.0009 | 5 | 28 | 4.106605 | -3.26 | 3.209608 | 0.2172941 | 13.49323 | 0.901968
2018-02-27 21:15 | 280572 | 360.0002 | 5 | 28 | 4.066494 | -3.259994 | 3.209608 | 0.3259456 | 13.49323 | 1.345987
2018-02-27 21:17 | 280692 | 480.0011 | 5 | 28 | 4.025498 | -3.260022 | 3.209608 | 0.4345962 | 13.49323 | 1.785592
2018-02-27 21:19 | 280812 | 600.0011 | 5 | 28 | 3.984457 | -3.260036 | 3.209608 | 0.543249 | 13.49323 | 2.22074
2018-02-27 21:21 | 280932 | 720.0003 | 5 | 28 | 3.944256 | -3.26001 | 3.209608 | 0.6518989 | 13.49323 | 2.651458
2018-02-27 21:23 | 281052 | 840.0011 | 5 | 28 | 3.905285 | -3.260035 | 3.209608 | 0.7605404 | 13.49323 | 3.077838
2018-02-27 21:25 | 281172 | 960.0011 | 5 | 28 | 3.867906 | -3.260014 | 3.209608 | 0.8691822 | 13.49323 | 3.500069
2018-02-27 21:27 | 281292 | 1080.0003 | 5 | 28 | 3.832152 | -3.260024 | 3.209608 | 0.9778318 | 13.49323 | 3.918359
2018-02-27 21:29 | 281412 | 1200.0003 | 5 | 28 | 3.798163 | -3.260056 | 3.209608 | 1.08648 | 13.49323 | 4.33285
2018-02-27 21:31 | 281532 | 1320.0003 | 5 | 28 | 3.765989 | -3.260051 | 3.209608 | 1.195135 | 13.49323 | 4.743773
2018-02-27 21:33 | 281652 | 1440.0002 | 5 | 28 | 3.735744 | -3.260016 | 3.209608 | 1.303787 | 13.49323 | 5.151295
2018-02-27 21:35 | 281772 | 1560.0003 | 5 | 28 | 3.707414 | -3.259981 | 3.209608 | 1.412436 | 13.49323 | 5.555624
2018-02-27 21:37 | 281892 | 1680.0003 | 5 | 28 | 3.680948 | -3.260022 | 3.209608 | 1.521089 | 13.49323 | 5.956993
2018-02-27 21:39 | 282012 | 1800.0011 | 5 | 28 | 3.656287 | -3.260012 | 3.209608 | 1.629741 | 13.49323 | 6.355581
2018-02-27 21:41 | 282132 | 1920.0011 | 5 | 28 | 3.633458 | -3.260055 | 3.209608 | 1.738392 | 13.49323 | 6.751582
2018-02-27 21:43 | 282252 | 2040.0011 | 5 | 28 | 3.612477 | -3.260049 | 3.209608 | 1.847046 | 13.49323 | 7.145214
2018-02-27 21:45 | 282372 | 2160.0011 | 5 | 28 | 3.593416 | -3.260063 | 3.209608 | 1.955697 | 13.49323 | 7.53666
2018-02-27 21:47 | 282492 | 2280.0011 | 5 | 28 | 3.576184 | -3.260014 | 3.209608 | 2.064347 | 13.49323 | 7.926132
2018-02-27 21:49 | 282612 | 2400.0011 | 5 | 28 | 3.560372 | -3.259997 | 3.209608 | 2.173 | 13.49323 | 8.313826
2018-02-27 21:51 | 282732 | 2520.0011 | 5 | 28 | 3.545532 | -3.259984 | 3.209608 | 2.281651 | 13.49323 | 8.699853
2018-02-27 21:53 | 282852 | 2640.0002 | 5 | 28 | 3.531082 | -3.260012 | 3.209608 | 2.390299 | 13.49323 | 9.08428
2018-02-27 21:55 | 282972 | 2760.0011 | 5 | 28 | 3.516387 | -3.260014 | 3.209608 | 2.498955 | 13.49323 | 9.467161
2018-02-27 21:57 | 283092 | 2880.0002 | 5 | 28 | 3.500191 | -3.260042 | 3.209608 | 2.607606 | 13.49323 | 9.848363
2018-02-27 21:59 | 283212 | 3000.0011 | 5 | 28 | 3.480249 | -3.259981 | 3.209608 | 2.716257 | 13.49323 | 10.22763
2018-02-27 22:01 | 283332 | 3120.0003 | 5 | 28 | 3.451738 | -3.259975 | 3.209608 | 2.824908 | 13.49323 | 10.60431
2018-02-27 22:03 | 283452 | 3240.0011 | 5 | 28 | 3.411315 | -3.260024 | 3.209608 | 2.93356 | 13.49323 | 10.97729
2018-02-27 22:05 | 283572 | 3360.0011 | 5 | 28 | 3.346704 | -3.259979 | 3.209608 | 3.04221 | 13.49323 | 11.34475
2018-02-27 22:07 | 283692 | 3480.0011 | 5 | 28 | 3.207342 | -3.260024 | 3.209608 | 3.150863 | 13.49323 | 11.70206
2018-02-27 22:08 | 283756.9 | 3544.8243 | 5 | 28 | 2.999983 | -3.260018 | 3.209608 | 3.209553 | 13.49323 | 11.88525
2018-02-27 22:10 | 283876.9 | 120.0007 | 6 | 28 | 3.321036 | 0 | 3.209608 | 3.209553 | 13.49323 | 11.88525
2018-02-27 22:12 | 283996.9 | 240.0007 | 6 | 28 | 3.332834 | 0 | 3.209608 | 3.209553 | 13.49323 | 11.88525
2018-02-27 22:13 | 284056.9 | 300.0022 | 6 | 28 | 3.336409 | 0 | 3.209608 | 3.209553 | 13.49323 | 11.88525
2018-02-27 22:13 | 284056.9 | 0.0024 | 7 | 29 | 3.336412 | 0 | 0 | 0 | 0 | 0
2018-02-27 22:15 | 284177 | 120.0009 | 2 | 29 | 3.967151 | 4.89006 | 0.1623002 | 0 | 0.6238173 | 0
2018-02-27 22:17 | 284297 | 240.0002 | 2 | 29 | 4.011855 | 4.890118 | 0.3252733 | 0 | 1.274279 | 0
2018-02-27 22:19 | 284417 | 360.0002 | 2 | 29 | 4.048484 | 4.89003 | 0.4882647 | 0 | 1.931277 | 0
2018-02-27 22:21 | 284537 | 480.0003 | 2 | 29 | 4.078367 | 4.890062 | 0.6512486 | 0 | 2.593609 | 0
2018-02-27 22:23 | 284657 | 600.0003 | 2 | 29 | 4.10406 | 4.890118 | 0.8142355 | 0 | 3.260475 | 0
2018-02-27 22:25 | 284777 | 720.0011 | 2 | 29 | 4.127016 | 4.8901 | 0.9772177 | 0 | 3.931244 | 0
2018-02-27 22:27 | 284897 | 840.0003 | 2 | 29 | 4.151285 | 4.890081 | 1.140203 | 0 | 4.60583 | 0
2018-02-27 22:29 | 285017 | 960.0011 | 2 | 29 | 4.178113 | 4.8901 | 1.303186 | 0 | 5.284575 | 0
2018-02-27 22:31 | 285137 | 1080.0003 | 2 | 29 | 4.200412 | 4.747845 | 1.465568 | 0 | 5.965239 | 0
2018-02-27 22:33 | 285257 | 1200.0003 | 2 | 29 | 4.200413 | 4.240316 | 1.615267 | 0 | 6.594036 | 0
2018-02-27 22:35 | 285377 | 1320.0011 | 2 | 29 | 4.200404 | 3.753996 | 1.748433 | 0 | 7.153386 | 0
2018-02-27 22:37 | 285497 | 1440.0003 | 2 | 29 | 4.200408 | 3.292072 | 1.865761 | 0 | 7.646208 | 0
2018-02-27 22:37 | 285505.7 | 1448.6698 | 2 | 29 | 4.200405 | 3.259985 | 1.873652 | 0 | 7.679354 | 0
2018-02-27 22:39 | 285625.7 | 120.0009 | 3 | 29 | 4.228016 | 3.260164 | 1.981874 | 0 | 8.135305 | 0
2018-02-27 22:41 | 285745.7 | 240.0009 | 3 | 29 | 4.260457 | 3.260157 | 2.090526 | 0 | 8.596424 | 0
2018-02-27 22:43 | 285865.7 | 360.0009 | 3 | 29 | 4.295436 | 3.260147 | 2.199185 | 0 | 9.061242 | 0
2018-02-27 22:45 | 285985.7 | 480.0001 | 3 | 29 | 4.332751 | 3.260193 | 2.307845 | 0 | 9.52999 | 0
2018-02-27 22:47 | 286105.7 | 600.0009 | 3 | 29 | 4.372033 | 3.26013 | 2.416502 | 0 | 10.00289 | 0
2018-02-27 22:49 | 286225.7 | 720.0027 | 3 | 29 | 4.400424 | 3.047365 | 2.524005 | 0 | 10.47487 | 0
2018-02-27 22:51 | 286345.7 | 840.0003 | 3 | 29 | 4.400393 | 2.545704 | 2.616832 | 0 | 10.88334 | 0
2018-02-27 22:53 | 286465.7 | 960.0012 | 3 | 29 | 4.400385 | 2.142826 | 2.69474 | 0 | 11.22617 | 0
2018-02-27 22:55 | 286585.7 | 1080.0012 | 3 | 29 | 4.400385 | 1.813583 | 2.760491 | 0 | 11.5155 | 0
2018-02-27 22:57 | 286705.7 | 1200.0012 | 3 | 29 | 4.400364 | 1.543299 | 2.816288 | 0 | 11.76103 | 0
2018-02-27 22:59 | 286825.7 | 1320.0014 | 3 | 29 | 4.400365 | 1.321865 | 2.863925 | 0 | 11.97065 | 0
2018-02-27 23:01 | 286945.7 | 1440.0006 | 3 | 29 | 4.400379 | 1.139498 | 2.904848 | 0 | 12.15072 | 0
2018-02-27 23:03 | 287065.7 | 1560.0006 | 3 | 29 | 4.40038 | 0.9882336 | 2.94022 | 0 | 12.30637 | 0
2018-02-27 23:05 | 287185.7 | 1680.0006 | 3 | 29 | 4.40035 | 0.8619041 | 2.970984 | 0 | 12.44174 | 0
2018-02-27 23:07 | 287305.7 | 1800.0006 | 3 | 29 | 4.400333 | 0.7558537 | 2.997898 | 0 | 12.56017 | 0
2018-02-27 23:09 | 287425.7 | 1920.0007 | 3 | 29 | 4.400324 | 0.6668854 | 3.021577 | 0 | 12.66437 | 0
2018-02-27 23:11 | 287545.7 | 2040.0007 | 3 | 29 | 4.400329 | 0.5911903 | 3.042515 | 0 | 12.75651 | 0
2018-02-27 23:13 | 287665.7 | 2160.0007 | 3 | 29 | 4.400313 | 0.5261631 | 3.061112 | 0 | 12.83834 | 0
2018-02-27 23:15 | 287785.7 | 2280.0001 | 3 | 29 | 4.400319 | 0.4702682 | 3.077704 | 0 | 12.91135 | 0
2018-02-27 23:17 | 287905.7 | 2400.001 | 3 | 29 | 4.400334 | 0.4220448 | 3.092558 | 0 | 12.97671 | 0
2018-02-27 23:19 | 288025.7 | 2520.0002 | 3 | 29 | 4.400323 | 0.3792896 | 3.105893 | 0 | 13.03539 | 0
2018-02-27 23:21 | 288145.7 | 2640.0013 | 3 | 29 | 4.400299 | 0.3416653 | 3.117902 | 0 | 13.08823 | 0
2018-02-27 23:23 | 288265.7 | 2760.0005 | 3 | 29 | 4.400295 | 0.3087597 | 3.128742 | 0 | 13.13594 | 0
2018-02-27 23:25 | 288385.7 | 2880.0015 | 3 | 29 | 4.400335 | 0.2803631 | 3.138553 | 0 | 13.17911 | 0
2018-02-27 23:27 | 288505.7 | 3000.0007 | 3 | 29 | 4.400283 | 0.2533379 | 3.147442 | 0 | 13.21822 | 0
2018-02-27 23:29 | 288625.7 | 3120.0008 | 3 | 29 | 4.400318 | 0.2308578 | 3.15551 | 0 | 13.25372 | 0
2018-02-27 23:31 | 288745.7 | 3240.0002 | 3 | 29 | 4.400302 | 0.2097931 | 3.162843 | 0 | 13.28599 | 0
2018-02-27 23:33 | 288865.7 | 3360.0012 | 3 | 29 | 4.40032 | 0.1911526 | 3.169522 | 0 | 13.31538 | 0
2018-02-27 23:35 | 288985.7 | 3480.0004 | 3 | 29 | 4.400304 | 0.1742706 | 3.175606 | 0 | 13.34215 | 0
2018-02-27 23:37 | 289105.7 | 3600.0014 | 3 | 29 | 4.400301 | 0.1586342 | 3.181149 | 0 | 13.36654 | 0
2018-02-27 23:39 | 289225.7 | 3720.0014 | 3 | 29 | 4.40029 | 0.1448498 | 3.186209 | 0 | 13.38881 | 0
2018-02-27 23:41 | 289345.7 | 3840.0024 | 3 | 29 | 4.400302 | 0.1326542 | 3.190833 | 0 | 13.40915 | 0
2018-02-27 23:43 | 289465.7 | 3960.0007 | 3 | 29 | 4.400259 | 0.1205521 | 3.195051 | 0 | 13.42772 | 0
2018-02-27 23:45 | 289585.7 | 4080.0017 | 3 | 29 | 4.400246 | 0.1102638 | 3.198921 | 0 | 13.44474 | 0
2018-02-27 23:47 | 289705.7 | 4200.0001 | 3 | 29 | 4.400306 | 0.1019669 | 3.202461 | 0 | 13.46032 | 0
2018-02-27 23:49 | 289825.7 | 4320.001 | 3 | 29 | 4.400274 | 0.09318352 | 3.205706 | 0 | 13.4746 | 0
2018-02-27 23:51 | 289945.7 | 4440.0002 | 3 | 29 | 4.400293 | 0.0860672 | 3.208687 | 0 | 13.48772 | 0
2018-02-27 23:53 | 290019 | 4513.3034 | 3 | 29 | 4.400306 | 0.08149529 | 3.210384 | 0 | 13.49518 | 0
2018-02-27 23:55 | 290139 | 120.0001 | 4 | 29 | 4.394192 | 0 | 3.210384 | 0 | 13.49518 | 0
2018-02-27 23:57 | 290259 | 240.0002 | 4 | 29 | 4.393586 | 0 | 3.210384 | 0 | 13.49518 | 0
2018-02-27 23:58 | 290319 | 300.0017 | 4 | 29 | 4.393332 | 0 | 3.210384 | 0 | 13.49518 | 0
2018-02-28 | 290439.1 | 120.0001 | 5 | 29 | 4.145675 | -3.260022 | 3.210384 | 0.1086447 | 13.49518 | 0.4535966
2018-02-28 00:02 | 290559.1 | 240.0002 | 5 | 29 | 4.106058 | -3.260014 | 3.210384 | 0.2172946 | 13.49518 | 0.901862
2018-02-28 00:04 | 290679.1 | 360.0011 | 5 | 29 | 4.06591 | -3.260008 | 3.210384 | 0.325945 | 13.49518 | 1.345816
2018-02-28 00:06 | 290799.1 | 480.0003 | 5 | 29 | 4.024937 | -3.260028 | 3.210384 | 0.4345964 | 13.49518 | 1.785361
2018-02-28 00:08 | 290919.1 | 600.0003 | 5 | 29 | 3.983904 | -3.260012 | 3.210384 | 0.5432484 | 13.49518 | 2.220446
2018-02-28 00:10 | 291039.1 | 720.0011 | 5 | 29 | 3.943693 | -3.26 | 3.210384 | 0.6518975 | 13.49518 | 2.651099
2018-02-28 00:12 | 291159.1 | 840.0003 | 5 | 29 | 3.904785 | -3.260026 | 3.210384 | 0.7605491 | 13.49518 | 3.07746
2018-02-28 00:14 | 291279.1 | 960.0003 | 5 | 29 | 3.867431 | -3.260038 | 3.210384 | 0.8691949 | 13.49518 | 3.499655
2018-02-28 00:16 | 291399.1 | 1080.0012 | 5 | 29 | 3.831746 | -3.260053 | 3.210384 | 0.9778329 | 13.49518 | 3.91785
2018-02-28 00:18 | 291519.1 | 1200.0011 | 5 | 29 | 3.797734 | -3.26003 | 3.210384 | 1.086459 | 13.49518 | 4.332213
2018-02-28 00:20 | 291639.1 | 1320.0005 | 5 | 29 | 3.765564 | -3.259972 | 3.210384 | 1.195104 | 13.49518 | 4.743055
2018-02-28 00:22 | 291759.1 | 1440.0006 | 5 | 29 | 3.73533 | -3.260042 | 3.210384 | 1.303754 | 13.49518 | 5.150521
2018-02-28 00:24 | 291879.1 | 1560.0014 | 5 | 29 | 3.707032 | -3.260077 | 3.210384 | 1.412411 | 13.49518 | 5.554835
2018-02-28 00:26 | 291999.1 | 1680.0015 | 5 | 29 | 3.680553 | -3.260042 | 3.210384 | 1.521063 | 13.49518 | 5.956156
2018-02-28 00:28 | 292119.1 | 1800.0015 | 5 | 29 | 3.655877 | -3.260051 | 3.210384 | 1.629715 | 13.49518 | 6.3547
2018-02-28 00:30 | 292239.1 | 1920.0016 | 5 | 29 | 3.633028 | -3.260055 | 3.210384 | 1.738366 | 13.49518 | 6.750657
2018-02-28 00:32 | 292359.1 | 2040.0008 | 5 | 29 | 3.612038 | -3.260063 | 3.210384 | 1.847016 | 13.49518 | 7.144227
2018-02-28 00:34 | 292479.1 | 2160.0009 | 5 | 29 | 3.593009 | -3.260008 | 3.210384 | 1.955667 | 13.49518 | 7.53563
2018-02-28 00:36 | 292599.1 | 2280.0001 | 5 | 29 | 3.575763 | -3.260035 | 3.210384 | 2.064318 | 13.49518 | 7.925059
2018-02-28 00:38 | 292719.1 | 2400 | 5 | 29 | 3.559992 | -3.260055 | 3.210384 | 2.172961 | 13.49518 | 8.312675
2018-02-28 00:40 | 292839.1 | 2520.001 | 5 | 29 | 3.545173 | -3.260075 | 3.210384 | 2.281608 | 13.49518 | 8.698646
2018-02-28 00:42 | 292959.1 | 2640.001 | 5 | 29 | 3.530743 | -3.260012 | 3.210384 | 2.390259 | 13.49518 | 9.083049
2018-02-28 00:44 | 293079.1 | 2760.0004 | 5 | 29 | 3.516043 | -3.260012 | 3.210384 | 2.498906 | 13.49518 | 9.465863
2018-02-28 00:46 | 293199.1 | 2880.0011 | 5 | 29 | 3.49987 | -3.260012 | 3.210384 | 2.607556 | 13.49518 | 9.847022
2018-02-28 00:48 | 293319.1 | 3000.0011 | 5 | 29 | 3.479836 | -3.260024 | 3.210384 | 2.716205 | 13.49518 | 10.22625
2018-02-28 00:50 | 293439.1 | 3120.0004 | 5 | 29 | 3.451267 | -3.260058 | 3.210384 | 2.824855 | 13.49518 | 10.60288
2018-02-28 00:52 | 293559.1 | 3240.0003 | 5 | 29 | 3.410723 | -3.260042 | 3.210384 | 2.933503 | 13.49518 | 10.97578
2018-02-28 00:54 | 293679.1 | 3360.0004 | 5 | 29 | 3.345927 | -3.260024 | 3.210384 | 3.042158 | 13.49518 | 11.34318
2018-02-28 00:56 | 293799.1 | 3480.0012 | 5 | 29 | 3.205609 | -3.260063 | 3.210384 | 3.150811 | 13.49518 | 11.70037
2018-02-28 00:57 | 293863.2 | 3544.0956 | 5 | 29 | 2.999968 | -3.260047 | 3.210384 | 3.208841 | 13.49518 | 11.88143
2018-02-28 00:59 | 293983.3 | 120.0009 | 6 | 29 | 3.321619 | 0 | 3.210384 | 3.208841 | 13.49518 | 11.88143
2018-02-28 01:01 | 294103.3 | 240.0003 | 6 | 29 | 3.333493 | 0 | 3.210384 | 3.208841 | 13.49518 | 11.88143
2018-02-28 01:02 | 294163.3 | 300.0025 | 6 | 29 | 3.337069 | 0 | 3.210384 | 3.208841 | 13.49518 | 11.88143
2018-02-28 01:02 | 294163.2535 | 0.0026 | 7 | 30 | 3.337047 | 0 | 0 | 0 | 0 | 0
2018-02-28 01:04 | 294283.4 | 120.0009 | 2 | 30 | 3.967461 | 4.890108 | 0.1623014 | 1.457e-09 | 0.6239021 | 4.861e-09
2018-02-28 01:06 | 294403.3 | 240.0002 | 2 | 30 | 4.012084 | 4.890062 | 0.3252816 | 1.457e-09 | 1.274433 | 4.861e-09
2018-02-28 01:08 | 294523.4 | 360.0009 | 2 | 30 | 4.048725 | 4.890104 | 0.4882652 | 1.457e-09 | 1.93144 | 4.861e-09
2018-02-28 01:10 | 294643.4 | 480.001 | 2 | 30 | 4.078622 | 4.890095 | 0.6512421 | 1.457e-09 | 2.593785 | 4.861e-09
2018-02-28 01:12 | 294763.4 | 600.0011 | 2 | 30 | 4.104297 | 4.890091 | 0.8142185 | 1.457e-09 | 3.260651 | 4.861e-09
2018-02-28 01:14 | 294883.4 | 720.0013 | 2 | 30 | 4.127383 | 4.890068 | 0.9772071 | 1.457e-09 | 3.931494 | 4.861e-09
2018-02-28 01:16 | 295003.4 | 840.0012 | 2 | 30 | 4.151672 | 4.890106 | 1.140187 | 1.457e-09 | 4.606122 | 4.861e-09
2018-02-28 01:18 | 295123.4 | 960.0012 | 2 | 30 | 4.178458 | 4.890108 | 1.303164 | 1.457e-09 | 5.2849 | 4.861e-09
2018-02-28 01:20 | 295243.3 | 1080.0004 | 2 | 30 | 4.200407 | 4.739866 | 1.465481 | 1.457e-09 | 5.965341 | 4.861e-09
2018-02-28 01:22 | 295363.3 | 1200.0004 | 2 | 30 | 4.200394 | 4.234694 | 1.614933 | 1.457e-09 | 6.593099 | 4.861e-09
2018-02-28 01:24 | 295483.4 | 1320.0012 | 2 | 30 | 4.200395 | 3.749552 | 1.747937 | 1.457e-09 | 7.151769 | 4.861e-09
2018-02-28 01:26 | 295603.3 | 1440.0005 | 2 | 30 | 4.200396 | 3.289198 | 1.865153 | 1.457e-09 | 7.644124 | 4.861e-09
2018-02-28 01:26 | 295611.3 | 1447.9292 | 2 | 30 | 4.200387 | 3.259981 | 1.872365 | 1.457e-09 | 7.674417 | 4.861e-09
2018-02-28 01:28 | 295731.3 | 120.0001 | 3 | 30 | 4.227972 | 3.259983 | 1.980583 | 1.469e-09 | 8.130345 | 4.91e-09
2018-02-28 01:30 | 295851.3 | 240.001 | 3 | 30 | 4.260365 | 3.260157 | 2.089242 | 1.469e-09 | 8.591488 | 4.91e-09
2018-02-28 01:32 | 295971.3 | 360.0011 | 3 | 30 | 4.295353 | 3.260181 | 2.197902 | 1.469e-09 | 9.056301 | 4.91e-09
2018-02-28 01:34 | 296091.3 | 480.0011 | 3 | 30 | 4.332681 | 3.260174 | 2.306561 | 1.469e-09 | 9.525037 | 4.91e-09
2018-02-28 01:36 | 296211.3 | 600.0004 | 3 | 30 | 4.371983 | 3.260164 | 2.415219 | 1.469e-09 | 9.997933 | 4.91e-09
2018-02-28 01:38 | 296331.3 | 720.0005 | 3 | 30 | 4.400417 | 3.047098 | 2.522723 | 1.469e-09 | 10.46991 | 4.91e-09
2018-02-28 01:40 | 296451.3 | 840.0013 | 3 | 30 | 4.400406 | 2.546032 | 2.615546 | 1.469e-09 | 10.87837 | 4.91e-09
2018-02-28 01:42 | 296571.3 | 960.0013 | 3 | 30 | 4.400395 | 2.14316 | 2.693468 | 1.469e-09 | 11.22126 | 4.91e-09
2018-02-28 01:44 | 296691.3 | 1080.0013 | 3 | 30 | 4.400379 | 1.813774 | 2.759232 | 1.469e-09 | 11.51064 | 4.91e-09
2018-02-28 01:46 | 296811.3 | 1200.0006 | 3 | 30 | 4.400393 | 1.544653 | 2.815049 | 1.469e-09 | 11.75626 | 4.91e-09
2018-02-28 01:48 | 296931.3 | 1320.0006 | 3 | 30 | 4.400342 | 1.321999 | 2.862712 | 1.469e-09 | 11.966 | 4.91e-09
2018-02-28 01:50 | 297051.3 | 1440.0006 | 3 | 30 | 4.400343 | 1.139782 | 2.903661 | 1.469e-09 | 12.14618 | 4.91e-09
2018-02-28 01:52 | 297171.3 | 1560.0014 | 3 | 30 | 4.40037 | 0.9891872 | 2.939066 | 1.469e-09 | 12.30198 | 4.91e-09
2018-02-28 01:54 | 297291.3 | 1680.0014 | 3 | 30 | 4.400358 | 0.8631535 | 2.969866 | 1.469e-09 | 12.43751 | 4.91e-09
2018-02-28 01:56 | 297411.3 | 1800.0001 | 3 | 30 | 4.400344 | 0.7574615 | 2.996821 | 1.469e-09 | 12.55612 | 4.91e-09
2018-02-28 01:58 | 297531.3 | 1920.0009 | 3 | 30 | 4.400332 | 0.6680908 | 3.020543 | 1.469e-09 | 12.66051 | 4.91e-09
2018-02-28 02:00 | 297651.3 | 2040.001 | 3 | 30 | 4.400349 | 0.5925694 | 3.04152 | 1.469e-09 | 12.75281 | 4.91e-09
2018-02-28 02:02 | 297771.3 | 2160.0009 | 3 | 30 | 4.400326 | 0.5271416 | 3.060157 | 1.469e-09 | 12.83482 | 4.91e-09
2018-02-28 02:04 | 297891.3 | 2280.0002 | 3 | 30 | 4.400344 | 0.4716835 | 3.076779 | 1.469e-09 | 12.90796 | 4.91e-09
2018-02-28 02:06 | 298011.3 | 2400.001 | 3 | 30 | 4.400336 | 0.4226494 | 3.091656 | 1.469e-09 | 12.97343 | 4.91e-09
2018-02-28 02:08 | 298131.3 | 2520.001 | 3 | 30 | 4.400309 | 0.3795643 | 3.105013 | 1.469e-09 | 13.0322 | 4.91e-09
2018-02-28 02:10 | 298251.3 | 2640.0002 | 3 | 30 | 4.400293 | 0.3421669 | 3.117035 | 1.469e-09 | 13.0851 | 4.91e-09
2018-02-28 02:12 | 298371.3 | 2760.001 | 3 | 30 | 4.400303 | 0.3092537 | 3.12789 | 1.469e-09 | 13.13287 | 4.91e-09
2018-02-28 02:14 | 298491.3 | 2880.0003 | 3 | 30 | 4.40029 | 0.280138 | 3.137705 | 1.469e-09 | 13.17606 | 4.91e-09
2018-02-28 02:16 | 298611.3 | 3000.0011 | 3 | 30 | 4.400319 | 0.2542648 | 3.1466 | 1.469e-09 | 13.2152 | 4.91e-09
2018-02-28 02:18 | 298731.3 | 3120.0011 | 3 | 30 | 4.400305 | 0.2304554 | 3.154675 | 1.469e-09 | 13.25073 | 4.91e-09
2018-02-28 02:20 | 298851.3 | 3240.0004 | 3 | 30 | 4.400292 | 0.2098484 | 3.16201 | 1.469e-09 | 13.28301 | 4.91e-09
2018-02-28 02:22 | 298971.3 | 3360.0012 | 3 | 30 | 4.400309 | 0.19137 | 3.168688 | 1.469e-09 | 13.31239 | 4.91e-09
2018-02-28 02:24 | 299091.3 | 3480.0013 | 3 | 30 | 4.400318 | 0.1746216 | 3.174767 | 1.469e-09 | 13.33914 | 4.91e-09
2018-02-28 02:26 | 299211.3 | 3600.0013 | 3 | 30 | 4.400262 | 0.1582909 | 3.180325 | 1.469e-09 | 13.3636 | 4.91e-09
2018-02-28 02:28 | 299331.3 | 3720.0005 | 3 | 30 | 4.400303 | 0.1453667 | 3.185395 | 1.469e-09 | 13.38591 | 4.91e-09
2018-02-28 02:30 | 299451.3 | 3840.0015 | 3 | 30 | 4.400311 | 0.132803 | 3.190036 | 1.469e-09 | 13.40633 | 4.91e-09
2018-02-28 02:32 | 299571.3 | 3960.0006 | 3 | 30 | 4.400337 | 0.1223278 | 3.194275 | 1.469e-09 | 13.42498 | 4.91e-09
2018-02-28 02:34 | 299691.3 | 4080.0016 | 3 | 30 | 4.400283 | 0.1113701 | 3.198156 | 1.469e-09 | 13.44206 | 4.91e-09
2018-02-28 02:36 | 299811.3 | 4200.0015 | 3 | 30 | 4.400298 | 0.1023331 | 3.201714 | 1.469e-09 | 13.45772 | 4.91e-09
2018-02-28 02:38 | 299931.3 | 4320.0008 | 3 | 30 | 4.400303 | 0.0938797 | 3.204981 | 1.469e-09 | 13.47209 | 4.91e-09
2018-02-28 02:40 | 300051.3 | 4440.0007 | 3 | 30 | 4.400287 | 0.08600235 | 3.207972 | 1.469e-09 | 13.48525 | 4.91e-09
2018-02-28 02:41 | 300130.8 | 4519.5606 | 3 | 30 | 4.400284 | 0.08149719 | 3.209822 | 1.469e-09 | 13.4934 | 4.91e-09
2018-02-28 02:43 | 300250.9 | 120.0001 | 4 | 30 | 4.394188 | 0 | 3.209822 | 1.469e-09 | 13.4934 | 4.91e-09
2018-02-28 02:45 | 300370.9 | 240.0001 | 4 | 30 | 4.393568 | 0 | 3.209822 | 1.469e-09 | 13.4934 | 4.91e-09
2018-02-28 02:46 | 300430.9 | 300.0016 | 4 | 30 | 4.393346 | 0 | 3.209822 | 1.469e-09 | 13.4934 | 4.91e-09
2018-02-28 02:48 | 300551 | 120.0001 | 5 | 30 | 4.145878 | -3.260004 | 3.209822 | 0.1086408 | 13.4934 | 0.4535984
2018-02-28 02:50 | 300671 | 240.0001 | 5 | 30 | 4.10629 | -3.259995 | 3.209822 | 0.2172886 | 13.4934 | 0.9018785
2018-02-28 02:52 | 300791 | 360.0001 | 5 | 30 | 4.066126 | -3.260002 | 3.209822 | 0.3259397 | 13.4934 | 1.345861
2018-02-28 02:54 | 300911 | 480.0001 | 5 | 30 | 4.025147 | -3.260016 | 3.209822 | 0.4345866 | 13.4934 | 1.785411
2018-02-28 02:56 | 301031 | 600.0001 | 5 | 30 | 3.984118 | -3.259974 | 3.209822 | 0.543232 | 13.4934 | 2.220493
2018-02-28 02:58 | 301151 | 720.0001 | 5 | 30 | 3.943878 | -3.259979 | 3.209822 | 0.6518804 | 13.4934 | 2.651165
2018-02-28 03:00 | 301271 | 840.0009 | 5 | 30 | 3.904971 | -3.259995 | 3.209822 | 0.7605274 | 13.4934 | 3.077529
2018-02-28 03:02 | 301391 | 960.0009 | 5 | 30 | 3.867626 | -3.259984 | 3.209822 | 0.8691738 | 13.4934 | 3.499747
2018-02-28 03:04 | 301511 | 1080.0009 | 5 | 30 | 3.832009 | -3.260006 | 3.209822 | 0.9778164 | 13.4934 | 3.917986
2018-02-28 03:06 | 301631 | 1200.0001 | 5 | 30 | 3.798122 | -3.26004 | 3.209822 | 1.086462 | 13.4934 | 4.332461
2018-02-28 03:08 | 301751 | 1320.0001 | 5 | 30 | 3.766004 | -3.260006 | 3.209822 | 1.195098 | 13.4934 | 4.743313
2018-02-28 03:10 | 301871 | 1440.0009 | 5 | 30 | 3.735748 | -3.26002 | 3.209822 | 1.303734 | 13.4934 | 5.150775
2018-02-28 03:12 | 301991 | 1560.0009 | 5 | 30 | 3.707351 | -3.260033 | 3.209822 | 1.412382 | 13.4934 | 5.555096
2018-02-28 03:14 | 302111 | 1680.0001 | 5 | 30 | 3.68083 | -3.260051 | 3.209822 | 1.521033 | 13.4934 | 5.956446
2018-02-28 03:16 | 302231 | 1800.0009 | 5 | 30 | 3.656113 | -3.260047 | 3.209822 | 1.629678 | 13.4934 | 6.354994
2018-02-28 03:18 | 302351 | 1920.0001 | 5 | 30 | 3.633146 | -3.26006 | 3.209822 | 1.738329 | 13.4934 | 6.750968
2018-02-28 03:20 | 302471 | 2040.0001 | 5 | 30 | 3.612119 | -3.260049 | 3.209822 | 1.846982 | 13.4934 | 7.144559
2018-02-28 03:22 | 302591 | 2160.0001 | 5 | 30 | 3.593018 | -3.260044 | 3.209822 | 1.955634 | 13.4934 | 7.535968
2018-02-28 03:24 | 302711 | 2280.0009 | 5 | 30 | 3.575716 | -3.26002 | 3.209822 | 2.064282 | 13.4934 | 7.925387
2018-02-28 03:26 | 302831 | 2400.0009 | 5 | 30 | 3.559934 | -3.260016 | 3.209822 | 2.172923 | 13.4934 | 8.312987
2018-02-28 03:28 | 302951 | 2520.0009 | 5 | 30 | 3.545148 | -3.260026 | 3.209822 | 2.281568 | 13.4934 | 8.698948
2018-02-28 03:30 | 303071 | 2640.0009 | 5 | 30 | 3.530698 | -3.260002 | 3.209822 | 2.390216 | 13.4934 | 9.083334
2018-02-28 03:32 | 303191 | 2760.0009 | 5 | 30 | 3.516003 | -3.260008 | 3.209822 | 2.498862 | 13.4934 | 9.466138
2018-02-28 03:34 | 303311 | 2880.0009 | 5 | 30 | 3.499839 | -3.26006 | 3.209822 | 2.607503 | 13.4934 | 9.847262
2018-02-28 03:36 | 303431 | 3000.0001 | 5 | 30 | 3.47988 | -3.260036 | 3.209822 | 2.716145 | 13.4934 | 10.22646
2018-02-28 03:38 | 303551 | 3120.0001 | 5 | 30 | 3.451182 | -3.260053 | 3.209822 | 2.824792 | 13.4934 | 10.60308
2018-02-28 03:40 | 303671 | 3240.0002 | 5 | 30 | 3.410615 | -3.260033 | 3.209822 | 2.933437 | 13.4934 | 10.97596
2018-02-28 03:42 | 303791 | 3360.0002 | 5 | 30 | 3.345624 | -3.260056 | 3.209822 | 3.042083 | 13.4934 | 11.34332
2018-02-28 03:44 | 303911 | 3480.001 | 5 | 30 | 3.204911 | -3.260012 | 3.209822 | 3.150729 | 13.4934 | 11.70043
2018-02-28 03:45 | 303974.7 | 3543.6977 | 5 | 30 | 2.999974 | -3.260049 | 3.209822 | 3.208398 | 13.4934 | 11.88034
2018-02-28 03:47 | 304094.7 | 120 | 6 | 30 | 3.321467 | 0 | 3.209822 | 3.208398 | 13.4934 | 11.88034
2018-02-28 03:49 | 304214.7 | 240 | 6 | 30 | 3.333347 | 0 | 3.209822 | 3.208398 | 13.4934 | 11.88034
2018-02-28 03:50 | 304274.7 | 300.0016 | 6 | 30 | 3.336937 | 0 | 3.209822 | 3.208398 | 13.4934 | 11.88034
2018-02-28 03:50 | 304274.7 | 0.0025 | 7 | 31 | 3.337069 | 0 | 0 | 0 | 0 | 0
2018-02-28 03:52 | 304394.8 | 120.0001 | 2 | 31 | 3.967412 | 4.890095 | 0.1622991 | 0 | 0.6238813 | 0
2018-02-28 03:54 | 304514.8 | 240.0008 | 2 | 31 | 4.012021 | 4.890112 | 0.3252699 | 0 | 1.274366 | 0
2018-02-28 03:56 | 304634.8 | 360.0008 | 2 | 31 | 4.048655 | 4.890045 | 0.4882391 | 0 | 1.931303 | 0
2018-02-28 03:58 | 304754.8 | 480 | 2 | 31 | 4.078568 | 4.890104 | 0.6512087 | 0 | 2.59361 | 0
2018-02-28 04:00 | 304874.8 | 600 | 2 | 31 | 4.1043 | 4.890139 | 0.8141776 | 0 | 3.260438 | 0
2018-02-28 04:02 | 304994.8 | 720.0008 | 2 | 31 | 4.127388 | 4.890091 | 0.9771551 | 0 | 3.931239 | 0
2018-02-28 04:04 | 305114.8 | 840.0009 | 2 | 31 | 4.151717 | 4.890121 | 1.140129 | 0 | 4.605844 | 0
2018-02-28 04:06 | 305234.8 | 960.0003 | 2 | 31 | 4.178575 | 4.890118 | 1.303114 | 0 | 5.284662 | 0
2018-02-28 04:08 | 305354.8 | 1080.0004 | 2 | 31 | 4.20041 | 4.737541 | 1.465411 | 0 | 5.965032 | 0
2018-02-28 04:10 | 305474.8 | 1200.0005 | 2 | 31 | 4.200399 | 4.231018 | 1.614792 | 0 | 6.592494 | 0
2018-02-28 04:12 | 305594.8 | 1320.0007 | 2 | 31 | 4.200398 | 3.746397 | 1.747672 | 0 | 7.150643 | 0
2018-02-28 04:14 | 305714.8 | 1440.0007 | 2 | 31 | 4.200389 | 3.285816 | 1.86478 | 0 | 7.642542 | 0
2018-02-28 04:14 | 305721.7 | 1446.9469 | 2 | 31 | 4.200381 | 3.259985 | 1.871095 | 0 | 7.669067 | 0
2018-02-28 04:16 | 305841.7 | 120.001 | 3 | 31 | 4.227914 | 3.260168 | 1.979305 | 0 | 8.124958 | 0
2018-02-28 04:18 | 305961.7 | 240.0011 | 3 | 31 | 4.260357 | 3.260212 | 2.087955 | 0 | 8.586057 | 0
2018-02-28 04:20 | 306081.7 | 360.0004 | 3 | 31 | 4.295334 | 3.2598 | 2.196607 | 0 | 9.050835 | 0
2018-02-28 04:22 | 306201.7 | 480.0005 | 3 | 31 | 4.33268 | 3.26017 | 2.305259 | 0 | 9.519539 | 0
2018-02-28 04:24 | 306321.7 | 600.0005 | 3 | 31 | 4.371919 | 3.259865 | 2.41391 | 0 | 9.992403 | 0
2018-02-28 04:26 | 306441.7 | 720.0014 | 3 | 31 | 4.400401 | 3.048565 | 2.521425 | 0 | 10.46443 | 0
2018-02-28 04:28 | 306561.7 | 840.0007 | 3 | 31 | 4.400403 | 2.5474 | 2.614305 | 0 | 10.87314 | 0
2018-02-28 04:30 | 306681.7 | 960.0008 | 3 | 31 | 4.400395 | 2.144661 | 2.692255 | 0 | 11.21614 | 0
2018-02-28 04:32 | 306801.7 | 1080.0009 | 3 | 31 | 4.400384 | 1.815161 | 2.758051 | 0 | 11.50567 | 0
2018-02-28 04:34 | 306921.7 | 1200.0002 | 3 | 31 | 4.400366 | 1.545113 | 2.813895 | 0 | 11.75141 | 0
2018-02-28 04:36 | 307041.7 | 1320.0003 | 3 | 31 | 4.400367 | 1.323648 | 2.861585 | 0 | 11.96126 | 0
2018-02-28 04:38 | 307161.7 | 1440.0004 | 3 | 31 | 4.400375 | 1.141191 | 2.902561 | 0 | 12.14157 | 0
2018-02-28 04:40 | 307281.7 | 1560.0013 | 3 | 31 | 4.40035 | 0.9893131 | 2.937992 | 0 | 12.29748 | 0
2018-02-28 04:42 | 307401.7 | 1680.0008 | 3 | 31 | 4.400363 | 0.864193 | 2.968813 | 0 | 12.4331 | 0
2018-02-28 04:44 | 307521.7 | 1800.0008 | 3 | 31 | 4.400352 | 0.75774 | 2.995786 | 0 | 12.55179 | 0
2018-02-28 04:46 | 307641.7 | 1920.0011 | 3 | 31 | 4.400319 | 0.6680679 | 3.019515 | 0 | 12.65621 | 0
2018-02-28 04:48 | 307761.7 | 2040.0012 | 3 | 31 | 4.40036 | 0.5929642 | 3.0405 | 0 | 12.74855 | 0
2018-02-28 04:50 | 307881.7 | 2160.0008 | 3 | 31 | 4.40033 | 0.5276222 | 3.059147 | 0 | 12.8306 | 0
2018-02-28 04:52 | 308001.7 | 2280.0002 | 3 | 31 | 4.400339 | 0.4716721 | 3.075775 | 0 | 12.90377 | 0
2018-02-28 04:54 | 308121.7 | 2400.0003 | 3 | 31 | 4.400342 | 0.4230099 | 3.090661 | 0 | 12.96928 | 0
2018-02-28 04:56 | 308241.7 | 2520.0014 | 3 | 31 | 4.400355 | 0.3805771 | 3.104025 | 0 | 13.02808 | 0
2018-02-28 04:58 | 308361.7 | 2640.0006 | 3 | 31 | 4.400301 | 0.3419533 | 3.116056 | 0 | 13.08102 | 0
2018-02-28 05:00 | 308481.7 | 2760.0009 | 3 | 31 | 4.400309 | 0.3095264 | 3.126914 | 0 | 13.1288 | 0
2018-02-28 05:02 | 308601.7 | 2880.0002 | 3 | 31 | 4.40034 | 0.2804222 | 3.136737 | 0 | 13.17202 | 0
2018-02-28 05:04 | 308721.7 | 3000.0012 | 3 | 31 | 4.400277 | 0.2539616 | 3.145634 | 0 | 13.21117 | 0
2018-02-28 05:06 | 308841.7 | 3120.0014 | 3 | 31 | 4.400287 | 0.2308197 | 3.153709 | 0 | 13.24671 | 0
2018-02-28 05:08 | 308961.7 | 3240.0008 | 3 | 31 | 4.4003 | 0.2102394 | 3.161052 | 0 | 13.27902 | 0
2018-02-28 05:10 | 309081.7 | 3360.0001 | 3 | 31 | 4.40032 | 0.19174 | 3.167736 | 0 | 13.30843 | 0
2018-02-28 05:12 | 309201.7 | 3480.001 | 3 | 31 | 4.400328 | 0.1749325 | 3.17383 | 0 | 13.33524 | 0
2018-02-28 05:14 | 309321.7 | 3600.0004 | 3 | 31 | 4.400316 | 0.1596222 | 3.17939 | 0 | 13.35971 | 0
2018-02-28 05:16 | 309441.7 | 3720.0006 | 3 | 31 | 4.400301 | 0.1458149 | 3.184468 | 0 | 13.38206 | 0
2018-02-28 05:18 | 309561.7 | 3840 | 3 | 31 | 4.40028 | 0.1326923 | 3.189112 | 0 | 13.40249 | 0
2018-02-28 05:20 | 309681.7 | 3960.001 | 3 | 31 | 4.400281 | 0.1216793 | 3.19335 | 0 | 13.42114 | 0
2018-02-28 05:22 | 309801.7 | 4080.001 | 3 | 31 | 4.400295 | 0.1119232 | 3.197234 | 0 | 13.43823 | 0
2018-02-28 05:24 | 309921.7 | 4200.001 | 3 | 31 | 4.400312 | 0.1027355 | 3.200796 | 0 | 13.45391 | 0
2018-02-28 05:26 | 310041.7 | 4320.0012 | 3 | 31 | 4.400264 | 0.09350777 | 3.20406 | 0 | 13.46827 | 0
2018-02-28 05:28 | 310161.7 | 4440.0004 | 3 | 31 | 4.400218 | 0.08496475 | 3.207049 | 0 | 13.48142 | 0
2018-02-28 05:30 | 310243.8 | 4522.0163 | 3 | 31 | 4.400294 | 0.08149719 | 3.208948 | 0 | 13.48977 | 0
2018-02-28 05:32 | 310363.8 | 120.0007 | 4 | 31 | 4.39419 | 0 | 3.208948 | 0 | 13.48977 | 0
2018-02-28 05:34 | 310483.8 | 240 | 4 | 31 | 4.393562 | 0 | 3.208948 | 0 | 13.48977 | 0
2018-02-28 05:35 | 310543.8 | 300.0016 | 4 | 31 | 4.393321 | 0 | 3.208948 | 0 | 13.48977 | 0
2018-02-28 05:37 | 310663.9 | 120.0011 | 5 | 31 | 4.145391 | -3.260044 | 3.208948 | 0.108647 | 13.48977 | 0.4535778
2018-02-28 05:39 | 310783.9 | 240.0012 | 5 | 31 | 4.105753 | -3.260008 | 3.208948 | 0.2173 | 13.48977 | 0.9018245
2018-02-28 05:41 | 310903.9 | 360.0004 | 5 | 31 | 4.0656 | -3.260044 | 3.208948 | 0.325951 | 13.48977 | 1.345749
2018-02-28 05:43 | 311023.9 | 480.0013 | 5 | 31 | 4.024541 | -3.259994 | 3.208948 | 0.434603 | 13.48977 | 1.78526
2018-02-28 05:45 | 311143.9 | 600.0014 | 5 | 31 | 3.983522 | -3.260036 | 3.208948 | 0.5432504 | 13.48977 | 2.220284
2018-02-28 05:47 | 311263.9 | 720.0013 | 5 | 31 | 3.943273 | -3.259981 | 3.208948 | 0.6519017 | 13.48977 | 2.650903
2018-02-28 05:49 | 311383.9 | 840.0013 | 5 | 31 | 3.904357 | -3.260002 | 3.208948 | 0.76055 | 13.48977 | 3.077204
2018-02-28 05:51 | 311503.9 | 960.0005 | 5 | 31 | 3.866999 | -3.260008 | 3.208948 | 0.8691998 | 13.48977 | 3.499367
2018-02-28 05:53 | 311623.9 | 1080.0014 | 5 | 31 | 3.831312 | -3.260004 | 3.208948 | 0.9778515 | 13.48977 | 3.917568
2018-02-28 05:55 | 311743.9 | 1200.0007 | 5 | 31 | 3.797445 | -3.260022 | 3.208948 | 1.086504 | 13.48977 | 4.331992
2018-02-28 05:57 | 311863.9 | 1320.0016 | 5 | 31 | 3.765412 | -3.259995 | 3.208948 | 1.195156 | 13.48977 | 4.742834
2018-02-28 05:59 | 311983.9 | 1440.0001 | 5 | 31 | 3.735281 | -3.260079 | 3.208948 | 1.3038 | 13.48977 | 5.150271
2018-02-28 06:01 | 312103.9 | 1560.0002 | 5 | 31 | 3.707016 | -3.260022 | 3.208948 | 1.412438 | 13.48977 | 5.554513
2018-02-28 06:03 | 312223.9 | 1680.0004 | 5 | 31 | 3.680533 | -3.260098 | 3.208948 | 1.521077 | 13.48977 | 5.955786
2018-02-28 06:05 | 312343.9 | 1800.0007 | 5 | 31 | 3.655781 | -3.260047 | 3.208948 | 1.62973 | 13.48977 | 6.354328
2018-02-28 06:07 | 312463.9 | 1920.0001 | 5 | 31 | 3.632849 | -3.260079 | 3.208948 | 1.73838 | 13.48977 | 6.750266
2018-02-28 06:09 | 312583.9 | 2040.0004 | 5 | 31 | 3.61187 | -3.260058 | 3.208948 | 1.847039 | 13.48977 | 7.14385
2018-02-28 06:11 | 312703.9 | 2160.0013 | 5 | 31 | 3.592742 | -3.260067 | 3.208948 | 1.955693 | 13.48977 | 7.535238
2018-02-28 06:13 | 312823.9 | 2280.0014 | 5 | 31 | 3.575387 | -3.260008 | 3.208948 | 2.064347 | 13.48977 | 7.924645
2018-02-28 06:15 | 312943.9 | 2400.0014 | 5 | 31 | 3.559592 | -3.260051 | 3.208948 | 2.173001 | 13.48977 | 8.312258
2018-02-28 06:17 | 313063.9 | 2520.0007 | 5 | 31 | 3.544747 | -3.260033 | 3.208948 | 2.281649 | 13.48977 | 8.698185
2018-02-28 06:19 | 313183.9 | 2640.0007 | 5 | 31 | 3.530328 | -3.260085 | 3.208948 | 2.390299 | 13.48977 | 9.082538
2018-02-28 06:21 | 313303.9 | 2760.0007 | 5 | 31 | 3.515651 | -3.260079 | 3.208948 | 2.498951 | 13.48977 | 9.465328
2018-02-28 06:23 | 313423.9 | 2880.0001 | 5 | 31 | 3.499489 | -3.260053 | 3.208948 | 2.607606 | 13.48977 | 9.846465
2018-02-28 06:25 | 313543.9 | 3000.0002 | 5 | 31 | 3.479479 | -3.260014 | 3.208948 | 2.716259 | 13.48977 | 10.22566
2018-02-28 06:27 | 313663.9 | 3120.0003 | 5 | 31 | 3.45083 | -3.260044 | 3.208948 | 2.824915 | 13.48977 | 10.60227
2018-02-28 06:29 | 313783.9 | 3240.0003 | 5 | 31 | 3.410143 | -3.260026 | 3.208948 | 2.933567 | 13.48977 | 10.97513
2018-02-28 06:31 | 313903.9 | 3360.0003 | 5 | 31 | 3.344728 | -3.260073 | 3.208948 | 3.042215 | 13.48977 | 11.34243
2018-02-28 06:33 | 314023.9 | 3480.0012 | 5 | 31 | 3.202721 | -3.260018 | 3.208948 | 3.150869 | 13.48977 | 11.69942
2018-02-28 06:34 | 314086.6 | 3542.7028 | 5 | 31 | 2.999975 | -3.260065 | 3.208948 | 3.207637 | 13.48977 | 11.87643
2018-02-28 06:36 | 314206.6 | 120.0001 | 6 | 31 | 3.32218 | 0 | 3.208948 | 3.207639 | 13.48977 | 11.87644
2018-02-28 06:38 | 314326.6 | 240.0001 | 6 | 31 | 3.334124 | 0 | 3.208948 | 3.207639 | 13.48977 | 11.87644
2018-02-28 06:39 | 314386.6 | 300.0025 | 6 | 31 | 3.337749 | 0 | 3.208948 | 3.207639 | 13.48977 | 11.87644
2018-02-28 06:39 | 314386.6 | 0.0025 | 7 | 32 | 3.337644 | 0 | 0 | 0 | 0 | 0
2018-02-28 06:41 | 314506.7 | 120.0008 | 2 | 32 | 3.967928 | 4.890057 | 0.162301 | 2.02e-10 | 0.6240056 | 6.75e-10
2018-02-28 06:43 | 314626.7 | 240.0002 | 2 | 32 | 4.012501 | 4.890045 | 0.3252726 | 2.02e-10 | 1.274571 | 6.75e-10
2018-02-28 06:45 | 314746.7 | 360.0011 | 2 | 32 | 4.049119 | 4.890062 | 0.4882504 | 2.02e-10 | 1.931618 | 6.75e-10
2018-02-28 06:47 | 314866.7 | 480.0012 | 2 | 32 | 4.078998 | 4.890051 | 0.6512285 | 2.02e-10 | 2.594031 | 6.75e-10
2018-02-28 06:49 | 314986.7 | 600.0011 | 2 | 32 | 4.104742 | 4.890036 | 0.8142101 | 2.02e-10 | 3.260985 | 6.75e-10
2018-02-28 06:51 | 315106.7 | 720.0011 | 2 | 32 | 4.127761 | 4.890079 | 0.9771855 | 2.02e-10 | 3.931842 | 6.75e-10
2018-02-28 06:53 | 315226.7 | 840.0012 | 2 | 32 | 4.152131 | 4.890043 | 1.140164 | 2.02e-10 | 4.606533 | 6.75e-10
2018-02-28 06:55 | 315346.7 | 960.0012 | 2 | 32 | 4.178987 | 4.890112 | 1.303144 | 2.02e-10 | 5.285402 | 6.75e-10
2018-02-28 06:57 | 315466.7 | 1080.0013 | 2 | 32 | 4.200405 | 4.732193 | 1.465382 | 2.02e-10 | 5.96557 | 6.75e-10
2018-02-28 06:59 | 315586.7 | 1200.0014 | 2 | 32 | 4.200413 | 4.227657 | 1.614605 | 2.02e-10 | 6.592369 | 6.75e-10
2018-02-28 07:01 | 315706.7 | 1320.0014 | 2 | 32 | 4.200372 | 3.742041 | 1.747373 | 2.02e-10 | 7.150047 | 6.75e-10
2018-02-28 07:03 | 315826.7 | 1440 | 2 | 32 | 4.200403 | 3.283611 | 1.86439 | 2.02e-10 | 7.641566 | 6.75e-10
2018-02-28 07:03 | 315833 | 1446.3374 | 2 | 32 | 4.200392 | 3.259995 | 1.870148 | 2.02e-10 | 7.665751 | 6.75e-10
2018-02-28 07:05 | 315953.1 | 120.001 | 3 | 32 | 4.227977 | 3.259783 | 1.978369 | 2.02e-10 | 8.121694 | 6.75e-10
2018-02-28 07:07 | 316073.1 | 240.0003 | 3 | 32 | 4.260396 | 3.260185 | 2.087022 | 2.02e-10 | 8.582813 | 6.75e-10
2018-02-28 07:09 | 316193.1 | 360.0012 | 3 | 32 | 4.295353 | 3.260166 | 2.195681 | 2.02e-10 | 9.047621 | 6.75e-10
2018-02-28 07:11 | 316313.1 | 480.0011 | 3 | 32 | 4.332647 | 3.260136 | 2.304337 | 2.02e-10 | 9.516345 | 6.75e-10
2018-02-28 07:13 | 316433.1 | 600.0003 | 3 | 32 | 4.371896 | 3.259815 | 2.412992 | 2.02e-10 | 9.989224 | 6.75e-10
2018-02-28 07:15 | 316553.1 | 720.0014 | 3 | 32 | 4.400394 | 3.048552 | 2.520516 | 2.02e-10 | 10.46128 | 6.75e-10
2018-02-28 07:17 | 316673.1 | 840.0014 | 3 | 32 | 4.400392 | 2.547705 | 2.613409 | 2.02e-10 | 10.87005 | 6.75e-10
2018-02-28 07:19 | 316793.1 | 960.0007 | 3 | 32 | 4.400385 | 2.145205 | 2.691394 | 2.02e-10 | 11.21321 | 6.75e-10
2018-02-28 07:21 | 316913.1 | 1080.0007 | 3 | 32 | 4.400399 | 1.816278 | 2.757229 | 2.02e-10 | 11.50291 | 6.75e-10
2018-02-28 07:23 | 317033.1 | 1200.0007 | 3 | 32 | 4.400383 | 1.54645 | 2.813112 | 2.02e-10 | 11.74882 | 6.75e-10
2018-02-28 07:25 | 317153.1 | 1320.0008 | 3 | 32 | 4.400364 | 1.325012 | 2.860839 | 2.02e-10 | 11.95883 | 6.75e-10
2018-02-28 07:27 | 317273.1 | 1440.0008 | 3 | 32 | 4.400348 | 1.142021 | 2.901855 | 2.02e-10 | 12.13932 | 6.75e-10
2018-02-28 07:29 | 317393.1 | 1560.0009 | 3 | 32 | 4.400351 | 0.9905243 | 2.937325 | 2.02e-10 | 12.2954 | 6.75e-10
2018-02-28 07:31 | 317513.1 | 1680.001 | 3 | 32 | 4.400336 | 0.8644543 | 2.968184 | 2.02e-10 | 12.43119 | 6.75e-10
2018-02-28 07:33 | 317633.1 | 1800.0003 | 3 | 32 | 4.40035 | 0.7589436 | 2.995186 | 2.02e-10 | 12.55001 | 6.75e-10
2018-02-28 07:35 | 317753.1 | 1920.0003 | 3 | 32 | 4.400374 | 0.6700649 | 3.018948 | 2.02e-10 | 12.65457 | 6.75e-10
2018-02-28 07:37 | 317873.1 | 2040.0011 | 3 | 32 | 4.400356 | 0.5940037 | 3.039964 | 2.02e-10 | 12.74705 | 6.75e-10
2018-02-28 07:39 | 317993.1 | 2160.0004 | 3 | 32 | 4.400341 | 0.5285549 | 3.058634 | 2.02e-10 | 12.8292 | 6.75e-10
2018-02-28 07:41 | 318113.1 | 2280.0012 | 3 | 32 | 4.40032 | 0.4718666 | 3.075288 | 2.02e-10 | 12.90249 | 6.75e-10
2018-02-28 07:43 | 318233.1 | 2400.0006 | 3 | 32 | 4.400329 | 0.4236279 | 3.090194 | 2.02e-10 | 12.96808 | 6.75e-10
2018-02-28 07:45 | 318353.1 | 2520.0029 | 3 | 32 | 4.400352 | 0.3813705 | 3.103582 | 2.02e-10 | 13.02699 | 6.75e-10
2018-02-28 07:47 | 318473.1 | 2640.0014 | 3 | 32 | 4.40033 | 0.3432808 | 3.115633 | 2.02e-10 | 13.08002 | 6.75e-10
2018-02-28 07:49 | 318593.1 | 2760.0007 | 3 | 32 | 4.40032 | 0.3101959 | 3.126503 | 2.02e-10 | 13.12785 | 6.75e-10
2018-02-28 07:51 | 318713.1 | 2880.0031 | 3 | 32 | 4.400334 | 0.2806396 | 3.136333 | 2.02e-10 | 13.1711 | 6.75e-10
2018-02-28 07:53 | 318833.1 | 3000.0006 | 3 | 32 | 4.400269 | 0.2532291 | 3.14524 | 2.02e-10 | 13.2103 | 6.75e-10
2018-02-28 07:55 | 318953.1 | 3120.0007 | 3 | 32 | 4.400296 | 0.2308331 | 3.153315 | 2.02e-10 | 13.24583 | 6.75e-10
2018-02-28 07:57 | 319073.1 | 3240.0015 | 3 | 32 | 4.400304 | 0.2101841 | 3.160665 | 2.02e-10 | 13.27817 | 6.75e-10
2018-02-28 07:59 | 319193.1 | 3360.0007 | 3 | 32 | 4.400314 | 0.1917381 | 3.167355 | 2.02e-10 | 13.30761 | 6.75e-10
2018-02-28 08:01 | 319313.1 | 3480.0007 | 3 | 32 | 4.400313 | 0.1749287 | 3.173445 | 2.02e-10 | 13.33441 | 6.75e-10
2018-02-28 08:03 | 319433.1 | 3600.0007 | 3 | 32 | 4.40029 | 0.1592903 | 3.179005 | 2.02e-10 | 13.35887 | 6.75e-10
2018-02-28 08:05 | 319553.1 | 3720 | 3 | 32 | 4.400292 | 0.1454887 | 3.184083 | 2.02e-10 | 13.38122 | 6.75e-10
2018-02-28 08:07 | 319673.1 | 3840.0007 | 3 | 32 | 4.40029 | 0.1330547 | 3.188722 | 2.02e-10 | 13.40163 | 6.75e-10
2018-02-28 08:09 | 319793.1 | 3960 | 3 | 32 | 4.400342 | 0.1226978 | 3.192972 | 2.02e-10 | 13.42033 | 6.75e-10
2018-02-28 08:11 | 319913.1 | 4080.0015 | 3 | 32 | 4.40028 | 0.1111317 | 3.196861 | 2.02e-10 | 13.43745 | 6.75e-10
2018-02-28 08:13 | 320033.1 | 4200.0015 | 3 | 32 | 4.400258 | 0.1017551 | 3.200418 | 2.02e-10 | 13.4531 | 6.75e-10
2018-02-28 08:15 | 320153.1 | 4320.0015 | 3 | 32 | 4.400305 | 0.09418297 | 3.203683 | 2.02e-10 | 13.46747 | 6.75e-10
2018-02-28 08:17 | 320273.1 | 4440.0007 | 3 | 32 | 4.400264 | 0.08567429 | 3.206679 | 2.02e-10 | 13.48065 | 6.75e-10
2018-02-28 08:18 | 320359 | 4525.903 | 3 | 32 | 4.40031 | 0.08149529 | 3.208667 | 2.02e-10 | 13.4894 | 6.75e-10
2018-02-28 08:20 | 320479 | 120 | 4 | 32 | 4.394202 | 0 | 3.208667 | 2.02e-10 | 13.4894 | 6.75e-10
2018-02-28 08:22 | 320599 | 240.0008 | 4 | 32 | 4.393589 | 0 | 3.208667 | 2.02e-10 | 13.4894 | 6.75e-10
2018-02-28 08:23 | 320659 | 300.0015 | 4 | 32 | 4.393353 | 0 | 3.208667 | 2.02e-10 | 13.4894 | 6.75e-10
2018-02-28 08:25 | 320779.1 | 120.001 | 5 | 32 | 4.145688 | -3.26003 | 3.208667 | 0.1086408 | 13.4894 | 0.4535792
2018-02-28 08:27 | 320899.1 | 240.001 | 5 | 32 | 4.106044 | -3.259965 | 3.208667 | 0.2172938 | 13.4894 | 0.9018584
2018-02-28 08:29 | 321019.1 | 360.0002 | 5 | 32 | 4.065839 | -3.260028 | 3.208667 | 0.3259426 | 13.4894 | 1.345801
2018-02-28 08:31 | 321139.1 | 480.001 | 5 | 32 | 4.024776 | -3.260028 | 3.208667 | 0.4345905 | 13.4894 | 1.785319
2018-02-28 08:33 | 321259.1 | 600.001 | 5 | 32 | 3.983705 | -3.259979 | 3.208667 | 0.543239 | 13.4894 | 2.220369
2018-02-28 08:35 | 321379.1 | 720.0002 | 5 | 32 | 3.943426 | -3.260002 | 3.208667 | 0.6518862 | 13.4894 | 2.650988
2018-02-28 08:37 | 321499.1 | 840.0002 | 5 | 32 | 3.904488 | -3.260049 | 3.208667 | 0.7605354 | 13.4894 | 3.077308
2018-02-28 08:39 | 321619.1 | 960.001 | 5 | 32 | 3.867115 | -3.260018 | 3.208667 | 0.8691866 | 13.4894 | 3.49949
2018-02-28 08:41 | 321739.1 | 1080.001 | 5 | 32 | 3.831428 | -3.260006 | 3.208667 | 0.977838 | 13.4894 | 3.917702
2018-02-28 08:43 | 321859.1 | 1200.0002 | 5 | 32 | 3.797549 | -3.26002 | 3.208667 | 1.086488 | 13.4894 | 4.332131
2018-02-28 08:45 | 321979.1 | 1320.001 | 5 | 32 | 3.765501 | -3.260016 | 3.208667 | 1.195137 | 13.4894 | 4.742969
2018-02-28 08:47 | 322099.1 | 1440.001 | 5 | 32 | 3.73536 | -3.259986 | 3.208667 | 1.303784 | 13.4894 | 5.150424
2018-02-28 08:49 | 322219.1 | 1560.001 | 5 | 32 | 3.707102 | -3.260002 | 3.208667 | 1.41243 | 13.4894 | 5.554703
2018-02-28 08:51 | 322339.1 | 1680.0002 | 5 | 32 | 3.680686 | -3.259994 | 3.208667 | 1.521074 | 13.4894 | 5.956007
2018-02-28 08:53 | 322459.1 | 1800.0002 | 5 | 32 | 3.655993 | -3.260051 | 3.208667 | 1.629713 | 13.4894 | 6.354518
2018-02-28 08:55 | 322579.1 | 1920.001 | 5 | 32 | 3.633099 | -3.26001 | 3.208667 | 1.738352 | 13.4894 | 6.750444
2018-02-28 08:57 | 322699.1 | 2040.0002 | 5 | 32 | 3.612035 | -3.260036 | 3.208667 | 1.846999 | 13.4894 | 7.144007
2018-02-28 08:59 | 322819.1 | 2160.001 | 5 | 32 | 3.592869 | -3.260044 | 3.208667 | 1.955652 | 13.4894 | 7.535406
2018-02-28 09:01 | 322939.1 | 2280.0002 | 5 | 32 | 3.575471 | -3.260077 | 3.208667 | 2.064301 | 13.4894 | 7.924809
2018-02-28 09:03 | 323059.1 | 2400.001 | 5 | 32 | 3.559591 | -3.26003 | 3.208667 | 2.172948 | 13.4894 | 8.312401
2018-02-28 09:05 | 323179.1 | 2520.001 | 5 | 32 | 3.544731 | -3.260049 | 3.208667 | 2.281597 | 13.4894 | 8.698333
2018-02-28 09:07 | 323299.1 | 2640.001 | 5 | 32 | 3.53024 | -3.260044 | 3.208667 | 2.390246 | 13.4894 | 9.082676
2018-02-28 09:09 | 323419.1 | 2760.0002 | 5 | 32 | 3.515522 | -3.260014 | 3.208667 | 2.498896 | 13.4894 | 9.465443
2018-02-28 09:11 | 323539.1 | 2880.0002 | 5 | 32 | 3.499311 | -3.260014 | 3.208667 | 2.607549 | 13.4894 | 9.846556
2018-02-28 09:13 | 323659.1 | 3000.001 | 5 | 32 | 3.479297 | -3.26006 | 3.208667 | 2.716202 | 13.4894 | 10.22573
2018-02-28 09:15 | 323779.1 | 3120.0002 | 5 | 32 | 3.450626 | -3.260033 | 3.208667 | 2.824853 | 13.4894 | 10.6023
2018-02-28 09:17 | 323899.1 | 3240.0002 | 5 | 32 | 3.409941 | -3.260063 | 3.208667 | 2.933504 | 13.4894 | 10.97514
2018-02-28 09:19 | 324019.1 | 3360.0002 | 5 | 32 | 3.344449 | -3.260077 | 3.208667 | 3.042156 | 13.4894 | 11.34242
2018-02-28 09:21 | 324139.1 | 3480.001 | 5 | 32 | 3.202201 | -3.260053 | 3.208667 | 3.150805 | 13.4894 | 11.69936
2018-02-28 09:22 | 324201.5 | 3542.4409 | 5 | 32 | 2.999966 | -3.260055 | 3.208667 | 3.207335 | 13.4894 | 11.87561
2018-02-28 09:24 | 324321.6 | 120.0008 | 6 | 32 | 3.322062 | 0 | 3.208667 | 3.207335 | 13.4894 | 11.87561
2018-02-28 09:26 | 324441.6 | 240 | 6 | 32 | 3.334018 | 0 | 3.208667 | 3.207335 | 13.4894 | 11.87561
2018-02-28 09:27 | 324501.6 | 300.0023 | 6 | 32 | 3.337638 | 0 | 3.208667 | 3.207335 | 13.4894 | 11.87561
2018-02-28 09:27 | 324501.6 | 0.0024 | 7 | 33 | 3.337712 | 0 | 0 | 0 | 0 | 0
2018-02-28 09:29 | 324621.7 | 120.0001 | 2 | 33 | 3.967637 | 4.889992 | 0.1622954 | 2.17e-10 | 0.6239493 | 7.26e-10
2018-02-28 09:31 | 324741.7 | 240.0009 | 2 | 33 | 4.01223 | 4.890022 | 0.3252651 | 2.17e-10 | 1.274463 | 7.26e-10
2018-02-28 09:33 | 324861.7 | 360.0001 | 2 | 33 | 4.048838 | 4.889986 | 0.488241 | 2.17e-10 | 1.931456 | 7.26e-10
2018-02-28 09:35 | 324981.7 | 480.0001 | 2 | 33 | 4.078741 | 4.890009 | 0.6512148 | 2.17e-10 | 2.593807 | 7.26e-10
2018-02-28 09:37 | 325101.7 | 600.0001 | 2 | 33 | 4.105348 | 4.889997 | 0.8141882 | 2.17e-10 | 3.260713 | 7.26e-10
2018-02-28 09:39 | 325221.7 | 720.0009 | 2 | 33 | 4.128491 | 4.890089 | 0.9771697 | 2.17e-10 | 3.931717 | 7.26e-10
2018-02-28 09:41 | 325341.7 | 840.0009 | 2 | 33 | 4.152794 | 4.890043 | 1.140151 | 2.17e-10 | 4.606529 | 7.26e-10
2018-02-28 09:43 | 325461.7 | 960.0009 | 2 | 33 | 4.179601 | 4.890066 | 1.303125 | 2.17e-10 | 5.28548 | 7.26e-10
2018-02-28 09:45 | 325581.7 | 1080.0009 | 2 | 33 | 4.20038 | 4.723318 | 1.465269 | 2.17e-10 | 5.965323 | 7.26e-10
2018-02-28 09:47 | 325701.7 | 1200.0009 | 2 | 33 | 4.200408 | 4.223736 | 1.614296 | 2.17e-10 | 6.591296 | 7.26e-10
2018-02-28 09:49 | 325821.7 | 1320.0009 | 2 | 33 | 4.200381 | 3.740625 | 1.746974 | 2.17e-10 | 7.148593 | 7.26e-10
2018-02-28 09:51 | 325941.7 | 1440.0001 | 2 | 33 | 4.200408 | 3.283484 | 1.863954 | 2.17e-10 | 7.639957 | 7.26e-10
2018-02-28 09:52 | 325948.1 | 1446.388 | 2 | 33 | 4.200402 | 3.259998 | 1.869758 | 2.17e-10 | 7.664338 | 7.26e-10
2018-02-28 09:54 | 326068 | 120.0009 | 3 | 33 | 4.227911 | 3.260185 | 1.977973 | 2.17e-10 | 8.120249 | 7.26e-10
2018-02-28 09:56 | 326188 | 240.0001 | 3 | 33 | 4.260289 | 3.26017 | 2.086623 | 2.17e-10 | 8.581349 | 7.26e-10
2018-02-28 09:58 | 326308 | 360.0001 | 3 | 33 | 4.295213 | 3.260172 | 2.195282 | 2.17e-10 | 9.046142 | 7.26e-10
2018-02-28 10:00 | 326428 | 480.0009 | 3 | 33 | 4.332522 | 3.260162 | 2.303932 | 2.17e-10 | 9.51482 | 7.26e-10
2018-02-28 10:02 | 326548 | 600.0001 | 3 | 33 | 4.371774 | 3.260191 | 2.412587 | 2.17e-10 | 9.987685 | 7.26e-10
2018-02-28 10:04 | 326668 | 720.0001 | 3 | 33 | 4.400403 | 3.049641 | 2.520118 | 2.17e-10 | 10.45977 | 7.26e-10
2018-02-28 10:06 | 326788 | 840.0009 | 3 | 33 | 4.400382 | 2.547552 | 2.613029 | 2.17e-10 | 10.86861 | 7.26e-10
2018-02-28 10:08 | 326908 | 960.0009 | 3 | 33 | 4.400385 | 2.144533 | 2.690999 | 2.17e-10 | 11.21171 | 7.26e-10
2018-02-28 10:10 | 327028 | 1080.0009 | 3 | 33 | 4.400385 | 1.815313 | 2.756804 | 2.17e-10 | 11.50128 | 7.26e-10
2018-02-28 10:12 | 327148 | 1200.0009 | 3 | 33 | 4.400381 | 1.545263 | 2.812653 | 2.17e-10 | 11.74704 | 7.26e-10
2018-02-28 10:14 | 327268 | 1320.0008 | 3 | 33 | 4.400367 | 1.323278 | 2.860341 | 2.17e-10 | 11.95688 | 7.26e-10
2018-02-28 10:16 | 327388 | 1440.0009 | 3 | 33 | 4.400371 | 1.141079 | 2.901314 | 2.17e-10 | 12.13718 | 7.26e-10
2018-02-28 10:18 | 327508 | 1560.0001 | 3 | 33 | 4.400361 | 0.9892921 | 2.936738 | 2.17e-10 | 12.29306 | 7.26e-10
2018-02-28 10:20 | 327628 | 1680.0009 | 3 | 33 | 4.400344 | 0.8634033 | 2.967552 | 2.17e-10 | 12.42865 | 7.26e-10
2018-02-28 10:22 | 327748 | 1800.0001 | 3 | 33 | 4.400372 | 0.75807 | 2.994516 | 2.17e-10 | 12.5473 | 7.26e-10
2018-02-28 10:24 | 327868 | 1920.0001 | 3 | 33 | 4.400342 | 0.6684723 | 3.018243 | 2.17e-10 | 12.6517 | 7.26e-10
2018-02-28 10:26 | 327988 | 2040.0009 | 3 | 33 | 4.400367 | 0.5932655 | 3.03923 | 2.17e-10 | 12.74405 | 7.26e-10
2018-02-28 10:28 | 328108 | 2160.0009 | 3 | 33 | 4.40034 | 0.5280628 | 3.057879 | 2.17e-10 | 12.82612 | 7.26e-10
2018-02-28 10:30 | 328228 | 2280.0001 | 3 | 33 | 4.400311 | 0.4713497 | 3.074515 | 2.17e-10 | 12.89932 | 7.26e-10
2018-02-28 10:32 | 328348 | 2400 | 3 | 33 | 4.400321 | 0.4228153 | 3.089411 | 2.17e-10 | 12.96487 | 7.26e-10
2018-02-28 10:34 | 328468 | 2520.0001 | 3 | 33 | 4.400336 | 0.3803177 | 3.102781 | 2.17e-10 | 13.0237 | 7.26e-10
2018-02-28 10:36 | 328588 | 2640.0009 | 3 | 33 | 4.400327 | 0.3428249 | 3.114817 | 2.17e-10 | 13.07666 | 7.26e-10
2018-02-28 10:38 | 328708 | 2760.0002 | 3 | 33 | 4.400314 | 0.3091278 | 3.125672 | 2.17e-10 | 13.12443 | 7.26e-10
2018-02-28 10:40 | 328828 | 2880.001 | 3 | 33 | 4.400285 | 0.2792835 | 3.135484 | 2.17e-10 | 13.16761 | 7.26e-10
2018-02-28 10:42 | 328948 | 3000.0003 | 3 | 33 | 4.400334 | 0.2538414 | 3.144373 | 2.17e-10 | 13.20672 | 7.26e-10
2018-02-28 10:44 | 329068 | 3120.0003 | 3 | 33 | 4.400247 | 0.2290249 | 3.152428 | 2.17e-10 | 13.24216 | 7.26e-10
2018-02-28 10:46 | 329188 | 3240.0003 | 3 | 33 | 4.400267 | 0.2088051 | 3.15975 | 2.17e-10 | 13.27438 | 7.26e-10
2018-02-28 10:48 | 329308 | 3360.0003 | 3 | 33 | 4.400311 | 0.1910458 | 3.166412 | 2.17e-10 | 13.3037 | 7.26e-10
2018-02-28 10:50 | 329428 | 3480.0012 | 3 | 33 | 4.400283 | 0.1738071 | 3.172485 | 2.17e-10 | 13.33042 | 7.26e-10
2018-02-28 10:52 | 329548 | 3600.0004 | 3 | 33 | 4.400298 | 0.1590118 | 3.178023 | 2.17e-10 | 13.35479 | 7.26e-10
2018-02-28 10:54 | 329668 | 3720.0013 | 3 | 33 | 4.400294 | 0.1454296 | 3.183084 | 2.17e-10 | 13.37706 | 7.26e-10
2018-02-28 10:56 | 329788 | 3840.0006 | 3 | 33 | 4.400311 | 0.1329823 | 3.187712 | 2.17e-10 | 13.39742 | 7.26e-10
2018-02-28 10:58 | 329908 | 3960.0007 | 3 | 33 | 4.400267 | 0.1212597 | 3.191948 | 2.17e-10 | 13.41606 | 7.26e-10
2018-02-28 11:00 | 330028 | 4080.0015 | 3 | 33 | 4.400283 | 0.1113644 | 3.195827 | 2.17e-10 | 13.43313 | 7.26e-10
2018-02-28 11:02 | 330148 | 4200 | 3 | 33 | 4.400247 | 0.1017227 | 3.199372 | 2.17e-10 | 13.44873 | 7.26e-10
2018-02-28 11:04 | 330268 | 4320.0008 | 3 | 33 | 4.400269 | 0.09385681 | 3.202638 | 2.17e-10 | 13.4631 | 7.26e-10
2018-02-28 11:06 | 330388 | 4440.0001 | 3 | 33 | 4.400284 | 0.08618355 | 3.205627 | 2.17e-10 | 13.47625 | 7.26e-10
2018-02-28 11:07 | 330458.3 | 4510.2032 | 3 | 33 | 4.400257 | 0.0814991 | 3.207265 | 2.17e-10 | 13.48346 | 7.26e-10
2018-02-28 11:09 | 330578.3 | 120.0003 | 4 | 33 | 4.394118 | 0 | 3.207265 | 2.17e-10 | 13.48346 | 7.26e-10
2018-02-28 11:11 | 330698.3 | 240.0012 | 4 | 33 | 4.393476 | 0 | 3.207265 | 2.17e-10 | 13.48346 | 7.26e-10
2018-02-28 11:12 | 330758.3 | 300.002 | 4 | 33 | 4.393261 | 0 | 3.207265 | 2.17e-10 | 13.48346 | 7.26e-10
2018-02-28 11:14 | 330878.4 | 120.0011 | 5 | 33 | 4.144687 | -3.260044 | 3.207265 | 0.1086425 | 13.48346 | 0.4534916
2018-02-28 11:16 | 330998.4 | 240.0005 | 5 | 33 | 4.105019 | -3.260038 | 3.207265 | 0.2172868 | 13.48346 | 0.9016226
2018-02-28 11:18 | 331118.4 | 360.0013 | 5 | 33 | 4.064804 | -3.260089 | 3.207265 | 0.3259388 | 13.48346 | 1.345467
2018-02-28 11:20 | 331238.4 | 480.0014 | 5 | 33 | 4.023797 | -3.259997 | 3.207265 | 0.4345846 | 13.48346 | 1.784869
2018-02-28 11:22 | 331358.4 | 600.0008 | 5 | 33 | 3.982767 | -3.260026 | 3.207265 | 0.5432335 | 13.48346 | 2.219817
2018-02-28 11:24 | 331478.4 | 720.0008 | 5 | 33 | 3.942513 | -3.260018 | 3.207265 | 0.6518832 | 13.48346 | 2.650347
2018-02-28 11:26 | 331598.4 | 840.0003 | 5 | 33 | 3.903577 | -3.260038 | 3.207265 | 0.7605287 | 13.48346 | 3.076555
2018-02-28 11:28 | 331718.4 | 960.0003 | 5 | 33 | 3.866183 | -3.260006 | 3.207265 | 0.8691785 | 13.48346 | 3.498632
2018-02-28 11:30 | 331838.4 | 1080.0004 | 5 | 33 | 3.830553 | -3.26001 | 3.207265 | 0.9778295 | 13.48346 | 3.916745
2018-02-28 11:32 | 331958.4 | 1200.0012 | 5 | 33 | 3.796662 | -3.260051 | 3.207265 | 1.086481 | 13.48346 | 4.331083
2018-02-28 11:34 | 332078.4 | 1320.0013 | 5 | 33 | 3.764644 | -3.260085 | 3.207265 | 1.195128 | 13.48346 | 4.741824
2018-02-28 11:36 | 332198.4 | 1440.0006 | 5 | 33 | 3.734497 | -3.260008 | 3.207265 | 1.30378 | 13.48346 | 5.149206
2018-02-28 11:38 | 332318.4 | 1560.0008 | 5 | 33 | 3.70629 | -3.259965 | 3.207265 | 1.412435 | 13.48346 | 5.553429
2018-02-28 11:40 | 332438.4 | 1680.0008 | 5 | 33 | 3.67992 | -3.26002 | 3.207265 | 1.521084 | 13.48346 | 5.954661
2018-02-28 11:42 | 332558.4 | 1800.0007 | 5 | 33 | 3.655316 | -3.259995 | 3.207265 | 1.629738 | 13.48346 | 6.353146
2018-02-28 11:44 | 332678.4 | 1920.0008 | 5 | 33 | 3.632513 | -3.26006 | 3.207265 | 1.738383 | 13.48346 | 6.749022
2018-02-28 11:46 | 332798.4 | 2040.0009 | 5 | 33 | 3.611538 | -3.260008 | 3.207265 | 1.847021 | 13.48346 | 7.142494
2018-02-28 11:48 | 332918.4 | 2160.0003 | 5 | 33 | 3.592396 | -3.260035 | 3.207265 | 1.955663 | 13.48346 | 7.533801
2018-02-28 11:50 | 333038.4 | 2280.0012 | 5 | 33 | 3.575039 | -3.260058 | 3.207265 | 2.06432 | 13.48346 | 7.923182
2018-02-28 11:52 | 333158.4 | 2400.0012 | 5 | 33 | 3.559157 | -3.260042 | 3.207265 | 2.172971 | 13.48346 | 8.31074
2018-02-28 11:54 | 333278.4 | 2520.0005 | 5 | 33 | 3.54427 | -3.260053 | 3.207265 | 2.281623 | 13.48346 | 8.696633
2018-02-28 11:56 | 333398.4 | 2640.0005 | 5 | 33 | 3.529775 | -3.260098 | 3.207265 | 2.390275 | 13.48346 | 9.080937
2018-02-28 11:58 | 333518.4 | 2760.0013 | 5 | 33 | 3.515022 | -3.260063 | 3.207265 | 2.498924 | 13.48346 | 9.463647
2018-02-28 12:00 | 333638.4 | 2880.0008 | 5 | 33 | 3.498732 | -3.260047 | 3.207265 | 2.607574 | 13.48346 | 9.844689
2018-02-28 12:02 | 333758.4 | 3000.0009 | 5 | 33 | 3.4786 | -3.260067 | 3.207265 | 2.716228 | 13.48346 | 10.2238
2018-02-28 12:04 | 333878.4 | 3120.0009 | 5 | 33 | 3.449818 | -3.260069 | 3.207265 | 2.824882 | 13.48346 | 10.6003
2018-02-28 12:06 | 333998.4 | 3240.001 | 5 | 33 | 3.40855 | -3.260114 | 3.207265 | 2.933539 | 13.48346 | 10.97304
2018-02-28 12:08 | 334118.4 | 3360.0003 | 5 | 33 | 3.342101 | -3.260047 | 3.207265 | 3.042193 | 13.48346 | 11.34013
2018-02-28 12:10 | 334238.4 | 3480.0003 | 5 | 33 | 3.19614 | -3.260006 | 3.207265 | 3.150844 | 13.48346 | 11.69667
2018-02-28 12:11 | 334298.2 | 3539.7307 | 5 | 33 | 2.999969 | -3.260058 | 3.207265 | 3.204926 | 13.48346 | 11.86507
2018-02-28 12:13 | 334418.2 | 120 | 6 | 33 | 3.323421 | 0 | 3.207265 | 3.204926 | 13.48346 | 11.86507
2018-02-28 12:15 | 334538.2 | 240.0008 | 6 | 33 | 3.335464 | 0 | 3.207265 | 3.204926 | 13.48346 | 11.86507
2018-02-28 12:16 | 334598.2 | 300.0015 | 6 | 33 | 3.339082 | 0 | 3.207265 | 3.204926 | 13.48346 | 11.86507
2018-02-28 12:16 | 334598.2 | 0.0025 | 7 | 34 | 3.339139 | 0 | 0 | 0 | 0 | 0
2018-02-28 12:18 | 334718.2 | 120.0002 | 2 | 34 | 3.968674 | 4.890144 | 0.1622959 | 1.07e-10 | 0.6241646 | 3.57e-10
2018-02-28 12:20 | 334838.2 | 240.0004 | 2 | 34 | 4.013012 | 4.8901 | 0.3252711 | 1.07e-10 | 1.274838 | 3.57e-10
2018-02-28 12:22 | 334958.2 | 360.0014 | 2 | 34 | 4.049551 | 4.890087 | 0.4882511 | 1.07e-10 | 1.931974 | 3.57e-10
2018-02-28 12:24 | 335078.2 | 480.0016 | 2 | 34 | 4.079381 | 4.8901 | 0.6512289 | 1.07e-10 | 2.594454 | 3.57e-10
2018-02-28 12:26 | 335198.2 | 600.0001 | 2 | 34 | 4.105014 | 4.890114 | 0.8142017 | 1.07e-10 | 3.261424 | 3.57e-10
2018-02-28 12:28 | 335318.2 | 720.0001 | 2 | 34 | 4.128035 | 4.890102 | 0.9771829 | 1.07e-10 | 3.932346 | 3.57e-10
2018-02-28 12:30 | 335438.2 | 840.0001 | 2 | 34 | 4.152391 | 4.890081 | 1.140158 | 1.07e-10 | 4.607062 | 3.57e-10
2018-02-28 12:32 | 335558.2 | 960.001 | 2 | 34 | 4.179238 | 4.890131 | 1.303144 | 1.07e-10 | 5.286002 | 3.57e-10
2018-02-28 12:34 | 335678.2 | 1080.001 | 2 | 34 | 4.200393 | 4.727354 | 1.465327 | 1.07e-10 | 5.96597 | 3.57e-10
2018-02-28 12:36 | 335798.2 | 1200.0002 | 2 | 34 | 4.200374 | 4.222326 | 1.614393 | 1.07e-10 | 6.592103 | 3.57e-10
2018-02-28 12:38 | 335918.2 | 1320.0002 | 2 | 34 | 4.200404 | 3.738674 | 1.747 | 1.07e-10 | 7.149109 | 3.57e-10
2018-02-28 12:40 | 336038.2 | 1440.0003 | 2 | 34 | 4.200406 | 3.278585 | 1.863848 | 1.07e-10 | 7.639914 | 3.57e-10
2018-02-28 12:40 | 336043.2 | 1444.977 | 2 | 34 | 4.200392 | 3.259995 | 1.868368 | 1.07e-10 | 7.658901 | 3.57e-10
2018-02-28 12:42 | 336163.2 | 120.001 | 3 | 34 | 4.228019 | 3.259893 | 1.976578 | 6.78e-10 | 8.1148 | 2.683e-09
2018-02-28 12:44 | 336283.2 | 240.0012 | 3 | 34 | 4.260496 | 3.259863 | 2.085225 | 6.78e-10 | 8.575903 | 2.683e-09
2018-02-28 12:46 | 336403.2 | 360.0014 | 3 | 34 | 4.295517 | 3.259899 | 2.193873 | 6.78e-10 | 9.040677 | 2.683e-09
2018-02-28 12:48 | 336523.2 | 480.0001 | 3 | 34 | 4.332908 | 3.259842 | 2.302523 | 6.78e-10 | 9.509396 | 2.683e-09
2018-02-28 12:50 | 336643.2 | 600.001 | 3 | 34 | 4.372268 | 3.259834 | 2.411165 | 6.78e-10 | 9.982255 | 2.683e-09
2018-02-28 12:52 | 336763.2 | 720.0012 | 3 | 34 | 4.400382 | 3.042532 | 2.51861 | 6.78e-10 | 10.45399 | 2.683e-09
2018-02-28 12:54 | 336883.2 | 840 | 3 | 34 | 4.400374 | 2.543043 | 2.61134 | 6.78e-10 | 10.86204 | 2.683e-09
2018-02-28 12:56 | 337003.2 | 960.0011 | 3 | 34 | 4.400406 | 2.142818 | 2.689211 | 6.78e-10 | 11.20471 | 2.683e-09
2018-02-28 12:58 | 337123.2 | 1080.0005 | 3 | 34 | 4.400394 | 1.813776 | 2.754954 | 6.78e-10 | 11.494 | 2.683e-09
2018-02-28 13:00 | 337243.2 | 1200.0007 | 3 | 34 | 4.400371 | 1.544455 | 2.810768 | 6.78e-10 | 11.7396 | 2.683e-09
2018-02-28 13:02 | 337363.2 | 1320.001 | 3 | 34 | 4.400363 | 1.323404 | 2.858442 | 6.78e-10 | 11.94939 | 2.683e-09
2018-02-28 13:04 | 337483.2 | 1440.0016 | 3 | 34 | 4.40036 | 1.141312 | 2.899415 | 6.78e-10 | 12.12968 | 2.683e-09
2018-02-28 13:06 | 337603.2 | 1560.0003 | 3 | 34 | 4.400362 | 0.9898758 | 2.934845 | 6.78e-10 | 12.28559 | 2.683e-09
2018-02-28 13:08 | 337723.2 | 1680.0013 | 3 | 34 | 4.400333 | 0.8633633 | 2.96567 | 6.78e-10 | 12.42123 | 2.683e-09
2018-02-28 13:10 | 337843.2 | 1800.0015 | 3 | 34 | 4.400334 | 0.7579346 | 2.992645 | 6.78e-10 | 12.53993 | 2.683e-09
2018-02-28 13:12 | 337963.2 | 1920.0001 | 3 | 34 | 4.400335 | 0.6689892 | 3.016387 | 6.78e-10 | 12.6444 | 2.683e-09
2018-02-28 13:14 | 338083.2 | 2040.0006 | 3 | 34 | 4.400324 | 0.5929756 | 3.037388 | 6.78e-10 | 12.73681 | 2.683e-09
2018-02-28 13:16 | 338203.2 | 2160.001 | 3 | 34 | 4.400341 | 0.5285759 | 3.056053 | 6.78e-10 | 12.81894 | 2.683e-09
2018-02-28 13:18 | 338323.2 | 2280.0014 | 3 | 34 | 4.400335 | 0.472702 | 3.072708 | 6.78e-10 | 12.89223 | 2.683e-09
2018-02-28 13:20 | 338443.2 | 2400.001 | 3 | 34 | 4.400296 | 0.4232426 | 3.087626 | 6.78e-10 | 12.95788 | 2.683e-09
2018-02-28 13:22 | 338563.2 | 2520.0004 | 3 | 34 | 4.400334 | 0.3814049 | 3.101022 | 6.78e-10 | 13.01682 | 2.683e-09
2018-02-28 13:24 | 338683.2 | 2640.0014 | 3 | 34 | 4.400281 | 0.3430042 | 3.113091 | 6.78e-10 | 13.06993 | 2.683e-09
2018-02-28 13:26 | 338803.2 | 2760.0009 | 3 | 34 | 4.400304 | 0.3106079 | 3.123988 | 6.78e-10 | 13.11788 | 2.683e-09
2018-02-28 13:28 | 338923.2 | 2880.0003 | 3 | 34 | 4.400307 | 0.2813778 | 3.133842 | 6.78e-10 | 13.16124 | 2.683e-09
2018-02-28 13:30 | 339043.2 | 3000.0015 | 3 | 34 | 4.400334 | 0.2554665 | 3.142774 | 6.78e-10 | 13.20055 | 2.683e-09
2018-02-28 13:32 | 339163.2 | 3120 | 3 | 34 | 4.400311 | 0.2318897 | 3.150887 | 6.78e-10 | 13.23624 | 2.683e-09
2018-02-28 13:34 | 339283.2 | 3240 | 3 | 34 | 4.400293 | 0.2108669 | 3.158259 | 6.78e-10 | 13.26868 | 2.683e-09
2018-02-28 13:36 | 339403.2 | 3360.0002 | 3 | 34 | 4.400292 | 0.1921253 | 3.164969 | 6.78e-10 | 13.29821 | 2.683e-09
2018-02-28 13:38 | 339523.2 | 3480.0012 | 3 | 34 | 4.400276 | 0.1746216 | 3.171085 | 6.78e-10 | 13.32512 | 2.683e-09
2018-02-28 13:40 | 339643.2 | 3600.0007 | 3 | 34 | 4.400295 | 0.1597061 | 3.176659 | 6.78e-10 | 13.34965 | 2.683e-09
2018-02-28 13:42 | 339763.2 | 3720.0016 | 3 | 34 | 4.400279 | 0.1461926 | 3.181755 | 6.78e-10 | 13.37207 | 2.683e-09
2018-02-28 13:44 | 339883.2 | 3840.0016 | 3 | 34 | 4.400315 | 0.1340828 | 3.186423 | 6.78e-10 | 13.39261 | 2.683e-09
2018-02-28 13:46 | 340003.2 | 3960.0001 | 3 | 34 | 4.400279 | 0.1222935 | 3.19069 | 6.78e-10 | 13.41139 | 2.683e-09
2018-02-28 13:48 | 340123.2 | 4080.0003 | 3 | 34 | 4.400262 | 0.1120472 | 3.194586 | 6.78e-10 | 13.42853 | 2.683e-09
2018-02-28 13:50 | 340243.2 | 4200.0003 | 3 | 34 | 4.400283 | 0.1031361 | 3.198174 | 6.78e-10 | 13.44432 | 2.683e-09
2018-02-28 13:52 | 340363.2 | 4320.0005 | 3 | 34 | 4.400198 | 0.09320259 | 3.201461 | 6.78e-10 | 13.45878 | 2.683e-09
2018-02-28 13:54 | 340483.2 | 4440.0014 | 3 | 34 | 4.400287 | 0.08717346 | 3.204484 | 6.78e-10 | 13.47208 | 2.683e-09
2018-02-28 13:55 | 340571.6 | 4528.3061 | 3 | 34 | 4.400258 | 0.08149147 | 3.206552 | 6.78e-10 | 13.48118 | 2.683e-09
2018-02-28 13:57 | 340691.6 | 120.0009 | 4 | 34 | 4.394137 | 0 | 3.206552 | 6.78e-10 | 13.48118 | 2.683e-09
2018-02-28 13:59 | 340811.6 | 240.001 | 4 | 34 | 4.393489 | 0 | 3.206552 | 6.78e-10 | 13.48118 | 2.683e-09
2018-02-28 14:00 | 340871.6 | 300.0017 | 4 | 34 | 4.393245 | 0 | 3.206552 | 6.78e-10 | 13.48118 | 2.683e-09
2018-02-28 14:02 | 340991.7 | 120.0002 | 5 | 34 | 4.144779 | -3.260073 | 3.206552 | 0.10865 | 13.48118 | 0.4535306
2018-02-28 14:04 | 341111.7 | 240.0004 | 5 | 34 | 4.105152 | -3.260053 | 3.206552 | 0.2173006 | 13.48118 | 0.9017011
2018-02-28 14:06 | 341231.7 | 360.0012 | 5 | 34 | 4.065001 | -3.260042 | 3.206552 | 0.325951 | 13.48118 | 1.345559
2018-02-28 14:08 | 341351.7 | 480.0004 | 5 | 34 | 4.023975 | -3.260024 | 3.206552 | 0.434598 | 13.48118 | 1.784984
2018-02-28 14:10 | 341471.7 | 600.0005 | 5 | 34 | 3.982939 | -3.260036 | 3.206552 | 0.5432441 | 13.48118 | 2.219939
2018-02-28 14:12 | 341591.7 | 720.0013 | 5 | 34 | 3.94264 | -3.260004 | 3.206552 | 0.6518937 | 13.48118 | 2.650482
2018-02-28 14:14 | 341711.7 | 840.0013 | 5 | 34 | 3.903689 | -3.260038 | 3.206552 | 0.7605417 | 13.48118 | 3.076711
2018-02-28 14:16 | 341831.7 | 960.0013 | 5 | 34 | 3.86625 | -3.260012 | 3.206552 | 0.8691885 | 13.48118 | 3.498785
2018-02-28 14:18 | 341951.7 | 1080.0013 | 5 | 34 | 3.83052 | -3.260008 | 3.206552 | 0.9778371 | 13.48118 | 3.916891
2018-02-28 14:20 | 342071.7 | 1200.0013 | 5 | 34 | 3.796648 | -3.260028 | 3.206552 | 1.086486 | 13.48118 | 4.331217
2018-02-28 14:22 | 342191.7 | 1320.0005 | 5 | 34 | 3.76454 | -3.260035 | 3.206552 | 1.195132 | 13.48118 | 4.741946
2018-02-28 14:24 | 342311.7 | 1440.0005 | 5 | 34 | 3.734389 | -3.259994 | 3.206552 | 1.30378 | 13.48118 | 5.149297
2018-02-28 14:26 | 342431.7 | 1560.0013 | 5 | 34 | 3.706167 | -3.260042 | 3.206552 | 1.412429 | 13.48118 | 5.553485
2018-02-28 14:28 | 342551.7 | 1680.0005 | 5 | 34 | 3.67976 | -3.260051 | 3.206552 | 1.521075 | 13.48118 | 5.954694
2018-02-28 14:30 | 342671.7 | 1800.0013 | 5 | 34 | 3.655183 | -3.260036 | 3.206552 | 1.629722 | 13.48118 | 6.353142
2018-02-28 14:32 | 342791.7 | 1920.0006 | 5 | 34 | 3.632398 | -3.260073 | 3.206552 | 1.738371 | 13.48118 | 6.74902
2018-02-28 14:34 | 342911.7 | 2040.0014 | 5 | 34 | 3.611492 | -3.260042 | 3.206552 | 1.847018 | 13.48118 | 7.142515
2018-02-28 14:36 | 343031.7 | 2160.0015 | 5 | 34 | 3.592468 | -3.260056 | 3.206552 | 1.955659 | 13.48118 | 7.533821
2018-02-28 14:38 | 343151.7 | 2280.0007 | 5 | 34 | 3.575176 | -3.260049 | 3.206552 | 2.064296 | 13.48118 | 7.923142
2018-02-28 14:40 | 343271.7 | 2400.0008 | 5 | 34 | 3.559348 | -3.260077 | 3.206552 | 2.172929 | 13.48118 | 8.310656
2018-02-28 14:42 | 343391.7 | 2520 | 5 | 34 | 3.544425 | -3.260087 | 3.206552 | 2.281575 | 13.48118 | 8.696548
2018-02-28 14:44 | 343511.7 | 2640.0008 | 5 | 34 | 3.529878 | -3.260044 | 3.206552 | 2.390229 | 13.48118 | 9.080874
2018-02-28 14:46 | 343631.7 | 2760.0001 | 5 | 34 | 3.515141 | -3.260114 | 3.206552 | 2.498879 | 13.48118 | 9.4636
2018-02-28 14:48 | 343751.7 | 2880.0009 | 5 | 34 | 3.498834 | -3.26006 | 3.206552 | 2.607528 | 13.48118 | 9.844651
2018-02-28 14:50 | 343871.7 | 3000.0001 | 5 | 34 | 3.478675 | -3.260038 | 3.206552 | 2.71618 | 13.48118 | 10.22377
2018-02-28 14:52 | 343991.7 | 3120.0001 | 5 | 34 | 3.449749 | -3.260075 | 3.206552 | 2.824828 | 13.48118 | 10.60025
2018-02-28 14:54 | 344111.7 | 3240.0009 | 5 | 34 | 3.408833 | -3.260067 | 3.206552 | 2.933478 | 13.48118 | 10.97297
2018-02-28 14:56 | 344231.7 | 3360.0002 | 5 | 34 | 3.342554 | -3.260063 | 3.206552 | 3.042127 | 13.48118 | 11.34009
2018-02-28 14:58 | 344351.7 | 3480.0001 | 5 | 34 | 3.197487 | -3.260069 | 3.206552 | 3.150779 | 13.48118 | 11.69672
2018-02-28 14:59 | 344411.9 | 3540.2552 | 5 | 34 | 2.999975 | -3.260069 | 3.206552 | 3.205339 | 13.48118 | 11.86665
2018-02-28 15:01 | 344532 | 120.0007 | 6 | 34 | 3.32307 | 0 | 3.206552 | 3.205339 | 13.48118 | 11.86665
2018-02-28 15:03 | 344652 | 240 | 6 | 34 | 3.335124 | 0 | 3.206552 | 3.205339 | 13.48118 | 11.86665
2018-02-28 15:04 | 344712 | 300.003 | 6 | 34 | 3.338796 | 0 | 3.206552 | 3.205339 | 13.48118 | 11.86665
2018-02-28 15:04 | 344711.9894 | 0.0025 | 7 | 35 | 3.338794 | 0 | 0 | 0 | 0 | 0
2018-02-28 15:06 | 344832.1 | 120.0009 | 2 | 35 | 3.968348 | 4.890097 | 0.1622896 | 1.037e-09 | 0.6240847 | 3.464e-09
2018-02-28 15:08 | 344952.1 | 240.0001 | 2 | 35 | 4.012768 | 4.890079 | 0.3252627 | 1.037e-09 | 1.27471 | 3.464e-09
2018-02-28 15:10 | 345072.1 | 360.0003 | 2 | 35 | 4.049283 | 4.890114 | 0.4882453 | 1.037e-09 | 1.931809 | 3.464e-09
2018-02-28 15:12 | 345192.1 | 480.001 | 2 | 35 | 4.079164 | 4.890104 | 0.6512166 | 1.037e-09 | 2.594218 | 3.464e-09
2018-02-28 15:14 | 345312.1 | 600.001 | 2 | 35 | 4.104838 | 4.890125 | 0.8141915 | 1.037e-09 | 3.261163 | 3.464e-09
2018-02-28 15:16 | 345432.1 | 720.001 | 2 | 35 | 4.127823 | 4.890093 | 0.9771733 | 1.037e-09 | 3.932057 | 3.464e-09
2018-02-28 15:18 | 345552.1 | 840.001 | 2 | 35 | 4.152194 | 4.890066 | 1.140152 | 1.037e-09 | 4.606756 | 3.464e-09
2018-02-28 15:20 | 345672.1 | 960.0011 | 2 | 35 | 4.179105 | 4.890091 | 1.303139 | 1.037e-09 | 5.285667 | 3.464e-09
2018-02-28 15:22 | 345792.1 | 1080.0011 | 2 | 35 | 4.200404 | 4.729706 | 1.465352 | 1.037e-09 | 5.965745 | 3.464e-09
2018-02-28 15:24 | 345912.1 | 1200.0004 | 2 | 35 | 4.200386 | 4.225576 | 1.614514 | 1.037e-09 | 6.592283 | 3.464e-09
2018-02-28 15:26 | 346032.1 | 1320.0003 | 2 | 35 | 4.200402 | 3.741722 | 1.747239 | 1.037e-09 | 7.149782 | 3.464e-09
2018-02-28 15:28 | 346152.1 | 1440.0003 | 2 | 35 | 4.200381 | 3.280773 | 1.864185 | 1.037e-09 | 7.641002 | 3.464e-09
2018-02-28 15:28 | 346157.6 | 1445.5818 | 2 | 35 | 4.200379 | 3.259979 | 1.869256 | 1.037e-09 | 7.662301 | 3.464e-09
2018-02-28 15:30 | 346277.6 | 120.0008 | 3 | 35 | 4.227996 | 3.260155 | 1.977474 | 1.905e-09 | 8.118232 | 6.996e-09
2018-02-28 15:32 | 346397.6 | 240.0008 | 3 | 35 | 4.260503 | 3.260157 | 2.086132 | 1.905e-09 | 8.579377 | 6.996e-09
2018-02-28 15:34 | 346517.6 | 360.0008 | 3 | 35 | 4.295491 | 3.260143 | 2.194788 | 1.905e-09 | 9.044181 | 6.996e-09
2018-02-28 15:36 | 346637.6 | 480 | 3 | 35 | 4.332825 | 3.260197 | 2.303444 | 1.905e-09 | 9.51292 | 6.996e-09
2018-02-28 15:38 | 346757.6 | 600 | 3 | 35 | 4.372181 | 3.260181 | 2.412103 | 1.905e-09 | 9.985844 | 6.996e-09
2018-02-28 15:40 | 346877.6 | 720 | 3 | 35 | 4.400409 | 3.044598 | 2.519571 | 1.905e-09 | 10.45768 | 6.996e-09
2018-02-28 15:42 | 346997.6 | 840 | 3 | 35 | 4.400395 | 2.543907 | 2.612332 | 1.905e-09 | 10.86586 | 6.996e-09
2018-02-28 15:44 | 347117.6 | 960 | 3 | 35 | 4.400383 | 2.141691 | 2.690197 | 1.905e-09 | 11.2085 | 6.996e-09
2018-02-28 15:46 | 347237.6 | 1080 | 3 | 35 | 4.400383 | 1.812717 | 2.755918 | 1.905e-09 | 11.49769 | 6.996e-09
2018-02-28 15:48 | 347357.6 | 1200.0009 | 3 | 35 | 4.400359 | 1.542858 | 2.811692 | 1.905e-09 | 11.74312 | 6.996e-09
2018-02-28 15:50 | 347477.6 | 1320.0001 | 3 | 35 | 4.400383 | 1.322231 | 2.859319 | 1.905e-09 | 11.9527 | 6.996e-09
2018-02-28 15:52 | 347597.6 | 1440.0001 | 3 | 35 | 4.40036 | 1.139423 | 2.90024 | 1.905e-09 | 12.13276 | 6.996e-09
2018-02-28 15:54 | 347717.6 | 1560.001 | 3 | 35 | 4.400355 | 0.9886971 | 2.935625 | 1.905e-09 | 12.28847 | 6.996e-09
2018-02-28 15:56 | 347837.6 | 1680.001 | 3 | 35 | 4.400364 | 0.8629894 | 2.966414 | 1.905e-09 | 12.42396 | 6.996e-09
2018-02-28 15:58 | 347957.6 | 1800.001 | 3 | 35 | 4.400371 | 0.7575874 | 2.993355 | 1.905e-09 | 12.5425 | 6.996e-09
2018-02-28 16:00 | 348077.6 | 1920.001 | 3 | 35 | 4.400321 | 0.6673737 | 3.017059 | 1.905e-09 | 12.64681 | 6.996e-09
2018-02-28 16:02 | 348197.6 | 2040.0002 | 3 | 35 | 4.400321 | 0.5919113 | 3.038028 | 1.905e-09 | 12.73908 | 6.996e-09
2018-02-28 16:04 | 348317.6 | 2160.001 | 3 | 35 | 4.400344 | 0.5274601 | 3.056656 | 1.905e-09 | 12.82105 | 6.996e-09
2018-02-28 16:06 | 348437.6 | 2280.001 | 3 | 35 | 4.400354 | 0.4717903 | 3.073274 | 1.905e-09 | 12.89418 | 6.996e-09
2018-02-28 16:08 | 348557.6 | 2400.0002 | 3 | 35 | 4.400331 | 0.4224224 | 3.088149 | 1.905e-09 | 12.95963 | 6.996e-09
2018-02-28 16:10 | 348677.6 | 2520.0004 | 3 | 35 | 4.400309 | 0.3796139 | 3.101506 | 1.905e-09 | 13.0184 | 6.996e-09
2018-02-28 16:12 | 348797.6 | 2640.0004 | 3 | 35 | 4.400305 | 0.3423347 | 3.113534 | 1.905e-09 | 13.07133 | 6.996e-09
2018-02-28 16:14 | 348917.6 | 2760.0004 | 3 | 35 | 4.400302 | 0.309248 | 3.124384 | 1.905e-09 | 13.11908 | 6.996e-09
2018-02-28 16:16 | 349037.6 | 2880.0011 | 3 | 35 | 4.400304 | 0.2796021 | 3.134199 | 1.905e-09 | 13.16226 | 6.996e-09
2018-02-28 16:18 | 349157.6 | 3000.0011 | 3 | 35 | 4.400325 | 0.2542953 | 3.143089 | 1.905e-09 | 13.20139 | 6.996e-09
2018-02-28 16:20 | 349277.6 | 3120.0011 | 3 | 35 | 4.400294 | 0.2302494 | 3.151154 | 1.905e-09 | 13.23687 | 6.996e-09
2018-02-28 16:22 | 349397.6 | 3240.0011 | 3 | 35 | 4.400266 | 0.2091141 | 3.158488 | 1.905e-09 | 13.26915 | 6.996e-09
2018-02-28 16:24 | 349517.6 | 3360.0003 | 3 | 35 | 4.400297 | 0.1909161 | 3.165163 | 1.905e-09 | 13.29852 | 6.996e-09
2018-02-28 16:26 | 349637.6 | 3480.0004 | 3 | 35 | 4.400292 | 0.1742687 | 3.17124 | 1.905e-09 | 13.32526 | 6.996e-09
2018-02-28 16:28 | 349757.6 | 3600.0004 | 3 | 35 | 4.40024 | 0.15798 | 3.17679 | 1.905e-09 | 13.34968 | 6.996e-09
2018-02-28 16:30 | 349877.6 | 3720.0003 | 3 | 35 | 4.400291 | 0.1455002 | 3.181856 | 1.905e-09 | 13.37197 | 6.996e-09
2018-02-28 16:32 | 349997.6 | 3840.0019 | 3 | 35 | 4.400236 | 0.1319447 | 3.186488 | 1.905e-09 | 13.39235 | 6.996e-09
2018-02-28 16:34 | 350117.6 | 3960.0011 | 3 | 35 | 4.400267 | 0.121273 | 3.190727 | 1.905e-09 | 13.411 | 6.996e-09
2018-02-28 16:36 | 350237.6 | 4080.0019 | 3 | 35 | 4.400296 | 0.1118393 | 3.194607 | 1.905e-09 | 13.42808 | 6.996e-09
2018-02-28 16:38 | 350357.6 | 4200.0011 | 3 | 35 | 4.40028 | 0.1023731 | 3.198164 | 1.905e-09 | 13.44373 | 6.996e-09
2018-02-28 16:40 | 350477.6 | 4320.0004 | 3 | 35 | 4.400258 | 0.09349823 | 3.201429 | 1.905e-09 | 13.4581 | 6.996e-09
2018-02-28 16:42 | 350597.6 | 4440.0012 | 3 | 35 | 4.400286 | 0.08648682 | 3.204426 | 1.905e-09 | 13.47128 | 6.996e-09
2018-02-28 16:44 | 350680.2 | 4522.5723 | 3 | 35 | 4.400277 | 0.08149719 | 3.206342 | 1.905e-09 | 13.47971 | 6.996e-09
2018-02-28 16:46 | 350800.3 | 120.0001 | 4 | 35 | 4.394151 | 0 | 3.206342 | 1.905e-09 | 13.47971 | 6.996e-09
2018-02-28 16:48 | 350920.3 | 240.0009 | 4 | 35 | 4.393528 | 0 | 3.206342 | 1.905e-09 | 13.47971 | 6.996e-09
2018-02-28 16:49 | 350980.3 | 300.0016 | 4 | 35 | 4.393278 | 0 | 3.206342 | 1.905e-09 | 13.47971 | 6.996e-09
2018-02-28 16:51 | 351100.4 | 120.001 | 5 | 35 | 4.14476 | -3.260044 | 3.206342 | 0.1086511 | 13.47971 | 0.4535339
2018-02-28 16:53 | 351220.4 | 240.0002 | 5 | 35 | 4.105113 | -3.260042 | 3.206342 | 0.2173031 | 13.47971 | 0.9017059
2018-02-28 16:55 | 351340.4 | 360.001 | 5 | 35 | 4.064995 | -3.260016 | 3.206342 | 0.3259596 | 13.47971 | 1.345584
2018-02-28 16:57 | 351460.4 | 480.0002 | 5 | 35 | 4.024005 | -3.26003 | 3.206342 | 0.4346126 | 13.47971 | 1.785035
2018-02-28 16:59 | 351580.4 | 600.001 | 5 | 35 | 3.98293 | -3.259994 | 3.206342 | 0.5432691 | 13.47971 | 2.220034
2018-02-28 17:01 | 351700.4 | 720.0002 | 5 | 35 | 3.942676 | -3.26003 | 3.206342 | 0.6519221 | 13.47971 | 2.650595
2018-02-28 17:03 | 351820.4 | 840.0002 | 5 | 35 | 3.9037 | -3.26002 | 3.206342 | 0.7605677 | 13.47971 | 3.076818
2018-02-28 17:05 | 351940.4 | 960.0011 | 5 | 35 | 3.866298 | -3.260051 | 3.206342 | 0.869217 | 13.47971 | 3.498907
2018-02-28 17:07 | 352060.4 | 1080.0004 | 5 | 35 | 3.83063 | -3.25999 | 3.206342 | 0.9778687 | 13.47971 | 3.917033
2018-02-28 17:09 | 352180.4 | 1200.0012 | 5 | 35 | 3.796662 | -3.26003 | 3.206342 | 1.08652 | 13.47971 | 4.331374
2018-02-28 17:11 | 352300.4 | 1320.0004 | 5 | 35 | 3.764588 | -3.260004 | 3.206342 | 1.195172 | 13.47971 | 4.74213
2018-02-28 17:13 | 352420.4 | 1440.0004 | 5 | 35 | 3.734395 | -3.259967 | 3.206342 | 1.303822 | 13.47971 | 5.149496
2018-02-28 17:15 | 352540.4 | 1560.0012 | 5 | 35 | 3.706158 | -3.25999 | 3.206342 | 1.412473 | 13.47971 | 5.553691
2018-02-28 17:17 | 352660.4 | 1680.0007 | 5 | 35 | 3.679722 | -3.260026 | 3.206342 | 1.521122 | 13.47971 | 5.954906
2018-02-28 17:19 | 352780.4 | 1800.0015 | 5 | 35 | 3.655101 | -3.26 | 3.206342 | 1.629774 | 13.47971 | 6.353366
2018-02-28 17:21 | 352900.4 | 1920.0015 | 5 | 35 | 3.63231 | -3.260016 | 3.206342 | 1.738426 | 13.47971 | 6.749246
2018-02-28 17:23 | 353020.4 | 2040.0001 | 5 | 35 | 3.611348 | -3.26004 | 3.206342 | 1.847077 | 13.47971 | 7.142742
2018-02-28 17:25 | 353140.4 | 2160.001 | 5 | 35 | 3.592327 | -3.260008 | 3.206342 | 1.955728 | 13.47971 | 7.534068
2018-02-28 17:27 | 353260.4 | 2280.0011 | 5 | 35 | 3.575078 | -3.259979 | 3.206342 | 2.064374 | 13.47971 | 7.923409
2018-02-28 17:29 | 353380.4 | 2400.0013 | 5 | 35 | 3.559272 | -3.260047 | 3.206342 | 2.173011 | 13.47971 | 8.310923
2018-02-28 17:31 | 353500.4 | 2520.0006 | 5 | 35 | 3.544421 | -3.26002 | 3.206342 | 2.281641 | 13.47971 | 8.696754
2018-02-28 17:33 | 353620.4 | 2640.0007 | 5 | 35 | 3.529918 | -3.260035 | 3.206342 | 2.390272 | 13.47971 | 9.080998
2018-02-28 17:35 | 353740.4 | 2760 | 5 | 35 | 3.51507 | -3.26006 | 3.206342 | 2.498923 | 13.47971 | 9.463727
2018-02-28 17:37 | 353860.4 | 2880.0001 | 5 | 35 | 3.498709 | -3.260083 | 3.206342 | 2.607574 | 13.47971 | 9.844779
2018-02-28 17:39 | 353980.4 | 3000.001 | 5 | 35 | 3.478463 | -3.26006 | 3.206342 | 2.716221 | 13.47971 | 10.22386
2018-02-28 17:41 | 354100.4 | 3120.0011 | 5 | 35 | 3.449505 | -3.260053 | 3.206342 | 2.824875 | 13.47971 | 10.60033
2018-02-28 17:43 | 354220.4 | 3240.0004 | 5 | 35 | 3.408375 | -3.26003 | 3.206342 | 2.933523 | 13.47971 | 10.97301
2018-02-28 17:45 | 354340.4 | 3360.0005 | 5 | 35 | 3.341782 | -3.260077 | 3.206342 | 3.042175 | 13.47971 | 11.34007
2018-02-28 17:47 | 354460.4 | 3480.0015 | 5 | 35 | 3.19579 | -3.260073 | 3.206342 | 3.150824 | 13.47971 | 11.69657
2018-02-28 17:48 | 354520 | 3539.6429 | 5 | 35 | 2.999969 | -3.260044 | 3.206342 | 3.204825 | 13.47971 | 11.8647
2018-02-28 17:50 | 354640.1 | 120.0008 | 6 | 35 | 3.324341 | 0 | 3.206342 | 3.204825 | 13.47971 | 11.8647
2018-02-28 17:52 | 354760.1 | 240.0007 | 6 | 35 | 3.336483 | 0 | 3.206342 | 3.204825 | 13.47971 | 11.8647
2018-02-28 17:53 | 354820.1 | 300.0014 | 6 | 35 | 3.340124 | 0 | 3.206342 | 3.204825 | 13.47971 | 11.8647
2018-02-28 17:53 | 354820.1 | 0.0025 | 7 | 36 | 3.340161 | 0 | 0 | 0 | 0 | 0
2018-02-28 17:55 | 354940.1 | 120.0003 | 2 | 36 | 3.969296 | 4.890116 | 0.1622899 | 0 | 0.6242923 | 0
2018-02-28 17:57 | 355060.1 | 240.0013 | 2 | 36 | 4.013492 | 4.890091 | 0.3252704 | 0 | 1.275071 | 0
2018-02-28 17:59 | 355180.1 | 360.0008 | 2 | 36 | 4.050028 | 4.890158 | 0.4882563 | 0 | 1.932307 | 0
2018-02-28 18:01 | 355300.1 | 480.001 | 2 | 36 | 4.079816 | 4.890144 | 0.6512346 | 0 | 2.59486 | 0
2018-02-28 18:03 | 355420.1 | 600.0011 | 2 | 36 | 4.105468 | 4.890114 | 0.8142165 | 0 | 3.261939 | 0
2018-02-28 18:05 | 355540.1 | 720.0005 | 2 | 36 | 4.128475 | 4.890118 | 0.9771923 | 0 | 3.932914 | 0
2018-02-28 18:07 | 355660.1 | 840.0005 | 2 | 36 | 4.152744 | 4.890142 | 1.140167 | 0 | 4.607695 | 0
2018-02-28 18:09 | 355780.1 | 960.0014 | 2 | 36 | 4.179542 | 4.890099 | 1.303155 | 0 | 5.286695 | 0
2018-02-28 18:11 | 355900.1 | 1080.0008 | 2 | 36 | 4.200404 | 4.722616 | 1.465301 | 0 | 5.966542 | 0
2018-02-28 18:13 | 356020.1 | 1200.0002 | 2 | 36 | 4.200387 | 4.220469 | 1.614285 | 0 | 6.592333 | 0
2018-02-28 18:15 | 356140.1 | 1320.001 | 2 | 36 | 4.200392 | 3.736038 | 1.746829 | 0 | 7.14907 | 0
2018-02-28 18:17 | 356260.1 | 1440.0011 | 2 | 36 | 4.200406 | 3.277138 | 1.863609 | 0 | 7.639594 | 0
2018-02-28 18:17 | 356264.6 | 1444.4833 | 2 | 36 | 4.200387 | 3.259991 | 1.867677 | 0 | 7.65668 | 0
2018-02-28 18:19 | 356384.6 | 120.0001 | 3 | 36 | 4.228031 | 3.259895 | 1.975895 | 6.09e-10 | 8.112616 | 2.48e-09
2018-02-28 18:21 | 356504.6 | 240.0002 | 3 | 36 | 4.260503 | 3.259878 | 2.084546 | 6.09e-10 | 8.573733 | 2.48e-09
2018-02-28 18:23 | 356624.6 | 360.0016 | 3 | 36 | 4.29553 | 3.259842 | 2.193199 | 6.09e-10 | 9.038532 | 2.48e-09
2018-02-28 18:25 | 356744.6 | 480.0004 | 3 | 36 | 4.332942 | 3.259861 | 2.301851 | 6.09e-10 | 9.507257 | 2.48e-09
2018-02-28 18:27 | 356864.6 | 600.0011 | 3 | 36 | 4.372303 | 3.260111 | 2.410501 | 6.09e-10 | 9.980157 | 2.48e-09
2018-02-28 18:29 | 356984.6 | 720.0009 | 3 | 36 | 4.400398 | 3.040747 | 2.517928 | 6.09e-10 | 10.45182 | 2.48e-09
2018-02-28 18:31 | 357104.6 | 840.0003 | 3 | 36 | 4.400404 | 2.541882 | 2.610594 | 6.09e-10 | 10.85959 | 2.48e-09
2018-02-28 18:33 | 357224.6 | 960.0008 | 3 | 36 | 4.400403 | 2.140295 | 2.688393 | 6.09e-10 | 11.20193 | 2.48e-09
2018-02-28 18:35 | 357344.6 | 1080.0011 | 3 | 36 | 4.40039 | 1.811678 | 2.754064 | 6.09e-10 | 11.49091 | 2.48e-09
2018-02-28 18:37 | 357464.6 | 1200.001 | 3 | 36 | 4.400371 | 1.5425 | 2.809816 | 6.09e-10 | 11.73624 | 2.48e-09
2018-02-28 18:39 | 357584.6 | 1320.0003 | 3 | 36 | 4.400373 | 1.32165 | 2.857427 | 6.09e-10 | 11.94575 | 2.48e-09
2018-02-28 18:41 | 357704.6 | 1440.0002 | 3 | 36 | 4.400365 | 1.139759 | 2.898341 | 6.09e-10 | 12.12578 | 2.48e-09
2018-02-28 18:43 | 357824.6 | 1560.0005 | 3 | 36 | 4.400353 | 0.9882336 | 2.933722 | 6.09e-10 | 12.28147 | 2.48e-09
2018-02-28 18:45 | 357944.6 | 1680.0004 | 3 | 36 | 4.400374 | 0.8629475 | 2.964505 | 6.09e-10 | 12.41693 | 2.48e-09
2018-02-28 18:47 | 358064.6 | 1800.0007 | 3 | 36 | 4.400319 | 0.7565575 | 2.991446 | 6.09e-10 | 12.53548 | 2.48e-09
2018-02-28 18:49 | 358184.6 | 1920.0004 | 3 | 36 | 4.400304 | 0.6675777 | 3.015154 | 6.09e-10 | 12.6398 | 2.48e-09
2018-02-28 18:51 | 358304.6 | 2040.0015 | 3 | 36 | 4.400352 | 0.5929394 | 3.03613 | 6.09e-10 | 12.7321 | 2.48e-09
2018-02-28 18:53 | 358424.6 | 2160.0009 | 3 | 36 | 4.400314 | 0.5278015 | 3.054768 | 6.09e-10 | 12.81412 | 2.48e-09
2018-02-28 18:55 | 358544.6 | 2280.0005 | 3 | 36 | 4.4003 | 0.4713058 | 3.071404 | 6.09e-10 | 12.88732 | 2.48e-09
2018-02-28 18:57 | 358664.6 | 2400.0013 | 3 | 36 | 4.400344 | 0.4237404 | 3.086293 | 6.09e-10 | 12.95284 | 2.48e-09
2018-02-28 18:59 | 358784.6 | 2520.0003 | 3 | 36 | 4.400325 | 0.3807793 | 3.09967 | 6.09e-10 | 13.0117 | 2.48e-09
2018-02-28 19:01 | 358904.6 | 2640.0016 | 3 | 36 | 4.400316 | 0.3432693 | 3.111721 | 6.09e-10 | 13.06473 | 2.48e-09
2018-02-28 19:03 | 359024.6 | 2760.0004 | 3 | 36 | 4.40026 | 0.3091259 | 3.122595 | 6.09e-10 | 13.11258 | 2.48e-09
2018-02-28 19:05 | 359144.6 | 2880.0013 | 3 | 36 | 4.400275 | 0.2803116 | 3.132435 | 6.09e-10 | 13.15588 | 2.48e-09
2018-02-28 19:07 | 359264.6 | 3000.0009 | 3 | 36 | 4.400321 | 0.2554836 | 3.141347 | 6.09e-10 | 13.19509 | 2.48e-09
2018-02-28 19:09 | 359384.6 | 3120.0011 | 3 | 36 | 4.400321 | 0.2321491 | 3.14944 | 6.09e-10 | 13.2307 | 2.48e-09
2018-02-28 19:11 | 359504.6 | 3240.0007 | 3 | 36 | 4.40028 | 0.2102127 | 3.1568 | 6.09e-10 | 13.26309 | 2.48e-09
2018-02-28 19:13 | 359624.6 | 3360.0008 | 3 | 36 | 4.400257 | 0.1913776 | 3.163494 | 6.09e-10 | 13.29254 | 2.48e-09
2018-02-28 19:15 | 359744.6 | 3480.0005 | 3 | 36 | 4.400273 | 0.1745777 | 3.169595 | 6.09e-10 | 13.31939 | 2.48e-09
2018-02-28 19:17 | 359864.6 | 3600.0004 | 3 | 36 | 4.400273 | 0.1596012 | 3.175158 | 6.09e-10 | 13.34387 | 2.48e-09
2018-02-28 19:19 | 359984.6 | 3720.0009 | 3 | 36 | 4.400284 | 0.1464882 | 3.180236 | 6.09e-10 | 13.36621 | 2.48e-09
2018-02-28 19:21 | 360104.6 | 3840.0011 | 3 | 36 | 4.400274 | 0.1333504 | 3.184885 | 6.09e-10 | 13.38667 | 2.48e-09
2018-02-28 19:23 | 360224.6 | 3960.0013 | 3 | 36 | 4.400257 | 0.122036 | 3.189139 | 6.09e-10 | 13.40539 | 2.48e-09
2018-02-28 19:25 | 360344.6 | 4080.001 | 3 | 36 | 4.400204 | 0.111021 | 3.193025 | 6.09e-10 | 13.42249 | 2.48e-09
2018-02-28 19:27 | 360464.6 | 4200.0003 | 3 | 36 | 4.400244 | 0.1023884 | 3.196587 | 6.09e-10 | 13.43816 | 2.48e-09
2018-02-28 19:29 | 360584.6 | 4320.0008 | 3 | 36 | 4.400254 | 0.09456444 | 3.199859 | 6.09e-10 | 13.45256 | 2.48e-09
2018-02-28 19:31 | 360704.6 | 4440.0023 | 3 | 36 | 4.40024 | 0.08673477 | 3.202871 | 6.09e-10 | 13.46581 | 2.48e-09
2018-02-28 19:32 | 360789.1 | 4524.424 | 3 | 36 | 4.400222 | 0.08149529 | 3.204844 | 6.09e-10 | 13.47449 | 2.48e-09
2018-02-28 19:34 | 360909.1 | 120.0011 | 4 | 36 | 4.394076 | 0 | 3.204844 | 6.09e-10 | 13.47449 | 2.48e-09
2018-02-28 19:36 | 361029.1 | 240.001 | 4 | 36 | 4.393441 | 0 | 3.204844 | 6.09e-10 | 13.47449 | 2.48e-09
2018-02-28 19:37 | 361089.1 | 300.0027 | 4 | 36 | 4.393196 | 0 | 3.204844 | 6.09e-10 | 13.47449 | 2.48e-09
2018-02-28 19:39 | 361209.2 | 120.0009 | 5 | 36 | 4.143615 | -3.260028 | 3.204844 | 0.1086507 | 13.47449 | 0.4534211
2018-02-28 19:41 | 361329.2 | 240.0013 | 5 | 36 | 4.103948 | -3.260022 | 3.204844 | 0.2173041 | 13.47449 | 0.901474
2018-02-28 19:43 | 361449.2 | 360.0002 | 5 | 36 | 4.06378 | -3.260026 | 3.204844 | 0.3259538 | 13.47449 | 1.345196
2018-02-28 19:45 | 361569.2 | 480.0004 | 5 | 36 | 4.022761 | -3.260028 | 3.204844 | 0.4346064 | 13.47449 | 1.784511
2018-02-28 19:47 | 361689.2 | 600.0005 | 5 | 36 | 3.981705 | -3.260035 | 3.204844 | 0.5432572 | 13.47449 | 2.219352
2018-02-28 19:49 | 361809.2 | 720.0008 | 5 | 36 | 3.94142 | -3.260055 | 3.204844 | 0.6519073 | 13.47449 | 2.649767
2018-02-28 19:51 | 361929.2 | 840.0014 | 5 | 36 | 3.902442 | -3.260069 | 3.204844 | 0.7605569 | 13.47449 | 3.075869
2018-02-28 19:53 | 362049.2 | 960 | 5 | 36 | 3.865047 | -3.260069 | 3.204844 | 0.8692095 | 13.47449 | 3.497834
2018-02-28 19:55 | 362169.2 | 1080.0003 | 5 | 36 | 3.829336 | -3.260051 | 3.204844 | 0.9778593 | 13.47449 | 3.915814
2018-02-28 19:57 | 362289.2 | 1200 | 5 | 36 | 3.7955 | -3.260036 | 3.204844 | 1.086511 | 13.47449 | 4.330024
2018-02-28 19:59 | 362409.2 | 1320.0012 | 5 | 36 | 3.763427 | -3.260036 | 3.204844 | 1.195162 | 13.47449 | 4.740653
2018-02-28 20:01 | 362529.2 | 1440.0009 | 5 | 36 | 3.733317 | -3.260038 | 3.204844 | 1.303814 | 13.47449 | 5.147903
2018-02-28 20:03 | 362649.2 | 1560.0015 | 5 | 36 | 3.705088 | -3.260022 | 3.204844 | 1.412463 | 13.47449 | 5.551975
2018-02-28 20:05 | 362769.2 | 1680.0013 | 5 | 36 | 3.678694 | -3.260058 | 3.204844 | 1.521116 | 13.47449 | 5.953094
2018-02-28 20:07 | 362889.2 | 1800.0003 | 5 | 36 | 3.654114 | -3.260044 | 3.204844 | 1.629768 | 13.47449 | 6.351438
2018-02-28 20:09 | 363009.2 | 1920.001 | 5 | 36 | 3.631327 | -3.26004 | 3.204844 | 1.738417 | 13.47449 | 6.747198
2018-02-28 20:11 | 363129.2 | 2040.0003 | 5 | 36 | 3.610469 | -3.26004 | 3.204844 | 1.847066 | 13.47449 | 7.140587
2018-02-28 20:13 | 363249.2 | 2160.0012 | 5 | 36 | 3.591465 | -3.260049 | 3.204844 | 1.955714 | 13.47449 | 7.53181
2018-02-28 20:15 | 363369.2 | 2280 | 5 | 36 | 3.574252 | -3.260083 | 3.204844 | 2.064366 | 13.47449 | 7.921076
2018-02-28 20:17 | 363489.2 | 2400.0015 | 5 | 36 | 3.558533 | -3.260058 | 3.204844 | 2.173017 | 13.47449 | 8.308558
2018-02-28 20:19 | 363609.2 | 2520.0013 | 5 | 36 | 3.543739 | -3.260077 | 3.204844 | 2.281669 | 13.47449 | 8.69439
2018-02-28 20:21 | 363729.2 | 2640.0002 | 5 | 36 | 3.529323 | -3.259977 | 3.204844 | 2.390313 | 13.47449 | 9.078613
2018-02-28 20:23 | 363849.2 | 2760.0012 | 5 | 36 | 3.51456 | -3.260069 | 3.204844 | 2.498954 | 13.47449 | 9.461248
2018-02-28 20:25 | 363969.2 | 2880.0009 | 5 | 36 | 3.498204 | -3.260075 | 3.204844 | 2.607594 | 13.47449 | 9.842202
2018-02-28 20:27 | 364089.2 | 3000.0011 | 5 | 36 | 3.477908 | -3.260119 | 3.204844 | 2.716245 | 13.47449 | 10.22124
2018-02-28 20:29 | 364209.2 | 3120.0007 | 5 | 36 | 3.448843 | -3.260063 | 3.204844 | 2.8249 | 13.47449 | 10.59765
2018-02-28 20:31 | 364329.2 | 3240.0016 | 5 | 36 | 3.407427 | -3.260146 | 3.204844 | 2.933554 | 13.47449 | 10.97027
2018-02-28 20:33 | 364449.2 | 3360.0007 | 5 | 36 | 3.340114 | -3.260073 | 3.204844 | 3.042209 | 13.47449 | 11.3372
2018-02-28 20:35 | 364569.2 | 3480.0015 | 5 | 36 | 3.191823 | -3.260058 | 3.204844 | 3.150864 | 13.47449 | 11.69344
2018-02-28 20:36 | 364627.1 | 3537.9667 | 5 | 36 | 2.999988 | -3.260055 | 3.204844 | 3.203347 | 13.47449 | 11.85671
2018-02-28 20:38 | 364747.2 | 120.0007 | 6 | 36 | 3.325681 | 0 | 3.204844 | 3.203347 | 13.47449 | 11.85671
2018-02-28 20:40 | 364867.2 | 240.0002 | 6 | 36 | 3.337838 | 0 | 3.204844 | 3.203347 | 13.47449 | 11.85671
2018-02-28 20:41 | 364927.2 | 300.003 | 6 | 36 | 3.341492 | 0 | 3.204844 | 3.203347 | 13.47449 | 11.85671
2018-02-28 20:41 | 364927.2 | 0.0025 | 7 | 37 | 3.341511 | 0 | 0 | 0 | 0 | 0
2018-02-28 20:43 | 365047.3 | 120.0011 | 2 | 37 | 3.970158 | 4.890121 | 0.1623045 | 0 | 0.624551 | 0
2018-02-28 20:45 | 365167.3 | 240.0004 | 2 | 37 | 4.01419 | 4.890129 | 0.3252866 | 0 | 1.275457 | 0
2018-02-28 20:47 | 365287.3 | 360.0012 | 2 | 37 | 4.05067 | 4.890127 | 0.4882751 | 0 | 1.932809 | 0
2018-02-28 20:49 | 365407.3 | 480.0013 | 2 | 37 | 4.080461 | 4.890108 | 0.6512519 | 0 | 2.595461 | 0
2018-02-28 20:51 | 365527.3 | 600.0013 | 2 | 37 | 4.106099 | 4.89016 | 0.814233 | 0 | 3.262641 | 0
2018-02-28 20:53 | 365647.3 | 720.0007 | 2 | 37 | 4.129084 | 4.890139 | 0.9772103 | 0 | 3.933723 | 0
2018-02-28 20:55 | 365767.3 | 840 | 2 | 37 | 4.1534 | 4.890129 | 1.140185 | 0 | 4.608604 | 0
2018-02-28 20:57 | 365887.3 | 960.0003 | 2 | 37 | 4.180177 | 4.890144 | 1.303167 | 0 | 5.287678 | 0
2018-02-28 20:59 | 366007.3 | 1080.0015 | 2 | 37 | 4.200392 | 4.711977 | 1.465193 | 0 | 5.967098 | 0
2018-02-28 21:01 | 366127.3 | 1200.0003 | 2 | 37 | 4.200391 | 4.210552 | 1.613815 | 0 | 6.591366 | 0
2018-02-28 21:03 | 366247.3 | 1320.0001 | 2 | 37 | 4.200402 | 3.729441 | 1.746078 | 0 | 7.146924 | 0
2018-02-28 21:05 | 366367.3 | 1440 | 2 | 37 | 4.200383 | 3.270926 | 1.862658 | 0 | 7.636607 | 0
2018-02-28 21:05 | 366370.4 | 1443.0632 | 2 | 37 | 4.200395 | 3.259998 | 1.865434 | 0 | 7.648265 | 0
2018-02-28 21:07 | 366490.4 | 120.0004 | 3 | 37 | 4.227993 | 3.259811 | 1.973647 | 0 | 8.104176 | 0
2018-02-28 21:09 | 366610.4 | 240.0006 | 3 | 37 | 4.260398 | 3.259811 | 2.082296 | 0 | 8.56528 | 0
2018-02-28 21:11 | 366730.4 | 360.0004 | 3 | 37 | 4.295417 | 3.259846 | 2.190942 | 0 | 9.030036 | 0
2018-02-28 21:13 | 366850.4 | 480.0001 | 3 | 37 | 4.332754 | 3.259811 | 2.299591 | 0 | 9.498734 | 0
2018-02-28 21:15 | 366970.4 | 600.0012 | 3 | 37 | 4.372081 | 3.259859 | 2.408242 | 0 | 9.971615 | 0
2018-02-28 21:17 | 367090.4 | 720.0005 | 3 | 37 | 4.400383 | 3.044903 | 2.515717 | 0 | 10.44347 | 0
2018-02-28 21:19 | 367210.4 | 840.0015 | 3 | 37 | 4.400378 | 2.545212 | 2.608519 | 0 | 10.85184 | 0
2018-02-28 21:21 | 367330.4 | 960.0007 | 3 | 37 | 4.400373 | 2.143208 | 2.68644 | 0 | 11.19472 | 0
2018-02-28 21:23 | 367450.4 | 1080.0013 | 3 | 37 | 4.400382 | 1.814766 | 2.752222 | 0 | 11.48419 | 0
2018-02-28 21:25 | 367570.4 | 1200 | 3 | 37 | 4.40038 | 1.545635 | 2.808069 | 0 | 11.72993 | 0
2018-02-28 21:27 | 367690.4 | 1320.0014 | 3 | 37 | 4.400357 | 1.323416 | 2.855762 | 0 | 11.9398 | 0
2018-02-28 21:29 | 367810.4 | 1440.0016 | 3 | 37 | 4.400337 | 1.14105 | 2.896747 | 0 | 12.12015 | 0
2018-02-28 21:31 | 367930.4 | 1560.0003 | 3 | 37 | 4.400343 | 0.9900093 | 2.932186 | 0 | 12.27609 | 0
2018-02-28 21:33 | 368050.4 | 1680.0007 | 3 | 37 | 4.400354 | 0.8643169 | 2.96302 | 0 | 12.41177 | 0
2018-02-28 21:35 | 368170.4 | 1800.0007 | 3 | 37 | 4.400355 | 0.7586536 | 2.990009 | 0 | 12.53054 | 0
2018-02-28 21:37 | 368290.4 | 1920.0003 | 3 | 37 | 4.400318 | 0.6691933 | 3.01376 | 0 | 12.63505 | 0
2018-02-28 21:39 | 368410.4 | 2040.0008 | 3 | 37 | 4.400316 | 0.5930882 | 3.034774 | 0 | 12.72751 | 0
2018-02-28 21:41 | 368530.4 | 2160.0007 | 3 | 37 | 4.400334 | 0.5289001 | 3.053448 | 0 | 12.80969 | 0
2018-02-28 21:43 | 368650.4 | 2280.0003 | 3 | 37 | 4.400311 | 0.4723911 | 3.070112 | 0 | 12.88302 | 0
2018-02-28 21:45 | 368770.4 | 2400.0016 | 3 | 37 | 4.400275 | 0.4230862 | 3.085036 | 0 | 12.94868 | 0
2018-02-28 21:47 | 368890.4 | 2520.0013 | 3 | 37 | 4.400316 | 0.3814125 | 3.09844 | 0 | 13.00767 | 0
2018-02-28 21:49 | 369010.4 | 2640.0003 | 3 | 37 | 4.400318 | 0.3438282 | 3.110511 | 0 | 13.06078 | 0
2018-02-28 21:51 | 369130.4 | 2760.0009 | 3 | 37 | 4.400309 | 0.310894 | 3.121407 | 0 | 13.10873 | 0
2018-02-28 21:53 | 369250.4 | 2880.0012 | 3 | 37 | 4.400294 | 0.2811108 | 3.131266 | 0 | 13.15211 | 0
2018-02-28 21:55 | 369370.4 | 3000.0007 | 3 | 37 | 4.400278 | 0.2546902 | 3.140197 | 0 | 13.19141 | 0
2018-02-28 21:57 | 369490.4 | 3120.0013 | 3 | 37 | 4.400284 | 0.2318802 | 3.148303 | 0 | 13.22708 | 0
2018-02-28 21:59 | 369610.4 | 3240.0001 | 3 | 37 | 4.40028 | 0.2109413 | 3.155679 | 0 | 13.25954 | 0
2018-02-28 22:01 | 369730.4 | 3360.0015 | 3 | 37 | 4.400323 | 0.1928272 | 3.162392 | 0 | 13.28907 | 0
2018-02-28 22:03 | 369850.4 | 3480.0007 | 3 | 37 | 4.400296 | 0.1752777 | 3.168518 | 0 | 13.31603 | 0
2018-02-28 22:05 | 369970.4 | 3600.0005 | 3 | 37 | 4.400301 | 0.1603622 | 3.174101 | 0 | 13.3406 | 0
2018-02-28 22:07 | 370090.4 | 3720.0012 | 3 | 37 | 4.40028 | 0.1464024 | 3.179202 | 0 | 13.36304 | 0
2018-02-28 22:09 | 370210.4 | 3840.0012 | 3 | 37 | 4.400271 | 0.1337032 | 3.183862 | 0 | 13.38355 | 0
2018-02-28 22:11 | 370330.4 | 3960.0001 | 3 | 37 | 4.400273 | 0.122364 | 3.188127 | 0 | 13.40231 | 0
2018-02-28 22:13 | 370450.4 | 4080.0014 | 3 | 37 | 4.400282 | 0.1123867 | 3.192032 | 0 | 13.4195 | 0
2018-02-28 22:15 | 370570.4 | 4200.0013 | 3 | 37 | 4.400285 | 0.1034336 | 3.195607 | 0 | 13.43523 | 0
2018-02-28 22:17 | 370690.4 | 4320.0001 | 3 | 37 | 4.400279 | 0.09496498 | 3.198899 | 0 | 13.44972 | 0
2018-02-28 22:19 | 370810.4 | 4440.001 | 3 | 37 | 4.400221 | 0.08638 | 3.201917 | 0 | 13.463 | 0
2018-02-28 22:21 | 370896.7 | 4526.3265 | 3 | 37 | 4.400257 | 0.0814991 | 3.20394 | 0 | 13.4719 | 0
2018-02-28 22:23 | 371016.7 | 120.0006 | 4 | 37 | 4.394084 | 0 | 3.20394 | 0 | 13.4719 | 0
2018-02-28 22:25 | 371136.7 | 240.0002 | 4 | 37 | 4.393419 | 0 | 3.20394 | 0 | 13.4719 | 0
2018-02-28 22:26 | 371196.7 | 300.0018 | 4 | 37 | 4.393203 | 0 | 3.20394 | 0 | 13.4719 | 0
2018-02-28 22:28 | 371316.8 | 120.0006 | 5 | 37 | 4.143433 | -3.260075 | 3.20394 | 0.1086464 | 13.4719 | 0.4533837
2018-02-28 22:30 | 371436.8 | 240.0009 | 5 | 37 | 4.103803 | -3.260116 | 3.20394 | 0.2172983 | 13.4719 | 0.9014128
2018-02-28 22:32 | 371556.8 | 360.001 | 5 | 37 | 4.063672 | -3.260101 | 3.20394 | 0.3259485 | 13.4719 | 1.345122
2018-02-28 22:34 | 371676.8 | 480.0001 | 5 | 37 | 4.022707 | -3.260077 | 3.20394 | 0.434593 | 13.4719 | 1.784396
2018-02-28 22:36 | 371796.8 | 600.001 | 5 | 37 | 3.981728 | -3.260016 | 3.20394 | 0.5432479 | 13.4719 | 2.219253
2018-02-28 22:38 | 371916.8 | 720.0001 | 5 | 37 | 3.941493 | -3.260026 | 3.20394 | 0.6519019 | 13.4719 | 2.649689
2018-02-28 22:40 | 372036.8 | 840.0005 | 5 | 37 | 3.902582 | -3.260018 | 3.20394 | 0.7605537 | 13.4719 | 3.075813
2018-02-28 22:42 | 372156.8 | 960.0005 | 5 | 37 | 3.865211 | -3.260047 | 3.20394 | 0.8692012 | 13.4719 | 3.497775
2018-02-28 22:44 | 372276.8 | 1080.0015 | 5 | 37 | 3.829582 | -3.260087 | 3.20394 | 0.9778552 | 13.4719 | 3.915794
2018-02-28 22:46 | 372396.8 | 1200.0016 | 5 | 37 | 3.795757 | -3.260006 | 3.20394 | 1.086507 | 13.4719 | 4.33003
2018-02-28 22:48 | 372516.8 | 1320.0013 | 5 | 37 | 3.763702 | -3.260075 | 3.20394 | 1.195161 | 13.4719 | 4.740695
2018-02-28 22:50 | 372636.8 | 1440.0002 | 5 | 37 | 3.733613 | -3.260063 | 3.20394 | 1.30381 | 13.4719 | 5.147968
2018-02-28 22:52 | 372756.8 | 1560.0002 | 5 | 37 | 3.705349 | -3.260038 | 3.20394 | 1.412465 | 13.4719 | 5.552093
2018-02-28 22:54 | 372876.8 | 1680.0003 | 5 | 37 | 3.678984 | -3.260081 | 3.20394 | 1.521119 | 13.4719 | 5.953244
2018-02-28 22:56 | 372996.8 | 1800.0015 | 5 | 37 | 3.654361 | -3.26002 | 3.20394 | 1.629775 | 13.4719 | 6.351632
2018-02-28 22:58 | 373116.8 | 1920.0009 | 5 | 37 | 3.631545 | -3.260028 | 3.20394 | 1.738425 | 13.4719 | 6.747425
2018-02-28 23:00 | 373236.8 | 2040.0002 | 5 | 37 | 3.610638 | -3.26004 | 3.20394 | 1.847075 | 13.4719 | 7.14084
2018-02-28 23:02 | 373356.8 | 2160.0005 | 5 | 37 | 3.591626 | -3.260058 | 3.20394 | 1.955725 | 13.4719 | 7.532085
2018-02-28 23:04 | 373476.8 | 2280.001 | 5 | 37 | 3.574387 | -3.26002 | 3.20394 | 2.064376 | 13.4719 | 7.921365
2018-02-28 23:06 | 373596.8 | 2400.0013 | 5 | 37 | 3.558642 | -3.26003 | 3.20394 | 2.173024 | 13.4719 | 8.308849
2018-02-28 23:08 | 373716.8 | 2520.0008 | 5 | 37 | 3.543898 | -3.260077 | 3.20394 | 2.28167 | 13.4719 | 8.694674
2018-02-28 23:10 | 373836.8 | 2640.0002 | 5 | 37 | 3.52948 | -3.260089 | 3.20394 | 2.390318 | 13.4719 | 9.078928
2018-02-28 23:12 | 373956.8 | 2760.0011 | 5 | 37 | 3.514745 | -3.260056 | 3.20394 | 2.498969 | 13.4719 | 9.461616
2018-02-28 23:14 | 374076.8 | 2880.0012 | 5 | 37 | 3.498457 | -3.260042 | 3.20394 | 2.607614 | 13.4719 | 9.842609
2018-02-28 23:16 | 374196.8 | 3000.0007 | 5 | 37 | 3.478179 | -3.260044 | 3.20394 | 2.716247 | 13.4719 | 10.22161
2018-02-28 23:18 | 374316.8 | 3120.0009 | 5 | 37 | 3.449021 | -3.260033 | 3.20394 | 2.824874 | 13.4719 | 10.59795
2018-02-28 23:20 | 374436.8 | 3240.0003 | 5 | 37 | 3.407564 | -3.260159 | 3.20394 | 2.933522 | 13.4719 | 10.97056
2018-02-28 23:22 | 374556.8 | 3360.0005 | 5 | 37 | 3.340219 | -3.260079 | 3.20394 | 3.042176 | 13.4719 | 11.33751
2018-02-28 23:24 | 374676.8 | 3480 | 5 | 37 | 3.191385 | -3.260154 | 3.20394 | 3.150831 | 13.4719 | 11.69375
2018-02-28 23:25 | 374734.4 | 3537.5335 | 5 | 37 | 2.999966 | -3.26011 | 3.20394 | 3.202923 | 13.4719 | 11.85578
2018-02-28 23:27 | 374854.4 | 120.0009 | 6 | 37 | 3.324486 | 0 | 3.20394 | 3.202923 | 13.4719 | 11.85578
2018-02-28 23:29 | 374974.4 | 240.0002 | 6 | 37 | 3.336657 | 0 | 3.20394 | 3.202923 | 13.4719 | 11.85578
2018-02-28 23:30 | 375034.4 | 300.0019 | 6 | 37 | 3.340311 | 0 | 3.20394 | 3.202923 | 13.4719 | 11.85578
2018-02-28 23:30 | 375034.4 | 0.0033 | 7 | 38 | 3.340394 | 0 | 0 | 0 | 0 | 0
2018-02-28 23:32 | 375154.5 | 120.0011 | 2 | 38 | 3.969667 | 4.890083 | 0.1622929 | 0 | 0.624377 | 0
2018-02-28 23:34 | 375274.5 | 240.0004 | 2 | 38 | 4.013829 | 4.890131 | 0.3252746 | 0 | 1.275219 | 0
2018-02-28 23:36 | 375394.5 | 360.0005 | 2 | 38 | 4.050284 | 4.890064 | 0.4882573 | 0 | 1.932487 | 0
2018-02-28 23:38 | 375514.5 | 480.0006 | 2 | 38 | 4.080062 | 4.890062 | 0.6512435 | 0 | 2.595113 | 0
2018-02-28 23:40 | 375634.5 | 600.0014 | 2 | 38 | 4.105633 | 4.890072 | 0.814231 | 0 | 3.262247 | 0
2018-02-28 23:42 | 375754.5 | 720.0007 | 2 | 38 | 4.128556 | 4.890072 | 0.9772163 | 0 | 3.933278 | 0
2018-02-28 23:44 | 375874.5 | 840.0009 | 2 | 38 | 4.152822 | 4.890089 | 1.140196 | 0 | 4.608088 | 0
2018-02-28 23:46 | 375994.5 | 960.0002 | 2 | 38 | 4.179607 | 4.890123 | 1.303182 | 0 | 5.28709 | 0
2018-02-28 23:48 | 376114.5 | 1080.0013 | 2 | 38 | 4.20039 | 4.720798 | 1.465302 | 0 | 5.966841 | 0
2018-02-28 23:50 | 376234.5 | 1200.0006 | 2 | 38 | 4.200381 | 4.218044 | 1.614199 | 0 | 6.592267 | 0
2018-02-28 23:52 | 376354.5 | 1320.0014 | 2 | 38 | 4.200399 | 3.735792 | 1.746685 | 0 | 7.14876 | 0
2018-02-28 23:54 | 376474.5 | 1440.0015 | 2 | 38 | 4.200404 | 3.276573 | 1.863455 | 0 | 7.639238 | 0
2018-02-28 23:54 | 376479 | 1444.4822 | 2 | 38 | 4.200407 | 3.259991 | 1.867522 | 0 | 7.656323 | 0
2018-02-28 23:56 | 376599 | 120.0003 | 3 | 38 | 4.228035 | 3.260176 | 1.975735 | 1.83e-10 | 8.112235 | 7.46e-10
2018-02-28 23:58 | 376719 | 240.0005 | 3 | 38 | 4.260499 | 3.260155 | 2.084386 | 1.83e-10 | 8.573355 | 7.46e-10
2018-03-01 | 376839 | 360 | 3 | 38 | 4.295538 | 3.260191 | 2.193042 | 1.83e-10 | 9.038164 | 7.46e-10
2018-03-01 00:02 | 376959 | 480.001 | 3 | 38 | 4.332882 | 3.260122 | 2.301692 | 1.83e-10 | 9.506886 | 7.46e-10
2018-03-01 00:04 | 377079 | 600.0012 | 3 | 38 | 4.37224 | 3.260168 | 2.410346 | 1.83e-10 | 9.97979 | 7.46e-10
2018-03-01 00:06 | 377199 | 720.0012 | 3 | 38 | 4.400383 | 3.042656 | 2.517803 | 1.83e-10 | 10.45158 | 7.46e-10
2018-03-01 00:08 | 377319 | 840.0005 | 3 | 38 | 4.400401 | 2.543358 | 2.610533 | 1.83e-10 | 10.85963 | 7.46e-10
2018-03-01 00:10 | 377439 | 960.0007 | 3 | 38 | 4.400401 | 2.141546 | 2.688373 | 1.83e-10 | 11.20216 | 7.46e-10
2018-03-01 00:12 | 377559 | 1080.0006 | 3 | 38 | 4.40039 | 1.812611 | 2.754071 | 1.83e-10 | 11.49125 | 7.46e-10
2018-03-01 00:14 | 377679 | 1200.0007 | 3 | 38 | 4.400376 | 1.542715 | 2.809832 | 1.83e-10 | 11.73662 | 7.46e-10
2018-03-01 00:16 | 377799 | 1320 | 3 | 38 | 4.400357 | 1.321043 | 2.857441 | 1.83e-10 | 11.94612 | 7.46e-10
2018-03-01 00:18 | 377919 | 1440.0001 | 3 | 38 | 4.400352 | 1.138741 | 2.898347 | 1.83e-10 | 12.12612 | 7.46e-10
2018-03-01 00:20 | 378039 | 1560.001 | 3 | 38 | 4.400365 | 0.988163 | 2.933712 | 1.83e-10 | 12.28174 | 7.46e-10
2018-03-01 00:22 | 378159 | 1680.0003 | 3 | 38 | 4.40034 | 0.8617992 | 2.964479 | 1.83e-10 | 12.41712 | 7.46e-10
2018-03-01 00:24 | 378279 | 1800.0003 | 3 | 38 | 4.400312 | 0.7558746 | 2.991405 | 1.83e-10 | 12.53561 | 7.46e-10
2018-03-01 00:26 | 378399 | 1920.0005 | 3 | 38 | 4.400341 | 0.6675529 | 3.015102 | 1.83e-10 | 12.63988 | 7.46e-10
2018-03-01 00:28 | 378519 | 2040.0013 | 3 | 38 | 4.400351 | 0.5925579 | 3.036062 | 1.83e-10 | 12.73212 | 7.46e-10
2018-03-01 00:30 | 378639 | 2160.0015 | 3 | 38 | 4.400345 | 0.5271854 | 3.054688 | 1.83e-10 | 12.81407 | 7.46e-10
2018-03-01 00:32 | 378759 | 2280.0009 | 3 | 38 | 4.400336 | 0.4712849 | 3.0713 | 1.83e-10 | 12.88718 | 7.46e-10
2018-03-01 00:34 | 378879 | 2400.0008 | 3 | 38 | 4.400324 | 0.4225254 | 3.086173 | 1.83e-10 | 12.95262 | 7.46e-10
2018-03-01 00:36 | 378999 | 2520.0009 | 3 | 38 | 4.40029 | 0.3792686 | 3.099528 | 1.83e-10 | 13.01138 | 7.46e-10
2018-03-01 00:38 | 379119 | 2640.001 | 3 | 38 | 4.400323 | 0.3424549 | 3.111555 | 1.83e-10 | 13.06431 | 7.46e-10
2018-03-01 00:40 | 379239 | 2760.0003 | 3 | 38 | 4.400277 | 0.3087883 | 3.122407 | 1.83e-10 | 13.11206 | 7.46e-10
2018-03-01 00:42 | 379359 | 2880.0013 | 3 | 38 | 4.400301 | 0.2799435 | 3.132225 | 1.83e-10 | 13.15526 | 7.46e-10
2018-03-01 00:44 | 379479 | 3000.0005 | 3 | 38 | 4.400333 | 0.2543259 | 3.141125 | 1.83e-10 | 13.19442 | 7.46e-10
2018-03-01 00:46 | 379599 | 3120.0006 | 3 | 38 | 4.400329 | 0.2310886 | 3.149198 | 1.83e-10 | 13.22995 | 7.46e-10
2018-03-01 00:48 | 379719 | 3240.0014 | 3 | 38 | 4.400288 | 0.209465 | 3.156535 | 1.83e-10 | 13.26223 | 7.46e-10
2018-03-01 00:50 | 379839 | 3360.0007 | 3 | 38 | 4.400273 | 0.1905937 | 3.163209 | 1.83e-10 | 13.2916 | 7.46e-10
2018-03-01 00:52 | 379959 | 3480.0016 | 3 | 38 | 4.400309 | 0.1745396 | 3.169295 | 1.83e-10 | 13.31838 | 7.46e-10
2018-03-01 00:54 | 380079 | 3600.0009 | 3 | 38 | 4.400272 | 0.1586094 | 3.174849 | 1.83e-10 | 13.34282 | 7.46e-10
2018-03-01 00:56 | 380199 | 3720.0009 | 3 | 38 | 4.400296 | 0.1455727 | 3.179924 | 1.83e-10 | 13.36516 | 7.46e-10
2018-03-01 00:58 | 380319 | 3840.0002 | 3 | 38 | 4.400277 | 0.1326065 | 3.184551 | 1.83e-10 | 13.38552 | 7.46e-10
2018-03-01 01:00 | 380439 | 3960.0005 | 3 | 38 | 4.400291 | 0.1217842 | 3.188783 | 1.83e-10 | 13.40414 | 7.46e-10
2018-03-01 01:02 | 380559 | 4080.0005 | 3 | 38 | 4.400299 | 0.1118813 | 3.192661 | 1.83e-10 | 13.4212 | 7.46e-10
2018-03-01 01:04 | 380679 | 4200.0002 | 3 | 38 | 4.400261 | 0.1023235 | 3.196205 | 1.83e-10 | 13.4368 | 7.46e-10
2018-03-01 01:06 | 380799 | 4320.0001 | 3 | 38 | 4.400197 | 0.09278488 | 3.199461 | 1.83e-10 | 13.45112 | 7.46e-10
2018-03-01 01:08 | 380919 | 4440.0007 | 3 | 38 | 4.400222 | 0.08530426 | 3.202447 | 1.83e-10 | 13.46426 | 7.46e-10
2018-03-01 01:09 | 380986.5 | 4507.5265 | 3 | 38 | 4.400251 | 0.0814991 | 3.204023 | 1.83e-10 | 13.4712 | 7.46e-10
2018-03-01 01:11 | 381106.5 | 119.9999 | 4 | 38 | 4.394051 | 0 | 3.204023 | 1.83e-10 | 13.4712 | 7.46e-10
2018-03-01 01:13 | 381226.5 | 240.0008 | 4 | 38 | 4.393424 | 0 | 3.204023 | 1.83e-10 | 13.4712 | 7.46e-10
2018-03-01 01:14 | 381286.5 | 300.0027 | 4 | 38 | 4.393187 | 0 | 3.204023 | 1.83e-10 | 13.4712 | 7.46e-10
2018-03-01 01:16 | 381406.6 | 120.0012 | 5 | 38 | 4.143749 | -3.260083 | 3.204023 | 0.1086494 | 13.4712 | 0.4534263
2018-03-01 01:18 | 381526.6 | 240.0001 | 5 | 38 | 4.104122 | -3.260055 | 3.204023 | 0.2173023 | 13.4712 | 0.9014945
2018-03-01 01:20 | 381646.6 | 360.0013 | 5 | 38 | 4.06397 | -3.260044 | 3.204023 | 0.3259557 | 13.4712 | 1.34525
2018-03-01 01:22 | 381766.6 | 480.0008 | 5 | 38 | 4.02295 | -3.260077 | 3.204023 | 0.4346059 | 13.4712 | 1.784576
2018-03-01 01:24 | 381886.6 | 600.0011 | 5 | 38 | 3.981888 | -3.260063 | 3.204023 | 0.5432532 | 13.4712 | 2.219425
2018-03-01 01:26 | 382006.6 | 720.0012 | 5 | 38 | 3.941605 | -3.260047 | 3.204023 | 0.6518992 | 13.4712 | 2.649843
2018-03-01 01:28 | 382126.6 | 840.0007 | 5 | 38 | 3.902669 | -3.260024 | 3.204023 | 0.7605511 | 13.4712 | 3.075976
2018-03-01 01:30 | 382246.6 | 960 | 5 | 38 | 3.865322 | -3.259992 | 3.204023 | 0.8692021 | 13.4712 | 3.497962
2018-03-01 01:32 | 382366.6 | 1080.0002 | 5 | 38 | 3.829637 | -3.259988 | 3.204023 | 0.9778494 | 13.4712 | 3.915964
2018-03-01 01:34 | 382486.6 | 1200.0012 | 5 | 38 | 3.795766 | -3.260044 | 3.204023 | 1.0865 | 13.4712 | 4.330202
2018-03-01 01:36 | 382606.6 | 1320.0006 | 5 | 38 | 3.763694 | -3.260067 | 3.204023 | 1.195149 | 13.4712 | 4.740848
2018-03-01 01:38 | 382726.6 | 1440.0002 | 5 | 38 | 3.733584 | -3.260047 | 3.204023 | 1.303796 | 13.4712 | 5.14811
2018-03-01 01:40 | 382846.6 | 1560.0002 | 5 | 38 | 3.705293 | -3.260038 | 3.204023 | 1.412447 | 13.4712 | 5.552212
2018-03-01 01:42 | 382966.6 | 1680.0011 | 5 | 38 | 3.678913 | -3.260012 | 3.204023 | 1.5211 | 13.4712 | 5.953354
2018-03-01 01:44 | 383086.6 | 1800.0008 | 5 | 38 | 3.654327 | -3.260024 | 3.204023 | 1.62975 | 13.4712 | 6.351716
2018-03-01 01:46 | 383206.6 | 1920.0003 | 5 | 38 | 3.631497 | -3.26003 | 3.204023 | 1.738399 | 13.4712 | 6.747499
2018-03-01 01:48 | 383326.6 | 2040.0015 | 5 | 38 | 3.610545 | -3.260033 | 3.204023 | 1.847051 | 13.4712 | 7.140913
2018-03-01 01:50 | 383446.6 | 2160.0002 | 5 | 38 | 3.591477 | -3.260022 | 3.204023 | 1.955701 | 13.4712 | 7.532145
2018-03-01 01:52 | 383566.6 | 2280.0011 | 5 | 38 | 3.574199 | -3.260081 | 3.204023 | 2.064355 | 13.4712 | 7.921419
2018-03-01 01:54 | 383686.6 | 2400.0013 | 5 | 38 | 3.55841 | -3.260044 | 3.204023 | 2.173007 | 13.4712 | 8.308891
2018-03-01 01:56 | 383806.6 | 2520.0008 | 5 | 38 | 3.543609 | -3.259995 | 3.204023 | 2.281656 | 13.4712 | 8.6947
2018-03-01 01:58 | 383926.6 | 2640.0012 | 5 | 38 | 3.529146 | -3.260079 | 3.204023 | 2.390308 | 13.4712 | 9.078936
2018-03-01 02:00 | 384046.6 | 2760.0015 | 5 | 38 | 3.514395 | -3.260038 | 3.204023 | 2.498961 | 13.4712 | 9.461595
2018-03-01 02:02 | 384166.6 | 2880.0001 | 5 | 38 | 3.498077 | -3.260016 | 3.204023 | 2.607613 | 13.4712 | 9.842571
2018-03-01 02:04 | 384286.6 | 3000.0011 | 5 | 38 | 3.477835 | -3.260063 | 3.204023 | 2.716264 | 13.4712 | 10.2216
2018-03-01 02:06 | 384406.6 | 3120.0006 | 5 | 38 | 3.448787 | -3.260038 | 3.204023 | 2.824918 | 13.4712 | 10.598
2018-03-01 02:08 | 384526.6 | 3240.0012 | 5 | 38 | 3.407373 | -3.260093 | 3.204023 | 2.933551 | 13.4712 | 10.97054
2018-03-01 02:10 | 384646.6 | 3360.0007 | 5 | 38 | 3.339885 | -3.260071 | 3.204023 | 3.042182 | 13.4712 | 11.33739
2018-03-01 02:12 | 384766.6 | 3480.0012 | 5 | 38 | 3.190436 | -3.260089 | 3.204023 | 3.150827 | 13.4712 | 11.69353
2018-03-01 02:13 | 384823.8 | 3537.198 | 5 | 38 | 2.999999 | -3.260085 | 3.204023 | 3.202616 | 13.4712 | 11.85459
2018-03-01 02:15 | 384943.9 | 120.0006 | 6 | 38 | 3.325054 | 0 | 3.204023 | 3.202616 | 13.4712 | 11.85459
2018-03-01 02:17 | 385063.9 | 240.0013 | 6 | 38 | 3.337273 | 0 | 3.204023 | 3.202616 | 13.4712 | 11.85459
2018-03-01 02:18 | 385123.9 | 300.0006 | 6 | 38 | 3.340964 | 0 | 3.204023 | 3.202616 | 13.4712 | 11.85459
2018-03-01 02:18 | 385123.9 | 0.0023 | 7 | 39 | 3.340962 | 0 | 0 | 0 | 0 | 0
2018-03-01 02:20 | 385244 | 120.0001 | 2 | 39 | 3.970164 | 4.890135 | 0.1623008 | 2.89e-10 | 0.624511 | 9.659999e-10
2018-03-01 02:22 | 385364 | 240.001 | 2 | 39 | 4.014241 | 4.890099 | 0.3252789 | 2.89e-10 | 1.275408 | 9.659999e-10
2018-03-01 02:24 | 385484 | 360.0004 | 2 | 39 | 4.050687 | 4.890121 | 0.4882603 | 2.89e-10 | 1.932738 | 9.659999e-10
2018-03-01 02:26 | 385604 | 480.0012 | 2 | 39 | 4.080379 | 4.890076 | 0.6512337 | 2.89e-10 | 2.595373 | 9.659999e-10
2018-03-01 02:28 | 385724 | 600.001 | 2 | 39 | 4.105918 | 4.890148 | 0.8142059 | 2.89e-10 | 3.262494 | 9.659999e-10
2018-03-01 02:30 | 385844 | 720.0016 | 2 | 39 | 4.128794 | 4.890165 | 0.977183 | 2.89e-10 | 3.933535 | 9.659999e-10
2018-03-01 02:32 | 385964 | 840.0013 | 2 | 39 | 4.15306 | 4.8901 | 1.140168 | 2.89e-10 | 4.608413 | 9.659999e-10
2018-03-01 02:34 | 386084 | 960.0005 | 2 | 39 | 4.179841 | 4.89007 | 1.303151 | 2.89e-10 | 5.287439 | 9.659999e-10
2018-03-01 02:36 | 386204 | 1080.0013 | 2 | 39 | 4.200398 | 4.717947 | 1.465245 | 2.89e-10 | 5.967101 | 9.659999e-10
2018-03-01 02:38 | 386324 | 1200.0007 | 2 | 39 | 4.200396 | 4.215649 | 1.614047 | 2.89e-10 | 6.592129 | 9.659999e-10
2018-03-01 02:40 | 386444 | 1320.0001 | 2 | 39 | 4.200392 | 3.732988 | 1.746458 | 2.89e-10 | 7.148309 | 9.659999e-10
2018-03-01 02:42 | 386564 | 1440.0016 | 2 | 39 | 4.200382 | 3.273348 | 1.863136 | 2.89e-10 | 7.638399 | 9.659999e-10
2018-03-01 02:42 | 386567.7 | 1443.759 | 2 | 39 | 4.200405 | 3.259985 | 1.866546 | 2.89e-10 | 7.652725 | 9.659999e-10
2018-03-01 02:44 | 386687.7 | 120.0009 | 3 | 39 | 4.22801 | 3.260181 | 1.974756 | 3.16e-10 | 8.108623 | 1.076e-09
2018-03-01 02:46 | 386807.7 | 240.0008 | 3 | 39 | 4.260452 | 3.260195 | 2.083408 | 3.16e-10 | 8.569742 | 1.076e-09
2018-03-01 02:48 | 386927.7 | 360.0005 | 3 | 39 | 4.295449 | 3.260181 | 2.192064 | 3.16e-10 | 9.03454 | 1.076e-09
2018-03-01 02:50 | 387047.7 | 480.0007 | 3 | 39 | 4.332798 | 3.260147 | 2.300725 | 3.16e-10 | 9.503298 | 1.076e-09
2018-03-01 02:52 | 387167.7 | 600.0017 | 3 | 39 | 4.372104 | 3.260014 | 2.409381 | 3.16e-10 | 9.976202 | 1.076e-09
2018-03-01 02:54 | 387287.7 | 720.0011 | 3 | 39 | 4.400401 | 3.0452 | 2.516866 | 3.16e-10 | 10.4481 | 1.076e-09
2018-03-01 02:56 | 387407.7 | 840.0005 | 3 | 39 | 4.400401 | 2.545153 | 2.609659 | 3.16e-10 | 10.85643 | 1.076e-09
2018-03-01 02:58 | 387527.7 | 960.0006 | 3 | 39 | 4.400384 | 2.142172 | 2.687547 | 3.16e-10 | 11.19917 | 1.076e-09
2018-03-01 03:00 | 387647.7 | 1080.0017 | 3 | 39 | 4.400377 | 1.813362 | 2.75329 | 3.16e-10 | 11.48846 | 1.076e-09
2018-03-01 03:02 | 387767.7 | 1200.0016 | 3 | 39 | 4.400394 | 1.544186 | 2.809089 | 3.16e-10 | 11.734 | 1.076e-09
2018-03-01 03:04 | 387887.7 | 1320.0009 | 3 | 39 | 4.400359 | 1.322292 | 2.85673 | 3.16e-10 | 11.94364 | 1.076e-09
2018-03-01 03:06 | 388007.7 | 1440.0002 | 3 | 39 | 4.400345 | 1.139442 | 2.897663 | 3.16e-10 | 12.12376 | 1.076e-09
2018-03-01 03:08 | 388127.7 | 1560.0002 | 3 | 39 | 4.400361 | 0.9887199 | 2.933052 | 3.16e-10 | 12.27948 | 1.076e-09
2018-03-01 03:10 | 388247.7 | 1680.0002 | 3 | 39 | 4.400362 | 0.8626232 | 2.96383 | 3.16e-10 | 12.41492 | 1.076e-09
2018-03-01 03:12 | 388367.7 | 1800.0011 | 3 | 39 | 4.400343 | 0.7566166 | 2.99076 | 3.16e-10 | 12.53342 | 1.076e-09
2018-03-01 03:14 | 388487.7 | 1920.002 | 3 | 39 | 4.400322 | 0.6671867 | 3.01445 | 3.16e-10 | 12.63766 | 1.076e-09
2018-03-01 03:16 | 388607.7 | 2040.0011 | 3 | 39 | 4.400354 | 0.5921421 | 3.035402 | 3.16e-10 | 12.72986 | 1.076e-09
2018-03-01 03:18 | 388727.7 | 2160.0011 | 3 | 39 | 4.400342 | 0.5269394 | 3.054018 | 3.16e-10 | 12.81177 | 1.076e-09
2018-03-01 03:20 | 388847.7 | 2280.0003 | 3 | 39 | 4.400315 | 0.4706306 | 3.070622 | 3.16e-10 | 12.88484 | 1.076e-09
2018-03-01 03:22 | 388967.7 | 2400.0011 | 3 | 39 | 4.40031 | 0.4218903 | 3.085484 | 3.16e-10 | 12.95024 | 1.076e-09
2018-03-01 03:24 | 389087.7 | 2520.0011 | 3 | 39 | 4.400348 | 0.3798103 | 3.098826 | 3.16e-10 | 13.00895 | 1.076e-09
2018-03-01 03:26 | 389207.7 | 2640.0012 | 3 | 39 | 4.400331 | 0.3421688 | 3.110837 | 3.16e-10 | 13.0618 | 1.076e-09
2018-03-01 03:28 | 389327.7 | 2760.0012 | 3 | 39 | 4.400323 | 0.3091545 | 3.121672 | 3.16e-10 | 13.10948 | 1.076e-09
2018-03-01 03:30 | 389447.7 | 2880.0005 | 3 | 39 | 4.400303 | 0.2793846 | 3.131476 | 3.16e-10 | 13.15262 | 1.076e-09
2018-03-01 03:32 | 389567.7 | 3000.0017 | 3 | 39 | 4.400309 | 0.2535496 | 3.140356 | 3.16e-10 | 13.19169 | 1.076e-09
2018-03-01 03:34 | 389687.7 | 3120.0002 | 3 | 39 | 4.400311 | 0.2306499 | 3.148409 | 3.16e-10 | 13.22713 | 1.076e-09
2018-03-01 03:36 | 389807.7 | 3240.0014 | 3 | 39 | 4.400286 | 0.2094631 | 3.155735 | 3.16e-10 | 13.25936 | 1.076e-09
2018-03-01 03:38 | 389927.7 | 3360.001 | 3 | 39 | 4.400296 | 0.1909904 | 3.162407 | 3.16e-10 | 13.28872 | 1.076e-09
2018-03-01 03:40 | 390047.7 | 3480.0012 | 3 | 39 | 4.400238 | 0.1731339 | 3.168492 | 3.16e-10 | 13.3155 | 1.076e-09
2018-03-01 03:42 | 390167.7 | 3600.0015 | 3 | 39 | 4.400311 | 0.1595974 | 3.174035 | 3.16e-10 | 13.33989 | 1.076e-09
2018-03-01 03:44 | 390287.7 | 3720.0009 | 3 | 39 | 4.400309 | 0.145443 | 3.179111 | 3.16e-10 | 13.36222 | 1.076e-09
2018-03-01 03:46 | 390407.7 | 3840.001 | 3 | 39 | 4.400305 | 0.133194 | 3.183748 | 3.16e-10 | 13.38263 | 1.076e-09
2018-03-01 03:48 | 390527.7 | 3960.001 | 3 | 39 | 4.400218 | 0.1205101 | 3.187992 | 3.16e-10 | 13.4013 | 1.076e-09
2018-03-01 03:50 | 390647.7 | 4080.0012 | 3 | 39 | 4.400275 | 0.1117096 | 3.191882 | 3.16e-10 | 13.41842 | 1.076e-09
2018-03-01 03:52 | 390767.7 | 4200.0012 | 3 | 39 | 4.400252 | 0.101778 | 3.195449 | 3.16e-10 | 13.43412 | 1.076e-09
2018-03-01 03:54 | 390887.7 | 4320.0006 | 3 | 39 | 4.400306 | 0.09455299 | 3.198723 | 3.16e-10 | 13.44852 | 1.076e-09
2018-03-01 03:56 | 391007.7 | 4440.003 | 3 | 39 | 4.400291 | 0.08675385 | 3.201722 | 3.16e-10 | 13.46172 | 1.076e-09
2018-03-01 03:57 | 391088.6 | 4520.9102 | 3 | 39 | 4.40028 | 0.08149719 | 3.203602 | 3.16e-10 | 13.46999 | 1.076e-09
2018-03-01 03:59 | 391208.7 | 120.0013 | 4 | 39 | 4.39414 | 0 | 3.203602 | 3.16e-10 | 13.46999 | 1.076e-09
2018-03-01 04:01 | 391328.7 | 240.0013 | 4 | 39 | 4.393487 | 0 | 3.203602 | 3.16e-10 | 13.46999 | 1.076e-09
2018-03-01 04:02 | 391388.7 | 300.0026 | 4 | 39 | 4.393264 | 0 | 3.203602 | 3.16e-10 | 13.46999 | 1.076e-09
2018-03-01 04:04 | 391508.8 | 120.0009 | 5 | 39 | 4.143575 | -3.260036 | 3.203602 | 0.1086493 | 13.46999 | 0.4534107
2018-03-01 04:06 | 391628.8 | 240.0008 | 5 | 39 | 4.103878 | -3.260087 | 3.203602 | 0.2172979 | 13.46999 | 0.901438
2018-03-01 04:08 | 391748.8 | 360.0015 | 5 | 39 | 4.063667 | -3.260038 | 3.203602 | 0.3259492 | 13.46999 | 1.345157
2018-03-01 04:10 | 391868.8 | 480.0006 | 5 | 39 | 4.022615 | -3.260089 | 3.203602 | 0.4345995 | 13.46999 | 1.784451
2018-03-01 04:12 | 391988.8 | 600.0009 | 5 | 39 | 3.981609 | -3.260099 | 3.203602 | 0.5432525 | 13.46999 | 2.219289
2018-03-01 04:14 | 392108.8 | 720.0014 | 5 | 39 | 3.941336 | -3.260051 | 3.203602 | 0.6519052 | 13.46999 | 2.649703
2018-03-01 04:16 | 392228.8 | 840.001 | 5 | 39 | 3.902389 | -3.260077 | 3.203602 | 0.7605557 | 13.46999 | 3.075802
2018-03-01 04:18 | 392348.8 | 960.0007 | 5 | 39 | 3.865021 | -3.260071 | 3.203602 | 0.8692068 | 13.46999 | 3.497756
2018-03-01 04:20 | 392468.8 | 1080.0002 | 5 | 39 | 3.829368 | -3.260022 | 3.203602 | 0.9778602 | 13.46999 | 3.915751
2018-03-01 04:22 | 392588.8 | 1200.0008 | 5 | 39 | 3.795487 | -3.260069 | 3.203602 | 1.086514 | 13.46999 | 4.32997
2018-03-01 04:24 | 392708.8 | 1320.0013 | 5 | 39 | 3.763153 | -3.260049 | 3.203602 | 1.195166 | 13.46999 | 4.740572
2018-03-01 04:26 | 392828.8 | 1440.0001 | 5 | 39 | 3.733013 | -3.260079 | 3.203602 | 1.303812 | 13.46999 | 5.14777
2018-03-01 04:28 | 392948.8 | 1560.0005 | 5 | 39 | 3.704758 | -3.260035 | 3.203602 | 1.41247 | 13.46999 | 5.55184
2018-03-01 04:30 | 393068.8 | 1680.001 | 5 | 39 | 3.678367 | -3.260085 | 3.203602 | 1.521116 | 13.46999 | 5.9529
2018-03-01 04:32 | 393188.8 | 1800.0007 | 5 | 39 | 3.65376 | -3.260071 | 3.203602 | 1.629763 | 13.46999 | 6.351191
2018-03-01 04:34 | 393308.8 | 1920.0006 | 5 | 39 | 3.630927 | -3.260053 | 3.203602 | 1.738413 | 13.46999 | 6.746915
2018-03-01 04:36 | 393428.8 | 2040.0013 | 5 | 39 | 3.609997 | -3.260038 | 3.203602 | 1.847066 | 13.46999 | 7.140272
2018-03-01 04:38 | 393548.8 | 2160.0013 | 5 | 39 | 3.590967 | -3.260042 | 3.203602 | 1.955717 | 13.46999 | 7.53145
2018-03-01 04:40 | 393668.8 | 2280.0007 | 5 | 39 | 3.573695 | -3.26003 | 3.203602 | 2.064367 | 13.46999 | 7.920657
2018-03-01 04:42 | 393788.8 | 2400.0007 | 5 | 39 | 3.557889 | -3.26003 | 3.203602 | 2.173014 | 13.46999 | 8.30806
2018-03-01 04:44 | 393908.8 | 2520.0006 | 5 | 39 | 3.543036 | -3.26002 | 3.203602 | 2.281657 | 13.46999 | 8.693786
2018-03-01 04:46 | 394028.8 | 2640.0008 | 5 | 39 | 3.528567 | -3.260038 | 3.203602 | 2.390307 | 13.46999 | 9.07795
2018-03-01 04:48 | 394148.8 | 2760.0008 | 5 | 39 | 3.513813 | -3.260012 | 3.203602 | 2.498955 | 13.46999 | 9.46053
2018-03-01 04:50 | 394268.8 | 2880.0003 | 5 | 39 | 3.497458 | -3.260028 | 3.203602 | 2.607612 | 13.46999 | 9.841462
2018-03-01 04:52 | 394388.8 | 3000.0002 | 5 | 39 | 3.477205 | -3.260012 | 3.203602 | 2.716264 | 13.46999 | 10.22042
2018-03-01 04:54 | 394508.8 | 3120.0014 | 5 | 39 | 3.448022 | -3.260081 | 3.203602 | 2.824914 | 13.46999 | 10.59674
2018-03-01 04:56 | 394628.8 | 3240.0011 | 5 | 39 | 3.406511 | -3.260035 | 3.203602 | 2.933567 | 13.46999 | 10.96926
2018-03-01 04:58 | 394748.8 | 3360.001 | 5 | 39 | 3.338638 | -3.260053 | 3.203602 | 3.04222 | 13.46999 | 11.33607
2018-03-01 05:00 | 394868.8 | 3480.0013 | 5 | 39 | 3.187435 | -3.260071 | 3.203602 | 3.150853 | 13.46999 | 11.69197
2018-03-01 05:01 | 394924.6 | 3535.8631 | 5 | 39 | 2.999978 | -3.260047 | 3.203602 | 3.201422 | 13.46999 | 11.84913
2018-03-01 05:03 | 395044.7 | 120.0013 | 6 | 39 | 3.325339 | 0 | 3.203602 | 3.201422 | 13.46999 | 11.84913
2018-03-01 05:05 | 395164.7 | 240.0005 | 6 | 39 | 3.337595 | 0 | 3.203602 | 3.201422 | 13.46999 | 11.84913
2018-03-01 05:06 | 395224.7 | 300.0024 | 6 | 39 | 3.341293 | 0 | 3.203602 | 3.201422 | 13.46999 | 11.84913
2018-03-01 05:06 | 395224.6805 | 0.0024 | 7 | 40 | 3.341225 | 0 | 0 | 0 | 0 | 0
2018-03-01 05:08 | 395344.7 | 120.0005 | 2 | 40 | 3.970225 | 4.890104 | 0.1622932 | 0 | 0.6245087 | 0
2018-03-01 05:10 | 395464.7 | 240.0008 | 2 | 40 | 4.014337 | 4.890129 | 0.3252807 | 0 | 1.275456 | 0
2018-03-01 05:12 | 395584.7 | 360.0012 | 2 | 40 | 4.050872 | 4.890112 | 0.4882656 | 0 | 1.932823 | 0
2018-03-01 05:14 | 395704.7 | 480.0008 | 2 | 40 | 4.080706 | 4.890127 | 0.6512431 | 0 | 2.595517 | 0
2018-03-01 05:16 | 395824.7 | 600.0004 | 2 | 40 | 4.106253 | 4.890102 | 0.8142177 | 0 | 3.262701 | 0
2018-03-01 05:18 | 395944.7 | 720.0006 | 2 | 40 | 4.12921 | 4.890116 | 0.9771992 | 0 | 3.933822 | 0
2018-03-01 05:20 | 396064.7 | 840.0006 | 2 | 40 | 4.153463 | 4.890097 | 1.140188 | 0 | 4.608776 | 0
2018-03-01 05:22 | 396184.7 | 960.0001 | 2 | 40 | 4.180262 | 4.890162 | 1.303169 | 0 | 5.287861 | 0
2018-03-01 05:24 | 396304.7 | 1080.0012 | 2 | 40 | 4.200397 | 4.711872 | 1.465186 | 0 | 5.967251 | 0
2018-03-01 05:26 | 396424.7 | 1200.0007 | 2 | 40 | 4.200385 | 4.21138 | 1.613829 | 0 | 6.591611 | 0
2018-03-01 05:28 | 396544.7 | 1320.0008 | 2 | 40 | 4.200392 | 3.728031 | 1.746084 | 0 | 7.147136 | 0
2018-03-01 05:30 | 396664.7 | 1440.0002 | 2 | 40 | 4.200398 | 3.270805 | 1.862624 | 0 | 7.636647 | 0
2018-03-01 05:30 | 396667.6 | 1442.8177 | 2 | 40 | 4.200382 | 3.259975 | 1.865179 | 0 | 7.64738 | 0
2018-03-01 05:32 | 396787.6 | 120.0014 | 3 | 40 | 4.228 | 3.259832 | 1.973385 | 7.46e-10 | 8.103263 | 3.038e-09
2018-03-01 05:34 | 396907.6 | 240.0009 | 3 | 40 | 4.260459 | 3.260008 | 2.082032 | 7.46e-10 | 8.564362 | 3.038e-09
2018-03-01 05:36 | 397027.6 | 360.0003 | 3 | 40 | 4.295537 | 3.260139 | 2.19068 | 7.46e-10 | 9.029137 | 3.038e-09
2018-03-01 05:38 | 397147.6 | 480.0005 | 3 | 40 | 4.332877 | 3.260115 | 2.299322 | 7.46e-10 | 9.497818 | 3.038e-09
2018-03-01 05:40 | 397267.6 | 600.0011 | 3 | 40 | 4.372196 | 3.260164 | 2.407976 | 7.46e-10 | 9.970723 | 3.038e-09
2018-03-01 05:42 | 397387.6 | 720.0017 | 3 | 40 | 4.400394 | 3.042444 | 2.515425 | 7.46e-10 | 10.44248 | 3.038e-09
2018-03-01 05:44 | 397507.6 | 840.0005 | 3 | 40 | 4.40039 | 2.542974 | 2.608145 | 7.46e-10 | 10.85048 | 3.038e-09
2018-03-01 05:46 | 397627.6 | 960.0004 | 3 | 40 | 4.400381 | 2.140902 | 2.685976 | 7.46e-10 | 11.19297 | 3.038e-09
2018-03-01 05:48 | 397747.6 | 1080.0002 | 3 | 40 | 4.400374 | 1.811869 | 2.751672 | 7.46e-10 | 11.48206 | 3.038e-09
2018-03-01 05:50 | 397867.6 | 1200.0003 | 3 | 40 | 4.400395 | 1.543255 | 2.807435 | 7.46e-10 | 11.72743 | 3.038e-09
2018-03-01 05:52 | 397987.6 | 1320.0009 | 3 | 40 | 4.400368 | 1.322062 | 2.855061 | 7.46e-10 | 11.937 | 3.038e-09
2018-03-01 05:54 | 398107.6 | 1440.0001 | 3 | 40 | 4.400367 | 1.140083 | 2.89599 | 7.46e-10 | 12.11711 | 3.038e-09
2018-03-01 05:56 | 398227.6 | 1560.0016 | 3 | 40 | 4.400363 | 0.9890823 | 2.931385 | 7.46e-10 | 12.27286 | 3.038e-09
2018-03-01 05:58 | 398347.6 | 1680.0009 | 3 | 40 | 4.400322 | 0.8626289 | 2.962181 | 7.46e-10 | 12.40837 | 3.038e-09
2018-03-01 06:00 | 398467.6 | 1800.0004 | 3 | 40 | 4.40035 | 0.7576694 | 2.989133 | 7.46e-10 | 12.52697 | 3.038e-09
2018-03-01 06:02 | 398587.6 | 1920.0013 | 3 | 40 | 4.400339 | 0.6685371 | 3.012856 | 7.46e-10 | 12.63136 | 3.038e-09
2018-03-01 06:04 | 398707.6 | 2040.0009 | 3 | 40 | 4.40033 | 0.592577 | 3.033842 | 7.46e-10 | 12.72371 | 3.038e-09
2018-03-01 06:06 | 398827.6 | 2160.0014 | 3 | 40 | 4.400351 | 0.5282497 | 3.052491 | 7.46e-10 | 12.80577 | 3.038e-09
2018-03-01 06:08 | 398947.6 | 2280.0014 | 3 | 40 | 4.400277 | 0.4706955 | 3.069127 | 7.46e-10 | 12.87897 | 3.038e-09
2018-03-01 06:10 | 399067.6 | 2400.001 | 3 | 40 | 4.400321 | 0.4230347 | 3.084027 | 7.46e-10 | 12.94454 | 3.038e-09
2018-03-01 06:12 | 399187.6 | 2520.0004 | 3 | 40 | 4.400315 | 0.3803406 | 3.09741 | 7.46e-10 | 13.00343 | 3.038e-09
2018-03-01 06:14 | 399307.6 | 2640.0016 | 3 | 40 | 4.400335 | 0.3437519 | 3.109463 | 7.46e-10 | 13.05646 | 3.038e-09
2018-03-01 06:16 | 399427.6 | 2760.0017 | 3 | 40 | 4.400304 | 0.3101349 | 3.120346 | 7.46e-10 | 13.10435 | 3.038e-09
2018-03-01 06:18 | 399547.6 | 2880.0011 | 3 | 40 | 4.400324 | 0.2811203 | 3.130188 | 7.46e-10 | 13.14766 | 3.038e-09
2018-03-01 06:20 | 399667.6 | 3000.0012 | 3 | 40 | 4.400301 | 0.2546864 | 3.139103 | 7.46e-10 | 13.18689 | 3.038e-09
2018-03-01 06:22 | 399787.6 | 3120.0005 | 3 | 40 | 4.40032 | 0.2318745 | 3.147201 | 7.46e-10 | 13.22252 | 3.038e-09
2018-03-01 06:24 | 399907.6 | 3240.0006 | 3 | 40 | 4.400281 | 0.2105293 | 3.154559 | 7.46e-10 | 13.2549 | 3.038e-09
2018-03-01 06:26 | 400027.6 | 3360.0016 | 3 | 40 | 4.40028 | 0.1916924 | 3.161264 | 7.46e-10 | 13.2844 | 3.038e-09
2018-03-01 06:28 | 400147.6 | 3480.0016 | 3 | 40 | 4.400293 | 0.1748905 | 3.167376 | 7.46e-10 | 13.3113 | 3.038e-09
2018-03-01 06:30 | 400267.6 | 3600.0011 | 3 | 40 | 4.400272 | 0.1596069 | 3.172951 | 7.46e-10 | 13.33583 | 3.038e-09
2018-03-01 06:32 | 400387.6 | 3720.0013 | 3 | 40 | 4.400292 | 0.1462021 | 3.178037 | 7.46e-10 | 13.35821 | 3.038e-09
2018-03-01 06:34 | 400507.6 | 3840.0001 | 3 | 40 | 4.400291 | 0.1340332 | 3.182692 | 7.46e-10 | 13.37869 | 3.038e-09
2018-03-01 06:36 | 400627.6 | 3960.0009 | 3 | 40 | 4.400313 | 0.1226654 | 3.186953 | 7.46e-10 | 13.39744 | 3.038e-09
2018-03-01 06:38 | 400747.6 | 4080.002 | 3 | 40 | 4.400239 | 0.1112957 | 3.190851 | 7.46e-10 | 13.4146 | 3.038e-09
2018-03-01 06:40 | 400867.6 | 4200.0012 | 3 | 40 | 4.400279 | 0.1027203 | 3.194434 | 7.46e-10 | 13.43036 | 3.038e-09
2018-03-01 06:42 | 400987.6 | 4320.0012 | 3 | 40 | 4.400304 | 0.09495163 | 3.197714 | 7.46e-10 | 13.44479 | 3.038e-09
2018-03-01 06:44 | 401107.6 | 4440.0005 | 3 | 40 | 4.400238 | 0.08636665 | 3.200721 | 7.46e-10 | 13.45802 | 3.038e-09
2018-03-01 06:45 | 401184 | 4516.4112 | 3 | 40 | 4.400242 | 0.0814991 | 3.202513 | 7.46e-10 | 13.46591 | 3.038e-09
2018-03-01 06:47 | 401304 | 119.9999 | 4 | 40 | 4.394039 | 0 | 3.202513 | 7.46e-10 | 13.46591 | 3.038e-09
2018-03-01 06:49 | 401424 | 240.0011 | 4 | 40 | 4.393414 | 0 | 3.202513 | 7.46e-10 | 13.46591 | 3.038e-09
2018-03-01 06:50 | 401484 | 300.002 | 4 | 40 | 4.393179 | 0 | 3.202513 | 7.46e-10 | 13.46591 | 3.038e-09
2018-03-01 06:52 | 401604.1 | 120.0012 | 5 | 40 | 4.142896 | -3.260112 | 3.202513 | 0.1086394 | 13.46591 | 0.4533035
2018-03-01 06:54 | 401724.1 | 240.0005 | 5 | 40 | 4.103177 | -3.260069 | 3.202513 | 0.2172947 | 13.46591 | 0.901283
2018-03-01 06:56 | 401844.1 | 360.0006 | 5 | 40 | 4.062978 | -3.260049 | 3.202513 | 0.3259482 | 13.46591 | 1.344934
2018-03-01 06:58 | 401964.1 | 480.0014 | 5 | 40 | 4.021992 | -3.260036 | 3.202513 | 0.4346011 | 13.46591 | 1.784166
2018-03-01 07:00 | 402084.1 | 600.0014 | 5 | 40 | 3.980925 | -3.260063 | 3.202513 | 0.5432571 | 13.46591 | 2.218943
2018-03-01 07:02 | 402204.1 | 720.0014 | 5 | 40 | 3.940681 | -3.260087 | 3.202513 | 0.6519099 | 13.46591 | 2.649286
2018-03-01 07:04 | 402324.1 | 840.0015 | 5 | 40 | 3.90177 | -3.260101 | 3.202513 | 0.7605642 | 13.46591 | 3.07533
2018-03-01 07:06 | 402444.1 | 960.0008 | 5 | 40 | 3.864449 | -3.260055 | 3.202513 | 0.8692188 | 13.46591 | 3.497233
2018-03-01 07:08 | 402564.1 | 1080.0016 | 5 | 40 | 3.828846 | -3.260067 | 3.202513 | 0.9778709 | 13.46591 | 3.915164
2018-03-01 07:10 | 402684.1 | 1200.0016 | 5 | 40 | 3.794987 | -3.26004 | 3.202513 | 1.086524 | 13.46591 | 4.329326
2018-03-01 07:12 | 402804.1 | 1320.0009 | 5 | 40 | 3.76301 | -3.260065 | 3.202513 | 1.195177 | 13.46591 | 4.739905
2018-03-01 07:14 | 402924.1 | 1440.0009 | 5 | 40 | 3.732917 | -3.260077 | 3.202513 | 1.303829 | 13.46591 | 5.147112
2018-03-01 07:16 | 403044.1 | 1560.001 | 5 | 40 | 3.704725 | -3.260047 | 3.202513 | 1.412481 | 13.46591 | 5.551152
2018-03-01 07:18 | 403164.1 | 1680.0002 | 5 | 40 | 3.678348 | -3.260051 | 3.202513 | 1.521132 | 13.46591 | 5.952227
2018-03-01 07:20 | 403284.1 | 1800.0011 | 5 | 40 | 3.653758 | -3.260112 | 3.202513 | 1.629784 | 13.46591 | 6.350531
2018-03-01 07:22 | 403404.1 | 1920.0011 | 5 | 40 | 3.63096 | -3.260089 | 3.202513 | 1.738437 | 13.46591 | 6.746269
2018-03-01 07:24 | 403524.1 | 2040.0003 | 5 | 40 | 3.610044 | -3.260049 | 3.202513 | 1.847085 | 13.46591 | 7.139614
2018-03-01 07:26 | 403644.1 | 2160.0012 | 5 | 40 | 3.591051 | -3.260081 | 3.202513 | 1.955742 | 13.46591 | 7.53082
2018-03-01 07:28 | 403764.1 | 2280.0012 | 5 | 40 | 3.573771 | -3.260077 | 3.202513 | 2.064395 | 13.46591 | 7.920047
2018-03-01 07:30 | 403884.1 | 2400.0005 | 5 | 40 | 3.558026 | -3.260103 | 3.202513 | 2.17305 | 13.46591 | 8.307487
2018-03-01 07:32 | 404004.1 | 2520.0015 | 5 | 40 | 3.543231 | -3.260053 | 3.202513 | 2.281697 | 13.46591 | 8.693246
2018-03-01 07:34 | 404124.1 | 2640.0008 | 5 | 40 | 3.528793 | -3.260024 | 3.202513 | 2.390345 | 13.46591 | 9.077426
2018-03-01 07:36 | 404244.1 | 2760.0009 | 5 | 40 | 3.514016 | -3.260085 | 3.202513 | 2.498993 | 13.46591 | 9.460028
2018-03-01 07:38 | 404364.1 | 2880.0009 | 5 | 40 | 3.497652 | -3.260075 | 3.202513 | 2.607638 | 13.46591 | 9.840942
2018-03-01 07:40 | 404484.1 | 3000.0003 | 5 | 40 | 3.477329 | -3.260058 | 3.202513 | 2.716284 | 13.46591 | 10.2199
2018-03-01 07:42 | 404604.1 | 3120.0003 | 5 | 40 | 3.448103 | -3.260024 | 3.202513 | 2.824929 | 13.46591 | 10.5962
2018-03-01 07:44 | 404724.1 | 3240.0002 | 5 | 40 | 3.406452 | -3.260055 | 3.202513 | 2.933579 | 13.46591 | 10.96872
2018-03-01 07:46 | 404844.1 | 3360.0013 | 5 | 40 | 3.338531 | -3.260118 | 3.202513 | 3.04223 | 13.46591 | 11.33551
2018-03-01 07:48 | 404964.1 | 3480.0015 | 5 | 40 | 3.187115 | -3.260033 | 3.202513 | 3.150879 | 13.46591 | 11.69144
2018-03-01 07:49 | 405019.9 | 3535.763 | 5 | 40 | 2.999982 | -3.260067 | 3.202513 | 3.201366 | 13.46591 | 11.84834
2018-03-01 07:51 | 405140 | 120.0001 | 6 | 40 | 3.325292 | 0 | 3.202513 | 3.201366 | 13.46591 | 11.84834
2018-03-01 07:53 | 405260 | 240.0001 | 6 | 40 | 3.337593 | 0 | 3.202513 | 3.201366 | 13.46591 | 11.84834
2018-03-01 07:54 | 405320 | 300.0024 | 6 | 40 | 3.341284 | 0 | 3.202513 | 3.201366 | 13.46591 | 11.84834
2018-03-01 07:54 | 405319.9 | 0.0024 | 7 | 41 | 3.341371 | 0 | 0 | 0 | 0 | 0
2018-03-01 07:56 | 405440 | 120.001 | 2 | 41 | 3.970093 | 4.890099 | 0.1622846 | 8.98e-10 | 0.6244615 | 3.002e-09
2018-03-01 07:58 | 405560 | 240.0012 | 2 | 41 | 4.014278 | 4.890097 | 0.3252564 | 8.98e-10 | 1.275332 | 3.002e-09
2018-03-01 08:00 | 405680 | 360.0005 | 2 | 41 | 4.050876 | 4.890091 | 0.4882348 | 8.98e-10 | 1.93267 | 3.002e-09
2018-03-01 08:02 | 405800 | 480.0005 | 2 | 41 | 4.080803 | 4.890062 | 0.6512101 | 8.98e-10 | 2.595362 | 3.002e-09
2018-03-01 08:04 | 405920 | 600.0013 | 2 | 41 | 4.106447 | 4.890083 | 0.814184 | 8.98e-10 | 3.262569 | 3.002e-09
2018-03-01 08:06 | 406040 | 720.0006 | 2 | 41 | 4.129374 | 4.89006 | 0.9771559 | 8.98e-10 | 3.93368 | 3.002e-09
2018-03-01 08:08 | 406160 | 840.0014 | 2 | 41 | 4.153693 | 4.890028 | 1.140139 | 8.98e-10 | 4.608645 | 3.002e-09
2018-03-01 08:10 | 406280 | 960.0015 | 2 | 41 | 4.180453 | 4.890039 | 1.303118 | 8.98e-10 | 5.287757 | 3.002e-09
2018-03-01 08:12 | 406400 | 1080.0007 | 2 | 41 | 4.20039 | 4.708223 | 1.465089 | 8.98e-10 | 5.966977 | 3.002e-09
2018-03-01 08:14 | 406520 | 1200.0001 | 2 | 41 | 4.200393 | 4.209227 | 1.61363 | 8.98e-10 | 6.590908 | 3.002e-09
2018-03-01 08:16 | 406640 | 1320.0001 | 2 | 41 | 4.200392 | 3.727602 | 1.745844 | 8.98e-10 | 7.146259 | 3.002e-09
2018-03-01 08:18 | 406760 | 1440.0003 | 2 | 41 | 4.200391 | 3.270401 | 1.862388 | 8.98e-10 | 7.63579 | 3.002e-09
2018-03-01 08:18 | 406762.7 | 1442.6498 | 2 | 41 | 4.200369 | 3.259998 | 1.864792 | 8.98e-10 | 7.645884 | 3.002e-09
2018-03-01 08:20 | 406882.7 | 120.0002 | 3 | 41 | 4.227909 | 3.26018 | 1.973006 | 8.98e-10 | 8.101794 | 3.002e-09
2018-03-01 08:22 | 407002.7 | 240.001 | 3 | 41 | 4.260343 | 3.260139 | 2.081663 | 8.98e-10 | 8.562922 | 3.002e-09
2018-03-01 08:24 | 407122.7 | 360.0003 | 3 | 41 | 4.295348 | 3.260113 | 2.190319 | 8.98e-10 | 9.027714 | 3.002e-09
2018-03-01 08:26 | 407242.7 | 480.0004 | 3 | 41 | 4.332686 | 3.260174 | 2.298971 | 8.98e-10 | 9.49642 | 3.002e-09
2018-03-01 08:28 | 407362.7 | 600.0013 | 3 | 41 | 4.371998 | 3.260153 | 2.407627 | 8.98e-10 | 9.96931 | 3.002e-09
2018-03-01 08:30 | 407482.7 | 720 | 3 | 41 | 4.400396 | 3.046331 | 2.515127 | 8.98e-10 | 10.44127 | 3.002e-09
2018-03-01 08:32 | 407602.7 | 840.0009 | 3 | 41 | 4.400394 | 2.545538 | 2.607951 | 8.98e-10 | 10.84973 | 3.002e-09
2018-03-01 08:34 | 407722.7 | 960.0003 | 3 | 41 | 4.400397 | 2.143007 | 2.685857 | 8.98e-10 | 11.19255 | 3.002e-09
2018-03-01 08:36 | 407842.7 | 1080.0013 | 3 | 41 | 4.400369 | 1.812899 | 2.751604 | 8.98e-10 | 11.48186 | 3.002e-09
2018-03-01 08:38 | 407962.7 | 1200.0014 | 3 | 41 | 4.400389 | 1.543716 | 2.807394 | 8.98e-10 | 11.72736 | 3.002e-09
2018-03-01 08:40 | 408082.7 | 1320.0008 | 3 | 41 | 4.400367 | 1.322027 | 2.855036 | 8.98e-10 | 11.937 | 3.002e-09
2018-03-01 08:42 | 408202.7 | 1440.0001 | 3 | 41 | 4.40036 | 1.139717 | 2.895968 | 8.98e-10 | 12.11712 | 3.002e-09
2018-03-01 08:44 | 408322.7 | 1560.0001 | 3 | 41 | 4.400363 | 0.9888 | 2.931357 | 8.98e-10 | 12.27284 | 3.002e-09
2018-03-01 08:46 | 408442.7 | 1680.0002 | 3 | 41 | 4.400348 | 0.8627605 | 2.962143 | 8.98e-10 | 12.40831 | 3.002e-09
2018-03-01 08:48 | 408562.7 | 1800.001 | 3 | 41 | 4.400356 | 0.7572594 | 2.989086 | 8.98e-10 | 12.52687 | 3.002e-09
2018-03-01 08:50 | 408682.7 | 1920.001 | 3 | 41 | 4.400355 | 0.6682472 | 3.012796 | 8.98e-10 | 12.6312 | 3.002e-09
2018-03-01 08:52 | 408802.7 | 2040.0012 | 3 | 41 | 4.400356 | 0.5925999 | 3.033766 | 8.98e-10 | 12.72348 | 3.002e-09
2018-03-01 08:54 | 408922.7 | 2160.0012 | 3 | 41 | 4.400321 | 0.5273228 | 3.052401 | 8.98e-10 | 12.80548 | 3.002e-09
2018-03-01 08:56 | 409042.7 | 2280.0013 | 3 | 41 | 4.400326 | 0.4709721 | 3.069022 | 8.98e-10 | 12.87862 | 3.002e-09
2018-03-01 08:58 | 409162.7 | 2400.0007 | 3 | 41 | 4.40031 | 0.4224663 | 3.083903 | 8.98e-10 | 12.94409 | 3.002e-09
2018-03-01 09:00 | 409282.7 | 2520.0008 | 3 | 41 | 4.400342 | 0.380476 | 3.097268 | 8.98e-10 | 13.00291 | 3.002e-09
2018-03-01 09:02 | 409402.7 | 2640.0015 | 3 | 41 | 4.40034 | 0.3429985 | 3.109302 | 8.98e-10 | 13.05586 | 3.002e-09
2018-03-01 09:04 | 409522.7 | 2760.001 | 3 | 41 | 4.400274 | 0.308773 | 3.120157 | 8.98e-10 | 13.10363 | 3.002e-09
2018-03-01 09:06 | 409642.7 | 2880.0012 | 3 | 41 | 4.400339 | 0.2806606 | 3.129977 | 8.98e-10 | 13.14684 | 3.002e-09
2018-03-01 09:08 | 409762.7 | 3000.0014 | 3 | 41 | 4.400321 | 0.2542839 | 3.13887 | 8.98e-10 | 13.18597 | 3.002e-09
2018-03-01 09:10 | 409882.7 | 3120 | 3 | 41 | 4.400273 | 0.2300549 | 3.146941 | 8.98e-10 | 13.22148 | 3.002e-09
2018-03-01 09:12 | 410002.7 | 3240.0009 | 3 | 41 | 4.400282 | 0.2094765 | 3.154274 | 8.98e-10 | 13.25375 | 3.002e-09
2018-03-01 09:14 | 410122.7 | 3360.0007 | 3 | 41 | 4.400308 | 0.1917133 | 3.160948 | 8.98e-10 | 13.28312 | 3.002e-09
2018-03-01 09:16 | 410242.7 | 3480.0008 | 3 | 41 | 4.400271 | 0.1738567 | 3.167032 | 8.98e-10 | 13.30989 | 3.002e-09
2018-03-01 09:18 | 410362.7 | 3600.0011 | 3 | 41 | 4.400278 | 0.1589718 | 3.172582 | 8.98e-10 | 13.33431 | 3.002e-09
2018-03-01 09:20 | 410482.7 | 3720.001 | 3 | 41 | 4.400286 | 0.1454487 | 3.177652 | 8.98e-10 | 13.35662 | 3.002e-09
2018-03-01 09:22 | 410602.7 | 3840.0016 | 3 | 41 | 4.400281 | 0.1329842 | 3.182283 | 8.98e-10 | 13.377 | 3.002e-09
2018-03-01 09:24 | 410722.7 | 3960.0015 | 3 | 41 | 4.400285 | 0.1219616 | 3.186524 | 8.98e-10 | 13.39566 | 3.002e-09
2018-03-01 09:26 | 410842.7 | 4080.0008 | 3 | 41 | 4.400296 | 0.1116905 | 3.19041 | 8.98e-10 | 13.41276 | 3.002e-09
2018-03-01 09:28 | 410962.7 | 4200.0005 | 3 | 41 | 4.400249 | 0.1017361 | 3.193969 | 8.98e-10 | 13.42842 | 3.002e-09
2018-03-01 09:30 | 411082.7 | 4320.0011 | 3 | 41 | 4.400246 | 0.09324455 | 3.197237 | 8.98e-10 | 13.4428 | 3.002e-09
2018-03-01 09:32 | 411202.7 | 4440.0006 | 3 | 41 | 4.400264 | 0.08637238 | 3.200228 | 8.98e-10 | 13.45596 | 3.002e-09
2018-03-01 09:34 | 411280.8 | 4518.1218 | 3 | 41 | 4.400257 | 0.08149529 | 3.202044 | 8.98e-10 | 13.46395 | 3.002e-09
2018-03-01 09:36 | 411400.8 | 120.0007 | 4 | 41 | 4.394093 | 0 | 3.202044 | 8.98e-10 | 13.46395 | 3.002e-09
2018-03-01 09:38 | 411520.8 | 240.0013 | 4 | 41 | 4.393441 | 0 | 3.202044 | 8.98e-10 | 13.46395 | 3.002e-09
2018-03-01 09:39 | 411580.8 | 300.0024 | 4 | 41 | 4.393207 | 0 | 3.202044 | 8.98e-10 | 13.46395 | 3.002e-09
2018-03-01 09:41 | 411700.9 | 120.0008 | 5 | 41 | 4.142471 | -3.260091 | 3.202044 | 0.1086467 | 13.46395 | 0.4532936
2018-03-01 09:43 | 411820.9 | 240.0001 | 5 | 41 | 4.102697 | -3.260012 | 3.202044 | 0.2172835 | 13.46395 | 0.9011484
2018-03-01 09:45 | 411940.9 | 360.0004 | 5 | 41 | 4.062452 | -3.260119 | 3.202044 | 0.3259212 | 13.46395 | 1.34468
2018-03-01 09:47 | 412060.9 | 480.0012 | 5 | 41 | 4.021361 | -3.260049 | 3.202044 | 0.4345768 | 13.46395 | 1.78386
2018-03-01 09:49 | 412180.9 | 600.0009 | 5 | 41 | 3.980283 | -3.260093 | 3.202044 | 0.5432243 | 13.46395 | 2.218533
2018-03-01 09:51 | 412300.9 | 720.0007 | 5 | 41 | 3.940065 | -3.260091 | 3.202044 | 0.651876 | 13.46395 | 2.648802
2018-03-01 09:53 | 412420.9 | 840.0019 | 5 | 41 | 3.9011 | -3.260056 | 3.202044 | 0.7605246 | 13.46395 | 3.074753
2018-03-01 09:55 | 412540.9 | 960.0001 | 5 | 41 | 3.863778 | -3.260056 | 3.202044 | 0.8691754 | 13.46395 | 3.496567
2018-03-01 09:57 | 412660.9 | 1080.0013 | 5 | 41 | 3.828197 | -3.26011 | 3.202044 | 0.9778322 | 13.46395 | 3.914444
2018-03-01 09:59 | 412780.9 | 1200.0016 | 5 | 41 | 3.794343 | -3.260077 | 3.202044 | 1.086485 | 13.46395 | 4.328532
2018-03-01 10:01 | 412900.9 | 1320.0006 | 5 | 41 | 3.76235 | -3.260089 | 3.202044 | 1.195138 | 13.46395 | 4.739042
2018-03-01 10:03 | 413020.9 | 1440.0015 | 5 | 41 | 3.732223 | -3.260118 | 3.202044 | 1.303789 | 13.46395 | 5.146172
2018-03-01 10:05 | 413140.9 | 1560.0004 | 5 | 41 | 3.704035 | -3.260012 | 3.202044 | 1.41244 | 13.46395 | 5.550134
2018-03-01 10:07 | 413260.9 | 1680.0001 | 5 | 41 | 3.677693 | -3.260089 | 3.202044 | 1.521091 | 13.46395 | 5.951132
2018-03-01 10:09 | 413380.9 | 1800.0014 | 5 | 41 | 3.653135 | -3.260098 | 3.202044 | 1.629747 | 13.46395 | 6.349386
2018-03-01 10:11 | 413500.9 | 1920.0004 | 5 | 41 | 3.63036 | -3.260071 | 3.202044 | 1.738398 | 13.46395 | 6.745049
2018-03-01 10:13 | 413620.9 | 2040.0014 | 5 | 41 | 3.609458 | -3.260089 | 3.202044 | 1.847045 | 13.46395 | 7.138325
2018-03-01 10:15 | 413740.9 | 2160.0001 | 5 | 41 | 3.590456 | -3.260044 | 3.202044 | 1.955695 | 13.46395 | 7.529444
2018-03-01 10:17 | 413860.9 | 2280.0002 | 5 | 41 | 3.573256 | -3.260028 | 3.202044 | 2.064348 | 13.46395 | 7.918607
2018-03-01 10:19 | 413980.9 | 2400.0004 | 5 | 41 | 3.557549 | -3.260079 | 3.202044 | 2.172999 | 13.46395 | 8.30598
2018-03-01 10:21 | 414100.9 | 2520.0014 | 5 | 41 | 3.54277 | -3.260035 | 3.202044 | 2.281652 | 13.46395 | 8.69171
2018-03-01 10:23 | 414220.9 | 2640.0014 | 5 | 41 | 3.528314 | -3.260079 | 3.202044 | 2.3903 | 13.46395 | 9.075838
2018-03-01 10:25 | 414340.9 | 2760.0006 | 5 | 41 | 3.513484 | -3.260083 | 3.202044 | 2.498949 | 13.46395 | 9.458388
2018-03-01 10:27 | 414460.9 | 2880.0008 | 5 | 41 | 3.497036 | -3.26003 | 3.202044 | 2.607601 | 13.46395 | 9.839263
2018-03-01 10:29 | 414580.9 | 3000 | 5 | 41 | 3.476683 | -3.260042 | 3.202044 | 2.716253 | 13.46395 | 10.21817
2018-03-01 10:31 | 414700.9 | 3120.0009 | 5 | 41 | 3.447455 | -3.260079 | 3.202044 | 2.824907 | 13.46395 | 10.59444
2018-03-01 10:33 | 414820.9 | 3240.0009 | 5 | 41 | 3.405629 | -3.260049 | 3.202044 | 2.93356 | 13.46395 | 10.96689
2018-03-01 10:35 | 414940.9 | 3360.001 | 5 | 41 | 3.337143 | -3.260051 | 3.202044 | 3.042213 | 13.46395 | 11.33357
2018-03-01 10:37 | 415060.9 | 3480.001 | 5 | 41 | 3.184479 | -3.260008 | 3.202044 | 3.150863 | 13.46395 | 11.68929
2018-03-01 10:38 | 415115.8 | 3534.8393 | 5 | 41 | 2.999989 | -3.260028 | 3.202044 | 3.200517 | 13.46395 | 11.84352
2018-03-01 10:40 | 415235.8 | 120.0008 | 6 | 41 | 3.327148 | 0 | 3.202044 | 3.200517 | 13.46395 | 11.84352
2018-03-01 10:42 | 415355.8 | 240.0001 | 6 | 41 | 3.339429 | 0 | 3.202044 | 3.200517 | 13.46395 | 11.84352
2018-03-01 10:43 | 415415.8 | 300.0015 | 6 | 41 | 3.343104 | 0 | 3.202044 | 3.200517 | 13.46395 | 11.84352
2018-03-01 10:43 | 415415.8 | 0.0026 | 7 | 42 | 3.343111 | 0 | 0 | 0 | 0 | 0
2018-03-01 10:45 | 415535.9 | 120.0011 | 2 | 42 | 3.970674 | 4.890139 | 0.1622869 | 2.009e-09 | 0.6246587 | 6.717e-09
2018-03-01 10:47 | 415655.9 | 240.0004 | 2 | 42 | 4.014619 | 4.890123 | 0.3252357 | 2.009e-09 | 1.275501 | 6.717e-09
2018-03-01 10:49 | 415775.9 | 360.0006 | 2 | 42 | 4.051113 | 4.890135 | 0.4881876 | 2.009e-09 | 1.932777 | 6.717e-09
2018-03-01 10:51 | 415895.9 | 480.0014 | 2 | 42 | 4.080975 | 4.89007 | 0.6511613 | 2.009e-09 | 2.595494 | 6.717e-09
2018-03-01 10:53 | 416015.9 | 600.0007 | 2 | 42 | 4.106672 | 4.890144 | 0.8141454 | 2.009e-09 | 3.262775 | 6.717e-09
2018-03-01 10:55 | 416135.9 | 720.0007 | 2 | 42 | 4.129719 | 4.890106 | 0.9771227 | 2.009e-09 | 3.933956 | 6.717e-09
2018-03-01 10:57 | 416255.9 | 840 | 2 | 42 | 4.154087 | 4.890059 | 1.1401 | 2.009e-09 | 4.608956 | 6.717e-09
2018-03-01 10:59 | 416375.9 | 960.0009 | 2 | 42 | 4.180907 | 4.890068 | 1.303079 | 2.009e-09 | 5.288135 | 6.717e-09
2018-03-01 11:01 | 416495.9 | 1080.0002 | 2 | 42 | 4.200399 | 4.699469 | 1.464941 | 2.009e-09 | 5.96695 | 6.717e-09
2018-03-01 11:03 | 416615.9 | 1200.0001 | 2 | 42 | 4.200391 | 4.20187 | 1.613224 | 2.009e-09 | 6.589798 | 6.717e-09
2018-03-01 11:05 | 416735.9 | 1320.0003 | 2 | 42 | 4.200408 | 3.721905 | 1.745215 | 2.009e-09 | 7.144212 | 6.717e-09
2018-03-01 11:07 | 416855.9 | 1440.0003 | 2 | 42 | 4.200394 | 3.265131 | 1.861575 | 2.009e-09 | 7.632967 | 6.717e-09
2018-03-01 11:07 | 416857.4 | 1441.4873 | 2 | 42 | 4.200398 | 3.259993 | 1.862923 | 2.009e-09 | 7.638633 | 6.717e-09
2018-03-01 11:09 | 416977.4 | 120.001 | 3 | 42 | 4.227989 | 3.26009 | 1.971137 | 2.009e-09 | 8.094545 | 6.717e-09
2018-03-01 11:11 | 417097.4 | 240.0003 | 3 | 42 | 4.26042 | 3.260151 | 2.079794 | 2.009e-09 | 8.555685 | 6.717e-09
2018-03-01 11:13 | 417217.4 | 360.0005 | 3 | 42 | 4.295413 | 3.259832 | 2.188448 | 2.009e-09 | 9.020474 | 6.717e-09
2018-03-01 11:15 | 417337.4 | 480.0004 | 3 | 42 | 4.332752 | 3.260185 | 2.297105 | 2.009e-09 | 9.489208 | 6.717e-09
2018-03-01 11:17 | 417457.4 | 600.0013 | 3 | 42 | 4.372104 | 3.260193 | 2.405759 | 2.009e-09 | 9.962101 | 6.717e-09
2018-03-01 11:19 | 417577.4 | 720.0005 | 3 | 42 | 4.400415 | 3.045792 | 2.513235 | 2.009e-09 | 10.43397 | 6.717e-09
2018-03-01 11:21 | 417697.4 | 840.0013 | 3 | 42 | 4.400387 | 2.544947 | 2.606033 | 2.009e-09 | 10.84231 | 6.717e-09
2018-03-01 11:23 | 417817.4 | 960.0013 | 3 | 42 | 4.400364 | 2.142826 | 2.683942 | 2.009e-09 | 11.18515 | 6.717e-09
2018-03-01 11:25 | 417937.4 | 1080.0008 | 3 | 42 | 4.400359 | 1.814285 | 2.749722 | 2.009e-09 | 11.4746 | 6.717e-09
2018-03-01 11:27 | 418057.4 | 1200.001 | 3 | 42 | 4.400363 | 1.545052 | 2.805562 | 2.009e-09 | 11.72032 | 6.717e-09
2018-03-01 11:29 | 418177.4 | 1320.0003 | 3 | 42 | 4.400374 | 1.324026 | 2.853252 | 2.009e-09 | 11.93017 | 6.717e-09
2018-03-01 11:31 | 418297.4 | 1440.0004 | 3 | 42 | 4.400354 | 1.141048 | 2.894236 | 2.009e-09 | 12.11052 | 6.717e-09
2018-03-01 11:33 | 418417.4 | 1560.0013 | 3 | 42 | 4.400355 | 0.9899368 | 2.929671 | 2.009e-09 | 12.26645 | 6.717e-09
2018-03-01 11:35 | 418537.4 | 1680.0005 | 3 | 42 | 4.400355 | 0.8640022 | 2.9605 | 2.009e-09 | 12.4021 | 6.717e-09
2018-03-01 11:37 | 418657.4 | 1800.0006 | 3 | 42 | 4.400357 | 0.7581367 | 2.987475 | 2.009e-09 | 12.5208 | 6.717e-09
2018-03-01 11:39 | 418777.4 | 1920.0015 | 3 | 42 | 4.400336 | 0.6691532 | 3.011213 | 2.009e-09 | 12.62526 | 6.717e-09
2018-03-01 11:41 | 418897.4 | 2040.0001 | 3 | 42 | 4.400338 | 0.592989 | 3.032209 | 2.009e-09 | 12.71765 | 6.717e-09
2018-03-01 11:43 | 419017.4 | 2160.0004 | 3 | 42 | 4.400335 | 0.528183 | 3.050865 | 2.009e-09 | 12.79974 | 6.717e-09
2018-03-01 11:45 | 419137.4 | 2280.0005 | 3 | 42 | 4.400314 | 0.4717445 | 3.067511 | 2.009e-09 | 12.87299 | 6.717e-09
2018-03-01 11:47 | 419257.4 | 2400.0006 | 3 | 42 | 4.400348 | 0.4235802 | 3.082414 | 2.009e-09 | 12.93857 | 6.717e-09
2018-03-01 11:49 | 419377.4 | 2520.0006 | 3 | 42 | 4.400333 | 0.38097 | 3.095799 | 2.009e-09 | 12.99747 | 6.717e-09
2018-03-01 11:51 | 419497.4 | 2640.0014 | 3 | 42 | 4.400321 | 0.3435211 | 3.10785 | 2.009e-09 | 13.05049 | 6.717e-09
2018-03-01 11:53 | 419617.4 | 2760.0007 | 3 | 42 | 4.400305 | 0.310173 | 3.118729 | 2.009e-09 | 13.09836 | 6.717e-09
2018-03-01 11:55 | 419737.4 | 2880 | 3 | 42 | 4.400278 | 0.2802525 | 3.128573 | 2.009e-09 | 13.14168 | 6.717e-09
2018-03-01 11:57 | 419857.4 | 3000.0015 | 3 | 42 | 4.400289 | 0.2542973 | 3.137493 | 2.009e-09 | 13.18093 | 6.717e-09
2018-03-01 11:59 | 419977.4 | 3120 | 3 | 42 | 4.400306 | 0.2314854 | 3.145592 | 2.009e-09 | 13.21657 | 6.717e-09
2018-03-01 12:01 | 420097.4 | 3240.001 | 3 | 42 | 4.400296 | 0.2104988 | 3.152954 | 2.009e-09 | 13.24897 | 6.717e-09
2018-03-01 12:03 | 420217.4 | 3360.0003 | 3 | 42 | 4.400285 | 0.1917076 | 3.159663 | 2.009e-09 | 13.27849 | 6.717e-09
2018-03-01 12:05 | 420337.4 | 3480.0003 | 3 | 42 | 4.4003 | 0.174921 | 3.165782 | 2.009e-09 | 13.30541 | 6.717e-09
2018-03-01 12:07 | 420457.4 | 3600.0011 | 3 | 42 | 4.400288 | 0.1599693 | 3.17136 | 2.009e-09 | 13.32996 | 6.717e-09
2018-03-01 12:09 | 420577.4 | 3720.0004 | 3 | 42 | 4.40033 | 0.1471806 | 3.176465 | 2.009e-09 | 13.35242 | 6.717e-09
2018-03-01 12:11 | 420697.4 | 3840.0004 | 3 | 42 | 4.400302 | 0.134119 | 3.181129 | 2.009e-09 | 13.37294 | 6.717e-09
2018-03-01 12:13 | 420817.4 | 3960.0013 | 3 | 42 | 4.400297 | 0.1230431 | 3.185398 | 2.009e-09 | 13.39173 | 6.717e-09
2018-03-01 12:15 | 420937.4 | 4080.0014 | 3 | 42 | 4.400254 | 0.1118584 | 3.189314 | 2.009e-09 | 13.40896 | 6.717e-09
2018-03-01 12:17 | 421057.4 | 4200.0006 | 3 | 42 | 4.400273 | 0.1028786 | 3.192901 | 2.009e-09 | 13.42474 | 6.717e-09
2018-03-01 12:19 | 421177.4 | 4320.0006 | 3 | 42 | 4.400287 | 0.09487915 | 3.196194 | 2.009e-09 | 13.43923 | 6.717e-09
2018-03-01 12:21 | 421297.4 | 4440.0015 | 3 | 42 | 4.40027 | 0.08711433 | 3.199209 | 2.009e-09 | 13.4525 | 6.717e-09
2018-03-01 12:22 | 421381.2 | 4523.851 | 3 | 42 | 4.400241 | 0.0814991 | 3.201172 | 2.009e-09 | 13.46114 | 6.717e-09
2018-03-01 12:24 | 421501.3 | 120.0009 | 4 | 42 | 4.394061 | 0 | 3.201172 | 2.009e-09 | 13.46114 | 6.717e-09
2018-03-01 12:26 | 421621.3 | 240.001 | 4 | 42 | 4.393416 | 0 | 3.201172 | 2.009e-09 | 13.46114 | 6.717e-09
2018-03-01 12:27 | 421681.3 | 300.0018 | 4 | 42 | 4.393188 | 0 | 3.201172 | 2.009e-09 | 13.46114 | 6.717e-09
2018-03-01 12:29 | 421801.4 | 120 | 5 | 42 | 4.142798 | -3.260036 | 3.201172 | 0.108644 | 13.46114 | 0.4533147
2018-03-01 12:31 | 421921.4 | 240.001 | 5 | 42 | 4.103062 | -3.260093 | 3.201172 | 0.2172972 | 13.46114 | 0.9012749
2018-03-01 12:33 | 422041.4 | 360.001 | 5 | 42 | 4.062756 | -3.260028 | 3.201172 | 0.3259425 | 13.46114 | 1.344875
2018-03-01 12:35 | 422161.4 | 480.001 | 5 | 42 | 4.02165 | -3.260087 | 3.201172 | 0.4345791 | 13.46114 | 1.78401
2018-03-01 12:37 | 422281.4 | 600.001 | 5 | 42 | 3.980564 | -3.260085 | 3.201172 | 0.5432161 | 13.46114 | 2.218676
2018-03-01 12:39 | 422401.4 | 720.0011 | 5 | 42 | 3.940261 | -3.260069 | 3.201172 | 0.6518665 | 13.46114 | 2.648966
2018-03-01 12:41 | 422521.4 | 840.0003 | 5 | 42 | 3.90136 | -3.260069 | 3.201172 | 0.7605138 | 13.46114 | 3.074938
2018-03-01 12:43 | 422641.4 | 960.0005 | 5 | 42 | 3.864028 | -3.260044 | 3.201172 | 0.8691663 | 13.46114 | 3.496787
2018-03-01 12:45 | 422761.4 | 1080.0013 | 5 | 42 | 3.828415 | -3.260063 | 3.201172 | 0.9778192 | 13.46114 | 3.914674
2018-03-01 12:47 | 422881.4 | 1200.0004 | 5 | 42 | 3.794606 | -3.260055 | 3.201172 | 1.086471 | 13.46114 | 4.328784
2018-03-01 12:49 | 423001.4 | 1320.001 | 5 | 42 | 3.762612 | -3.260065 | 3.201172 | 1.195124 | 13.46114 | 4.739326
2018-03-01 12:51 | 423121.4 | 1440.0013 | 5 | 42 | 3.732523 | -3.260089 | 3.201172 | 1.303779 | 13.46114 | 5.1465
2018-03-01 12:53 | 423241.4 | 1560.0007 | 5 | 42 | 3.704295 | -3.260049 | 3.201172 | 1.412434 | 13.46114 | 5.550508
2018-03-01 12:55 | 423361.4 | 1680.0015 | 5 | 42 | 3.677989 | -3.260069 | 3.201172 | 1.521085 | 13.46114 | 5.951536
2018-03-01 12:57 | 423481.4 | 1800.0007 | 5 | 42 | 3.653406 | -3.260067 | 3.201172 | 1.629737 | 13.46114 | 6.349806
2018-03-01 12:59 | 423601.4 | 1920.0016 | 5 | 42 | 3.630622 | -3.260049 | 3.201172 | 1.73839 | 13.46114 | 6.745505
2018-03-01 13:01 | 423721.4 | 2040 | 5 | 42 | 3.609721 | -3.260081 | 3.201172 | 1.847043 | 13.46114 | 7.138827
2018-03-01 13:03 | 423841.4 | 2160.0001 | 5 | 42 | 3.59074 | -3.260114 | 3.201172 | 1.955698 | 13.46114 | 7.529992
2018-03-01 13:05 | 423961.4 | 2280 | 5 | 42 | 3.573514 | -3.260063 | 3.201172 | 2.064352 | 13.46114 | 7.91919
2018-03-01 13:07 | 424081.4 | 2400.0001 | 5 | 42 | 3.55773 | -3.260093 | 3.201172 | 2.173005 | 13.46114 | 8.306592
2018-03-01 13:09 | 424201.4 | 2520.0001 | 5 | 42 | 3.542884 | -3.260049 | 3.201172 | 2.281653 | 13.46114 | 8.692323
2018-03-01 13:11 | 424321.4 | 2640.0001 | 5 | 42 | 3.528405 | -3.260105 | 3.201172 | 2.390309 | 13.46114 | 9.076491
2018-03-01 13:13 | 424441.4 | 2760.0003 | 5 | 42 | 3.513593 | -3.260065 | 3.201172 | 2.498959 | 13.46114 | 9.459054
2018-03-01 13:15 | 424561.4 | 2880.0011 | 5 | 42 | 3.497108 | -3.260063 | 3.201172 | 2.607611 | 13.46114 | 9.839938
2018-03-01 13:17 | 424681.4 | 3000.0004 | 5 | 42 | 3.476762 | -3.260075 | 3.201172 | 2.716263 | 13.46114 | 10.21885
2018-03-01 13:19 | 424801.4 | 3120.0012 | 5 | 42 | 3.447443 | -3.260069 | 3.201172 | 2.824914 | 13.46114 | 10.59511
2018-03-01 13:21 | 424921.4 | 3240.0005 | 5 | 42 | 3.405618 | -3.260033 | 3.201172 | 2.933568 | 13.46114 | 10.96756
2018-03-01 13:23 | 425041.4 | 3360.0005 | 5 | 42 | 3.337122 | -3.260024 | 3.201172 | 3.042221 | 13.46114 | 11.33424
2018-03-01 13:25 | 425161.4 | 3480.0006 | 5 | 42 | 3.184143 | -3.260008 | 3.201172 | 3.150876 | 13.46114 | 11.68998
2018-03-01 13:26 | 425215.9 | 3534.5717 | 5 | 42 | 2.999965 | -3.260038 | 3.201172 | 3.200282 | 13.46114 | 11.84342
2018-03-01 13:28 | 425336 | 120.0008 | 6 | 42 | 3.326508 | 0 | 3.201172 | 3.200282 | 13.46114 | 11.84342
2018-03-01 13:30 | 425456 | 240 | 6 | 42 | 3.338813 | 0 | 3.201172 | 3.200282 | 13.46114 | 11.84342
2018-03-01 13:31 | 425516 | 300.0024 | 6 | 42 | 3.342501 | 0 | 3.201172 | 3.200282 | 13.46114 | 11.84342
2018-03-01 13:31 | 425516 | 0.0032 | 7 | 43 | 3.342632 | 0 | 0 | 0 | 0 | 0
2018-03-01 13:33 | 425636.1 | 120.0002 | 2 | 43 | 3.970593 | 4.890079 | 0.1622993 | 6.82e-10 | 0.6246701 | 2.281e-09
2018-03-01 13:35 | 425756.1 | 240.0012 | 2 | 43 | 4.014498 | 4.890076 | 0.3252815 | 6.82e-10 | 1.275636 | 2.281e-09
2018-03-01 13:37 | 425876.1 | 360.0012 | 2 | 43 | 4.050929 | 4.890045 | 0.4882536 | 6.82e-10 | 1.932969 | 2.281e-09
2018-03-01 13:39 | 425996.1 | 480.002 | 2 | 43 | 4.080737 | 4.890106 | 0.6512094 | 6.82e-10 | 2.595579 | 2.281e-09
2018-03-01 13:41 | 426116.1 | 600.0005 | 2 | 43 | 4.106401 | 4.890125 | 0.8141735 | 6.82e-10 | 3.262737 | 2.281e-09
2018-03-01 13:43 | 426236.1 | 720.0006 | 2 | 43 | 4.129454 | 4.890072 | 0.9771482 | 6.82e-10 | 3.933863 | 2.281e-09
2018-03-01 13:45 | 426356.1 | 840.0014 | 2 | 43 | 4.153901 | 4.890066 | 1.140124 | 6.82e-10 | 4.608825 | 2.281e-09
2018-03-01 13:47 | 426476.1 | 960.0014 | 2 | 43 | 4.18074 | 4.890045 | 1.303103 | 6.82e-10 | 5.287976 | 2.281e-09
2018-03-01 13:49 | 426596.1 | 1080.0014 | 2 | 43 | 4.200399 | 4.701694 | 1.465002 | 6.82e-10 | 5.966925 | 2.281e-09
2018-03-01 13:51 | 426716.1 | 1200.0006 | 2 | 43 | 4.200409 | 4.202244 | 1.613314 | 6.82e-10 | 6.589895 | 2.281e-09
2018-03-01 13:53 | 426836.1 | 1320.0007 | 2 | 43 | 4.200392 | 3.720963 | 1.745302 | 6.82e-10 | 7.144295 | 2.281e-09
2018-03-01 13:55 | 426956.1 | 1440.0006 | 2 | 43 | 4.200388 | 3.263697 | 1.861623 | 6.82e-10 | 7.632889 | 2.281e-09
2018-03-01 13:55 | 426957.2 | 1441.0862 | 2 | 43 | 4.200384 | 3.259989 | 1.862605 | 6.82e-10 | 7.637015 | 2.281e-09
2018-03-01 13:57 | 427077.2 | 120.0001 | 3 | 43 | 4.227971 | 3.260113 | 1.970823 | 7.85e-10 | 8.092946 | 2.7e-09
2018-03-01 13:59 | 427197.2 | 240.001 | 3 | 43 | 4.26034 | 3.26017 | 2.079475 | 7.85e-10 | 8.554058 | 2.7e-09
2018-03-01 14:01 | 427317.2 | 360.0003 | 3 | 43 | 4.295311 | 3.260143 | 2.188133 | 7.85e-10 | 9.018854 | 2.7e-09
2018-03-01 14:03 | 427437.2 | 480.0003 | 3 | 43 | 4.332625 | 3.260134 | 2.296789 | 7.85e-10 | 9.487573 | 2.7e-09
2018-03-01 14:05 | 427557.2 | 600.0012 | 3 | 43 | 4.371925 | 3.260162 | 2.405444 | 7.85e-10 | 9.960455 | 2.7e-09
2018-03-01 14:07 | 427677.2 | 720.0005 | 3 | 43 | 4.400412 | 3.047968 | 2.512955 | 7.85e-10 | 10.43246 | 2.7e-09
2018-03-01 14:09 | 427797.2 | 840.0013 | 3 | 43 | 4.400399 | 2.547411 | 2.605827 | 7.85e-10 | 10.84113 | 2.7e-09
2018-03-01 14:11 | 427917.2 | 960.0014 | 3 | 43 | 4.400404 | 2.145269 | 2.683802 | 7.85e-10 | 11.18425 | 2.7e-09
2018-03-01 14:13 | 428037.2 | 1080.0007 | 3 | 43 | 4.400371 | 1.815565 | 2.749618 | 7.85e-10 | 11.47387 | 2.7e-09
2018-03-01 14:15 | 428157.2 | 1200.0015 | 3 | 43 | 4.400375 | 1.54632 | 2.805499 | 7.85e-10 | 11.71977 | 2.7e-09
2018-03-01 14:17 | 428277.2 | 1320.0015 | 3 | 43 | 4.400378 | 1.325077 | 2.853225 | 7.85e-10 | 11.92978 | 2.7e-09
2018-03-01 14:19 | 428397.2 | 1440.0007 | 3 | 43 | 4.400383 | 1.142611 | 2.894242 | 7.85e-10 | 12.11027 | 2.7e-09
2018-03-01 14:21 | 428517.2 | 1560.0015 | 3 | 43 | 4.400365 | 0.9908772 | 2.929706 | 7.85e-10 | 12.26632 | 2.7e-09
2018-03-01 14:23 | 428637.2 | 1680.0007 | 3 | 43 | 4.400362 | 0.8647308 | 2.960561 | 7.85e-10 | 12.40209 | 2.7e-09
2018-03-01 14:25 | 428757.2 | 1800.0007 | 3 | 43 | 4.400361 | 0.7589417 | 2.987561 | 7.85e-10 | 12.52091 | 2.7e-09
2018-03-01 14:27 | 428877.2 | 1920.0006 | 3 | 43 | 4.400344 | 0.6692162 | 3.011314 | 7.85e-10 | 12.62543 | 2.7e-09
2018-03-01 14:29 | 428997.2 | 2040.0006 | 3 | 43 | 4.400338 | 0.5931587 | 3.032321 | 7.85e-10 | 12.71787 | 2.7e-09
2018-03-01 14:31 | 429117.2 | 2160.0007 | 3 | 43 | 4.400361 | 0.5287743 | 3.050983 | 7.85e-10 | 12.79998 | 2.7e-09
2018-03-01 14:33 | 429237.2 | 2280 | 3 | 43 | 4.400306 | 0.4714432 | 3.067631 | 7.85e-10 | 12.87324 | 2.7e-09
2018-03-01 14:35 | 429357.2 | 2400.0008 | 3 | 43 | 4.400314 | 0.423254 | 3.082531 | 7.85e-10 | 12.9388 | 2.7e-09
2018-03-01 14:37 | 429477.2 | 2520.0008 | 3 | 43 | 4.400326 | 0.3810272 | 3.09591 | 7.85e-10 | 12.99768 | 2.7e-09
2018-03-01 14:39 | 429597.2 | 2640.0008 | 3 | 43 | 4.400324 | 0.3435707 | 3.107955 | 7.85e-10 | 13.05068 | 2.7e-09
2018-03-01 14:41 | 429717.2 | 2760 | 3 | 43 | 4.40032 | 0.3101444 | 3.118833 | 7.85e-10 | 13.09855 | 2.7e-09
2018-03-01 14:43 | 429837.2 | 2880.0001 | 3 | 43 | 4.4003 | 0.2803459 | 3.128667 | 7.85e-10 | 13.14182 | 2.7e-09
2018-03-01 14:45 | 429957.2 | 3000.0001 | 3 | 43 | 4.40033 | 0.2550335 | 3.137582 | 7.85e-10 | 13.18105 | 2.7e-09
2018-03-01 14:47 | 430077.2 | 3120.0009 | 3 | 43 | 4.400321 | 0.2314968 | 3.145674 | 7.85e-10 | 13.21665 | 2.7e-09
2018-03-01 14:49 | 430197.2 | 3240.0017 | 3 | 43 | 4.400309 | 0.2105236 | 3.153033 | 7.85e-10 | 13.24904 | 2.7e-09
2018-03-01 14:51 | 430317.2 | 3360.0001 | 3 | 43 | 4.400333 | 0.1922722 | 3.159733 | 7.85e-10 | 13.27852 | 2.7e-09
2018-03-01 14:53 | 430437.2 | 3480.001 | 3 | 43 | 4.400311 | 0.1749439 | 3.165838 | 7.85e-10 | 13.30538 | 2.7e-09
2018-03-01 14:55 | 430557.2 | 3600.0002 | 3 | 43 | 4.400329 | 0.1598606 | 3.171407 | 7.85e-10 | 13.32989 | 2.7e-09
2018-03-01 14:57 | 430677.2 | 3720.0004 | 3 | 43 | 4.400282 | 0.1458473 | 3.176492 | 7.85e-10 | 13.35227 | 2.7e-09
2018-03-01 14:59 | 430797.2 | 3840.0011 | 3 | 43 | 4.40033 | 0.1340389 | 3.18115 | 7.85e-10 | 13.37276 | 2.7e-09
2018-03-01 15:01 | 430917.2 | 3960.0011 | 3 | 43 | 4.400295 | 0.1223278 | 3.185407 | 7.85e-10 | 13.39149 | 2.7e-09
2018-03-01 15:03 | 431037.2 | 4080.0003 | 3 | 43 | 4.400238 | 0.1113071 | 3.189308 | 7.85e-10 | 13.40866 | 2.7e-09
2018-03-01 15:05 | 431157.2 | 4200.0011 | 3 | 43 | 4.40033 | 0.1034336 | 3.192883 | 7.85e-10 | 13.42439 | 2.7e-09
2018-03-01 15:07 | 431277.2 | 4320.0004 | 3 | 43 | 4.400299 | 0.09459305 | 3.196162 | 7.85e-10 | 13.43882 | 2.7e-09
2018-03-01 15:09 | 431397.2 | 4440.0005 | 3 | 43 | 4.400317 | 0.08714867 | 3.199178 | 7.85e-10 | 13.45209 | 2.7e-09
2018-03-01 15:10 | 431479.1 | 4521.9156 | 3 | 43 | 4.400282 | 0.08149529 | 3.201096 | 7.85e-10 | 13.46053 | 2.7e-09
2018-03-01 15:12 | 431599.1 | 120.0009 | 4 | 43 | 4.394086 | 0 | 3.201096 | 7.85e-10 | 13.46053 | 2.7e-09
2018-03-01 15:14 | 431719.1 | 240.0011 | 4 | 43 | 4.393465 | 0 | 3.201096 | 7.85e-10 | 13.46053 | 2.7e-09
2018-03-01 15:15 | 431779.1 | 300.0026 | 4 | 43 | 4.393232 | 0 | 3.201096 | 7.85e-10 | 13.46053 | 2.7e-09
2018-03-01 15:17 | 431899.2 | 120 | 5 | 43 | 4.142908 | -3.260024 | 3.201096 | 0.108649 | 13.46053 | 0.4533444
2018-03-01 15:19 | 432019.2 | 240 | 5 | 43 | 4.103119 | -3.260065 | 3.201096 | 0.2172961 | 13.46053 | 0.9012878
2018-03-01 15:21 | 432139.2 | 360.0001 | 5 | 43 | 4.062881 | -3.260042 | 3.201096 | 0.3259512 | 13.46053 | 1.344938
2018-03-01 15:23 | 432259.2 | 480.001 | 5 | 43 | 4.021719 | -3.260085 | 3.201096 | 0.4346026 | 13.46053 | 1.784143
2018-03-01 15:25 | 432379.2 | 600.0002 | 5 | 43 | 3.980578 | -3.260008 | 3.201096 | 0.5432581 | 13.46053 | 2.218886
2018-03-01 15:27 | 432499.2 | 720.0004 | 5 | 43 | 3.940212 | -3.260047 | 3.201096 | 0.6518931 | 13.46053 | 2.649114
2018-03-01 15:29 | 432619.2 | 840.0012 | 5 | 43 | 3.901237 | -3.26002 | 3.201096 | 0.7605371 | 13.46053 | 3.075063
2018-03-01 15:31 | 432739.2 | 960.0004 | 5 | 43 | 3.863871 | -3.260018 | 3.201096 | 0.8691812 | 13.46053 | 3.496864
2018-03-01 15:33 | 432859.2 | 1080.0005 | 5 | 43 | 3.8282 | -3.260051 | 3.201096 | 0.9778336 | 13.46053 | 3.91473
2018-03-01 15:35 | 432979.2 | 1200.0014 | 5 | 43 | 3.79435 | -3.260053 | 3.201096 | 1.086488 | 13.46053 | 4.328826
2018-03-01 15:37 | 433099.2 | 1320.0023 | 5 | 43 | 3.762352 | -3.260038 | 3.201096 | 1.195145 | 13.46053 | 4.73935
2018-03-01 15:39 | 433219.2 | 1440.0006 | 5 | 43 | 3.732306 | -3.260049 | 3.201096 | 1.303795 | 13.46053 | 5.146482
2018-03-01 15:41 | 433339.2 | 1560.0008 | 5 | 43 | 3.7041 | -3.260018 | 3.201096 | 1.412444 | 13.46053 | 5.550444
2018-03-01 15:43 | 433459.2 | 1680 | 5 | 43 | 3.677771 | -3.260044 | 3.201096 | 1.521099 | 13.46053 | 5.951464
2018-03-01 15:45 | 433579.2 | 1800.0016 | 5 | 43 | 3.653257 | -3.260033 | 3.201096 | 1.629753 | 13.46053 | 6.349723
2018-03-01 15:47 | 433699.2 | 1920.0009 | 5 | 43 | 3.630474 | -3.260014 | 3.201096 | 1.738403 | 13.46053 | 6.745396
2018-03-01 15:49 | 433819.2 | 2040.0001 | 5 | 43 | 3.6096 | -3.260036 | 3.201096 | 1.847051 | 13.46053 | 7.138687
2018-03-01 15:51 | 433939.2 | 2160.0009 | 5 | 43 | 3.59059 | -3.260069 | 3.201096 | 1.955708 | 13.46053 | 7.529848
2018-03-01 15:53 | 434059.2 | 2280.0009 | 5 | 43 | 3.573347 | -3.260024 | 3.201096 | 2.06436 | 13.46053 | 7.919021
2018-03-01 15:55 | 434179.2 | 2400.0001 | 5 | 43 | 3.557584 | -3.260042 | 3.201096 | 2.173013 | 13.46053 | 8.306406
2018-03-01 15:57 | 434299.2 | 2520.0009 | 5 | 43 | 3.542737 | -3.260051 | 3.201096 | 2.281667 | 13.46053 | 8.692142
2018-03-01 15:59 | 434419.2 | 2640.0009 | 5 | 43 | 3.528304 | -3.260067 | 3.201096 | 2.390319 | 13.46053 | 9.076282
2018-03-01 16:01 | 434539.2 | 2760.0001 | 5 | 43 | 3.513474 | -3.260067 | 3.201096 | 2.49897 | 13.46053 | 9.458835
2018-03-01 16:03 | 434659.2 | 2880.0001 | 5 | 43 | 3.497086 | -3.260038 | 3.201096 | 2.607625 | 13.46053 | 9.839723
2018-03-01 16:05 | 434779.2 | 3000.0001 | 5 | 43 | 3.476702 | -3.26004 | 3.201096 | 2.716279 | 13.46053 | 10.21865
2018-03-01 16:07 | 434899.2 | 3120.0001 | 5 | 43 | 3.447359 | -3.260047 | 3.201096 | 2.824933 | 13.46053 | 10.59491
2018-03-01 16:09 | 435019.2 | 3240.0009 | 5 | 43 | 3.405493 | -3.260079 | 3.201096 | 2.933583 | 13.46053 | 10.96733
2018-03-01 16:11 | 435139.2 | 3360.0001 | 5 | 43 | 3.336822 | -3.260081 | 3.201096 | 3.042239 | 13.46053 | 11.334
2018-03-01 16:13 | 435259.2 | 3480.0009 | 5 | 43 | 3.183278 | -3.26003 | 3.201096 | 3.15089 | 13.46053 | 11.68966
2018-03-01 16:14 | 435313.5 | 3534.2456 | 5 | 43 | 2.999993 | -3.26004 | 3.201096 | 3.200007 | 13.46053 | 11.84218
2018-03-01 16:16 | 435433.5 | 119.9998 | 6 | 43 | 3.326749 | 0 | 3.201096 | 3.200007 | 13.46053 | 11.84218
2018-03-01 16:18 | 435553.5 | 240.0006 | 6 | 43 | 3.339073 | 0 | 3.201096 | 3.200007 | 13.46053 | 11.84218
2018-03-01 16:19 | 435613.5 | 300.0029 | 6 | 43 | 3.342753 | 0 | 3.201096 | 3.200007 | 13.46053 | 11.84218
2018-03-01 16:19 | 435613.5 | 0.0024 | 7 | 44 | 3.342832 | 0 | 0 | 0 | 0 | 0
2018-03-01 16:21 | 435733.6 | 120.0001 | 2 | 44 | 3.970405 | 4.890102 | 0.1623094 | 3.15e-10 | 0.6246953 | 1.052e-09
2018-03-01 16:23 | 435853.6 | 240.0009 | 2 | 44 | 4.014294 | 4.890118 | 0.3252893 | 3.15e-10 | 1.275618 | 1.052e-09
2018-03-01 16:25 | 435973.6 | 360.0001 | 2 | 44 | 4.050667 | 4.890102 | 0.4882664 | 3.15e-10 | 1.932931 | 1.052e-09
2018-03-01 16:27 | 436093.6 | 480.0009 | 2 | 44 | 4.080374 | 4.890116 | 0.6512443 | 3.15e-10 | 2.595582 | 1.052e-09
2018-03-01 16:29 | 436213.6 | 600.0009 | 2 | 44 | 4.105832 | 4.890091 | 0.81422 | 3.15e-10 | 3.26271 | 1.052e-09
2018-03-01 16:31 | 436333.6 | 720.0009 | 2 | 44 | 4.128766 | 4.890091 | 0.9771818 | 3.15e-10 | 3.933679 | 1.052e-09
2018-03-01 16:33 | 436453.6 | 840.0009 | 2 | 44 | 4.153095 | 4.890064 | 1.140145 | 3.15e-10 | 4.608462 | 1.052e-09
2018-03-01 16:35 | 436573.6 | 960.0009 | 2 | 44 | 4.180018 | 4.890081 | 1.303119 | 3.15e-10 | 5.287466 | 1.052e-09
2018-03-01 16:37 | 436693.6 | 1080.0002 | 2 | 44 | 4.200408 | 4.711567 | 1.465133 | 3.15e-10 | 5.966827 | 1.052e-09
2018-03-01 16:39 | 436813.6 | 1200.0009 | 2 | 44 | 4.200392 | 4.208778 | 1.613715 | 3.15e-10 | 6.590927 | 1.052e-09
2018-03-01 16:41 | 436933.6 | 1320.0001 | 2 | 44 | 4.200389 | 3.724504 | 1.74587 | 3.15e-10 | 7.146032 | 1.052e-09
2018-03-01 16:43 | 437053.6 | 1440.001 | 2 | 44 | 4.200396 | 3.265274 | 1.862272 | 3.15e-10 | 7.634965 | 1.052e-09
2018-03-01 16:43 | 437055 | 1441.3656 | 2 | 44 | 4.200392 | 3.259996 | 1.863507 | 3.15e-10 | 7.640154 | 1.052e-09
2018-03-01 16:45 | 437175 | 120.001 | 3 | 44 | 4.22801 | 3.260115 | 1.971727 | 3.15e-10 | 8.096095 | 1.052e-09
2018-03-01 16:47 | 437295 | 240.001 | 3 | 44 | 4.260481 | 3.260138 | 2.080385 | 3.15e-10 | 8.557243 | 1.052e-09
2018-03-01 16:49 | 437415 | 360.0002 | 3 | 44 | 4.295484 | 3.260124 | 2.189038 | 3.15e-10 | 9.022038 | 1.052e-09
2018-03-01 16:51 | 437535 | 480.001 | 3 | 44 | 4.332806 | 3.260174 | 2.2977 | 3.15e-10 | 9.490798 | 1.052e-09
2018-03-01 16:53 | 437655 | 600.001 | 3 | 44 | 4.372134 | 3.26012 | 2.406357 | 3.15e-10 | 9.963707 | 1.052e-09
2018-03-01 16:55 | 437775 | 720.0002 | 3 | 44 | 4.400416 | 3.04546 | 2.513842 | 3.15e-10 | 10.43562 | 1.052e-09
2018-03-01 16:57 | 437895 | 840.0011 | 3 | 44 | 4.400391 | 2.544771 | 2.606636 | 3.15e-10 | 10.84395 | 1.052e-09
2018-03-01 16:59 | 438015 | 960.0003 | 3 | 44 | 4.400373 | 2.142178 | 2.684524 | 3.15e-10 | 11.18668 | 1.052e-09
2018-03-01 17:01 | 438135 | 1080.0003 | 3 | 44 | 4.400388 | 1.813564 | 2.750264 | 3.15e-10 | 11.47597 | 1.052e-09
2018-03-01 17:03 | 438255 | 1200.0011 | 3 | 44 | 4.400394 | 1.544029 | 2.806062 | 3.15e-10 | 11.7215 | 1.052e-09
2018-03-01 17:05 | 438375 | 1320.0011 | 3 | 44 | 4.400364 | 1.322529 | 2.853707 | 3.15e-10 | 11.93115 | 1.052e-09
2018-03-01 17:07 | 438495 | 1440.0011 | 3 | 44 | 4.400388 | 1.140854 | 2.894652 | 3.15e-10 | 12.11133 | 1.052e-09
2018-03-01 17:09 | 438615 | 1560.0011 | 3 | 44 | 4.400349 | 0.9888687 | 2.930058 | 3.15e-10 | 12.26712 | 1.052e-09
2018-03-01 17:11 | 438735 | 1680.0011 | 3 | 44 | 4.400359 | 0.8632126 | 2.960862 | 3.15e-10 | 12.40267 | 1.052e-09
2018-03-01 17:13 | 438855 | 1800.0003 | 3 | 44 | 4.400355 | 0.7577667 | 2.987819 | 3.15e-10 | 12.52129 | 1.052e-09
2018-03-01 17:15 | 438975 | 1920.0003 | 3 | 44 | 4.400362 | 0.6688366 | 3.011539 | 3.15e-10 | 12.62567 | 1.052e-09
2018-03-01 17:17 | 439095 | 2040.0011 | 3 | 44 | 4.400353 | 0.5926037 | 3.032523 | 3.15e-10 | 12.71801 | 1.052e-09
2018-03-01 17:19 | 439215 | 2160.0003 | 3 | 44 | 4.40036 | 0.5279751 | 3.051161 | 3.15e-10 | 12.80002 | 1.052e-09
2018-03-01 17:21 | 439335 | 2280.0003 | 3 | 44 | 4.400329 | 0.4712601 | 3.067785 | 3.15e-10 | 12.87317 | 1.052e-09
2018-03-01 17:23 | 439455 | 2400.0011 | 3 | 44 | 4.400335 | 0.4226475 | 3.082662 | 3.15e-10 | 12.93863 | 1.052e-09
2018-03-01 17:25 | 439575 | 2520.0003 | 3 | 44 | 4.400325 | 0.3799324 | 3.096015 | 3.15e-10 | 12.99739 | 1.052e-09
2018-03-01 17:27 | 439695 | 2640.0011 | 3 | 44 | 4.400306 | 0.3417282 | 3.108039 | 3.15e-10 | 13.0503 | 1.052e-09
2018-03-01 17:29 | 439815 | 2760.0003 | 3 | 44 | 4.400323 | 0.3093491 | 3.118883 | 3.15e-10 | 13.09802 | 1.052e-09
2018-03-01 17:31 | 439935 | 2880.0011 | 3 | 44 | 4.400296 | 0.2798958 | 3.128697 | 3.15e-10 | 13.1412 | 1.052e-09
2018-03-01 17:33 | 440055 | 3000.0003 | 3 | 44 | 4.400309 | 0.2538452 | 3.137591 | 3.15e-10 | 13.18034 | 1.052e-09
2018-03-01 17:35 | 440175 | 3120.001 | 3 | 44 | 4.400306 | 0.2307873 | 3.145663 | 3.15e-10 | 13.21586 | 1.052e-09
2018-03-01 17:37 | 440295 | 3240.0003 | 3 | 44 | 4.400304 | 0.2096844 | 3.152996 | 3.15e-10 | 13.24813 | 1.052e-09
2018-03-01 17:39 | 440415 | 3360.0011 | 3 | 44 | 4.400327 | 0.191721 | 3.159669 | 3.15e-10 | 13.27749 | 1.052e-09
2018-03-01 17:41 | 440535 | 3480.0003 | 3 | 44 | 4.400309 | 0.1742535 | 3.165754 | 3.15e-10 | 13.30427 | 1.052e-09
2018-03-01 17:43 | 440655 | 3600.0003 | 3 | 44 | 4.40024 | 0.1579113 | 3.171305 | 3.15e-10 | 13.32869 | 1.052e-09
2018-03-01 17:45 | 440775 | 3720.0003 | 3 | 44 | 4.400297 | 0.145153 | 3.176378 | 3.15e-10 | 13.35101 | 1.052e-09
2018-03-01 17:47 | 440895 | 3840.0003 | 3 | 44 | 4.400296 | 0.1329803 | 3.181012 | 3.15e-10 | 13.37141 | 1.052e-09
2018-03-01 17:49 | 441015 | 3960.0011 | 3 | 44 | 4.400286 | 0.1212406 | 3.185258 | 3.15e-10 | 13.39009 | 1.052e-09
2018-03-01 17:51 | 441135 | 4080.0011 | 3 | 44 | 4.40028 | 0.1113319 | 3.189142 | 3.15e-10 | 13.40718 | 1.052e-09
2018-03-01 17:53 | 441255 | 4200.0003 | 3 | 44 | 4.400271 | 0.102005 | 3.192706 | 3.15e-10 | 13.42286 | 1.052e-09
2018-03-01 17:55 | 441375 | 4320.0011 | 3 | 44 | 4.400274 | 0.09380722 | 3.195969 | 3.15e-10 | 13.43722 | 1.052e-09
2018-03-01 17:57 | 441495 | 4440.0003 | 3 | 44 | 4.40025 | 0.08563042 | 3.198955 | 3.15e-10 | 13.45036 | 1.052e-09
2018-03-01 17:58 | 441562.7 | 4507.7002 | 3 | 44 | 4.400259 | 0.0814991 | 3.200531 | 3.15e-10 | 13.4573 | 1.052e-09
2018-03-01 18:00 | 441682.7263 | 120 | 4 | 44 | 4.39407 | 0 | 3.200531 | 3.15e-10 | 13.4573 | 1.052e-09
2018-03-01 18:02 | 441802.7263 | 240 | 4 | 44 | 4.39342 | 0 | 3.200531 | 3.15e-10 | 13.4573 | 1.052e-09
2018-03-01 18:03 | 441862.7278 | 300.0015 | 4 | 44 | 4.393185 | 0 | 3.200531 | 3.15e-10 | 13.4573 | 1.052e-09
2018-03-01 18:05 | 441982.8 | 120.0001 | 5 | 44 | 4.143021 | -3.260073 | 3.200531 | 0.1086423 | 13.4573 | 0.4533246
2018-03-01 18:07 | 442102.8 | 240.0001 | 5 | 44 | 4.103373 | -3.260055 | 3.200531 | 0.2172872 | 13.4573 | 0.9012789
2018-03-01 18:09 | 442222.8 | 360.0009 | 5 | 44 | 4.06316 | -3.26001 | 3.200531 | 0.3259392 | 13.4573 | 1.344944
2018-03-01 18:11 | 442342.8 | 480.0001 | 5 | 44 | 4.022092 | -3.260056 | 3.200531 | 0.4345886 | 13.4573 | 1.784177
2018-03-01 18:13 | 442462.8 | 600.0001 | 5 | 44 | 3.981016 | -3.260058 | 3.200531 | 0.543244 | 13.4573 | 2.218964
2018-03-01 18:15 | 442582.8 | 720.0001 | 5 | 44 | 3.940739 | -3.26004 | 3.200531 | 0.6518973 | 13.4573 | 2.649316
2018-03-01 18:17 | 442702.8 | 840.0009 | 5 | 44 | 3.901797 | -3.26004 | 3.200531 | 0.7605486 | 13.4573 | 3.075353
2018-03-01 18:19 | 442822.8 | 960.0001 | 5 | 44 | 3.864385 | -3.260118 | 3.200531 | 0.8691831 | 13.4573 | 3.497176
2018-03-01 18:21 | 442942.8 | 1080.0009 | 5 | 44 | 3.828664 | -3.260038 | 3.200531 | 0.977814 | 13.4573 | 3.91501
2018-03-01 18:23 | 443062.8 | 1200.0001 | 5 | 44 | 3.794757 | -3.260024 | 3.200531 | 1.086448 | 13.4573 | 4.329075
2018-03-01 18:25 | 443182.8 | 1320.0002 | 5 | 44 | 3.762705 | -3.260036 | 3.200531 | 1.195097 | 13.4573 | 4.739613
2018-03-01 18:27 | 443302.8 | 1440.0008 | 5 | 44 | 3.73256 | -3.260049 | 3.200531 | 1.303745 | 13.4573 | 5.146766
2018-03-01 18:29 | 443422.8 | 1560.0001 | 5 | 44 | 3.704355 | -3.260047 | 3.200531 | 1.412392 | 13.4573 | 5.550749
2018-03-01 18:31 | 443542.8 | 1680.0001 | 5 | 44 | 3.678062 | -3.260035 | 3.200531 | 1.521042 | 13.4573 | 5.951783
2018-03-01 18:33 | 443662.8 | 1800.0001 | 5 | 44 | 3.653513 | -3.260006 | 3.200531 | 1.62969 | 13.4573 | 6.350048
2018-03-01 18:35 | 443782.8 | 1920.0001 | 5 | 44 | 3.630766 | -3.260022 | 3.200531 | 1.738336 | 13.4573 | 6.745736
2018-03-01 18:37 | 443902.8 | 2040.0009 | 5 | 44 | 3.60989 | -3.260022 | 3.200531 | 1.846978 | 13.4573 | 7.139037
2018-03-01 18:39 | 444022.8 | 2160.0009 | 5 | 44 | 3.590921 | -3.260026 | 3.200531 | 1.955627 | 13.4573 | 7.5302
2018-03-01 18:41 | 444142.8 | 2280.0009 | 5 | 44 | 3.573682 | -3.260038 | 3.200531 | 2.064277 | 13.4573 | 7.919403
2018-03-01 18:43 | 444262.8 | 2400.0009 | 5 | 44 | 3.557924 | -3.260069 | 3.200531 | 2.172922 | 13.4573 | 8.306796
2018-03-01 18:45 | 444382.8 | 2520.0001 | 5 | 44 | 3.54315 | -3.26004 | 3.200531 | 2.28157 | 13.4573 | 8.692552
2018-03-01 18:47 | 444502.8 | 2640.0001 | 5 | 44 | 3.528671 | -3.26006 | 3.200531 | 2.390218 | 13.4573 | 9.076719
2018-03-01 18:49 | 444622.8 | 2760.0009 | 5 | 44 | 3.513893 | -3.260044 | 3.200531 | 2.498868 | 13.4573 | 9.459314
2018-03-01 18:51 | 444742.8 | 2880.0001 | 5 | 44 | 3.497441 | -3.260038 | 3.200531 | 2.607516 | 13.4573 | 9.840219
2018-03-01 18:53 | 444862.8 | 3000.0009 | 5 | 44 | 3.476985 | -3.259997 | 3.200531 | 2.716162 | 13.4573 | 10.21915
2018-03-01 18:55 | 444982.8 | 3120.0009 | 5 | 44 | 3.447583 | -3.26003 | 3.200531 | 2.824809 | 13.4573 | 10.59541
2018-03-01 18:57 | 445102.8 | 3240.001 | 5 | 44 | 3.40559 | -3.260035 | 3.200531 | 2.933458 | 13.4573 | 10.96785
2018-03-01 18:59 | 445222.8 | 3360.0009 | 5 | 44 | 3.336844 | -3.26002 | 3.200531 | 3.042105 | 13.4573 | 11.33449
2018-03-01 19:01 | 445342.8 | 3480.0001 | 5 | 44 | 3.182803 | -3.260014 | 3.200531 | 3.150754 | 13.4573 | 11.69013
2018-03-01 19:02 | 445396.7 | 3533.8984 | 5 | 44 | 2.999999 | -3.259979 | 3.200531 | 3.19955 | 13.4573 | 11.84164
2018-03-01 19:04 | 445516.7 | 119.9999 | 6 | 44 | 3.326103 | 0 | 3.200531 | 3.19955 | 13.4573 | 11.84164
2018-03-01 19:06 | 445636.7 | 239.9999 | 6 | 44 | 3.338453 | 0 | 3.200531 | 3.19955 | 13.4573 | 11.84164
2018-03-01 19:07 | 445696.7 | 300.0022 | 6 | 44 | 3.342151 | 0 | 3.200531 | 3.19955 | 13.4573 | 11.84164
2018-03-01 19:07 | 445696.7 | 0.0024 | 7 | 45 | 3.342202 | 0 | 0 | 0 | 0 | 0
2018-03-01 19:09 | 445816.8 | 120.0008 | 2 | 45 | 3.970417 | 4.890121 | 0.1623081 | 5.23e-10 | 0.6246589 | 1.747e-09
2018-03-01 19:11 | 445936.8 | 240.0001 | 2 | 45 | 4.014343 | 4.890131 | 0.3252902 | 5.23e-10 | 1.275598 | 1.747e-09
2018-03-01 19:13 | 446056.8 | 360.0008 | 2 | 45 | 4.050725 | 4.8901 | 0.4882702 | 5.23e-10 | 1.932932 | 1.747e-09
2018-03-01 19:15 | 446176.8 | 480.0001 | 2 | 45 | 4.080457 | 4.890114 | 0.6512531 | 5.23e-10 | 2.595613 | 1.747e-09
2018-03-01 19:17 | 446296.8 | 600 | 2 | 45 | 4.105958 | 4.890072 | 0.8142304 | 5.23e-10 | 3.262765 | 1.747e-09
2018-03-01 19:19 | 446416.8 | 720.0008 | 2 | 45 | 4.128875 | 4.890112 | 0.9772104 | 5.23e-10 | 3.933829 | 1.747e-09
2018-03-01 19:21 | 446536.8 | 840 | 2 | 45 | 4.153121 | 4.890059 | 1.140193 | 5.23e-10 | 4.608705 | 1.747e-09
2018-03-01 19:23 | 446656.8 | 960.0008 | 2 | 45 | 4.179982 | 4.89007 | 1.303152 | 5.23e-10 | 5.287642 | 1.747e-09
2018-03-01 19:25 | 446776.8 | 1080.0008 | 2 | 45 | 4.200402 | 4.71349 | 1.465162 | 5.23e-10 | 5.966979 | 1.747e-09
2018-03-01 19:27 | 446896.8 | 1200.0009 | 2 | 45 | 4.200394 | 4.210705 | 1.613784 | 5.23e-10 | 6.591249 | 1.747e-09
2018-03-01 19:29 | 447016.8 | 1320.0008 | 2 | 45 | 4.20038 | 3.726019 | 1.745997 | 5.23e-10 | 7.146596 | 1.747e-09
2018-03-01 19:31 | 447136.8 | 1440.0002 | 2 | 45 | 4.200406 | 3.266874 | 1.862442 | 5.23e-10 | 7.635711 | 1.747e-09
2018-03-01 19:31 | 447138.7 | 1441.8968 | 2 | 45 | 4.200411 | 3.259989 | 1.864163 | 5.23e-10 | 7.642938 | 1.747e-09