2018-03-01 19:33 | 447258.7 | 120.0001 | 3 | 45 | 4.228167 | 3.260057 | 1.972372 | 1.061e-09 | 8.098845 | 3.938e-09
2018-03-01 19:35 | 447378.7 | 240.0009 | 3 | 45 | 4.260666 | 3.260164 | 2.081024 | 1.061e-09 | 8.559986 | 3.938e-09
2018-03-01 19:37 | 447498.7 | 360.0001 | 3 | 45 | 4.295725 | 3.26012 | 2.189678 | 1.061e-09 | 9.024808 | 3.938e-09
2018-03-01 19:39 | 447618.7 | 480.0001 | 3 | 45 | 4.333094 | 3.260153 | 2.298326 | 1.061e-09 | 9.493539 | 3.938e-09
2018-03-01 19:41 | 447738.7 | 600.0002 | 3 | 45 | 4.372447 | 3.260178 | 2.40698 | 1.061e-09 | 9.966467 | 3.938e-09
2018-03-01 19:43 | 447858.7 | 720.0002 | 3 | 45 | 4.400416 | 3.040201 | 2.514395 | 1.061e-09 | 10.43809 | 3.938e-09
2018-03-01 19:45 | 447978.7 | 840.001 | 3 | 45 | 4.400374 | 2.540436 | 2.607033 | 1.061e-09 | 10.84573 | 3.938e-09
2018-03-01 19:47 | 448098.7 | 960.0002 | 3 | 45 | 4.400394 | 2.139732 | 2.684807 | 1.061e-09 | 11.18797 | 3.938e-09
2018-03-01 19:49 | 448218.7 | 1080.001 | 3 | 45 | 4.400386 | 1.811459 | 2.750461 | 1.061e-09 | 11.47687 | 3.938e-09
2018-03-01 19:51 | 448338.7 | 1200.0002 | 3 | 45 | 4.400374 | 1.541992 | 2.806192 | 1.061e-09 | 11.72211 | 3.938e-09
2018-03-01 19:53 | 448458.7 | 1320.0002 | 3 | 45 | 4.40037 | 1.321146 | 2.853787 | 1.061e-09 | 11.93155 | 3.938e-09
2018-03-01 19:55 | 448578.7 | 1440.0002 | 3 | 45 | 4.400364 | 1.139048 | 2.894693 | 1.061e-09 | 12.11155 | 3.938e-09
2018-03-01 19:57 | 448698.7 | 1560.001 | 3 | 45 | 4.400345 | 0.9881363 | 2.930071 | 1.061e-09 | 12.26722 | 3.938e-09
2018-03-01 19:59 | 448818.7 | 1680.0011 | 3 | 45 | 4.400359 | 0.8627949 | 2.960849 | 1.061e-09 | 12.40266 | 3.938e-09
2018-03-01 20:01 | 448938.7 | 1800.0002 | 3 | 45 | 4.400335 | 0.7568264 | 2.987789 | 1.061e-09 | 12.5212 | 3.938e-09
2018-03-01 20:03 | 449058.7 | 1920.0026 | 3 | 45 | 4.400354 | 0.6685181 | 3.011502 | 1.061e-09 | 12.62555 | 3.938e-09
2018-03-01 20:05 | 449178.7 | 2040.0002 | 3 | 45 | 4.400308 | 0.5918179 | 3.032478 | 1.061e-09 | 12.71785 | 3.938e-09
2018-03-01 20:07 | 449298.7 | 2160.0002 | 3 | 45 | 4.400325 | 0.5271015 | 3.051115 | 1.061e-09 | 12.79986 | 3.938e-09
2018-03-01 20:09 | 449418.7 | 2280.0002 | 3 | 45 | 4.400335 | 0.4710674 | 3.067737 | 1.061e-09 | 12.873 | 3.938e-09
2018-03-01 20:11 | 449538.7 | 2400.0002 | 3 | 45 | 4.400365 | 0.4232311 | 3.082613 | 1.061e-09 | 12.93846 | 3.938e-09
2018-03-01 20:13 | 449658.7 | 2520.0011 | 3 | 45 | 4.400307 | 0.3795662 | 3.09597 | 1.061e-09 | 12.99724 | 3.938e-09
2018-03-01 20:15 | 449778.7 | 2640.0002 | 3 | 45 | 4.400336 | 0.3426075 | 3.107989 | 1.061e-09 | 13.05012 | 3.938e-09
2018-03-01 20:17 | 449898.7 | 2760.001 | 3 | 45 | 4.400343 | 0.3094769 | 3.118838 | 1.061e-09 | 13.09786 | 3.938e-09
2018-03-01 20:19 | 450018.7 | 2880.0002 | 3 | 45 | 4.400329 | 0.2801323 | 3.128647 | 1.061e-09 | 13.14102 | 3.938e-09
2018-03-01 20:21 | 450138.7 | 3000.001 | 3 | 45 | 4.400332 | 0.2542915 | 3.137531 | 1.061e-09 | 13.18012 | 3.938e-09
2018-03-01 20:23 | 450258.7 | 3120.001 | 3 | 45 | 4.400336 | 0.2308979 | 3.145594 | 1.061e-09 | 13.2156 | 3.938e-09
2018-03-01 20:25 | 450378.7 | 3240.0002 | 3 | 45 | 4.400303 | 0.2094364 | 3.152918 | 1.061e-09 | 13.24782 | 3.938e-09
2018-03-01 20:27 | 450498.7 | 3360.001 | 3 | 45 | 4.400329 | 0.1911812 | 3.159586 | 1.061e-09 | 13.27717 | 3.938e-09
2018-03-01 20:29 | 450618.7 | 3480.001 | 3 | 45 | 4.400299 | 0.1738243 | 3.165656 | 1.061e-09 | 13.30388 | 3.938e-09
2018-03-01 20:31 | 450738.7 | 3600.001 | 3 | 45 | 4.400332 | 0.1592712 | 3.171193 | 1.061e-09 | 13.32824 | 3.938e-09
2018-03-01 20:33 | 450858.7 | 3720.001 | 3 | 45 | 4.400325 | 0.1453533 | 3.17625 | 1.061e-09 | 13.35049 | 3.938e-09
2018-03-01 20:35 | 450978.7 | 3840.001 | 3 | 45 | 4.400298 | 0.1326599 | 3.180873 | 1.061e-09 | 13.37084 | 3.938e-09
2018-03-01 20:37 | 451098.7 | 3960.0009 | 3 | 45 | 4.400253 | 0.1208992 | 3.185105 | 1.061e-09 | 13.38946 | 3.938e-09
2018-03-01 20:39 | 451218.7 | 4080.0002 | 3 | 45 | 4.400301 | 0.1115398 | 3.188979 | 1.061e-09 | 13.40651 | 3.938e-09
2018-03-01 20:41 | 451338.7 | 4200.001 | 3 | 45 | 4.40029 | 0.1021557 | 3.192538 | 1.061e-09 | 13.42217 | 3.938e-09
2018-03-01 20:43 | 451458.7 | 4320.0009 | 3 | 45 | 4.400286 | 0.09382248 | 3.195803 | 1.061e-09 | 13.43653 | 3.938e-09
2018-03-01 20:45 | 451578.7 | 4440.001 | 3 | 45 | 4.40031 | 0.08675003 | 3.198804 | 1.061e-09 | 13.44974 | 3.938e-09
2018-03-01 20:47 | 451657.7 | 4519.0193 | 3 | 45 | 4.400277 | 0.08149719 | 3.200652 | 1.061e-09 | 13.45787 | 3.938e-09
2018-03-01 20:49 | 451777.8 | 120.0023 | 4 | 45 | 4.394119 | 0 | 3.200652 | 1.061e-09 | 13.45787 | 3.938e-09
2018-03-01 20:51 | 451897.8 | 239.9999 | 4 | 45 | 4.393476 | 0 | 3.200652 | 1.061e-09 | 13.45787 | 3.938e-09
2018-03-01 20:52 | 451957.8 | 300.0014 | 4 | 45 | 4.393247 | 0 | 3.200652 | 1.061e-09 | 13.45787 | 3.938e-09
2018-03-01 20:54 | 452077.9 | 120.0009 | 5 | 45 | 4.143439 | -3.260038 | 3.200652 | 0.1086503 | 13.45787 | 0.4533999
2018-03-01 20:56 | 452197.9 | 240.0002 | 5 | 45 | 4.103724 | -3.260047 | 3.200652 | 0.2172976 | 13.45787 | 0.9014062
2018-03-01 20:58 | 452317.9 | 360.0009 | 5 | 45 | 4.063494 | -3.260036 | 3.200652 | 0.3259508 | 13.45787 | 1.345114
2018-03-01 21:00 | 452437.9 | 480.0009 | 5 | 45 | 4.022417 | -3.260026 | 3.200652 | 0.4346021 | 13.45787 | 1.78439
2018-03-01 21:02 | 452557.9 | 600.0001 | 5 | 45 | 3.981299 | -3.260044 | 3.200652 | 0.5432516 | 13.45787 | 2.219186
2018-03-01 21:04 | 452677.9 | 720.0009 | 5 | 45 | 3.94099 | -3.260033 | 3.200652 | 0.6519028 | 13.45787 | 2.649559
2018-03-01 21:06 | 452797.9 | 840.0009 | 5 | 45 | 3.901963 | -3.260004 | 3.200652 | 0.7605539 | 13.45787 | 3.075617
2018-03-01 21:08 | 452917.9 | 960.0009 | 5 | 45 | 3.864513 | -3.260028 | 3.200652 | 0.8692037 | 13.45787 | 3.497515
2018-03-01 21:10 | 453037.9 | 1080.0001 | 5 | 45 | 3.828809 | -3.260047 | 3.200652 | 0.9778568 | 13.45787 | 3.915451
2018-03-01 21:12 | 453157.9 | 1200.0001 | 5 | 45 | 3.794898 | -3.260069 | 3.200652 | 1.086494 | 13.45787 | 4.329544
2018-03-01 21:14 | 453277.9 | 1320.0009 | 5 | 45 | 3.762865 | -3.260073 | 3.200652 | 1.195125 | 13.45787 | 4.740028
2018-03-01 21:16 | 453397.9 | 1440.0009 | 5 | 45 | 3.732655 | -3.260056 | 3.200652 | 1.303755 | 13.45787 | 5.147131
2018-03-01 21:18 | 453517.9 | 1560.0009 | 5 | 45 | 3.704471 | -3.26 | 3.200652 | 1.412401 | 13.45787 | 5.551119
2018-03-01 21:20 | 453637.9 | 1680.0009 | 5 | 45 | 3.678087 | -3.260079 | 3.200652 | 1.52105 | 13.45787 | 5.952157
2018-03-01 21:22 | 453757.9 | 1800.0009 | 5 | 45 | 3.653492 | -3.260026 | 3.200652 | 1.629698 | 13.45787 | 6.35042
2018-03-01 21:24 | 453877.9 | 1920.0018 | 5 | 45 | 3.630764 | -3.260035 | 3.200652 | 1.73835 | 13.45787 | 6.746128
2018-03-01 21:26 | 453997.9 | 2040.0001 | 5 | 45 | 3.609898 | -3.260035 | 3.200652 | 1.846995 | 13.45787 | 7.139445
2018-03-01 21:28 | 454117.9 | 2160.0001 | 5 | 45 | 3.590948 | -3.260018 | 3.200652 | 1.955645 | 13.45787 | 7.530612
2018-03-01 21:30 | 454237.9 | 2280.0001 | 5 | 45 | 3.573796 | -3.260024 | 3.200652 | 2.064296 | 13.45787 | 7.919824
2018-03-01 21:32 | 454357.9 | 2400.0009 | 5 | 45 | 3.558053 | -3.260099 | 3.200652 | 2.172945 | 13.45787 | 8.307244
2018-03-01 21:34 | 454477.9 | 2520.0001 | 5 | 45 | 3.543234 | -3.260042 | 3.200652 | 2.281591 | 13.45787 | 8.693004
2018-03-01 21:36 | 454597.9 | 2640.0002 | 5 | 45 | 3.528767 | -3.260087 | 3.200652 | 2.390239 | 13.45787 | 9.077181
2018-03-01 21:38 | 454717.9 | 2760.0009 | 5 | 45 | 3.513941 | -3.260067 | 3.200652 | 2.498891 | 13.45787 | 9.459794
2018-03-01 21:40 | 454837.9 | 2880.0001 | 5 | 45 | 3.49747 | -3.260002 | 3.200652 | 2.607541 | 13.45787 | 9.840707
2018-03-01 21:42 | 454957.9 | 3000.0001 | 5 | 45 | 3.476982 | -3.260055 | 3.200652 | 2.716192 | 13.45787 | 10.21965
2018-03-01 21:44 | 455077.9 | 3120.0001 | 5 | 45 | 3.447555 | -3.259959 | 3.200652 | 2.824841 | 13.45787 | 10.59593
2018-03-01 21:46 | 455197.9 | 3240.0001 | 5 | 45 | 3.405562 | -3.259997 | 3.200652 | 2.933492 | 13.45787 | 10.96837
2018-03-01 21:48 | 455317.9 | 3360.0009 | 5 | 45 | 3.336792 | -3.260053 | 3.200652 | 3.042139 | 13.45787 | 11.33501
2018-03-01 21:50 | 455437.9 | 3480.0001 | 5 | 45 | 3.182764 | -3.26004 | 3.200652 | 3.15079 | 13.45787 | 11.69065
2018-03-01 21:51 | 455491.8 | 3533.9048 | 5 | 45 | 2.999979 | -3.260028 | 3.200652 | 3.199594 | 13.45787 | 11.84218
2018-03-01 21:53 | 455611.8 | 119.9999 | 6 | 45 | 3.325984 | 0 | 3.200652 | 3.199594 | 13.45787 | 11.84218
2018-03-01 21:55 | 455731.8 | 240.0007 | 6 | 45 | 3.338366 | 0 | 3.200652 | 3.199594 | 13.45787 | 11.84218
2018-03-01 21:56 | 455791.8 | 300.003 | 6 | 45 | 3.342069 | 0 | 3.200652 | 3.199594 | 13.45787 | 11.84218
2018-03-01 21:56 | 455791.8 | 0.0025 | 7 | 46 | 3.342061 | 0 | 0 | 0 | 0 | 0
2018-03-01 21:58 | 455911.9 | 120.0017 | 2 | 46 | 3.970077 | 4.890057 | 0.1622948 | 0 | 0.6245657 | 0
2018-03-01 22:00 | 456031.9 | 240.0001 | 2 | 46 | 4.013998 | 4.890064 | 0.3252709 | 0 | 1.275427 | 0
2018-03-01 22:02 | 456151.9 | 360.0009 | 2 | 46 | 4.050314 | 4.890011 | 0.4882442 | 0 | 1.932673 | 0
2018-03-01 22:04 | 456271.9 | 480.0001 | 2 | 46 | 4.080071 | 4.890053 | 0.6512218 | 0 | 2.595266 | 0
2018-03-01 22:06 | 456391.9 | 600.0001 | 2 | 46 | 4.10561 | 4.890022 | 0.8141961 | 0 | 3.262348 | 0
2018-03-01 22:08 | 456511.9 | 720.0009 | 2 | 46 | 4.128537 | 4.890053 | 0.9771782 | 0 | 3.933366 | 0
2018-03-01 22:10 | 456631.9 | 840.0001 | 2 | 46 | 4.152802 | 4.889996 | 1.140148 | 0 | 4.608134 | 0
2018-03-01 22:12 | 456751.9 | 960.0001 | 2 | 46 | 4.179616 | 4.890062 | 1.303121 | 0 | 5.287076 | 0
2018-03-01 22:14 | 456871.9 | 1080.0017 | 2 | 46 | 4.200404 | 4.719578 | 1.465225 | 0 | 5.966764 | 0
2018-03-01 22:16 | 456991.9 | 1200.0017 | 2 | 46 | 4.200392 | 4.216606 | 1.614062 | 0 | 6.591938 | 0
2018-03-01 22:18 | 457111.9 | 1320.0002 | 2 | 46 | 4.200396 | 3.730883 | 1.746432 | 0 | 7.147944 | 0
2018-03-01 22:20 | 457231.9 | 1440.0001 | 2 | 46 | 4.200411 | 3.269566 | 1.86298 | 0 | 7.637493 | 0
2018-03-01 22:20 | 457234.4 | 1442.4648 | 2 | 46 | 4.200388 | 3.259989 | 1.865213 | 0 | 7.646873 | 0
2018-03-01 22:22 | 457354.4 | 120.0001 | 3 | 46 | 4.228193 | 3.26009 | 1.973426 | 0 | 8.102794 | 0
2018-03-01 22:24 | 457474.4 | 240.0001 | 3 | 46 | 4.260746 | 3.260084 | 2.08208 | 0 | 8.563951 | 0
2018-03-01 22:26 | 457594.4 | 360.0001 | 3 | 46 | 4.295898 | 3.260105 | 2.190737 | 0 | 9.028796 | 0
2018-03-01 22:28 | 457714.4 | 480.0001 | 3 | 46 | 4.33336 | 3.260115 | 2.299391 | 0 | 9.497578 | 0
2018-03-01 22:30 | 457834.4 | 600.0009 | 3 | 46 | 4.372759 | 3.260061 | 2.408044 | 0 | 9.970535 | 0
2018-03-01 22:32 | 457954.4 | 720.001 | 3 | 46 | 4.400403 | 3.03541 | 2.5154 | 0 | 10.44192 | 0
2018-03-01 22:34 | 458074.4 | 840.0001 | 3 | 46 | 4.40041 | 2.537289 | 2.607903 | 0 | 10.84897 | 0
2018-03-01 22:36 | 458194.4 | 960.0001 | 3 | 46 | 4.400383 | 2.135897 | 2.685557 | 0 | 11.19068 | 0
2018-03-01 22:38 | 458314.4 | 1080.0009 | 3 | 46 | 4.400374 | 1.808008 | 2.751107 | 0 | 11.47913 | 0
2018-03-01 22:40 | 458434.4 | 1200.0001 | 3 | 46 | 4.400394 | 1.540173 | 2.806756 | 0 | 11.724 | 0
2018-03-01 22:42 | 458554.4 | 1320.001 | 3 | 46 | 4.400357 | 1.318808 | 2.854286 | 0 | 11.93315 | 0
2018-03-01 22:44 | 458674.4 | 1440.0001 | 3 | 46 | 4.400379 | 1.13759 | 2.895127 | 0 | 12.11287 | 0
2018-03-01 22:46 | 458794.4 | 1560.0001 | 3 | 46 | 4.400368 | 0.9870262 | 2.930448 | 0 | 12.26829 | 0
2018-03-01 22:48 | 458914.4 | 1680.0009 | 3 | 46 | 4.400325 | 0.8611603 | 2.961186 | 0 | 12.40355 | 0
2018-03-01 22:50 | 459034.4 | 1800.001 | 3 | 46 | 4.400321 | 0.7558327 | 2.98809 | 0 | 12.52194 | 0
2018-03-01 22:52 | 459154.4 | 1920.0009 | 3 | 46 | 4.400351 | 0.6674881 | 3.011772 | 0 | 12.62615 | 0
2018-03-01 22:54 | 459274.4 | 2040.001 | 3 | 46 | 4.40034 | 0.5914402 | 3.03272 | 0 | 12.71832 | 0
2018-03-01 22:56 | 459394.4 | 2160.0009 | 3 | 46 | 4.400342 | 0.5265427 | 3.051326 | 0 | 12.8002 | 0
2018-03-01 22:58 | 459514.4 | 2280.0009 | 3 | 46 | 4.400335 | 0.4705772 | 3.06792 | 0 | 12.87322 | 0
2018-03-01 23:00 | 459634.4 | 2400.0001 | 3 | 46 | 4.400335 | 0.4216213 | 3.082767 | 0 | 12.93855 | 0
2018-03-01 23:02 | 459754.4 | 2520.0002 | 3 | 46 | 4.400306 | 0.3785229 | 3.096098 | 0 | 12.99721 | 0
2018-03-01 23:04 | 459874.4 | 2640.0001 | 3 | 46 | 4.40035 | 0.3420525 | 3.108095 | 0 | 13.05 | 0
2018-03-01 23:06 | 459994.4 | 2760.0001 | 3 | 46 | 4.400292 | 0.3080521 | 3.118915 | 0 | 13.09761 | 0
2018-03-01 23:08 | 460114.4 | 2880.001 | 3 | 46 | 4.400297 | 0.2788277 | 3.1287 | 0 | 13.14067 | 0
2018-03-01 23:10 | 460234.4 | 3000.0001 | 3 | 46 | 4.400299 | 0.2525101 | 3.13756 | 0 | 13.17966 | 0
2018-03-01 23:12 | 460354.4 | 3120.0001 | 3 | 46 | 4.400305 | 0.2296581 | 3.145595 | 0 | 13.21501 | 0
2018-03-01 23:14 | 460474.4 | 3240.0001 | 3 | 46 | 4.400267 | 0.2083912 | 3.152899 | 0 | 13.24715 | 0
2018-03-01 23:16 | 460594.4 | 3360.001 | 3 | 46 | 4.400307 | 0.1902485 | 3.159541 | 0 | 13.27638 | 0
2018-03-01 23:18 | 460714.4 | 3480.0009 | 3 | 46 | 4.400292 | 0.1731224 | 3.165594 | 0 | 13.30301 | 0
2018-03-01 23:20 | 460834.4 | 3600.0009 | 3 | 46 | 4.400298 | 0.1582642 | 3.171113 | 0 | 13.3273 | 0
2018-03-01 23:22 | 460954.4 | 3720.0002 | 3 | 46 | 4.400314 | 0.1444721 | 3.176151 | 0 | 13.34947 | 0
2018-03-01 23:24 | 461074.4 | 3840.0009 | 3 | 46 | 4.400287 | 0.1319294 | 3.180758 | 0 | 13.36974 | 0
2018-03-01 23:26 | 461194.4 | 3960.0001 | 3 | 46 | 4.400266 | 0.1205654 | 3.18497 | 0 | 13.38827 | 0
2018-03-01 23:28 | 461314.4 | 4080.0001 | 3 | 46 | 4.400285 | 0.1102505 | 3.188829 | 0 | 13.40526 | 0
2018-03-01 23:30 | 461434.4 | 4200.001 | 3 | 46 | 4.400275 | 0.1013737 | 3.192362 | 0 | 13.4208 | 0
2018-03-01 23:32 | 461554.4 | 4320.0001 | 3 | 46 | 4.400265 | 0.09275627 | 3.195605 | 0 | 13.43507 | 0
2018-03-01 23:34 | 461674.4 | 4440.001 | 3 | 46 | 4.400287 | 0.08563042 | 3.19858 | 0 | 13.44816 | 0
2018-03-01 23:35 | 461743.9 | 4509.5048 | 3 | 46 | 4.400281 | 0.0814991 | 3.200191 | 0 | 13.45525 | 0
2018-03-01 23:37 | 461863.9 | 120 | 4 | 46 | 4.394113 | 0 | 3.200191 | 0 | 13.45525 | 0
2018-03-01 23:39 | 461983.9 | 240.0001 | 4 | 46 | 4.393479 | 0 | 3.200191 | 0 | 13.45525 | 0
2018-03-01 23:40 | 462044 | 300.0031 | 4 | 46 | 4.393255 | 0 | 3.200191 | 0 | 13.45525 | 0
2018-03-01 23:42 | 462164 | 120.0008 | 5 | 46 | 4.143214 | -3.260035 | 3.200191 | 0.1086443 | 13.45525 | 0.453353
2018-03-01 23:44 | 462284 | 240 | 5 | 46 | 4.103454 | -3.260036 | 3.200191 | 0.2172933 | 13.45525 | 0.9013392
2018-03-01 23:46 | 462404 | 360.0008 | 5 | 46 | 4.063197 | -3.260035 | 3.200191 | 0.3259449 | 13.45525 | 1.34501
2018-03-01 23:48 | 462524 | 480 | 5 | 46 | 4.022105 | -3.260096 | 3.200191 | 0.4345981 | 13.45525 | 1.78426
2018-03-01 23:50 | 462644 | 600 | 5 | 46 | 3.980977 | -3.260036 | 3.200191 | 0.5432495 | 13.45525 | 2.219029
2018-03-01 23:52 | 462764 | 720.0008 | 5 | 46 | 3.940646 | -3.26002 | 3.200191 | 0.6519005 | 13.45525 | 2.649364
2018-03-01 23:54 | 462884 | 840.0001 | 5 | 46 | 3.901612 | -3.260033 | 3.200191 | 0.7605503 | 13.45525 | 3.075379
2018-03-01 23:56 | 463004 | 960 | 5 | 46 | 3.864171 | -3.260049 | 3.200191 | 0.8691998 | 13.45525 | 3.497239
2018-03-01 23:58 | 463124 | 1080.0008 | 5 | 46 | 3.828439 | -3.260014 | 3.200191 | 0.9778528 | 13.45525 | 3.915136
2018-03-02 | 463244 | 1200.0008 | 5 | 46 | 3.794549 | -3.260033 | 3.200191 | 1.086504 | 13.45525 | 4.329242
2018-03-02 00:02 | 463364 | 1320.0008 | 5 | 46 | 3.762501 | -3.260012 | 3.200191 | 1.195158 | 13.45525 | 4.739778
2018-03-02 00:04 | 463484 | 1440.0007 | 5 | 46 | 3.732332 | -3.259992 | 3.200191 | 1.303802 | 13.45525 | 5.146892
2018-03-02 00:06 | 463604 | 1560.0016 | 5 | 46 | 3.70409 | -3.260018 | 3.200191 | 1.412437 | 13.45525 | 5.550803
2018-03-02 00:08 | 463724 | 1680.0001 | 5 | 46 | 3.677705 | -3.260051 | 3.200191 | 1.521074 | 13.45525 | 5.951753
2018-03-02 00:10 | 463844 | 1800.0009 | 5 | 46 | 3.653116 | -3.260051 | 3.200191 | 1.629727 | 13.45525 | 6.349996
2018-03-02 00:12 | 463964 | 1920 | 5 | 46 | 3.630378 | -3.260049 | 3.200191 | 1.738378 | 13.45525 | 6.745659
2018-03-02 00:14 | 464084 | 2040 | 5 | 46 | 3.609519 | -3.259997 | 3.200191 | 1.84703 | 13.45525 | 7.138955
2018-03-02 00:16 | 464204 | 2160.0008 | 5 | 46 | 3.590535 | -3.260042 | 3.200191 | 1.955685 | 13.45525 | 7.530098
2018-03-02 00:18 | 464324 | 2280.0008 | 5 | 46 | 3.573366 | -3.26001 | 3.200191 | 2.064336 | 13.45525 | 7.919266
2018-03-02 00:20 | 464444 | 2400.0001 | 5 | 46 | 3.557666 | -3.259984 | 3.200191 | 2.172988 | 13.45525 | 8.306658
2018-03-02 00:22 | 464564 | 2520.0001 | 5 | 46 | 3.542901 | -3.260053 | 3.200191 | 2.281643 | 13.45525 | 8.692406
2018-03-02 00:24 | 464684 | 2640.0009 | 5 | 46 | 3.528435 | -3.260028 | 3.200191 | 2.390295 | 13.45525 | 9.076564
2018-03-02 00:26 | 464804 | 2760.0001 | 5 | 46 | 3.513609 | -3.260114 | 3.200191 | 2.498943 | 13.45525 | 9.459125
2018-03-02 00:28 | 464924 | 2880.0001 | 5 | 46 | 3.497174 | -3.260079 | 3.200191 | 2.607594 | 13.45525 | 9.840011
2018-03-02 00:30 | 465044 | 3000.0001 | 5 | 46 | 3.476701 | -3.260024 | 3.200191 | 2.716247 | 13.45525 | 10.21893
2018-03-02 00:32 | 465164 | 3120.0001 | 5 | 46 | 3.447231 | -3.26003 | 3.200191 | 2.824896 | 13.45525 | 10.59517
2018-03-02 00:34 | 465284 | 3240.0008 | 5 | 46 | 3.405122 | -3.260022 | 3.200191 | 2.933547 | 13.45525 | 10.96757
2018-03-02 00:36 | 465404 | 3360.0008 | 5 | 46 | 3.336129 | -3.260035 | 3.200191 | 3.042198 | 13.45525 | 11.33417
2018-03-02 00:38 | 465524 | 3480.0001 | 5 | 46 | 3.181205 | -3.260022 | 3.200191 | 3.150848 | 13.45525 | 11.6897
2018-03-02 00:39 | 465577.3 | 3533.2759 | 5 | 46 | 2.999992 | -3.260047 | 3.200191 | 3.199088 | 13.45525 | 11.83943
2018-03-02 00:41 | 465697.3 | 120 | 6 | 46 | 3.326637 | 0 | 3.200191 | 3.199088 | 13.45525 | 11.83943
2018-03-02 00:43 | 465817.3 | 240.0008 | 6 | 46 | 3.339065 | 0 | 3.200191 | 3.199088 | 13.45525 | 11.83943
2018-03-02 00:44 | 465877.3 | 300.0023 | 6 | 46 | 3.342771 | 0 | 3.200191 | 3.199088 | 13.45525 | 11.83943
2018-03-02 00:44 | 465877.3 | 0.0026 | 7 | 47 | 3.342722 | 0 | 0 | 0 | 0 | 0
2018-03-02 00:46 | 465997.4 | 120.0001 | 2 | 47 | 3.970638 | 4.890125 | 0.1623021 | 0 | 0.6247131 | 0
2018-03-02 00:48 | 466117.4 | 240.0001 | 2 | 47 | 4.014512 | 4.890102 | 0.3252852 | 0 | 1.275687 | 0
2018-03-02 00:50 | 466237.4 | 360.0009 | 2 | 47 | 4.050922 | 4.890053 | 0.4882725 | 0 | 1.933084 | 0
2018-03-02 00:52 | 466357.4 | 480.0001 | 2 | 47 | 4.080622 | 4.890114 | 0.6512489 | 0 | 2.595772 | 0
2018-03-02 00:54 | 466477.4 | 600.0009 | 2 | 47 | 4.106161 | 4.890079 | 0.8142318 | 0 | 3.262978 | 0
2018-03-02 00:56 | 466597.4 | 720.0001 | 2 | 47 | 4.129069 | 4.890081 | 0.9772063 | 0 | 3.934052 | 0
2018-03-02 00:58 | 466717.4 | 840.0009 | 2 | 47 | 4.15337 | 4.89003 | 1.140189 | 0 | 4.608967 | 0
2018-03-02 01:00 | 466837.4 | 960.0009 | 2 | 47 | 4.180229 | 4.89006 | 1.303164 | 0 | 5.288014 | 0
2018-03-02 01:02 | 466957.4 | 1080.0002 | 2 | 47 | 4.200398 | 4.710966 | 1.465171 | 0 | 5.967359 | 0
2018-03-02 01:04 | 467077.4 | 1200.0009 | 2 | 47 | 4.200411 | 4.210175 | 1.613773 | 0 | 6.591544 | 0
2018-03-02 01:06 | 467197.4 | 1320.0009 | 2 | 47 | 4.200411 | 3.726604 | 1.745977 | 0 | 7.146853 | 0
2018-03-02 01:08 | 467317.4 | 1440.0009 | 2 | 47 | 4.200395 | 3.266762 | 1.862439 | 0 | 7.636041 | 0
2018-03-02 01:08 | 467319.2 | 1441.7352 | 2 | 47 | 4.200374 | 3.259989 | 1.864011 | 0 | 7.642644 | 0
2018-03-02 01:10 | 467439.1943 | 120.0009 | 3 | 47 | 4.228096 | 3.260082 | 1.972213 | 0 | 8.098513 | 0
2018-03-02 01:12 | 467559.1943 | 240.0009 | 3 | 47 | 4.260676 | 3.260101 | 2.080861 | 0 | 8.559631 | 0
2018-03-02 01:14 | 467679.1943 | 360.0009 | 3 | 47 | 4.295851 | 3.26008 | 2.189514 | 0 | 9.024456 | 0
2018-03-02 01:16 | 467799.1935 | 480.0001 | 3 | 47 | 4.333344 | 3.260086 | 2.298169 | 0 | 9.493238 | 0
2018-03-02 01:18 | 467919.1935 | 600.0001 | 3 | 47 | 4.372796 | 3.260168 | 2.406825 | 0 | 9.966209 | 0
2018-03-02 01:20 | 468039.1935 | 720.0001 | 3 | 47 | 4.400393 | 3.034264 | 2.514171 | 0 | 10.43756 | 0
2018-03-02 01:22 | 468159.1943 | 840.0009 | 3 | 47 | 4.400404 | 2.536999 | 2.606662 | 0 | 10.84455 | 0
2018-03-02 01:24 | 468279.1943 | 960.0009 | 3 | 47 | 4.400394 | 2.135992 | 2.684301 | 0 | 11.1862 | 0
2018-03-02 01:26 | 468399.1943 | 1080.0009 | 3 | 47 | 4.400364 | 1.807804 | 2.749844 | 0 | 11.47461 | 0
2018-03-02 01:28 | 468519.1943 | 1200.0009 | 3 | 47 | 4.400377 | 1.539818 | 2.80549 | 0 | 11.71947 | 0
2018-03-02 01:30 | 468639.1943 | 1320.0009 | 3 | 47 | 4.400359 | 1.31958 | 2.853025 | 0 | 11.92865 | 0
2018-03-02 01:32 | 468759.1935 | 1440.0001 | 3 | 47 | 4.400374 | 1.138512 | 2.893892 | 0 | 12.10848 | 0
2018-03-02 01:34 | 468879.1943 | 1560.0009 | 3 | 47 | 4.400351 | 0.9877663 | 2.929245 | 0 | 12.26404 | 0
2018-03-02 01:36 | 468999.1943 | 1680.0009 | 3 | 47 | 4.40037 | 0.8626118 | 2.960012 | 0 | 12.39943 | 0
2018-03-02 01:38 | 469119.1943 | 1800.0009 | 3 | 47 | 4.400364 | 0.7569904 | 2.986947 | 0 | 12.51795 | 0
2018-03-02 01:40 | 469239.1935 | 1920.0001 | 3 | 47 | 4.400314 | 0.6676006 | 3.010651 | 0 | 12.62225 | 0
2018-03-02 01:42 | 469359.1935 | 2040.0001 | 3 | 47 | 4.400344 | 0.592186 | 3.031618 | 0 | 12.71452 | 0
2018-03-02 01:44 | 469479.1943 | 2160.0009 | 3 | 47 | 4.400344 | 0.52738 | 3.050248 | 0 | 12.79649 | 0
2018-03-02 01:46 | 469599.1943 | 2280.0009 | 3 | 47 | 4.400325 | 0.4709415 | 3.066864 | 0 | 12.86961 | 0
2018-03-02 01:48 | 469719.1943 | 2400.0009 | 3 | 47 | 4.400342 | 0.4229946 | 3.081738 | 0 | 12.93506 | 0
2018-03-02 01:50 | 469839.1943 | 2520.0009 | 3 | 47 | 4.400316 | 0.3797684 | 3.095097 | 0 | 12.99384 | 0
2018-03-02 01:52 | 469959.1943 | 2640.0009 | 3 | 47 | 4.400336 | 0.3425369 | 3.10712 | 0 | 13.04675 | 0
2018-03-02 01:54 | 470079.1935 | 2760.0001 | 3 | 47 | 4.400325 | 0.3094349 | 3.11797 | 0 | 13.0945 | 0
2018-03-02 01:56 | 470199.1935 | 2880.0001 | 3 | 47 | 4.400342 | 0.2803497 | 3.127784 | 0 | 13.13768 | 0
2018-03-02 01:58 | 470319.1935 | 3000.0001 | 3 | 47 | 4.400315 | 0.2538948 | 3.13667 | 0 | 13.17678 | 0
2018-03-02 02:00 | 470439.1935 | 3120.0001 | 3 | 47 | 4.400298 | 0.2301369 | 3.144728 | 0 | 13.21224 | 0
2018-03-02 02:02 | 470559.1943 | 3240.0009 | 3 | 47 | 4.400333 | 0.2101536 | 3.152056 | 0 | 13.24449 | 0
2018-03-02 02:04 | 470679.1935 | 3360.0001 | 3 | 47 | 4.400337 | 0.1909676 | 3.158725 | 0 | 13.27383 | 0
2018-03-02 02:06 | 470799.1943 | 3480.0009 | 3 | 47 | 4.400283 | 0.1734695 | 3.164804 | 0 | 13.30058 | 0
2018-03-02 02:08 | 470919.1943 | 3600.0009 | 3 | 47 | 4.40026 | 0.1578617 | 3.170339 | 0 | 13.32494 | 0
2018-03-02 02:10 | 471039.1943 | 3720.0009 | 3 | 47 | 4.400303 | 0.1450996 | 3.175394 | 0 | 13.34718 | 0
2018-03-02 02:12 | 471159.1935 | 3840.0001 | 3 | 47 | 4.400295 | 0.1322842 | 3.18002 | 0 | 13.36753 | 0
2018-03-02 02:14 | 471279.1943 | 3960.0009 | 3 | 47 | 4.4003 | 0.1212845 | 3.184248 | 0 | 13.38614 | 0
2018-03-02 02:16 | 471399.1943 | 4080.0009 | 3 | 47 | 4.400286 | 0.1109524 | 3.188116 | 0 | 13.40316 | 0
2018-03-02 02:18 | 471519.1943 | 4200.0009 | 3 | 47 | 4.400318 | 0.1023121 | 3.191666 | 0 | 13.41878 | 0
2018-03-02 02:20 | 471639.1943 | 4320.0009 | 3 | 47 | 4.400317 | 0.09381294 | 3.194917 | 0 | 13.43309 | 0
2018-03-02 02:22 | 471759.1943 | 4440.0009 | 3 | 47 | 4.400296 | 0.08598328 | 3.197906 | 0 | 13.44624 | 0
2018-03-02 02:23 | 471835.027 | 4515.8336 | 3 | 47 | 4.400304 | 0.0814991 | 3.199668 | 0 | 13.45399 | 0
2018-03-02 02:25 | 471955 | 120 | 4 | 47 | 4.394127 | 0 | 3.199668 | 0 | 13.45399 | 0
2018-03-02 02:27 | 472075 | 240 | 4 | 47 | 4.3935 | 0 | 3.199668 | 0 | 13.45399 | 0
2018-03-02 02:28 | 472135.1 | 300.0023 | 4 | 47 | 4.393263 | 0 | 3.199668 | 0 | 13.45399 | 0
2018-03-02 02:30 | 472255.1 | 120.0001 | 5 | 47 | 4.142828 | -3.260096 | 3.199668 | 0.1086466 | 13.45399 | 0.4533257
2018-03-02 02:32 | 472375.1 | 240.001 | 5 | 47 | 4.103071 | -3.260018 | 3.199668 | 0.2172981 | 13.45399 | 0.9012803
2018-03-02 02:34 | 472495.1 | 360.0001 | 5 | 47 | 4.062811 | -3.260079 | 3.199668 | 0.325949 | 13.45399 | 1.344907
2018-03-02 02:36 | 472615.1 | 480.001 | 5 | 47 | 4.021721 | -3.260044 | 3.199668 | 0.4346004 | 13.45399 | 1.784108
2018-03-02 02:38 | 472735.1 | 600.001 | 5 | 47 | 3.980528 | -3.260139 | 3.199668 | 0.5432529 | 13.45399 | 2.218834
2018-03-02 02:40 | 472855.1 | 720.001 | 5 | 47 | 3.940124 | -3.260065 | 3.199668 | 0.6519058 | 13.45399 | 2.649126
2018-03-02 02:42 | 472975.1 | 840.001 | 5 | 47 | 3.901074 | -3.260065 | 3.199668 | 0.7605572 | 13.45399 | 3.07509
2018-03-02 02:44 | 473095.1 | 960.001 | 5 | 47 | 3.863611 | -3.260026 | 3.199668 | 0.869208 | 13.45399 | 3.496893
2018-03-02 02:46 | 473215.1 | 1080.0001 | 5 | 47 | 3.827968 | -3.260089 | 3.199668 | 0.9778603 | 13.45399 | 3.914733
2018-03-02 02:48 | 473335.1 | 1200.0001 | 5 | 47 | 3.794076 | -3.260022 | 3.199668 | 1.086514 | 13.45399 | 4.328797
2018-03-02 02:50 | 473455.1 | 1320.001 | 5 | 47 | 3.762027 | -3.26004 | 3.199668 | 1.195164 | 13.45399 | 4.739268
2018-03-02 02:52 | 473575.1 | 1440.001 | 5 | 47 | 3.73187 | -3.260049 | 3.199668 | 1.303816 | 13.45399 | 5.146364
2018-03-02 02:54 | 473695.1 | 1560.001 | 5 | 47 | 3.70361 | -3.259995 | 3.199668 | 1.412468 | 13.45399 | 5.550286
2018-03-02 02:56 | 473815.1 | 1680.0001 | 5 | 47 | 3.677207 | -3.260044 | 3.199668 | 1.521118 | 13.45399 | 5.951232
2018-03-02 02:58 | 473935.1 | 1800.0001 | 5 | 47 | 3.652588 | -3.260091 | 3.199668 | 1.629758 | 13.45399 | 6.349371
2018-03-02 03:00 | 474055.1 | 1920.0001 | 5 | 47 | 3.629846 | -3.26003 | 3.199668 | 1.738397 | 13.45399 | 6.744934
2018-03-02 03:02 | 474175.1 | 2040.0001 | 5 | 47 | 3.608947 | -3.259965 | 3.199668 | 1.847044 | 13.45399 | 7.138151
2018-03-02 03:04 | 474295.1 | 2160.0009 | 5 | 47 | 3.589964 | -3.260087 | 3.199668 | 1.955697 | 13.45399 | 7.529226
2018-03-02 03:06 | 474415.1 | 2280.0009 | 5 | 47 | 3.572771 | -3.260028 | 3.199668 | 2.064351 | 13.45399 | 7.918339
2018-03-02 03:08 | 474535.1 | 2400.0009 | 5 | 47 | 3.557047 | -3.260067 | 3.199668 | 2.173001 | 13.45399 | 8.305656
2018-03-02 03:10 | 474655.1 | 2520.0001 | 5 | 47 | 3.542264 | -3.260002 | 3.199668 | 2.281652 | 13.45399 | 8.691323
2018-03-02 03:12 | 474775.1 | 2640.0001 | 5 | 47 | 3.527792 | -3.260042 | 3.199668 | 2.390303 | 13.45399 | 9.075408
2018-03-02 03:14 | 474895.1 | 2760.0001 | 5 | 47 | 3.512995 | -3.260047 | 3.199668 | 2.498953 | 13.45399 | 9.457908
2018-03-02 03:16 | 475015.1 | 2880.0009 | 5 | 47 | 3.496512 | -3.259995 | 3.199668 | 2.607607 | 13.45399 | 9.838735
2018-03-02 03:18 | 475135.1 | 3000.0001 | 5 | 47 | 3.476026 | -3.260058 | 3.199668 | 2.71626 | 13.45399 | 10.21758
2018-03-02 03:20 | 475255.1 | 3120.001 | 5 | 47 | 3.446514 | -3.260044 | 3.199668 | 2.824909 | 13.45399 | 10.59375
2018-03-02 03:22 | 475375.1 | 3240.0001 | 5 | 47 | 3.404384 | -3.260004 | 3.199668 | 2.933562 | 13.45399 | 10.96608
2018-03-02 03:24 | 475495.1 | 3360.0001 | 5 | 47 | 3.335024 | -3.259986 | 3.199668 | 3.042214 | 13.45399 | 11.33258
2018-03-02 03:26 | 475615.1 | 3480.0009 | 5 | 47 | 3.178692 | -3.260089 | 3.199668 | 3.150867 | 13.45399 | 11.68794
2018-03-02 03:27 | 475667.5 | 3532.3808 | 5 | 47 | 2.999999 | -3.26004 | 3.199668 | 3.198293 | 13.45399 | 11.83507
2018-03-02 03:29 | 475787.6 | 120.0008 | 6 | 47 | 3.328063 | 0 | 3.199668 | 3.198293 | 13.45399 | 11.83507
2018-03-02 03:31 | 475907.6 | 240.0008 | 6 | 47 | 3.340513 | 0 | 3.199668 | 3.198293 | 13.45399 | 11.83507
2018-03-02 03:32 | 475967.6 | 300.0015 | 6 | 47 | 3.344229 | 0 | 3.199668 | 3.198293 | 13.45399 | 11.83507
2018-03-02 03:32 | 475967.6 | 0.0024 | 7 | 48 | 3.344196 | 0 | 0 | 0 | 0 | 0
2018-03-02 03:34 | 476087.7 | 120.0002 | 2 | 48 | 3.971552 | 4.890066 | 0.1622972 | 0 | 0.6248992 | 0
2018-03-02 03:36 | 476207.7 | 240.001 | 2 | 48 | 4.01527 | 4.890091 | 0.3252779 | 0 | 1.275991 | 0
2018-03-02 03:38 | 476327.7 | 360.001 | 2 | 48 | 4.051639 | 4.890085 | 0.488252 | 0 | 1.933451 | 0
2018-03-02 03:40 | 476447.7 | 480.0002 | 2 | 48 | 4.081401 | 4.890089 | 0.6512226 | 0 | 2.596235 | 0
2018-03-02 03:42 | 476567.7 | 600.001 | 2 | 48 | 4.106898 | 4.890076 | 0.8142087 | 0 | 3.263576 | 0
2018-03-02 03:44 | 476687.7 | 720.0002 | 2 | 48 | 4.129817 | 4.890074 | 0.9771832 | 0 | 3.934769 | 0
2018-03-02 03:46 | 476807.7 | 840.001 | 2 | 48 | 4.154134 | 4.890093 | 1.140163 | 0 | 4.609796 | 0
2018-03-02 03:48 | 476927.7 | 960.001 | 2 | 48 | 4.18098 | 4.890093 | 1.303138 | 0 | 5.288969 | 0
2018-03-02 03:50 | 477047.7 | 1080.0002 | 2 | 48 | 4.200381 | 4.698122 | 1.464989 | 0 | 5.96774 | 0
2018-03-02 03:52 | 477167.7 | 1200.0011 | 2 | 48 | 4.200384 | 4.199705 | 1.613219 | 0 | 6.590363 | 0
2018-03-02 03:54 | 477287.7 | 1320.0011 | 2 | 48 | 4.200395 | 3.71793 | 1.745121 | 0 | 7.144406 | 0
2018-03-02 03:56 | 477407.7 | 1440.0003 | 2 | 48 | 4.200389 | 3.260803 | 1.861343 | 0 | 7.632585 | 0
2018-03-02 03:56 | 477407.9 | 1440.241 | 2 | 48 | 4.200388 | 3.259987 | 1.861558 | 0 | 7.633488 | 0
2018-03-02 03:58 | 477527.9 | 120.0009 | 3 | 48 | 4.228025 | 3.259874 | 1.969768 | 0 | 8.089385 | 0
2018-03-02 04:00 | 477647.9 | 240.0009 | 3 | 48 | 4.260454 | 3.260153 | 2.078417 | 0 | 8.550494 | 0
2018-03-02 04:02 | 477767.9 | 360.0009 | 3 | 48 | 4.295453 | 3.260155 | 2.187056 | 0 | 9.015223 | 0
2018-03-02 04:04 | 477887.9 | 480.0009 | 3 | 48 | 4.332905 | 3.260139 | 2.295699 | 0 | 9.483906 | 0
2018-03-02 04:06 | 478007.9 | 600.0009 | 3 | 48 | 4.372317 | 3.260098 | 2.404352 | 0 | 9.956816 | 0
2018-03-02 04:08 | 478127.9 | 720.0001 | 3 | 48 | 4.40041 | 3.04085 | 2.511777 | 0 | 10.42847 | 0
2018-03-02 04:10 | 478247.9 | 840.0001 | 3 | 48 | 4.400403 | 2.541098 | 2.60443 | 0 | 10.83619 | 0
2018-03-02 04:12 | 478367.9 | 960.0009 | 3 | 48 | 4.400389 | 2.139069 | 2.6822 | 0 | 11.17841 | 0
2018-03-02 04:14 | 478487.9 | 1080.0001 | 3 | 48 | 4.400358 | 1.81003 | 2.747833 | 0 | 11.46721 | 0
2018-03-02 04:16 | 478607.9 | 1200.0009 | 3 | 48 | 4.400382 | 1.542107 | 2.80355 | 0 | 11.71239 | 0
2018-03-02 04:18 | 478727.9 | 1320.0001 | 3 | 48 | 4.400368 | 1.321226 | 2.851142 | 0 | 11.92181 | 0
2018-03-02 04:20 | 478847.9 | 1440.0001 | 3 | 48 | 4.400382 | 1.139771 | 2.892052 | 0 | 12.10183 | 0
2018-03-02 04:22 | 478967.9 | 1560.0009 | 3 | 48 | 4.400365 | 0.9891338 | 2.927449 | 0 | 12.25759 | 0
2018-03-02 04:24 | 479087.9 | 1680.0002 | 3 | 48 | 4.400335 | 0.8630943 | 2.958254 | 0 | 12.39314 | 0
2018-03-02 04:26 | 479207.9 | 1800.0001 | 3 | 48 | 4.400366 | 0.7583351 | 2.985228 | 0 | 12.51184 | 0
2018-03-02 04:28 | 479327.9 | 1920.0001 | 3 | 48 | 4.400359 | 0.6695499 | 3.008972 | 0 | 12.61632 | 0
2018-03-02 04:30 | 479447.9 | 2040.0009 | 3 | 48 | 4.400355 | 0.5937519 | 3.029983 | 0 | 12.70878 | 0
2018-03-02 04:32 | 479567.9 | 2160.0001 | 3 | 48 | 4.400364 | 0.5291119 | 3.048657 | 0 | 12.79095 | 0
2018-03-02 04:34 | 479687.9 | 2280.0009 | 3 | 48 | 4.400358 | 0.4728088 | 3.065316 | 0 | 12.86425 | 0
2018-03-02 04:36 | 479807.9 | 2400.0001 | 3 | 48 | 4.4003 | 0.4228954 | 3.080228 | 0 | 12.92987 | 0
2018-03-02 04:38 | 479927.9 | 2520.0002 | 3 | 48 | 4.400296 | 0.3802547 | 3.093619 | 0 | 12.9888 | 0
2018-03-02 04:40 | 480047.9 | 2640.0002 | 3 | 48 | 4.400325 | 0.3436069 | 3.105679 | 0 | 13.04186 | 0
2018-03-02 04:42 | 480167.9 | 2760.001 | 3 | 48 | 4.40033 | 0.3105412 | 3.116565 | 0 | 13.08977 | 0
2018-03-02 04:44 | 480287.9 | 2880.001 | 3 | 48 | 4.400327 | 0.28125 | 3.126413 | 0 | 13.1331 | 0
2018-03-02 04:46 | 480407.9 | 3000.0002 | 3 | 48 | 4.400325 | 0.2549725 | 3.135334 | 0 | 13.17236 | 0
2018-03-02 04:48 | 480527.9 | 3120.001 | 3 | 48 | 4.400327 | 0.2318287 | 3.143433 | 0 | 13.208 | 0
2018-03-02 04:50 | 480647.9 | 3240.0002 | 3 | 48 | 4.400307 | 0.210535 | 3.150793 | 0 | 13.24038 | 0
2018-03-02 04:52 | 480767.9 | 3360.001 | 3 | 48 | 4.400296 | 0.1913357 | 3.157491 | 0 | 13.26985 | 0
2018-03-02 04:54 | 480887.9 | 3480.001 | 3 | 48 | 4.400285 | 0.1745472 | 3.163596 | 0 | 13.29672 | 0
2018-03-02 04:56 | 481007.9 | 3600.0002 | 3 | 48 | 4.400305 | 0.1596031 | 3.169159 | 0 | 13.3212 | 0
2018-03-02 04:58 | 481127.9 | 3720.0002 | 3 | 48 | 4.400261 | 0.1450996 | 3.17425 | 0 | 13.3436 | 0
2018-03-02 05:00 | 481247.9 | 3840.0002 | 3 | 48 | 4.400259 | 0.1326675 | 3.178892 | 0 | 13.36403 | 0
2018-03-02 05:02 | 481367.9 | 3960.001 | 3 | 48 | 4.400295 | 0.1219521 | 3.183144 | 0 | 13.38274 | 0
2018-03-02 05:04 | 481487.9 | 4080.001 | 3 | 48 | 4.400287 | 0.1116638 | 3.187043 | 0 | 13.39989 | 0
2018-03-02 05:06 | 481607.9 | 4200.0002 | 3 | 48 | 4.400278 | 0.1025829 | 3.190615 | 0 | 13.41561 | 0
2018-03-02 05:08 | 481727.9 | 4320.001 | 3 | 48 | 4.400282 | 0.0945549 | 3.193891 | 0 | 13.43003 | 0
2018-03-02 05:10 | 481847.9 | 4440.001 | 3 | 48 | 4.400286 | 0.08670425 | 3.196897 | 0 | 13.44325 | 0
2018-03-02 05:11 | 481942.8 | 4534.8609 | 3 | 48 | 4.400321 | 0.08149529 | 3.199099 | 0 | 13.45294 | 0
2018-03-02 05:13 | 482062.8 | 120.0008 | 4 | 48 | 4.39415 | 0 | 3.199099 | 0 | 13.45294 | 0
2018-03-02 05:15 | 482182.8 | 240 | 4 | 48 | 4.393525 | 0 | 3.199099 | 0 | 13.45294 | 0
2018-03-02 05:16 | 482242.8 | 300.0023 | 4 | 48 | 4.393294 | 0 | 3.199099 | 0 | 13.45294 | 0
2018-03-02 05:18 | 482362.9 | 120.0001 | 5 | 48 | 4.142758 | -3.260056 | 3.199099 | 0.1086437 | 13.45294 | 0.4533052
2018-03-02 05:20 | 482482.9 | 240.001 | 5 | 48 | 4.102969 | -3.26004 | 3.199099 | 0.2172978 | 13.45294 | 0.9012622
2018-03-02 05:22 | 482602.9 | 360.0001 | 5 | 48 | 4.062654 | -3.260063 | 3.199099 | 0.3259507 | 13.45294 | 1.344882
2018-03-02 05:24 | 482722.9 | 480.0001 | 5 | 48 | 4.02148 | -3.260058 | 3.199099 | 0.4346054 | 13.45294 | 1.784076
2018-03-02 05:26 | 482842.9 | 600.0009 | 5 | 48 | 3.980335 | -3.260038 | 3.199099 | 0.5432593 | 13.45294 | 2.218787
2018-03-02 05:28 | 482962.9 | 720.0001 | 5 | 48 | 3.93999 | -3.260006 | 3.199099 | 0.6519124 | 13.45294 | 2.649062
2018-03-02 05:30 | 483082.9 | 840.0002 | 5 | 48 | 3.900992 | -3.260055 | 3.199099 | 0.7605651 | 13.45294 | 3.075018
2018-03-02 05:32 | 483202.9 | 960.0009 | 5 | 48 | 3.863596 | -3.260085 | 3.199099 | 0.8692193 | 13.45294 | 3.496832
2018-03-02 05:34 | 483322.9 | 1080.0001 | 5 | 48 | 3.827899 | -3.260073 | 3.199099 | 0.9778706 | 13.45294 | 3.91466
2018-03-02 05:36 | 483442.9 | 1200.0001 | 5 | 48 | 3.793988 | -3.260047 | 3.199099 | 1.086518 | 13.45294 | 4.328693
2018-03-02 05:38 | 483562.9 | 1320.0009 | 5 | 48 | 3.761883 | -3.260038 | 3.199099 | 1.195167 | 13.45294 | 4.739144
2018-03-02 05:40 | 483682.9 | 1440.0009 | 5 | 48 | 3.73173 | -3.260002 | 3.199099 | 1.30382 | 13.45294 | 5.146228
2018-03-02 05:42 | 483802.9 | 1560.0001 | 5 | 48 | 3.703484 | -3.260051 | 3.199099 | 1.41247 | 13.45294 | 5.550131
2018-03-02 05:44 | 483922.9 | 1680.0001 | 5 | 48 | 3.677127 | -3.25999 | 3.199099 | 1.521123 | 13.45294 | 5.951076
2018-03-02 05:46 | 484042.9 | 1800.0001 | 5 | 48 | 3.652492 | -3.259981 | 3.199099 | 1.629774 | 13.45294 | 6.349245
2018-03-02 05:48 | 484162.9 | 1920.0017 | 5 | 48 | 3.62971 | -3.260058 | 3.199099 | 1.738424 | 13.45294 | 6.744833
2018-03-02 05:50 | 484282.9 | 2040.0009 | 5 | 48 | 3.608799 | -3.260002 | 3.199099 | 1.847058 | 13.45294 | 7.13799
2018-03-02 05:52 | 484402.9 | 2160.0001 | 5 | 48 | 3.589801 | -3.260038 | 3.199099 | 1.955691 | 13.45294 | 7.528976
2018-03-02 05:54 | 484522.9 | 2280.0001 | 5 | 48 | 3.572594 | -3.260044 | 3.199099 | 2.06434 | 13.45294 | 7.918055
2018-03-02 05:56 | 484642.9 | 2400.0009 | 5 | 48 | 3.556806 | -3.26001 | 3.199099 | 2.172993 | 13.45294 | 8.305358
2018-03-02 05:58 | 484762.9 | 2520.0009 | 5 | 48 | 3.542026 | -3.259992 | 3.199099 | 2.281649 | 13.45294 | 8.691015
2018-03-02 06:00 | 484882.9 | 2640.0001 | 5 | 48 | 3.527526 | -3.260053 | 3.199099 | 2.390302 | 13.45294 | 9.075081
2018-03-02 06:02 | 485002.9 | 2760.0009 | 5 | 48 | 3.512752 | -3.260004 | 3.199099 | 2.498956 | 13.45294 | 9.457566
2018-03-02 06:04 | 485122.9 | 2880.0001 | 5 | 48 | 3.496277 | -3.260024 | 3.199099 | 2.607609 | 13.45294 | 9.838362
2018-03-02 06:06 | 485242.9 | 3000.0001 | 5 | 48 | 3.475828 | -3.260079 | 3.199099 | 2.71626 | 13.45294 | 10.21718
2018-03-02 06:08 | 485362.9 | 3120.0001 | 5 | 48 | 3.446288 | -3.259961 | 3.199099 | 2.824911 | 13.45294 | 10.59333
2018-03-02 06:10 | 485482.9 | 3240.0001 | 5 | 48 | 3.40399 | -3.260006 | 3.199099 | 2.933563 | 13.45294 | 10.96563
2018-03-02 06:12 | 485602.9 | 3360.0017 | 5 | 48 | 3.334462 | -3.260055 | 3.199099 | 3.042213 | 13.45294 | 11.33207
2018-03-02 06:14 | 485722.9 | 3480.0001 | 5 | 48 | 3.177643 | -3.260035 | 3.199099 | 3.150859 | 13.45294 | 11.68733
2018-03-02 06:15 | 485774.9 | 3531.984 | 5 | 48 | 2.999979 | -3.260008 | 3.199099 | 3.197927 | 13.45294 | 11.83331
2018-03-02 06:17 | 485894.9 | 120.0008 | 6 | 48 | 3.328731 | 0 | 3.199099 | 3.197927 | 13.45294 | 11.83331
2018-03-02 06:19 | 486014.9 | 240.0008 | 6 | 48 | 3.341219 | 0 | 3.199099 | 3.197927 | 13.45294 | 11.83331
2018-03-02 06:20 | 486074.9 | 300.0015 | 6 | 48 | 3.344921 | 0 | 3.199099 | 3.197927 | 13.45294 | 11.83331
2018-03-02 06:20 | 486074.9 | 0.0024 | 7 | 49 | 3.344916 | 0 | 0 | 0 | 0 | 0
2018-03-02 06:22 | 486195 | 120.0001 | 2 | 49 | 3.971881 | 4.890121 | 0.1623141 | 0 | 0.6250528 | 0
2018-03-02 06:24 | 486315 | 240.0002 | 2 | 49 | 4.015523 | 4.890135 | 0.3252899 | 0 | 1.276167 | 0
2018-03-02 06:26 | 486435 | 360.001 | 2 | 49 | 4.05189 | 4.890118 | 0.4882693 | 0 | 1.933691 | 0
2018-03-02 06:28 | 486555 | 480.0002 | 2 | 49 | 4.081586 | 4.890118 | 0.6512422 | 0 | 2.59652 | 0
2018-03-02 06:30 | 486675 | 600.0002 | 2 | 49 | 4.107064 | 4.890118 | 0.8142149 | 0 | 3.263836 | 0
2018-03-02 06:32 | 486795 | 720.0002 | 2 | 49 | 4.12992 | 4.890108 | 0.9771889 | 0 | 3.93505 | 0
2018-03-02 06:34 | 486915 | 840.0011 | 2 | 49 | 4.154212 | 4.890076 | 1.140163 | 0 | 4.610067 | 0
2018-03-02 06:36 | 487035 | 960.0011 | 2 | 49 | 4.181119 | 4.890108 | 1.303137 | 0 | 5.289252 | 0
2018-03-02 06:38 | 487155 | 1080.0002 | 2 | 49 | 4.200397 | 4.696146 | 1.464947 | 0 | 5.967869 | 0
2018-03-02 06:40 | 487275 | 1200.0019 | 2 | 49 | 4.200405 | 4.197159 | 1.613074 | 0 | 6.590059 | 0
2018-03-02 06:42 | 487395 | 1320.0002 | 2 | 49 | 4.200391 | 3.715282 | 1.744877 | 0 | 7.143682 | 0
2018-03-02 06:44 | 487514.5 | 1439.4465 | 2 | 49 | 4.2004 | 3.259983 | 1.860495 | 0 | 7.629326 | 0
2018-03-02 06:46 | 487634.5 | 120.0001 | 3 | 49 | 4.227973 | 3.259815 | 1.968711 | 2.51e-10 | 8.085248 | 1.022e-09
2018-03-02 06:48 | 487754.5 | 240.0009 | 3 | 49 | 4.26047 | 3.260134 | 2.077359 | 2.51e-10 | 8.546351 | 1.022e-09
2018-03-02 06:50 | 487874.5 | 360.0001 | 3 | 49 | 4.295475 | 3.26018 | 2.186008 | 2.51e-10 | 9.011126 | 1.022e-09
2018-03-02 06:52 | 487994.5 | 480.0001 | 3 | 49 | 4.332816 | 3.260195 | 2.294655 | 2.51e-10 | 9.479824 | 1.022e-09
2018-03-02 06:54 | 488114.5 | 600.0009 | 3 | 49 | 4.37216 | 3.26016 | 2.403295 | 2.51e-10 | 9.952659 | 1.022e-09
2018-03-02 06:56 | 488234.5 | 720.0001 | 3 | 49 | 4.400412 | 3.043423 | 2.510728 | 2.51e-10 | 10.42434 | 1.022e-09
2018-03-02 06:58 | 488354.5 | 840.0001 | 3 | 49 | 4.400413 | 2.543039 | 2.603449 | 2.51e-10 | 10.83235 | 1.022e-09
2018-03-02 07:00 | 488474.5 | 960.0009 | 3 | 49 | 4.400377 | 2.140383 | 2.681269 | 2.51e-10 | 11.17479 | 1.022e-09
2018-03-02 07:02 | 488594.5 | 1080.0009 | 3 | 49 | 4.400374 | 1.811272 | 2.746946 | 2.51e-10 | 11.4638 | 1.022e-09
2018-03-02 07:04 | 488714.5 | 1200.0001 | 3 | 49 | 4.40039 | 1.542646 | 2.802687 | 2.51e-10 | 11.70908 | 1.022e-09
2018-03-02 07:06 | 488834.5 | 1320.0001 | 3 | 49 | 4.400362 | 1.321459 | 2.850293 | 2.51e-10 | 11.91856 | 1.022e-09
2018-03-02 07:08 | 488954.5 | 1440.001 | 3 | 49 | 4.40038 | 1.140062 | 2.891213 | 2.51e-10 | 12.09863 | 1.022e-09
2018-03-02 07:10 | 489074.5 | 1560.0009 | 3 | 49 | 4.400371 | 0.9893265 | 2.926605 | 2.51e-10 | 12.25436 | 1.022e-09
2018-03-02 07:12 | 489194.5 | 1680.0009 | 3 | 49 | 4.400349 | 0.8633842 | 2.957412 | 2.51e-10 | 12.38993 | 1.022e-09
2018-03-02 07:14 | 489314.5 | 1800.0009 | 3 | 49 | 4.40035 | 0.7584496 | 2.98439 | 2.51e-10 | 12.50863 | 1.022e-09
2018-03-02 07:16 | 489434.5 | 1920.0009 | 3 | 49 | 4.400365 | 0.6699734 | 3.008146 | 2.51e-10 | 12.61317 | 1.022e-09
2018-03-02 07:18 | 489554.5 | 2040.0009 | 3 | 49 | 4.40033 | 0.5936413 | 3.029166 | 2.51e-10 | 12.70566 | 1.022e-09
2018-03-02 07:20 | 489674.5 | 2160.0001 | 3 | 49 | 4.400356 | 0.5293655 | 3.047852 | 2.51e-10 | 12.78789 | 1.022e-09
2018-03-02 07:22 | 489794.5 | 2280.0001 | 3 | 49 | 4.400331 | 0.473362 | 3.064527 | 2.51e-10 | 12.86126 | 1.022e-09
2018-03-02 07:24 | 489914.5 | 2400.0009 | 3 | 49 | 4.400301 | 0.4233665 | 3.079456 | 2.51e-10 | 12.92696 | 1.022e-09
2018-03-02 07:26 | 490034.5 | 2520.0009 | 3 | 49 | 4.400354 | 0.3819942 | 3.092866 | 2.51e-10 | 12.98597 | 1.022e-09
2018-03-02 07:28 | 490154.5 | 2640.001 | 3 | 49 | 4.400317 | 0.3437519 | 3.104941 | 2.51e-10 | 13.0391 | 1.022e-09
2018-03-02 07:30 | 490274.5 | 2760.0002 | 3 | 49 | 4.400335 | 0.3111057 | 3.11584 | 2.51e-10 | 13.08706 | 1.022e-09
2018-03-02 07:32 | 490394.5 | 2880.001 | 3 | 49 | 4.400313 | 0.2814121 | 3.125698 | 2.51e-10 | 13.13044 | 1.022e-09
2018-03-02 07:34 | 490514.5 | 3000.001 | 3 | 49 | 4.400296 | 0.2550163 | 3.134628 | 2.51e-10 | 13.16973 | 1.022e-09
2018-03-02 07:36 | 490634.5 | 3120.001 | 3 | 49 | 4.400289 | 0.2314491 | 3.14273 | 2.51e-10 | 13.20538 | 1.022e-09
2018-03-02 07:38 | 490754.5 | 3240.001 | 3 | 49 | 4.4003 | 0.2105064 | 3.150092 | 2.51e-10 | 13.23778 | 1.022e-09
2018-03-02 07:40 | 490874.5 | 3360.0002 | 3 | 49 | 4.400287 | 0.1916828 | 3.156787 | 2.51e-10 | 13.26724 | 1.022e-09
2018-03-02 07:42 | 490994.5 | 3480.0002 | 3 | 49 | 4.400248 | 0.1741714 | 3.162892 | 2.51e-10 | 13.2941 | 1.022e-09
2018-03-02 07:44 | 491114.5 | 3600.0002 | 3 | 49 | 4.400276 | 0.159235 | 3.16846 | 2.51e-10 | 13.3186 | 1.022e-09
2018-03-02 07:46 | 491234.5 | 3720.001 | 3 | 49 | 4.400269 | 0.1452942 | 3.173539 | 2.51e-10 | 13.34095 | 1.022e-09
2018-03-02 07:48 | 491354.5 | 3840.001 | 3 | 49 | 4.400276 | 0.133316 | 3.178187 | 2.51e-10 | 13.36141 | 1.022e-09
2018-03-02 07:50 | 491474.5 | 3960.0002 | 3 | 49 | 4.400296 | 0.12216 | 3.182443 | 2.51e-10 | 13.38013 | 1.022e-09
2018-03-02 07:52 | 491594.5 | 4080.0011 | 3 | 49 | 4.400265 | 0.11166 | 3.186332 | 2.51e-10 | 13.39725 | 1.022e-09
2018-03-02 07:54 | 491714.5 | 4200.001 | 3 | 49 | 4.400291 | 0.1027012 | 3.189908 | 2.51e-10 | 13.41298 | 1.022e-09
2018-03-02 07:56 | 491834.5 | 4320.0003 | 3 | 49 | 4.400253 | 0.0938549 | 3.19318 | 2.51e-10 | 13.42738 | 1.022e-09
2018-03-02 07:58 | 491954.5 | 4440.001 | 3 | 49 | 4.400272 | 0.08641624 | 3.196185 | 2.51e-10 | 13.4406 | 1.022e-09
2018-03-02 08:00 | 492044.3 | 4529.8569 | 3 | 49 | 4.400321 | 0.08149719 | 3.198277 | 2.51e-10 | 13.4498 | 1.022e-09
2018-03-02 08:02 | 492164.4 | 120 | 4 | 49 | 4.394136 | 0 | 3.198277 | 2.51e-10 | 13.4498 | 1.022e-09
2018-03-02 08:04 | 492284.4 | 240.0008 | 4 | 49 | 4.393491 | 0 | 3.198277 | 2.51e-10 | 13.4498 | 1.022e-09
2018-03-02 08:05 | 492344.4 | 300.0031 | 4 | 49 | 4.393269 | 0 | 3.198277 | 2.51e-10 | 13.4498 | 1.022e-09
2018-03-02 08:07 | 492464.4 | 120.0001 | 5 | 49 | 4.142671 | -3.260063 | 3.198277 | 0.1086457 | 13.4498 | 0.453305
2018-03-02 08:09 | 492584.4 | 240.0009 | 5 | 49 | 4.102922 | -3.260065 | 3.198277 | 0.2172993 | 13.4498 | 0.9012526
2018-03-02 08:11 | 492704.4 | 360.0009 | 5 | 49 | 4.062647 | -3.260002 | 3.198277 | 0.3259552 | 13.4498 | 1.344882
2018-03-02 08:13 | 492824.4 | 480.0009 | 5 | 49 | 4.021523 | -3.260085 | 3.198277 | 0.4346096 | 13.4498 | 1.784074
2018-03-02 08:15 | 492944.4 | 600.0001 | 5 | 49 | 3.980328 | -3.260014 | 3.198277 | 0.5432647 | 13.4498 | 2.218791
2018-03-02 08:17 | 493064.4 | 720.0009 | 5 | 49 | 3.939932 | -3.260038 | 3.198277 | 0.65192 | 13.4498 | 2.649071
2018-03-02 08:19 | 493184.4 | 840.0009 | 5 | 49 | 3.900859 | -3.260018 | 3.198277 | 0.7605754 | 13.4498 | 3.075029
2018-03-02 08:21 | 493304.4 | 960.0001 | 5 | 49 | 3.86343 | -3.260028 | 3.198277 | 0.8692295 | 13.4498 | 3.496825
2018-03-02 08:23 | 493424.4 | 1080.0001 | 5 | 49 | 3.827721 | -3.260024 | 3.198277 | 0.9778838 | 13.4498 | 3.914647
2018-03-02 08:25 | 493544.4 | 1200.0001 | 5 | 49 | 3.793812 | -3.260044 | 3.198277 | 1.086541 | 13.4498 | 4.328699
2018-03-02 08:27 | 493664.4 | 1320.0009 | 5 | 49 | 3.761731 | -3.25997 | 3.198277 | 1.195196 | 13.4498 | 4.739155
2018-03-02 08:29 | 493784.4 | 1440.0001 | 5 | 49 | 3.731599 | -3.26002 | 3.198277 | 1.303849 | 13.4498 | 5.146223
2018-03-02 08:31 | 493904.4 | 1560.0001 | 5 | 49 | 3.703403 | -3.260033 | 3.198277 | 1.412503 | 13.4498 | 5.550129
2018-03-02 08:33 | 494024.4 | 1680.0009 | 5 | 49 | 3.67698 | -3.260067 | 3.198277 | 1.521159 | 13.4498 | 5.951076
2018-03-02 08:35 | 494144.4 | 1800.0001 | 5 | 49 | 3.652393 | -3.26006 | 3.198277 | 1.629813 | 13.4498 | 6.349243
2018-03-02 08:37 | 494264.4 | 1920.0017 | 5 | 49 | 3.629596 | -3.260024 | 3.198277 | 1.738467 | 13.4498 | 6.744835
2018-03-02 08:39 | 494384.4 | 2040.0009 | 5 | 49 | 3.60868 | -3.260036 | 3.198277 | 1.847125 | 13.4498 | 7.138065
2018-03-02 08:41 | 494504.4 | 2160.0016 | 5 | 49 | 3.589685 | -3.260012 | 3.198277 | 1.955774 | 13.4498 | 7.529097
2018-03-02 08:43 | 494624.4 | 2280.0008 | 5 | 49 | 3.572473 | -3.260044 | 3.198277 | 2.064398 | 13.4498 | 7.918073
2018-03-02 08:45 | 494744.4 | 2400.0008 | 5 | 49 | 3.556714 | -3.260036 | 3.198277 | 2.173024 | 13.4498 | 8.305267
2018-03-02 08:47 | 494864.4 | 2520 | 5 | 49 | 3.541853 | -3.26003 | 3.198277 | 2.281667 | 13.4498 | 8.690867
2018-03-02 08:49 | 494984.4 | 2640.0008 | 5 | 49 | 3.52736 | -3.260044 | 3.198277 | 2.390321 | 13.4498 | 9.074917
2018-03-02 08:51 | 495104.4 | 2760 | 5 | 49 | 3.512523 | -3.260006 | 3.198277 | 2.498971 | 13.4498 | 9.457369
2018-03-02 08:53 | 495224.4 | 2880.0008 | 5 | 49 | 3.496059 | -3.260002 | 3.198277 | 2.607625 | 13.4498 | 9.838143
2018-03-02 08:55 | 495344.4 | 3000.0008 | 5 | 49 | 3.475615 | -3.260051 | 3.198277 | 2.716278 | 13.4498 | 10.21695
2018-03-02 08:57 | 495464.4 | 3120 | 5 | 49 | 3.445908 | -3.260042 | 3.198277 | 2.824927 | 13.4498 | 10.59306
2018-03-02 08:59 | 495584.4 | 3240.0008 | 5 | 49 | 3.403555 | -3.260016 | 3.198277 | 2.93358 | 13.4498 | 10.96531
2018-03-02 09:01 | 495704.4 | 3360.0008 | 5 | 49 | 3.333718 | -3.26 | 3.198277 | 3.042232 | 13.4498 | 11.3317
2018-03-02 09:03 | 495824.4 | 3480 | 5 | 49 | 3.175772 | -3.260063 | 3.198277 | 3.150883 | 13.4498 | 11.68685
2018-03-02 09:04 | 495875.7 | 3531.2599 | 5 | 49 | 2.999991 | -3.260044 | 3.198277 | 3.197294 | 13.4498 | 11.83074
2018-03-02 09:06 | 495995.8 | 120.0008 | 6 | 49 | 3.328961 | 0 | 3.198277 | 3.197294 | 13.4498 | 11.83074
2018-03-02 09:08 | 496115.8 | 240.0008 | 6 | 49 | 3.341451 | 0 | 3.198277 | 3.197294 | 13.4498 | 11.83074
2018-03-02 09:09 | 496175.8 | 300.0015 | 6 | 49 | 3.345163 | 0 | 3.198277 | 3.197294 | 13.4498 | 11.83074
2018-03-02 09:09 | 496175.7 | 0.0024 | 7 | 50 | 3.345122 | 0 | 0 | 0 | 0 | 0
2018-03-02 09:11 | 496295.8 | 120.0001 | 2 | 50 | 3.972236 | 4.890154 | 0.1623072 | 0 | 0.6250905 | 0
2018-03-02 09:13 | 496415.8 | 240.0001 | 2 | 50 | 4.016697 | 4.890129 | 0.3252887 | 0 | 1.276309 | 0
2018-03-02 09:15 | 496535.8 | 360.0001 | 2 | 50 | 4.054277 | 4.89012 | 0.4882703 | 0 | 1.934169 | 0
2018-03-02 09:17 | 496655.8 | 480.0009 | 2 | 50 | 4.084061 | 4.890144 | 0.6512493 | 0 | 2.597423 | 0
2018-03-02 09:19 | 496775.8 | 600.001 | 2 | 50 | 4.109484 | 4.890152 | 0.814231 | 0 | 3.265172 | 0
2018-03-02 09:21 | 496895.8 | 720.0011 | 2 | 50 | 4.1323 | 4.890129 | 0.9772087 | 0 | 3.93679 | 0
2018-03-02 09:23 | 497015.8 | 840.0003 | 2 | 50 | 4.156451 | 4.890148 | 1.140189 | 0 | 4.612207 | 0
2018-03-02 09:25 | 497135.8 | 960.0002 | 2 | 50 | 4.183179 | 4.890162 | 1.303171 | 0 | 5.291778 | 0
2018-03-02 09:27 | 497255.8 | 1080.0011 | 2 | 50 | 4.2004 | 4.66678 | 1.464569 | 0 | 5.968872 | 0
2018-03-02 09:29 | 497375.8 | 1200.0003 | 2 | 50 | 4.200388 | 4.177811 | 1.611927 | 0 | 6.58783 | 0
2018-03-02 09:31 | 497495.8 | 1320.0012 | 2 | 50 | 4.200406 | 3.704481 | 1.743239 | 0 | 7.139394 | 0
2018-03-02 09:33 | 497613.5 | 1437.6819 | 2 | 50 | 4.200382 | 3.259983 | 1.856983 | 0 | 7.617164 | 0
2018-03-02 09:35 | 497733.5 | 120.0002 | 3 | 50 | 4.227889 | 3.260202 | 1.965193 | 0 | 8.073056 | 0
2018-03-02 09:37 | 497853.5 | 240.001 | 3 | 50 | 4.260213 | 3.259825 | 2.073844 | 0 | 8.534151 | 0
2018-03-02 09:39 | 497973.5 | 360.0002 | 3 | 50 | 4.295129 | 3.260168 | 2.182496 | 0 | 8.998905 | 0
2018-03-02 09:41 | 498093.5 | 480.001 | 3 | 50 | 4.332346 | 3.259848 | 2.291151 | 0 | 9.467592 | 0
2018-03-02 09:43 | 498213.5 | 600.001 | 3 | 50 | 4.371548 | 3.259922 | 2.399802 | 0 | 9.940422 | 0
2018-03-02 09:45 | 498333.5 | 720.0002 | 3 | 50 | 4.400403 | 3.05485 | 2.507381 | 0 | 10.41269 | 0
2018-03-02 09:47 | 498453.5 | 840.001 | 3 | 50 | 4.400387 | 2.553255 | 2.600454 | 0 | 10.82225 | 0
2018-03-02 09:49 | 498573.5 | 960.001 | 3 | 50 | 4.400382 | 2.14949 | 2.678585 | 0 | 11.16606 | 0
2018-03-02 09:51 | 498693.5 | 1080.0002 | 3 | 50 | 4.400386 | 1.819256 | 2.744533 | 0 | 11.45626 | 0
2018-03-02 09:53 | 498813.5 | 1200.001 | 3 | 50 | 4.400357 | 1.548206 | 2.800512 | 0 | 11.70258 | 0
2018-03-02 09:55 | 498933.5 | 1320.001 | 3 | 50 | 4.400372 | 1.327053 | 2.848317 | 0 | 11.91294 | 0
2018-03-02 09:57 | 499053.5 | 1440.001 | 3 | 50 | 4.400379 | 1.14418 | 2.889404 | 0 | 12.09374 | 0
2018-03-02 09:59 | 499173.5 | 1560.0002 | 3 | 50 | 4.400356 | 0.9926395 | 2.924937 | 0 | 12.2501 | 0
2018-03-02 10:01 | 499293.5 | 1680.001 | 3 | 50 | 4.400367 | 0.8668423 | 2.955856 | 0 | 12.38616 | 0
2018-03-02 10:03 | 499413.5 | 1800.001 | 3 | 50 | 4.400358 | 0.7610455 | 2.982925 | 0 | 12.50527 | 0
2018-03-02 10:05 | 499533.5 | 1920.0002 | 3 | 50 | 4.400351 | 0.671587 | 3.006751 | 0 | 12.61011 | 0
2018-03-02 10:07 | 499653.5 | 2040.0002 | 3 | 50 | 4.400321 | 0.5952206 | 3.027835 | 0 | 12.70289 | 0
2018-03-02 10:09 | 499773.5 | 2160.0002 | 3 | 50 | 4.400344 | 0.5307446 | 3.046575 | 0 | 12.78535 | 0
2018-03-02 10:11 | 499893.5 | 2280.0002 | 3 | 50 | 4.400335 | 0.4742603 | 3.063293 | 0 | 12.85891 | 0
2018-03-02 10:13 | 500013.5 | 2400.0002 | 3 | 50 | 4.400321 | 0.4253464 | 3.078264 | 0 | 12.92479 | 0
2018-03-02 10:15 | 500133.5 | 2520.0002 | 3 | 50 | 4.40031 | 0.3823242 | 3.091711 | 0 | 12.98396 | 0
2018-03-02 10:17 | 500253.5 | 2640.0002 | 3 | 50 | 4.40033 | 0.3449612 | 3.103822 | 0 | 13.03726 | 0
2018-03-02 10:19 | 500373.5 | 2760.001 | 3 | 50 | 4.400331 | 0.3117676 | 3.114749 | 0 | 13.08534 | 0
2018-03-02 10:21 | 500493.5 | 2880.001 | 3 | 50 | 4.400315 | 0.2819271 | 3.12463 | 0 | 13.12882 | 0
2018-03-02 10:23 | 500613.5 | 3000.001 | 3 | 50 | 4.400328 | 0.2560673 | 3.133582 | 0 | 13.16821 | 0
2018-03-02 10:25 | 500733.5 | 3120.0002 | 3 | 50 | 4.400282 | 0.2317982 | 3.141705 | 0 | 13.20395 | 0
2018-03-02 10:27 | 500853.5 | 3240.001 | 3 | 50 | 4.400306 | 0.2113094 | 3.149096 | 0 | 13.23648 | 0
2018-03-02 10:29 | 500973.5 | 3360.001 | 3 | 50 | 4.400316 | 0.1923981 | 3.155819 | 0 | 13.26606 | 0
2018-03-02 10:31 | 501093.5 | 3480.0002 | 3 | 50 | 4.400289 | 0.1752872 | 3.161944 | 0 | 13.29301 | 0
2018-03-02 10:33 | 501213.5 | 3600.0002 | 3 | 50 | 4.400289 | 0.1603088 | 3.167535 | 0 | 13.31761 | 0
2018-03-02 10:35 | 501333.5 | 3720.0002 | 3 | 50 | 4.400276 | 0.146122 | 3.172647 | 0 | 13.34011 | 0
2018-03-02 10:37 | 501453.5 | 3840.0002 | 3 | 50 | 4.400293 | 0.1340637 | 3.177311 | 0 | 13.36063 | 0
2018-03-02 10:39 | 501573.5 | 3960.0002 | 3 | 50 | 4.400259 | 0.1223068 | 3.181578 | 0 | 13.37941 | 0
2018-03-02 10:41 | 501693.5 | 4080.0002 | 3 | 50 | 4.40029 | 0.1127186 | 3.185488 | 0 | 13.39661 | 0
2018-03-02 10:43 | 501813.5 | 4200.0002 | 3 | 50 | 4.400277 | 0.1030483 | 3.18908 | 0 | 13.41242 | 0
2018-03-02 10:45 | 501933.5 | 4320.001 | 3 | 50 | 4.40024 | 0.09380913 | 3.19237 | 0 | 13.42689 | 0
2018-03-02 10:47 | 502053.5 | 4440.0002 | 3 | 50 | 4.400286 | 0.08706284 | 3.195391 | 0 | 13.44019 | 0
2018-03-02 10:48 | 502142.2 | 4528.6721 | 3 | 50 | 4.400274 | 0.08149719 | 3.197467 | 0 | 13.44932 | 0
2018-03-02 10:50 | 502262.2 | 120.0008 | 4 | 50 | 4.394071 | 0 | 3.197467 | 0 | 13.44932 | 0
2018-03-02 10:52 | 502382.2 | 240 | 4 | 50 | 4.393444 | 0 | 3.197467 | 0 | 13.44932 | 0
2018-03-02 10:53 | 502442.2 | 300.0023 | 4 | 50 | 4.393212 | 0 | 3.197467 | 0 | 13.44932 | 0
2018-03-02 10:55 | 502562.3 | 120 | 5 | 50 | 4.142117 | -3.260018 | 3.197467 | 0.1086516 | 13.44932 | 0.4532774
2018-03-02 10:57 | 502682.3 | 240.0008 | 5 | 50 | 4.102294 | -3.260042 | 3.197467 | 0.2173075 | 13.44932 | 0.9011707
2018-03-02 10:59 | 502802.3 | 360 | 5 | 50 | 4.061957 | -3.259992 | 3.197467 | 0.3259652 | 13.44932 | 1.344737
2018-03-02 11:01 | 502922.3 | 480 | 5 | 50 | 4.020798 | -3.260035 | 3.197467 | 0.4346212 | 13.44932 | 1.783861
2018-03-02 11:03 | 503042.3 | 600 | 5 | 50 | 3.979586 | -3.26004 | 3.197467 | 0.5432789 | 13.44932 | 2.218509
2018-03-02 11:05 | 503162.3 | 720.0008 | 5 | 50 | 3.939229 | -3.260077 | 3.197467 | 0.651934 | 13.44932 | 2.648708
2018-03-02 11:07 | 503282.3 | 840 | 5 | 50 | 3.900217 | -3.260026 | 3.197467 | 0.7605905 | 13.44932 | 3.074599
2018-03-02 11:09 | 503402.3 | 960.0008 | 5 | 50 | 3.862802 | -3.260047 | 3.197467 | 0.8692471 | 13.44932 | 3.496336
2018-03-02 11:11 | 503522.3 | 1080 | 5 | 50 | 3.827144 | -3.260055 | 3.197467 | 0.9779041 | 13.44932 | 3.914103
2018-03-02 11:13 | 503642.3 | 1200.0001 | 5 | 50 | 3.793268 | -3.26004 | 3.197467 | 1.086561 | 13.44932 | 4.328091
2018-03-02 11:15 | 503762.3 | 1320 | 5 | 50 | 3.761229 | -3.260051 | 3.197467 | 1.195213 | 13.44932 | 4.738482
2018-03-02 11:17 | 503882.3 | 1440 | 5 | 50 | 3.731081 | -3.260055 | 3.197467 | 1.303867 | 13.44932 | 5.145494
2018-03-02 11:19 | 504002.3 | 1560 | 5 | 50 | 3.702861 | -3.260053 | 3.197467 | 1.412517 | 13.44932 | 5.549329
2018-03-02 11:21 | 504122.3 | 1680 | 5 | 50 | 3.676508 | -3.260056 | 3.197467 | 1.521171 | 13.44932 | 5.950212
2018-03-02 11:23 | 504242.3 | 1800.0008 | 5 | 50 | 3.651927 | -3.260018 | 3.197467 | 1.629829 | 13.44932 | 6.348341
2018-03-02 11:25 | 504362.3 | 1920.0008 | 5 | 50 | 3.629168 | -3.260055 | 3.197467 | 1.738486 | 13.44932 | 6.743896
2018-03-02 11:27 | 504482.3 | 2040 | 5 | 50 | 3.608284 | -3.259972 | 3.197467 | 1.847137 | 13.44932 | 7.137058
2018-03-02 11:29 | 504602.3 | 2160.0008 | 5 | 50 | 3.589285 | -3.260058 | 3.197467 | 1.95579 | 13.44932 | 7.528061
2018-03-02 11:31 | 504722.3 | 2280 | 5 | 50 | 3.572087 | -3.260116 | 3.197467 | 2.064445 | 13.44932 | 7.917107
2018-03-02 11:33 | 504842.3 | 2400.0016 | 5 | 50 | 3.55631 | -3.26001 | 3.197467 | 2.173099 | 13.44932 | 8.304359
2018-03-02 11:35 | 504962.3 | 2520.0016 | 5 | 50 | 3.541502 | -3.260096 | 3.197467 | 2.281736 | 13.44932 | 8.689896
2018-03-02 11:37 | 505082.3 | 2640.0016 | 5 | 50 | 3.526976 | -3.260058 | 3.197467 | 2.390378 | 13.44932 | 9.073863
2018-03-02 11:39 | 505202.3 | 2760.0008 | 5 | 50 | 3.512078 | -3.260016 | 3.197467 | 2.499022 | 13.44932 | 9.456246
2018-03-02 11:41 | 505322.3 | 2880 | 5 | 50 | 3.495559 | -3.260067 | 3.197467 | 2.607674 | 13.44932 | 9.836966
2018-03-02 11:43 | 505442.3 | 3000.0008 | 5 | 50 | 3.474982 | -3.26006 | 3.197467 | 2.716327 | 13.44932 | 10.21571
2018-03-02 11:45 | 505562.3 | 3120.0008 | 5 | 50 | 3.445203 | -3.260028 | 3.197467 | 2.82498 | 13.44932 | 10.59175
2018-03-02 11:47 | 505682.3 | 3240 | 5 | 50 | 3.402665 | -3.260024 | 3.197467 | 2.933631 | 13.44932 | 10.96392
2018-03-02 11:49 | 505802.3 | 3360 | 5 | 50 | 3.33233 | -3.260044 | 3.197467 | 3.042276 | 13.44932 | 11.33017
2018-03-02 11:51 | 505922.3 | 3480.0008 | 5 | 50 | 3.172574 | -3.260008 | 3.197467 | 3.15092 | 13.44932 | 11.68507
2018-03-02 11:52 | 505972.4 | 3530.0239 | 5 | 50 | 2.999994 | -3.259979 | 3.197467 | 3.196213 | 13.44932 | 11.8254
2018-03-02 11:54 | 506092.4 | 120 | 6 | 50 | 3.330051 | 0 | 3.197467 | 3.196213 | 13.44932 | 11.8254
2018-03-02 11:56 | 506212.4 | 240 | 6 | 50 | 3.342574 | 0 | 3.197467 | 3.196213 | 13.44932 | 11.8254
2018-03-02 11:57 | 506272.4 | 300.0023 | 6 | 50 | 3.346292 | 0 | 3.197467 | 3.196213 | 13.44932 | 11.8254
2018-03-02 11:57 | 506272.4 | 0.0024 | 7 | 51 | 3.346337 | 0 | 0 | 0 | 0 | 0
2018-03-02 11:59 | 506392.5 | 120.0001 | 8 | 51 | 3.830595 | 3.260174 | 0.1086474 | 0 | 0.4032005 | 0
2018-03-02 12:01 | 506512.5 | 240.0001 | 8 | 51 | 3.893662 | 3.260157 | 0.217302 | 0 | 0.824047 | 0
2018-03-02 12:03 | 506632.5 | 360.0001 | 8 | 51 | 3.917136 | 3.260168 | 0.325956 | 0 | 1.248372 | 0
2018-03-02 12:05 | 506752.5 | 480.0001 | 8 | 51 | 3.940531 | 3.260145 | 0.4346088 | 0 | 1.675255 | 0
2018-03-02 12:07 | 506872.5 | 600.0009 | 8 | 51 | 3.963216 | 3.260094 | 0.5432628 | 0 | 2.104654 | 0
2018-03-02 12:09 | 506992.5 | 720.0001 | 8 | 51 | 3.98297 | 3.259823 | 0.6519119 | 0 | 2.536363 | 0
2018-03-02 12:11 | 507112.5 | 840.0001 | 8 | 51 | 3.999065 | 3.259836 | 0.7605648 | 0 | 2.970026 | 0
2018-03-02 12:13 | 507232.5 | 960.0009 | 8 | 51 | 4.013241 | 3.260176 | 0.8692195 | 0 | 3.405328 | 0
2018-03-02 12:15 | 507352.5 | 1080.0009 | 8 | 51 | 4.026817 | 3.260149 | 0.9778691 | 0 | 3.842098 | 0
2018-03-02 12:17 | 507472.5 | 1200.0001 | 8 | 51 | 4.041427 | 3.260172 | 1.086522 | 0 | 4.280405 | 0
2018-03-02 12:19 | 507592.5 | 1320.0009 | 8 | 51 | 4.057684 | 3.260168 | 1.195173 | 0 | 4.720378 | 0
2018-03-02 12:21 | 507712.5 | 1440.0001 | 8 | 51 | 4.075664 | 3.260138 | 1.303825 | 0 | 5.162215 | 0
2018-03-02 12:23 | 507832.5 | 1560.0001 | 8 | 51 | 4.095156 | 3.26018 | 1.412478 | 0 | 5.606094 | 0
2018-03-02 12:25 | 507952.5 | 1680.0001 | 8 | 51 | 4.116205 | 3.26013 | 1.521129 | 0 | 6.052164 | 0
2018-03-02 12:27 | 508072.5 | 1800.0001 | 8 | 51 | 4.139127 | 3.260149 | 1.629779 | 0 | 6.500615 | 0
2018-03-02 12:29 | 508192.5 | 1920.0001 | 8 | 51 | 4.164303 | 3.260172 | 1.738427 | 0 | 6.951673 | 0
2018-03-02 12:31 | 508312.5 | 2040.0001 | 8 | 51 | 4.191866 | 3.260147 | 1.847075 | 0 | 7.405591 | 0
2018-03-02 12:31 | 508345.9 | 2073.444 | 8 | 51 | 4.2 | 3.26016 | 1.877357 | 0 | 7.53265 | 0