## Global_Info
Sample No | Channel
17-129 | 76
17-130 | 77
17-131 | 78
17-132 | 79
17-133 | 80
17-134 | 81
17-135 | 85
17-136 | 86

## Statistics_76
Date_Time | Test_Time(s) | Step_Time(s) | Step_Index | Cycle_Index | Voltage(V) | Current(A) | Charge_Capacity(Ah) | Discharge_Capacity(Ah) | Charge_Energy(Wh) | Discharge_Energy(Wh) | ACR(Ohm) | Internal Resistance(Ohm)
2018-02-08 11:28 | 5682.133488 | 300.0031 | 6 | 1 | 3.632844 | 0 | 3.015855 | 2.923258 | 12.64834 | 10.30103
2018-02-08 12:59 | 11159.21 | 300.0021 | 6 | 2 | 3.630831 | 0 | 2.929045 | 2.928111 | 12.27631 | 10.326
2018-02-08 14:30 | 16631.01 | 300.0025 | 6 | 3 | 3.63066 | 0 | 2.928304 | 2.925434 | 12.27118 | 10.31445
2018-02-08 16:01 | 22097.96 | 300.0034 | 6 | 4 | 3.630471 | 0 | 2.926106 | 2.921772 | 12.26214 | 10.30353
2018-02-08 17:32 | 27568.15 | 300.0029 | 6 | 5 | 3.629239 | 0 | 2.924337 | 2.92331 | 12.25628 | 10.30895
2018-02-08 19:03 | 33031.35294 | 300.0021 | 6 | 6 | 3.629848 | 0 | 2.92481 | 2.921716 | 12.25603 | 10.30367
2018-02-08 20:35 | 38497.92584 | 300.0023 | 6 | 7 | 3.62881 | 0 | 2.921975 | 2.920887 | 12.24688 | 10.30045
2018-02-08 22:06 | 43958.63 | 300.0024 | 6 | 8 | 3.630147 | 0 | 2.921584 | 2.917496 | 12.24321 | 10.28725
2018-02-08 23:37 | 49419.21562 | 300.0042 | 6 | 9 | 3.629035 | 0 | 2.918075 | 2.917584 | 12.23123 | 10.28842
2018-02-09 01:08 | 54877.89 | 300.0009 | 6 | 10 | 3.629279 | 0 | 2.918182 | 2.915628 | 12.23111 | 10.28157
2018-02-09 02:39 | 60336.24316 | 300.0038 | 6 | 11 | 3.627771 | 0 | 2.917259 | 2.917349 | 12.22717 | 10.29033
2018-02-09 04:09 | 65791.72 | 300.0021 | 6 | 12 | 3.629004 | 0 | 2.916558 | 2.91296 | 12.22326 | 10.27032
2018-02-09 05:40 | 71247.42 | 300.0021 | 6 | 13 | 3.627557 | 0 | 2.915026 | 2.91499 | 12.21834 | 10.2821
2018-02-09 07:11 | 76702.26 | 300.0034 | 6 | 14 | 3.627884 | 0 | 2.914189 | 2.912025 | 12.21455 | 10.26902
2018-02-09 08:42 | 82152.95278 | 300.0045 | 6 | 15 | 3.628055 | 0 | 2.912775 | 2.908742 | 12.20842 | 10.2572
2018-02-09 10:13 | 87604.78 | 300.0022 | 6 | 16 | 3.628391 | 0 | 2.91062 | 2.908631 | 12.20047 | 10.25575
2018-02-09 11:44 | 93051.12 | 300.0046 | 6 | 17 | 3.629667 | 0 | 2.909234 | 2.905771 | 12.19471 | 10.24454
2018-02-09 13:15 | 98499.03 | 300.004 | 6 | 18 | 3.628956 | 0 | 2.906666 | 2.90599 | 12.18595 | 10.24647
2018-02-09 14:45 | 103943.1 | 300.0015 | 6 | 19 | 3.629597 | 0 | 2.906451 | 2.90407 | 12.18392 | 10.23906
2018-02-09 16:16 | 109386.9 | 300.004 | 6 | 20 | 3.628813 | 0 | 2.905232 | 2.90495 | 12.18002 | 10.24451
2018-02-09 17:47 | 114827.3 | 300.0009 | 6 | 21 | 3.629766 | 0 | 2.904094 | 2.901497 | 12.17462 | 10.22863
2018-02-09 19:17 | 120269.9 | 300.002 | 6 | 22 | 3.629069 | 0 | 2.902542 | 2.902055 | 12.16977 | 10.23275
2018-02-09 20:48 | 125710.5 | 300.0013 | 6 | 23 | 3.629305 | 0 | 2.902266 | 2.900687 | 12.16751 | 10.22603
2018-02-09 22:19 | 131151.0249 | 300.0042 | 6 | 24 | 3.62918 | 0 | 2.90165 | 2.900457 | 12.1657 | 10.2258
2018-02-09 23:49 | 136589.1 | 300.0033 | 6 | 25 | 3.628405 | 0 | 2.899856 | 2.899667 | 12.158 | 10.22096
2018-02-10 01:20 | 142025.8 | 300.0047 | 6 | 26 | 3.628633 | 0 | 2.901261 | 2.900328 | 12.16272 | 10.22687
2018-02-10 02:51 | 147464.8 | 300.0038 | 6 | 27 | 3.628237 | 0 | 2.900226 | 2.899487 | 12.15994 | 10.22372
2018-02-10 04:21 | 152900.5 | 300.003 | 6 | 28 | 3.628958 | 0 | 2.900255 | 2.898142 | 12.1589 | 10.21781
2018-02-10 05:52 | 158339.8 | 300.0024 | 6 | 29 | 3.628275 | 0 | 2.898895 | 2.898677 | 12.15523 | 10.22062
2018-02-10 07:22 | 163773.41 | 300.0021 | 6 | 30 | 3.628947 | 0 | 2.898253 | 2.896197 | 12.15098 | 10.20983
2018-02-10 08:53 | 169210.3 | 300.004 | 6 | 31 | 3.62806 | 0 | 2.897624 | 2.897925 | 12.15 | 10.21826
2018-02-10 10:24 | 174643.2 | 300.003 | 6 | 32 | 3.6286 | 0 | 2.897807 | 2.89595 | 12.14984 | 10.20856
2018-02-10 11:54 | 180077.5 | 300.0008 | 6 | 33 | 3.62853 | 0 | 2.896524 | 2.895616 | 12.14533 | 10.20949
2018-02-10 13:25 | 185507.8 | 300.0013 | 6 | 34 | 3.629222 | 0 | 2.894897 | 2.893126 | 12.13819 | 10.19745
2018-02-10 14:55 | 190937.4 | 300.0012 | 6 | 35 | 3.629342 | 0 | 2.893826 | 2.892728 | 12.1345 | 10.19599
2018-02-10 16:26 | 196366.9 | 300.0028 | 6 | 36 | 3.629539 | 0 | 2.891878 | 2.890543 | 12.12774 | 10.18605
2018-02-10 17:56 | 201792.7 | 300.0006 | 6 | 37 | 3.630064 | 0 | 2.890387 | 2.88972 | 12.12159 | 10.18379
2018-02-10 19:27 | 207222.5 | 300.0019 | 6 | 38 | 3.628808 | 0 | 2.889869 | 2.89044 | 12.12105 | 10.18691
2018-02-10 20:57 | 212650.2 | 300.0026 | 6 | 39 | 3.629235 | 0 | 2.892188 | 2.890763 | 12.12779 | 10.19016
2018-02-10 22:28 | 218079.2 | 300.0039 | 6 | 40 | 3.62832 | 0 | 2.891148 | 2.891199 | 12.1252 | 10.1919
2018-02-10 23:58 | 223504.9677 | 300.0013 | 6 | 41 | 3.628884 | 0 | 2.891292 | 2.889604 | 12.124 | 10.18513
2018-02-11 01:29 | 228934.2173 | 300.0032 | 6 | 42 | 3.628157 | 0 | 2.890617 | 2.890684 | 12.12322 | 10.19003
2018-02-11 02:59 | 234360.5 | 300.0031 | 6 | 43 | 3.62904 | 0 | 2.890592 | 2.88842 | 12.12181 | 10.18021
2018-02-11 04:29 | 239787.3 | 300.004 | 6 | 44 | 3.628544 | 0 | 2.889461 | 2.889227 | 12.1186 | 10.18477
2018-02-11 06:00 | 245212.4 | 300.0037 | 6 | 45 | 3.629123 | 0 | 2.888868 | 2.887097 | 12.11553 | 10.17486
2018-02-11 07:30 | 250637.9 | 300.003 | 6 | 46 | 3.628561 | 0 | 2.88817 | 2.888007 | 12.11349 | 10.17961
2018-02-11 09:01 | 256060.6 | 300.0012 | 6 | 47 | 3.630395 | 0 | 2.887463 | 2.884104 | 12.10991 | 10.16322
2018-02-11 10:31 | 261481.8 | 300.0016 | 6 | 48 | 3.627941 | 0 | 2.883766 | 2.887714 | 12.09655 | 10.17907
2018-02-11 12:01 | 266908.8 | 300.0022 | 6 | 49 | 3.627638 | 0 | 2.887401 | 2.886892 | 12.11077 | 10.17414
2018-02-11 13:32 | 272332 | 300.0038 | 6 | 50 | 3.627978 | 0 | 2.887752 | 2.886557 | 12.11073 | 10.17371
2018-02-11 14:05 | 274307.7 | 1975.5955 | 8 | 51 | 4.200001 | 3.259943 | 1.788805 | 0 | 7.191475 | 0

## Channel_76_1
Date_Time | Test_Time(s) | Step_Time(s) | Step_Index | Cycle_Index | Voltage(V) | Current(A) | Charge_Capacity(Ah) | Discharge_Capacity(Ah) | Charge_Energy(Wh) | Discharge_Energy(Wh) | ACR(Ohm) | Internal Resistance(Ohm) | dV/dt(V/s) | dI/dt(A/s)
2018-02-08 09:55 | 130.0005 | 130.0003 | 1 | 1 | 3.534438 | 0 | 0 | 0 | 0 | 0
2018-02-08 09:55 | 130.0028 | 130.0026 | 1 | 1 | 3.534438 | 0 | 0 | 0 | 0 | 0
2018-02-08 09:57 | 250.0864 | 120.0005 | 2 | 1 | 3.978261 | 4.889858 | 0.1623117 | 0 | 0.6361205 | 0
2018-02-08 09:59 | 370.0883 | 240.0024 | 2 | 1 | 4.019252 | 4.890169 | 0.3252939 | 0 | 1.287889 | 0
2018-02-08 10:01 | 490.0879 | 360.002 | 2 | 1 | 4.05265 | 4.890184 | 0.488276 | 0 | 1.945796 | 0
2018-02-08 10:03 | 610.0874 | 480.0015 | 2 | 1 | 4.079912 | 4.889847 | 0.6512622 | 0 | 2.608606 | 0
2018-02-08 10:05 | 730.0869 | 600.001 | 2 | 1 | 4.102927 | 4.890024 | 0.8142492 | 0 | 3.275505 | 0
2018-02-08 10:07 | 850.0865 | 720.0006 | 2 | 1 | 4.124074 | 4.89011 | 0.9772265 | 0 | 3.945903 | 0
2018-02-08 10:09 | 970.0868 | 840.0009 | 2 | 1 | 4.147001 | 4.889851 | 1.140198 | 0 | 4.619843 | 0
2018-02-08 10:11 | 1090.087 | 960.0011 | 2 | 1 | 4.172242 | 4.889858 | 1.303193 | 0 | 5.29781 | 0
2018-02-08 10:13 | 1210.0875 | 1080.0016 | 2 | 1 | 4.200411 | 4.886208 | 1.466182 | 0 | 5.980093 | 0
2018-02-08 10:15 | 1330.0865 | 1200.0006 | 2 | 1 | 4.200393 | 4.323875 | 1.619312 | 0 | 6.623302 | 0
2018-02-08 10:17 | 1450.0881 | 1320.0022 | 2 | 1 | 4.200393 | 3.806507 | 1.754741 | 0 | 7.192158 | 0
2018-02-08 10:19 | 1570.0866 | 1440.0007 | 2 | 1 | 4.200401 | 3.315815 | 1.873332 | 0 | 7.690284 | 0
2018-02-08 10:19 | 1584.1364 | 1454.0505 | 2 | 1 | 4.200397 | 3.259993 | 1.88616 | 0 | 7.74417 | 0
2018-02-08 10:21 | 1704.151996 | 120.001 | 3 | 1 | 4.227566 | 3.259947 | 1.99437 | 0 | 8.200047 | 0
2018-02-08 10:23 | 1824.152896 | 240.0019 | 3 | 1 | 4.25971 | 3.259901 | 2.103025 | 0 | 8.661116 | 0
2018-02-08 10:25 | 1944.151796 | 360.0008 | 3 | 1 | 4.294392 | 3.259903 | 2.211674 | 0 | 9.125793 | 0
2018-02-08 10:27 | 2064.152996 | 480.002 | 3 | 1 | 4.331372 | 3.259924 | 2.320333 | 0 | 9.594406 | 0
2018-02-08 10:29 | 2184.151196 | 600.0002 | 3 | 1 | 4.370277 | 3.259926 | 2.428981 | 0 | 10.0671 | 0
2018-02-08 10:31 | 2304.151296 | 720.0003 | 3 | 1 | 4.400417 | 3.066154 | 2.536763 | 0 | 10.54015 | 0
2018-02-08 10:33 | 2424.152196 | 840.0012 | 3 | 1 | 4.400406 | 2.533411 | 2.629616 | 0 | 10.94874 | 0
2018-02-08 10:35 | 2544.152296 | 960.0013 | 3 | 1 | 4.400388 | 2.114012 | 2.706805 | 0 | 11.28841 | 0
2018-02-08 10:37 | 2664.152196 | 1080.0012 | 3 | 1 | 4.400381 | 1.774834 | 2.771415 | 0 | 11.57272 | 0
2018-02-08 10:39 | 2784.151796 | 1200.0008 | 3 | 1 | 4.400367 | 1.499681 | 2.82583 | 0 | 11.81216 | 0
2018-02-08 10:41 | 2904.151096 | 1320.0001 | 3 | 1 | 4.400352 | 1.276314 | 2.871971 | 0 | 12.0152 | 0
2018-02-08 10:43 | 3024.152196 | 1440.0012 | 3 | 1 | 4.400361 | 1.093098 | 2.911361 | 0 | 12.18853 | 0
2018-02-08 10:45 | 3144.151696 | 1560.0007 | 3 | 1 | 4.400363 | 0.9431667 | 2.945215 | 0 | 12.3375 | 0
2018-02-08 10:47 | 3264.151996 | 1680.001 | 3 | 1 | 4.40034 | 0.8183498 | 2.974503 | 0 | 12.46638 | 0
2018-02-08 10:49 | 3384.151596 | 1800.0006 | 3 | 1 | 4.400349 | 0.7151203 | 3.000002 | 0 | 12.57858 | 0
2018-02-08 10:51 | 3467.712296 | 1883.5613 | 3 | 1 | 4.400326 | 0.6519966 | 3.015855 | 0 | 12.64834 | 0
2018-02-08 10:53 | 3587.762808 | 120.0017 | 4 | 1 | 4.35455 | 0 | 3.015855 | 0 | 12.64834 | 0
2018-02-08 10:55 | 3707.763108 | 240.002 | 4 | 1 | 4.350676 | 0 | 3.015855 | 0 | 12.64834 | 0
2018-02-08 10:56 | 3767.764808 | 300.0037 | 4 | 1 | 4.349503 | 0 | 3.015855 | 0 | 12.64834 | 0
2018-02-08 10:58 | 3887.849424 | 120.0023 | 5 | 1 | 3.884542 | -6.519935 | 3.015855 | 0.2173069 | 12.64834 | 0.8572426
2018-02-08 11:00 | 4007.847624 | 240.0005 | 5 | 1 | 3.800613 | -6.519911 | 3.015855 | 0.4346129 | 12.64834 | 1.692092
2018-02-08 11:02 | 4127.848924 | 360.0018 | 5 | 1 | 3.723466 | -6.51988 | 3.015855 | 0.6519192 | 12.64834 | 2.509506
2018-02-08 11:04 | 4247.848324 | 480.0012 | 5 | 1 | 3.652276 | -6.519915 | 3.015855 | 0.8692372 | 12.64834 | 3.310835
2018-02-08 11:06 | 4367.849224 | 600.0021 | 5 | 1 | 3.587928 | -6.519825 | 3.015855 | 1.086537 | 12.64834 | 4.097341
2018-02-08 11:08 | 4487.848524 | 720.0014 | 5 | 1 | 3.531768 | -6.519837 | 3.015855 | 1.303847 | 12.64834 | 4.87078
2018-02-08 11:10 | 4607.848624 | 840.0015 | 5 | 1 | 3.48357 | -6.519848 | 3.015855 | 1.521155 | 12.64834 | 5.632894
2018-02-08 11:12 | 4727.847924 | 960.0008 | 5 | 1 | 3.441239 | -6.5199 | 3.015855 | 1.738461 | 12.64834 | 6.385207
2018-02-08 11:14 | 4847.849524 | 1080.0024 | 5 | 1 | 3.402804 | -6.520193 | 3.015855 | 1.955782 | 12.64834 | 7.128835
2018-02-08 11:16 | 4967.847924 | 1200.0008 | 5 | 1 | 3.365652 | -6.520138 | 3.015855 | 2.173088 | 12.64834 | 7.864256
2018-02-08 11:18 | 5087.849424 | 1320.0023 | 5 | 1 | 3.32259 | -6.520132 | 3.015855 | 2.390401 | 12.64834 | 8.591227
2018-02-08 11:20 | 5207.848624 | 1440.0015 | 5 | 1 | 3.249867 | -6.520134 | 3.015855 | 2.607723 | 12.64834 | 9.306149
2018-02-08 11:22 | 5327.849424 | 1560.0023 | 5 | 1 | 3.118967 | -6.520156 | 3.015855 | 2.82504 | 12.64834 | 9.999903
2018-02-08 11:23 | 5382.085224 | 1614.2381 | 5 | 1 | 2.999998 | -6.52013 | 3.015855 | 2.923258 | 12.64834 | 10.30103
2018-02-08 11:25 | 5502.131488 | 120.0011 | 6 | 1 | 3.593176 | 0 | 3.015855 | 2.923258 | 12.64834 | 10.30103
2018-02-08 11:27 | 5622.130588 | 240.0002 | 6 | 1 | 3.62508 | 0 | 3.015855 | 2.923258 | 12.64834 | 10.30103
2018-02-08 11:28 | 5682.133488 | 300.0031 | 6 | 1 | 3.632844 | 0 | 3.015855 | 2.923258 | 12.64834 | 10.30103
2018-02-08 11:28 | 5682.143796 | 0.0025 | 7 | 2 | 3.632874 | 0 | 0 | 0 | 0 | 0
2018-02-08 11:30 | 5802.2272 | 120.0003 | 2 | 2 | 3.966297 | 4.890169 | 0.1623028 | 0 | 0.638027 | 0
2018-02-08 11:32 | 5922.2271 | 240.0002 | 2 | 2 | 4.009791 | 4.890137 | 0.325292 | 0 | 1.288193 | 0
2018-02-08 11:34 | 6042.2275 | 360.0006 | 2 | 2 | 4.043485 | 4.890169 | 0.4882736 | 0 | 1.944562 | 0
2018-02-08 11:36 | 6162.2275 | 480.0006 | 2 | 2 | 4.070642 | 4.890215 | 0.6512641 | 0 | 2.605896 | 0
2018-02-08 11:38 | 6282.2279 | 600.001 | 2 | 2 | 4.093539 | 4.890108 | 0.8142517 | 0 | 3.271252 | 0
2018-02-08 11:40 | 6402.2287 | 720.0018 | 2 | 2 | 4.117438 | 4.890135 | 0.9772379 | 0 | 3.940354 | 0
2018-02-08 11:42 | 6522.2272 | 840.0003 | 2 | 2 | 4.144125 | 4.89012 | 1.14022 | 0 | 4.613562 | 0
2018-02-08 11:44 | 6642.2279 | 960.001 | 2 | 2 | 4.173794 | 4.890137 | 1.303208 | 0 | 5.291374 | 0
2018-02-08 11:46 | 6762.2287 | 1080.0018 | 2 | 2 | 4.200407 | 4.743439 | 1.465695 | 0 | 5.972112 | 0
2018-02-08 11:48 | 6882.2279 | 1200.001 | 2 | 2 | 4.200407 | 4.140272 | 1.613534 | 0 | 6.593096 | 0
2018-02-08 11:50 | 7002.2271 | 1320.0002 | 2 | 2 | 4.200413 | 3.584757 | 1.742132 | 0 | 7.133262 | 0
2018-02-08 11:51 | 7078.9308 | 1396.7039 | 2 | 2 | 4.200407 | 3.259985 | 1.814996 | 0 | 7.439321 | 0
2018-02-08 11:53 | 7198.94668 | 120.0018 | 3 | 2 | 4.228722 | 3.259956 | 1.923204 | 0 | 7.895247 | 0
2018-02-08 11:55 | 7318.94518 | 240.0003 | 3 | 2 | 4.261903 | 3.259922 | 2.031854 | 0 | 8.356481 | 0
2018-02-08 11:57 | 7438.94518 | 360.0003 | 3 | 2 | 4.297432 | 3.259935 | 2.140511 | 0 | 8.821474 | 0
2018-02-08 11:59 | 7558.94508 | 480.0002 | 3 | 2 | 4.33509 | 3.259897 | 2.249166 | 0 | 9.29044 | 0
2018-02-08 12:01 | 7678.94668 | 600.0018 | 3 | 2 | 4.374531 | 3.25992 | 2.357818 | 0 | 9.763583 | 0
2018-02-08 12:03 | 7798.94518 | 720.0003 | 3 | 2 | 4.4004 | 2.992506 | 2.464718 | 0 | 10.23309 | 0
2018-02-08 12:05 | 7918.94518 | 840.0003 | 3 | 2 | 4.400401 | 2.475185 | 2.55545 | 0 | 10.63235 | 0
2018-02-08 12:07 | 8038.94598 | 960.0011 | 3 | 2 | 4.400381 | 2.064358 | 2.630858 | 0 | 10.96417 | 0
2018-02-08 12:09 | 8158.94508 | 1080.0002 | 3 | 2 | 4.400384 | 1.732578 | 2.693939 | 0 | 11.24175 | 0
2018-02-08 12:11 | 8278.94598 | 1200.0011 | 3 | 2 | 4.400367 | 1.463993 | 2.747058 | 0 | 11.4755 | 0
2018-02-08 12:13 | 8398.94688 | 1320.002 | 3 | 2 | 4.400362 | 1.245657 | 2.79211 | 0 | 11.67374 | 0
2018-02-08 12:15 | 8518.94598 | 1440.0011 | 3 | 2 | 4.400373 | 1.068245 | 2.830575 | 0 | 11.843 | 0
2018-02-08 12:17 | 8638.94578 | 1560.0009 | 3 | 2 | 4.400374 | 0.9217339 | 2.86365 | 0 | 11.98854 | 0
2018-02-08 12:19 | 8758.94518 | 1680.0003 | 3 | 2 | 4.40036 | 0.8003464 | 2.892274 | 0 | 12.1145 | 0
2018-02-08 12:21 | 8878.94688 | 1800.002 | 3 | 2 | 4.40035 | 0.69874 | 2.917198 | 0 | 12.22418 | 0
2018-02-08 12:22 | 8942.13598 | 1863.1911 | 3 | 2 | 4.400352 | 0.6519966 | 2.929044 | 0 | 12.2763 | 0
2018-02-08 12:24 | 9062.187196 | 120.0011 | 4 | 2 | 4.35507 | 0 | 2.929045 | 0 | 12.27631 | 0
2018-02-08 12:26 | 9182.186296 | 240.0002 | 4 | 2 | 4.351282 | 0 | 2.929045 | 0 | 12.27631 | 0
2018-02-08 12:27 | 9242.189296 | 300.0032 | 4 | 2 | 4.350142 | 0 | 2.929045 | 0 | 12.27631 | 0
2018-02-08 12:29 | 9362.271744 | 120.0003 | 5 | 2 | 3.889889 | -6.519832 | 2.929045 | 0.2172981 | 12.27631 | 0.8583239
2018-02-08 12:31 | 9482.272644 | 240.0012 | 5 | 2 | 3.805603 | -6.519834 | 2.929045 | 0.4346143 | 12.27631 | 1.694337
2018-02-08 12:33 | 9602.271644 | 360.0002 | 5 | 2 | 3.728004 | -6.519811 | 2.929045 | 0.6519293 | 12.27631 | 2.512824
2018-02-08 12:35 | 9722.271644 | 480.0002 | 5 | 2 | 3.656187 | -6.520188 | 2.929045 | 0.8692307 | 12.27631 | 3.314997
2018-02-08 12:37 | 9842.273344 | 600.0019 | 5 | 2 | 3.591458 | -6.520168 | 2.929045 | 1.086559 | 12.27631 | 4.102421
2018-02-08 12:39 | 9962.271744 | 720.0003 | 5 | 2 | 3.534955 | -6.520172 | 2.929045 | 1.303871 | 12.27631 | 4.87659
2018-02-08 12:41 | 10082.27 | 840.0002 | 5 | 2 | 3.486532 | -6.520154 | 2.929045 | 1.521172 | 12.27631 | 5.639353
2018-02-08 12:43 | 10202.27 | 960.0007 | 5 | 2 | 3.444109 | -6.520122 | 2.929045 | 1.738501 | 12.27631 | 6.392377
2018-02-08 12:45 | 10322.27 | 1080.0028 | 5 | 2 | 3.405583 | -6.520122 | 2.929045 | 1.955818 | 12.27631 | 7.136594
2018-02-08 12:47 | 10442.27 | 1200.0003 | 5 | 2 | 3.368408 | -6.520128 | 2.929045 | 2.173132 | 12.27631 | 7.872646
2018-02-08 12:49 | 10562.27 | 1320.0003 | 5 | 2 | 3.324925 | -6.520166 | 2.929045 | 2.390445 | 12.27631 | 8.600183
2018-02-08 12:51 | 10682.27 | 1440.0019 | 5 | 2 | 3.251922 | -6.520123 | 2.929045 | 2.607765 | 12.27631 | 9.31553
2018-02-08 12:53 | 10802.27 | 1560.0019 | 5 | 2 | 3.122942 | -6.52013 | 2.929045 | 2.82508 | 12.27631 | 10.00986
2018-02-08 12:54 | 10859.16 | 1616.8896 | 5 | 2 | 2.99999 | -6.520112 | 2.929045 | 2.9281 | 12.27631 | 10.32596
2018-02-08 12:56 | 10979.21 | 119.9999 | 6 | 2 | 3.591118 | 0 | 2.929045 | 2.928111 | 12.27631 | 10.326
2018-02-08 12:58 | 11099.21 | 240.0007 | 6 | 2 | 3.623072 | 0 | 2.929045 | 2.928111 | 12.27631 | 10.326
2018-02-08 12:59 | 11159.21 | 300.0021 | 6 | 2 | 3.630831 | 0 | 2.929045 | 2.928111 | 12.27631 | 10.326
2018-02-08 12:59 | 11159.22 | 0.0026 | 7 | 3 | 3.630924 | 0 | 0 | 0 | 0 | 0
2018-02-08 13:01 | 11279.31 | 120.0018 | 2 | 3 | 3.964712 | 4.890142 | 0.1622932 | 0 | 0.6377038 | 0
2018-02-08 13:03 | 11399.3 | 240.0002 | 2 | 3 | 4.008183 | 4.890135 | 0.3252749 | 0 | 1.287571 | 0
2018-02-08 13:05 | 11519.31 | 360.0018 | 2 | 3 | 4.042039 | 4.890106 | 0.4882672 | 0 | 1.943734 | 0
2018-02-08 13:07 | 11639.3 | 480.0002 | 2 | 3 | 4.06953 | 4.890102 | 0.6512478 | 0 | 2.60482 | 0
2018-02-08 13:09 | 11759.3 | 600.0002 | 2 | 3 | 4.092762 | 4.890076 | 0.8142334 | 0 | 3.270012 | 0
2018-02-08 13:11 | 11879.3 | 720.0005 | 2 | 3 | 4.116689 | 4.890097 | 0.9772165 | 0 | 3.938978 | 0
2018-02-08 13:13 | 11999.3 | 840.0011 | 2 | 3 | 4.1435 | 4.890072 | 1.140209 | 0 | 4.612115 | 0
2018-02-08 13:15 | 12119.3 | 960.0011 | 2 | 3 | 4.173198 | 4.890099 | 1.303197 | 0 | 5.289827 | 0
2018-02-08 13:17 | 12239.31 | 1080.0014 | 2 | 3 | 4.200412 | 4.753229 | 1.465745 | 0 | 5.970754 | 0
2018-02-08 13:19 | 12359.31 | 1200.0014 | 2 | 3 | 4.200401 | 4.145288 | 1.613824 | 0 | 6.592743 | 0
2018-02-08 13:21 | 12479.31 | 1320.0014 | 2 | 3 | 4.200396 | 3.593328 | 1.742664 | 0 | 7.133926 | 0
2018-02-08 13:22 | 12557.71 | 1398.4043 | 2 | 3 | 4.200398 | 3.259991 | 1.817254 | 0 | 7.447232 | 0
2018-02-08 13:24 | 12677.72 | 120.0018 | 3 | 3 | 4.228813 | 3.259855 | 1.925465 | 0 | 7.903181 | 0
2018-02-08 13:26 | 12797.72 | 240.0002 | 3 | 3 | 4.262051 | 3.259937 | 2.034115 | 0 | 8.364425 | 0
2018-02-08 13:28 | 12917.72 | 360.0003 | 3 | 3 | 4.297688 | 3.259914 | 2.142765 | 0 | 8.829408 | 0
2018-02-08 13:30 | 13037.72 | 480.0003 | 3 | 3 | 4.335459 | 3.259943 | 2.251422 | 0 | 9.298419 | 0
2018-02-08 13:32 | 13157.72 | 600.0018 | 3 | 3 | 4.37501 | 3.259874 | 2.360074 | 0 | 9.77161 | 0
2018-02-08 13:34 | 13277.72 | 720.0018 | 3 | 3 | 4.40039 | 2.984478 | 2.466854 | 0 | 10.24062 | 0
2018-02-08 13:36 | 13397.72 | 840.0002 | 3 | 3 | 4.400406 | 2.468185 | 2.557347 | 0 | 10.63883 | 0
2018-02-08 13:38 | 13517.72 | 960.0002 | 3 | 3 | 4.400385 | 2.057615 | 2.632515 | 0 | 10.9696 | 0
2018-02-08 13:40 | 13637.72 | 1080.0002 | 3 | 3 | 4.40039 | 1.726395 | 2.695375 | 0 | 11.2462 | 0
2018-02-08 13:42 | 13757.72 | 1200.0019 | 3 | 3 | 4.400372 | 1.458006 | 2.748284 | 0 | 11.47902 | 0
2018-02-08 13:44 | 13877.72 | 1320.0019 | 3 | 3 | 4.400349 | 1.240091 | 2.793129 | 0 | 11.67636 | 0
2018-02-08 13:46 | 13997.72 | 1440.0011 | 3 | 3 | 4.400364 | 1.062246 | 2.831407 | 0 | 11.8448 | 0
2018-02-08 13:48 | 14117.72 | 1560 | 3 | 3 | 4.40037 | 0.9165325 | 2.864302 | 0 | 11.98955 | 0
2018-02-08 13:50 | 14237.72 | 1680.0013 | 3 | 3 | 4.400353 | 0.7952251 | 2.89276 | 0 | 12.11477 | 0
2018-02-08 13:52 | 14357.72 | 1800.0015 | 3 | 3 | 4.400349 | 0.6942673 | 2.917533 | 0 | 12.22378 | 0
2018-02-08 13:53 | 14415.38 | 1857.6548 | 3 | 3 | 4.400367 | 0.6519966 | 2.928304 | 0 | 12.27118 | 0
2018-02-08 13:55 | 14535.43 | 120.0002 | 4 | 3 | 4.354908 | 0 | 2.928304 | 0 | 12.27118 | 0
2018-02-08 13:57 | 14655.43 | 240.001 | 4 | 3 | 4.351089 | 0 | 2.928304 | 0 | 12.27118 | 0
2018-02-08 13:58 | 14715.43 | 300.0008 | 4 | 3 | 4.349957 | 0 | 2.928304 | 0 | 12.27118 | 0
2018-02-08 14:00 | 14835.50996 | 120.0005 | 5 | 3 | 3.888523 | -6.519855 | 2.928304 | 0.2172844 | 12.27118 | 0.8579501
2018-02-08 14:02 | 14955.51196 | 240.0025 | 5 | 3 | 3.804262 | -6.519886 | 2.928304 | 0.4346044 | 12.27118 | 1.693679
2018-02-08 14:04 | 15075.51116 | 360.0017 | 5 | 3 | 3.726776 | -6.519825 | 2.928304 | 0.6519231 | 12.27118 | 2.511899
2018-02-08 14:06 | 15195.51136 | 480.0019 | 5 | 3 | 3.655125 | -6.520148 | 2.928304 | 0.8692399 | 12.27118 | 3.313884
2018-02-08 14:08 | 15315.51136 | 600.0019 | 5 | 3 | 3.5906 | -6.519953 | 2.928304 | 1.086543 | 12.27118 | 4.101005
2018-02-08 14:10 | 15435.51146 | 720.002 | 5 | 3 | 3.534057 | -6.519854 | 2.928304 | 1.303853 | 12.27118 | 4.874982
2018-02-08 14:12 | 15555.51066 | 840.0012 | 5 | 3 | 3.485503 | -6.520148 | 2.928304 | 1.521167 | 12.27118 | 5.637579
2018-02-08 14:14 | 15675.50986 | 960.0004 | 5 | 3 | 3.442986 | -6.520195 | 2.928304 | 1.738475 | 12.27118 | 6.390294
2018-02-08 14:16 | 15795.51136 | 1080.0019 | 5 | 3 | 3.404551 | -6.519834 | 2.928304 | 1.955791 | 12.27118 | 7.134282
2018-02-08 14:18 | 15915.51056 | 1200.0011 | 5 | 3 | 3.367303 | -6.520179 | 2.928304 | 2.173096 | 12.27118 | 7.870078
2018-02-08 14:20 | 16035.50986 | 1320.0004 | 5 | 3 | 3.324076 | -6.519897 | 2.928304 | 2.390409 | 12.27118 | 8.597403
2018-02-08 14:22 | 16155.51136 | 1440.0019 | 5 | 3 | 3.250812 | -6.519821 | 2.928304 | 2.607717 | 12.27118 | 9.312511
2018-02-08 14:24 | 16275.51146 | 1560.002 | 5 | 3 | 3.120714 | -6.519843 | 2.928304 | 2.825029 | 12.27118 | 10.00651
2018-02-08 14:25 | 16330.95756 | 1615.4481 | 5 | 3 | 2.999997 | -6.519817 | 2.928304 | 2.925434 | 12.27118 | 10.31445
2018-02-08 14:27 | 16451 | 120.0001 | 6 | 3 | 3.590899 | 0 | 2.928304 | 2.925434 | 12.27118 | 10.31445
2018-02-08 14:29 | 16571 | 240.0001 | 6 | 3 | 3.622911 | 0 | 2.928304 | 2.925434 | 12.27118 | 10.31445
2018-02-08 14:30 | 16631.01 | 300.0025 | 6 | 3 | 3.63066 | 0 | 2.928304 | 2.925434 | 12.27118 | 10.31445
2018-02-08 14:30 | 16631.02 | 0.0024 | 7 | 4 | 3.630675 | 0 | 0 | 0 | 0 | 0
2018-02-08 14:32 | 16751.10214 | 120.001 | 2 | 4 | 3.965246 | 4.889807 | 0.1622991 | 0 | 0.6378148 | 0
2018-02-08 14:34 | 16871.10314 | 240.002 | 2 | 4 | 4.008713 | 4.89012 | 0.3252863 | 0 | 1.287793 | 0
2018-02-08 14:36 | 16991.10234 | 360.0012 | 2 | 4 | 4.042492 | 4.88994 | 0.4882689 | 0 | 1.943998 | 0
2018-02-08 14:38 | 17111.10314 | 480.002 | 2 | 4 | 4.069884 | 4.89015 | 0.651253 | 0 | 2.605165 | 0
2018-02-08 14:40 | 17231.10244 | 600.0013 | 2 | 4 | 4.09304 | 4.890179 | 0.8142428 | 0 | 3.270432 | 0
2018-02-08 14:42 | 17351.10154 | 720.0004 | 2 | 4 | 4.116818 | 4.890152 | 0.977227 | 0 | 3.939434 | 0
2018-02-08 14:44 | 17471.10234 | 840.0012 | 2 | 4 | 4.143517 | 4.890184 | 1.140214 | 0 | 4.612559 | 0
2018-02-08 14:46 | 17591.10164 | 960.0005 | 2 | 4 | 4.173283 | 4.889872 | 1.303197 | 0 | 5.290265 | 0
2018-02-08 14:48 | 17711.10254 | 1080.0014 | 2 | 4 | 4.200421 | 4.754038 | 1.465752 | 0 | 5.97122 | 0
2018-02-08 14:50 | 17831.10184 | 1200.0007 | 2 | 4 | 4.200408 | 4.145178 | 1.613817 | 0 | 6.593153 | 0
2018-02-08 14:52 | 17951.10184 | 1320.0007 | 2 | 4 | 4.200392 | 3.591063 | 1.74261 | 0 | 7.134136 | 0
2018-02-08 14:53 | 18028.63214 | 1397.531 | 2 | 4 | 4.200396 | 3.259995 | 1.816337 | 0 | 7.443819 | 0
2018-02-08 14:55 | 18148.6464 | 120.0005 | 3 | 4 | 4.228798 | 3.259932 | 1.92455 | 0 | 7.899776 | 0
2018-02-08 14:57 | 18268.6482 | 240.0023 | 3 | 4 | 4.262065 | 3.259939 | 2.033208 | 0 | 8.361049 | 0
2018-02-08 14:59 | 18388.6482 | 360.0023 | 3 | 4 | 4.297709 | 3.259947 | 2.14186 | 0 | 8.826049 | 0
2018-02-08 15:01 | 18508.6467 | 480.0008 | 3 | 4 | 4.335482 | 3.259956 | 2.250508 | 0 | 9.295019 | 0
2018-02-08 15:03 | 18628.648 | 600.0021 | 3 | 4 | 4.375056 | 3.259897 | 2.359161 | 0 | 9.768219 | 0
2018-02-08 15:05 | 18748.6473 | 720.0014 | 3 | 4 | 4.400383 | 2.983124 | 2.46593 | 0 | 10.23719 | 0
2018-02-08 15:07 | 18868.6474 | 840.0015 | 3 | 4 | 4.400378 | 2.465656 | 2.556363 | 0 | 10.63513 | 0
2018-02-08 15:09 | 18988.6478 | 960.0019 | 3 | 4 | 4.400375 | 2.055323 | 2.631461 | 0 | 10.96559 | 0
2018-02-08 15:11 | 19108.6482 | 1080.0023 | 3 | 4 | 4.400388 | 1.723803 | 2.694246 | 0 | 11.24186 | 0
2018-02-08 15:13 | 19228.6459 | 1200 | 3 | 4 | 4.400368 | 1.454805 | 2.747077 | 0 | 11.47434 | 0
2018-02-08 15:15 | 19348.6472 | 1320.0013 | 3 | 4 | 4.400378 | 1.235355 | 2.791745 | 0 | 11.6709 | 0
2018-02-08 15:17 | 19468.647 | 1440.0011 | 3 | 4 | 4.40035 | 1.057796 | 2.829861 | 0 | 11.83862 | 0
2018-02-08 15:19 | 19588.6475 | 1560.0016 | 3 | 4 | 4.400372 | 0.9134274 | 2.862627 | 0 | 11.98281 | 0
2018-02-08 15:21 | 19708.6478 | 1680.0019 | 3 | 4 | 4.400319 | 0.7923374 | 2.890992 | 0 | 12.10762 | 0
2018-02-08 15:23 | 19828.6472 | 1800.0013 | 3 | 4 | 4.400365 | 0.6935253 | 2.915704 | 0 | 12.21636 | 0
2018-02-08 15:24 | 19884.339 | 1855.6931 | 3 | 4 | 4.400338 | 0.6519985 | 2.926106 | 0 | 12.26214 | 0
2018-02-08 15:26 | 20004.39 | 120.0013 | 4 | 4 | 4.354825 | 0 | 2.926106 | 0 | 12.26214 | 0
2018-02-08 15:28 | 20124.39 | 240.0001 | 4 | 4 | 4.351035 | 0 | 2.926106 | 0 | 12.26214 | 0
2018-02-08 15:29 | 20184.39 | 300.0024 | 4 | 4 | 4.349899 | 0 | 2.926106 | 0 | 12.26214 | 0
2018-02-08 15:31 | 20304.48 | 120.0013 | 5 | 4 | 3.888925 | -6.519876 | 2.926106 | 0.2172938 | 12.26214 | 0.8580368
2018-02-08 15:33 | 20424.48 | 240.002 | 5 | 4 | 3.804808 | -6.519906 | 2.926106 | 0.434606 | 12.26214 | 1.693844
2018-02-08 15:35 | 20544.48 | 360.0008 | 5 | 4 | 3.727323 | -6.519839 | 2.926106 | 0.6519103 | 12.26214 | 2.512131
2018-02-08 15:37 | 20664.48 | 480.0007 | 5 | 4 | 3.655777 | -6.519884 | 2.926106 | 0.8692287 | 12.26214 | 3.314265
2018-02-08 15:39 | 20784.48 | 600.0013 | 5 | 4 | 3.59111 | -6.519819 | 2.926106 | 1.086533 | 12.26214 | 4.101517
2018-02-08 15:41 | 20904.48 | 720.002 | 5 | 4 | 3.534643 | -6.519827 | 2.926106 | 1.30384 | 12.26214 | 4.875593
2018-02-08 15:43 | 21024.48 | 840.0003 | 5 | 4 | 3.486111 | -6.519868 | 2.926106 | 1.521153 | 12.26214 | 5.638315
2018-02-08 15:45 | 21144.48 | 960.0021 | 5 | 4 | 3.443463 | -6.51985 | 2.926106 | 1.738469 | 12.26214 | 6.391176
2018-02-08 15:47 | 21264.48 | 1080.0019 | 5 | 4 | 3.404802 | -6.519855 | 2.926106 | 1.955775 | 12.26214 | 7.135211
2018-02-08 15:49 | 21384.48 | 1200.0021 | 5 | 4 | 3.367422 | -6.520116 | 2.926106 | 2.173085 | 12.26214 | 7.871061
2018-02-08 15:51 | 21504.48 | 1320.0011 | 5 | 4 | 3.323709 | -6.519852 | 2.926106 | 2.390393 | 12.26214 | 8.598351
2018-02-08 15:53 | 21624.48 | 1440.0019 | 5 | 4 | 3.250027 | -6.52015 | 2.926106 | 2.607699 | 12.26214 | 9.313329
2018-02-08 15:55 | 21744.48 | 1560.0006 | 5 | 4 | 3.117623 | -6.519821 | 2.926106 | 2.825024 | 12.26214 | 10.007
2018-02-08 15:56 | 21797.91 | 1613.4333 | 5 | 4 | 2.999986 | -6.519825 | 2.926106 | 2.921772 | 12.26214 | 10.30353
2018-02-08 15:58 | 21917.95 | 120.0002 | 6 | 4 | 3.590736 | 0 | 2.926106 | 2.921772 | 12.26214 | 10.30353
2018-02-08 16:00 | 22037.95 | 240.0014 | 6 | 4 | 3.622689 | 0 | 2.926106 | 2.921772 | 12.26214 | 10.30353
2018-02-08 16:01 | 22097.96 | 300.0034 | 6 | 4 | 3.630471 | 0 | 2.926106 | 2.921772 | 12.26214 | 10.30353
2018-02-08 16:01 | 22097.97 | 0.0025 | 7 | 5 | 3.630534 | 0 | 0 | 0 | 0 | 0
2018-02-08 16:03 | 22218.05422 | 120.0014 | 2 | 5 | 3.965725 | 4.890238 | 0.1623017 | 0 | 0.6378772 | 0
2018-02-08 16:05 | 22338.05492 | 240.0021 | 2 | 5 | 4.009272 | 4.890018 | 0.325285 | 0 | 1.287924 | 0
2018-02-08 16:07 | 22458.05502 | 360.0022 | 2 | 5 | 4.043208 | 4.89016 | 0.4882726 | 0 | 1.944254 | 0
2018-02-08 16:09 | 22578.05372 | 480.0009 | 2 | 5 | 4.070619 | 4.890144 | 0.6512643 | 0 | 2.605572 | 0
2018-02-08 16:11 | 22698.05412 | 600.0013 | 2 | 5 | 4.093874 | 4.890173 | 0.8142466 | 0 | 3.270933 | 0
2018-02-08 16:13 | 22818.05452 | 720.0017 | 2 | 5 | 4.117723 | 4.890045 | 0.9772405 | 0 | 3.940116 | 0
2018-02-08 16:15 | 22938.05422 | 840.0014 | 2 | 5 | 4.14453 | 4.890173 | 1.140221 | 0 | 4.613371 | 0
2018-02-08 16:17 | 23058.05402 | 960.0012 | 2 | 5 | 4.174371 | 4.89015 | 1.30321 | 0 | 5.291272 | 0
2018-02-08 16:19 | 23178.05422 | 1080.0014 | 2 | 5 | 4.200418 | 4.731211 | 1.465598 | 0 | 5.971672 | 0
2018-02-08 16:21 | 23298.05292 | 1200.0001 | 2 | 5 | 4.200377 | 4.12734 | 1.613051 | 0 | 6.591033 | 0
2018-02-08 16:23 | 23418.05312 | 1320.0003 | 2 | 5 | 4.200394 | 3.57802 | 1.74134 | 0 | 7.129899 | 0
2018-02-08 16:24 | 23492.89382 | 1394.841 | 2 | 5 | 4.200408 | 3.259991 | 1.812376 | 0 | 7.428277 | 0
2018-02-08 16:26 | 23612.91 | 120.0012 | 3 | 5 | 4.228782 | 3.259922 | 1.92058 | 0 | 7.884194 | 0
2018-02-08 16:28 | 23732.91 | 240.0016 | 3 | 5 | 4.262108 | 3.259912 | 2.029233 | 0 | 8.34545 | 0
2018-02-08 16:30 | 23852.91 | 360.0005 | 3 | 5 | 4.297764 | 3.259912 | 2.137888 | 0 | 8.810466 | 0
2018-02-08 16:32 | 23972.91 | 480.0016 | 3 | 5 | 4.335592 | 3.259882 | 2.246542 | 0 | 9.279469 | 0
2018-02-08 16:34 | 24092.91 | 600.0018 | 3 | 5 | 4.375216 | 3.259947 | 2.355197 | 0 | 9.752694 | 0
2018-02-08 16:36 | 24212.91 | 720.0001 | 3 | 5 | 4.400403 | 2.98237 | 2.461935 | 0 | 10.22153 | 0
2018-02-08 16:38 | 24332.91 | 840.0028 | 3 | 5 | 4.400411 | 2.467752 | 2.552372 | 0 | 10.61949 | 0
2018-02-08 16:40 | 24452.91 | 960.0014 | 3 | 5 | 4.400390625 | 2.058046 | 2.627541 | 0 | 10.95026 | 0
2018-02-08 16:42 | 24572.91 | 1080.0003 | 3 | 5 | 4.400376 | 1.726929 | 2.690425 | 0 | 11.22698 | 0
2018-02-08 16:44 | 24692.91 | 1200.0007 | 3 | 5 | 4.400355 | 1.459309 | 2.743376 | 0 | 11.45998 | 0
2018-02-08 16:46 | 24812.91 | 1320.0011 | 3 | 5 | 4.400373 | 1.242275 | 2.788272 | 0 | 11.65754 | 0
2018-02-08 16:48 | 24932.91 | 1440.0014 | 3 | 5 | 4.400375 | 1.064402 | 2.826609 | 0 | 11.82624 | 0
2018-02-08 16:50 | 25052.91 | 1560.0017 | 3 | 5 | 4.400377 | 0.9186382 | 2.859567 | 0 | 11.97127 | 0
2018-02-08 16:52 | 25172.91 | 1680.0004 | 3 | 5 | 4.400336 | 0.7975292 | 2.888099 | 0 | 12.09682 | 0
2018-02-08 16:54 | 25292.91 | 1800.0001 | 3 | 5 | 4.400333 | 0.6967735 | 2.912954 | 0 | 12.20619 | 0
2018-02-08 16:56 | 25353.7 | 1860.7849 | 3 | 5 | 4.400336 | 0.651989 | 2.924337 | 0 | 12.25628 | 0
2018-02-08 16:58 | 25473.74 | 120.0006 | 4 | 5 | 4.354818 | 0 | 2.924337 | 0 | 12.25628 | 0
2018-02-08 17:00 | 25593.74 | 240.0008 | 4 | 5 | 4.351022 | 0 | 2.924337 | 0 | 12.25628 | 0
2018-02-08 17:01 | 25653.75 | 300.0027 | 4 | 5 | 4.349888 | 0 | 2.924337 | 0 | 12.25628 | 0
2018-02-08 17:03 | 25773.83 | 120.0006 | 5 | 5 | 3.889133 | -6.519837 | 2.924337 | 0.2172992 | 12.25628 | 0.858107
2018-02-08 17:05 | 25893.83 | 240.0014 | 5 | 5 | 3.805112 | -6.519862 | 2.924337 | 0.4346032 | 12.25628 | 1.693931
2018-02-08 17:07 | 26013.83 | 360.0014 | 5 | 5 | 3.727711 | -6.519859 | 2.924337 | 0.6519181 | 12.25628 | 2.512334
2018-02-08 17:09 | 26133.83 | 480.0018 | 5 | 5 | 3.656023 | -6.51985 | 2.924337 | 0.8692195 | 12.25628 | 3.314469
2018-02-08 17:11 | 26253.83 | 600.0015 | 5 | 5 | 3.591318 | -6.51987 | 2.924337 | 1.086535 | 12.25628 | 4.101808
2018-02-08 17:13 | 26373.83 | 720.0018 | 5 | 5 | 3.534811 | -6.519848 | 2.924337 | 1.303835 | 12.25628 | 4.875904
2018-02-08 17:15 | 26493.83 | 840.0022 | 5 | 5 | 3.48624 | -6.519918 | 2.924337 | 1.521142 | 12.25628 | 5.638638
2018-02-08 17:17 | 26613.83 | 960.0007 | 5 | 5 | 3.443691 | -6.51983 | 2.924337 | 1.738452 | 12.25628 | 6.39151
2018-02-08 17:19 | 26733.83 | 1080.0008 | 5 | 5 | 3.405051 | -6.520148 | 2.924337 | 1.955759 | 12.25628 | 7.135602
2018-02-08 17:21 | 26853.83 | 1200.0007 | 5 | 5 | 3.367684 | -6.519801 | 2.924337 | 2.173081 | 12.25628 | 7.871545
2018-02-08 17:23 | 26973.83 | 1320.0014 | 5 | 5 | 3.323946 | -6.520089 | 2.924337 | 2.390397 | 12.25628 | 8.598918
2018-02-08 17:25 | 27093.83 | 1440.0017 | 5 | 5 | 3.249996 | -6.52014 | 2.924337 | 2.607713 | 12.25628 | 9.313958
2018-02-08 17:27 | 27213.83 | 1560.0009 | 5 | 5 | 3.118578 | -6.51983 | 2.924337 | 2.825027 | 12.25628 | 10.00765
2018-02-08 17:27 | 27268.1 | 1614.2743 | 5 | 5 | 2.999988 | -6.519796 | 2.924337 | 2.92331 | 12.25628 | 10.30895
2018-02-08 17:29 | 27388.15 | 120.0008 | 6 | 5 | 3.589586 | 0 | 2.924337 | 2.92331 | 12.25628 | 10.30895
2018-02-08 17:31 | 27508.15 | 240.0016 | 6 | 5 | 3.621509 | 0 | 2.924337 | 2.92331 | 12.25628 | 10.30895
2018-02-08 17:32 | 27568.15 | 300.0029 | 6 | 5 | 3.629239 | 0 | 2.924337 | 2.92331 | 12.25628 | 10.30895
2018-02-08 17:32 | 27568.16162 | 0.0032 | 7 | 6 | 3.629219 | 0 | 0 | 0 | 0 | 0
2018-02-08 17:34 | 27688.25 | 120.0018 | 2 | 6 | 3.964644 | 4.88982 | 0.1623113 | 0 | 0.6377373 | 0
2018-02-08 17:36 | 27808.25 | 240.0013 | 2 | 6 | 4.008063 | 4.890173 | 0.3252978 | 0 | 1.287609 | 0
2018-02-08 17:38 | 27928.25 | 360.0018 | 2 | 6 | 4.041908 | 4.890049 | 0.4882816 | 0 | 1.943718 | 0
2018-02-08 17:40 | 28048.24 | 480.0004 | 2 | 6 | 4.069435 | 4.890144 | 0.6512623 | 0 | 2.604787 | 0
2018-02-08 17:42 | 28168.24 | 600 | 2 | 6 | 4.092739 | 4.890171 | 0.8142492 | 0 | 3.269979 | 0
2018-02-08 17:44 | 28288.25 | 720.0023 | 2 | 6 | 4.116671 | 4.889864 | 0.9772388 | 0 | 3.938967 | 0
2018-02-08 17:46 | 28408.25 | 840.0023 | 2 | 6 | 4.143373 | 4.889837 | 1.140228 | 0 | 4.612077 | 0
2018-02-08 17:48 | 28528.24 | 960.0001 | 2 | 6 | 4.17312 | 4.890175 | 1.303211 | 0 | 5.289756 | 0
2018-02-08 17:50 | 28648.25 | 1080.0024 | 2 | 6 | 4.200398 | 4.755713 | 1.465782 | 0 | 5.97076 | 0
2018-02-08 17:52 | 28768.25 | 1200.0016 | 2 | 6 | 4.200407 | 4.143856 | 1.613864 | 0 | 6.592764 | 0
2018-02-08 17:54 | 28888.25 | 1320.0008 | 2 | 6 | 4.200411 | 3.589882 | 1.742621 | 0 | 7.133595 | 0
2018-02-08 17:56 | 28965.39 | 1397.1501 | 2 | 6 | 4.200411 | 3.259975 | 1.815976 | 0 | 7.441714 | 0
2018-02-08 17:58 | 29085.41 | 120.0002 | 3 | 6 | 4.228856 | 3.259903 | 1.924198 | 0 | 7.897713 | 0
2018-02-08 18:00 | 29205.41 | 240.0002 | 3 | 6 | 4.262197 | 3.25989 | 2.032854 | 0 | 8.358991 | 0
2018-02-08 18:02 | 29325.41 | 360.0002 | 3 | 6 | 4.297916 | 3.25993 | 2.14151 | 0 | 8.824025 | 0
2018-02-08 18:04 | 29445.41 | 480.0003 | 3 | 6 | 4.335765 | 3.259905 | 2.250161 | 0 | 9.293037 | 0
2018-02-08 18:06 | 29565.41 | 600.002 | 3 | 6 | 4.375343 | 3.25993 | 2.358818 | 0 | 9.766286 | 0
2018-02-08 18:08 | 29685.41 | 720.0003 | 3 | 6 | 4.400415 | 2.979797 | 2.465523 | 0 | 10.23499 | 0
2018-02-08 18:10 | 29805.41 | 840.0002 | 3 | 6 | 4.400397 | 2.463303 | 2.555844 | 0 | 10.63244 | 0
2018-02-08 18:12 | 29925.41 | 960.0004 | 3 | 6 | 4.400395 | 2.053076 | 2.630863 | 0 | 10.96255 | 0
2018-02-08 18:14 | 30045.41 | 1080.0012 | 3 | 6 | 4.400378 | 1.721844 | 2.693581 | 0 | 11.23853 | 0
2018-02-08 18:16 | 30165.41 | 1200.0006 | 3 | 6 | 4.400358 | 1.453922 | 2.746358 | 0 | 11.47077 | 0
2018-02-08 18:18 | 30285.41 | 1320.0004 | 3 | 6 | 4.400339 | 1.235954 | 2.791075 | 0 | 11.66755 | 0
2018-02-08 18:20 | 30405.41 | 1440.0009 | 3 | 6 | 4.400351 | 1.058382 | 2.829232 | 0 | 11.83545 | 0
2018-02-08 18:22 | 30525.41 | 1560.0017 | 3 | 6 | 4.400356 | 0.9129105 | 2.862013 | 0 | 11.9797 | 0
2018-02-08 18:24 | 30645.41 | 1680.0021 | 3 | 6 | 4.400367 | 0.7922955 | 2.890363 | 0 | 12.10445 | 0
2018-02-08 18:26 | 30765.41 | 1800.0011 | 3 | 6 | 4.400333 | 0.6914921 | 2.915042 | 0 | 12.21305 | 0
2018-02-08 18:27 | 30817.75 | 1852.3368 | 3 | 6 | 4.40031 | 0.6519985 | 2.92481 | 0 | 12.25603 | 0
2018-02-08 18:29 | 30937.79 | 120.0011 | 4 | 6 | 4.354958 | 0 | 2.92481 | 0 | 12.25603 | 0
2018-02-08 18:31 | 31057.8 | 240.0018 | 4 | 6 | 4.351202 | 0 | 2.92481 | 0 | 12.25603 | 0
2018-02-08 18:32 | 31117.8 | 300.0028 | 4 | 6 | 4.350068 | 0 | 2.92481 | 0 | 12.25603 | 0
2018-02-08 18:34 | 31237.88 | 120.0018 | 5 | 6 | 3.890109 | -6.519937 | 2.92481 | 0.2172978 | 12.25603 | 0.8583132
2018-02-08 18:36 | 31357.88 | 240.0006 | 5 | 6 | 3.805818 | -6.519931 | 2.92481 | 0.4346031 | 12.25603 | 1.694333
2018-02-08 18:38 | 31477.89 | 360.003 | 5 | 6 | 3.728207 | -6.519925 | 2.92481 | 0.6519153 | 12.25603 | 2.512855
2018-02-08 18:40 | 31597.88 | 480.0001 | 5 | 6 | 3.656243 | -6.519953 | 2.92481 | 0.8692209 | 12.25603 | 3.315083
2018-02-08 18:42 | 31717.89 | 600.0024 | 5 | 6 | 3.591295 | -6.519904 | 2.92481 | 1.086536 | 12.25603 | 4.102439
2018-02-08 18:44 | 31837.88 | 720.0001 | 5 | 6 | 3.534713 | -6.519929 | 2.92481 | 1.303836 | 12.25603 | 4.876521
2018-02-08 18:46 | 31957.88 | 840.0019 | 5 | 6 | 3.485956 | -6.519904 | 2.92481 | 1.521145 | 12.25603 | 5.639227
2018-02-08 18:48 | 32077.88 | 960.0011 | 5 | 6 | 3.443163 | -6.519888 | 2.92481 | 1.738449 | 12.25603 | 6.392
2018-02-08 18:50 | 32197.88 | 1080.0015 | 5 | 6 | 3.404453 | -6.519878 | 2.92481 | 1.955762 | 12.25603 | 7.135985
2018-02-08 18:52 | 32317.88 | 1200.0014 | 5 | 6 | 3.367029 | -6.519904 | 2.92481 | 2.173069 | 12.25603 | 7.871739
2018-02-08 18:54 | 32437.88 | 1320.0006 | 5 | 6 | 3.323232 | -6.519922 | 2.92481 | 2.390381 | 12.25603 | 8.598951
2018-02-08 18:56 | 32557.89 | 1440.0024 | 5 | 6 | 3.24912 | -6.519917 | 2.92481 | 2.607691 | 12.25603 | 9.313797
2018-02-08 18:58 | 32677.88 | 1560.0002 | 5 | 6 | 3.117243 | -6.519933 | 2.92481 | 2.824995 | 12.25603 | 10.00723
2018-02-08 18:58 | 32731.3 | 1613.421 | 5 | 6 | 2.99999 | -6.51988 | 2.92481 | 2.921716 | 12.25603 | 10.30367
2018-02-08 19:00 | 32851.35104 | 120.0002 | 6 | 6 | 3.590189 | 0 | 2.92481 | 2.921716 | 12.25603 | 10.30367
2018-02-08 19:02 | 32971.35094 | 240.0001 | 6 | 6 | 3.62213 | 0 | 2.92481 | 2.921716 | 12.25603 | 10.30367
2018-02-08 19:03 | 33031.35294 | 300.0021 | 6 | 6 | 3.629848 | 0 | 2.92481 | 2.921716 | 12.25603 | 10.30367
2018-02-08 19:03 | 33031.36 | 0.0024 | 7 | 7 | 3.62989 | 0 | 0 | 0 | 0 | 0
2018-02-08 19:05 | 33151.45 | 120.0021 | 2 | 7 | 3.966174 | 4.889845 | 0.1622939 | 0 | 0.6379043 | 0
2018-02-08 19:07 | 33271.45 | 240.0015 | 2 | 7 | 4.009655 | 4.889847 | 0.3252704 | 0 | 1.287992 | 0
2018-02-08 19:09 | 33391.45 | 360.001 | 2 | 7 | 4.043507 | 4.889828 | 0.4882456 | 0 | 1.944326 | 0
2018-02-08 19:11 | 33511.45 | 480.0022 | 2 | 7 | 4.070988 | 4.889837 | 0.6512334 | 0 | 2.605682 | 0
2018-02-08 19:13 | 33631.45 | 600.001 | 2 | 7 | 4.094183 | 4.889812 | 0.8142072 | 0 | 3.271065 | 0
2018-02-08 19:15 | 33751.45 | 720.0021 | 2 | 7 | 4.118137 | 4.889872 | 0.9771988 | 0 | 3.940299 | 0
2018-02-08 19:17 | 33871.45 | 840.0025 | 2 | 7 | 4.144967 | 4.88987 | 1.140177 | 0 | 4.613612 | 0
2018-02-08 19:19 | 33991.45 | 960.0004 | 2 | 7 | 4.174767 | 4.88982 | 1.303156 | 0 | 5.291542 | 0
2018-02-08 19:21 | 34111.45 | 1080.0022 | 2 | 7 | 4.200408 | 4.723135 | 1.465478 | 0 | 5.971713 | 0
2018-02-08 19:23 | 34231.45 | 1200.0025 | 2 | 7 | 4.200405 | 4.121529 | 1.612669 | 0 | 6.589977 | 0
2018-02-08 19:25 | 34351.45 | 1320.0004 | 2 | 7 | 4.200401 | 3.571289 | 1.740738 | 0 | 7.127915 | 0
2018-02-08 19:27 | 34424.74 | 1393.2893 | 2 | 7 | 4.200395 | 3.259991 | 1.810236 | 0 | 7.419837 | 0
2018-02-08 19:29 | 34544.75 | 120.0005 | 3 | 7 | 4.228848 | 3.259968 | 1.918447 | 4.17e-10 | 7.875786 | 1.701e-09
2018-02-08 19:31 | 34664.76 | 240.0016 | 3 | 7 | 4.262129 | 3.259947 | 2.027103 | 4.17e-10 | 8.337058 | 1.701e-09
2018-02-08 19:33 | 34784.75 | 360.0004 | 3 | 7 | 4.297812 | 3.259979 | 2.135754 | 4.17e-10 | 8.802061 | 1.701e-09
2018-02-08 19:35 | 34904.76 | 480.0024 | 3 | 7 | 4.335668 | 3.259958 | 2.244408 | 4.17e-10 | 9.271073 | 1.701e-09
2018-02-08 19:37 | 35024.75 | 600.0011 | 3 | 7 | 4.375216 | 3.25996 | 2.353063 | 4.17e-10 | 9.744301 | 1.701e-09
2018-02-08 19:39 | 35144.76 | 720.0021 | 3 | 7 | 4.400407 | 2.982183 | 2.459802 | 4.17e-10 | 10.21315 | 1.701e-09
2018-02-08 19:41 | 35264.75 | 840.0001 | 3 | 7 | 4.40038 | 2.466869 | 2.550228 | 4.17e-10 | 10.61106 | 1.701e-09
2018-02-08 19:43 | 35384.76 | 960.0019 | 3 | 7 | 4.400365 | 2.057312 | 2.62539 | 4.17e-10 | 10.9418 | 1.701e-09
2018-02-08 19:45 | 35504.75 | 1080.0007 | 3 | 7 | 4.400368 | 1.726665 | 2.68827 | 4.17e-10 | 11.2185 | 1.701e-09
2018-02-08 19:47 | 35624.75 | 1200.0003 | 3 | 7 | 4.40038 | 1.459902 | 2.741218 | 4.17e-10 | 11.45148 | 1.701e-09
2018-02-08 19:49 | 35744.76 | 1320.002 | 3 | 7 | 4.400362 | 1.24198 | 2.786114 | 4.17e-10 | 11.64904 | 1.701e-09
2018-02-08 19:51 | 35864.76 | 1440.0021 | 3 | 7 | 4.400336 | 1.063381 | 2.824442 | 4.17e-10 | 11.8177 | 1.701e-09
2018-02-08 19:53 | 35984.75 | 1560.0002 | 3 | 7 | 4.400347 | 0.9176369 | 2.857394 | 4.17e-10 | 11.9627 | 1.701e-09
2018-02-08 19:55 | 36104.76 | 1680.0022 | 3 | 7 | 4.400357 | 0.7971687 | 2.885908 | 4.17e-10 | 12.08817 | 1.701e-09
2018-02-08 19:57 | 36224.75 | 1800.0002 | 3 | 7 | 4.400326 | 0.6955814 | 2.91074 | 4.17e-10 | 12.19744 | 1.701e-09
2018-02-08 19:58 | 36284.8 | 1860.0468 | 3 | 7 | 4.400344 | 0.6519909 | 2.921974 | 4.17e-10 | 12.24688 | 1.701e-09
2018-02-08 20:00 | 36404.84668 | 120.0007 | 4 | 7 | 4.354898 | 0 | 2.921975 | 4.17e-10 | 12.24688 | 1.701e-09
2018-02-08 20:02 | 36524.84808 | 240.0021 | 4 | 7 | 4.351129 | 0 | 2.921975 | 4.17e-10 | 12.24688 | 1.701e-09
2018-02-08 20:03 | 36584.84668 | 300.0007 | 4 | 7 | 4.349991 | 0 | 2.921975 | 4.17e-10 | 12.24688 | 1.701e-09
2018-02-08 20:05 | 36704.93 | 120.001 | 5 | 7 | 3.889339 | -6.519876 | 2.921975 | 0.2173032 | 12.24688 | 0.8581549
2018-02-08 20:07 | 36824.93 | 240.0011 | 5 | 7 | 3.80514 | -6.519915 | 2.921975 | 0.4346108 | 12.24688 | 1.694028
2018-02-08 20:09 | 36944.93 | 360.0019 | 5 | 7 | 3.727683 | -6.519918 | 2.921975 | 0.6519195 | 12.24688 | 2.512401
2018-02-08 20:11 | 37064.93 | 480.0016 | 5 | 7 | 3.656025 | -6.519902 | 2.921975 | 0.8692324 | 12.24688 | 3.314571
2018-02-08 20:13 | 37184.93 | 600.002 | 5 | 7 | 3.591216 | -6.519915 | 2.921975 | 1.086535 | 12.24688 | 4.101853
2018-02-08 20:15 | 37304.93 | 720.0021 | 5 | 7 | 3.534526 | -6.519859 | 2.921975 | 1.303843 | 12.24688 | 4.875937
2018-02-08 20:17 | 37424.93 | 840.0018 | 5 | 7 | 3.48597 | -6.51988 | 2.921975 | 1.521156 | 12.24688 | 5.638628
2018-02-08 20:19 | 37544.93 | 960.0016 | 5 | 7 | 3.443384 | -6.519906 | 2.921975 | 1.73847 | 12.24688 | 6.391456
2018-02-08 20:21 | 37664.93 | 1080.0016 | 5 | 7 | 3.404655 | -6.519882 | 2.921975 | 1.955779 | 12.24688 | 7.135477
2018-02-08 20:23 | 37784.93 | 1200.0015 | 5 | 7 | 3.367238 | -6.519876 | 2.921975 | 2.173081 | 12.24688 | 7.871264
2018-02-08 20:25 | 37904.93 | 1320.002 | 5 | 7 | 3.323335 | -6.519904 | 2.921975 | 2.390395 | 12.24688 | 8.598521
2018-02-08 20:27 | 38024.93 | 1440.0012 | 5 | 7 | 3.248852 | -6.519893 | 2.921975 | 2.607701 | 12.24688 | 9.313335
2018-02-08 20:29 | 38144.93 | 1560.0016 | 5 | 7 | 3.116224 | -6.519886 | 2.921975 | 2.825008 | 12.24688 | 10.00665
2018-02-08 20:30 | 38197.88 | 1612.9497 | 5 | 7 | 2.999985 | -6.519898 | 2.921975 | 2.920887 | 12.24688 | 10.30045
2018-02-08 20:32 | 38317.92424 | 120.0007 | 6 | 7 | 3.589275 | 0 | 2.921975 | 2.920887 | 12.24688 | 10.30045
2018-02-08 20:34 | 38437.92434 | 240.0008 | 6 | 7 | 3.621107 | 0 | 2.921975 | 2.920887 | 12.24688 | 10.30045
2018-02-08 20:35 | 38497.92584 | 300.0023 | 6 | 7 | 3.62881 | 0 | 2.921975 | 2.920887 | 12.24688 | 10.30045
2018-02-08 20:35 | 38497.93986 | 0.0048 | 7 | 8 | 3.628884 | 0 | 0 | 0 | 0 | 0
2018-02-08 20:37 | 38618.02 | 120.0009 | 2 | 8 | 3.965113 | 4.890175 | 0.1622948 | 0 | 0.6377345 | 0
2018-02-08 20:39 | 38738.02 | 240 | 2 | 8 | 4.008422 | 4.889803 | 0.3252666 | 0 | 1.287616 | 0
2018-02-08 20:41 | 38858.02 | 360.0012 | 2 | 8 | 4.042261 | 4.890179 | 0.4882527 | 0 | 1.943791 | 0
2018-02-08 20:43 | 38978.02 | 480.0021 | 2 | 8 | 4.069791 | 4.889921 | 0.6512472 | 0 | 2.604974 | 0
2018-02-08 20:45 | 39098.02 | 600.0014 | 2 | 8 | 4.093112 | 4.889837 | 0.814227 | 0 | 3.270197 | 0
2018-02-08 20:47 | 39218.02 | 720.0007 | 2 | 8 | 4.117127 | 4.890165 | 0.9772148 | 0 | 3.939245 | 0
2018-02-08 20:49 | 39338.02 | 840.0021 | 2 | 8 | 4.144055 | 4.890188 | 1.140198 | 0 | 4.612421 | 0
2018-02-08 20:51 | 39458.02 | 960.0003 | 2 | 8 | 4.173925 | 4.890137 | 1.303185 | 0 | 5.290235 | 0
2018-02-08 20:53 | 39578.02 | 1080.0012 | 2 | 8 | 4.200408 | 4.737347 | 1.465622 | 0 | 5.970789 | 0
2018-02-08 20:55 | 39698.02 | 1200.0023 | 2 | 8 | 4.200386 | 4.130514 | 1.613199 | 0 | 6.590672 | 0
2018-02-08 20:57 | 39818.02 | 1320.0009 | 2 | 8 | 4.20041 | 3.578321 | 1.741531 | 0 | 7.129717 | 0
2018-02-08 20:58 | 39892.6 | 1394.5818 | 2 | 8 | 4.200397 | 3.259995 | 1.812322 | 0 | 7.427071 | 0
2018-02-08 21:00 | 40012.62 | 120.0018 | 3 | 8 | 4.228826 | 3.259933 | 1.92054 | 0 | 7.883048 | 0
2018-02-08 21:02 | 40132.62 | 240.0018 | 3 | 8 | 4.262113 | 3.259907 | 2.029199 | 0 | 8.344333 | 0
2018-02-08 21:04 | 40252.62 | 360.002 | 3 | 8 | 4.297807 | 3.259947 | 2.137853 | 0 | 8.809347 | 0
2018-02-08 21:06 | 40372.61 | 480 | 3 | 8 | 4.335639 | 3.259949 | 2.246501 | 0 | 9.278333 | 0
2018-02-08 21:08 | 40492.62 | 600.0025 | 3 | 8 | 4.375264 | 3.259937 | 2.355158 | 0 | 9.751565 | 0
2018-02-08 21:10 | 40612.62 | 720.0012 | 3 | 8 | 4.400413 | 2.980494 | 2.461871 | 0 | 10.2203 | 0
2018-02-08 21:12 | 40732.62 | 840.0012 | 3 | 8 | 4.400401 | 2.462643 | 2.552195 | 0 | 10.61776 | 0
2018-02-08 21:14 | 40852.62 | 960.002 | 3 | 8 | 4.400381 | 2.052755 | 2.627198 | 0 | 10.94781 | 0
2018-02-08 21:16 | 40972.62 | 1080.0024 | 3 | 8 | 4.400386 | 1.721708 | 2.689901 | 0 | 11.22372 | 0
2018-02-08 21:18 | 41092.62 | 1200.0023 | 3 | 8 | 4.400368 | 1.454388 | 2.742665 | 0 | 11.45591 | 0
2018-02-08 21:20 | 41212.61 | 1320.0002 | 3 | 8 | 4.400366 | 1.236408 | 2.787374 | 0 | 11.65264 | 0
2018-02-08 21:22 | 41332.62 | 1440.0023 | 3 | 8 | 4.400387 | 1.059752 | 2.825526 | 0 | 11.82052 | 0
2018-02-08 21:24 | 41452.62 | 1560.0024 | 3 | 8 | 4.400342 | 0.9127216 | 2.858314 | 0 | 11.9648 | 0
2018-02-08 21:26 | 41572.62 | 1680.0003 | 3 | 8 | 4.400352 | 0.7924728 | 2.886677 | 0 | 12.08961 | 0
2018-02-08 21:28 | 41692.62 | 1800.0023 | 3 | 8 | 4.400325 | 0.6921253 | 2.911368 | 0 | 12.19826 | 0
2018-02-08 21:29 | 41747.38 | 1854.7633 | 3 | 8 | 4.40035 | 0.6519985 | 2.921584 | 0 | 12.24321 | 0
2018-02-08 21:31 | 41867.43 | 120 | 4 | 8 | 4.354931 | 0 | 2.921584 | 0 | 12.24321 | 0
2018-02-08 21:33 | 41987.43 | 240.0002 | 4 | 8 | 4.351161 | 0 | 2.921584 | 0 | 12.24321 | 0
2018-02-08 21:34 | 42047.43 | 300.0021 | 4 | 8 | 4.350057 | 0 | 2.921584 | 0 | 12.24321 | 0
2018-02-08 21:36 | 42167.51048 | 120.0023 | 5 | 8 | 3.889033 | -6.51992 | 2.921584 | 0.2173041 | 12.24321 | 0.8581093
2018-02-08 21:38 | 42287.50998 | 240.0018 | 5 | 8 | 3.804741 | -6.519953 | 2.921584 | 0.4346077 | 12.24321 | 1.693889
2018-02-08 21:40 | 42407.50878 | 360.0006 | 5 | 8 | 3.727175 | -6.519963 | 2.921584 | 0.6519154 | 12.24321 | 2.512157
2018-02-08 21:42 | 42527.50898 | 480.0008 | 5 | 8 | 3.655304 | -6.519969 | 2.921584 | 0.8692193 | 12.24321 | 3.31417
2018-02-08 21:44 | 42647.50868 | 600.0005 | 5 | 8 | 3.590403 | -6.519976 | 2.921584 | 1.086528 | 12.24321 | 4.101315
2018-02-08 21:46 | 42767.51048 | 720.0023 | 5 | 8 | 3.533795 | -6.519915 | 2.921584 | 1.303843 | 12.24321 | 4.875253
2018-02-08 21:48 | 42887.50998 | 840.0018 | 5 | 8 | 3.485013 | -6.519963 | 2.921584 | 1.521155 | 12.24321 | 5.637766
2018-02-08 21:50 | 43007.50918 | 960.001 | 5 | 8 | 3.442258 | -6.519906 | 2.921584 | 1.738458 | 12.24321 | 6.390335
2018-02-08 21:52 | 43127.50828 | 1080.0001 | 5 | 8 | 3.40348 | -6.519947 | 2.921584 | 1.955772 | 12.24321 | 7.13412
2018-02-08 21:54 | 43247.50818 | 1200 | 5 | 8 | 3.366028 | -6.519935 | 2.921584 | 2.173083 | 12.24321 | 7.86967
2018-02-08 21:56 | 43367.51148 | 1320.0033 | 5 | 8 | 3.322003 | -6.519978 | 2.921584 | 2.390401 | 12.24321 | 8.596671
2018-02-08 21:58 | 43487.50838 | 1440.0002 | 5 | 8 | 3.247196 | -6.519925 | 2.921584 | 2.607707 | 12.24321 | 9.311168
2018-02-08 22:00 | 43607.50858 | 1560.0004 | 5 | 8 | 3.113277 | -6.519927 | 2.921584 | 2.824998 | 12.24321 | 10.00398
2018-02-08 22:01 | 43658.57718 | 1611.069 | 5 | 8 | 2.999994 | -6.519895 | 2.921584 | 2.917496 | 12.24321 | 10.28725
2018-02-08 22:03 | 43778.63 | 120.0004 | 6 | 8 | 3.590544 | 0 | 2.921584 | 2.917496 | 12.24321 | 10.28725
2018-02-08 22:05 | 43898.63 | 240.0012 | 6 | 8 | 3.622402 | 0 | 2.921584 | 2.917496 | 12.24321 | 10.28725
2018-02-08 22:06 | 43958.63 | 300.0024 | 6 | 8 | 3.630147 | 0 | 2.921584 | 2.917496 | 12.24321 | 10.28725
2018-02-08 22:06 | 43958.64 | 0.0024 | 7 | 9 | 3.630094 | 0 | 0 | 0 | 0 | 0
2018-02-08 22:08 | 44078.72 | 120.0004 | 2 | 9 | 3.966726 | 4.889833 | 0.1622935 | 0 | 0.638002 | 0
2018-02-08 22:10 | 44198.72 | 240.0023 | 2 | 9 | 4.010205 | 4.889832 | 0.3252754 | 0 | 1.2882 | 0
2018-02-08 22:12 | 44318.72 | 360.0009 | 2 | 9 | 4.044052 | 4.889872 | 0.4882544 | 0 | 1.944638 | 0
2018-02-08 22:14 | 44438.72 | 480.0029 | 2 | 9 | 4.07147 | 4.889862 | 0.6512324 | 0 | 2.606038 | 0
2018-02-08 22:16 | 44558.72 | 600.0008 | 2 | 9 | 4.094661 | 4.889832 | 0.8142126 | 0 | 3.271525 | 0
2018-02-08 22:18 | 44678.72 | 720.0004 | 2 | 9 | 4.118697 | 4.889891 | 0.9771821 | 0 | 3.940751 | 0
2018-02-08 22:20 | 44798.72 | 840.0013 | 2 | 9 | 4.145635 | 4.88986 | 1.140167 | 0 | 4.614188 | 0
2018-02-08 22:22 | 44918.72 | 960.001 | 2 | 9 | 4.175593 | 4.889843 | 1.303137 | 0 | 5.292199 | 0
2018-02-08 22:24 | 45038.72 | 1080.0021 | 2 | 9 | 4.200392 | 4.705755 | 1.465308 | 0 | 5.971849 | 0
2018-02-08 22:26 | 45158.72 | 1200.0001 | 2 | 9 | 4.200409 | 4.107834 | 1.612012 | 0 | 6.588065 | 0
2018-02-08 22:28 | 45278.72 | 1320.0011 | 2 | 9 | 4.2004 | 3.560598 | 1.739668 | 0 | 7.124269 | 0
2018-02-08 22:29 | 45349.61 | 1390.8877 | 2 | 9 | 4.200412 | 3.259991 | 1.806774 | 0 | 7.406141 | 0
2018-02-08 22:31 | 45469.62276 | 120.0013 | 3 | 9 | 4.228858 | 3.259975 | 1.914983 | 0 | 7.862085 | 0
2018-02-08 22:33 | 45589.62316 | 240.0017 | 3 | 9 | 4.262125 | 3.260027 | 2.023639 | 0 | 8.323358 | 0
2018-02-08 22:35 | 45709.62336 | 360.0019 | 3 | 9 | 4.297773 | 3.260014 | 2.132298 | 0 | 8.788391 | 0
2018-02-08 22:37 | 45829.62356 | 480.0021 | 3 | 9 | 4.335561 | 3.259968 | 2.24095 | 0 | 9.257388 | 0
2018-02-08 22:39 | 45949.62176 | 600.0003 | 3 | 9 | 4.375131 | 3.259964 | 2.349605 | 0 | 9.730602 | 0
2018-02-08 22:41 | 46069.62156 | 720.0001 | 3 | 9 | 4.400409 | 2.984089 | 2.45637 | 0 | 10.19956 | 0
2018-02-08 22:43 | 46189.62226 | 840.0008 | 3 | 9 | 4.400383 | 2.467888 | 2.546846 | 0 | 10.59769 | 0
2018-02-08 22:45 | 46309.62276 | 960.0013 | 3 | 9 | 4.400394 | 2.058279 | 2.622032 | 0 | 10.92854 | 0
2018-02-08 22:47 | 46429.62376 | 1080.0023 | 3 | 9 | 4.400377 | 1.72666 | 2.684903 | 0 | 11.20519 | 0
2018-02-08 22:49 | 46549.62316 | 1200.0017 | 3 | 9 | 4.400379 | 1.459009 | 2.737827 | 0 | 11.43808 | 0
2018-02-08 22:51 | 46669.62416 | 1320.0027 | 3 | 9 | 4.400328 | 1.240032 | 2.782688 | 0 | 11.63548 | 0
2018-02-08 22:53 | 46789.62336 | 1440.0019 | 3 | 9 | 4.400343 | 1.062916 | 2.820984 | 0 | 11.804 | 0
2018-02-08 22:55 | 46909.62146 | 1560 | 3 | 9 | 4.400312 | 0.9160023 | 2.853899 | 0 | 11.94884 | 0
2018-02-08 22:57 | 47029.62336 | 1680.0019 | 3 | 9 | 4.400299 | 0.7951984 | 2.882379 | 0 | 12.07416 | 0
2018-02-08 22:59 | 47149.62196 | 1800.0005 | 3 | 9 | 4.400331 | 0.6950054 | 2.907173 | 0 | 12.18326 | 0
2018-02-08 23:00 | 47207.92446 | 1858.303 | 3 | 9 | 4.400336 | 0.6519947 | 2.918075 | 0 | 12.23123 | 0
2018-02-08 23:02 | 47327.97 | 120.0006 | 4 | 9 | 4.354897 | 0 | 2.918075 | 0 | 12.23123 | 0
2018-02-08 23:04 | 47447.97 | 240.0024 | 4 | 9 | 4.351154 | 0 | 2.918075 | 0 | 12.23123 | 0
2018-02-08 23:05 | 47507.98 | 300.0052 | 4 | 9 | 4.350019 | 0 | 2.918075 | 0 | 12.23123 | 0
2018-02-08 23:07 | 47628.06 | 120.002 | 5 | 9 | 3.889285 | -6.519927 | 2.918075 | 0.2172984 | 12.23123 | 0.8581206
2018-02-08 23:09 | 47748.06 | 240.0015 | 5 | 9 | 3.805022 | -6.519953 | 2.918075 | 0.4346062 | 12.23123 | 1.693979
2018-02-08 23:11 | 47868.06 | 360.0016 | 5 | 9 | 3.727402 | -6.519931 | 2.918075 | 0.6519151 | 12.23123 | 2.512306
2018-02-08 23:13 | 47988.06 | 480.002 | 5 | 9 | 3.655588 | -6.5199 | 2.918075 | 0.8692285 | 12.23123 | 3.31441
2018-02-08 23:15 | 48108.06 | 600.0009 | 5 | 9 | 3.590785 | -6.519933 | 2.918075 | 1.086536 | 12.23123 | 4.101606
2018-02-08 23:17 | 48228.06 | 720.0003 | 5 | 9 | 3.534161 | -6.51992 | 2.918075 | 1.303843 | 12.23123 | 4.875609
2018-02-08 23:19 | 48348.06 | 840.0001 | 5 | 9 | 3.485439 | -6.519904 | 2.918075 | 1.521157 | 12.23123 | 5.638208
2018-02-08 23:21 | 48468.06 | 960.0016 | 5 | 9 | 3.442712 | -6.519941 | 2.918075 | 1.738469 | 12.23123 | 6.3909
2018-02-08 23:23 | 48588.06 | 1080.0017 | 5 | 9 | 3.404066 | -6.519918 | 2.918075 | 1.955774 | 12.23123 | 7.134762
2018-02-08 23:25 | 48708.06 | 1200.001 | 5 | 9 | 3.366536 | -6.519913 | 2.918075 | 2.173087 | 12.23123 | 7.870449
2018-02-08 23:27 | 48828.06 | 1320.0004 | 5 | 9 | 3.32236 | -6.519958 | 2.918075 | 2.390399 | 12.23123 | 8.597537
2018-02-08 23:29 | 48948.06 | 1440.0014 | 5 | 9 | 3.247241 | -6.519949 | 2.918075 | 2.607713 | 12.23123 | 9.312104
2018-02-08 23:31 | 49068.06 | 1560.0023 | 5 | 9 | 3.11317 | -6.519967 | 2.918075 | 2.825026 | 12.23123 | 10.00497
2018-02-08 23:32 | 49119.16 | 1611.1052 | 5 | 9 | 2.999991 | -6.519931 | 2.918075 | 2.91757 | 12.23123 | 10.28837
2018-02-08 23:34 | 49239.21142 | 120 | 6 | 9 | 3.58951 | 0 | 2.918075 | 2.917584 | 12.23123 | 10.28842
2018-02-08 23:36 | 49359.21242 | 240.001 | 6 | 9 | 3.621355 | 0 | 2.918075 | 2.917584 | 12.23123 | 10.28842
2018-02-08 23:37 | 49419.21562 | 300.0042 | 6 | 9 | 3.629035 | 0 | 2.918075 | 2.917584 | 12.23123 | 10.28842
2018-02-08 23:37 | 49419.23 | 0.0039 | 7 | 10 | 3.62913 | 0 | 0 | 0 | 0 | 0
2018-02-08 23:39 | 49539.31 | 120 | 2 | 10 | 3.966334 | 4.890198 | 0.1622953 | 0 | 0.6379241 | 0
2018-02-08 23:41 | 49659.31 | 240.0015 | 2 | 10 | 4.009685 | 4.889803 | 0.325267 | 0 | 1.288005 | 0
2018-02-08 23:43 | 49779.31 | 360.0017 | 2 | 10 | 4.043581 | 4.890184 | 0.4882449 | 0 | 1.944358 | 0
2018-02-08 23:45 | 49899.31 | 480.0018 | 2 | 10 | 4.071111 | 4.889856 | 0.651226 | 0 | 2.605699 | 0
2018-02-08 23:47 | 50019.31 | 600.0002 | 2 | 10 | 4.094376 | 4.889877 | 0.8142051 | 0 | 3.271131 | 0
2018-02-08 23:49 | 50139.31 | 720.0011 | 2 | 10 | 4.118446 | 4.889824 | 0.9771919 | 0 | 3.940386 | 0
2018-02-08 23:51 | 50259.31 | 840.0004 | 2 | 10 | 4.145379 | 4.889946 | 1.140173 | 0 | 4.613769 | 0
2018-02-08 23:53 | 50379.32 | 960.0023 | 2 | 10 | 4.175298 | 4.889862 | 1.303155 | 0 | 5.291783 | 0
2018-02-08 23:55 | 50499.31 | 1080.0002 | 2 | 10 | 4.200404 | 4.710384 | 1.465358 | 0 | 5.971538 | 0
2018-02-08 23:57 | 50619.31 | 1200.0013 | 2 | 10 | 4.200408 | 4.110924 | 1.612172 | 0 | 6.588216 | 0
2018-02-08 23:59 | 50739.31 | 1320.0001 | 2 | 10 | 4.200389 | 3.561138 | 1.739901 | 0 | 7.124727 | 0
2018-02-09 | 50810.38 | 1391.0634 | 2 | 10 | 4.200392 | 3.259977 | 1.807193 | 0 | 7.407381 | 0
2018-02-09 00:02 | 50930.39 | 120.0006 | 3 | 10 | 4.228841 | 3.259909 | 1.915405 | 0 | 7.863333 | 0
2018-02-09 00:04 | 51050.39 | 240.0017 | 3 | 10 | 4.262158 | 3.259903 | 2.024065 | 0 | 8.324624 | 0
2018-02-09 00:06 | 51170.39 | 360.0004 | 3 | 10 | 4.297787 | 3.259949 | 2.132714 | 0 | 8.789618 | 0
2018-02-09 00:08 | 51290.39 | 480.0005 | 3 | 10 | 4.335588 | 3.25996 | 2.241369 | 0 | 9.258629 | 0
2018-02-09 00:10 | 51410.39 | 600.0003 | 3 | 10 | 4.375151 | 3.25997 | 2.350022 | 0 | 9.73184 | 0
2018-02-09 00:12 | 51530.39 | 720.001 | 3 | 10 | 4.400397 | 2.983908 | 2.45679 | 0 | 10.20081 | 0
2018-02-09 00:14 | 51650.39 | 840.0009 | 3 | 10 | 4.400394 | 2.467499 | 2.547261 | 0 | 10.59892 | 0
2018-02-09 00:16 | 51770.39 | 960.001 | 3 | 10 | 4.400381 | 2.05764 | 2.622423 | 0 | 10.92966 | 0
2018-02-09 00:18 | 51890.39 | 1080.002 | 3 | 10 | 4.400378 | 1.726294 | 2.685282 | 0 | 11.20626 | 0
2018-02-09 00:20 | 52010.39 | 1200.0015 | 3 | 10 | 4.400356 | 1.45821 | 2.738197 | 0 | 11.43911 | 0
2018-02-09 00:22 | 52130.39 | 1320.0015 | 3 | 10 | 4.400374 | 1.240715 | 2.783042 | 0 | 11.63644 | 0
2018-02-09 00:24 | 52250.39 | 1440.0004 | 3 | 10 | 4.400377 | 1.063135 | 2.821323 | 0 | 11.80489 | 0
2018-02-09 00:26 | 52370.39 | 1560.0019 | 3 | 10 | 4.400365 | 0.9162941 | 2.854221 | 0 | 11.94965 | 0
2018-02-09 00:28 | 52490.39 | 1680.0004 | 3 | 10 | 4.400347 | 0.7953472 | 2.882687 | 0 | 12.07491 | 0
2018-02-09 00:30 | 52610.39 | 1800.0011 | 3 | 10 | 4.400319 | 0.694376 | 2.907471 | 0 | 12.18397 | 0
2018-02-09 00:31 | 52667.68 | 1857.2859 | 3 | 10 | 4.400321 | 0.6519985 | 2.918182 | 0 | 12.23111 | 0
2018-02-09 00:33 | 52787.72 | 120.0011 | 4 | 10 | 4.354852 | 0 | 2.918182 | 0 | 12.23111 | 0
2018-02-09 00:35 | 52907.72 | 240.0012 | 4 | 10 | 4.351117 | 0 | 2.918182 | 0 | 12.23111 | 0
2018-02-09 00:36 | 52967.73 | 300.0039 | 4 | 10 | 4.349989 | 0 | 2.918182 | 0 | 12.23111 | 0
2018-02-09 00:38 | 53087.81392 | 120.0011 | 5 | 10 | 3.889243 | -6.519935 | 2.918182 | 0.2173054 | 12.23111 | 0.8581374
2018-02-09 00:40 | 53207.81482 | 240.002 | 5 | 10 | 3.805134 | -6.519992 | 2.918182 | 0.434616 | 12.23111 | 1.69401
2018-02-09 00:42 | 53327.81512 | 360.0023 | 5 | 10 | 3.727535 | -6.520055 | 2.918182 | 0.6519272 | 12.23111 | 2.512377
2018-02-09 00:44 | 53447.81472 | 480.0019 | 5 | 10 | 3.655557 | -6.52 | 2.918182 | 0.8692365 | 12.23111 | 3.314463
2018-02-09 00:46 | 53567.81422 | 600.0014 | 5 | 10 | 3.590635 | -6.519974 | 2.918182 | 1.086542 | 12.23111 | 4.101647
2018-02-09 00:48 | 53687.81342 | 720.0006 | 5 | 10 | 3.533876 | -6.519931 | 2.918182 | 1.303851 | 12.23111 | 4.875607
2018-02-09 00:50 | 53807.81372 | 840.0009 | 5 | 10 | 3.485126 | -6.520004 | 2.918182 | 1.521163 | 12.23111 | 5.638137
2018-02-09 00:52 | 53927.81402 | 960.0012 | 5 | 10 | 3.442356 | -6.519967 | 2.918182 | 1.738475 | 12.23111 | 6.390763
2018-02-09 00:54 | 54047.81362 | 1080.0008 | 5 | 10 | 3.40364 | -6.519906 | 2.918182 | 1.955787 | 12.23111 | 7.134572
2018-02-09 00:56 | 54167.81312 | 1200.0003 | 5 | 10 | 3.366171 | -6.519972 | 2.918182 | 2.173086 | 12.23111 | 7.870121
2018-02-09 00:58 | 54287.81502 | 1320.0022 | 5 | 10 | 3.322043 | -6.519959 | 2.918182 | 2.390399 | 12.23111 | 8.597136
2018-02-09 01:00 | 54407.81512 | 1440.0023 | 5 | 10 | 3.246495 | -6.519998 | 2.918182 | 2.607717 | 12.23111 | 9.311602
2018-02-09 01:02 | 54527.81372 | 1560.0009 | 5 | 10 | 3.111252 | -6.519992 | 2.918182 | 2.825023 | 12.23111 | 10.00421
2018-02-09 01:03 | 54577.84402 | 1610.0312 | 5 | 10 | 2.99998 | -6.519959 | 2.918182 | 2.915628 | 12.23111 | 10.28157
2018-02-09 01:05 | 54697.89 | 120.0012 | 6 | 10 | 3.58974 | 0 | 2.918182 | 2.915628 | 12.23111 | 10.28157
2018-02-09 01:07 | 54817.89 | 240.0014 | 6 | 10 | 3.621591 | 0 | 2.918182 | 2.915628 | 12.23111 | 10.28157
2018-02-09 01:08 | 54877.89 | 300.0009 | 6 | 10 | 3.629279 | 0 | 2.918182 | 2.915628 | 12.23111 | 10.28157
2018-02-09 01:08 | 54877.89 | 0.0025 | 7 | 11 | 3.629316 | 0 | 0 | 0 | 0 | 0
2018-02-09 01:10 | 54997.98 | 120.0006 | 2 | 11 | 3.966491 | 4.889877 | 0.1622937 | 0 | 0.6379466 | 0
2018-02-09 01:12 | 55117.98 | 240.0002 | 2 | 11 | 4.00991 | 4.889828 | 0.3252681 | 0 | 1.288069 | 0
2018-02-09 01:14 | 55237.98 | 360.0006 | 2 | 11 | 4.043745 | 4.889868 | 0.4882497 | 0 | 1.944471 | 0
2018-02-09 01:16 | 55357.98 | 480.0009 | 2 | 11 | 4.071223 | 4.889828 | 0.6512275 | 0 | 2.605824 | 0
2018-02-09 01:18 | 55477.98 | 600.0008 | 2 | 11 | 4.094454 | 4.889881 | 0.814208 | 0 | 3.271277 | 0
2018-02-09 01:20 | 55597.98 | 720.0009 | 2 | 11 | 4.118412 | 4.889858 | 0.9771909 | 0 | 3.940518 | 0
2018-02-09 01:22 | 55717.98 | 840.0017 | 2 | 11 | 4.145322 | 4.889801 | 1.140172 | 0 | 4.613894 | 0
2018-02-09 01:24 | 55837.98 | 960.0002 | 2 | 11 | 4.175255 | 4.889853 | 1.303149 | 0 | 5.291885 | 0
2018-02-09 01:26 | 55957.98 | 1080.0002 | 2 | 11 | 4.200407 | 4.712534 | 1.465368 | 0 | 5.971692 | 0
2018-02-09 01:28 | 56077.98 | 1200.001 | 2 | 11 | 4.200405 | 4.111828 | 1.612257 | 0 | 6.588688 | 0
2018-02-09 01:30 | 56197.98 | 1320.0002 | 2 | 11 | 4.200404 | 3.561743 | 1.740017 | 0 | 7.12533 | 0
2018-02-09 01:31 | 56268.9 | 1390.9248 | 2 | 11 | 4.200391 | 3.259985 | 1.807184 | 0 | 7.407458 | 0
2018-02-09 01:33 | 56388.92528 | 120.0026 | 3 | 11 | 4.228823 | 3.259949 | 1.915403 | 0 | 7.863443 | 0
2018-02-09 01:35 | 56508.92358 | 240.0009 | 3 | 11 | 4.26212 | 3.259962 | 2.024063 | 0 | 8.324731 | 0
2018-02-09 01:37 | 56628.92368 | 360.001 | 3 | 11 | 4.297814 | 3.259928 | 2.132715 | 0 | 8.789739 | 0
2018-02-09 01:39 | 56748.92368 | 480.001 | 3 | 11 | 4.335604 | 3.259964 | 2.241372 | 0 | 9.25876 | 0
2018-02-09 01:41 | 56868.92368 | 600.001 | 3 | 11 | 4.375188 | 3.260002 | 2.35003 | 0 | 9.731991 | 0
2018-02-09 01:43 | 56988.92278 | 720.0001 | 3 | 11 | 4.400387 | 2.981586 | 2.456764 | 0 | 10.20081 | 0
2018-02-09 01:45 | 57108.92338 | 840.0007 | 3 | 11 | 4.400401 | 2.465458 | 2.547154 | 0 | 10.59857 | 0
2018-02-09 01:47 | 57228.92448 | 960.0018 | 3 | 11 | 4.400394 | 2.054989 | 2.622236 | 0 | 10.92896 | 0
2018-02-09 01:49 | 57348.92448 | 1080.0018 | 3 | 11 | 4.400374 | 1.723061 | 2.685003 | 0 | 11.20516 | 0
2018-02-09 01:51 | 57468.92448 | 1200.0018 | 3 | 11 | 4.400364 | 1.455376 | 2.737822 | 0 | 11.43758 | 0
2018-02-09 01:53 | 57588.92458 | 1320.0019 | 3 | 11 | 4.400386 | 1.238529 | 2.782583 | 0 | 11.63455 | 0
2018-02-09 01:55 | 57708.92318 | 1440.0005 | 3 | 11 | 4.400369 | 1.060644 | 2.820789 | 0 | 11.80267 | 0
2018-02-09 01:57 | 57828.92428 | 1560.0016 | 3 | 11 | 4.400385 | 0.9155426 | 2.853622 | 0 | 11.94714 | 0
2018-02-09 01:59 | 57948.92328 | 1680.0006 | 3 | 11 | 4.400332 | 0.7937756 | 2.882031 | 0 | 12.07215 | 0
2018-02-09 02:01 | 58068.92508 | 1800.0024 | 3 | 11 | 4.400311 | 0.6928558 | 2.906769 | 0 | 12.18101 | 0
2018-02-09 02:02 | 58125.08518 | 1856.1625 | 3 | 11 | 4.40033 | 0.6519985 | 2.917259 | 0 | 12.22717 | 0
2018-02-09 02:04 | 58245.13 | 120.0015 | 4 | 11 | 4.355056 | 0 | 2.917259 | 0 | 12.22717 | 0
2018-02-09 02:06 | 58365.13 | 240.0017 | 4 | 11 | 4.351339 | 0 | 2.917259 | 0 | 12.22717 | 0
2018-02-09 02:07 | 58425.13 | 300.0021 | 4 | 11 | 4.350213 | 0 | 2.917259 | 0 | 12.22717 | 0
2018-02-09 02:09 | 58545.22 | 120.0009 | 5 | 11 | 3.891176 | -6.519937 | 2.917259 | 0.217306 | 12.22717 | 0.8585459
2018-02-09 02:11 | 58665.22 | 240.0005 | 5 | 11 | 3.806851 | -6.519929 | 2.917259 | 0.4346186 | 12.22717 | 1.694829
2018-02-09 02:13 | 58785.22 | 360.0011 | 5 | 11 | 3.729053 | -6.519951 | 2.917259 | 0.6519222 | 12.22717 | 2.513518
2018-02-09 02:15 | 58905.22 | 480.0011 | 5 | 11 | 3.657145 | -6.519904 | 2.917259 | 0.869226 | 12.22717 | 3.315927
2018-02-09 02:17 | 59025.22 | 600.0004 | 5 | 11 | 3.59197 | -6.519969 | 2.917259 | 1.08656 | 12.22717 | 4.103532
2018-02-09 02:19 | 59145.22 | 720.0022 | 5 | 11 | 3.535178 | -6.519925 | 2.917259 | 1.303872 | 12.22717 | 4.877777
2018-02-09 02:21 | 59265.22 | 840.0008 | 5 | 11 | 3.486253 | -6.519866 | 2.917259 | 1.521174 | 12.22717 | 5.640532
2018-02-09 02:23 | 59385.22 | 960.0001 | 5 | 11 | 3.443345 | -6.519874 | 2.917259 | 1.738486 | 12.22717 | 6.393378
2018-02-09 02:25 | 59505.22 | 1080.0016 | 5 | 11 | 3.404452 | -6.519915 | 2.917259 | 1.9558 | 12.22717 | 7.137383
2018-02-09 02:27 | 59625.22 | 1200.0009 | 5 | 11 | 3.366915 | -6.519906 | 2.917259 | 2.173109 | 12.22717 | 7.873131
2018-02-09 02:29 | 59745.22 | 1320.001 | 5 | 11 | 3.322541 | -6.519898 | 2.917259 | 2.390414 | 12.22717 | 8.60026
2018-02-09 02:31 | 59865.22 | 1440.001 | 5 | 11 | 3.247201 | -6.519958 | 2.917259 | 2.607723 | 12.22717 | 9.314804
2018-02-09 02:33 | 59985.22 | 1560.0006 | 5 | 11 | 3.11283 | -6.519927 | 2.917259 | 2.825027 | 12.22717 | 10.00762
2018-02-09 02:34 | 60036.19 | 1610.9744 | 5 | 11 | 2.999984 | -6.519902 | 2.917259 | 2.917336 | 12.22717 | 10.29029
2018-02-09 02:36 | 60156.24006 | 120.0007 | 6 | 11 | 3.58841 | 0 | 2.917259 | 2.917349 | 12.22717 | 10.29033
2018-02-09 02:38 | 60276.24026 | 240.0009 | 6 | 11 | 3.620145 | 0 | 2.917259 | 2.917349 | 12.22717 | 10.29033
2018-02-09 02:39 | 60336.24316 | 300.0038 | 6 | 11 | 3.627771 | 0 | 2.917259 | 2.917349 | 12.22717 | 10.29033
2018-02-09 02:39 | 60336.25288 | 0.0024 | 7 | 12 | 3.627811 | 0 | 0 | 0 | 0 | 0
2018-02-09 02:41 | 60456.34 | 120.0019 | 2 | 12 | 3.965536 | 4.88987 | 0.1622969 | 0 | 0.637782 | 0
2018-02-09 02:43 | 60576.34 | 240.0013 | 2 | 12 | 4.008851 | 4.889853 | 0.3252649 | 0 | 1.287715 | 0
2018-02-09 02:45 | 60696.34 | 360.0008 | 2 | 12 | 4.042721 | 4.889864 | 0.4882397 | 0 | 1.943918 | 0
2018-02-09 02:47 | 60816.34 | 480.0015 | 2 | 12 | 4.070378 | 4.890203 | 0.6512253 | 0 | 2.605151 | 0
2018-02-09 02:49 | 60936.34 | 600.0024 | 2 | 12 | 4.093863 | 4.889818 | 0.8142098 | 0 | 3.2705 | 0
2018-02-09 02:51 | 61056.34 | 720.0009 | 2 | 12 | 4.118002 | 4.889858 | 0.9771841 | 0 | 3.939629 | 0
2018-02-09 02:53 | 61176.34 | 840.0015 | 2 | 12 | 4.144998 | 4.889833 | 1.140166 | 0 | 4.612948 | 0
2018-02-09 02:55 | 61296.34 | 960.0002 | 2 | 12 | 4.175001 | 4.889824 | 1.303155 | 0 | 5.290939 | 0
2018-02-09 02:57 | 61416.34 | 1080.0011 | 2 | 12 | 4.200389 | 4.714479 | 1.465405 | 0 | 5.970853 | 0
2018-02-09 02:59 | 61536.34 | 1200.0007 | 2 | 12 | 4.200378 | 4.110086 | 1.612287 | 0 | 6.58782 | 0
2018-02-09 03:01 | 61656.34 | 1320.0015 | 2 | 12 | 4.200377 | 3.560122 | 1.740002 | 0 | 7.124271 | 0
2018-02-09 03:02 | 61727.06 | 1390.7275 | 2 | 12 | 4.200417 | 3.25997 | 1.80696 | 0 | 7.405523 | 0
2018-02-09 03:04 | 61847.08 | 120.0019 | 3 | 12 | 4.228956 | 3.259949 | 1.915184 | 0 | 7.861536 | 0
2018-02-09 03:06 | 61967.08 | 240.002 | 3 | 12 | 4.262336 | 3.259953 | 2.02384 | 0 | 8.322825 | 0
2018-02-09 03:08 | 62087.08 | 360.0022 | 3 | 12 | 4.298079 | 3.26 | 2.132495 | 0 | 8.787868 | 0
2018-02-09 03:10 | 62207.08 | 480.0009 | 3 | 12 | 4.335877 | 3.259983 | 2.241149 | 0 | 9.256911 | 0
2018-02-09 03:12 | 62327.08 | 600.0003 | 3 | 12 | 4.375483 | 3.259995 | 2.349805 | 0 | 9.730165 | 0
2018-02-09 03:14 | 62447.08 | 720.0022 | 3 | 12 | 4.400402 | 2.977856 | 2.456481 | 0 | 10.19875 | 0
2018-02-09 03:16 | 62567.08 | 840.0002 | 3 | 12 | 4.400382 | 2.4624 | 2.546759 | 0 | 10.59601 | 0
2018-02-09 03:18 | 62687.08 | 960.0022 | 3 | 12 | 4.400387 | 2.0529 | 2.621764 | 0 | 10.92606 | 0
2018-02-09 03:20 | 62807.08 | 1080.0017 | 3 | 12 | 4.400389 | 1.722288 | 2.684476 | 0 | 11.20202 | 0
2018-02-09 03:22 | 62927.08 | 1200.0003 | 3 | 12 | 4.400358 | 1.454638 | 2.73726 | 0 | 11.43429 | 0
2018-02-09 03:24 | 63047.08 | 1320.0007 | 3 | 12 | 4.400388 | 1.238081 | 2.782002 | 0 | 11.63117 | 0
2018-02-09 03:26 | 63167.08 | 1440.001 | 3 | 12 | 4.400358 | 1.059771 | 2.820192 | 0 | 11.79922 | 0
2018-02-09 03:28 | 63287.08 | 1560.0027 | 3 | 12 | 4.400367 | 0.914814 | 2.853014 | 0 | 11.94365 | 0
2018-02-09 03:30 | 63407.08 | 1680.0017 | 3 | 12 | 4.400314 | 0.7929153 | 2.881406 | 0 | 12.06858 | 0
2018-02-09 03:32 | 63527.08 | 1800.0014 | 3 | 12 | 4.400313 | 0.6921787 | 2.906126 | 0 | 12.17735 | 0
2018-02-09 03:33 | 63582.98 | 1855.9005 | 3 | 12 | 4.40035 | 0.6519928 | 2.916558 | 0 | 12.22326 | 0
2018-02-09 03:35 | 63703.0272 | 120.0001 | 4 | 12 | 4.354846 | 0 | 2.916558 | 0 | 12.22326 | 0
2018-02-09 03:37 | 63823.0274 | 240.0003 | 4 | 12 | 4.351106 | 0 | 2.916558 | 0 | 12.22326 | 0
2018-02-09 03:38 | 63883.0309 | 300.0038 | 4 | 12 | 4.349988 | 0 | 2.916558 | 0 | 12.22326 | 0
2018-02-09 03:40 | 64003.12 | 120.0011 | 5 | 12 | 3.888347 | -6.52003 | 2.916558 | 0.2172935 | 12.22326 | 0.8579034
2018-02-09 03:42 | 64123.12 | 240.0014 | 5 | 12 | 3.804191 | -6.519969 | 2.916558 | 0.4346038 | 12.22326 | 1.693576
2018-02-09 03:44 | 64243.12 | 360.0016 | 5 | 12 | 3.72667 | -6.519978 | 2.916558 | 0.6519127 | 12.22326 | 2.511737
2018-02-09 03:46 | 64363.12 | 480.0002 | 5 | 12 | 3.654672 | -6.519965 | 2.916558 | 0.8692162 | 12.22326 | 3.313622
2018-02-09 03:48 | 64483.12 | 600.0021 | 5 | 12 | 3.589811 | -6.51999 | 2.916558 | 1.086543 | 12.22326 | 4.10069
2018-02-09 03:50 | 64603.12 | 720.0008 | 5 | 12 | 3.533025 | -6.519937 | 2.916558 | 1.303853 | 12.22326 | 4.87447
2018-02-09 03:52 | 64723.12 | 840.0015 | 5 | 12 | 3.484234 | -6.519961 | 2.916558 | 1.521154 | 12.22326 | 5.636765
2018-02-09 03:54 | 64843.12 | 960.0024 | 5 | 12 | 3.441419 | -6.519992 | 2.916558 | 1.738476 | 12.22326 | 6.389222
2018-02-09 03:56 | 64963.12 | 1080.0026 | 5 | 12 | 3.402644 | -6.519967 | 2.916558 | 1.955792 | 12.22326 | 7.132827
2018-02-09 03:58 | 65083.12 | 1200.0014 | 5 | 12 | 3.36507 | -6.519906 | 2.916558 | 2.173098 | 12.22326 | 7.868179
2018-02-09 04:00 | 65203.12 | 1320.0023 | 5 | 12 | 3.320695 | -6.519967 | 2.916558 | 2.390401 | 12.22326 | 8.594898
2018-02-09 04:02 | 65323.12 | 1440.0016 | 5 | 12 | 3.245139 | -6.519972 | 2.916558 | 2.607706 | 12.22326 | 9.309038
2018-02-09 04:04 | 65443.12 | 1560.0009 | 5 | 12 | 3.108709 | -6.519917 | 2.916558 | 2.825007 | 12.22326 | 10.00121
2018-02-09 04:04 | 65491.67 | 1608.5567 | 5 | 12 | 2.999992 | -6.519992 | 2.916558 | 2.912949 | 12.22326 | 10.27029
2018-02-09 04:06 | 65611.72 | 120.0019 | 6 | 12 | 3.589559 | 0 | 2.916558 | 2.91296 | 12.22326 | 10.27032
2018-02-09 04:08 | 65731.72 | 240.0013 | 6 | 12 | 3.621345 | 0 | 2.916558 | 2.91296 | 12.22326 | 10.27032
2018-02-09 04:09 | 65791.72 | 300.0021 | 6 | 12 | 3.629004 | 0 | 2.916558 | 2.91296 | 12.22326 | 10.27032
2018-02-09 04:09 | 65791.73 | 0.0023 | 7 | 13 | 3.629025 | 0 | 0 | 0 | 0 | 0
2018-02-09 04:11 | 65911.81 | 120.0011 | 2 | 13 | 3.966747 | 4.889828 | 0.1622778 | 4.8e-11 | 0.6379163 | 1.75e-10
2018-02-09 04:13 | 66031.81 | 240.0008 | 2 | 13 | 4.010116 | 4.889858 | 0.3252662 | 4.8e-11 | 1.288134 | 1.75e-10
2018-02-09 04:15 | 66151.81 | 360.0003 | 2 | 13 | 4.043876 | 4.889854 | 0.4882376 | 4.8e-11 | 1.944522 | 1.75e-10
2018-02-09 04:17 | 66271.81 | 480.0014 | 2 | 13 | 4.071348 | 4.889843 | 0.6512167 | 4.8e-11 | 2.605901 | 1.75e-10
2018-02-09 04:19 | 66391.81 | 600.0018 | 2 | 13 | 4.094679 | 4.889862 | 0.8142002 | 4.8e-11 | 3.271395 | 1.75e-10
2018-02-09 04:21 | 66511.81 | 720.0022 | 2 | 13 | 4.118819 | 4.889885 | 0.9771829 | 4.8e-11 | 3.940687 | 1.75e-10
2018-02-09 04:23 | 66631.81 | 840.0002 | 2 | 13 | 4.145844 | 4.889866 | 1.14016 | 4.8e-11 | 4.614125 | 1.75e-10
2018-02-09 04:25 | 66751.81 | 960.0022 | 2 | 13 | 4.175906 | 4.889881 | 1.303141 | 4.8e-11 | 5.292221 | 1.75e-10
2018-02-09 04:27 | 66871.81 | 1080.0017 | 2 | 13 | 4.200417 | 4.6984 | 1.465228 | 4.8e-11 | 5.971565 | 1.75e-10
2018-02-09 04:29 | 66991.81 | 1200.0005 | 2 | 13 | 4.200376 | 4.099276 | 1.611669 | 4.8e-11 | 6.586673 | 1.75e-10
2018-02-09 04:31 | 67111.81 | 1320.0005 | 2 | 13 | 4.200393 | 3.55208 | 1.739067 | 4.8e-11 | 7.121798 | 1.75e-10
2018-02-09 04:33 | 67180.64 | 1388.8282 | 2 | 13 | 4.200382 | 3.259996 | 1.804158 | 4.8e-11 | 7.395204 | 1.75e-10
2018-02-09 04:35 | 67300.66 | 120.0015 | 3 | 13 | 4.228789 | 3.259979 | 1.91237 | 4.8e-11 | 7.851158 | 1.75e-10
2018-02-09 04:37 | 67420.66 | 240.0017 | 3 | 13 | 4.262082 | 3.259947 | 2.021024 | 4.8e-11 | 8.312414 | 1.75e-10
2018-02-09 04:39 | 67540.65 | 360.0004 | 3 | 13 | 4.297696 | 3.259949 | 2.129682 | 4.8e-11 | 8.777441 | 1.75e-10
2018-02-09 04:41 | 67660.65 | 480.0001 | 3 | 13 | 4.335462 | 3.259954 | 2.238337 | 4.8e-11 | 9.246439 | 1.75e-10
2018-02-09 04:43 | 67780.66 | 600.0018 | 3 | 13 | 4.374941 | 3.259968 | 2.34699 | 4.8e-11 | 9.719631 | 1.75e-10
2018-02-09 04:45 | 67900.66 | 720.001 | 3 | 13 | 4.400399 | 2.986473 | 2.453796 | 4.8e-11 | 10.18875 | 1.75e-10
2018-02-09 04:47 | 68020.66 | 840.0014 | 3 | 13 | 4.400393 | 2.468805 | 2.544329 | 4.8e-11 | 10.58714 | 1.75e-10
2018-02-09 04:49 | 68140.66 | 960.001 | 3 | 13 | 4.400388 | 2.057728 | 2.619529 | 4.8e-11 | 10.91804 | 1.75e-10
2018-02-09 04:51 | 68260.66 | 1080.0023 | 3 | 13 | 4.400369 | 1.725965 | 2.682394 | 4.8e-11 | 11.19467 | 1.75e-10
2018-02-09 04:53 | 68380.66 | 1200.0015 | 3 | 13 | 4.400367 | 1.457272 | 2.735292 | 4.8e-11 | 11.42745 | 1.75e-10
2018-02-09 04:55 | 68500.66 | 1320.0015 | 3 | 13 | 4.400358 | 1.239033 | 2.780113 | 4.8e-11 | 11.62468 | 1.75e-10
2018-02-09 04:57 | 68620.66 | 1440.0023 | 3 | 13 | 4.400365 | 1.061613 | 2.81836 | 4.8e-11 | 11.79298 | 1.75e-10
2018-02-09 04:59 | 68740.66 | 1560.0022 | 3 | 13 | 4.400338 | 0.9149818 | 2.851226 | 4.8e-11 | 11.9376 | 1.75e-10
2018-02-09 05:01 | 68860.66 | 1680.0023 | 3 | 13 | 4.400367 | 0.7947407 | 2.879658 | 4.8e-11 | 12.06271 | 1.75e-10
2018-02-09 05:03 | 68980.65 | 1800.0008 | 3 | 13 | 4.400322 | 0.6931076 | 2.904403 | 4.8e-11 | 12.17159 | 1.75e-10
2018-02-09 05:04 | 69037.55 | 1856.8981 | 3 | 13 | 4.400364 | 0.6519985 | 2.915026 | 4.8e-11 | 12.21834 | 1.75e-10
2018-02-09 05:06 | 69157.61 | 120.0016 | 4 | 13 | 4.355067 | 0 | 2.915026 | 4.8e-11 | 12.21834 | 1.75e-10
2018-02-09 05:08 | 69277.6 | 240 | 4 | 13 | 4.351357 | 0 | 2.915026 | 4.8e-11 | 12.21834 | 1.75e-10
2018-02-09 05:09 | 69337.61 | 300.0037 | 4 | 13 | 4.350252 | 0 | 2.915026 | 4.8e-11 | 12.21834 | 1.75e-10
2018-02-09 05:11 | 69457.69 | 120.001 | 5 | 13 | 3.890789 | -6.519897 | 2.915026 | 0.2173064 | 12.21834 | 0.8584539
2018-02-09 05:13 | 69577.69 | 240.001 | 5 | 13 | 3.806621 | -6.519918 | 2.915026 | 0.4346073 | 12.21834 | 1.69462
2018-02-09 05:15 | 69697.69 | 360 | 5 | 13 | 3.728903 | -6.519909 | 2.915026 | 0.651925 | 12.21834 | 2.513314
2018-02-09 05:17 | 69817.69 | 480.0002 | 5 | 13 | 3.65693 | -6.519931 | 2.915026 | 0.8692341 | 12.21834 | 3.315706
2018-02-09 05:19 | 69937.69 | 600.001 | 5 | 13 | 3.591827 | -6.519888 | 2.915026 | 1.086544 | 12.21834 | 4.10318
2018-02-09 05:21 | 70057.69 | 720.0014 | 5 | 13 | 3.534968 | -6.51989 | 2.915026 | 1.303861 | 12.21834 | 4.87741
2018-02-09 05:23 | 70177.69 | 840.0002 | 5 | 13 | 3.485957 | -6.519904 | 2.915026 | 1.521172 | 12.21834 | 5.640139
2018-02-09 05:25 | 70297.69 | 960.001 | 5 | 13 | 3.443142 | -6.519866 | 2.915026 | 1.738486 | 12.21834 | 6.392942
2018-02-09 05:27 | 70417.69 | 1080.0002 | 5 | 13 | 3.404421 | -6.519925 | 2.915026 | 1.955783 | 12.21834 | 7.136862
2018-02-09 05:29 | 70537.69 | 1200.0002 | 5 | 13 | 3.366795 | -6.519915 | 2.915026 | 2.173096 | 12.21834 | 7.872616
2018-02-09 05:31 | 70657.69 | 1320.001 | 5 | 13 | 3.322187 | -6.519882 | 2.915026 | 2.390392 | 12.21834 | 8.599662
2018-02-09 05:33 | 70777.69 | 1440.0018 | 5 | 13 | 3.24643 | -6.519897 | 2.915026 | 2.60771 | 12.21834 | 9.314133
2018-02-09 05:35 | 70897.69 | 1560.0002 | 5 | 13 | 3.110953 | -6.519898 | 2.915026 | 2.825006 | 12.21834 | 10.00665
2018-02-09 05:35 | 70947.37 | 1609.6888 | 5 | 13 | 2.999984 | -6.519854 | 2.915026 | 2.91499 | 12.21834 | 10.2821
2018-02-09 05:37 | 71067.42 | 119.9998 | 6 | 13 | 3.588232 | 0 | 2.915026 | 2.91499 | 12.21834 | 10.2821
2018-02-09 05:39 | 71187.42 | 239.9999 | 6 | 13 | 3.619944 | 0 | 2.915026 | 2.91499 | 12.21834 | 10.2821
2018-02-09 05:40 | 71247.42 | 300.0021 | 6 | 13 | 3.627557 | 0 | 2.915026 | 2.91499 | 12.21834 | 10.2821
2018-02-09 05:40 | 71247.44 | 0.0025 | 7 | 14 | 3.62754 | 0 | 0 | 0 | 0 | 0
2018-02-09 05:42 | 71367.52 | 120.0004 | 2 | 14 | 3.965828 | 4.890203 | 0.1622985 | 0 | 0.6378202 | 0
2018-02-09 05:44 | 71487.52 | 240.0004 | 2 | 14 | 4.009321 | 4.889828 | 0.3252719 | 0 | 1.287836 | 0
2018-02-09 05:46 | 71607.52 | 360.0018 | 2 | 14 | 4.043269 | 4.889828 | 0.4882492 | 0 | 1.944131 | 0
2018-02-09 05:48 | 71727.52 | 480.0012 | 2 | 14 | 4.07104 | 4.889805 | 0.6512324 | 0 | 2.605453 | 0
2018-02-09 05:50 | 71847.52 | 600.0006 | 2 | 14 | 4.094574 | 4.889864 | 0.8142093 | 0 | 3.270884 | 0
2018-02-09 05:52 | 71967.52 | 720.0015 | 2 | 14 | 4.118812 | 4.889835 | 0.9771916 | 0 | 3.940166 | 0
2018-02-09 05:54 | 72087.52 | 840.0023 | 2 | 14 | 4.146011 | 4.889854 | 1.140173 | 0 | 4.613633 | 0
2018-02-09 05:56 | 72207.52 | 960.0003 | 2 | 14 | 4.176113 | 4.88983 | 1.30315 | 0 | 5.291751 | 0
2018-02-09 05:58 | 72327.52 | 1080.0018 | 2 | 14 | 4.200407 | 4.693516 | 1.465191 | 0 | 5.970927 | 0
2018-02-09 06:00 | 72447.52 | 1200.0015 | 2 | 14 | 4.200389 | 4.093903 | 1.611448 | 0 | 6.585264 | 0
2018-02-09 06:02 | 72567.52 | 1320.0014 | 2 | 14 | 4.200396 | 3.547054 | 1.738647 | 0 | 7.119552 | 0
2018-02-09 06:04 | 72635.11 | 1387.592 | 2 | 14 | 4.2004 | 3.259996 | 1.80252 | 0 | 7.387844 | 0
2018-02-09 06:06 | 72755.12 | 120.0013 | 3 | 14 | 4.228835 | 3.259958 | 1.910733 | 0 | 7.843801 | 0
2018-02-09 06:08 | 72875.12 | 240.0022 | 3 | 14 | 4.262118 | 3.259949 | 2.019386 | 0 | 8.30506 | 0
2018-02-09 06:10 | 72995.12 | 360.0001 | 3 | 14 | 4.297773 | 3.259928 | 2.128039 | 0 | 8.770069 | 0
2018-02-09 06:12 | 73115.12 | 480.0011 | 3 | 14 | 4.335551 | 3.259962 | 2.236697 | 0 | 9.239089 | 0
2018-02-09 06:14 | 73235.12 | 600.0023 | 3 | 14 | 4.375105 | 3.259903 | 2.345354 | 0 | 9.712315 | 0
2018-02-09 06:16 | 73355.12 | 720.0012 | 3 | 14 | 4.400404 | 2.985287 | 2.452128 | 0 | 10.18131 | 0
2018-02-09 06:18 | 73475.12 | 840.0005 | 3 | 14 | 4.400374 | 2.468655 | 2.542644 | 0 | 10.57961 | 0
2018-02-09 06:20 | 73595.12 | 960.0022 | 3 | 14 | 4.400390625 | 2.058979 | 2.617861 | 0 | 10.91059 | 0
2018-02-09 06:22 | 73715.12 | 1080.001 | 3 | 14 | 4.400356 | 1.727076 | 2.680771 | 0 | 11.18742 | 0
2018-02-09 06:24 | 73835.12 | 1200.0002 | 3 | 14 | 4.400367 | 1.459579 | 2.733731 | 0 | 11.42047 | 0
2018-02-09 06:26 | 73955.12 | 1320.0008 | 3 | 14 | 4.400358 | 1.241423 | 2.778626 | 0 | 11.61802 | 0
2018-02-09 06:28 | 74075.12 | 1440.0002 | 3 | 14 | 4.400373 | 1.064295 | 2.816942 | 0 | 11.78662 | 0
2018-02-09 06:30 | 74195.12 | 1560.0022 | 3 | 14 | 4.400377 | 0.9175625 | 2.849873 | 0 | 11.93153 | 0
2018-02-09 06:32 | 74315.12 | 1680.0003 | 3 | 14 | 4.400354 | 0.7963791 | 2.878365 | 0 | 12.05691 | 0
2018-02-09 06:34 | 74435.12 | 1800.0002 | 3 | 14 | 4.400327 | 0.6952 | 2.903173 | 0 | 12.16607 | 0
2018-02-09 06:35 | 74494.02 | 1858.9018 | 3 | 14 | 4.400336 | 0.6519909 | 2.914189 | 0 | 12.21455 | 0
2018-02-09 06:37 | 74614.07468 | 119.9999 | 4 | 14 | 4.354859 | 0 | 2.914189 | 0 | 12.21455 | 0
2018-02-09 06:39 | 74734.07538 | 240.0006 | 4 | 14 | 4.351118 | 0 | 2.914189 | 0 | 12.21455 | 0
2018-02-09 06:40 | 74794.07918 | 300.0044 | 4 | 14 | 4.350004 | 0 | 2.914189 | 0 | 12.21455 | 0
2018-02-09 06:42 | 74914.17 | 120.0016 | 5 | 14 | 3.888964 | -6.519959 | 2.914189 | 0.217305 | 12.21455 | 0.8580744
2018-02-09 06:44 | 75034.16 | 240.0008 | 5 | 14 | 3.804912 | -6.519963 | 2.914189 | 0.4346043 | 12.21455 | 1.693855
2018-02-09 06:46 | 75154.16 | 360.0004 | 5 | 14 | 3.72739 | -6.519897 | 2.914189 | 0.6519153 | 12.21455 | 2.512177
2018-02-09 06:48 | 75274.17 | 480.0013 | 5 | 14 | 3.655451 | -6.519967 | 2.914189 | 0.8692173 | 12.21455 | 3.314224
2018-02-09 06:50 | 75394.17 | 600.0011 | 5 | 14 | 3.590471 | -6.519967 | 2.914189 | 1.08654 | 12.21455 | 4.101434
2018-02-09 06:52 | 75514.17 | 720.0021 | 5 | 14 | 3.53366 | -6.519931 | 2.914189 | 1.303849 | 12.21455 | 4.875354
2018-02-09 06:54 | 75634.16 | 840.0002 | 5 | 14 | 3.484818 | -6.519937 | 2.914189 | 1.521158 | 12.21455 | 5.637816
2018-02-09 06:56 | 75754.17 | 960.0024 | 5 | 14 | 3.442076 | -6.519945 | 2.914189 | 1.738469 | 12.21455 | 6.390359
2018-02-09 06:58 | 75874.16 | 1080.0006 | 5 | 14 | 3.403264 | -6.519941 | 2.914189 | 1.955783 | 12.21455 | 7.134095
2018-02-09 07:00 | 75994.17 | 1200.0013 | 5 | 14 | 3.365731 | -6.519961 | 2.914189 | 2.173094 | 12.21455 | 7.869602
2018-02-09 07:02 | 76114.17 | 1320.0019 | 5 | 14 | 3.321203 | -6.519947 | 2.914189 | 2.390399 | 12.21455 | 8.596469
2018-02-09 07:04 | 76234.17 | 1440.0021 | 5 | 14 | 3.245158 | -6.519915 | 2.914189 | 2.607713 | 12.21455 | 9.310692
2018-02-09 07:06 | 76354.17 | 1560.002 | 5 | 14 | 3.108095 | -6.519898 | 2.914189 | 2.825021 | 12.21455 | 10.00285
2018-02-09 07:06 | 76402.21 | 1608.0477 | 5 | 14 | 2.999999 | -6.519918 | 2.914189 | 2.912025 | 12.21455 | 10.26902
2018-02-09 07:08 | 76522.25 | 120.0002 | 6 | 14 | 3.588574 | 0 | 2.914189 | 2.912025 | 12.21455 | 10.26902
2018-02-09 07:10 | 76642.25 | 240.0007 | 6 | 14 | 3.620234 | 0 | 2.914189 | 2.912025 | 12.21455 | 10.26902
2018-02-09 07:11 | 76702.26 | 300.0034 | 6 | 14 | 3.627884 | 0 | 2.914189 | 2.912025 | 12.21455 | 10.26902
2018-02-09 07:11 | 76702.27144 | 0.0024 | 7 | 15 | 3.62782 | 0 | 0 | 0 | 0 | 0
2018-02-09 07:13 | 76822.36 | 120.0005 | 2 | 15 | 3.966224 | 4.889891 | 0.1622937 | 0 | 0.6378783 | 0
2018-02-09 07:15 | 76942.36 | 240.0008 | 2 | 15 | 4.009624 | 4.889839 | 0.3252604 | 0 | 1.287925 | 0
2018-02-09 07:17 | 77062.36 | 360.0019 | 2 | 15 | 4.04355 | 4.889845 | 0.4882419 | 0 | 1.944287 | 0
2018-02-09 07:19 | 77182.36 | 480.0022 | 2 | 15 | 4.071117 | 4.889835 | 0.6512189 | 0 | 2.605609 | 0
2018-02-09 07:21 | 77302.36 | 600.0002 | 2 | 15 | 4.094523 | 4.889885 | 0.8142006 | 0 | 3.271064 | 0
2018-02-09 07:23 | 77422.36 | 720.0021 | 2 | 15 | 4.118752 | 4.889856 | 0.9771848 | 0 | 3.940346 | 0
2018-02-09 07:25 | 77542.36 | 840.0007 | 2 | 15 | 4.145817 | 4.889894 | 1.140166 | 0 | 4.613791 | 0
2018-02-09 07:27 | 77662.36 | 960.0002 | 2 | 15 | 4.176012 | 4.889845 | 1.303144 | 0 | 5.291885 | 0
2018-02-09 07:29 | 77782.36 | 1080.0015 | 2 | 15 | 4.2004 | 4.69453 | 1.465191 | 0 | 5.971077 | 0
2018-02-09 07:31 | 77902.36 | 1200.0002 | 2 | 15 | 4.200396 | 4.094189 | 1.61147 | 0 | 6.585508 | 0
2018-02-09 07:33 | 78022.36 | 1320.0013 | 2 | 15 | 4.200407 | 3.546917 | 1.738669 | 0 | 7.119795 | 0
2018-02-09 07:34 | 78090.01 | 1387.6514 | 2 | 15 | 4.200398 | 3.259987 | 1.802591 | 0 | 7.388291 | 0
2018-02-09 07:36 | 78210.03 | 120.0023 | 3 | 15 | 4.228848 | 3.259947 | 1.91081 | 0 | 7.844278 | 0
2018-02-09 07:38 | 78330.03 | 240.0003 | 3 | 15 | 4.262105 | 3.260006 | 2.019468 | 0 | 8.305556 | 0
2018-02-09 07:40 | 78450.03 | 360.0009 | 3 | 15 | 4.297707 | 3.259977 | 2.128125 | 0 | 8.770576 | 0
2018-02-09 07:42 | 78570.03 | 480.0009 | 3 | 15 | 4.335447 | 3.259947 | 2.236779 | 0 | 9.239572 | 0
2018-02-09 07:44 | 78690.03 | 600.0016 | 3 | 15 | 4.374987 | 3.259977 | 2.345429 | 0 | 9.712754 | 0
2018-02-09 07:46 | 78810.03 | 720.0013 | 3 | 15 | 4.400398 | 2.985683 | 2.452218 | 0 | 10.1818 | 0
2018-02-09 07:48 | 78930.03 | 840.0015 | 3 | 15 | 4.400363 | 2.467005 | 2.542709 | 0 | 10.58 | 0
2018-02-09 07:50 | 79050.03 | 960.0008 | 3 | 15 | 4.400384 | 2.055822 | 2.617847 | 0 | 10.91064 | 0
2018-02-09 07:52 | 79170.03 | 1080.0021 | 3 | 15 | 4.400368 | 1.723717 | 2.680636 | 0 | 11.18693 | 0
2018-02-09 07:54 | 79290.03 | 1200.0001 | 3 | 15 | 4.400375 | 1.455359 | 2.733455 | 0 | 11.41935 | 0
2018-02-09 07:56 | 79410.03 | 1320.0011 | 3 | 15 | 4.400349 | 1.236681 | 2.778198 | 0 | 11.61624 | 0
2018-02-09 07:58 | 79530.03 | 1440.0015 | 3 | 15 | 4.400317 | 1.057903 | 2.816361 | 0 | 11.78417 | 0
2018-02-09 08:00 | 79650.03 | 1560.0004 | 3 | 15 | 4.400246 | 0.9112797 | 2.849147 | 0 | 11.92844 | 0
2018-02-09 08:02 | 79770.03 | 1680.0014 | 3 | 15 | 4.400323 | 0.7928677 | 2.877516 | 0 | 12.05327 | 0
2018-02-09 08:04 | 79890.03 | 1800.0002 | 3 | 15 | 4.400325 | 0.6927757 | 2.902229 | 0 | 12.16202 | 0
2018-02-09 08:05 | 79946.52 | 1856.4968 | 3 | 15 | 4.400345 | 0.6519966 | 2.912775 | 0 | 12.20842 | 0
2018-02-09 08:07 | 80066.57 | 120.0006 | 4 | 15 | 4.354918 | 0 | 2.912775 | 0 | 12.20842 | 0
2018-02-09 08:09 | 80186.57 | 240.0023 | 4 | 15 | 4.351171 | 0 | 2.912775 | 0 | 12.20842 | 0
2018-02-09 08:10 | 80246.58 | 300.0037 | 4 | 15 | 4.350056 | 0 | 2.912775 | 0 | 12.20842 | 0
2018-02-09 08:12 | 80366.66152 | 120.0007 | 5 | 15 | 3.889201 | -6.519963 | 2.912775 | 0.217305 | 12.20842 | 0.8581113
2018-02-09 08:14 | 80486.66232 | 240.0015 | 5 | 15 | 3.804371 | -6.52 | 2.912775 | 0.434612 | 12.20842 | 1.693812
2018-02-09 08:16 | 80606.66142 | 360.0006 | 5 | 15 | 3.726886 | -6.519945 | 2.912775 | 0.6519299 | 12.20842 | 2.512042
2018-02-09 08:18 | 80726.66252 | 480.0017 | 5 | 15 | 3.655025 | -6.519965 | 2.912775 | 0.8692406 | 12.20842 | 3.314016
2018-02-09 08:20 | 80846.66082 | 600 | 5 | 15 | 3.59013 | -6.519945 | 2.912775 | 1.086555 | 12.20842 | 4.101123
2018-02-09 08:22 | 80966.66322 | 720.0024 | 5 | 15 | 3.53337 | -6.519963 | 2.912775 | 1.303866 | 12.20842 | 4.874979
2018-02-09 08:24 | 81086.66252 | 840.0017 | 5 | 15 | 3.484609 | -6.519915 | 2.912775 | 1.52117 | 12.20842 | 5.637366
2018-02-09 08:26 | 81206.66172 | 960.0009 | 5 | 15 | 3.441791 | -6.519904 | 2.912775 | 1.738478 | 12.20842 | 6.389856
2018-02-09 08:28 | 81326.66252 | 1080.0017 | 5 | 15 | 3.402902 | -6.519931 | 2.912775 | 1.95579 | 12.20842 | 7.133519
2018-02-09 08:30 | 81446.66172 | 1200.0009 | 5 | 15 | 3.365294 | -6.519898 | 2.912775 | 2.173093 | 12.20842 | 7.868909
2018-02-09 08:32 | 81566.66162 | 1320.0008 | 5 | 15 | 3.320188 | -6.519823 | 2.912775 | 2.390395 | 12.20842 | 8.5956
2018-02-09 08:34 | 81686.66092 | 1440.0001 | 5 | 15 | 3.243505 | -6.51985 | 2.912775 | 2.607711 | 12.20842 | 9.309544
2018-02-09 08:36 | 81806.66092 | 1560.0001 | 5 | 15 | 3.104945 | -6.519848 | 2.912775 | 2.825012 | 12.20842 | 10.0012
2018-02-09 08:37 | 81852.89582 | 1606.235 | 5 | 15 | 2.999998 | -6.519857 | 2.912775 | 2.908742 | 12.20842 | 10.2572
2018-02-09 08:39 | 81972.94988 | 120.0016 | 6 | 15 | 3.588715 | 0 | 2.912775 | 2.908742 | 12.20842 | 10.2572
2018-02-09 08:41 | 82092.94828 | 240 | 6 | 15 | 3.620416 | 0 | 2.912775 | 2.908742 | 12.20842 | 10.2572
2018-02-09 08:42 | 82152.95278 | 300.0045 | 6 | 15 | 3.628055 | 0 | 2.912775 | 2.908742 | 12.20842 | 10.2572
2018-02-09 08:42 | 82152.96 | 0.0024 | 7 | 16 | 3.628119 | 0 | 0 | 0 | 0 | 0
2018-02-09 08:44 | 82273.05 | 120.0004 | 2 | 16 | 3.966528 | 4.88982 | 0.1623037 | 0 | 0.6379641 | 0
2018-02-09 08:46 | 82393.05 | 240.0004 | 2 | 16 | 4.009964 | 4.889807 | 0.3252761 | 0 | 1.288089 | 0
2018-02-09 08:48 | 82513.05 | 360.0013 | 2 | 16 | 4.043836 | 4.890158 | 0.4882527 | 0 | 1.944478 | 0
2018-02-09 08:50 | 82633.05 | 480.0009 | 2 | 16 | 4.071495 | 4.889866 | 0.65123 | 0 | 2.605856 | 0
2018-02-09 08:52 | 82753.05 | 600.0002 | 2 | 16 | 4.094916 | 4.889883 | 0.8142109 | 0 | 3.271368 | 0
2018-02-09 08:54 | 82873.05 | 720.0025 | 2 | 16 | 4.119237 | 4.889854 | 0.9771956 | 0 | 3.940725 | 0
2018-02-09 08:56 | 82993.05 | 840.0002 | 2 | 16 | 4.146531 | 4.88986 | 1.140168 | 0 | 4.614233 | 0
2018-02-09 08:58 | 83113.05 | 960.0009 | 2 | 16 | 4.176785 | 4.889862 | 1.303144 | 0 | 5.292441 | 0
2018-02-09 09:00 | 83233.05 | 1080.0003 | 2 | 16 | 4.200391 | 4.678087 | 1.465032 | 0 | 5.971061 | 0
2018-02-09 09:02 | 83353.05 | 1200.0018 | 2 | 16 | 4.200405 | 4.08029 | 1.610819 | 0 | 6.583423 | 0
2018-02-09 09:04 | 83473.05 | 1320.0014 | 2 | 16 | 4.200394 | 3.533764 | 1.737573 | 0 | 7.115842 | 0
2018-02-09 09:05 | 83537.87 | 1384.8265 | 2 | 16 | 4.20039 | 3.259989 | 1.798715 | 0 | 7.37266 | 0
2018-02-09 09:07 | 83657.87944 | 120.0008 | 3 | 16 | 4.228877 | 3.259962 | 1.906936 | 0 | 7.828652 | 0
2018-02-09 09:09 | 83777.87994 | 240.0013 | 3 | 16 | 4.262199 | 3.259914 | 2.01559 | 0 | 8.289926 | 0
2018-02-09 09:11 | 83897.88004 | 360.0014 | 3 | 16 | 4.297888 | 3.259933 | 2.124245 | 0 | 8.754953 | 0
2018-02-09 09:13 | 84017.87994 | 480.0013 | 3 | 16 | 4.335704 | 3.259951 | 2.232899 | 0 | 9.223975 | 0
2018-02-09 09:15 | 84137.88004 | 600.0014 | 3 | 16 | 4.375277 | 3.259914 | 2.341554 | 0 | 9.697206 | 0
2018-02-09 09:17 | 84257.88084 | 720.0022 | 3 | 16 | 4.400397 | 2.981888 | 2.448279 | 0 | 10.166 | 0
2018-02-09 09:19 | 84377.88064 | 840.002 | 3 | 16 | 4.400404 | 2.467598 | 2.538715 | 0 | 10.56395 | 0
2018-02-09 09:21 | 84497.87974 | 960.0011 | 3 | 16 | 4.400385 | 2.058029 | 2.613885 | 0 | 10.89473 | 0
2018-02-09 09:23 | 84617.87914 | 1080.0005 | 3 | 16 | 4.400388 | 1.727951 | 2.676778 | 0 | 11.17148 | 0
2018-02-09 09:25 | 84737.88104 | 1200.0024 | 3 | 16 | 4.400369 | 1.459732 | 2.729736 | 0 | 11.40451 | 0
2018-02-09 09:27 | 84857.87864 | 1320 | 3 | 16 | 4.400347 | 1.242006 | 2.774631 | 0 | 11.60207 | 0
2018-02-09 09:29 | 84977.87874 | 1440.0001 | 3 | 16 | 4.400347 | 1.064318 | 2.812963 | 0 | 11.77074 | 0
2018-02-09 09:31 | 85097.88074 | 1560.0021 | 3 | 16 | 4.400344 | 0.918251 | 2.84592 | 0 | 11.91577 | 0
2018-02-09 09:33 | 85217.87954 | 1680.0009 | 3 | 16 | 4.40034 | 0.7975388 | 2.874446 | 0 | 12.04129 | 0
2018-02-09 09:35 | 85337.87874 | 1800.0001 | 3 | 16 | 4.400299 | 0.6956863 | 2.899285 | 0 | 12.15059 | 0
2018-02-09 09:36 | 85398.43844 | 1860.5598 | 3 | 16 | 4.400321 | 0.6519966 | 2.91062 | 0 | 12.20047 | 0
2018-02-09 09:38 | 85518.5 | 120.0013 | 4 | 16 | 4.3548 | 0 | 2.91062 | 0 | 12.20047 | 0
2018-02-09 09:40 | 85638.5 | 240.0015 | 4 | 16 | 4.351082 | 0 | 2.91062 | 0 | 12.20047 | 0
2018-02-09 09:41 | 85698.5 | 300.0018 | 4 | 16 | 4.349936 | 0 | 2.91062 | 0 | 12.20047 | 0
2018-02-09 09:43 | 85818.58 | 120.0006 | 5 | 16 | 3.888348 | -6.519979 | 2.91062 | 0.2173002 | 12.20047 | 0.8579176
2018-02-09 09:45 | 85938.58 | 240.0009 | 5 | 16 | 3.804264 | -6.520046 | 2.91062 | 0.4346027 | 12.20047 | 1.693574
2018-02-09 09:47 | 86058.58 | 360.0009 | 5 | 16 | 3.726684 | -6.519988 | 2.91062 | 0.6519157 | 12.20047 | 2.51176
2018-02-09 09:49 | 86178.58 | 480.0012 | 5 | 16 | 3.654719 | -6.519998 | 2.91062 | 0.8692323 | 12.20047 | 3.313705
2018-02-09 09:51 | 86298.58 | 600.0029 | 5 | 16 | 3.589767 | -6.519979 | 2.91062 | 1.086546 | 12.20047 | 4.100731
2018-02-09 09:53 | 86418.58 | 720.0023 | 5 | 16 | 3.533045 | -6.519978 | 2.91062 | 1.303853 | 12.20047 | 4.874491
2018-02-09 09:55 | 86538.58 | 840.0008 | 5 | 16 | 3.484116 | -6.520002 | 2.91062 | 1.521168 | 12.20047 | 5.636829
2018-02-09 09:57 | 86658.58 | 960.0009 | 5 | 16 | 3.441104 | -6.519985 | 2.91062 | 1.738476 | 12.20047 | 6.389186
2018-02-09 09:59 | 86778.58 | 1080.0004 | 5 | 16 | 3.402298 | -6.519994 | 2.91062 | 1.95579 | 12.20047 | 7.132711
2018-02-09 10:01 | 86898.58 | 1200.002 | 5 | 16 | 3.364705 | -6.519947 | 2.91062 | 2.173099 | 12.20047 | 7.867989
2018-02-09 10:03 | 87018.58 | 1320.0014 | 5 | 16 | 3.319944 | -6.519981 | 2.91062 | 2.390416 | 12.20047 | 8.594646
2018-02-09 10:05 | 87138.58 | 1440.0013 | 5 | 16 | 3.243483 | -6.520008 | 2.91062 | 2.607718 | 12.20047 | 9.308517
2018-02-09 10:07 | 87258.58 | 1560.0009 | 5 | 16 | 3.104597 | -6.519992 | 2.91062 | 2.825037 | 12.20047 | 10.00019
2018-02-09 10:08 | 87304.74 | 1606.1603 | 5 | 16 | 2.999986 | -6.519978 | 2.91062 | 2.908631 | 12.20047 | 10.25575
2018-02-09 10:10 | 87424.78 | 119.9999 | 6 | 16 | 3.589074 | 0 | 2.91062 | 2.908631 | 12.20047 | 10.25575
2018-02-09 10:12 | 87544.78 | 240.0012 | 6 | 16 | 3.620764 | 0 | 2.91062 | 2.908631 | 12.20047 | 10.25575
2018-02-09 10:13 | 87604.78 | 300.0022 | 6 | 16 | 3.628391 | 0 | 2.91062 | 2.908631 | 12.20047 | 10.25575
2018-02-09 10:13 | 87604.79944 | 0.0024 | 7 | 17 | 3.62851 | 0 | 0 | 0 | 0 | 0
2018-02-09 10:15 | 87724.87 | 120.0018 | 2 | 17 | 3.967031 | 4.889875 | 0.1623012 | 0 | 0.6380404 | 0
2018-02-09 10:17 | 87844.87 | 240.0001 | 2 | 17 | 4.01047 | 4.889864 | 0.325268 | 0 | 1.288224 | 0
2018-02-09 10:19 | 87964.87 | 360.0005 | 2 | 17 | 4.044303 | 4.889839 | 0.4882485 | 0 | 1.944711 | 0
2018-02-09 10:21 | 88084.87 | 480.0001 | 2 | 17 | 4.071787 | 4.889845 | 0.651221 | 0 | 2.606133 | 0
2018-02-09 10:23 | 88204.87 | 600.0005 | 2 | 17 | 4.095146 | 4.88986 | 0.8142032 | 0 | 3.27169 | 0
2018-02-09 10:25 | 88324.87 | 720.0016 | 2 | 17 | 4.119361 | 4.889868 | 0.9771838 | 0 | 3.941055 | 0
2018-02-09 10:27 | 88444.87 | 840.0024 | 2 | 17 | 4.146568 | 4.889853 | 1.140167 | 0 | 4.614621 | 0
2018-02-09 10:29 | 88564.87 | 960.0001 | 2 | 17 | 4.176699 | 4.889826 | 1.303144 | 0 | 5.292828 | 0
2018-02-09 10:31 | 88684.87 | 1080.0009 | 2 | 17 | 4.200391 | 4.679739 | 1.465049 | 0 | 5.971501 | 0
2018-02-09 10:33 | 88804.87 | 1200.0005 | 2 | 17 | 4.200399 | 4.082373 | 1.610902 | 0 | 6.584146 | 0
2018-02-09 10:35 | 88924.87 | 1320.0009 | 2 | 17 | 4.200393 | 3.534956 | 1.737722 | 0 | 7.11684 | 0
2018-02-09 10:36 | 88989.63 | 1384.7614 | 2 | 17 | 4.200399 | 3.259998 | 1.798812 | 0 | 7.37344 | 0
2018-02-09 10:38 | 89109.65694 | 120.0022 | 3 | 17 | 4.228836 | 3.259924 | 1.907026 | 0 | 7.829402 | 0
2018-02-09 10:40 | 89229.65564 | 240.0009 | 3 | 17 | 4.262178 | 3.259991 | 2.015675 | 0 | 8.290649 | 0
2018-02-09 10:42 | 89349.65644 | 360.0017 | 3 | 17 | 4.297864 | 3.259932 | 2.124333 | 0 | 8.755687 | 0
2018-02-09 10:44 | 89469.65534 | 480.0006 | 3 | 17 | 4.335714 | 3.259977 | 2.232983 | 0 | 9.224689 | 0
2018-02-09 10:46 | 89589.65524 | 600.0005 | 3 | 17 | 4.375289 | 3.259914 | 2.341642 | 0 | 9.697937 | 0
2018-02-09 10:48 | 89709.65574 | 720.001 | 3 | 17 | 4.400398 | 2.981115 | 2.448359 | 0 | 10.1667 | 0
2018-02-09 10:50 | 89829.65814 | 840.0034 | 3 | 17 | 4.400389 | 2.465519 | 2.538745 | 0 | 10.56443 | 0
2018-02-09 10:52 | 89949.65704 | 960.0023 | 3 | 17 | 4.400377 | 2.056267 | 2.613853 | 0 | 10.89493 | 0
2018-02-09 10:54 | 90069.65524 | 1080.0005 | 3 | 17 | 4.400373 | 1.72419 | 2.676638 | 0 | 11.17121 | 0
2018-02-09 10:56 | 90189.65794 | 1200.0032 | 3 | 17 | 4.400363 | 1.456242 | 2.729484 | 0 | 11.40375 | 0
2018-02-09 10:58 | 90309.65524 | 1320.0005 | 3 | 17 | 4.400357 | 1.239412 | 2.774285 | 0 | 11.60089 | 0
2018-02-09 11:00 | 90429.65624 | 1440.0015 | 3 | 17 | 4.400373 | 1.062418 | 2.812536 | 0 | 11.76921 | 0
2018-02-09 11:02 | 90549.65684 | 1560.0021 | 3 | 17 | 4.400334 | 0.9155312 | 2.84541 | 0 | 11.91387 | 0
2018-02-09 11:04 | 90669.65594 | 1680.0012 | 3 | 17 | 4.400338 | 0.7950325 | 2.873858 | 0 | 12.03905 | 0
2018-02-09 11:06 | 90789.65714 | 1800.0024 | 3 | 17 | 4.400331 | 0.6943054 | 2.898632 | 0 | 12.14806 | 0
2018-02-09 11:07 | 90846.36014 | 1856.7054 | 3 | 17 | 4.400312 | 0.6519985 | 2.909234 | 0 | 12.19471 | 0
2018-02-09 11:09 | 90966.41 | 120.0016 | 4 | 17 | 4.354811 | 0 | 2.909234 | 0 | 12.19471 | 0
2018-02-09 11:11 | 91086.41 | 240.0015 | 4 | 17 | 4.351089 | 0 | 2.909234 | 0 | 12.19471 | 0
2018-02-09 11:12 | 91146.41 | 300.0034 | 4 | 17 | 4.349968 | 0 | 2.909234 | 0 | 12.19471 | 0
2018-02-09 11:14 | 91266.5 | 120.0012 | 5 | 17 | 3.888273 | -6.519976 | 2.909234 | 0.2173148 | 12.19471 | 0.8579899
2018-02-09 11:16 | 91386.5 | 240.0006 | 5 | 17 | 3.803999 | -6.519981 | 2.909234 | 0.4345607 | 12.19471 | 1.693392
2018-02-09 11:18 | 91506.5 | 360.0021 | 5 | 17 | 3.726314 | -6.51999 | 2.909234 | 0.6519351 | 12.19471 | 2.511737
2018-02-09 11:20 | 91626.5 | 480.0021 | 5 | 17 | 3.654383 | -6.52 | 2.909234 | 0.8692503 | 12.19471 | 3.31359
2018-02-09 11:22 | 91746.5 | 600.0012 | 5 | 17 | 3.589203 | -6.52003 | 2.909234 | 1.08655 | 12.19471 | 4.100474
2018-02-09 11:24 | 91866.5 | 720.0004 | 5 | 17 | 3.532242 | -6.519974 | 2.909234 | 1.303873 | 12.19471 | 4.874144
2018-02-09 11:26 | 91986.5 | 840.0025 | 5 | 17 | 3.483253 | -6.519981 | 2.909234 | 1.52119 | 12.19471 | 5.636312
2018-02-09 11:28 | 92106.5 | 960.0018 | 5 | 17 | 3.440219 | -6.519949 | 2.909234 | 1.738507 | 12.19471 | 6.388517
2018-02-09 11:30 | 92226.5 | 1080.0002 | 5 | 17 | 3.401034 | -6.519935 | 2.909234 | 1.955807 | 12.19471 | 7.131768
2018-02-09 11:32 | 92346.5 | 1200.0022 | 5 | 17 | 3.36327 | -6.519918 | 2.909234 | 2.173129 | 12.19471 | 7.866797
2018-02-09 11:34 | 92466.5 | 1320.001 | 5 | 17 | 3.318521 | -6.519909 | 2.909234 | 2.390437 | 12.19471 | 8.593102
2018-02-09 11:36 | 92586.5 | 1440.0013 | 5 | 17 | 3.241997 | -6.519897 | 2.909234 | 2.607752 | 12.19471 | 9.306713
2018-02-09 11:38 | 92706.5 | 1560.0009 | 5 | 17 | 3.101762 | -6.519951 | 2.909234 | 2.825054 | 12.19471 | 9.997899
2018-02-09 11:39 | 92751.07 | 1604.5697 | 5 | 17 | 2.999993 | -6.519888 | 2.909234 | 2.905771 | 12.19471 | 10.24454
2018-02-09 11:41 | 92871.12 | 120.001 | 6 | 17 | 3.59029 | 0 | 2.909234 | 2.905771 | 12.19471 | 10.24454
2018-02-09 11:43 | 92991.12 | 240.0001 | 6 | 17 | 3.621988 | 0 | 2.909234 | 2.905771 | 12.19471 | 10.24454
2018-02-09 11:44 | 93051.12 | 300.0046 | 6 | 17 | 3.629667 | 0 | 2.909234 | 2.905771 | 12.19471 | 10.24454
2018-02-09 11:44 | 93051.12766 | 0.0023 | 7 | 18 | 3.629739 | 0 | 0 | 0 | 0 | 0
2018-02-09 11:46 | 93171.20818 | 120.0008 | 2 | 18 | 3.968147 | 4.889851 | 0.1622913 | 0 | 0.6381967 | 0
2018-02-09 11:48 | 93291.20928 | 240.0019 | 2 | 18 | 4.01169 | 4.889864 | 0.3252661 | 0 | 1.288602 | 0
2018-02-09 11:50 | 93411.20918 | 360.0018 | 2 | 18 | 4.045498 | 4.889864 | 0.4882328 | 0 | 1.945232 | 0
2018-02-09 11:52 | 93531.20758 | 480.0002 | 2 | 18 | 4.07287 | 4.88987 | 0.6512076 | 0 | 2.606847 | 0
2018-02-09 11:54 | 93651.20858 | 600.0012 | 2 | 18 | 4.096186 | 4.889894 | 0.8141909 | 0 | 3.27258 | 0
2018-02-09 11:56 | 93771.20938 | 720.002 | 2 | 18 | 4.120482 | 4.889887 | 0.9771649 | 0 | 3.942093 | 0
2018-02-09 11:58 | 93891.20878 | 840.0014 | 2 | 18 | 4.147745 | 4.889858 | 1.140153 | 0 | 4.615864 | 0
2018-02-09 12:00 | 94011.20788 | 960.0005 | 2 | 18 | 4.178028 | 4.8899 | 1.303131 | 0 | 5.294279 | 0
2018-02-09 12:02 | 94131.20788 | 1080.0005 | 2 | 18 | 4.20041 | 4.656651 | 1.464753 | 0 | 5.97192 | 0
2018-02-09 12:04 | 94251.20818 | 1200.0008 | 2 | 18 | 4.200412 | 4.06418 | 1.609908 | 0 | 6.581628 | 0
2018-02-09 12:06 | 94371.20928 | 1320.0019 | 2 | 18 | 4.200393 | 3.520046 | 1.736172 | 0 | 7.111989 | 0
2018-02-09 12:07 | 94432.94448 | 1381.7371 | 2 | 18 | 4.200399 | 3.259981 | 1.79428 | 0 | 7.356066 | 0
2018-02-09 12:09 | 94552.96 | 120.0017 | 3 | 18 | 4.228843 | 3.259956 | 1.902502 | 0 | 7.812062 | 0
2018-02-09 12:11 | 94672.96 | 240.0018 | 3 | 18 | 4.262156 | 3.25996 | 2.011155 | 0 | 8.273324 | 0
2018-02-09 12:13 | 94792.96 | 360.0012 | 3 | 18 | 4.297826 | 3.25997 | 2.119808 | 0 | 8.738339 | 0
2018-02-09 12:15 | 94912.96 | 480.0013 | 3 | 18 | 4.335585 | 3.259951 | 2.228459 | 0 | 9.207336 | 0
2018-02-09 12:17 | 95032.96 | 600.0023 | 3 | 18 | 4.37514 | 3.259974 | 2.33712 | 0 | 9.68058 | 0
2018-02-09 12:19 | 95152.96 | 720.0013 | 3 | 18 | 4.400401 | 2.984217 | 2.443876 | 0 | 10.1495 | 0
2018-02-09 12:21 | 95272.96 | 840.0023 | 3 | 18 | 4.4004 | 2.468697 | 2.534369 | 0 | 10.5477 | 0
2018-02-09 12:23 | 95392.96 | 960.0003 | 3 | 18 | 4.400382 | 2.059311 | 2.609577 | 0 | 10.87865 | 0
2018-02-09 12:25 | 95512.96 | 1080.002 | 3 | 18 | 4.400379 | 1.728498 | 2.672507 | 0 | 11.15556 | 0
2018-02-09 12:27 | 95632.96 | 1200.0015 | 3 | 18 | 4.400378 | 1.461128 | 2.725504 | 0 | 11.38877 | 0
2018-02-09 12:29 | 95752.96 | 1320.0004 | 3 | 18 | 4.40035 | 1.243225 | 2.770442 | 0 | 11.58651 | 0
2018-02-09 12:31 | 95872.96 | 1440.0023 | 3 | 18 | 4.400367 | 1.065426 | 2.808816 | 0 | 11.75537 | 0
2018-02-09 12:33 | 95992.96 | 1560.0003 | 3 | 18 | 4.40038 | 0.9197998 | 2.841806 | 0 | 11.90054 | 0
2018-02-09 12:35 | 96112.96 | 1680.0015 | 3 | 18 | 4.400311 | 0.7971039 | 2.870358 | 0 | 12.02618 | 0
2018-02-09 12:37 | 96232.96 | 1800.001 | 3 | 18 | 4.400357 | 0.6973305 | 2.895219 | 0 | 12.13558 | 0
2018-02-09 12:38 | 96294.11 | 1861.1467 | 3 | 18 | 4.400357 | 0.6519794 | 2.906666 | 0 | 12.18595 | 0
2018-02-09 12:40 | 96414.16 | 120.0014 | 4 | 18 | 4.354898 | 0 | 2.906666 | 0 | 12.18595 | 0
2018-02-09 12:42 | 96534.16 | 240.0019 | 4 | 18 | 4.351184 | 0 | 2.906666 | 0 | 12.18595 | 0
2018-02-09 12:43 | 96594.16 | 300.0046 | 4 | 18 | 4.350057 | 0 | 2.906666 | 0 | 12.18595 | 0
2018-02-09 12:45 | 96714.24898 | 120.0018 | 5 | 18 | 3.888865 | -6.519913 | 2.906666 | 0.2172887 | 12.18595 | 0.8580046
2018-02-09 12:47 | 96834.24758 | 240.0004 | 5 | 18 | 3.804517 | -6.519925 | 2.906666 | 0.4345898 | 12.18595 | 1.693742
2018-02-09 12:49 | 96954.24908 | 360.0019 | 5 | 18 | 3.726777 | -6.519922 | 2.906666 | 0.6519002 | 12.18595 | 2.511956
2018-02-09 12:51 | 97074.24758 | 480.0004 | 5 | 18 | 3.654809 | -6.519911 | 2.906666 | 0.8691994 | 12.18595 | 3.313843
2018-02-09 12:53 | 97194.24828 | 600.0011 | 5 | 18 | 3.589636 | -6.519911 | 2.906666 | 1.086509 | 12.18595 | 4.10085
2018-02-09 12:55 | 97314.24758 | 720.0004 | 5 | 18 | 3.532676 | -6.519893 | 2.906666 | 1.303821 | 12.18595 | 4.874577
2018-02-09 12:57 | 97434.24848 | 840.0013 | 5 | 18 | 3.483629 | -6.519893 | 2.906666 | 1.521131 | 12.18595 | 5.636809
2018-02-09 12:59 | 97554.24848 | 960.0013 | 5 | 18 | 3.440621 | -6.519902 | 2.906666 | 1.738432 | 12.18595 | 6.389039
2018-02-09 13:01 | 97674.24938 | 1080.0022 | 5 | 18 | 3.401628 | -6.519888 | 2.906666 | 1.955732 | 12.18595 | 7.132398
2018-02-09 13:03 | 97794.24938 | 1200.0022 | 5 | 18 | 3.363811 | -6.519895 | 2.906666 | 2.173043 | 12.18595 | 7.867513
2018-02-09 13:05 | 97914.24868 | 1320.0015 | 5 | 18 | 3.318999 | -6.519956 | 2.906666 | 2.390354 | 12.18595 | 8.593948
2018-02-09 13:07 | 98034.24938 | 1440.0022 | 5 | 18 | 3.242296 | -6.519929 | 2.906666 | 2.607663 | 12.18595 | 9.30763
2018-02-09 13:09 | 98154.24878 | 1560.0016 | 5 | 18 | 3.102113 | -6.519876 | 2.906666 | 2.824966 | 12.18595 | 9.998881
2018-02-09 13:10 | 98198.98618 | 1604.739 | 5 | 18 | 2.99999 | -6.519898 | 2.906666 | 2.90599 | 12.18595 | 10.24647
2018-02-09 13:12 | 98319.03 | 120 | 6 | 18 | 3.589636 | 0 | 2.906666 | 2.90599 | 12.18595 | 10.24647
2018-02-09 13:14 | 98439.03 | 240.0009 | 6 | 18 | 3.621291 | 0 | 2.906666 | 2.90599 | 12.18595 | 10.24647
2018-02-09 13:15 | 98499.03 | 300.004 | 6 | 18 | 3.628956 | 0 | 2.906666 | 2.90599 | 12.18595 | 10.24647
2018-02-09 13:15 | 98499.05 | 0.0048 | 7 | 19 | 3.62912 | 0 | 0 | 0 | 0 | 0
2018-02-09 13:17 | 98619.14 | 120.0002 | 2 | 19 | 3.967472 | 4.889881 | 0.1622943 | 0 | 0.6380895 | 0
2018-02-09 13:19 | 98739.14 | 240.0004 | 2 | 19 | 4.010885 | 4.889854 | 0.3252676 | 0 | 1.288366 | 0
2018-02-09 13:21 | 98859.14 | 360.0004 | 2 | 19 | 4.044718 | 4.88982 | 0.4882401 | 0 | 1.944892 | 0
2018-02-09 13:23 | 98979.14 | 480.0021 | 2 | 19 | 4.072219 | 4.890192 | 0.6512143 | 0 | 2.606385 | 0
2018-02-09 13:25 | 99099.14 | 600.0021 | 2 | 19 | 4.095687 | 4.890142 | 0.8141959 | 0 | 3.272017 | 0
2018-02-09 13:27 | 99219.14 | 720.0022 | 2 | 19 | 4.120028 | 4.890043 | 0.9771823 | 0 | 3.941504 | 0
2018-02-09 13:29 | 99339.14 | 840.0016 | 2 | 19 | 4.147287 | 4.889822 | 1.140163 | 0 | 4.615169 | 0
2018-02-09 13:31 | 99459.14 | 960.0005 | 2 | 19 | 4.177669 | 4.889822 | 1.303144 | 0 | 5.29353 | 0
2018-02-09 13:33 | 99579.14 | 1080.0015 | 2 | 19 | 4.200428 | 4.662016 | 1.464828 | 0 | 5.971395 | 0
2018-02-09 13:35 | 99699.14 | 1200.0023 | 2 | 19 | 4.200412 | 4.067652 | 1.610146 | 0 | 6.581789 | 0
2018-02-09 13:37 | 99819.14 | 1320.0016 | 2 | 19 | 4.200408 | 3.523447 | 1.736519 | 0 | 7.112607 | 0
2018-02-09 13:38 | 99881.41 | 1382.2718 | 2 | 19 | 4.200396 | 3.259993 | 1.795162 | 0 | 7.35893 | 0
2018-02-09 13:40 | 100001.4 | 120.001 | 3 | 19 | 4.22878 | 3.259968 | 1.903375 | 0 | 7.814887 | 0
2018-02-09 13:42 | 100121.4 | 240.0022 | 3 | 19 | 4.262038 | 3.259954 | 2.012032 | 0 | 8.276155 | 0
2018-02-09 13:44 | 100241.4 | 360.0009 | 3 | 19 | 4.297675 | 3.259916 | 2.120679 | 0 | 8.74113 | 0
2018-02-09 13:46 | 100361.4 | 480.0004 | 3 | 19 | 4.335443 | 3.259905 | 2.229335 | 0 | 9.210132 | 0
2018-02-09 13:48 | 100481.4 | 600.0016 | 3 | 19 | 4.37498 | 3.259962 | 2.337988 | 0 | 9.683324 | 0
2018-02-09 13:50 | 100601.4 | 720.0011 | 3 | 19 | 4.400397 | 2.985788 | 2.444779 | 0 | 10.15238 | 0
2018-02-09 13:52 | 100721.4 | 840.0028 | 3 | 19 | 4.400401 | 2.468569 | 2.53529 | 0 | 10.55067 | 0
2018-02-09 13:54 | 100841.4 | 960.0023 | 3 | 19 | 4.400390625 | 2.058264 | 2.610483 | 0 | 10.88155 | 0
2018-02-09 13:56 | 100961.4 | 1080.0024 | 3 | 19 | 4.400388 | 1.726877 | 2.673362 | 0 | 11.15824 | 0
2018-02-09 13:58 | 101081.4 | 1200.0021 | 3 | 19 | 4.400377 | 1.458529 | 2.72629 | 0 | 11.39114 | 0
2018-02-09 14:00 | 101201.4 | 1320.0018 | 3 | 19 | 4.400349 | 1.24048 | 2.771156 | 0 | 11.58857 | 0
2018-02-09 14:02 | 101321.4 | 1440.0023 | 3 | 19 | 4.400349 | 1.062656 | 2.809455 | 0 | 11.7571 | 0
2018-02-09 14:04 | 101441.4 | 1560.0021 | 3 | 19 | 4.400348 | 0.9168377 | 2.842372 | 0 | 11.90194 | 0
2018-02-09 14:06 | 101561.4 | 1680.001 | 3 | 19 | 4.400321 | 0.7953568 | 2.870852 | 0 | 12.02727 | 0
2018-02-09 14:08 | 101681.4 | 1800.002 | 3 | 19 | 4.400372 | 0.6955547 | 2.895643 | 0 | 12.13636 | 0
2018-02-09 14:09 | 101739.2 | 1857.7996 | 3 | 19 | 4.400332 | 0.6519985 | 2.906451 | 0 | 12.18392 | 0
2018-02-09 14:11 | 101859.3 | 120.0016 | 4 | 19 | 4.354877 | 0 | 2.906451 | 0 | 12.18392 | 0
2018-02-09 14:13 | 101979.3 | 239.9998 | 4 | 19 | 4.35115 | 0 | 2.906451 | 0 | 12.18392 | 0
2018-02-09 14:14 | 102039.3 | 300.0042 | 4 | 19 | 4.35003 | 0 | 2.906451 | 0 | 12.18392 | 0
2018-02-09 14:16 | 102159.4 | 120.0017 | 5 | 19 | 3.888608 | -6.519961 | 2.906451 | 0.2173042 | 12.18392 | 0.8580032
2018-02-09 14:18 | 102279.4 | 240.0015 | 5 | 19 | 3.80436 | -6.51992 | 2.906451 | 0.4346063 | 12.18392 | 1.693695
2018-02-09 14:20 | 102399.4 | 360.0015 | 5 | 19 | 3.726475 | -6.519902 | 2.906451 | 0.6519138 | 12.18392 | 2.511845
2018-02-09 14:22 | 102519.4 | 480.0024 | 5 | 19 | 3.65427 | -6.51992 | 2.906451 | 0.8692163 | 12.18392 | 3.313663
2018-02-09 14:24 | 102639.4 | 600.0004 | 5 | 19 | 3.589231 | -6.519895 | 2.906451 | 1.086529 | 12.18392 | 4.100573
2018-02-09 14:26 | 102759.4 | 720.0006 | 5 | 19 | 3.532207 | -6.519961 | 2.906451 | 1.303839 | 12.18392 | 4.874199
2018-02-09 14:28 | 102879.4 | 840.0008 | 5 | 19 | 3.48309 | -6.519937 | 2.906451 | 1.521165 | 12.18392 | 5.636376
2018-02-09 14:30 | 102999.4 | 960.0015 | 5 | 19 | 3.44007 | -6.519933 | 2.906451 | 1.738474 | 12.18392 | 6.388519
2018-02-09 14:32 | 103119.4 | 1080.0032 | 5 | 19 | 3.400997 | -6.519939 | 2.906451 | 1.955783 | 12.18392 | 7.131777
2018-02-09 14:34 | 103239.4 | 1200.0008 | 5 | 19 | 3.363314 | -6.519906 | 2.906451 | 2.173101 | 12.18392 | 7.866788
2018-02-09 14:36 | 103359.4 | 1320.0025 | 5 | 19 | 3.318316 | -6.519917 | 2.906451 | 2.390408 | 12.18392 | 8.593077
2018-02-09 14:38 | 103479.4 | 1440.0016 | 5 | 19 | 3.241379 | -6.519943 | 2.906451 | 2.607711 | 12.18392 | 9.306574
2018-02-09 14:40 | 103599.4 | 1560.0009 | 5 | 19 | 3.100245 | -6.519931 | 2.906451 | 2.825019 | 12.18392 | 9.997585
2018-02-09 14:40 | 103643 | 1603.6534 | 5 | 19 | 2.999998 | -6.519988 | 2.906451 | 2.90407 | 12.18392 | 10.23906
2018-02-09 14:42 | 103763.1 | 120.0001 | 6 | 19 | 3.590189 | 0 | 2.906451 | 2.90407 | 12.18392 | 10.23906
2018-02-09 14:44 | 103883.1 | 240.0001 | 6 | 19 | 3.621922 | 0 | 2.906451 | 2.90407 | 12.18392 | 10.23906
2018-02-09 14:45 | 103943.1 | 300.0015 | 6 | 19 | 3.629597 | 0 | 2.906451 | 2.90407 | 12.18392 | 10.23906
2018-02-09 14:45 | 103943.1 | 0.0023 | 7 | 20 | 3.62969 | 0 | 0 | 0 | 0 | 0
2018-02-09 14:47 | 104063.2 | 120.0028 | 2 | 20 | 3.968262 | 4.889849 | 0.1623053 | 0 | 0.6382746 | 0
2018-02-09 14:49 | 104183.2 | 240 | 2 | 20 | 4.01174 | 4.889875 | 0.3252768 | 0 | 1.28868 | 0
2018-02-09 14:51 | 104303.2 | 360.001 | 2 | 20 | 4.045554 | 4.889851 | 0.4882576 | 0 | 1.945377 | 0
2018-02-09 14:53 | 104423.2 | 480.0013 | 2 | 20 | 4.072953 | 4.889875 | 0.6512299 | 0 | 2.606994 | 0
2018-02-09 14:55 | 104543.2 | 600.0021 | 2 | 20 | 4.096311 | 4.889864 | 0.8142116 | 0 | 3.272737 | 0
2018-02-09 14:57 | 104663.2 | 720.0021 | 2 | 20 | 4.12065 | 4.889812 | 0.9771885 | 0 | 3.942284 | 0
2018-02-09 14:59 | 104783.2 | 840.0004 | 2 | 20 | 4.147973 | 4.889854 | 1.140164 | 0 | 4.616039 | 0
2018-02-09 15:01 | 104903.2 | 960.0013 | 2 | 20 | 4.178273 | 4.889866 | 1.303147 | 0 | 5.294513 | 0
2018-02-09 15:03 | 105023.2 | 1080.0021 | 2 | 20 | 4.200412 | 4.650856 | 1.464692 | 0 | 5.971858 | 0
2018-02-09 15:05 | 105143.2 | 1200.0016 | 2 | 20 | 4.200414 | 4.058506 | 1.609667 | 0 | 6.580812 | 0
2018-02-09 15:07 | 105263.2 | 1320.0021 | 2 | 20 | 4.200404 | 3.515602 | 1.735755 | 0 | 7.110435 | 0
2018-02-09 15:08 | 105324 | 1380.8539 | 2 | 20 | 4.200416 | 3.25997 | 1.792992 | 0 | 7.35085 | 0
2018-02-09 15:10 | 105444 | 120.0003 | 3 | 20 | 4.228865 | 3.25997 | 1.901202 | 0 | 7.806801 | 0
2018-02-09 15:12 | 105564 | 240.0006 | 3 | 20 | 4.262112 | 3.259968 | 2.009858 | 0 | 8.268072 | 0
2018-02-09 15:14 | 105684 | 360.0022 | 3 | 20 | 4.297712 | 3.259912 | 2.11851 | 0 | 8.733075 | 0
2018-02-09 15:16 | 105804 | 480.0022 | 3 | 20 | 4.335417 | 3.259932 | 2.227168 | 0 | 9.202085 | 0
2018-02-09 15:18 | 105924 | 600.0021 | 3 | 20 | 4.37487 | 3.259918 | 2.335822 | 0 | 9.675273 | 0
2018-02-09 15:20 | 106044 | 720.0022 | 3 | 20 | 4.400407 | 2.989056 | 2.442651 | 0 | 10.14449 | 0
2018-02-09 15:22 | 106164 | 840.0005 | 3 | 20 | 4.400407 | 2.471903 | 2.533269 | 0 | 10.54325 | 0
2018-02-09 15:24 | 106284 | 960.0006 | 3 | 20 | 4.400397 | 2.061321 | 2.608573 | 0 | 10.87462 | 0
2018-02-09 15:26 | 106404 | 1080.0007 | 3 | 20 | 4.400387 | 1.729818 | 2.671558 | 0 | 11.15177 | 0
2018-02-09 15:28 | 106524 | 1200.0022 | 3 | 20 | 4.400375 | 1.461103 | 2.724582 | 0 | 11.3851 | 0
2018-02-09 15:30 | 106644 | 1320.0014 | 3 | 20 | 4.400381 | 1.243376 | 2.769529 | 0 | 11.58288 | 0
2018-02-09 15:32 | 106764 | 1440.0014 | 3 | 20 | 4.400353 | 1.065018 | 2.8079 | 0 | 11.75173 | 0
2018-02-09 15:34 | 106884 | 1560.0014 | 3 | 20 | 4.400387 | 0.9190865 | 2.84088 | 0 | 11.89685 | 0
2018-02-09 15:36 | 107004 | 1680.0022 | 3 | 20 | 4.40033 | 0.796669 | 2.869421 | 0 | 12.02245 | 0
2018-02-09 15:38 | 107124 | 1800.0022 | 3 | 20 | 4.400334 | 0.695982 | 2.894264 | 0 | 12.13176 | 0
2018-02-09 15:39 | 107182.6 | 1858.5683 | 3 | 20 | 4.400311 | 0.6519985 | 2.905232 | 0 | 12.18002 | 0
2018-02-09 15:41 | 107302.6 | 120.0001 | 4 | 20 | 4.354935 | 0 | 2.905232 | 0 | 12.18002 | 0
2018-02-09 15:43 | 107422.6 | 240.0009 | 4 | 20 | 4.351241 | 0 | 2.905232 | 0 | 12.18002 | 0
2018-02-09 15:44 | 107482.6 | 300.0031 | 4 | 20 | 4.350129 | 0 | 2.905232 | 0 | 12.18002 | 0
2018-02-09 15:46 | 107602.7 | 120.0004 | 5 | 20 | 3.889791 | -6.51992 | 2.905232 | 0.2173019 | 12.18002 | 0.8582426
2018-02-09 15:48 | 107722.7 | 240.0004 | 5 | 20 | 3.805431 | -6.519931 | 2.905232 | 0.4346 | 12.18002 | 1.694163
2018-02-09 15:50 | 107842.7 | 360.001 | 5 | 20 | 3.727626 | -6.5199 | 2.905232 | 0.6519094 | 12.18002 | 2.512568
2018-02-09 15:52 | 107962.7 | 480.0019 | 5 | 20 | 3.65555 | -6.519922 | 2.905232 | 0.8692192 | 12.18002 | 3.314677
2018-02-09 15:54 | 108082.7 | 600.001 | 5 | 20 | 3.590359 | -6.519902 | 2.905232 | 1.086523 | 12.18002 | 4.101825
2018-02-09 15:56 | 108202.7 | 720.0003 | 5 | 20 | 3.533221 | -6.519943 | 2.905232 | 1.30383 | 12.18002 | 4.87567
2018-02-09 15:58 | 108322.7 | 840.0011 | 5 | 20 | 3.484073 | -6.519927 | 2.905232 | 1.521132 | 12.18002 | 5.637982
2018-02-09 16:00 | 108442.7 | 960.0005 | 5 | 20 | 3.441002 | -6.519941 | 2.905232 | 1.738442 | 12.18002 | 6.390332
2018-02-09 16:02 | 108562.7 | 1080.0004 | 5 | 20 | 3.401894 | -6.519956 | 2.905232 | 1.955751 | 12.18002 | 7.133789
2018-02-09 16:04 | 108682.7 | 1200.0014 | 5 | 20 | 3.364051 | -6.519935 | 2.905232 | 2.173063 | 12.18002 | 7.868961
2018-02-09 16:06 | 108802.7 | 1320.0011 | 5 | 20 | 3.318948 | -6.519959 | 2.905232 | 2.390371 | 12.18002 | 8.595416
2018-02-09 16:08 | 108922.7 | 1440.0005 | 5 | 20 | 3.241969 | -6.519935 | 2.905232 | 2.607673 | 12.18002 | 9.309027
2018-02-09 16:10 | 109042.7 | 1560.0013 | 5 | 20 | 3.10127 | -6.519925 | 2.905232 | 2.824989 | 12.18002 | 10.00021
2018-02-09 16:11 | 109086.9 | 1604.1562 | 5 | 20 | 2.999994 | -6.519976 | 2.905232 | 2.90495 | 12.18002 | 10.24451
2018-02-09 16:13 | 109206.9 | 120.0003 | 6 | 20 | 3.589466 | 0 | 2.905232 | 2.90495 | 12.18002 | 10.24451
2018-02-09 16:15 | 109326.9 | 240.0011 | 6 | 20 | 3.621155 | 0 | 2.905232 | 2.90495 | 12.18002 | 10.24451
2018-02-09 16:16 | 109386.9 | 300.004 | 6 | 20 | 3.628813 | 0 | 2.905232 | 2.90495 | 12.18002 | 10.24451
2018-02-09 16:16 | 109387 | 0.0025 | 7 | 21 | 3.628861 | 0 | 0 | 0 | 0 | 0
2018-02-09 16:18 | 109507 | 120 | 2 | 21 | 3.968031 | 4.890188 | 0.1623068 | 0 | 0.638218 | 0
2018-02-09 16:20 | 109627 | 240.0003 | 2 | 21 | 4.01147 | 4.890192 | 0.3252869 | 0 | 1.288615 | 0
2018-02-09 16:22 | 109747 | 360.0006 | 2 | 21 | 4.045283 | 4.890188 | 0.4882614 | 0 | 1.945239 | 0
2018-02-09 16:24 | 109867 | 480.0021 | 2 | 21 | 4.072706 | 4.88987 | 0.6512343 | 0 | 2.606816 | 0
2018-02-09 16:26 | 109987 | 600.0009 | 2 | 21 | 4.096076 | 4.889816 | 0.8142136 | 0 | 3.272513 | 0
2018-02-09 16:28 | 110107 | 720.0019 | 2 | 21 | 4.120379 | 4.889832 | 0.9771938 | 0 | 3.942037 | 0
2018-02-09 16:30 | 110227 | 840.0004 | 2 | 21 | 4.147583 | 4.890036 | 1.140171 | 0 | 4.615742 | 0
2018-02-09 16:32 | 110347 | 960.0009 | 2 | 21 | 4.177986 | 4.889818 | 1.303149 | 0 | 5.294141 | 0
2018-02-09 16:34 | 110467 | 1080.001 | 2 | 21 | 4.200408 | 4.655491 | 1.464766 | 0 | 5.971761 | 0
2018-02-09 16:36 | 110587 | 1200.0024 | 2 | 21 | 4.200397 | 4.061264 | 1.609871 | 0 | 6.58126 | 0
2018-02-09 16:38 | 110707 | 1320.0016 | 2 | 21 | 4.200424 | 3.517792 | 1.736037 | 0 | 7.111206 | 0
2018-02-09 16:39 | 110767.9 | 1380.8658 | 2 | 21 | 4.200381 | 3.259956 | 1.793299 | 0 | 7.351729 | 0
2018-02-09 16:41 | 110887.9 | 120.0003 | 3 | 21 | 4.228838 | 3.259947 | 1.901518 | 0 | 7.807712 | 0
2018-02-09 16:43 | 111007.9 | 240.0021 | 3 | 21 | 4.262154 | 3.259987 | 2.010177 | 0 | 8.269 | 0
2018-02-09 16:45 | 111127.9 | 360.0019 | 3 | 21 | 4.297829 | 3.259954 | 2.118831 | 0 | 8.734017 | 0
2018-02-09 16:47 | 111247.9 | 480.001 | 3 | 21 | 4.335647 | 3.260021 | 2.227483 | 0 | 9.20302 | 0
2018-02-09 16:49 | 111367.9 | 600.0021 | 3 | 21 | 4.375212 | 3.259956 | 2.336143 | 0 | 9.67627 | 0
2018-02-09 16:51 | 111487.9 | 720.0009 | 3 | 21 | 4.400403 | 2.982706 | 2.442881 | 0 | 10.14511 | 0
2018-02-09 16:53 | 111607.9 | 840.0015 | 3 | 21 | 4.400387 | 2.466438 | 2.533308 | 0 | 10.54303 | 0
2018-02-09 16:55 | 111727.9 | 960.0013 | 3 | 21 | 4.400393 | 2.056759 | 2.608442 | 0 | 10.87364 | 0
2018-02-09 16:57 | 111847.9 | 1080 | 3 | 21 | 4.400388 | 1.726383 | 2.671278 | 0 | 11.15014 | 0
2018-02-09 16:59 | 111967.9 | 1200.0001 | 3 | 21 | 4.400359 | 1.457865 | 2.724177 | 0 | 11.38292 | 0
2018-02-09 17:01 | 112087.9 | 1320.0009 | 3 | 21 | 4.400361 | 1.24053 | 2.769018 | 0 | 11.58024 | 0
2018-02-09 17:03 | 112207.9 | 1440.0011 | 3 | 21 | 4.400349 | 1.062237 | 2.807295 | 0 | 11.74867 | 0
2018-02-09 17:05 | 112327.9 | 1560.0015 | 3 | 21 | 4.400328 | 0.9158955 | 2.840191 | 0 | 11.89342 | 0
2018-02-09 17:07 | 112447.9 | 1680.0006 | 3 | 21 | 4.400329 | 0.7950516 | 2.868657 | 0 | 12.01868 | 0
2018-02-09 17:09 | 112567.9 | 1800.0016 | 3 | 21 | 4.400308 | 0.6942635 | 2.893437 | 0 | 12.12773 | 0
2018-02-09 17:10 | 112624.9 | 1856.9698 | 3 | 21 | 4.400294 | 0.6519947 | 2.904094 | 0 | 12.17462 | 0
2018-02-09 17:12 | 112744.9 | 120.0002 | 4 | 21 | 4.354742 | 0 | 2.904094 | 0 | 12.17462 | 0
2018-02-09 17:14 | 112864.9 | 240.002 | 4 | 21 | 4.351027 | 0 | 2.904094 | 0 | 12.17462 | 0
2018-02-09 17:15 | 112924.9 | 300.0024 | 4 | 21 | 4.349904 | 0 | 2.904094 | 0 | 12.17462 | 0
2018-02-09 17:17 | 113045 | 120.0004 | 5 | 21 | 3.887827 | -6.52001 | 2.904094 | 0.2172952 | 12.17462 | 0.857794
2018-02-09 17:19 | 113165 | 240.0008 | 5 | 21 | 3.803615 | -6.519967 | 2.904094 | 0.4345995 | 12.17462 | 1.693333
2018-02-09 17:21 | 113285 | 360.0009 | 5 | 21 | 3.725856 | -6.520039 | 2.904094 | 0.6519 | 12.17462 | 2.511312
2018-02-09 17:23 | 113405 | 480.0004 | 5 | 21 | 3.653704 | -6.519974 | 2.904094 | 0.8691974 | 12.17462 | 3.312981
2018-02-09 17:25 | 113525 | 600.0007 | 5 | 21 | 3.588517 | -6.519996 | 2.904094 | 1.086533 | 12.17462 | 4.099844
2018-02-09 17:27 | 113645 | 720.0018 | 5 | 21 | 3.531507 | -6.519969 | 2.904094 | 1.303851 | 12.17462 | 4.873342
2018-02-09 17:29 | 113765 | 840.0004 | 5 | 21 | 3.482391 | -6.520019 | 2.904094 | 1.521159 | 12.17462 | 5.635301
2018-02-09 17:31 | 113885 | 960.0013 | 5 | 21 | 3.439279 | -6.519998 | 2.904094 | 1.738473 | 12.17462 | 6.387292
2018-02-09 17:33 | 114005 | 1080.0017 | 5 | 21 | 3.400214 | -6.519988 | 2.904094 | 1.955794 | 12.17462 | 7.13042
2018-02-09 17:35 | 114125 | 1200.0022 | 5 | 21 | 3.362335 | -6.519929 | 2.904094 | 2.173099 | 12.17462 | 7.865204
2018-02-09 17:37 | 114245 | 1320.0015 | 5 | 21 | 3.317337 | -6.519958 | 2.904094 | 2.390409 | 12.17462 | 8.591292
2018-02-09 17:39 | 114365 | 1440.0007 | 5 | 21 | 3.240091 | -6.519939 | 2.904094 | 2.60772 | 12.17462 | 9.304565
2018-02-09 17:41 | 114485 | 1560.0006 | 5 | 21 | 3.0975 | -6.520006 | 2.904094 | 2.825037 | 12.17462 | 9.995201
2018-02-09 17:42 | 114527.3 | 1602.2288 | 5 | 21 | 2.99999 | -6.520041 | 2.904094 | 2.901497 | 12.17462 | 10.22863
2018-02-09 17:44 | 114647.3 | 120.0006 | 6 | 21 | 3.590384 | 0 | 2.904094 | 2.901497 | 12.17462 | 10.22863
2018-02-09 17:46 | 114767.3 | 240.0013 | 6 | 21 | 3.622075 | 0 | 2.904094 | 2.901497 | 12.17462 | 10.22863
2018-02-09 17:47 | 114827.3 | 300.0009 | 6 | 21 | 3.629766 | 0 | 2.904094 | 2.901497 | 12.17462 | 10.22863
2018-02-09 17:47 | 114827.3 | 0.0023 | 7 | 22 | 3.629844 | 0 | 0 | 0 | 0 | 0
2018-02-09 17:49 | 114947.4 | 120.0003 | 2 | 22 | 3.96897 | 4.889906 | 0.1622892 | 0 | 0.6383156 | 0
2018-02-09 17:51 | 115067.4 | 240.0006 | 2 | 22 | 4.012479 | 4.889879 | 0.3252675 | 0 | 1.28887 | 0
2018-02-09 17:53 | 115187.4 | 360.0015 | 2 | 22 | 4.046272 | 4.889879 | 0.4882359 | 0 | 1.945635 | 0
2018-02-09 17:55 | 115307.4 | 480.0003 | 2 | 22 | 4.073571 | 4.889917 | 0.651211 | 0 | 2.607375 | 0
2018-02-09 17:57 | 115427.4 | 600.0021 | 2 | 22 | 4.09689 | 4.889881 | 0.8141971 | 0 | 3.273234 | 0
2018-02-09 17:59 | 115547.4 | 720.0009 | 2 | 22 | 4.121248 | 4.889889 | 0.9771636 | 0 | 3.942838 | 0
2018-02-09 18:01 | 115667.4 | 840.0012 | 2 | 22 | 4.148463 | 4.889891 | 1.140151 | 0 | 4.61673 | 0
2018-02-09 18:03 | 115787.4 | 960.0013 | 2 | 22 | 4.178913 | 4.889891 | 1.303136 | 0 | 5.295304 | 0
2018-02-09 18:05 | 115907.4 | 1080.0007 | 2 | 22 | 4.200428 | 4.63649 | 1.464536 | 0 | 5.972109 | 0
2018-02-09 18:07 | 116027.4 | 1200.0009 | 2 | 22 | 4.200402 | 4.046299 | 1.609074 | 0 | 6.579226 | 0
2018-02-09 18:09 | 116147.4 | 1320.0005 | 2 | 22 | 4.20039 | 3.505993 | 1.734805 | 0 | 7.10735 | 0
2018-02-09 18:10 | 116205.9 | 1378.4707 | 2 | 22 | 4.200386 | 3.259989 | 1.789732 | 0 | 7.338064 | 0
2018-02-09 18:12 | 116325.9 | 120.0006 | 3 | 22 | 4.22879 | 3.259985 | 1.897951 | 0 | 7.794042 | 0
2018-02-09 18:14 | 116445.9 | 240.0001 | 3 | 22 | 4.26206 | 3.260012 | 2.006606 | 0 | 8.255305 | 0
2018-02-09 18:16 | 116565.9 | 360.002 | 3 | 22 | 4.297658 | 3.259995 | 2.115264 | 0 | 8.720325 | 0
2018-02-09 18:18 | 116685.9 | 480.0007 | 3 | 22 | 4.335592 | 3.259993 | 2.223917 | 0 | 9.189327 | 0
2018-02-09 18:20 | 116805.9 | 600.0003 | 3 | 22 | 4.375118 | 3.259968 | 2.332574 | 0 | 9.662554 | 0
2018-02-09 18:22 | 116925.9 | 720.0007 | 3 | 22 | 4.400375 | 2.98518 | 2.439358 | 0 | 10.13159 | 0
2018-02-09 18:24 | 117045.9 | 840.0018 | 3 | 22 | 4.400386 | 2.47023 | 2.529915 | 0 | 10.53008 | 0
2018-02-09 18:26 | 117165.9 | 960.0007 | 3 | 22 | 4.400382 | 2.060883 | 2.605182 | 0 | 10.86128 | 0
2018-02-09 18:28 | 117285.9 | 1080.0002 | 3 | 22 | 4.400375 | 1.730152 | 2.668153 | 0 | 11.13837 | 0
2018-02-09 18:30 | 117405.9 | 1200 | 3 | 22 | 4.400374 | 1.462135 | 2.721188 | 0 | 11.37175 | 0
2018-02-09 18:32 | 117525.9 | 1320.001 | 3 | 22 | 4.400358 | 1.243898 | 2.76616 | 0 | 11.56964 | 0
2018-02-09 18:34 | 117645.9 | 1440.002 | 3 | 22 | 4.400357 | 1.066458 | 2.804561 | 0 | 11.73862 | 0
2018-02-09 18:36 | 117765.9 | 1560.0008 | 3 | 22 | 4.400342 | 0.9196663 | 2.837577 | 0 | 11.8839 | 0
2018-02-09 18:38 | 117885.9 | 1680.0019 | 3 | 22 | 4.400326 | 0.7986183 | 2.866158 | 0 | 12.00967 | 0
2018-02-09 18:40 | 118005.9 | 1800.0014 | 3 | 22 | 4.400341 | 0.6981487 | 2.891047 | 0 | 12.11919 | 0
2018-02-09 18:41 | 118067.2 | 1861.3192 | 3 | 22 | 4.400299 | 0.6519985 | 2.902542 | 0 | 12.16977 | 0
2018-02-09 18:43 | 118187.2 | 120.0003 | 4 | 22 | 4.354827 | 0 | 2.902542 | 0 | 12.16977 | 0
2018-02-09 18:45 | 118307.2 | 240.0006 | 4 | 22 | 4.351132 | 0 | 2.902542 | 0 | 12.16977 | 0
2018-02-09 18:46 | 118367.3 | 300.0024 | 4 | 22 | 4.350027 | 0 | 2.902542 | 0 | 12.16977 | 0
2018-02-09 18:48 | 118487.3 | 120.0012 | 5 | 22 | 3.889001 | -6.520012 | 2.902542 | 0.2172972 | 12.16977 | 0.8580433
2018-02-09 18:50 | 118607.3 | 240.0017 | 5 | 22 | 3.804743 | -6.520032 | 2.902542 | 0.4346014 | 12.16977 | 1.693829
2018-02-09 18:52 | 118727.3 | 360.0013 | 5 | 22 | 3.726879 | -6.519981 | 2.902542 | 0.6519078 | 12.16977 | 2.512068
2018-02-09 18:54 | 118847.3 | 480.0013 | 5 | 22 | 3.65477 | -6.520035 | 2.902542 | 0.8692179 | 12.16977 | 3.314007
2018-02-09 18:56 | 118967.3 | 600.0007 | 5 | 22 | 3.589563 | -6.520026 | 2.902542 | 1.086522 | 12.16977 | 4.100981
2018-02-09 18:58 | 119087.3 | 720.0012 | 5 | 22 | 3.532322 | -6.520002 | 2.902542 | 1.303841 | 12.16977 | 4.874692
2018-02-09 19:00 | 119207.3 | 840.0015 | 5 | 22 | 3.483189 | -6.520039 | 2.902542 | 1.521159 | 12.16977 | 5.636859
2018-02-09 19:02 | 119327.3 | 960.0021 | 5 | 22 | 3.439907 | -6.520028 | 2.902542 | 1.738468 | 12.16977 | 6.388998
2018-02-09 19:04 | 119447.3 | 1080.0007 | 5 | 22 | 3.400816 | -6.519994 | 2.902542 | 1.95577 | 12.16977 | 7.132196
2018-02-09 19:06 | 119567.3 | 1200.0001 | 5 | 22 | 3.363045 | -6.520008 | 2.902542 | 2.173091 | 12.16977 | 7.867184
2018-02-09 19:08 | 119687.3 | 1320.0009 | 5 | 22 | 3.317904 | -6.519951 | 2.902542 | 2.390404 | 12.16977 | 8.593428
2018-02-09 19:10 | 119807.3 | 1440.0016 | 5 | 22 | 3.240532 | -6.519983 | 2.902542 | 2.607711 | 12.16977 | 9.306791
2018-02-09 19:12 | 119927.3 | 1560.0001 | 5 | 22 | 3.098286 | -6.519945 | 2.902542 | 2.825021 | 12.16977 | 9.997536
2018-02-09 19:12 | 119969.9 | 1602.5364 | 5 | 22 | 2.999993 | -6.519959 | 2.902542 | 2.902055 | 12.16977 | 10.23275
2018-02-09 19:14 | 120089.9 | 120.0023 | 6 | 22 | 3.589724 | 0 | 2.902542 | 2.902055 | 12.16977 | 10.23275
2018-02-09 19:16 | 120209.9 | 240.0009 | 6 | 22 | 3.621421 | 0 | 2.902542 | 2.902055 | 12.16977 | 10.23275
2018-02-09 19:17 | 120269.9 | 300.002 | 6 | 22 | 3.629069 | 0 | 2.902542 | 2.902055 | 12.16977 | 10.23275
2018-02-09 19:17 | 120269.9 | 0.0025 | 7 | 23 | 3.629086 | 0 | 0 | 0 | 0 | 0
2018-02-09 19:19 | 120390 | 120.0006 | 2 | 23 | 3.968286 | 4.889896 | 0.1622881 | 0 | 0.6381996 | 0
2018-02-09 19:21 | 120510 | 240.0001 | 2 | 23 | 4.011696 | 4.889866 | 0.3252731 | 0 | 1.28866 | 0
2018-02-09 19:23 | 120630 | 360.0023 | 2 | 23 | 4.045517 | 4.889885 | 0.4882559 | 0 | 1.945355 | 0
2018-02-09 19:25 | 120750 | 480.0023 | 2 | 23 | 4.072903 | 4.889862 | 0.651227 | 0 | 2.606961 | 0
2018-02-09 19:27 | 120870 | 600.0016 | 2 | 23 | 4.096215 | 4.889906 | 0.8142076 | 0 | 3.272687 | 0
2018-02-09 19:29 | 120990 | 720.0008 | 2 | 23 | 4.120592 | 4.8899 | 0.9771837 | 0 | 3.94222 | 0
2018-02-09 19:31 | 121110 | 840.0024 | 2 | 23 | 4.147968 | 4.889893 | 1.14016 | 0 | 4.615973 | 0
2018-02-09 19:33 | 121230 | 960.0011 | 2 | 23 | 4.178406 | 4.889883 | 1.303138 | 0 | 5.294436 | 0
2018-02-09 19:35 | 121350 | 1080.001 | 2 | 23 | 4.200397 | 4.646116 | 1.464635 | 0 | 5.971602 | 0
2018-02-09 19:37 | 121470 | 1200.0016 | 2 | 23 | 4.200402 | 4.052778 | 1.609446 | 0 | 6.579864 | 0
2018-02-09 19:39 | 121590 | 1320.0011 | 2 | 23 | 4.200388 | 3.508759 | 1.735325 | 0 | 7.108608 | 0
2018-02-09 19:40 | 121648.9 | 1378.9351 | 2 | 23 | 4.200402 | 3.259981 | 1.790703 | 0 | 7.341216 | 0
2018-02-09 19:42 | 121769 | 120.001 | 3 | 23 | 4.228889 | 3.259974 | 1.898926 | 0 | 7.797217 | 0
2018-02-09 19:44 | 121889 | 240.0018 | 3 | 23 | 4.262204 | 3.260019 | 2.007582 | 0 | 8.258497 | 0
2018-02-09 19:46 | 122009 | 360.0019 | 3 | 23 | 4.29787 | 3.259987 | 2.116236 | 0 | 8.723521 | 0
2018-02-09 19:48 | 122129 | 480.0022 | 3 | 23 | 4.335707 | 3.259993 | 2.224895 | 0 | 9.192558 | 0
2018-02-09 19:50 | 122249 | 600.0026 | 3 | 23 | 4.375265 | 3.259977 | 2.333551 | 0 | 9.665795 | 0
2018-02-09 19:52 | 122369 | 720.0012 | 3 | 23 | 4.400386 | 2.982061 | 2.440289 | 0 | 10.13464 | 0
2018-02-09 19:54 | 122489 | 840.0005 | 3 | 23 | 4.400404 | 2.467245 | 2.530723 | 0 | 10.53259 | 0
2018-02-09 19:56 | 122609 | 960.0023 | 3 | 23 | 4.400371 | 2.056879 | 2.605884 | 0 | 10.86332 | 0
2018-02-09 19:58 | 122729 | 1080.0004 | 3 | 23 | 4.400372 | 1.726393 | 2.668744 | 0 | 11.13993 | 0
2018-02-09 20:00 | 122849 | 1200.0027 | 3 | 23 | 4.400362 | 1.458553 | 2.72167 | 0 | 11.37282 | 0
2018-02-09 20:02 | 122969 | 1320.0004 | 3 | 23 | 4.40036 | 1.241207 | 2.766544 | 0 | 11.57028 | 0
2018-02-09 20:04 | 123089 | 1440.0011 | 3 | 23 | 4.400343 | 1.063339 | 2.804852 | 0 | 11.73885 | 0
2018-02-09 20:06 | 123209 | 1560.0003 | 3 | 23 | 4.400352 | 0.9176464 | 2.837788 | 0 | 11.88378 | 0
2018-02-09 20:08 | 123329 | 1680.0001 | 3 | 23 | 4.400331 | 0.7965565 | 2.866296 | 0 | 12.00923 | 0
2018-02-09 20:10 | 123449 | 1800.0021 | 3 | 23 | 4.40033 | 0.6957436 | 2.891122 | 0 | 12.11847 | 0
2018-02-09 20:11 | 123508.5 | 1859.5489 | 3 | 23 | 4.400329 | 0.6519928 | 2.902266 | 0 | 12.16751 | 0
2018-02-09 20:13 | 123628.6 | 120.0007 | 4 | 23 | 4.354794 | 0 | 2.902266 | 0 | 12.16751 | 0
2018-02-09 20:15 | 123748.6 | 240.0014 | 4 | 23 | 4.351077 | 0 | 2.902266 | 0 | 12.16751 | 0
2018-02-09 20:16 | 123808.6 | 300.003 | 4 | 23 | 4.349981 | 0 | 2.902266 | 0 | 12.16751 | 0
2018-02-09 20:18 | 123928.6 | 120.0021 | 5 | 23 | 3.887952 | -6.519998 | 2.902266 | 0.2173029 | 12.16751 | 0.8578527
2018-02-09 20:20 | 124048.6 | 240.0021 | 5 | 23 | 3.803732 | -6.520022 | 2.902266 | 0.4346098 | 12.16751 | 1.693426
2018-02-09 20:22 | 124168.6 | 360.0015 | 5 | 23 | 3.725973 | -6.52001 | 2.902266 | 0.6519123 | 12.16751 | 2.511442
2018-02-09 20:24 | 124288.6 | 480.0016 | 5 | 23 | 3.653997 | -6.520016 | 2.902266 | 0.8692307 | 12.16751 | 3.313225
2018-02-09 20:26 | 124408.6 | 600.0022 | 5 | 23 | 3.588675 | -6.519979 | 2.902266 | 1.086536 | 12.16751 | 4.100026
2018-02-09 20:28 | 124528.6 | 720.0005 | 5 | 23 | 3.531525 | -6.519996 | 2.902266 | 1.303848 | 12.16751 | 4.873523
2018-02-09 20:30 | 124648.6 | 840.0018 | 5 | 23 | 3.482355 | -6.519961 | 2.902266 | 1.521162 | 12.16751 | 5.635508
2018-02-09 20:32 | 124768.6 | 960.0015 | 5 | 23 | 3.43921 | -6.519951 | 2.902266 | 1.738477 | 12.16751 | 6.38749
2018-02-09 20:34 | 124888.6 | 1080.0023 | 5 | 23 | 3.400159 | -6.519967 | 2.902266 | 1.955791 | 12.16751 | 7.130578
2018-02-09 20:36 | 125008.6 | 1200.002 | 5 | 23 | 3.362288 | -6.519983 | 2.902266 | 2.173094 | 12.16751 | 7.865344
2018-02-09 20:38 | 125128.6 | 1320.0006 | 5 | 23 | 3.316976 | -6.519965 | 2.902266 | 2.390404 | 12.16751 | 8.591392
2018-02-09 20:40 | 125248.6 | 1440.0011 | 5 | 23 | 3.23965 | -6.519951 | 2.902266 | 2.607716 | 12.16751 | 9.304578
2018-02-09 20:42 | 125368.6 | 1560.0006 | 5 | 23 | 3.096772 | -6.519947 | 2.902266 | 2.825023 | 12.16751 | 9.99506
2018-02-09 20:43 | 125410.4 | 1601.7764 | 5 | 23 | 2.999981 | -6.519935 | 2.902266 | 2.900687 | 12.16751 | 10.22603
2018-02-09 20:45 | 125530.5 | 120.0013 | 6 | 23 | 3.58996 | 0 | 2.902266 | 2.900687 | 12.16751 | 10.22603
2018-02-09 20:47 | 125650.5 | 240.0005 | 6 | 23 | 3.62161 | 0 | 2.902266 | 2.900687 | 12.16751 | 10.22603
2018-02-09 20:48 | 125710.5 | 300.0013 | 6 | 23 | 3.629305 | 0 | 2.902266 | 2.900687 | 12.16751 | 10.22603
2018-02-09 20:48 | 125710.5 | 0.0024 | 7 | 24 | 3.629323 | 0 | 0 | 0 | 0 | 0
2018-02-09 20:50 | 125830.6 | 120.0016 | 2 | 24 | 3.968773 | 4.889944 | 0.1623054 | 0 | 0.6383476 | 0
2018-02-09 20:52 | 125950.6 | 240.0006 | 2 | 24 | 4.012271 | 4.889866 | 0.3252867 | 0 | 1.288877 | 0
2018-02-09 20:54 | 126070.6 | 360.0016 | 2 | 24 | 4.046036 | 4.889889 | 0.488264 | 0 | 1.945643 | 0
2018-02-09 20:56 | 126190.6 | 480.0008 | 2 | 24 | 4.073416 | 4.889902 | 0.651239 | 0 | 2.607349 | 0
2018-02-09 20:58 | 126310.6 | 600.0032 | 2 | 24 | 4.096735 | 4.889908 | 0.8142143 | 0 | 3.273135 | 0
2018-02-09 21:00 | 126430.6 | 720.0008 | 2 | 24 | 4.121109 | 4.889875 | 0.9771901 | 0 | 3.942752 | 0
2018-02-09 21:02 | 126550.6 | 840.0015 | 2 | 24 | 4.148448 | 4.889889 | 1.140174 | 0 | 4.616615 | 0
2018-02-09 21:04 | 126670.6 | 960.0024 | 2 | 24 | 4.178877 | 4.889883 | 1.303154 | 0 | 5.295163 | 0
2018-02-09 21:06 | 126790.6 | 1080.0018 | 2 | 24 | 4.200406 | 4.639393 | 1.464555 | 0 | 5.971972 | 0
2018-02-09 21:08 | 126910.6 | 1200.0003 | 2 | 24 | 4.200406 | 4.04814 | 1.609156 | 0 | 6.579354 | 0
2018-02-09 21:10 | 127030.6 | 1320.0012 | 2 | 24 | 4.20038 | 3.504389 | 1.734885 | 0 | 7.107465 | 0
2018-02-09 21:11 | 127088.8 | 1378.2045 | 2 | 24 | 4.200395 | 3.259987 | 1.789546 | 0 | 7.337064 | 0
2018-02-09 21:13 | 127208.8 | 120.0005 | 3 | 24 | 4.228848 | 3.259974 | 1.89776 | 0 | 7.793025 | 0
2018-02-09 21:15 | 127328.8 | 240.0023 | 3 | 24 | 4.262172 | 3.260008 | 2.006416 | 0 | 8.254304 | 0
2018-02-09 21:17 | 127448.8 | 360.0026 | 3 | 24 | 4.297812 | 3.259979 | 2.115076 | 0 | 8.719347 | 0
2018-02-09 21:19 | 127568.8 | 480.0011 | 3 | 24 | 4.335588 | 3.26001 | 2.223728 | 0 | 9.188348 | 0
2018-02-09 21:21 | 127688.8 | 600.0014 | 3 | 24 | 4.375142 | 3.259996 | 2.332385 | 0 | 9.661573 | 0
2018-02-09 21:23 | 127808.8 | 720.0008 | 3 | 24 | 4.40039 | 2.984806 | 2.43916 | 0 | 10.13057 | 0
2018-02-09 21:25 | 127928.8 | 840.0011 | 3 | 24 | 4.400382 | 2.469109 | 2.529679 | 0 | 10.52889 | 0
2018-02-09 21:27 | 128048.8 | 960.0005 | 3 | 24 | 4.400358 | 2.058474 | 2.604898 | 0 | 10.85988 | 0
2018-02-09 21:29 | 128168.8 | 1080.0008 | 3 | 24 | 4.400349 | 1.727743 | 2.667816 | 0 | 11.13675 | 0
2018-02-09 21:31 | 128288.8 | 1200.0002 | 3 | 24 | 4.40036 | 1.460102 | 2.720793 | 0 | 11.36986 | 0
2018-02-09 21:33 | 128408.8 | 1320.0006 | 3 | 24 | 4.400352 | 1.242233 | 2.765702 | 0 | 11.56748 | 0
2018-02-09 21:35 | 128528.8 | 1440.0001 | 3 | 24 | 4.400352 | 1.064058 | 2.804043 | 0 | 11.73619 | 0
2018-02-09 21:37 | 128648.8 | 1560.0005 | 3 | 24 | 4.400341 | 0.9180641 | 2.837002 | 0 | 11.88122 | 0
2018-02-09 21:39 | 128768.8 | 1680.0009 | 3 | 24 | 4.400331 | 0.797102 | 2.865521 | 0 | 12.00672 | 0
2018-02-09 21:41 | 128888.8 | 1800.0003 | 3 | 24 | 4.400295 | 0.695385 | 2.890352 | 0 | 12.11598 | 0
2018-02-09 21:42 | 128949.2 | 1860.4143 | 3 | 24 | 4.400354 | 0.6519966 | 2.90165 | 0 | 12.1657 | 0
2018-02-09 21:44 | 129069.2 | 120.0005 | 4 | 24 | 4.354877 | 0 | 2.90165 | 0 | 12.1657 | 0
2018-02-09 21:46 | 129189.2 | 240.0023 | 4 | 24 | 4.351192 | 0 | 2.90165 | 0 | 12.1657 | 0
2018-02-09 21:47 | 129249.2 | 300.0044 | 4 | 24 | 4.350098 | 0 | 2.90165 | 0 | 12.1657 | 0
2018-02-09 21:49 | 129369.3 | 120.0023 | 5 | 24 | 3.888275 | -6.520037 | 2.90165 | 0.2173051 | 12.1657 | 0.8579139
2018-02-09 21:51 | 129489.3 | 240.0003 | 5 | 24 | 3.80396 | -6.520042 | 2.90165 | 0.4346127 | 12.1657 | 1.693553
2018-02-09 21:53 | 129609.3 | 360.0006 | 5 | 24 | 3.726104 | -6.520055 | 2.90165 | 0.6519243 | 12.1657 | 2.511642
2018-02-09 21:55 | 129729.3 | 480.0015 | 5 | 24 | 3.653945 | -6.520051 | 2.90165 | 0.8692354 | 12.1657 | 3.313409
2018-02-09 21:57 | 129849.3 | 600.0011 | 5 | 24 | 3.588777 | -6.520022 | 2.90165 | 1.086542 | 12.1657 | 4.100213
2018-02-09 21:59 | 129969.3 | 720.0012 | 5 | 24 | 3.531744 | -6.519996 | 2.90165 | 1.30385 | 12.1657 | 4.873734
2018-02-09 22:01 | 130089.3 | 840.0008 | 5 | 24 | 3.482674 | -6.520069 | 2.90165 | 1.52116 | 12.1657 | 5.635753
2018-02-09 22:03 | 130209.3 | 960.0017 | 5 | 24 | 3.439497 | -6.519988 | 2.90165 | 1.738474 | 12.1657 | 6.387804
2018-02-09 22:05 | 130329.3 | 1080.0013 | 5 | 24 | 3.40034 | -6.520006 | 2.90165 | 1.955778 | 12.1657 | 7.130915
2018-02-09 22:07 | 130449.3 | 1200.0014 | 5 | 24 | 3.362441 | -6.519956 | 2.90165 | 2.173095 | 12.1657 | 7.865764
2018-02-09 22:09 | 130569.3 | 1320.0009 | 5 | 24 | 3.317126 | -6.520019 | 2.90165 | 2.390411 | 12.1657 | 8.591871
2018-02-09 22:11 | 130689.3 | 1440.0021 | 5 | 24 | 3.239741 | -6.519963 | 2.90165 | 2.607724 | 12.1657 | 9.305094
2018-02-09 22:13 | 130809.3 | 1560.0025 | 5 | 24 | 3.096547 | -6.519963 | 2.90165 | 2.825039 | 12.1657 | 9.995597
2018-02-09 22:14 | 130851 | 1601.6484 | 5 | 24 | 2.999983 | -6.520016 | 2.90165 | 2.900457 | 12.1657 | 10.2258
2018-02-09 22:16 | 130971.0211 | 120.0004 | 6 | 24 | 3.589895 | 0 | 2.90165 | 2.900457 | 12.1657 | 10.2258
2018-02-09 22:18 | 131091.0207 | 240 | 6 | 24 | 3.621523 | 0 | 2.90165 | 2.900457 | 12.1657 | 10.2258
2018-02-09 22:19 | 131151.0249 | 300.0042 | 6 | 24 | 3.62918 | 0 | 2.90165 | 2.900457 | 12.1657 | 10.2258
2018-02-09 22:19 | 131151 | 0.0024 | 7 | 25 | 3.629183 | 0 | 0 | 0 | 0 | 0
2018-02-09 22:21 | 131271.1 | 120.0012 | 2 | 25 | 3.96876 | 4.889856 | 0.1622981 | 6.3e-10 | 0.63832 | 2.287e-09
2018-02-09 22:23 | 131391.1 | 240.0004 | 2 | 25 | 4.012203 | 4.889881 | 0.3252662 | 6.3e-10 | 1.288791 | 2.287e-09
2018-02-09 22:25 | 131511.1 | 360.0022 | 2 | 25 | 4.045983 | 4.88983 | 0.488252 | 6.3e-10 | 1.945583 | 2.287e-09
2018-02-09 22:27 | 131631.1 | 480.0022 | 2 | 25 | 4.07334 | 4.889902 | 0.6512313 | 6.3e-10 | 2.607296 | 2.287e-09
2018-02-09 22:29 | 131751.1 | 600.0014 | 2 | 25 | 4.096591 | 4.889832 | 0.814204 | 6.3e-10 | 3.273055 | 2.287e-09
2018-02-09 22:31 | 131871.1 | 720.0022 | 2 | 25 | 4.120946 | 4.889854 | 0.9771783 | 6.3e-10 | 3.942636 | 2.287e-09
2018-02-09 22:33 | 131991.1 | 840.0014 | 2 | 25 | 4.148284 | 4.889881 | 1.14016 | 6.3e-10 | 4.616466 | 2.287e-09
2018-02-09 22:35 | 132111.1 | 960.0014 | 2 | 25 | 4.178773 | 4.889864 | 1.303142 | 6.3e-10 | 5.294996 | 2.287e-09
2018-02-09 22:37 | 132231.1 | 1080.0006 | 2 | 25 | 4.200398 | 4.638527 | 1.464541 | 6.3e-10 | 5.971793 | 2.287e-09
2018-02-09 22:39 | 132351.1 | 1200.0023 | 2 | 25 | 4.200403 | 4.045473 | 1.60911 | 6.3e-10 | 6.57904 | 2.287e-09
2018-02-09 22:41 | 132471.1 | 1320.0001 | 2 | 25 | 4.200378 | 3.501032 | 1.734748 | 6.3e-10 | 7.106768 | 2.287e-09
2018-02-09 22:42 | 132528.4 | 1377.3145 | 2 | 25 | 4.200394 | 3.259993 | 1.788555 | 6.3e-10 | 7.332778 | 2.287e-09
2018-02-09 22:44 | 132648.5 | 120.0015 | 3 | 25 | 4.228916 | 3.260014 | 1.896772 | 6.3e-10 | 7.788759 | 2.287e-09
2018-02-09 22:46 | 132768.5 | 240.0014 | 3 | 25 | 4.262324 | 3.259935 | 2.005428 | 6.3e-10 | 8.250046 | 2.287e-09
2018-02-09 22:48 | 132888.5 | 360.0016 | 3 | 25 | 4.298036 | 3.25997 | 2.114085 | 6.3e-10 | 8.715096 | 2.287e-09
2018-02-09 22:50 | 133008.5 | 480.0014 | 3 | 25 | 4.335889 | 3.259975 | 2.222743 | 6.3e-10 | 9.18415 | 2.287e-09
2018-02-09 22:52 | 133128.5 | 600.0006 | 3 | 25 | 4.375478 | 3.259958 | 2.331399 | 6.3e-10 | 9.65741 | 2.287e-09
2018-02-09 22:54 | 133248.5 | 720.0005 | 3 | 25 | 4.400407 | 2.978933 | 2.438084 | 6.3e-10 | 10.12604 | 2.287e-09
2018-02-09 22:56 | 133368.5 | 840.0003 | 3 | 25 | 4.400392 | 2.465496 | 2.528445 | 6.3e-10 | 10.52366 | 2.287e-09
2018-02-09 22:58 | 133488.5 | 960.0008 | 3 | 25 | 4.400392 | 2.05661 | 2.603565 | 6.3e-10 | 10.85422 | 2.287e-09
2018-02-09 23:00 | 133608.5 | 1080.0005 | 3 | 25 | 4.400387 | 1.726835 | 2.666421 | 6.3e-10 | 11.13081 | 2.287e-09
2018-02-09 23:02 | 133728.5 | 1200.0005 | 3 | 25 | 4.400377 | 1.459173 | 2.719352 | 6.3e-10 | 11.36372 | 2.287e-09
2018-02-09 23:04 | 133848.5 | 1320.0015 | 3 | 25 | 4.400347 | 1.241179 | 2.764232 | 6.3e-10 | 11.56121 | 2.287e-09
2018-02-09 23:06 | 133968.5 | 1440.0017 | 3 | 25 | 4.400337 | 1.063173 | 2.802544 | 6.3e-10 | 11.7298 | 2.287e-09
2018-02-09 23:08 | 134088.5 | 1560.0012 | 3 | 25 | 4.40035 | 0.9170761 | 2.835476 | 6.3e-10 | 11.87471 | 2.287e-09
2018-02-09 23:10 | 134208.5 | 1680.0006 | 3 | 25 | 4.400314 | 0.7959499 | 2.863974 | 6.3e-10 | 12.00011 | 2.287e-09
2018-02-09 23:12 | 134328.5 | 1800.0003 | 3 | 25 | 4.40028 | 0.6945171 | 2.888782 | 6.3e-10 | 12.10927 | 2.287e-09
2018-02-09 23:13 | 134387.7 | 1859.2075 | 3 | 25 | 4.400333 | 0.6519966 | 2.899856 | 6.3e-10 | 12.158 | 2.287e-09
2018-02-09 23:15 | 134507.7 | 120.0005 | 4 | 25 | 4.354695 | 0 | 2.899856 | 6.3e-10 | 12.158 | 2.287e-09
2018-02-09 23:17 | 134627.7 | 240.0008 | 4 | 25 | 4.351002 | 0 | 2.899856 | 6.3e-10 | 12.158 | 2.287e-09
2018-02-09 23:18 | 134687.7 | 300.0044 | 4 | 25 | 4.349873 | 0 | 2.899856 | 6.3e-10 | 12.158 | 2.287e-09
2018-02-09 23:20 | 134807.8 | 120.0008 | 5 | 25 | 3.886886 | -6.52001 | 2.899856 | 0.2173013 | 12.158 | 0.8576044
2018-02-09 23:22 | 134927.8 | 240.0009 | 5 | 25 | 3.802746 | -6.520014 | 2.899856 | 0.4346036 | 12.158 | 1.692943
2018-02-09 23:24 | 135047.8 | 360.0019 | 5 | 25 | 3.725041 | -6.519974 | 2.899856 | 0.6519153 | 12.158 | 2.51078
2018-02-09 23:26 | 135167.8 | 480.0002 | 5 | 25 | 3.652987 | -6.519972 | 2.899856 | 0.8692045 | 12.158 | 3.312262
2018-02-09 23:28 | 135287.8 | 600.0013 | 5 | 25 | 3.587965 | -6.519959 | 2.899856 | 1.086532 | 12.158 | 4.098953
2018-02-09 23:30 | 135407.8 | 720.002 | 5 | 25 | 3.530953 | -6.520004 | 2.899856 | 1.303845 | 12.158 | 4.872312
2018-02-09 23:32 | 135527.8 | 840.0024 | 5 | 25 | 3.481916 | -6.519945 | 2.899856 | 1.521152 | 12.158 | 5.634151
2018-02-09 23:34 | 135647.8 | 960.0017 | 5 | 25 | 3.438868 | -6.519935 | 2.899856 | 1.738464 | 12.158 | 6.386047
2018-02-09 23:36 | 135767.8 | 1080.0023 | 5 | 25 | 3.399751 | -6.519978 | 2.899856 | 1.955781 | 12.158 | 7.129072
2018-02-09 23:38 | 135887.8 | 1200.0012 | 5 | 25 | 3.361893 | -6.519979 | 2.899856 | 2.17309 | 12.158 | 7.863771
2018-02-09 23:40 | 136007.8 | 1320.0022 | 5 | 25 | 3.316665 | -6.519897 | 2.899856 | 2.390399 | 12.158 | 8.589746
2018-02-09 23:42 | 136127.8 | 1440.0016 | 5 | 25 | 3.239095 | -6.5199 | 2.899856 | 2.607706 | 12.158 | 9.302835
2018-02-09 23:44 | 136247.8 | 1560.0007 | 5 | 25 | 3.095493 | -6.519931 | 2.899856 | 2.825015 | 12.158 | 9.993134
2018-02-09 23:44 | 136289 | 1601.2166 | 5 | 25 | 2.999983 | -6.519854 | 2.899856 | 2.899653 | 12.158 | 10.22092
2018-02-09 23:46 | 136409.1 | 120.0011 | 6 | 25 | 3.589179 | 0 | 2.899856 | 2.899667 | 12.158 | 10.22096
2018-02-09 23:48 | 136529.1 | 240.002 | 6 | 25 | 3.620769 | 0 | 2.899856 | 2.899667 | 12.158 | 10.22096
2018-02-09 23:49 | 136589.1 | 300.0033 | 6 | 25 | 3.628405 | 0 | 2.899856 | 2.899667 | 12.158 | 10.22096
2018-02-09 23:49 | 136589.1 | 0.0025 | 7 | 26 | 3.628498 | 0 | 0 | 0 | 0 | 0
2018-02-09 23:51 | 136709.2 | 120.001 | 2 | 26 | 3.968118 | 4.889877 | 0.1622978 | 0 | 0.6381997 | 0
2018-02-09 23:53 | 136829.2 | 240.001 | 2 | 26 | 4.011539 | 4.889837 | 0.3252822 | 0 | 1.28863 | 0
2018-02-09 23:55 | 136949.2 | 360.001 | 2 | 26 | 4.04534 | 4.889864 | 0.4882555 | 0 | 1.94526 | 0
2018-02-09 23:57 | 137069.2 | 480.001 | 2 | 26 | 4.072774 | 4.88983 | 0.6512372 | 0 | 2.606885 | 0
2018-02-09 23:59 | 137189.2 | 600.0002 | 2 | 26 | 4.096102 | 4.889868 | 0.8142058 | 0 | 3.272546 | 0
2018-02-10 00:01 | 137309.2 | 720.001 | 2 | 26 | 4.120438 | 4.889843 | 0.9771851 | 0 | 3.942074 | 0
2018-02-10 00:03 | 137429.2 | 840.0002 | 2 | 26 | 4.147784 | 4.889832 | 1.140166 | 0 | 4.615814 | 0
2018-02-10 00:05 | 137549.2 | 960.0002 | 2 | 26 | 4.178205 | 4.889849 | 1.303144 | 0 | 5.294244 | 0
2018-02-10 00:07 | 137669.2 | 1080.0013 | 2 | 26 | 4.200415 | 4.64992 | 1.464684 | 0 | 5.97157 | 0
2018-02-10 00:09 | 137789.2 | 1200.0019 | 2 | 26 | 4.200405 | 4.055552 | 1.609593 | 0 | 6.580244 | 0
2018-02-10 00:11 | 137909.2 | 1320.0011 | 2 | 26 | 4.200418 | 3.510645 | 1.735549 | 0 | 7.10931 | 0
2018-02-10 00:12 | 137968.5 | 1379.3088 | 2 | 26 | 4.200408 | 3.259987 | 1.791289 | 0 | 7.343443 | 0
2018-02-10 00:14 | 138088.5 | 120.0019 | 3 | 26 | 4.228897 | 3.259962 | 1.899508 | 0 | 7.799428 | 0
2018-02-10 00:16 | 138208.5 | 240.0011 | 3 | 26 | 4.262202 | 3.26 | 2.008163 | 0 | 8.26071 | 0
2018-02-10 00:18 | 138328.5 | 360.001 | 3 | 26 | 4.297854 | 3.259977 | 2.116815 | 0 | 8.72572 | 0
2018-02-10 00:20 | 138448.5 | 480.0019 | 3 | 26 | 4.335604 | 3.259981 | 2.225471 | 0 | 9.194741 | 0
2018-02-10 00:22 | 138568.5 | 600.0012 | 3 | 26 | 4.37516 | 3.259956 | 2.334125 | 0 | 9.667953 | 0
2018-02-10 00:24 | 138688.5 | 720.0019 | 3 | 26 | 4.400401 | 2.983662 | 2.440885 | 0 | 10.13689 | 0
2018-02-10 00:26 | 138808.5 | 840.0011 | 3 | 26 | 4.400397 | 2.466429 | 2.531335 | 0 | 10.5349 | 0
2018-02-10 00:28 | 138928.5 | 960.0019 | 3 | 26 | 4.40039 | 2.055708 | 2.606452 | 0 | 10.86545 | 0
2018-02-10 00:30 | 139048.5 | 1080.0011 | 3 | 26 | 4.400388 | 1.72477 | 2.669255 | 0 | 11.14181 | 0
2018-02-10 00:32 | 139168.5 | 1200.0019 | 3 | 26 | 4.400379 | 1.454556 | 2.722039 | 0 | 11.37408 | 0
2018-02-10 00:34 | 139288.5 | 1320.0011 | 3 | 26 | 4.400329 | 1.23633 | 2.766774 | 0 | 11.57093 | 0
2018-02-10 00:36 | 139408.5 | 1440.0011 | 3 | 26 | 4.40037 | 1.059961 | 2.804958 | 0 | 11.73895 | 0
2018-02-10 00:38 | 139528.5 | 1560.0013 | 3 | 26 | 4.40035 | 0.9138165 | 2.837776 | 0 | 11.88336 | 0
2018-02-10 00:40 | 139648.5 | 1680.0004 | 3 | 26 | 4.400373 | 0.7938786 | 2.86617 | 0 | 12.00831 | 0
2018-02-10 00:42 | 139768.5 | 1800.002 | 3 | 26 | 4.400372 | 0.6936321 | 2.890898 | 0 | 12.11712 | 0
2018-02-10 00:43 | 139824 | 1855.4856 | 3 | 26 | 4.400334 | 0.6519966 | 2.901261 | 0 | 12.16272 | 0
2018-02-10 00:45 | 139944 | 120.0003 | 4 | 26 | 4.354937 | 0 | 2.901261 | 0 | 12.16272 | 0
2018-02-10 00:47 | 140064 | 240.0019 | 4 | 26 | 4.351259 | 0 | 2.901261 | 0 | 12.16272 | 0
2018-02-10 00:48 | 140124 | 300.004 | 4 | 26 | 4.350152 | 0 | 2.901261 | 0 | 12.16272 | 0
2018-02-10 00:50 | 140244.1 | 120.002 | 5 | 26 | 3.889401 | -6.519958 | 2.901261 | 0.2173028 | 12.16272 | 0.85814
2018-02-10 00:52 | 140364.1 | 240.0022 | 5 | 26 | 3.805073 | -6.519979 | 2.901261 | 0.4346122 | 12.16272 | 1.694027
2018-02-10 00:54 | 140484.1 | 360.0013 | 5 | 26 | 3.727083 | -6.519922 | 2.901261 | 0.6519173 | 12.16272 | 2.512312
2018-02-10 00:56 | 140604.1 | 480.0004 | 5 | 26 | 3.654992 | -6.519935 | 2.901261 | 0.8692151 | 12.16272 | 3.314252
2018-02-10 00:58 | 140724.1 | 600.0004 | 5 | 26 | 3.589635 | -6.519893 | 2.901261 | 1.086522 | 12.16272 | 4.101271
2018-02-10 01:00 | 140844.1 | 720.0005 | 5 | 26 | 3.532431 | -6.51992 | 2.901261 | 1.303828 | 12.16272 | 4.874959
2018-02-10 01:02 | 140964.1 | 840.0013 | 5 | 26 | 3.482992 | -6.519967 | 2.901261 | 1.521141 | 12.16272 | 5.6371
2018-02-10 01:04 | 141084.1 | 960.0013 | 5 | 26 | 3.43978 | -6.519978 | 2.901261 | 1.738445 | 12.16272 | 6.389181
2018-02-10 01:06 | 141204.1 | 1080.0006 | 5 | 26 | 3.400607 | -6.519967 | 2.901261 | 1.955758 | 12.16272 | 7.132385
2018-02-10 01:08 | 141324.1 | 1200.0005 | 5 | 26 | 3.362598 | -6.519929 | 2.901261 | 2.173058 | 12.16272 | 7.867219
2018-02-10 01:10 | 141444.1 | 1320.0005 | 5 | 26 | 3.317114 | -6.519931 | 2.901261 | 2.390374 | 12.16272 | 8.59333
2018-02-10 01:12 | 141564.1 | 1440.0005 | 5 | 26 | 3.239394 | -6.51992 | 2.901261 | 2.607678 | 12.16272 | 9.306489
2018-02-10 01:14 | 141684.1 | 1560.0006 | 5 | 26 | 3.096341 | -6.519933 | 2.901261 | 2.824986 | 12.16272 | 9.996904
2018-02-10 01:15 | 141725.7 | 1601.6034 | 5 | 26 | 2.99999 | -6.519935 | 2.901261 | 2.900328 | 12.16272 | 10.22687
2018-02-10 01:17 | 141845.8 | 120.001 | 6 | 26 | 3.589316 | 0 | 2.901261 | 2.900328 | 12.16272 | 10.22687
2018-02-10 01:19 | 141965.8 | 240.001 | 6 | 26 | 3.620978 | 0 | 2.901261 | 2.900328 | 12.16272 | 10.22687
2018-02-10 01:20 | 142025.8 | 300.0047 | 6 | 26 | 3.628633 | 0 | 2.901261 | 2.900328 | 12.16272 | 10.22687
2018-02-10 01:20 | 142025.8 | 0.0025 | 7 | 27 | 3.628633 | 0 | 0 | 0 | 0 | 0
2018-02-10 01:22 | 142145.9 | 120.001 | 2 | 27 | 3.968748 | 4.88982 | 0.1622863 | 0 | 0.6382461 | 0
2018-02-10 01:24 | 142265.9 | 240.0011 | 2 | 27 | 4.012228 | 4.889851 | 0.3252754 | 0 | 1.288801 | 0
2018-02-10 01:26 | 142385.9 | 360.0002 | 2 | 27 | 4.046192 | 4.890188 | 0.4882522 | 0 | 1.945572 | 0
2018-02-10 01:28 | 142505.9 | 480.0018 | 2 | 27 | 4.073662 | 4.889931 | 0.6512359 | 0 | 2.607345 | 0
2018-02-10 01:30 | 142625.9 | 600.0002 | 2 | 27 | 4.097015 | 4.889807 | 0.8142099 | 0 | 3.273174 | 0
2018-02-10 01:32 | 142745.9 | 720.0011 | 2 | 27 | 4.121346 | 4.88983 | 0.9771857 | 0 | 3.942833 | 0
2018-02-10 01:34 | 142865.9 | 840.0011 | 2 | 27 | 4.148704 | 4.889853 | 1.14016 | 0 | 4.616698 | 0
2018-02-10 01:36 | 142985.9 | 960.0019 | 2 | 27 | 4.179183 | 4.889858 | 1.303143 | 0 | 5.295303 | 0
2018-02-10 01:38 | 143105.9 | 1080.0002 | 2 | 27 | 4.200404 | 4.633339 | 1.464468 | 0 | 5.971825 | 0
2018-02-10 01:40 | 143225.9 | 1200.0019 | 2 | 27 | 4.200418 | 4.044094 | 1.608928 | 0 | 6.578616 | 0
2018-02-10 01:42 | 143345.9 | 1320.0003 | 2 | 27 | 4.20041 | 3.501244 | 1.734529 | 0 | 7.106189 | 0
2018-02-10 01:43 | 143403 | 1377.1048 | 2 | 27 | 4.200391 | 3.259987 | 1.788134 | 0 | 7.331353 | 0
2018-02-10 01:45 | 143523 | 120.0008 | 3 | 27 | 4.228848 | 3.259974 | 1.896353 | 0 | 7.787335 | 0
2018-02-10 01:47 | 143643 | 240.0019 | 3 | 27 | 4.26217 | 3.260006 | 2.005008 | 0 | 8.248607 | 0
2018-02-10 01:49 | 143763 | 360.0003 | 3 | 27 | 4.297829 | 3.259991 | 2.113663 | 0 | 8.713632 | 0
2018-02-10 01:51 | 143883 | 480.0002 | 3 | 27 | 4.335604 | 3.259964 | 2.222322 | 0 | 9.182663 | 0
2018-02-10 01:53 | 144003 | 600.001 | 3 | 27 | 4.375144 | 3.259954 | 2.330976 | 0 | 9.655878 | 0
2018-02-10 01:55 | 144123 | 720.001 | 3 | 27 | 4.400394 | 2.983978 | 2.437734 | 0 | 10.1248 | 0
2018-02-10 01:57 | 144243 | 840.0002 | 3 | 27 | 4.400394 | 2.468594 | 2.528231 | 0 | 10.52303 | 0
2018-02-10 01:59 | 144363 | 960.0021 | 3 | 27 | 4.400385 | 2.058775 | 2.60344 | 0 | 10.85398 | 0
2018-02-10 02:01 | 144483 | 1080.0014 | 3 | 27 | 4.400387 | 1.727856 | 2.666343 | 0 | 11.13077 | 0
2018-02-10 02:03 | 144603 | 1200.0001 | 3 | 27 | 4.400352 | 1.45933 | 2.719305 | 0 | 11.36382 | 0
2018-02-10 02:05 | 144723 | 1320.0003 | 3 | 27 | 4.400349 | 1.241392 | 2.764209 | 0 | 11.56142 | 0
2018-02-10 02:07 | 144843 | 1440.0005 | 3 | 27 | 4.400368 | 1.064665 | 2.802548 | 0 | 11.73012 | 0
2018-02-10 02:09 | 144963 | 1560.0011 | 3 | 27 | 4.400324 | 0.917345 | 2.83551 | 0 | 11.87517 | 0
2018-02-10 02:11 | 145083 | 1680.0004 | 3 | 27 | 4.400334 | 0.7972374 | 2.86404 | 0 | 12.00071 | 0
2018-02-10 02:13 | 145203 | 1800.0027 | 3 | 27 | 4.400354 | 0.697094 | 2.888895 | 0 | 12.11008 | 0
2018-02-10 02:14 | 145263.5 | 1860.4937 | 3 | 27 | 4.400327 | 0.6519909 | 2.900226 | 0 | 12.15994 | 0
2018-02-10 02:16 | 145383.5 | 119.9999 | 4 | 27 | 4.354854 | 0 | 2.900226 | 0 | 12.15994 | 0
2018-02-10 02:18 | 145503.5 | 240 | 4 | 27 | 4.351135 | 0 | 2.900226 | 0 | 12.15994 | 0
2018-02-10 02:19 | 145563.5 | 300.0029 | 4 | 27 | 4.350036 | 0 | 2.900226 | 0 | 12.15994 | 0
2018-02-10 02:21 | 145683.6 | 120.0003 | 5 | 27 | 3.888715 | -6.519897 | 2.900226 | 0.2173014 | 12.15994 | 0.8579941
2018-02-10 02:23 | 145803.6 | 240.0012 | 5 | 27 | 3.804585 | -6.519886 | 2.900226 | 0.4346164 | 12.15994 | 1.693773
2018-02-10 02:25 | 145923.6 | 360.0003 | 5 | 27 | 3.72678 | -6.519884 | 2.900226 | 0.6519113 | 12.15994 | 2.511947
2018-02-10 02:27 | 146043.6 | 480.0019 | 5 | 27 | 3.654663 | -6.519911 | 2.900226 | 0.8692235 | 12.15994 | 3.313879
2018-02-10 02:29 | 146163.6 | 600.001 | 5 | 27 | 3.589512 | -6.519895 | 2.900226 | 1.086528 | 12.15994 | 4.100836
2018-02-10 02:31 | 146283.6 | 720.0011 | 5 | 27 | 3.532367 | -6.519886 | 2.900226 | 1.303844 | 12.15994 | 4.874526
2018-02-10 02:33 | 146403.6 | 840.0002 | 5 | 27 | 3.483122 | -6.519862 | 2.900226 | 1.521143 | 12.15994 | 5.636629
2018-02-10 02:35 | 146523.6 | 960.0011 | 5 | 27 | 3.439858 | -6.519872 | 2.900226 | 1.738459 | 12.15994 | 6.388774
2018-02-10 02:37 | 146643.6 | 1080.0027 | 5 | 27 | 3.400672 | -6.519876 | 2.900226 | 1.955769 | 12.15994 | 7.131983
2018-02-10 02:39 | 146763.6 | 1200.0002 | 5 | 27 | 3.362622 | -6.519852 | 2.900226 | 2.173068 | 12.15994 | 7.866823
2018-02-10 02:41 | 146883.6 | 1320.0003 | 5 | 27 | 3.317099 | -6.519904 | 2.900226 | 2.390372 | 12.15994 | 8.59291
2018-02-10 02:43 | 147003.6 | 1440.0018 | 5 | 27 | 3.239096 | -6.51987 | 2.900226 | 2.607685 | 12.15994 | 9.306057
2018-02-10 02:45 | 147123.6 | 1560.0018 | 5 | 27 | 3.095574 | -6.519909 | 2.900226 | 2.825 | 12.15994 | 9.996389
2018-02-10 02:46 | 147164.7 | 1601.1345 | 5 | 27 | 2.999998 | -6.519906 | 2.900226 | 2.899487 | 12.15994 | 10.22372
2018-02-10 02:48 | 147284.8 | 119.9999 | 6 | 27 | 3.588939 | 0 | 2.900226 | 2.899487 | 12.15994 | 10.22372
2018-02-10 02:50 | 147404.8 | 239.9999 | 6 | 27 | 3.62059 | 0 | 2.900226 | 2.899487 | 12.15994 | 10.22372
2018-02-10 02:51 | 147464.8 | 300.0038 | 6 | 27 | 3.628237 | 0 | 2.900226 | 2.899487 | 12.15994 | 10.22372
2018-02-10 02:51 | 147464.8 | 0.0025 | 7 | 28 | 3.628325 | 0 | 0 | 0 | 0 | 0
2018-02-10 02:53 | 147584.9 | 120.0002 | 2 | 28 | 3.968118 | 4.889875 | 0.162298 | 0 | 0.638199 | 0
2018-02-10 02:55 | 147704.9 | 240.0018 | 2 | 28 | 4.011555 | 4.88986 | 0.3252756 | 0 | 1.2886 | 0
2018-02-10 02:57 | 147824.9 | 360 | 2 | 28 | 4.045402 | 4.889894 | 0.4882419 | 0 | 1.945212 | 0
2018-02-10 02:59 | 147944.9 | 480.0005 | 2 | 28 | 4.072935 | 4.889908 | 0.6512314 | 0 | 2.606885 | 0
2018-02-10 03:01 | 148064.9 | 600.0006 | 2 | 28 | 4.096393 | 4.889887 | 0.8142018 | 0 | 3.27259 | 0
2018-02-10 03:03 | 148184.9 | 720.0001 | 2 | 28 | 4.120775 | 4.889956 | 0.9771799 | 0 | 3.942161 | 0
2018-02-10 03:05 | 148304.9 | 840.0016 | 2 | 28 | 4.148106 | 4.889864 | 1.140164 | 0 | 4.61597 | 0
2018-02-10 03:07 | 148424.9 | 960.0005 | 2 | 28 | 4.17855 | 4.889872 | 1.303145 | 0 | 5.294464 | 0
2018-02-10 03:09 | 148544.9 | 1080.0013 | 2 | 28 | 4.200402 | 4.643118 | 1.464599 | 0 | 5.971468 | 0
2018-02-10 03:11 | 148664.9 | 1200.0007 | 2 | 28 | 4.20042 | 4.04961 | 1.609306 | 0 | 6.579293 | 0
2018-02-10 03:13 | 148784.9 | 1320.0007 | 2 | 28 | 4.200406 | 3.505632 | 1.735073 | 0 | 7.107567 | 0
2018-02-10 03:14 | 148842.9 | 1378.0444 | 2 | 28 | 4.20039 | 3.259985 | 1.789593 | 0 | 7.336574 | 0
2018-02-10 03:16 | 148963 | 120.0003 | 3 | 28 | 4.22887 | 3.259926 | 1.89781 | 0 | 7.792548 | 0
2018-02-10 03:18 | 149083 | 240.0011 | 3 | 28 | 4.262191 | 3.259974 | 2.00646 | 0 | 8.253803 | 0
2018-02-10 03:20 | 149203 | 360.0003 | 3 | 28 | 4.297863 | 3.259937 | 2.115118 | 0 | 8.718842 | 0
2018-02-10 03:22 | 149323 | 480.0019 | 3 | 28 | 4.335677 | 3.259933 | 2.223773 | 0 | 9.187862 | 0
2018-02-10 03:24 | 149443 | 600.0019 | 3 | 28 | 4.375269 | 3.259914 | 2.332428 | 0 | 9.661091 | 0
2018-02-10 03:26 | 149563 | 720.0018 | 3 | 28 | 4.400407 | 2.982285 | 2.439161 | 0 | 10.12991 | 0
2018-02-10 03:28 | 149683 | 840.0011 | 3 | 28 | 4.400399 | 2.466412 | 2.529581 | 0 | 10.5278 | 0
2018-02-10 03:30 | 149803 | 960.0003 | 3 | 28 | 4.400397 | 2.056446 | 2.604712 | 0 | 10.8584 | 0
2018-02-10 03:32 | 149923 | 1080.0003 | 3 | 28 | 4.400364 | 1.725067 | 2.667543 | 0 | 11.13488 | 0
2018-02-10 03:34 | 150043 | 1200.0012 | 3 | 28 | 4.400368 | 1.457533 | 2.720432 | 0 | 11.36762 | 0
2018-02-10 03:36 | 150163 | 1320.002 | 3 | 28 | 4.400374 | 1.240005 | 2.765263 | 0 | 11.56489 | 0
2018-02-10 03:38 | 150283 | 1440.0013 | 3 | 28 | 4.400373 | 1.061869 | 2.803526 | 0 | 11.73326 | 0
2018-02-10 03:40 | 150403 | 1560.0004 | 3 | 28 | 4.400357 | 0.9153805 | 2.836402 | 0 | 11.87793 | 0
2018-02-10 03:42 | 150523 | 1680.0005 | 3 | 28 | 4.40035 | 0.7948704 | 2.864844 | 0 | 12.00309 | 0
2018-02-10 03:44 | 150643 | 1800.0005 | 3 | 28 | 4.400374 | 0.6946392 | 2.889603 | 0 | 12.11203 | 0
2018-02-10 03:45 | 150700 | 1857.0005 | 3 | 28 | 4.400349 | 0.6519909 | 2.900255 | 0 | 12.1589 | 0
2018-02-10 03:47 | 150820 | 120.0005 | 4 | 28 | 4.354921 | 0 | 2.900255 | 0 | 12.1589 | 0
2018-02-10 03:49 | 150940 | 240.0001 | 4 | 28 | 4.351241 | 0 | 2.900255 | 0 | 12.1589 | 0
2018-02-10 03:50 | 151000 | 300.0026 | 4 | 28 | 4.350125 | 0 | 2.900255 | 0 | 12.1589 | 0
2018-02-10 03:52 | 151120.1 | 120.0011 | 5 | 28 | 3.88872 | -6.519969 | 2.900255 | 0.2173066 | 12.1589 | 0.8580132
2018-02-10 03:54 | 151240.1 | 240.0007 | 5 | 28 | 3.804372 | -6.519994 | 2.900255 | 0.4346159 | 12.1589 | 1.693751
2018-02-10 03:56 | 151360.1 | 360.0024 | 5 | 28 | 3.726447 | -6.519943 | 2.900255 | 0.6519217 | 12.1589 | 2.511894
2018-02-10 03:58 | 151480.1 | 480.0016 | 5 | 28 | 3.654309 | -6.519965 | 2.900255 | 0.8692347 | 12.1589 | 3.313749
2018-02-10 04:00 | 151600.1 | 600.0007 | 5 | 28 | 3.588916 | -6.519939 | 2.900255 | 1.086546 | 12.1589 | 4.100632
2018-02-10 04:02 | 151720.1 | 720.0023 | 5 | 28 | 3.531659 | -6.519898 | 2.900255 | 1.303862 | 12.1589 | 4.874187
2018-02-10 04:04 | 151840.1 | 840.0016 | 5 | 28 | 3.482354 | -6.519898 | 2.900255 | 1.521174 | 12.1589 | 5.636166
2018-02-10 04:06 | 151960.1 | 960.0003 | 5 | 28 | 3.439105 | -6.519915 | 2.900255 | 1.738479 | 12.1589 | 6.388114
2018-02-10 04:08 | 152080.1 | 1080.0024 | 5 | 28 | 3.399752 | -6.519904 | 2.900255 | 1.955785 | 12.1589 | 7.131126
2018-02-10 04:10 | 152200.1 | 1200.0016 | 5 | 28 | 3.36169 | -6.519925 | 2.900255 | 2.1731 | 12.1589 | 7.865827
2018-02-10 04:12 | 152320.1 | 1320.0007 | 5 | 28 | 3.316224 | -6.519909 | 2.900255 | 2.390397 | 12.1589 | 8.59169
2018-02-10 04:14 | 152440.1 | 1440.0008 | 5 | 28 | 3.238215 | -6.519917 | 2.900255 | 2.607703 | 12.1589 | 9.304623
2018-02-10 04:16 | 152560.1 | 1560.0016 | 5 | 28 | 3.093938 | -6.519886 | 2.900255 | 2.825008 | 12.1589 | 9.994684
2018-02-10 04:16 | 152600.5 | 1600.3822 | 5 | 28 | 2.999987 | -6.519958 | 2.900255 | 2.898142 | 12.1589 | 10.21781
2018-02-10 04:18 | 152720.5 | 120.0008 | 6 | 28 | 3.589621 | 0 | 2.900255 | 2.898142 | 12.1589 | 10.21781
2018-02-10 04:20 | 152840.5 | 240 | 6 | 28 | 3.621303 | 0 | 2.900255 | 2.898142 | 12.1589 | 10.21781
2018-02-10 04:21 | 152900.5 | 300.003 | 6 | 28 | 3.628958 | 0 | 2.900255 | 2.898142 | 12.1589 | 10.21781
2018-02-10 04:21 | 152900.5 | 0.0024 | 7 | 29 | 3.629034 | 0 | 0 | 0 | 0 | 0
2018-02-10 04:23 | 153020.6 | 120.0001 | 2 | 29 | 3.969167 | 4.889812 | 0.1622991 | 0 | 0.6383749 | 0
2018-02-10 04:25 | 153140.6 | 240.0019 | 2 | 29 | 4.012685 | 4.889925 | 0.3252815 | 0 | 1.288973 | 0
2018-02-10 04:27 | 153260.6 | 360.0014 | 2 | 29 | 4.046618 | 4.889854 | 0.4882596 | 0 | 1.945825 | 0
2018-02-10 04:29 | 153380.6 | 480.0001 | 2 | 29 | 4.07405 | 4.889858 | 0.651236 | 0 | 2.607634 | 0
2018-02-10 04:31 | 153500.6 | 600.0013 | 2 | 29 | 4.097428 | 4.889879 | 0.8142116 | 0 | 3.273534 | 0
2018-02-10 04:33 | 153620.6 | 720.002 | 2 | 29 | 4.121821 | 4.88986 | 0.9771977 | 0 | 3.94331 | 0
2018-02-10 04:35 | 153740.6 | 840.002 | 2 | 29 | 4.149236 | 4.88986 | 1.140175 | 0 | 4.61727 | 0
2018-02-10 04:37 | 153860.6 | 960.0015 | 2 | 29 | 4.179772 | 4.889898 | 1.303155 | 0 | 5.295951 | 0
2018-02-10 04:39 | 153980.6 | 1080.0005 | 2 | 29 | 4.200403 | 4.621958 | 1.464319 | 0 | 5.97186 | 0
2018-02-10 04:41 | 154100.6 | 1200.0015 | 2 | 29 | 4.200415 | 4.033255 | 1.608409 | 0 | 6.5771 | 0
2018-02-10 04:43 | 154220.6 | 1320.0016 | 2 | 29 | 4.200405 | 3.492861 | 1.733683 | 0 | 7.103302 | 0
2018-02-10 04:44 | 154275.9 | 1375.3109 | 2 | 29 | 4.200396 | 3.259998 | 1.785541 | 0 | 7.321125 | 0
2018-02-10 04:46 | 154396 | 120.0018 | 3 | 29 | 4.22885 | 3.259956 | 1.893764 | 0 | 7.777123 | 0
2018-02-10 04:48 | 154516 | 240.0019 | 3 | 29 | 4.262163 | 3.259954 | 2.002418 | 0 | 8.238389 | 0
2018-02-10 04:50 | 154636 | 360.0007 | 3 | 29 | 4.297756 | 3.259966 | 2.111069 | 0 | 8.703394 | 0
2018-02-10 04:52 | 154756 | 480.0001 | 3 | 29 | 4.33549 | 3.259945 | 2.219722 | 0 | 9.172388 | 0
2018-02-10 04:54 | 154876 | 600.001 | 3 | 29 | 4.374986 | 3.259937 | 2.328373 | 0 | 9.645576 | 0
2018-02-10 04:56 | 154996 | 720.0018 | 3 | 29 | 4.400413 | 2.987404 | 2.435178 | 0 | 10.1147 | 0
2018-02-10 04:58 | 155116 | 840.0011 | 3 | 29 | 4.400388 | 2.470802 | 2.525759 | 0 | 10.51329 | 0
2018-02-10 05:00 | 155236 | 960.0002 | 3 | 29 | 4.400385 | 2.061228 | 2.601056 | 0 | 10.84463 | 0
2018-02-10 05:02 | 155356 | 1080.0002 | 3 | 29 | 4.400385 | 1.730326 | 2.664051 | 0 | 11.12183 | 0
2018-02-10 05:04 | 155476 | 1200 | 3 | 29 | 4.400375 | 1.462408 | 2.717109 | 0 | 11.35531 | 0
2018-02-10 05:06 | 155596 | 1320.001 | 3 | 29 | 4.400349 | 1.244062 | 2.762105 | 0 | 11.5533 | 0
2018-02-10 05:08 | 155716 | 1440.0018 | 3 | 29 | 4.400348 | 1.066704 | 2.800528 | 0 | 11.72238 | 0
2018-02-10 05:10 | 155836 | 1560.0018 | 3 | 29 | 4.400319 | 0.9198723 | 2.83357 | 0 | 11.86778 | 0
2018-02-10 05:12 | 155956 | 1680.0011 | 3 | 29 | 4.400374 | 0.8000851 | 2.862174 | 0 | 11.99364 | 0
2018-02-10 05:14 | 156076 | 1800.0003 | 3 | 29 | 4.400377 | 0.699091 | 2.887086 | 0 | 12.10326 | 0
2018-02-10 05:15 | 156139 | 1862.996 | 3 | 29 | 4.40035 | 0.6519985 | 2.898895 | 0 | 12.15523 | 0
2018-02-10 05:17 | 156259 | 120.001 | 4 | 29 | 4.354919 | 0 | 2.898895 | 0 | 12.15523 | 0
2018-02-10 05:19 | 156379 | 240.0018 | 4 | 29 | 4.351228 | 0 | 2.898895 | 0 | 12.15523 | 0
2018-02-10 05:20 | 156439 | 300.0048 | 4 | 29 | 4.350122 | 0 | 2.898895 | 0 | 12.15523 | 0
2018-02-10 05:22 | 156559.1 | 120.0017 | 5 | 29 | 3.88901 | -6.519862 | 2.898895 | 0.2173095 | 12.15523 | 0.8580735
2018-02-10 05:24 | 156679.1 | 240.0002 | 5 | 29 | 3.804716 | -6.519886 | 2.898895 | 0.4346084 | 12.15523 | 1.69384
2018-02-10 05:26 | 156799.1 | 360.0002 | 5 | 29 | 3.726883 | -6.519911 | 2.898895 | 0.6519148 | 12.15523 | 2.512074
2018-02-10 05:28 | 156919.1 | 480.0006 | 5 | 29 | 3.654593 | -6.519943 | 2.898895 | 0.8692266 | 12.15523 | 3.314003
2018-02-10 05:30 | 157039.1 | 600.0009 | 5 | 29 | 3.58933 | -6.519915 | 2.898895 | 1.08654 | 12.15523 | 4.100963
2018-02-10 05:32 | 157159.1 | 720.0009 | 5 | 29 | 3.532048 | -6.519902 | 2.898895 | 1.303844 | 12.15523 | 4.874563
2018-02-10 05:34 | 157279.1 | 840.0009 | 5 | 29 | 3.482813 | -6.519918 | 2.898895 | 1.52116 | 12.15523 | 5.636658
2018-02-10 05:36 | 157399.1 | 960.0001 | 5 | 29 | 3.439513 | -6.519897 | 2.898895 | 1.738472 | 12.15523 | 6.388714
2018-02-10 05:38 | 157519.1 | 1080.0008 | 5 | 29 | 3.400311 | -6.519915 | 2.898895 | 1.955777 | 12.15523 | 7.131829
2018-02-10 05:40 | 157639.1 | 1200.0012 | 5 | 29 | 3.362251 | -6.519909 | 2.898895 | 2.173099 | 12.15523 | 7.86667
2018-02-10 05:42 | 157759.1 | 1320.002 | 5 | 29 | 3.316726 | -6.519915 | 2.898895 | 2.390405 | 12.15523 | 8.592691
2018-02-10 05:44 | 157879.1 | 1440.0005 | 5 | 29 | 3.238631 | -6.5199 | 2.898895 | 2.607719 | 12.15523 | 9.305752
2018-02-10 05:46 | 157999.1 | 1560.0013 | 5 | 29 | 3.094416 | -6.519929 | 2.898895 | 2.825031 | 12.15523 | 9.995907
2018-02-10 05:47 | 158039.8 | 1600.673 | 5 | 29 | 2.999986 | -6.5199 | 2.898895 | 2.898677 | 12.15523 | 10.22062
2018-02-10 05:49 | 158159.8 | 120.001 | 6 | 29 | 3.589019 | 0 | 2.898895 | 2.898677 | 12.15523 | 10.22062
2018-02-10 05:51 | 158279.8 | 240.0002 | 6 | 29 | 3.620637 | 0 | 2.898895 | 2.898677 | 12.15523 | 10.22062
2018-02-10 05:52 | 158339.8 | 300.0024 | 6 | 29 | 3.628275 | 0 | 2.898895 | 2.898677 | 12.15523 | 10.22062
2018-02-10 05:52 | 158339.8 | 0.0024 | 7 | 30 | 3.628234 | 0 | 0 | 0 | 0 | 0
2018-02-10 05:54 | 158459.9 | 120.0002 | 2 | 30 | 3.968421 | 4.889849 | 0.162295 | 0 | 0.6382332 | 0
2018-02-10 05:56 | 158579.9 | 240.0002 | 2 | 30 | 4.011782 | 4.889847 | 0.3252764 | 0 | 1.288693 | 0
2018-02-10 05:58 | 158699.9 | 360.001 | 2 | 30 | 4.045668 | 4.889805 | 0.4882552 | 0 | 1.945395 | 0
2018-02-10 06:00 | 158819.9 | 480.001 | 2 | 30 | 4.073206 | 4.889854 | 0.651234 | 0 | 2.607068 | 0
2018-02-10 06:02 | 158939.9 | 600.0002 | 2 | 30 | 4.096603 | 4.889833 | 0.814202 | 0 | 3.272799 | 0
2018-02-10 06:04 | 159059.9 | 720.0002 | 2 | 30 | 4.121018 | 4.889797 | 0.9771758 | 0 | 3.942391 | 0
2018-02-10 06:06 | 159179.9 | 840.0018 | 2 | 30 | 4.148432 | 4.889837 | 1.14016 | 0 | 4.616246 | 0
2018-02-10 06:08 | 159299.9 | 960.001 | 2 | 30 | 4.17902 | 4.889807 | 1.303138 | 0 | 5.294799 | 0
2018-02-10 06:10 | 159419.9 | 1080.0002 | 2 | 30 | 4.200408 | 4.634329 | 1.464483 | 0 | 5.97139 | 0
2018-02-10 06:12 | 159539.9 | 1200.0002 | 2 | 30 | 4.200398 | 4.041746 | 1.6089 | 0 | 6.578 | 0
2018-02-10 06:14 | 159659.9 | 1320.0018 | 2 | 30 | 4.200406 | 3.497833 | 1.734417 | 0 | 7.105224 | 0
2018-02-10 06:15 | 159716.1 | 1376.2233 | 2 | 30 | 4.200393 | 3.259947 | 1.787169 | 0 | 7.326799 | 0
2018-02-10 06:17 | 159836.1471 | 120.0002 | 3 | 30 | 4.228877 | 3.259945 | 1.895392 | 0 | 7.782805 | 0
2018-02-10 06:19 | 159956.1479 | 240.001 | 3 | 30 | 4.262215 | 3.259977 | 2.004049 | 0 | 8.244089 | 0
2018-02-10 06:21 | 160076.1479 | 360.001 | 3 | 30 | 4.297858 | 3.259956 | 2.112705 | 0 | 8.709122 | 0
2018-02-10 06:23 | 160196.1487 | 480.0018 | 3 | 30 | 4.335634 | 3.259953 | 2.221361 | 0 | 9.178142 | 0
2018-02-10 06:25 | 160316.1481 | 600.0012 | 3 | 30 | 4.375166 | 3.259945 | 2.330014 | 0 | 9.651355 | 0
2018-02-10 06:27 | 160436.1481 | 720.0012 | 3 | 30 | 4.400378 | 2.983377 | 2.436774 | 0 | 10.12029 | 0
2018-02-10 06:29 | 160556.1491 | 840.0022 | 3 | 30 | 4.400419 | 2.468309 | 2.527243 | 0 | 10.51839 | 0
2018-02-10 06:31 | 160676.1482 | 960.0013 | 3 | 30 | 4.4004 | 2.05806 | 2.602413 | 0 | 10.84917 | 0
2018-02-10 06:33 | 160796.1469 | 1080 | 3 | 30 | 4.400365 | 1.726292 | 2.665282 | 0 | 11.12582 | 0
2018-02-10 06:35 | 160916.1474 | 1200.0005 | 3 | 30 | 4.400357 | 1.458031 | 2.718197 | 0 | 11.35866 | 0
2018-02-10 06:37 | 161036.1488 | 1320.0019 | 3 | 30 | 4.400362 | 1.239946 | 2.763043 | 0 | 11.556 | 0
2018-02-10 06:39 | 161156.1484 | 1440.0015 | 3 | 30 | 4.400358 | 1.062433 | 2.801316 | 0 | 11.72442 | 0
2018-02-10 06:41 | 161276.1481 | 1560.0012 | 3 | 30 | 4.40031 | 0.9155922 | 2.834212 | 0 | 11.86917 | 0
2018-02-10 06:43 | 161396.1473 | 1680.0004 | 3 | 30 | 4.400368 | 0.7956944 | 2.862673 | 0 | 11.99441 | 0
2018-02-10 06:45 | 161516.1471 | 1800.0002 | 3 | 30 | 4.400333 | 0.6947575 | 2.887452 | 0 | 12.10345 | 0
2018-02-10 06:46 | 161573.9235 | 1857.7766 | 3 | 30 | 4.400343 | 0.6519928 | 2.898253 | 0 | 12.15098 | 0
2018-02-10 06:48 | 161694 | 120.0012 | 4 | 30 | 4.354805 | 0 | 2.898253 | 0 | 12.15098 | 0
2018-02-10 06:50 | 161814 | 240.0014 | 4 | 30 | 4.351135 | 0 | 2.898253 | 0 | 12.15098 | 0
2018-02-10 06:51 | 161874 | 300.002 | 4 | 30 | 4.350048 | 0 | 2.898253 | 0 | 12.15098 | 0
2018-02-10 06:53 | 161994.1 | 120.0007 | 5 | 30 | 3.887587 | -6.52 | 2.898253 | 0.2173068 | 12.15098 | 0.857774
2018-02-10 06:55 | 162114.1 | 240.002 | 5 | 30 | 3.803397 | -6.519996 | 2.898253 | 0.434616 | 12.15098 | 1.69328
2018-02-10 06:57 | 162234.1 | 360.0019 | 5 | 30 | 3.725547 | -6.519958 | 2.898253 | 0.6519302 | 12.15098 | 2.511261
2018-02-10 06:59 | 162354.1 | 480.0007 | 5 | 30 | 3.653442 | -6.519992 | 2.898253 | 0.8692353 | 12.15098 | 3.312896
2018-02-10 07:01 | 162474.1 | 600.0008 | 5 | 30 | 3.588219 | -6.519958 | 2.898253 | 1.086547 | 12.15098 | 4.099611
2018-02-10 07:03 | 162594.1 | 720.0017 | 5 | 30 | 3.531136 | -6.519935 | 2.898253 | 1.303859 | 12.15098 | 4.873025
2018-02-10 07:05 | 162714.1 | 840.001 | 5 | 30 | 3.481938 | -6.519961 | 2.898253 | 1.521158 | 12.15098 | 5.634865
2018-02-10 07:07 | 162834.1 | 960.0017 | 5 | 30 | 3.438662 | -6.519963 | 2.898253 | 1.738476 | 12.15098 | 6.386764
2018-02-10 07:09 | 162954.1 | 1080.0004 | 5 | 30 | 3.399458 | -6.519929 | 2.898253 | 1.955779 | 12.15098 | 7.129683
2018-02-10 07:11 | 163074.1 | 1200.0016 | 5 | 30 | 3.361412 | -6.519937 | 2.898253 | 2.173086 | 12.15098 | 7.864293
2018-02-10 07:13 | 163194.1 | 1320.0008 | 5 | 30 | 3.315747 | -6.519895 | 2.898253 | 2.390397 | 12.15098 | 8.590132
2018-02-10 07:15 | 163314.1 | 1440.0016 | 5 | 30 | 3.237387 | -6.519913 | 2.898253 | 2.607705 | 12.15098 | 9.302949
2018-02-10 07:17 | 163434.1 | 1560.0016 | 5 | 30 | 3.091953 | -6.519953 | 2.898253 | 2.825006 | 12.15098 | 9.992709
2018-02-10 07:17 | 163473.4 | 1599.3111 | 5 | 30 | 2.999991 | -6.519898 | 2.898253 | 2.896197 | 12.15098 | 10.20983
2018-02-10 07:20 | 163593.4095 | 120.0016 | 6 | 30 | 3.589649 | 0 | 2.898253 | 2.896197 | 12.15098 | 10.20983
2018-02-10 07:22 | 163713.4095 | 240.0016 | 6 | 30 | 3.621273 | 0 | 2.898253 | 2.896197 | 12.15098 | 10.20983
2018-02-10 07:23 | 163773.41 | 300.0021 | 6 | 30 | 3.628947 | 0 | 2.898253 | 2.896197 | 12.15098 | 10.20983
2018-02-10 07:23 | 163773.4 | 0.0024 | 7 | 31 | 3.629002 | 0 | 0 | 0 | 0 | 0
2018-02-10 07:25 | 163893.5 | 120.0017 | 2 | 31 | 3.969444 | 4.88986 | 0.1623 | 0 | 0.6384212 | 0
2018-02-10 07:27 | 164013.5 | 240.0003 | 2 | 31 | 4.012952 | 4.88986 | 0.325274 | 0 | 1.289025 | 0
2018-02-10 07:29 | 164133.5 | 360.0018 | 2 | 31 | 4.046755 | 4.889868 | 0.488252 | 0 | 1.945908 | 0
2018-02-10 07:31 | 164253.5 | 480.0017 | 2 | 31 | 4.07415 | 4.889824 | 0.651233 | 0 | 2.607754 | 0
2018-02-10 07:33 | 164373.5 | 600.0018 | 2 | 31 | 4.097519 | 4.889828 | 0.8142036 | 0 | 3.273649 | 0
2018-02-10 07:35 | 164493.5 | 720.0017 | 2 | 31 | 4.121927 | 4.889858 | 0.9771778 | 0 | 3.943389 | 0
2018-02-10 07:37 | 164613.5 | 840.001 | 2 | 31 | 4.149365 | 4.889816 | 1.140147 | 0 | 4.617332 | 0
2018-02-10 07:39 | 164733.5 | 960.0002 | 2 | 31 | 4.179853 | 4.890188 | 1.303133 | 0 | 5.296057 | 0
2018-02-10 07:41 | 164853.5 | 1080.0005 | 2 | 31 | 4.200406 | 4.621212 | 1.464282 | 0 | 5.971907 | 0
2018-02-10 07:43 | 164973.5 | 1200.0002 | 2 | 31 | 4.200408 | 4.030766 | 1.608304 | 0 | 6.576859 | 0
2018-02-10 07:45 | 165093.5 | 1320.0002 | 2 | 31 | 4.200386 | 3.489487 | 1.733494 | 0 | 7.102708 | 0
2018-02-10 07:45 | 165148.2 | 1374.6968 | 2 | 31 | 4.200416 | 3.259996 | 1.784748 | 0 | 7.317996 | 0
2018-02-10 07:47 | 165268.2 | 120.001 | 3 | 31 | 4.228879 | 3.259974 | 1.892961 | 0 | 7.773955 | 0
2018-02-10 07:49 | 165388.2 | 240.0002 | 3 | 31 | 4.262177 | 3.259928 | 2.001615 | 0 | 8.235226 | 0
2018-02-10 07:51 | 165508.2 | 360.001 | 3 | 31 | 4.297791 | 3.259954 | 2.11027 | 0 | 8.700246 | 0
2018-02-10 07:53 | 165628.2 | 480.0018 | 3 | 31 | 4.335485 | 3.259985 | 2.218926 | 0 | 9.169258 | 0
2018-02-10 07:55 | 165748.2 | 600.0018 | 3 | 31 | 4.374962 | 3.259964 | 2.32758 | 0 | 9.642459 | 0
2018-02-10 07:57 | 165868.2 | 720.0008 | 3 | 31 | 4.400417 | 2.988665 | 2.434399 | 0 | 10.11164 | 0
2018-02-10 07:59 | 165988.2 | 840.0019 | 3 | 31 | 4.400417 | 2.472239 | 2.525021 | 0 | 10.51041 | 0
2018-02-10 08:01 | 166108.2 | 960.0018 | 3 | 31 | 4.40038 | 2.061407 | 2.600326 | 0 | 10.84178 | 0
2018-02-10 08:03 | 166228.2 | 1080.001 | 3 | 31 | 4.400405 | 1.730543 | 2.66332 | 0 | 11.11898 | 0
2018-02-10 08:05 | 166348.2 | 1200.0002 | 3 | 31 | 4.400396 | 1.461823 | 2.716354 | 0 | 11.35235 | 0
2018-02-10 08:07 | 166468.2 | 1320.001 | 3 | 31 | 4.400382 | 1.243883 | 2.761315 | 0 | 11.55019 | 0
2018-02-10 08:09 | 166588.2 | 1440.0018 | 3 | 31 | 4.400345 | 1.064846 | 2.799696 | 0 | 11.71908 | 0
2018-02-10 08:11 | 166708.2 | 1560.0018 | 3 | 31 | 4.400364 | 0.9188614 | 2.832688 | 0 | 11.86426 | 0
2018-02-10 08:13 | 166828.2 | 1680.0018 | 3 | 31 | 4.400342 | 0.7976856 | 2.861239 | 0 | 11.9899 | 0
2018-02-10 08:15 | 166948.2 | 1800.001 | 3 | 31 | 4.40037 | 0.6972904 | 2.886099 | 0 | 12.09929 | 0
2018-02-10 08:16 | 167009.8 | 1861.5704 | 3 | 31 | 4.400367 | 0.6519909 | 2.897624 | 0 | 12.15 | 0
2018-02-10 08:18 | 167129.8 | 120.0009 | 4 | 31 | 4.354972 | 0 | 2.897624 | 0 | 12.15 | 0
2018-02-10 08:20 | 167249.8 | 240.0017 | 4 | 31 | 4.351289 | 0 | 2.897624 | 0 | 12.15 | 0
2018-02-10 08:21 | 167309.8 | 300.0037 | 4 | 31 | 4.350184 | 0 | 2.897624 | 0 | 12.15 | 0
2018-02-10 08:23 | 167429.9 | 120.0002 | 5 | 31 | 3.889042 | -6.519878 | 2.897624 | 0.2173066 | 12.15 | 0.8580649
2018-02-10 08:25 | 167549.9 | 240.0002 | 5 | 31 | 3.80475 | -6.519915 | 2.897624 | 0.4346175 | 12.15 | 1.693882
2018-02-10 08:27 | 167669.9 | 360.001 | 5 | 31 | 3.726838 | -6.519886 | 2.897624 | 0.6519258 | 12.15 | 2.512114
2018-02-10 08:29 | 167789.9 | 480.0002 | 5 | 31 | 3.654743 | -6.519947 | 2.897624 | 0.8692281 | 12.15 | 3.314021
2018-02-10 08:31 | 167909.9 | 600.0027 | 5 | 31 | 3.589482 | -6.519902 | 2.897624 | 1.086538 | 12.15 | 4.101003
2018-02-10 08:33 | 168029.9 | 720.001 | 5 | 31 | 3.532331 | -6.519902 | 2.897624 | 1.30383 | 12.15 | 4.874611
2018-02-10 08:35 | 168149.9 | 840.0002 | 5 | 31 | 3.482926 | -6.519911 | 2.897624 | 1.521139 | 12.15 | 5.636716
2018-02-10 08:37 | 168269.9 | 960.0002 | 5 | 31 | 3.439644 | -6.519909 | 2.897624 | 1.738449 | 12.15 | 6.388801
2018-02-10 08:39 | 168389.9 | 1080.0018 | 5 | 31 | 3.400362 | -6.5199 | 2.897624 | 1.955762 | 12.15 | 7.131957
2018-02-10 08:41 | 168509.9 | 1200.001 | 5 | 31 | 3.362257 | -6.519925 | 2.897624 | 2.173072 | 12.15 | 7.866772
2018-02-10 08:43 | 168629.9 | 1320.0002 | 5 | 31 | 3.316533 | -6.519888 | 2.897624 | 2.390371 | 12.15 | 8.59275
2018-02-10 08:45 | 168749.9 | 1440.0026 | 5 | 31 | 3.238178 | -6.519915 | 2.897624 | 2.607691 | 12.15 | 9.305762
2018-02-10 08:47 | 168869.9 | 1560.001 | 5 | 31 | 3.093734 | -6.519904 | 2.897624 | 2.824989 | 12.15 | 9.995742
2018-02-10 08:48 | 168910.2 | 1600.2808 | 5 | 31 | 2.999989 | -6.519874 | 2.897624 | 2.897925 | 12.15 | 10.21826
2018-02-10 08:50 | 169030.3 | 120.0001 | 6 | 31 | 3.58878 | 0 | 2.897624 | 2.897925 | 12.15 | 10.21826
2018-02-10 08:52 | 169150.3 | 240.0001 | 6 | 31 | 3.620393 | 0 | 2.897624 | 2.897925 | 12.15 | 10.21826
2018-02-10 08:53 | 169210.3 | 300.004 | 6 | 31 | 3.62806 | 0 | 2.897624 | 2.897925 | 12.15 | 10.21826
2018-02-10 08:53 | 169210.2677 | 0.0024 | 7 | 32 | 3.628044 | 0 | 0 | 0 | 0 | 0
2018-02-10 08:55 | 169330.3 | 120.001 | 2 | 32 | 3.968931 | 4.889881 | 0.162302 | 2.77e-10 | 0.6383252 | 1.005e-09
2018-02-10 08:57 | 169450.3 | 240.0002 | 2 | 32 | 4.012435 | 4.889885 | 0.3252766 | 2.77e-10 | 1.288851 | 1.005e-09
2018-02-10 08:59 | 169570.3 | 360.001 | 2 | 32 | 4.046391 | 4.889864 | 0.4882503 | 2.77e-10 | 1.945645 | 1.005e-09
2018-02-10 09:01 | 169690.3 | 480.001 | 2 | 32 | 4.073923 | 4.889807 | 0.6512296 | 2.77e-10 | 2.607441 | 1.005e-09
2018-02-10 09:03 | 169810.3 | 600.0002 | 2 | 32 | 4.097285 | 4.889847 | 0.8142043 | 2.77e-10 | 3.273316 | 1.005e-09
2018-02-10 09:05 | 169930.3 | 720.0002 | 2 | 32 | 4.121601 | 4.889845 | 0.9771747 | 2.77e-10 | 3.942996 | 1.005e-09
2018-02-10 09:07 | 170050.3 | 840.0011 | 2 | 32 | 4.148932 | 4.889835 | 1.140158 | 2.77e-10 | 4.616935 | 1.005e-09
2018-02-10 09:09 | 170170.3 | 960.0002 | 2 | 32 | 4.179379 | 4.889883 | 1.303135 | 2.77e-10 | 5.29555 | 1.005e-09
2018-02-10 09:11 | 170290.3 | 1080.0006 | 2 | 32 | 4.200398 | 4.630013 | 1.46441 | 2.77e-10 | 5.971879 | 1.005e-09
2018-02-10 09:13 | 170410.3 | 1200.0019 | 2 | 32 | 4.200408 | 4.03997 | 1.608757 | 2.77e-10 | 6.578198 | 1.005e-09
2018-02-10 09:15 | 170530.3 | 1320.001 | 2 | 32 | 4.200401 | 3.497118 | 1.734234 | 2.77e-10 | 7.105251 | 1.005e-09
2018-02-10 09:16 | 170586.6 | 1376.26 | 2 | 32 | 4.200389 | 3.259995 | 1.787016 | 2.77e-10 | 7.326955 | 1.005e-09
2018-02-10 09:18 | 170706.6 | 120.0001 | 3 | 32 | 4.228852 | 3.259914 | 1.895227 | 2.77e-10 | 7.782906 | 1.005e-09
2018-02-10 09:20 | 170826.6 | 240.0006 | 3 | 32 | 4.262141 | 3.259951 | 2.00388 | 2.77e-10 | 8.244166 | 1.005e-09
2018-02-10 09:22 | 170946.6 | 360.0002 | 3 | 32 | 4.297827 | 3.259977 | 2.112535 | 2.77e-10 | 8.709189 | 1.005e-09
2018-02-10 09:24 | 171066.6 | 480.0011 | 3 | 32 | 4.335661 | 3.259974 | 2.22119 | 2.77e-10 | 9.17821 | 1.005e-09
2018-02-10 09:26 | 171186.6 | 600.001 | 3 | 32 | 4.375216 | 3.259956 | 2.329848 | 2.77e-10 | 9.651447 | 1.005e-09
2018-02-10 09:28 | 171306.6 | 720.0002 | 3 | 32 | 4.400408 | 2.983084 | 2.436597 | 2.77e-10 | 10.12034 | 1.005e-09
2018-02-10 09:30 | 171426.6 | 840.0002 | 3 | 32 | 4.400384 | 2.466766 | 2.52704 | 2.77e-10 | 10.51832 | 1.005e-09
2018-02-10 09:32 | 171546.6 | 960.0002 | 3 | 32 | 4.400382 | 2.056812 | 2.602184 | 2.77e-10 | 10.84899 | 1.005e-09
2018-02-10 09:34 | 171666.6 | 1080.0002 | 3 | 32 | 4.400378 | 1.725256 | 2.665021 | 2.77e-10 | 11.12549 | 1.005e-09
2018-02-10 09:36 | 171786.6 | 1200.0003 | 3 | 32 | 4.400359 | 1.457586 | 2.717918 | 2.77e-10 | 11.35826 | 1.005e-09
2018-02-10 09:38 | 171906.6 | 1320.0018 | 3 | 32 | 4.400388 | 1.240414 | 2.762751 | 2.77e-10 | 11.55554 | 1.005e-09
2018-02-10 09:40 | 172026.6 | 1440.001 | 3 | 32 | 4.400375 | 1.062477 | 2.801017 | 2.77e-10 | 11.72393 | 1.005e-09
2018-02-10 09:42 | 172146.6 | 1560.0002 | 3 | 32 | 4.400352 | 0.9160194 | 2.833904 | 2.77e-10 | 11.86864 | 1.005e-09
2018-02-10 09:44 | 172266.6 | 1680.001 | 3 | 32 | 4.400352 | 0.7950954 | 2.862354 | 2.77e-10 | 11.99383 | 1.005e-09
2018-02-10 09:46 | 172386.6 | 1800.0004 | 3 | 32 | 4.400347 | 0.6938877 | 2.887114 | 2.77e-10 | 12.10279 | 1.005e-09
2018-02-10 09:47 | 172443.9 | 1857.2415 | 3 | 32 | 4.400358 | 0.6519985 | 2.897807 | 2.77e-10 | 12.14984 | 1.005e-09
2018-02-10 09:49 | 172563.9 | 120.0015 | 4 | 32 | 4.354876 | 0 | 2.897807 | 2.77e-10 | 12.14984 | 1.005e-09
2018-02-10 09:51 | 172683.9 | 240.0015 | 4 | 32 | 4.351215 | 0 | 2.897807 | 2.77e-10 | 12.14984 | 1.005e-09
2018-02-10 09:52 | 172743.9 | 300.003 | 4 | 32 | 4.350142 | 0 | 2.897807 | 2.77e-10 | 12.14984 | 1.005e-09
2018-02-10 09:54 | 172864 | 120.0005 | 5 | 32 | 3.887664 | -6.519967 | 2.897807 | 0.2173066 | 12.14984 | 0.8577884
2018-02-10 09:56 | 172984 | 240.0012 | 5 | 32 | 3.803433 | -6.52001 | 2.897807 | 0.4346233 | 12.14984 | 1.693336
2018-02-10 09:58 | 173104 | 360.0007 | 5 | 32 | 3.725573 | -6.519917 | 2.897807 | 0.6519386 | 12.14984 | 2.511318
2018-02-10 10:00 | 173224 | 480.0001 | 5 | 32 | 3.653459 | -6.519945 | 2.897807 | 0.8692414 | 12.14984 | 3.312943
2018-02-10 10:02 | 173344 | 600.0002 | 5 | 32 | 3.588147 | -6.519918 | 2.897807 | 1.086553 | 12.14984 | 4.099648
2018-02-10 10:04 | 173464 | 720.0018 | 5 | 32 | 3.530996 | -6.519913 | 2.897807 | 1.303862 | 12.14984 | 4.873021
2018-02-10 10:06 | 173584 | 840.0002 | 5 | 32 | 3.481648 | -6.51989 | 2.897807 | 1.521163 | 12.14984 | 5.63483
2018-02-10 10:08 | 173704 | 960.0001 | 5 | 32 | 3.438234 | -6.519956 | 2.897807 | 1.738446 | 12.14984 | 6.386516
2018-02-10 10:10 | 173824 | 1080.0002 | 5 | 32 | 3.398969 | -6.51992 | 2.897807 | 1.955778 | 12.14984 | 7.129438
2018-02-10 10:12 | 173944 | 1200.0009 | 5 | 32 | 3.361096 | -6.519931 | 2.897807 | 2.173067 | 12.14984 | 7.863892
2018-02-10 10:14 | 174064 | 1320.0011 | 5 | 32 | 3.315602 | -6.519872 | 2.897807 | 2.390396 | 12.14984 | 8.589739
2018-02-10 10:16 | 174184 | 1440.0018 | 5 | 32 | 3.237091 | -6.519909 | 2.897807 | 2.607699 | 12.14984 | 9.302494
2018-02-10 10:18 | 174304 | 1560.001 | 5 | 32 | 3.091661 | -6.519855 | 2.897807 | 2.825003 | 12.14984 | 9.992195
2018-02-10 10:19 | 174343.2 | 1599.1783 | 5 | 32 | 2.999984 | -6.519913 | 2.897807 | 2.89595 | 12.14984 | 10.20856
2018-02-10 10:21 | 174463.2 | 120 | 6 | 32 | 3.589352 | 0 | 2.897807 | 2.89595 | 12.14984 | 10.20856
2018-02-10 10:23 | 174583.2 | 240 | 6 | 32 | 3.620939 | 0 | 2.897807 | 2.89595 | 12.14984 | 10.20856
2018-02-10 10:24 | 174643.2 | 300.003 | 6 | 32 | 3.6286 | 0 | 2.897807 | 2.89595 | 12.14984 | 10.20856
2018-02-10 10:24 | 174643.2 | 0.0024 | 7 | 33 | 3.628645 | 0 | 0 | 0 | 0 | 0
2018-02-10 10:26 | 174763.3 | 120.0018 | 2 | 33 | 3.969475 | 4.890162 | 0.1623038 | 0 | 0.638433 | 0
2018-02-10 10:28 | 174883.3 | 240.0001 | 2 | 33 | 4.012967 | 4.889885 | 0.3252797 | 0 | 1.289052 | 0
2018-02-10 10:30 | 175003.3 | 360.0013 | 2 | 33 | 4.046878 | 4.889864 | 0.4882661 | 0 | 1.94598 | 0
2018-02-10 10:32 | 175123.3 | 480.0003 | 2 | 33 | 4.074265 | 4.88982 | 0.6512399 | 0 | 2.60782 | 0
2018-02-10 10:34 | 175243.3 | 600.0025 | 2 | 33 | 4.097622 | 4.88994 | 0.8142213 | 0 | 3.273777 | 0
2018-02-10 10:36 | 175363.3 | 720.0012 | 2 | 33 | 4.122015 | 4.889858 | 0.977196 | 0 | 3.943538 | 0
2018-02-10 10:38 | 175483.3 | 840.0017 | 2 | 33 | 4.14942 | 4.889814 | 1.140168 | 0 | 4.617502 | 0
2018-02-10 10:40 | 175603.3 | 960.0001 | 2 | 33 | 4.179916 | 4.8899 | 1.303143 | 0 | 5.296192 | 0
2018-02-10 10:42 | 175723.3 | 1080.001 | 2 | 33 | 4.200412 | 4.620232 | 1.464276 | 0 | 5.971984 | 0
2018-02-10 10:44 | 175843.3 | 1200.001 | 2 | 33 | 4.200403 | 4.030235 | 1.608287 | 0 | 6.576887 | 0
2018-02-10 10:46 | 175963.3 | 1320.0003 | 2 | 33 | 4.200399 | 3.489882 | 1.733483 | 0 | 7.102761 | 0
2018-02-10 10:47 | 176017.9 | 1374.5695 | 2 | 33 | 4.200394 | 3.259989 | 1.784623 | 0 | 7.317572 | 0
2018-02-10 10:49 | 176137.9 | 120.0002 | 3 | 33 | 4.228853 | 3.259912 | 1.892844 | 0 | 7.773561 | 0
2018-02-10 10:51 | 176257.9 | 240.0002 | 3 | 33 | 4.262177 | 3.259962 | 2.001494 | 0 | 8.234814 | 0
2018-02-10 10:53 | 176377.9 | 360.0001 | 3 | 33 | 4.297815 | 3.259932 | 2.110147 | 0 | 8.699831 | 0
2018-02-10 10:55 | 176497.9 | 480.0017 | 3 | 33 | 4.335592 | 3.259956 | 2.218801 | 0 | 9.168839 | 0
2018-02-10 10:57 | 176617.9 | 600.0018 | 3 | 33 | 4.375171 | 3.259964 | 2.327452 | 0 | 9.642039 | 0
2018-02-10 10:59 | 176737.9 | 720.0034 | 3 | 33 | 4.400415 | 2.984304 | 2.43421 | 0 | 10.11097 | 0
2018-02-10 11:01 | 176857.9 | 840.001 | 3 | 33 | 4.400396 | 2.468473 | 2.524699 | 0 | 10.50916 | 0
2018-02-10 11:03 | 176977.9 | 960.0018 | 3 | 33 | 4.400382 | 2.05825 | 2.599897 | 0 | 10.84006 | 0
2018-02-10 11:05 | 177097.9 | 1080.0002 | 3 | 33 | 4.40037 | 1.727158 | 2.662793 | 0 | 11.11682 | 0
2018-02-10 11:07 | 177217.9 | 1200.0002 | 3 | 33 | 4.400385 | 1.45903 | 2.715734 | 0 | 11.34978 | 0
2018-02-10 11:09 | 177337.9 | 1320.0002 | 3 | 33 | 4.400373 | 1.241255 | 2.76061 | 0 | 11.54725 | 0
2018-02-10 11:11 | 177457.9 | 1440.0002 | 3 | 33 | 4.400345 | 1.06332 | 2.798922 | 0 | 11.71584 | 0
2018-02-10 11:13 | 177577.9 | 1560.001 | 3 | 33 | 4.400351 | 0.9177017 | 2.831864 | 0 | 11.8608 | 0
2018-02-10 11:15 | 177697.9 | 1680.0002 | 3 | 33 | 4.400371 | 0.7974014 | 2.860381 | 0 | 11.98628 | 0
2018-02-10 11:17 | 177817.9 | 1800.0018 | 3 | 33 | 4.400335 | 0.6958847 | 2.88522 | 0 | 12.09558 | 0
2018-02-10 11:18 | 177878.3 | 1860.3878 | 3 | 33 | 4.400361 | 0.6519985 | 2.896524 | 0 | 12.14533 | 0
2018-02-10 11:20 | 177998.4 | 120.0017 | 4 | 33 | 4.354882 | 0 | 2.896524 | 0 | 12.14533 | 0
2018-02-10 11:22 | 178118.4 | 240.0017 | 4 | 33 | 4.351232 | 0 | 2.896524 | 0 | 12.14533 | 0
2018-02-10 11:23 | 178178.4 | 300.0037 | 4 | 33 | 4.35012 | 0 | 2.896524 | 0 | 12.14533 | 0
2018-02-10 11:25 | 178298.4 | 120.0003 | 5 | 33 | 3.88868 | -6.51992 | 2.896524 | 0.2173094 | 12.14533 | 0.8579951
2018-02-10 11:27 | 178418.4 | 240.002 | 5 | 33 | 3.804471 | -6.519917 | 2.896524 | 0.434623 | 12.14533 | 1.693758
2018-02-10 11:29 | 178538.4 | 360.002 | 5 | 33 | 3.726578 | -6.519895 | 2.896524 | 0.6519299 | 12.14533 | 2.511933
2018-02-10 11:31 | 178658.4 | 480.0012 | 5 | 33 | 3.65443 | -6.519893 | 2.896524 | 0.8692254 | 12.14533 | 3.313753
2018-02-10 11:33 | 178778.4 | 600.0002 | 5 | 33 | 3.589223 | -6.519935 | 2.896524 | 1.08654 | 12.14533 | 4.100692
2018-02-10 11:35 | 178898.4 | 720.0002 | 5 | 33 | 3.531964 | -6.519949 | 2.896524 | 1.303832 | 12.14533 | 4.874226
2018-02-10 11:37 | 179018.4 | 840.0002 | 5 | 33 | 3.482463 | -6.519925 | 2.896524 | 1.521142 | 12.14533 | 5.636248
2018-02-10 11:39 | 179138.4 | 960.0019 | 5 | 33 | 3.438989 | -6.519953 | 2.896524 | 1.738459 | 12.14533 | 6.388227
2018-02-10 11:41 | 179258.4 | 1080.0003 | 5 | 33 | 3.399631 | -6.519931 | 2.896524 | 1.955757 | 12.14533 | 7.131182
2018-02-10 11:43 | 179378.4 | 1200.0003 | 5 | 33 | 3.361466 | -6.519988 | 2.896524 | 2.173066 | 12.14533 | 7.865821
2018-02-10 11:45 | 179498.4 | 1320.0019 | 5 | 33 | 3.315648 | -6.519925 | 2.896524 | 2.390383 | 12.14533 | 8.591674
2018-02-10 11:47 | 179618.4 | 1440.0003 | 5 | 33 | 3.237063 | -6.519929 | 2.896524 | 2.607687 | 12.14533 | 9.304426
2018-02-10 11:49 | 179738.4 | 1560.001 | 5 | 33 | 3.091485 | -6.5199 | 2.896524 | 2.825 | 12.14533 | 9.994146
2018-02-10 11:49 | 179777.4 | 1598.9984 | 5 | 33 | 2.999984 | -6.519913 | 2.896524 | 2.895616 | 12.14533 | 10.20949
2018-02-10 11:51 | 179897.5 | 120.0009 | 6 | 33 | 3.589251 | 0 | 2.896524 | 2.895616 | 12.14533 | 10.20949
2018-02-10 11:53 | 180017.5 | 240.0018 | 6 | 33 | 3.620899 | 0 | 2.896524 | 2.895616 | 12.14533 | 10.20949
2018-02-10 11:54 | 180077.5 | 300.0008 | 6 | 33 | 3.62853 | 0 | 2.896524 | 2.895616 | 12.14533 | 10.20949
2018-02-10 11:54 | 180077.5 | 0.0025 | 7 | 34 | 3.628561 | 0 | 0 | 0 | 0 | 0
2018-02-10 11:56 | 180197.6 | 120.0014 | 2 | 34 | 3.969277 | 4.89015 | 0.1622932 | 0 | 0.6383593 | 0
2018-02-10 11:58 | 180317.6 | 240.0011 | 2 | 34 | 4.012723 | 4.890154 | 0.3252836 | 0 | 1.288999 | 0
2018-02-10 12:00 | 180437.6 | 360.0019 | 2 | 34 | 4.046595 | 4.889832 | 0.4882664 | 0 | 1.945871 | 0
2018-02-10 12:02 | 180557.6 | 480.0018 | 2 | 34 | 4.074028 | 4.889845 | 0.6512502 | 0 | 2.607707 | 0
2018-02-10 12:04 | 180677.6 | 600.0002 | 2 | 34 | 4.097449 | 4.889832 | 0.8142271 | 0 | 3.27361 | 0
2018-02-10 12:06 | 180797.6 | 720.0026 | 2 | 34 | 4.12191 | 4.890167 | 0.9772117 | 0 | 3.943385 | 0
2018-02-10 12:08 | 180917.6 | 840.0018 | 2 | 34 | 4.149348 | 4.889849 | 1.140189 | 0 | 4.617359 | 0
2018-02-10 12:10 | 181037.6 | 960.0002 | 2 | 34 | 4.179953 | 4.889828 | 1.303158 | 0 | 5.29602 | 0
2018-02-10 12:12 | 181157.6 | 1080.0011 | 2 | 34 | 4.200396 | 4.617023 | 1.464246 | 0 | 5.971632 | 0
2018-02-10 12:14 | 181277.6 | 1200.0011 | 2 | 34 | 4.200397 | 4.028091 | 1.608174 | 0 | 6.576187 | 0
2018-02-10 12:16 | 181397.6 | 1320.0011 | 2 | 34 | 4.200389 | 3.487131 | 1.733299 | 0 | 7.101763 | 0
2018-02-10 12:17 | 181451.6 | 1374.032 | 2 | 34 | 4.200398 | 3.259983 | 1.783918 | 0 | 7.314382 | 0
2018-02-10 12:19 | 181571.6 | 120.0002 | 3 | 34 | 4.228912 | 3.26001 | 1.892132 | 0 | 7.770348 | 0
2018-02-10 12:21 | 181691.6 | 240.001 | 3 | 34 | 4.262303 | 3.259983 | 2.000787 | 0 | 8.231631 | 0
2018-02-10 12:23 | 181811.6 | 360.0019 | 3 | 34 | 4.298043 | 3.259974 | 2.109446 | 0 | 8.696689 | 0
2018-02-10 12:25 | 181931.6 | 480.0019 | 3 | 34 | 4.33587 | 3.259985 | 2.218097 | 0 | 9.165714 | 0
2018-02-10 12:27 | 182051.6 | 600.0004 | 3 | 34 | 4.375464 | 3.259964 | 2.326753 | 0 | 9.638971 | 0
2018-02-10 12:29 | 182171.6 | 720.0004 | 3 | 34 | 4.400405 | 2.979836 | 2.433444 | 0 | 10.10762 | 0
2018-02-10 12:31 | 182291.6 | 840.0021 | 3 | 34 | 4.40041 | 2.465534 | 2.523813 | 0 | 10.50528 | 0
2018-02-10 12:33 | 182411.6 | 960.0022 | 3 | 34 | 4.400381 | 2.05582 | 2.598918 | 0 | 10.83577 | 0
2018-02-10 12:35 | 182531.6 | 1080.0015 | 3 | 34 | 4.400379 | 1.725359 | 2.661739 | 0 | 11.11221 | 0
2018-02-10 12:37 | 182651.6 | 1200.0024 | 3 | 34 | 4.400374 | 1.457924 | 2.714635 | 0 | 11.34497 | 0
2018-02-10 12:39 | 182771.6 | 1320.0026 | 3 | 34 | 4.400364 | 1.24044 | 2.759484 | 0 | 11.54232 | 0
2018-02-10 12:41 | 182891.6 | 1440.0021 | 3 | 34 | 4.40035 | 1.062555 | 2.797776 | 0 | 11.71082 | 0
2018-02-10 12:43 | 183011.6 | 1560.001 | 3 | 34 | 4.400354 | 0.9172134 | 2.830693 | 0 | 11.85567 | 0
2018-02-10 12:45 | 183131.6 | 1680.0016 | 3 | 34 | 4.400339 | 0.7959862 | 2.859176 | 0 | 11.981 | 0
2018-02-10 12:47 | 183251.6 | 1800.0006 | 3 | 34 | 4.400345 | 0.695158 | 2.883981 | 0 | 12.09016 | 0
2018-02-10 12:48 | 183309.9 | 1858.3438 | 3 | 34 | 4.400327 | 0.6519966 | 2.894897 | 0 | 12.13819 | 0
2018-02-10 12:50 | 183430 | 120.0012 | 4 | 34 | 4.354726 | 0 | 2.894897 | 0 | 12.13819 | 0
2018-02-10 12:52 | 183550 | 240.0021 | 4 | 34 | 4.351044 | 0 | 2.894897 | 0 | 12.13819 | 0
2018-02-10 12:53 | 183610 | 300.0025 | 4 | 34 | 4.349945 | 0 | 2.894897 | 0 | 12.13819 | 0
2018-02-10 12:55 | 183730.1 | 120.0018 | 5 | 34 | 3.886834 | -6.519951 | 2.894897 | 0.2173068 | 12.13819 | 0.8576072
2018-02-10 12:57 | 183850.1 | 240.0022 | 5 | 34 | 3.802682 | -6.519958 | 2.894897 | 0.4346197 | 12.13819 | 1.692966
2018-02-10 12:59 | 183970.1 | 360.0019 | 5 | 34 | 3.724869 | -6.519931 | 2.894897 | 0.6519304 | 12.13819 | 2.510782
2018-02-10 13:01 | 184090.1 | 480.0003 | 5 | 34 | 3.652884 | -6.51989 | 2.894897 | 0.8692317 | 12.13819 | 3.312264
2018-02-10 13:03 | 184210.1 | 600.0002 | 5 | 34 | 3.587591 | -6.519941 | 2.894897 | 1.086546 | 12.13819 | 4.098859
2018-02-10 13:05 | 184330.1 | 720.0018 | 5 | 34 | 3.530488 | -6.52 | 2.894897 | 1.303855 | 12.13819 | 4.872121
2018-02-10 13:07 | 184450.1 | 840.0011 | 5 | 34 | 3.481178 | -6.519943 | 2.894897 | 1.521162 | 12.13819 | 5.633835
2018-02-10 13:09 | 184570.1 | 960.0032 | 5 | 34 | 3.437706 | -6.519956 | 2.894897 | 1.738473 | 12.13819 | 6.385518
2018-02-10 13:11 | 184690.1 | 1080.0023 | 5 | 34 | 3.398387 | -6.519947 | 2.894897 | 1.955785 | 12.13819 | 7.128241
2018-02-10 13:13 | 184810.1 | 1200.0017 | 5 | 34 | 3.360266 | -6.519978 | 2.894897 | 2.173087 | 12.13819 | 7.862586
2018-02-10 13:15 | 184930.1 | 1320.002 | 5 | 34 | 3.314419 | -6.51992 | 2.894897 | 2.390408 | 12.13819 | 8.588185
2018-02-10 13:17 | 185050.1 | 1440 | 5 | 34 | 3.235575 | -6.519947 | 2.894897 | 2.607717 | 12.13819 | 9.300657
2018-02-10 13:19 | 185170.1 | 1560.0016 | 5 | 34 | 3.088456 | -6.520008 | 2.894897 | 2.825023 | 12.13819 | 9.989898
2018-02-10 13:20 | 185207.7 | 1597.6048 | 5 | 34 | 2.99999 | -6.519943 | 2.894897 | 2.893126 | 12.13819 | 10.19745
2018-02-10 13:22 | 185327.8 | 120 | 6 | 34 | 3.589927 | 0 | 2.894897 | 2.893126 | 12.13819 | 10.19745
2018-02-10 13:24 | 185447.8 | 240.0003 | 6 | 34 | 3.621548 | 0 | 2.894897 | 2.893126 | 12.13819 | 10.19745
2018-02-10 13:25 | 185507.8 | 300.0013 | 6 | 34 | 3.629222 | 0 | 2.894897 | 2.893126 | 12.13819 | 10.19745
2018-02-10 13:25 | 185507.8 | 0.0023 | 7 | 35 | 3.629291 | 0 | 0 | 0 | 0 | 0
2018-02-10 13:27 | 185627.8414 | 120.0017 | 2 | 35 | 3.970058 | 4.889885 | 0.1623008 | 0 | 0.6385275 | 0
2018-02-10 13:29 | 185747.8402 | 240.0005 | 2 | 35 | 4.013546 | 4.889883 | 0.3252859 | 0 | 1.289281 | 0
2018-02-10 13:31 | 185867.8411 | 360.0014 | 2 | 35 | 4.047397 | 4.889877 | 0.4882644 | 0 | 1.946267 | 0
2018-02-10 13:33 | 185987.8412 | 480.0015 | 2 | 35 | 4.074705 | 4.889847 | 0.6512383 | 0 | 2.608185 | 0
2018-02-10 13:35 | 186107.8405 | 600.0008 | 2 | 35 | 4.097951 | 4.889856 | 0.8142225 | 0 | 3.274215 | 0
2018-02-10 13:37 | 186227.8405 | 720.0008 | 2 | 35 | 4.122306 | 4.889812 | 0.9772062 | 0 | 3.944059 | 0
2018-02-10 13:39 | 186347.8413 | 840.0016 | 2 | 35 | 4.149693 | 4.889872 | 1.140193 | 0 | 4.618129 | 0
2018-02-10 13:41 | 186467.8406 | 960.0009 | 2 | 35 | 4.1802 | 4.889914 | 1.303177 | 0 | 5.296905 | 0
2018-02-10 13:43 | 186587.8406 | 1080.0009 | 2 | 35 | 4.200407 | 4.61459 | 1.464227 | 0 | 5.972378 | 0
2018-02-10 13:45 | 186707.8413 | 1200.0016 | 2 | 35 | 4.200394 | 4.024044 | 1.608037 | 0 | 6.576437 | 0
2018-02-10 13:47 | 186827.8406 | 1320.0009 | 2 | 35 | 4.200403 | 3.483734 | 1.733022 | 0 | 7.101427 | 0
2018-02-10 13:48 | 186880.8651 | 1373.0254 | 2 | 35 | 4.200391 | 3.259979 | 1.782668 | 0 | 7.309958 | 0
2018-02-10 13:50 | 187000.9 | 120.0001 | 3 | 35 | 4.228894 | 3.259943 | 1.890876 | 0 | 7.765898 | 0
2018-02-10 13:52 | 187120.9 | 240.0018 | 3 | 35 | 4.262213 | 3.259975 | 1.999533 | 0 | 8.227183 | 0
2018-02-10 13:54 | 187240.9 | 360.0002 | 3 | 35 | 4.297953 | 3.259991 | 2.108183 | 0 | 8.692196 | 0
2018-02-10 13:56 | 187360.9 | 480.0011 | 3 | 35 | 4.335783 | 3.25996 | 2.216846 | 0 | 9.161262 | 0
2018-02-10 13:58 | 187480.9 | 600.0019 | 3 | 35 | 4.375319 | 3.259989 | 2.325504 | 0 | 9.634512 | 0
2018-02-10 14:00 | 187600.9 | 720.0013 | 3 | 35 | 4.4004 | 2.981115 | 2.43222 | 0 | 10.10326 | 0
2018-02-10 14:02 | 187720.9 | 840.0013 | 3 | 35 | 4.400403 | 2.466429 | 2.52263 | 0 | 10.5011 | 0
2018-02-10 14:04 | 187840.9 | 960.0005 | 3 | 35 | 4.400390625 | 2.056585 | 2.59776 | 0 | 10.83171 | 0
2018-02-10 14:06 | 187960.9 | 1080.0013 | 3 | 35 | 4.400369 | 1.725668 | 2.660595 | 0 | 11.1082 | 0
2018-02-10 14:08 | 188080.9 | 1200.0005 | 3 | 35 | 4.400349 | 1.457413 | 2.713498 | 0 | 11.341 | 0
2018-02-10 14:10 | 188200.9 | 1320.0021 | 3 | 35 | 4.400366 | 1.240438 | 2.758342 | 0 | 11.53833 | 0
2018-02-10 14:12 | 188320.9 | 1440.0008 | 3 | 35 | 4.400363 | 1.062614 | 2.796621 | 0 | 11.70677 | 0
2018-02-10 14:14 | 188440.9 | 1560.002 | 3 | 35 | 4.40035 | 0.9166393 | 2.829526 | 0 | 11.8515625 | 0
2018-02-10 14:16 | 188560.9 | 1680.0012 | 3 | 35 | 4.400335 | 0.795826 | 2.858003 | 0 | 11.97687 | 0
2018-02-10 14:18 | 188680.9 | 1800.0009 | 3 | 35 | 4.400306 | 0.6943226 | 2.882802 | 0 | 12.086 | 0
2018-02-10 14:19 | 188739.8 | 1858.9593 | 3 | 35 | 4.400352 | 0.6519928 | 2.893826 | 0 | 12.1345 | 0
2018-02-10 14:21 | 188859.9 | 120.0007 | 4 | 35 | 4.3548 | 0 | 2.893826 | 0 | 12.1345 | 0
2018-02-10 14:23 | 188979.9 | 240.0007 | 4 | 35 | 4.351115 | 0 | 2.893826 | 0 | 12.1345 | 0
2018-02-10 14:24 | 189039.9 | 300.0034 | 4 | 35 | 4.35003 | 0 | 2.893826 | 0 | 12.1345 | 0
2018-02-10 14:26 | 189160 | 120.0023 | 5 | 35 | 3.886992 | -6.519985 | 2.893826 | 0.2173172 | 12.1345 | 0.8576748
2018-02-10 14:28 | 189280 | 240.0015 | 5 | 35 | 3.802651 | -6.519988 | 2.893826 | 0.4346259 | 12.1345 | 1.693037
2018-02-10 14:30 | 189400 | 360.0004 | 5 | 35 | 3.724795 | -6.519958 | 2.893826 | 0.6519312 | 12.1345 | 2.510814
2018-02-10 14:32 | 189520 | 480.0009 | 5 | 35 | 3.652716 | -6.520008 | 2.893826 | 0.8692402 | 12.1345 | 3.312304
2018-02-10 14:34 | 189640 | 600 | 5 | 35 | 3.587563 | -6.519943 | 2.893826 | 1.086542 | 12.1345 | 4.098828
2018-02-10 14:36 | 189760 | 720.0023 | 5 | 35 | 3.530354 | -6.519992 | 2.893826 | 1.303856 | 12.1345 | 4.872087
2018-02-10 14:38 | 189880 | 840.0007 | 5 | 35 | 3.480934 | -6.519992 | 2.893826 | 1.521161 | 12.1345 | 5.633761
2018-02-10 14:40 | 190000 | 960.0002 | 5 | 35 | 3.437502 | -6.52 | 2.893826 | 1.738464 | 12.1345 | 6.38537
2018-02-10 14:42 | 190120 | 1080.0022 | 5 | 35 | 3.398166 | -6.51999 | 2.893826 | 1.955781 | 12.1345 | 7.128074
2018-02-10 14:44 | 190240 | 1200.0023 | 5 | 35 | 3.360006 | -6.519988 | 2.893826 | 2.173107 | 12.1345 | 7.862449
2018-02-10 14:46 | 190360 | 1320.0002 | 5 | 35 | 3.314404 | -6.52 | 2.893826 | 2.390413 | 12.1345 | 8.587974
2018-02-10 14:48 | 190480 | 1440.0012 | 5 | 35 | 3.235491 | -6.520012 | 2.893826 | 2.607722 | 12.1345 | 9.300438
2018-02-10 14:50 | 190600 | 1560.0006 | 5 | 35 | 3.088247 | -6.51999 | 2.893826 | 2.825035 | 12.1345 | 9.989691
2018-02-10 14:50 | 190637.4 | 1597.3807 | 5 | 35 | 2.999989 | -6.519956 | 2.893826 | 2.892728 | 12.1345 | 10.19599
2018-02-10 14:52 | 190757.4 | 120.0003 | 6 | 35 | 3.590038 | 0 | 2.893826 | 2.892728 | 12.1345 | 10.19599
2018-02-10 14:54 | 190877.4 | 240.0009 | 6 | 35 | 3.621661 | 0 | 2.893826 | 2.892728 | 12.1345 | 10.19599
2018-02-10 14:55 | 190937.4 | 300.0012 | 6 | 35 | 3.629342 | 0 | 2.893826 | 2.892728 | 12.1345 | 10.19599
2018-02-10 14:55 | 190937.4 | 0.0023 | 7 | 36 | 3.629404 | 0 | 0 | 0 | 0 | 0
2018-02-10 14:57 | 191057.4986 | 120.0013 | 2 | 36 | 3.970426 | 4.889894 | 0.1622958 | 0 | 0.638566 | 0
2018-02-10 14:59 | 191177.4983 | 240.001 | 2 | 36 | 4.014047 | 4.889885 | 0.3252799 | 0 | 1.289383 | 0
2018-02-10 15:01 | 191297.4985 | 360.0012 | 2 | 36 | 4.048005 | 4.889908 | 0.4882443 | 0 | 1.946405 | 0
2018-02-10 15:03 | 191417.499 | 480.0017 | 2 | 36 | 4.075456 | 4.889912 | 0.651241 | 0 | 2.608526 | 0
2018-02-10 15:05 | 191537.4989 | 600.0016 | 2 | 36 | 4.098785 | 4.889948 | 0.8142214 | 0 | 3.274671 | 0
2018-02-10 15:07 | 191657.4976 | 720.0003 | 2 | 36 | 4.123275 | 4.889931 | 0.9771986 | 0 | 3.944634 | 0
2018-02-10 15:09 | 191777.498 | 840.0007 | 2 | 36 | 4.150684 | 4.889908 | 1.140175 | 0 | 4.618824 | 0
2018-02-10 15:11 | 191897.4985 | 960.0012 | 2 | 36 | 4.181321 | 4.889894 | 1.303155 | 0 | 5.297754 | 0
2018-02-10 15:13 | 192017.4979 | 1080.0006 | 2 | 36 | 4.200379 | 4.593624 | 1.463884 | 0 | 5.971994 | 0
2018-02-10 15:15 | 192137.4987 | 1200.0014 | 2 | 36 | 4.20041 | 4.010246 | 1.607121 | 0 | 6.573646 | 0
2018-02-10 15:17 | 192257.4986 | 1320.0013 | 2 | 36 | 4.200389 | 3.471674 | 1.731681 | 0 | 7.096848 | 0
2018-02-10 15:18 | 192307.9077 | 1370.4104 | 2 | 36 | 4.200383 | 3.259998 | 1.778802 | 0 | 7.294774 | 0
2018-02-10 15:20 | 192427.9 | 120.0014 | 3 | 36 | 4.228869 | 3.259991 | 1.88702 | 0 | 7.750751 | 0
2018-02-10 15:22 | 192547.9 | 240.0002 | 3 | 36 | 4.262202 | 3.259979 | 1.995677 | 0 | 8.212037 | 0
2018-02-10 15:24 | 192667.9 | 360.0021 | 3 | 36 | 4.297937 | 3.260048 | 2.104334 | 0 | 8.677076 | 0
2018-02-10 15:26 | 192787.9 | 480.0016 | 3 | 36 | 4.33571 | 3.260023 | 2.212989 | 0 | 9.146105 | 0
2018-02-10 15:28 | 192907.9 | 600.0014 | 3 | 36 | 4.375274 | 3.260017 | 2.321645 | 0 | 9.619344 | 0
2018-02-10 15:30 | 193027.9 | 720.002 | 3 | 36 | 4.400382 | 2.982578 | 2.428384 | 0 | 10.08819 | 0
2018-02-10 15:32 | 193147.9 | 840.0011 | 3 | 36 | 4.400389 | 2.469585 | 2.518874 | 0 | 10.48639 | 0
2018-02-10 15:34 | 193267.9 | 960.0011 | 3 | 36 | 4.400393 | 2.060617 | 2.594125 | 0 | 10.81752 | 0
2018-02-10 15:36 | 193387.9 | 1080.0022 | 3 | 36 | 4.400373 | 1.72975 | 2.6571 | 0 | 11.09463 | 0
2018-02-10 15:38 | 193507.9 | 1200.0006 | 3 | 36 | 4.400388 | 1.462858 | 2.710151 | 0 | 11.32808 | 0
2018-02-10 15:40 | 193627.9 | 1320.0022 | 3 | 36 | 4.400333 | 1.244175 | 2.755144 | 0 | 11.52606 | 0
2018-02-10 15:42 | 193747.9 | 1440.0015 | 3 | 36 | 4.400334 | 1.066898 | 2.793571 | 0 | 11.69516 | 0
2018-02-10 15:44 | 193867.9 | 1560.0007 | 3 | 36 | 4.400346 | 0.9203587 | 2.826617 | 0 | 11.84057 | 0
2018-02-10 15:46 | 193987.9 | 1680.0007 | 3 | 36 | 4.400319 | 0.7988758 | 2.855221 | 0 | 11.96643 | 0
2018-02-10 15:48 | 194107.9 | 1800.0002 | 3 | 36 | 4.400329 | 0.6987171 | 2.880137 | 0 | 12.07608 | 0
2018-02-10 15:49 | 194170.5 | 1862.6092 | 3 | 36 | 4.400311 | 0.6519985 | 2.891878 | 0 | 12.12774 | 0
2018-02-10 15:51 | 194290.6 | 120.0008 | 4 | 36 | 4.354562 | 0 | 2.891878 | 0 | 12.12774 | 0
2018-02-10 15:53 | 194410.6 | 240.0014 | 4 | 36 | 4.350874 | 0 | 2.891878 | 0 | 12.12774 | 0
2018-02-10 15:54 | 194470.6 | 300.003 | 4 | 36 | 4.349775 | 0 | 2.891878 | 0 | 12.12774 | 0
2018-02-10 15:56 | 194590.7 | 120.0006 | 5 | 36 | 3.88536 | -6.520022 | 2.891878 | 0.2172936 | 12.12774 | 0.8572435
2018-02-10 15:58 | 194710.7 | 240.0003 | 5 | 36 | 3.801327 | -6.519998 | 2.891878 | 0.4346048 | 12.12774 | 1.692292
2018-02-10 16:00 | 194830.7 | 360.0023 | 5 | 36 | 3.723622 | -6.519939 | 2.891878 | 0.6519267 | 12.12774 | 2.509867
2018-02-10 16:02 | 194950.7 | 480.0018 | 5 | 36 | 3.651663 | -6.519959 | 2.891878 | 0.8692319 | 12.12774 | 3.311102
2018-02-10 16:04 | 195070.7 | 600.0005 | 5 | 36 | 3.586507 | -6.519961 | 2.891878 | 1.086531 | 12.12774 | 4.097377
2018-02-10 16:06 | 195190.7 | 720.0004 | 5 | 36 | 3.529309 | -6.52001 | 2.891878 | 1.303837 | 12.12774 | 4.870378
2018-02-10 16:08 | 195310.7 | 840.0011 | 5 | 36 | 3.47996 | -6.519994 | 2.891878 | 1.521116 | 12.12774 | 5.631736
2018-02-10 16:10 | 195430.7 | 960.0023 | 5 | 36 | 3.436706 | -6.519974 | 2.891878 | 1.738461 | 12.12774 | 6.383293
2018-02-10 16:12 | 195550.7 | 1080.0019 | 5 | 36 | 3.397366 | -6.519979 | 2.891878 | 1.955777 | 12.12774 | 7.125813
2018-02-10 16:14 | 195670.7 | 1200.0007 | 5 | 36 | 3.359351 | -6.520012 | 2.891878 | 2.173079 | 12.12774 | 7.859942
2018-02-10 16:16 | 195790.7 | 1320.0003 | 5 | 36 | 3.313478 | -6.519985 | 2.891878 | 2.39039 | 12.12774 | 8.58531
2018-02-10 16:18 | 195910.7 | 1440.0011 | 5 | 36 | 3.234203 | -6.520012 | 2.891878 | 2.607708 | 12.12774 | 9.297573
2018-02-10 16:20 | 196030.7 | 1560.001 | 5 | 36 | 3.085848 | -6.519978 | 2.891878 | 2.825021 | 12.12774 | 9.986458
2018-02-10 16:21 | 196066.9 | 1596.1819 | 5 | 36 | 2.99998 | -6.519965 | 2.891878 | 2.890543 | 12.12774 | 10.18605
2018-02-10 16:23 | 196186.9 | 119.9997 | 6 | 36 | 3.590256 | 0 | 2.891878 | 2.890543 | 12.12774 | 10.18605
2018-02-10 16:25 | 196306.9 | 240.0014 | 6 | 36 | 3.621861 | 0 | 2.891878 | 2.890543 | 12.12774 | 10.18605
2018-02-10 16:26 | 196366.9 | 300.0028 | 6 | 36 | 3.629539 | 0 | 2.891878 | 2.890543 | 12.12774 | 10.18605
2018-02-10 16:26 | 196366.9 | 0.0023 | 7 | 37 | 3.629575 | 0 | 0 | 0 | 0 | 0
2018-02-10 16:28 | 196487 | 120.0017 | 2 | 37 | 3.970848 | 4.889891 | 0.1622992 | 0 | 0.6386446 | 0
2018-02-10 16:30 | 196607 | 240.002 | 2 | 37 | 4.014414 | 4.88987 | 0.3252797 | 0 | 1.289509 | 0
2018-02-10 16:32 | 196727 | 360.0022 | 2 | 37 | 4.048296 | 4.889925 | 0.4882627 | 0 | 1.946659 | 0
2018-02-10 16:34 | 196847 | 480.0001 | 2 | 37 | 4.075654 | 4.889875 | 0.6512306 | 0 | 2.608703 | 0
2018-02-10 16:36 | 196967 | 600.0019 | 2 | 37 | 4.098924 | 4.889921 | 0.8142229 | 0 | 3.274922 | 0
2018-02-10 16:38 | 197087 | 720.002 | 2 | 37 | 4.123363 | 4.889919 | 0.9772003 | 0 | 3.944908 | 0
2018-02-10 16:40 | 197207 | 840.0013 | 2 | 37 | 4.150807 | 4.889853 | 1.140174 | 0 | 4.619104 | 0
2018-02-10 16:42 | 197327 | 960.0004 | 2 | 37 | 4.181396 | 4.889925 | 1.303147 | 0 | 5.298018 | 0
2018-02-10 16:44 | 197447 | 1080.0004 | 2 | 37 | 4.200404 | 4.593992 | 1.463867 | 0 | 5.972218 | 0
2018-02-10 16:46 | 197567 | 1200.0012 | 2 | 37 | 4.200377 | 4.009663 | 1.6071 | 0 | 6.573856 | 0
2018-02-10 16:48 | 197687 | 1320.002 | 2 | 37 | 4.200405 | 3.471855 | 1.731666 | 0 | 7.097083 | 0
2018-02-10 16:49 | 197737.7 | 1370.715 | 2 | 37 | 4.200406 | 3.259985 | 1.779061 | 0 | 7.29616 | 0
2018-02-10 16:51 | 197857.7 | 120.0022 | 3 | 37 | 4.229164 | 3.259987 | 1.887284 | 0 | 7.752188 | 0
2018-02-10 16:53 | 197977.7 | 240.0024 | 3 | 37 | 4.262527 | 3.260014 | 1.995943 | 0 | 8.213515 | 0
2018-02-10 16:55 | 198097.7 | 360.0007 | 3 | 37 | 4.298201 | 3.260017 | 2.104595 | 0 | 8.678562 | 0
2018-02-10 16:57 | 198217.7 | 480.0021 | 3 | 37 | 4.335976 | 3.259987 | 2.213254 | 0 | 9.147639 | 0
2018-02-10 16:59 | 198337.7 | 600.0014 | 3 | 37 | 4.37554 | 3.25997 | 2.32191 | 0 | 9.620901 | 0
2018-02-10 17:01 | 198457.7 | 720.0011 | 3 | 37 | 4.400414 | 2.979031 | 2.428584 | 0 | 10.08948 | 0
2018-02-10 17:03 | 198577.7 | 840.0025 | 3 | 37 | 4.400396 | 2.465376 | 2.518942 | 0 | 10.48709 | 0
2018-02-10 17:05 | 198697.7 | 960.0009 | 3 | 37 | 4.400390625 | 2.056925 | 2.594067 | 0 | 10.81767 | 0
2018-02-10 17:07 | 198817.7 | 1080.0005 | 3 | 37 | 4.400358 | 1.726488 | 2.656926 | 0 | 11.09428 | 0
2018-02-10 17:09 | 198937.7 | 1200.001 | 3 | 37 | 4.400373 | 1.459066 | 2.709864 | 0 | 11.32722 | 0
2018-02-10 17:11 | 199057.7 | 1320.0008 | 3 | 37 | 4.400384 | 1.241842 | 2.754748 | 0 | 11.52473 | 0
2018-02-10 17:13 | 199177.7 | 1440.0011 | 3 | 37 | 4.400349 | 1.06348 | 2.793069 | 0 | 11.69336 | 0
2018-02-10 17:15 | 199297.7 | 1560.0021 | 3 | 37 | 4.400358 | 0.9178867 | 2.82601 | 0 | 11.83831 | 0
2018-02-10 17:17 | 199417.7 | 1680.0007 | 3 | 37 | 4.400329 | 0.7964458 | 2.854518 | 0 | 11.96375 | 0
2018-02-10 17:19 | 199537.7 | 1800.0017 | 3 | 37 | 4.400343 | 0.6960506 | 2.879343 | 0 | 12.07299 | 0
2018-02-10 17:20 | 199596.8 | 1859.0227 | 3 | 37 | 4.400314 | 0.6519985 | 2.890387 | 0 | 12.12159 | 0
2018-02-10 17:22 | 199716.8 | 120.0028 | 4 | 37 | 4.354627 | 0 | 2.890387 | 0 | 12.12159 | 0
2018-02-10 17:24 | 199836.8 | 240.0017 | 4 | 37 | 4.350968 | 0 | 2.890387 | 0 | 12.12159 | 0
2018-02-10 17:25 | 199896.8 | 300.0027 | 4 | 37 | 4.349844 | 0 | 2.890387 | 0 | 12.12159 | 0
2018-02-10 17:27 | 200016.9 | 120.0007 | 5 | 37 | 3.885809 | -6.520039 | 2.890387 | 0.2173144 | 12.12159 | 0.8574157
2018-02-10 17:29 | 200136.9 | 240.0009 | 5 | 37 | 3.801719 | -6.52003 | 2.890387 | 0.4346308 | 12.12159 | 1.692574
2018-02-10 17:31 | 200256.9 | 360.0006 | 5 | 37 | 3.724032 | -6.520041 | 2.890387 | 0.6519389 | 12.12159 | 2.510175
2018-02-10 17:33 | 200376.9 | 480.001 | 5 | 37 | 3.652008 | -6.519998 | 2.890387 | 0.8692494 | 12.12159 | 3.311503
2018-02-10 17:35 | 200496.9 | 600.0021 | 5 | 37 | 3.586645 | -6.520037 | 2.890387 | 1.086573 | 12.12159 | 4.097928
2018-02-10 17:37 | 200616.9 | 720.001 | 5 | 37 | 3.529507 | -6.520016 | 2.890387 | 1.303875 | 12.12159 | 4.870954
2018-02-10 17:39 | 200736.9 | 840.0009 | 5 | 37 | 3.480145 | -6.519972 | 2.890387 | 1.521184 | 12.12159 | 5.632458
2018-02-10 17:41 | 200856.9 | 960.002 | 5 | 37 | 3.436706 | -6.52003 | 2.890387 | 1.738492 | 12.12159 | 6.383918
2018-02-10 17:43 | 200976.9 | 1080.0017 | 5 | 37 | 3.397194 | -6.520083 | 2.890387 | 1.955805 | 12.12159 | 7.126415
2018-02-10 17:45 | 201096.9 | 1200.0019 | 5 | 37 | 3.359093 | -6.520041 | 2.890387 | 2.173111 | 12.12159 | 7.860518
2018-02-10 17:47 | 201216.9 | 1320.0007 | 5 | 37 | 3.313312 | -6.520044 | 2.890387 | 2.390426 | 12.12159 | 8.585851
2018-02-10 17:49 | 201336.9 | 1440.001 | 5 | 37 | 3.234092 | -6.520012 | 2.890387 | 2.607735 | 12.12159 | 9.298051
2018-02-10 17:51 | 201456.9 | 1560.0006 | 5 | 37 | 3.084948 | -6.520057 | 2.890387 | 2.825055 | 12.12159 | 9.986841
2018-02-10 17:51 | 201492.6 | 1595.7124 | 5 | 37 | 2.999991 | -6.520057 | 2.890387 | 2.88972 | 12.12159 | 10.18379
2018-02-10 17:53 | 201612.7 | 120.0004 | 6 | 37 | 3.590713 | 0 | 2.890387 | 2.88972 | 12.12159 | 10.18379
2018-02-10 17:55 | 201732.7 | 240.0009 | 6 | 37 | 3.62236 | 0 | 2.890387 | 2.88972 | 12.12159 | 10.18379
2018-02-10 17:56 | 201792.7 | 300.0006 | 6 | 37 | 3.630064 | 0 | 2.890387 | 2.88972 | 12.12159 | 10.18379
2018-02-10 17:56 | 201792.7 | 0.0024 | 7 | 38 | 3.630178 | 0 | 0 | 0 | 0 | 0
2018-02-10 17:58 | 201912.7 | 120.0005 | 2 | 38 | 3.971593 | 4.889915 | 0.1622973 | 0 | 0.6387647 | 0
2018-02-10 18:00 | 202032.8 | 240.0009 | 2 | 38 | 4.015297 | 4.889959 | 0.3252798 | 0 | 1.289773 | 0
2018-02-10 18:02 | 202152.8 | 360.0013 | 2 | 38 | 4.049245 | 4.889906 | 0.4882604 | 0 | 1.947063 | 0
2018-02-10 18:04 | 202272.8 | 480.0016 | 2 | 38 | 4.076623 | 4.889912 | 0.6512374 | 0 | 2.609305 | 0
2018-02-10 18:06 | 202392.8 | 600.002 | 2 | 38 | 4.099927 | 4.889925 | 0.8142213 | 0 | 3.275649 | 0
2018-02-10 18:08 | 202512.8 | 720.0025 | 2 | 38 | 4.124426 | 4.889908 | 0.9772034 | 0 | 3.94582 | 0
2018-02-10 18:10 | 202632.8 | 840.0015 | 2 | 38 | 4.151896 | 4.889921 | 1.140177 | 0 | 4.620193 | 0
2018-02-10 18:12 | 202752.8 | 960.0008 | 2 | 38 | 4.18249 | 4.889845 | 1.303151 | 0 | 5.299292 | 0
2018-02-10 18:14 | 202872.8 | 1080.002 | 2 | 38 | 4.200403 | 4.576212 | 1.463562 | 0 | 5.972291 | 0
2018-02-10 18:16 | 202992.8 | 1200.0009 | 2 | 38 | 4.200388 | 3.996603 | 1.60628 | 0 | 6.571765 | 0
2018-02-10 18:18 | 203112.8 | 1320.002 | 2 | 38 | 4.200394 | 3.462889 | 1.73046 | 0 | 7.09337 | 0
2018-02-10 18:19 | 203161.2 | 1368.4921 | 2 | 38 | 4.200392 | 3.259981 | 1.775723 | 0 | 7.283492 | 0
2018-02-10 18:21 | 203281.3 | 120.0006 | 3 | 38 | 4.2288 | 3.259974 | 1.883935 | 0 | 7.739445 | 0
2018-02-10 18:23 | 203401.3 | 240.0002 | 3 | 38 | 4.262073 | 3.260019 | 1.992589 | 0 | 8.200706 | 0
2018-02-10 18:25 | 203521.3 | 360.0008 | 3 | 38 | 4.297672 | 3.259979 | 2.10125 | 0 | 8.665739 | 0
2018-02-10 18:27 | 203641.3 | 480.0002 | 3 | 38 | 4.335458 | 3.259989 | 2.209908 | 0 | 9.134752 | 0
2018-02-10 18:29 | 203761.3 | 600.0014 | 3 | 38 | 4.375028 | 3.259991 | 2.318564 | 0 | 9.607962 | 0
2018-02-10 18:31 | 203881.3 | 720.001 | 3 | 38 | 4.400402 | 2.987537 | 2.425369 | 0 | 10.07708 | 0
2018-02-10 18:33 | 204001.3 | 840.0007 | 3 | 38 | 4.400389 | 2.472628 | 2.51598 | 0 | 10.47581 | 0
2018-02-10 18:35 | 204121.3 | 960.0019 | 3 | 38 | 4.40038 | 2.063585 | 2.591323 | 0 | 10.80735 | 0
2018-02-10 18:37 | 204241.3 | 1080.0023 | 3 | 38 | 4.40037 | 1.732149 | 2.65438 | 0 | 11.08482 | 0
2018-02-10 18:39 | 204361.3 | 1200.0027 | 3 | 38 | 4.400359 | 1.463974 | 2.707497 | 0 | 11.31855 | 0
2018-02-10 18:41 | 204481.3 | 1320.0015 | 3 | 38 | 4.400352 | 1.246052 | 2.752547 | 0 | 11.51679 | 0
2018-02-10 18:43 | 204601.3 | 1440.0019 | 3 | 38 | 4.400333 | 1.068211 | 2.791021 | 0 | 11.68609 | 0
2018-02-10 18:45 | 204721.3 | 1560.0015 | 3 | 38 | 4.400348 | 0.9220104 | 2.824101 | 0 | 11.83165 | 0
2018-02-10 18:47 | 204841.3 | 1680.0002 | 3 | 38 | 4.400363 | 0.801405 | 2.852744 | 0 | 11.95769 | 0
2018-02-10 18:49 | 204961.3 | 1800.0021 | 3 | 38 | 4.400309 | 0.6993065 | 2.877691 | 0 | 12.06746 | 0
2018-02-10 18:50 | 205026.2 | 1864.9564 | 3 | 38 | 4.400331 | 0.6519985 | 2.889869 | 0 | 12.12105 | 0
2018-02-10 18:52 | 205146.3 | 120.0001 | 4 | 38 | 4.354598 | 0 | 2.889869 | 0 | 12.12105 | 0
2018-02-10 18:54 | 205266.3 | 240.0016 | 4 | 38 | 4.350915 | 0 | 2.889869 | 0 | 12.12105 | 0
2018-02-10 18:55 | 205326.3 | 300.0035 | 4 | 38 | 4.349806 | 0 | 2.889869 | 0 | 12.12105 | 0
2018-02-10 18:57 | 205446.3381 | 120.0023 | 5 | 38 | 3.8855 | -6.519998 | 2.889869 | 0.2173071 | 12.12105 | 0.8573268
2018-02-10 18:59 | 205566.3375 | 240.0017 | 5 | 38 | 3.801591 | -6.519963 | 2.889869 | 0.4346168 | 12.12105 | 1.692415
2018-02-10 19:01 | 205686.3379 | 360.0021 | 5 | 38 | 3.723989 | -6.520002 | 2.889869 | 0.6519315 | 12.12105 | 2.510028
2018-02-10 19:03 | 205806.3363 | 480.0005 | 5 | 38 | 3.652033 | -6.519998 | 2.889869 | 0.8692448 | 12.12105 | 3.311376
2018-02-10 19:05 | 205926.337 | 600.0012 | 5 | 38 | 3.586931 | -6.519967 | 2.889869 | 1.086553 | 12.12105 | 4.097776
2018-02-10 19:07 | 206046.3374 | 720.0016 | 5 | 38 | 3.529873 | -6.519949 | 2.889869 | 1.303869 | 12.12105 | 4.870926
2018-02-10 19:09 | 206166.3365 | 840.0007 | 5 | 38 | 3.480592 | -6.519958 | 2.889869 | 1.521178 | 12.12105 | 5.632519
2018-02-10 19:11 | 206286.3369 | 960.0011 | 5 | 38 | 3.437273 | -6.520004 | 2.889869 | 1.738497 | 12.12105 | 6.384123
2018-02-10 19:13 | 206406.3363 | 1080.0005 | 5 | 38 | 3.397936 | -6.519941 | 2.889869 | 1.955806 | 12.12105 | 7.126748
2018-02-10 19:15 | 206526.3364 | 1200.0006 | 5 | 38 | 3.359726 | -6.519951 | 2.889869 | 2.173119 | 12.12105 | 7.861032
2018-02-10 19:17 | 206646.3363 | 1320.0005 | 5 | 38 | 3.313957 | -6.519898 | 2.889869 | 2.390426 | 12.12105 | 8.586479
2018-02-10 19:19 | 206766.3382 | 1440.0024 | 5 | 38 | 3.234572 | -6.519939 | 2.889869 | 2.607744 | 12.12105 | 9.298827
2018-02-10 19:21 | 206886.3362 | 1560.0004 | 5 | 38 | 3.085793 | -6.519911 | 2.889869 | 2.825051 | 12.12105 | 9.98773
2018-02-10 19:22 | 206922.4535 | 1596.1177 | 5 | 38 | 2.999999 | -6.519939 | 2.889869 | 2.89044 | 12.12105 | 10.18691
2018-02-10 19:24 | 207042.5 | 120.002 | 6 | 38 | 3.589561 | 0 | 2.889869 | 2.89044 | 12.12105 | 10.18691
2018-02-10 19:26 | 207162.5 | 240.0012 | 6 | 38 | 3.621144 | 0 | 2.889869 | 2.89044 | 12.12105 | 10.18691
2018-02-10 19:27 | 207222.5 | 300.0019 | 6 | 38 | 3.628808 | 0 | 2.889869 | 2.89044 | 12.12105 | 10.18691
2018-02-10 19:27 | 207222.5 | 0.0025 | 7 | 39 | 3.628705 | 0 | 0 | 0 | 0 | 0
2018-02-10 19:29 | 207342.6 | 120.0003 | 2 | 39 | 3.969988 | 4.889908 | 0.1623029 | 0 | 0.6385261 | 0
2018-02-10 19:31 | 207462.6 | 240.0019 | 2 | 39 | 4.013446 | 4.889894 | 0.3252808 | 0 | 1.289234 | 0
2018-02-10 19:33 | 207582.6 | 360.0002 | 2 | 39 | 4.047415 | 4.889902 | 0.4882553 | 0 | 1.946197 | 0
2018-02-10 19:35 | 207702.6 | 480.0019 | 2 | 39 | 4.074841 | 4.889908 | 0.6512354 | 0 | 2.608153 | 0
2018-02-10 19:37 | 207822.6 | 600.0019 | 2 | 39 | 4.098209 | 4.889898 | 0.8142172 | 0 | 3.274204 | 0
2018-02-10 19:39 | 207942.6 | 720.001 | 2 | 39 | 4.122585 | 4.889858 | 0.9771996 | 0 | 3.944087 | 0
2018-02-10 19:41 | 208062.6 | 840.0011 | 2 | 39 | 4.150032 | 4.889917 | 1.140176 | 0 | 4.618167 | 0
2018-02-10 19:43 | 208182.6 | 960.0003 | 2 | 39 | 4.180615 | 4.889893 | 1.303152 | 0 | 5.296968 | 0
2018-02-10 19:45 | 208302.6 | 1080.0003 | 2 | 39 | 4.200402 | 4.607399 | 1.464108 | 0 | 5.972083 | 0
2018-02-10 19:47 | 208422.6 | 1200.0003 | 2 | 39 | 4.200412 | 4.019342 | 1.607718 | 0 | 6.575303 | 0
2018-02-10 19:49 | 208542.6 | 1320.0014 | 2 | 39 | 4.200396 | 3.478931 | 1.732548 | 0 | 7.099638 | 0
2018-02-10 19:50 | 208594.6 | 1371.9986 | 2 | 39 | 4.200393 | 3.259979 | 1.781197 | 0 | 7.303985 | 0
2018-02-10 19:52 | 208714.6 | 120.0018 | 3 | 39 | 4.22888 | 3.260021 | 1.88942 | 0 | 7.759986 | 0
2018-02-10 19:54 | 208834.6 | 240.0018 | 3 | 39 | 4.262239 | 3.259953 | 1.998074 | 0 | 8.22126 | 0
2018-02-10 19:56 | 208954.6 | 360.0018 | 3 | 39 | 4.297933 | 3.260006 | 2.106728 | 0 | 8.686291 | 0
2018-02-10 19:58 | 209074.6 | 480.001 | 3 | 39 | 4.335719 | 3.259968 | 2.215379 | 0 | 9.155299 | 0
2018-02-10 20:00 | 209194.6 | 600.0011 | 3 | 39 | 4.375344 | 3.259974 | 2.324037 | 0 | 9.628549 | 0
2018-02-10 20:02 | 209314.6 | 720.0012 | 3 | 39 | 4.400414 | 2.980526 | 2.430741 | 0 | 10.09725 | 0
2018-02-10 20:04 | 209434.6 | 840.0003 | 3 | 39 | 4.40038 | 2.464582 | 2.521106 | 0 | 10.49489 | 0
2018-02-10 20:06 | 209554.6 | 960.0012 | 3 | 39 | 4.400404 | 2.055485 | 2.59618 | 0 | 10.82525 | 0
2018-02-10 20:08 | 209674.6 | 1080.0003 | 3 | 39 | 4.400368 | 1.72439 | 2.658973 | 0 | 11.10156 | 0
2018-02-10 20:10 | 209794.6 | 1200.0012 | 3 | 39 | 4.400369 | 1.456995 | 2.711841 | 0 | 11.3342 | 0
2018-02-10 20:12 | 209914.6 | 1320.0004 | 3 | 39 | 4.400367 | 1.240101 | 2.756662 | 0 | 11.53143 | 0
2018-02-10 20:14 | 210034.6 | 1440.0004 | 3 | 39 | 4.400355 | 1.061979 | 2.794932 | 0 | 11.69983 | 0
2018-02-10 20:16 | 210154.6 | 1560.001 | 3 | 39 | 4.400358 | 0.9168129 | 2.827836 | 0 | 11.84462 | 0
2018-02-10 20:18 | 210274.6 | 1680.0013 | 3 | 39 | 4.400355 | 0.7960472 | 2.856317 | 0 | 11.96995 | 0
2018-02-10 20:20 | 210394.6 | 1800.0022 | 3 | 39 | 4.400339 | 0.695507 | 2.881126 | 0 | 12.07911 | 0
2018-02-10 20:21 | 210453.8 | 1859.1291 | 3 | 39 | 4.400333 | 0.6519928 | 2.892188 | 0 | 12.12779 | 0
2018-02-10 20:23 | 210573.8 | 120.0009 | 4 | 39 | 4.354799 | 0 | 2.892188 | 0 | 12.12779 | 0
2018-02-10 20:25 | 210693.8 | 240.0018 | 4 | 39 | 4.351134 | 0 | 2.892188 | 0 | 12.12779 | 0
2018-02-10 20:26 | 210753.8 | 300.0016 | 4 | 39 | 4.350029 | 0 | 2.892188 | 0 | 12.12779 | 0
2018-02-10 20:28 | 210873.9 | 120.0021 | 5 | 39 | 3.887382 | -6.519953 | 2.892188 | 0.2173173 | 12.12779 | 0.8577566
2018-02-10 20:30 | 210993.9 | 240.0014 | 5 | 39 | 3.80326 | -6.51992 | 2.892188 | 0.4346226 | 12.12779 | 1.693212
2018-02-10 20:32 | 211113.9 | 360.0009 | 5 | 39 | 3.725441 | -6.519974 | 2.892188 | 0.651929 | 12.12779 | 2.511133
2018-02-10 20:34 | 211233.9 | 480.0013 | 5 | 39 | 3.653304 | -6.519935 | 2.892188 | 0.8692368 | 12.12779 | 3.312748
2018-02-10 20:36 | 211353.9 | 600.0016 | 5 | 39 | 3.587996 | -6.519943 | 2.892188 | 1.086543 | 12.12779 | 4.099401
2018-02-10 20:38 | 211473.9 | 720.0006 | 5 | 39 | 3.530673 | -6.519981 | 2.892188 | 1.303855 | 12.12779 | 4.87273
2018-02-10 20:40 | 211593.9 | 840.0009 | 5 | 39 | 3.481184 | -6.519929 | 2.892188 | 1.521158 | 12.12779 | 5.634454
2018-02-10 20:42 | 211713.9 | 960.0003 | 5 | 39 | 3.437721 | -6.519996 | 2.892188 | 1.738458 | 12.12779 | 6.386105
2018-02-10 20:44 | 211833.9 | 1080.0016 | 5 | 39 | 3.398128 | -6.519931 | 2.892188 | 1.95577 | 12.12779 | 7.128807
2018-02-10 20:46 | 211953.9 | 1200.001 | 5 | 39 | 3.35991 | -6.519965 | 2.892188 | 2.173087 | 12.12779 | 7.863144
2018-02-10 20:48 | 212073.9 | 1320.0004 | 5 | 39 | 3.313923 | -6.519976 | 2.892188 | 2.390383 | 12.12779 | 8.588576
2018-02-10 20:50 | 212193.9 | 1440.0009 | 5 | 39 | 3.234461 | -6.519956 | 2.892188 | 2.607696 | 12.12779 | 9.300902
2018-02-10 20:52 | 212313.9 | 1560.001 | 5 | 39 | 3.086144 | -6.519913 | 2.892188 | 2.82501 | 12.12779 | 9.989854
2018-02-10 20:52 | 212350.2 | 1596.3048 | 5 | 39 | 2.999984 | -6.519956 | 2.892188 | 2.890763 | 12.12779 | 10.19016
2018-02-10 20:54 | 212470.2 | 120.001 | 6 | 39 | 3.589952 | 0 | 2.892188 | 2.890763 | 12.12779 | 10.19016
2018-02-10 20:56 | 212590.2 | 240.0008 | 6 | 39 | 3.62156 | 0 | 2.892188 | 2.890763 | 12.12779 | 10.19016
2018-02-10 20:57 | 212650.2 | 300.0026 | 6 | 39 | 3.629235 | 0 | 2.892188 | 2.890763 | 12.12779 | 10.19016
2018-02-10 20:57 | 212650.3 | 0.0048 | 7 | 40 | 3.629296 | 0 | 0 | 0 | 0 | 0
2018-02-10 20:59 | 212770.3 | 120.0023 | 2 | 40 | 3.970814 | 4.889927 | 0.1623013 | 0 | 0.6386462 | 0
2018-02-10 21:01 | 212890.3 | 240.0011 | 2 | 40 | 4.014409 | 4.889894 | 0.3252831 | 0 | 1.289513 | 0
2018-02-10 21:03 | 213010.3 | 360.0006 | 2 | 40 | 4.048422 | 4.889927 | 0.4882636 | 0 | 1.946664 | 0
2018-02-10 21:05 | 213130.3 | 480.0009 | 2 | 40 | 4.075844 | 4.889902 | 0.6512457 | 0 | 2.608794 | 0
2018-02-10 21:07 | 213250.3 | 600.0004 | 2 | 40 | 4.099184 | 4.889923 | 0.8142274 | 0 | 3.275006 | 0
2018-02-10 21:09 | 213370.3 | 720.001 | 2 | 40 | 4.123641 | 4.889929 | 0.9772043 | 0 | 3.945031 | 0
2018-02-10 21:11 | 213490.3 | 840.0007 | 2 | 40 | 4.151133 | 4.889906 | 1.140187 | 0 | 4.619313 | 0
2018-02-10 21:13 | 213610.3 | 960.0004 | 2 | 40 | 4.181719 | 4.889896 | 1.303162 | 0 | 5.29829 | 0
2018-02-10 21:15 | 213730.3 | 1080.0002 | 2 | 40 | 4.20039 | 4.586369 | 1.463777 | 0 | 5.972082 | 0
2018-02-10 21:17 | 213850.3 | 1200.0016 | 2 | 40 | 4.200408 | 4.004524 | 1.606796 | 0 | 6.572818 | 0
2018-02-10 21:19 | 213970.3 | 1320.0019 | 2 | 40 | 4.20039 | 3.468193 | 1.731194 | 0 | 7.095343 | 0
2018-02-10 21:20 | 214019.9 | 1369.5914 | 2 | 40 | 4.200377 | 3.259975 | 1.777527 | 0 | 7.289959 | 0
2018-02-10 21:22 | 214139.9 | 120.0015 | 3 | 40 | 4.228789 | 3.259983 | 1.885742 | 0 | 7.745922 | 0
2018-02-10 21:24 | 214259.9 | 240.0007 | 3 | 40 | 4.262058 | 3.260029 | 1.994403 | 0 | 8.207206 | 0
2018-02-10 21:26 | 214379.9 | 360.0005 | 3 | 40 | 4.297698 | 3.260002 | 2.103056 | 0 | 8.672211 | 0
2018-02-10 21:28 | 214499.9 | 480.0003 | 3 | 40 | 4.335455 | 3.260031 | 2.211711 | 0 | 9.141207 | 0
2018-02-10 21:30 | 214620 | 600.0021 | 3 | 40 | 4.374955 | 3.259979 | 2.320372 | 0 | 9.614433 | 0
2018-02-10 21:32 | 214739.9 | 720.0005 | 3 | 40 | 4.40041 | 2.989035 | 2.427195 | 0 | 10.08363 | 0
2018-02-10 21:34 | 214860 | 840.0021 | 3 | 40 | 4.400394 | 2.473297 | 2.517842 | 0 | 10.48251 | 0
2018-02-10 21:36 | 214980 | 960.0021 | 3 | 40 | 4.40041 | 2.063679 | 2.593193 | 0 | 10.81409 | 0
2018-02-10 21:38 | 215099.9 | 1080.0006 | 3 | 40 | 4.400376 | 1.731628 | 2.656242 | 0 | 11.09153 | 0
2018-02-10 21:40 | 215219.9 | 1200.0005 | 3 | 40 | 4.40037 | 1.463974 | 2.70934 | 0 | 11.32518 | 0
2018-02-10 21:42 | 215339.9 | 1320.0011 | 3 | 40 | 4.400387 | 1.245935 | 2.754371 | 0 | 11.52333 | 0
2018-02-10 21:44 | 215460 | 1440.0021 | 3 | 40 | 4.400386 | 1.067957 | 2.792821 | 0 | 11.69253 | 0
2018-02-10 21:46 | 215580 | 1560.0022 | 3 | 40 | 4.400375 | 0.9215202 | 2.825882 | 0 | 11.83801 | 0
2018-02-10 21:48 | 215699.9 | 1680.0012 | 3 | 40 | 4.400358 | 0.800127 | 2.854497 | 0 | 11.96392 | 0
2018-02-10 21:50 | 215820 | 1800.0021 | 3 | 40 | 4.400378 | 0.6995392 | 2.879425 | 0 | 12.07362 | 0
2018-02-10 21:51 | 215882.4 | 1862.4978 | 3 | 40 | 4.400315 | 0.6519985 | 2.891148 | 0 | 12.1252 | 0
2018-02-10 21:53 | 216002.5 | 120.0011 | 4 | 40 | 4.35476 | 0 | 2.891148 | 0 | 12.1252 | 0
2018-02-10 21:55 | 216122.5 | 240.001 | 4 | 40 | 4.351088 | 0 | 2.891148 | 0 | 12.1252 | 0
2018-02-10 21:56 | 216182.5 | 300.0015 | 4 | 40 | 4.349992 | 0 | 2.891148 | 0 | 12.1252 | 0
2018-02-10 21:58 | 216302.6 | 120.001 | 5 | 40 | 3.887414 | -6.519898 | 2.891148 | 0.2172982 | 12.1252 | 0.8576803
2018-02-10 22:00 | 216422.6 | 240.0002 | 5 | 40 | 3.803342 | -6.519868 | 2.891148 | 0.4346108 | 12.1252 | 1.693174
2018-02-10 22:02 | 216542.6 | 360.0002 | 5 | 40 | 3.725646 | -6.519929 | 2.891148 | 0.6519172 | 12.1252 | 2.511125
2018-02-10 22:04 | 216662.6 | 480.0012 | 5 | 40 | 3.653454 | -6.519859 | 2.891148 | 0.8692289 | 12.1252 | 3.312799
2018-02-10 22:06 | 216782.6 | 600.0012 | 5 | 40 | 3.5881 | -6.519886 | 2.891148 | 1.086535 | 12.1252 | 4.099481
2018-02-10 22:08 | 216902.6 | 720.0021 | 5 | 40 | 3.530816 | -6.519922 | 2.891148 | 1.30384 | 12.1252 | 4.87282
2018-02-10 22:10 | 217022.6 | 840.0022 | 5 | 40 | 3.481312 | -6.51988 | 2.891148 | 1.521139 | 12.1252 | 5.634557
2018-02-10 22:12 | 217142.6 | 960.0007 | 5 | 40 | 3.437735 | -6.519854 | 2.891148 | 1.738443 | 12.1252 | 6.38624
2018-02-10 22:14 | 217262.6 | 1080.0023 | 5 | 40 | 3.398397 | -6.519911 | 2.891148 | 1.955757 | 12.1252 | 7.128973
2018-02-10 22:16 | 217382.6 | 1200.0015 | 5 | 40 | 3.360321 | -6.519872 | 2.891148 | 2.173067 | 12.1252 | 7.863355
2018-02-10 22:18 | 217502.6 | 1320.0016 | 5 | 40 | 3.314108 | -6.51985 | 2.891148 | 2.390378 | 12.1252 | 8.588913
2018-02-10 22:20 | 217622.6 | 1440.0009 | 5 | 40 | 3.234559 | -6.519876 | 2.891148 | 2.60769 | 12.1252 | 9.301255
2018-02-10 22:22 | 217742.6 | 1560.0001 | 5 | 40 | 3.086484 | -6.519918 | 2.891148 | 2.824997 | 12.1252 | 9.990206
2018-02-10 22:23 | 217779.1 | 1596.575 | 5 | 40 | 2.999997 | -6.519857 | 2.891148 | 2.891199 | 12.1252 | 10.1919
2018-02-10 22:25 | 217899.2 | 120.0009 | 6 | 40 | 3.589142 | 0 | 2.891148 | 2.891199 | 12.1252 | 10.1919
2018-02-10 22:27 | 218019.2 | 240 | 6 | 40 | 3.620687 | 0 | 2.891148 | 2.891199 | 12.1252 | 10.1919
2018-02-10 22:28 | 218079.2 | 300.0039 | 6 | 40 | 3.62832 | 0 | 2.891148 | 2.891199 | 12.1252 | 10.1919
2018-02-10 22:28 | 218079.2 | 0.0024 | 7 | 41 | 3.62834 | 0 | 0 | 0 | 0 | 0
2018-02-10 22:30 | 218199.3 | 120.001 | 2 | 41 | 3.96988 | 4.889875 | 0.1623031 | 0 | 0.6384937 | 0
2018-02-10 22:32 | 218319.3 | 240.0002 | 2 | 41 | 4.013338 | 4.889843 | 0.3252722 | 0 | 1.289148 | 0
2018-02-10 22:34 | 218439.3 | 360.0009 | 2 | 41 | 4.04727 | 4.889872 | 0.4882577 | 0 | 1.946133 | 0
2018-02-10 22:36 | 218559.3 | 480.0027 | 2 | 41 | 4.074756 | 4.889923 | 0.6512401 | 0 | 2.608076 | 0
2018-02-10 22:38 | 218679.3 | 600.001 | 2 | 41 | 4.098229 | 4.889828 | 0.8142177 | 0 | 3.274106 | 0
2018-02-10 22:40 | 218799.3 | 720.001 | 2 | 41 | 4.122615 | 4.889854 | 0.9771969 | 0 | 3.943979 | 0
2018-02-10 22:42 | 218919.3 | 840.0002 | 2 | 41 | 4.150101 | 4.889853 | 1.140166 | 0 | 4.618035 | 0
2018-02-10 22:44 | 219039.3 | 960.0018 | 2 | 41 | 4.180707 | 4.889872 | 1.303139 | 0 | 5.296837 | 0
2018-02-10 22:46 | 219159.3 | 1080.0018 | 2 | 41 | 4.200408 | 4.604269 | 1.46403 | 0 | 5.971691 | 0
2018-02-10 22:48 | 219279.3 | 1200.001 | 2 | 41 | 4.200409 | 4.01619 | 1.607534 | 0 | 6.574466 | 0
2018-02-10 22:50 | 219399.3 | 1320.0003 | 2 | 41 | 4.200404 | 3.475494 | 1.732241 | 0 | 7.098285 | 0
2018-02-10 22:50 | 219450.6 | 1371.26 | 2 | 41 | 4.200402 | 3.259979 | 1.780182 | 0 | 7.299658 | 0
2018-02-10 22:52 | 219570.5735 | 120.001 | 3 | 41 | 4.228904 | 3.259979 | 1.888402 | 0 | 7.755649 | 0
2018-02-10 22:54 | 219690.5727 | 240.0002 | 3 | 41 | 4.262245 | 3.259953 | 1.997057 | 0 | 8.216927 | 0
2018-02-10 22:56 | 219810.5742 | 360.0017 | 3 | 41 | 4.297962 | 3.259977 | 2.105712 | 0 | 8.681965 | 0
2018-02-10 22:58 | 219930.5742 | 480.0017 | 3 | 41 | 4.335784 | 3.259991 | 2.214364 | 0 | 9.150982 | 0
2018-02-10 23:00 | 220050.5743 | 600.0018 | 3 | 41 | 4.375379 | 3.259958 | 2.323023 | 0 | 9.624239 | 0
2018-02-10 23:02 | 220170.5735 | 720.001 | 3 | 41 | 4.40042 | 2.981173 | 2.429726 | 0 | 10.09294 | 0
2018-02-10 23:04 | 220290.574 | 840.0015 | 3 | 41 | 4.400394 | 2.465588 | 2.520115 | 0 | 10.49069 | 0
2018-02-10 23:06 | 220410.5744 | 960.0019 | 3 | 41 | 4.400390625 | 2.056705 | 2.59524 | 0 | 10.82127 | 0
2018-02-10 23:08 | 220530.5736 | 1080.0011 | 3 | 41 | 4.400396 | 1.726292 | 2.65808 | 0 | 11.09779 | 0
2018-02-10 23:10 | 220650.574 | 1200.0015 | 3 | 41 | 4.400329 | 1.457346 | 2.71099 | 0 | 11.33061 | 0
2018-02-10 23:12 | 220770.5747 | 1320.0022 | 3 | 41 | 4.400373 | 1.241047 | 2.755841 | 0 | 11.52797 | 0
2018-02-10 23:14 | 220890.5728 | 1440.0003 | 3 | 41 | 4.400344 | 1.06245 | 2.79413 | 0 | 11.69646 | 0
2018-02-10 23:16 | 221010.5738 | 1560.0013 | 3 | 41 | 4.400366 | 0.9175491 | 2.827045 | 0 | 11.84129 | 0
2018-02-10 23:18 | 221130.5733 | 1680.0008 | 3 | 41 | 4.400359 | 0.7963028 | 2.855531 | 0 | 11.96664 | 0
2018-02-10 23:20 | 221250.5748 | 1800.0023 | 3 | 41 | 4.400331 | 0.6954575 | 2.88034 | 0 | 12.07581 | 0
2018-02-10 23:21 | 221309.109 | 1858.5365 | 3 | 41 | 4.400317 | 0.6519966 | 2.891292 | 0 | 12.124 | 0
2018-02-10 23:23 | 221429.2 | 120.0001 | 4 | 41 | 4.354749 | 0 | 2.891292 | 0 | 12.124 | 0
2018-02-10 23:25 | 221549.2 | 240.0008 | 4 | 41 | 4.351074 | 0 | 2.891292 | 0 | 12.124 | 0
2018-02-10 23:26 | 221609.2 | 300.0031 | 4 | 41 | 4.349967 | 0 | 2.891292 | 0 | 12.124 | 0
2018-02-10 23:28 | 221729.2 | 120.0003 | 5 | 41 | 3.886904 | -6.519994 | 2.891292 | 0.2173046 | 12.124 | 0.8575981
2018-02-10 23:30 | 221849.2 | 240.0008 | 5 | 41 | 3.802713 | -6.519953 | 2.891292 | 0.4346084 | 12.124 | 1.692938
2018-02-10 23:32 | 221969.2 | 360.0018 | 5 | 41 | 3.724936 | -6.519917 | 2.891292 | 0.6519157 | 12.124 | 2.510745
2018-02-10 23:34 | 222089.2 | 480.0001 | 5 | 41 | 3.652761 | -6.519931 | 2.891292 | 0.8692197 | 12.124 | 3.312233
2018-02-10 23:36 | 222209.2 | 600.0011 | 5 | 41 | 3.587538 | -6.519927 | 2.891292 | 1.086535 | 12.124 | 4.098818
2018-02-10 23:38 | 222329.2 | 720.001 | 5 | 41 | 3.530223 | -6.5199 | 2.891292 | 1.303843 | 12.124 | 4.872031
2018-02-10 23:40 | 222449.2 | 840.0002 | 5 | 41 | 3.4807 | -6.519959 | 2.891292 | 1.521155 | 12.124 | 5.633677
2018-02-10 23:42 | 222569.2 | 960.0009 | 5 | 41 | 3.437168 | -6.519953 | 2.891292 | 1.738463 | 12.124 | 6.38524
2018-02-10 23:44 | 222689.2 | 1080.0018 | 5 | 41 | 3.397697 | -6.519913 | 2.891292 | 1.955765 | 12.124 | 7.127804
2018-02-10 23:46 | 222809.2 | 1200.0018 | 5 | 41 | 3.359601 | -6.519888 | 2.891292 | 2.173065 | 12.124 | 7.861998
2018-02-10 23:48 | 222929.2 | 1320.0018 | 5 | 41 | 3.313471 | -6.519937 | 2.891292 | 2.390376 | 12.124 | 8.587405
2018-02-10 23:50 | 223049.2 | 1440.0002 | 5 | 41 | 3.233943 | -6.51985 | 2.891292 | 2.607683 | 12.124 | 9.299599
2018-02-10 23:52 | 223169.2 | 1560.0018 | 5 | 41 | 3.084995 | -6.519906 | 2.891292 | 2.824991 | 12.124 | 9.988339
2018-02-10 23:53 | 223204.9 | 1595.6793 | 5 | 41 | 2.999974 | -6.519935 | 2.891292 | 2.889604 | 12.124 | 10.18513
2018-02-10 23:55 | 223324.9679 | 120.0015 | 6 | 41 | 3.589657 | 0 | 2.891292 | 2.889604 | 12.124 | 10.18513
2018-02-10 23:57 | 223444.9671 | 240.0007 | 6 | 41 | 3.621243 | 0 | 2.891292 | 2.889604 | 12.124 | 10.18513
2018-02-10 23:58 | 223504.9677 | 300.0013 | 6 | 41 | 3.628884 | 0 | 2.891292 | 2.889604 | 12.124 | 10.18513
2018-02-10 23:58 | 223505 | 0.0025 | 7 | 42 | 3.628952 | 0 | 0 | 0 | 0 | 0
2018-02-11 | 223625.1 | 120.0018 | 2 | 42 | 3.970888 | 4.889883 | 0.1623071 | 0 | 0.6386658 | 0
2018-02-11 00:02 | 223745.1 | 240.0018 | 2 | 42 | 4.014487 | 4.889875 | 0.3252906 | 0 | 1.289555 | 0
2018-02-11 00:04 | 223865.1 | 360.0002 | 2 | 42 | 4.04849 | 4.889914 | 0.4882633 | 0 | 1.946685 | 0
2018-02-11 00:06 | 223985.1 | 480.0021 | 2 | 42 | 4.076017 | 4.889921 | 0.6512516 | 0 | 2.608855 | 0
2018-02-11 00:08 | 224105.1 | 600.0023 | 2 | 42 | 4.099407 | 4.889894 | 0.8142323 | 0 | 3.275095 | 0
2018-02-11 00:10 | 224225.1 | 720.0022 | 2 | 42 | 4.123919 | 4.889915 | 0.9772054 | 0 | 3.945149 | 0
2018-02-11 00:12 | 224345.1 | 840.0001 | 2 | 42 | 4.151455 | 4.889908 | 1.140186 | 0 | 4.619471 | 0
2018-02-11 00:14 | 224465.1 | 960.0012 | 2 | 42 | 4.182144 | 4.889956 | 1.303168 | 0 | 5.29854 | 0
2018-02-11 00:16 | 224585.1 | 1080.0007 | 2 | 42 | 4.200383 | 4.582588 | 1.463693 | 0 | 5.971986 | 0
2018-02-11 00:18 | 224705.1 | 1200.0013 | 2 | 42 | 4.200402 | 4.001011 | 1.606606 | 0 | 6.572278 | 0
2018-02-11 00:20 | 224825.1 | 1320.0006 | 2 | 42 | 4.200377 | 3.465757 | 1.730919 | 0 | 7.094445 | 0
2018-02-11 00:21 | 224874.6 | 1369.4859 | 2 | 42 | 4.2004 | 3.259995 | 1.777133 | 0 | 7.28856 | 0
2018-02-11 00:23 | 224994.6 | 120.0002 | 3 | 42 | 4.228822 | 3.260038 | 1.885348 | 0 | 7.744529 | 0
2018-02-11 00:25 | 225114.6 | 240.0018 | 3 | 42 | 4.262073 | 3.260031 | 1.994 | 0 | 8.205782 | 0
2018-02-11 00:27 | 225234.6 | 360.0011 | 3 | 42 | 4.297702 | 3.259995 | 2.102655 | 0 | 8.67079 | 0
2018-02-11 00:29 | 225354.6 | 480.001 | 3 | 42 | 4.335478 | 3.26001 | 2.211308 | 0 | 9.139788 | 0
2018-02-11 00:31 | 225474.6 | 600.0018 | 3 | 42 | 4.375022 | 3.260021 | 2.319965 | 0 | 9.613 | 0
2018-02-11 00:33 | 225594.6 | 720.0002 | 3 | 42 | 4.400414 | 2.987844 | 2.426773 | 0 | 10.08213 | 0
2018-02-11 00:35 | 225714.6 | 840.0019 | 3 | 42 | 4.400395 | 2.472315 | 2.517383 | 0 | 10.48085 | 0
2018-02-11 00:37 | 225834.6 | 960.0019 | 3 | 42 | 4.400389 | 2.062559 | 2.592713 | 0 | 10.81234 | 0
2018-02-11 00:39 | 225954.6 | 1080.0019 | 3 | 42 | 4.400374 | 1.731197 | 2.655746 | 0 | 11.08971 | 0
2018-02-11 00:41 | 226074.6 | 1200.0019 | 3 | 42 | 4.400381 | 1.463087 | 2.708824 | 0 | 11.32327 | 0
2018-02-11 00:43 | 226194.6 | 1320.0011 | 3 | 42 | 4.400358 | 1.244678 | 2.75383 | 0 | 11.52131 | 0
2018-02-11 00:45 | 226314.6 | 1440.0011 | 3 | 42 | 4.400388 | 1.067554 | 2.792259 | 0 | 11.69041 | 0
2018-02-11 00:47 | 226434.6 | 1560.0011 | 3 | 42 | 4.400379 | 0.9208622 | 2.825293 | 0 | 11.83578 | 0
2018-02-11 00:49 | 226554.6 | 1680.002 | 3 | 42 | 4.400338 | 0.7984791 | 2.853878 | 0 | 11.96156 | 0
2018-02-11 00:51 | 226674.6 | 1800.0003 | 3 | 42 | 4.400332 | 0.6977139 | 2.878775 | 0 | 12.07112 | 0
2018-02-11 00:52 | 226737.8 | 1863.1985 | 3 | 42 | 4.400361 | 0.6519966 | 2.890615 | 0 | 12.12322 | 0
2018-02-11 00:54 | 226857.8 | 120.001 | 4 | 42 | 4.354823 | 0 | 2.890617 | 0 | 12.12322 | 0
2018-02-11 00:56 | 226977.8 | 240.0002 | 4 | 42 | 4.351176 | 0 | 2.890617 | 0 | 12.12322 | 0
2018-02-11 00:57 | 227037.8 | 300.0031 | 4 | 42 | 4.350086 | 0 | 2.890617 | 0 | 12.12322 | 0
2018-02-11 00:59 | 227157.9 | 120.0024 | 5 | 42 | 3.887464 | -6.519983 | 2.890617 | 0.2173104 | 12.12322 | 0.8577272
2018-02-11 01:01 | 227277.9 | 240.0016 | 5 | 42 | 3.803363 | -6.519981 | 2.890617 | 0.4346204 | 12.12322 | 1.693214
2018-02-11 01:03 | 227397.9 | 360.0005 | 5 | 42 | 3.725461 | -6.519913 | 2.890617 | 0.6519274 | 12.12322 | 2.511151
2018-02-11 01:05 | 227517.9 | 480.002 | 5 | 42 | 3.6532 | -6.519953 | 2.890617 | 0.8692346 | 12.12322 | 3.31275
2018-02-11 01:07 | 227637.9 | 600.0014 | 5 | 42 | 3.587952 | -6.519935 | 2.890617 | 1.086545 | 12.12322 | 4.099393
2018-02-11 01:09 | 227757.9 | 720 | 5 | 42 | 3.530661 | -6.519922 | 2.890617 | 1.303852 | 12.12322 | 4.872705
2018-02-11 01:11 | 227877.9 | 840.0007 | 5 | 42 | 3.481225 | -6.519918 | 2.890617 | 1.521165 | 12.12322 | 5.634467
2018-02-11 01:13 | 227997.9 | 960.0015 | 5 | 42 | 3.437766 | -6.519917 | 2.890617 | 1.738482 | 12.12322 | 6.386181
2018-02-11 01:15 | 228117.9 | 1080.0015 | 5 | 42 | 3.398374 | -6.519895 | 2.890617 | 1.955784 | 12.12322 | 7.128877
2018-02-11 01:17 | 228237.9 | 1200.0006 | 5 | 42 | 3.360203 | -6.519897 | 2.890617 | 2.173093 | 12.12322 | 7.863246
2018-02-11 01:19 | 228357.9 | 1320.0015 | 5 | 42 | 3.314096 | -6.519878 | 2.890617 | 2.390409 | 12.12322 | 8.588797
2018-02-11 01:21 | 228477.9 | 1440.0031 | 5 | 42 | 3.234457 | -6.519878 | 2.890617 | 2.607723 | 12.12322 | 9.301124
2018-02-11 01:23 | 228597.9 | 1560.0007 | 5 | 42 | 3.086017 | -6.519864 | 2.890617 | 2.82503 | 12.12322 | 9.990025
2018-02-11 01:24 | 228634.2 | 1596.2557 | 5 | 42 | 2.999982 | -6.519913 | 2.890617 | 2.890684 | 12.12322 | 10.19003
2018-02-11 01:26 | 228754.215 | 120.0009 | 6 | 42 | 3.588975 | 0 | 2.890617 | 2.890684 | 12.12322 | 10.19003
2018-02-11 01:28 | 228874.2151 | 240.001 | 6 | 42 | 3.620516 | 0 | 2.890617 | 2.890684 | 12.12322 | 10.19003
2018-02-11 01:29 | 228934.2173 | 300.0032 | 6 | 42 | 3.628157 | 0 | 2.890617 | 2.890684 | 12.12322 | 10.19003
2018-02-11 01:29 | 228934.2 | 0.0025 | 7 | 43 | 3.628164 | 0 | 0 | 0 | 0 | 0
2018-02-11 01:31 | 229054.3 | 120.0018 | 2 | 43 | 3.970062 | 4.889872 | 0.1622971 | 0 | 0.6384906 | 0
2018-02-11 01:33 | 229174.3 | 240.0002 | 2 | 43 | 4.01363 | 4.889828 | 0.3252666 | 0 | 1.289189 | 0
2018-02-11 01:35 | 229294.3 | 360.0003 | 2 | 43 | 4.047692 | 4.889849 | 0.4882502 | 0 | 1.94623 | 0
2018-02-11 01:37 | 229414.3 | 480.0018 | 2 | 43 | 4.075282 | 4.889837 | 0.6512259 | 0 | 2.608225 | 0
2018-02-11 01:39 | 229534.3 | 600.0002 | 2 | 43 | 4.098751 | 4.889845 | 0.8142017 | 0 | 3.274333 | 0
2018-02-11 01:41 | 229654.3 | 720.0026 | 2 | 43 | 4.12325 | 4.889854 | 0.977186 | 0 | 3.944319 | 0
2018-02-11 01:43 | 229774.3 | 840.0002 | 2 | 43 | 4.150764 | 4.889845 | 1.140166 | 0 | 4.618529 | 0
2018-02-11 01:45 | 229894.3 | 960.0018 | 2 | 43 | 4.181369 | 4.889843 | 1.303147 | 0 | 5.297471 | 0
2018-02-11 01:47 | 230014.3 | 1080.001 | 2 | 43 | 4.200398 | 4.593815 | 1.463874 | 0 | 5.971701 | 0
2018-02-11 01:49 | 230134.3 | 1200.0018 | 2 | 43 | 4.200399 | 4.009428 | 1.607119 | 0 | 6.573386 | 0
2018-02-11 01:51 | 230254.3 | 1320.0003 | 2 | 43 | 4.200408 | 3.471745 | 1.731668 | 0 | 7.096544 | 0
2018-02-11 01:51 | 230305 | 1370.64 | 2 | 43 | 4.200404 | 3.259995 | 1.778998 | 0 | 7.29535 | 0
2018-02-11 01:53 | 230424.9735 | 120.001 | 3 | 43 | 4.228908 | 3.259939 | 1.887211 | 0 | 7.75131 | 0
2018-02-11 01:55 | 230544.9735 | 240.001 | 3 | 43 | 4.262221 | 3.259945 | 1.995869 | 0 | 8.212603 | 0
2018-02-11 01:57 | 230664.975 | 360.0025 | 3 | 43 | 4.297921 | 3.259928 | 2.104524 | 0 | 8.677635 | 0
2018-02-11 01:59 | 230784.9734 | 480.0009 | 3 | 43 | 4.335724 | 3.25992 | 2.213178 | 0 | 9.146654 | 0
2018-02-11 02:01 | 230904.9735 | 600.001 | 3 | 43 | 4.375299 | 3.259966 | 2.321832 | 0 | 9.619886 | 0
2018-02-11 02:03 | 231024.9743 | 720.0018 | 3 | 43 | 4.400402 | 2.982025 | 2.42856 | 0 | 10.08869 | 0
2018-02-11 02:05 | 231144.9743 | 840.0018 | 3 | 43 | 4.400402 | 2.46698 | 2.518986 | 0 | 10.4866 | 0
2018-02-11 02:07 | 231264.9735 | 960.001 | 3 | 43 | 4.400383 | 2.057005 | 2.594131 | 0 | 10.81727 | 0
2018-02-11 02:09 | 231384.9745 | 1080.002 | 3 | 43 | 4.400362 | 1.72604 | 2.656989 | 0 | 11.09386 | 0
2018-02-11 02:11 | 231504.9748 | 1200.0023 | 3 | 43 | 4.400358 | 1.457863 | 2.709903 | 0 | 11.32671 | 0
2018-02-11 02:13 | 231624.9735 | 1320.001 | 3 | 43 | 4.400372 | 1.240963 | 2.754762 | 0 | 11.5241 | 0
2018-02-11 02:15 | 231744.9736 | 1440.0011 | 3 | 43 | 4.400362 | 1.063345 | 2.793063 | 0 | 11.69264 | 0
2018-02-11 02:17 | 231864.9736 | 1560.0011 | 3 | 43 | 4.400344 | 0.9171448 | 2.825988 | 0 | 11.83752 | 0
2018-02-11 02:19 | 231984.9743 | 1680.0018 | 3 | 43 | 4.400357 | 0.7965298 | 2.854491 | 0 | 11.96295 | 0
2018-02-11 02:21 | 232104.9737 | 1800.0012 | 3 | 43 | 4.400353 | 0.6961575 | 2.879317 | 0 | 12.07219 | 0
2018-02-11 02:22 | 232165.2422 | 1860.2697 | 3 | 43 | 4.400352 | 0.6519928 | 2.890591 | 0 | 12.1218 | 0
2018-02-11 02:24 | 232285.3 | 120.0004 | 4 | 43 | 4.354745 | 0 | 2.890592 | 0 | 12.12181 | 0
2018-02-11 02:26 | 232405.3 | 240.0021 | 4 | 43 | 4.351093 | 0 | 2.890592 | 0 | 12.12181 | 0
2018-02-11 02:27 | 232465.3 | 300.0034 | 4 | 43 | 4.349982 | 0 | 2.890592 | 0 | 12.12181 | 0
2018-02-11 02:29 | 232585.4 | 120.0019 | 5 | 43 | 3.88653 | -6.519929 | 2.890592 | 0.2173101 | 12.12181 | 0.8575287
2018-02-11 02:31 | 232705.4 | 240.0003 | 5 | 43 | 3.802467 | -6.519929 | 2.890592 | 0.4346195 | 12.12181 | 1.692823
2018-02-11 02:33 | 232825.4 | 360.0003 | 5 | 43 | 3.724578 | -6.519915 | 2.890592 | 0.6519282 | 12.12181 | 2.510575
2018-02-11 02:35 | 232945.4 | 480.0011 | 5 | 43 | 3.652456 | -6.519915 | 2.890592 | 0.8692336 | 12.12181 | 3.312
2018-02-11 02:37 | 233065.4 | 600.0003 | 5 | 43 | 3.587076 | -6.519876 | 2.890592 | 1.086539 | 12.12181 | 4.098457
2018-02-11 02:39 | 233185.4 | 720.0011 | 5 | 43 | 3.529667 | -6.519906 | 2.890592 | 1.303847 | 12.12181 | 4.871576
2018-02-11 02:41 | 233305.4 | 840.0003 | 5 | 43 | 3.480248 | -6.519915 | 2.890592 | 1.521157 | 12.12181 | 5.633113
2018-02-11 02:43 | 233425.4 | 960.0027 | 5 | 43 | 3.436828 | -6.519893 | 2.890592 | 1.738469 | 12.12181 | 6.384603
2018-02-11 02:45 | 233545.4 | 1080.0002 | 5 | 43 | 3.397426 | -6.519904 | 2.890592 | 1.955769 | 12.12181 | 7.127093
2018-02-11 02:47 | 233665.4 | 1200.001 | 5 | 43 | 3.359159 | -6.519906 | 2.890592 | 2.173072 | 12.12181 | 7.86122
2018-02-11 02:49 | 233785.4 | 1320.0018 | 5 | 43 | 3.312963 | -6.519904 | 2.890592 | 2.390372 | 12.12181 | 8.586492
2018-02-11 02:51 | 233905.4 | 1440.0005 | 5 | 43 | 3.233122 | -6.51989 | 2.890592 | 2.607682 | 12.12181 | 9.298556
2018-02-11 02:53 | 234025.4 | 1560.0002 | 5 | 43 | 3.083486 | -6.519866 | 2.890592 | 2.824983 | 12.12181 | 9.987063
2018-02-11 02:54 | 234060.4 | 1595.0265 | 5 | 43 | 2.999976 | -6.519859 | 2.890592 | 2.88842 | 12.12181 | 10.18021
2018-02-11 02:56 | 234180.4 | 120.0003 | 6 | 43 | 3.589814 | 0 | 2.890592 | 2.88842 | 12.12181 | 10.18021
2018-02-11 02:58 | 234300.4 | 240.0018 | 6 | 43 | 3.621371 | 0 | 2.890592 | 2.88842 | 12.12181 | 10.18021
2018-02-11 02:59 | 234360.5 | 300.0031 | 6 | 43 | 3.62904 | 0 | 2.890592 | 2.88842 | 12.12181 | 10.18021
2018-02-11 02:59 | 234360.5 | 0.0024 | 7 | 44 | 3.628979 | 0 | 0 | 0 | 0 | 0
2018-02-11 03:01 | 234480.6 | 120.0018 | 2 | 44 | 3.971248 | 4.889816 | 0.162311 | 0 | 0.6387452 | 0
2018-02-11 03:03 | 234600.6 | 240.0011 | 2 | 44 | 4.014845 | 4.889843 | 0.3252832 | 0 | 1.289647 | 0
2018-02-11 03:05 | 234720.6 | 360.0011 | 2 | 44 | 4.048835 | 4.889862 | 0.4882647 | 0 | 1.946868 | 0
2018-02-11 03:07 | 234840.6 | 480.0017 | 2 | 44 | 4.076226 | 4.889828 | 0.6512441 | 0 | 2.609051 | 0
2018-02-11 03:09 | 234960.6 | 600.0009 | 2 | 44 | 4.099576 | 4.889866 | 0.8142138 | 0 | 3.275277 | 0
2018-02-11 03:11 | 235080.6 | 720.0009 | 2 | 44 | 4.124029 | 4.889854 | 0.9772007 | 0 | 3.945406 | 0
2018-02-11 03:13 | 235200.6 | 840.0009 | 2 | 44 | 4.151507 | 4.889854 | 1.140177 | 0 | 4.619724 | 0
2018-02-11 03:15 | 235320.6 | 960.0018 | 2 | 44 | 4.182124 | 4.889893 | 1.303156 | 0 | 5.298779 | 0
2018-02-11 03:17 | 235440.6 | 1080.0018 | 2 | 44 | 4.20041 | 4.58305 | 1.463676 | 0 | 5.972209 | 0
2018-02-11 03:19 | 235560.6 | 1200.0002 | 2 | 44 | 4.200396 | 3.999826 | 1.606553 | 0 | 6.572352 | 0
2018-02-11 03:21 | 235680.6 | 1320.0002 | 2 | 44 | 4.200409 | 3.465097 | 1.730826 | 0 | 7.094346 | 0
2018-02-11 03:22 | 235729.5 | 1368.9527 | 2 | 44 | 4.200389 | 3.259993 | 1.776531 | 0 | 7.286325 | 0
2018-02-11 03:24 | 235849.5 | 120.001 | 3 | 44 | 4.228873 | 3.259968 | 1.884754 | 0 | 7.74233 | 0
2018-02-11 03:26 | 235969.5 | 240.001 | 3 | 44 | 4.262168 | 3.259974 | 1.993411 | 0 | 8.20361 | 0
2018-02-11 03:28 | 236089.5 | 360.0026 | 3 | 44 | 4.297784 | 3.259949 | 2.102062 | 0 | 8.668616 | 0
2018-02-11 03:30 | 236209.5 | 480.0002 | 3 | 44 | 4.33559 | 3.259995 | 2.210716 | 0 | 9.137624 | 0
2018-02-11 03:32 | 236329.5 | 600.0002 | 3 | 44 | 4.375093 | 3.259922 | 2.31937 | 0 | 9.610831 | 0
2018-02-11 03:34 | 236449.5 | 720.001 | 3 | 44 | 4.40041 | 2.986431 | 2.426156 | 0 | 10.07988 | 0
2018-02-11 03:36 | 236569.5 | 840.001 | 3 | 44 | 4.40039 | 2.470358 | 2.516713 | 0 | 10.47837 | 0
2018-02-11 03:38 | 236689.5 | 960.0002 | 3 | 44 | 4.400392 | 2.060373 | 2.591979 | 0 | 10.80957 | 0
2018-02-11 03:40 | 236809.5 | 1080.0017 | 3 | 44 | 4.400390625 | 1.729776 | 2.654951 | 0 | 11.08667 | 0
2018-02-11 03:42 | 236929.5 | 1200.0002 | 3 | 44 | 4.400393 | 1.461893 | 2.707979 | 0 | 11.32001 | 0
2018-02-11 03:44 | 237049.5 | 1320.0002 | 3 | 44 | 4.400386 | 1.244318 | 2.752943 | 0 | 11.51787 | 0
2018-02-11 03:46 | 237169.5 | 1440.0018 | 3 | 44 | 4.400386 | 1.066383 | 2.791337 | 0 | 11.68682 | 0
2018-02-11 03:48 | 237289.5 | 1560.001 | 3 | 44 | 4.400354 | 0.919693 | 2.824351 | 0 | 11.83209 | 0
2018-02-11 03:50 | 237409.5 | 1680.0002 | 3 | 44 | 4.400348 | 0.7989159 | 2.852926 | 0 | 11.95783 | 0
2018-02-11 03:52 | 237529.5 | 1800.0011 | 3 | 44 | 4.400373 | 0.698288 | 2.877815 | 0 | 12.06735 | 0
2018-02-11 03:53 | 237591.7 | 1862.1639 | 3 | 44 | 4.400356 | 0.6519947 | 2.889461 | 0 | 12.1186 | 0
2018-02-11 03:55 | 237711.7 | 120.0003 | 4 | 44 | 4.354819 | 0 | 2.889461 | 0 | 12.1186 | 0
2018-02-11 03:57 | 237831.7 | 240.001 | 4 | 44 | 4.351164 | 0 | 2.889461 | 0 | 12.1186 | 0
2018-02-11 03:58 | 237891.7 | 300.004 | 4 | 44 | 4.350073 | 0 | 2.889461 | 0 | 12.1186 | 0
2018-02-11 04:00 | 238011.8 | 120.0019 | 5 | 44 | 3.887404 | -6.51985 | 2.889461 | 0.2173053 | 12.1186 | 0.857689
2018-02-11 04:02 | 238131.8 | 240.0011 | 5 | 44 | 3.80328 | -6.519888 | 2.889461 | 0.4346164 | 12.1186 | 1.693175
2018-02-11 04:04 | 238251.8 | 360.0002 | 5 | 44 | 3.725411 | -6.519909 | 2.889461 | 0.6519266 | 12.1186 | 2.511113
2018-02-11 04:06 | 238371.8 | 480.0002 | 5 | 44 | 3.653284 | -6.519872 | 2.889461 | 0.869227 | 12.1186 | 3.312698
2018-02-11 04:08 | 238491.8 | 600.0019 | 5 | 44 | 3.587851 | -6.51987 | 2.889461 | 1.086534 | 12.1186 | 4.099342
2018-02-11 04:10 | 238611.8 | 720.0003 | 5 | 44 | 3.530594 | -6.519832 | 2.889461 | 1.303843 | 12.1186 | 4.872644
2018-02-11 04:12 | 238731.8 | 840.0003 | 5 | 44 | 3.481032 | -6.519859 | 2.889461 | 1.521142 | 12.1186 | 5.634332
2018-02-11 04:14 | 238851.8 | 960.0018 | 5 | 44 | 3.437529 | -6.519841 | 2.889461 | 1.738449 | 12.1186 | 6.385969
2018-02-11 04:16 | 238971.8 | 1080.001 | 5 | 44 | 3.398069 | -6.519859 | 2.889461 | 1.955757 | 12.1186 | 7.128637
2018-02-11 04:18 | 239091.8 | 1200.001 | 5 | 44 | 3.359831 | -6.519866 | 2.889461 | 2.173053 | 12.1186 | 7.862891
2018-02-11 04:20 | 239211.8 | 1320.0011 | 5 | 44 | 3.313382 | -6.519859 | 2.889461 | 2.390358 | 12.1186 | 8.588294
2018-02-11 04:22 | 239331.8 | 1440.0002 | 5 | 44 | 3.233594 | -6.519874 | 2.889461 | 2.607662 | 12.1186 | 9.30043
2018-02-11 04:24 | 239451.8 | 1560.001 | 5 | 44 | 3.084357 | -6.519893 | 2.889461 | 2.824966 | 12.1186 | 9.989074
2018-02-11 04:24 | 239487.3 | 1595.4856 | 5 | 44 | 2.999996 | -6.519868 | 2.889461 | 2.889227 | 12.1186 | 10.18477
2018-02-11 04:26 | 239607.3 | 120.0009 | 6 | 44 | 3.589339 | 0 | 2.889461 | 2.889227 | 12.1186 | 10.18477
2018-02-11 04:28 | 239727.3 | 240.001 | 6 | 44 | 3.620892 | 0 | 2.889461 | 2.889227 | 12.1186 | 10.18477
2018-02-11 04:29 | 239787.3 | 300.004 | 6 | 44 | 3.628544 | 0 | 2.889461 | 2.889227 | 12.1186 | 10.18477
2018-02-11 04:29 | 239787.4 | 0.0048 | 7 | 45 | 3.628587 | 0 | 0 | 0 | 0 | 0
2018-02-11 04:31 | 239907.4 | 120.0002 | 2 | 45 | 3.970807 | 4.890171 | 0.1623007 | 0 | 0.6386297 | 0
2018-02-11 04:33 | 240027.4 | 240.0002 | 2 | 45 | 4.014391 | 4.890175 | 0.3252879 | 0 | 1.289518 | 0
2018-02-11 04:35 | 240147.4 | 360.0008 | 2 | 45 | 4.04839 | 4.89019 | 0.4882735 | 0 | 1.946684 | 0
2018-02-11 04:37 | 240267.4 | 480.0002 | 2 | 45 | 4.075844 | 4.890181 | 0.6512476 | 0 | 2.608776 | 0
2018-02-11 04:39 | 240387.4 | 600.001 | 2 | 45 | 4.099221 | 4.890175 | 0.8142321 | 0 | 3.275 | 0
2018-02-11 04:41 | 240507.4 | 720.0011 | 2 | 45 | 4.123685 | 4.889812 | 0.9772213 | 0 | 3.945083 | 0
2018-02-11 04:43 | 240627.4 | 840.0012 | 2 | 45 | 4.151216 | 4.890194 | 1.140209 | 0 | 4.619398 | 0
2018-02-11 04:45 | 240747.4 | 960.0023 | 2 | 45 | 4.181864 | 4.889854 | 1.303194 | 0 | 5.298434 | 0
2018-02-11 04:47 | 240867.4 | 1080.001 | 2 | 45 | 4.200411 | 4.58606 | 1.463781 | 0 | 5.972122 | 0
2018-02-11 04:49 | 240987.4 | 1200.0018 | 2 | 45 | 4.200422 | 4.001776 | 1.606745 | 0 | 6.572628 | 0
2018-02-11 04:51 | 241107.4 | 1320.0018 | 2 | 45 | 4.200409 | 3.464554 | 1.73102 | 0 | 7.094635 | 0
2018-02-11 04:52 | 241156.5 | 1369.0256 | 2 | 45 | 4.200406 | 3.259991 | 1.77679 | 0 | 7.286889 | 0
2018-02-11 04:54 | 241276.5 | 120.0002 | 3 | 45 | 4.228944 | 3.259981 | 1.885012 | 0 | 7.742888 | 0
2018-02-11 04:56 | 241396.5 | 240.001 | 3 | 45 | 4.26228 | 3.259956 | 1.993668 | 0 | 8.204175 | 0
2018-02-11 04:58 | 241516.5 | 360.001 | 3 | 45 | 4.297997 | 3.25996 | 2.102321 | 0 | 8.669204 | 0
2018-02-11 05:00 | 241636.5 | 480.0019 | 3 | 45 | 4.335846 | 3.259956 | 2.21098 | 0 | 9.138263 | 0
2018-02-11 05:02 | 241756.5 | 600.0003 | 3 | 45 | 4.375481 | 3.259966 | 2.319634 | 0 | 9.611506 | 0
2018-02-11 05:04 | 241876.5 | 720.0009 | 3 | 45 | 4.400405 | 2.979908 | 2.426321 | 0 | 10.08014 | 0
2018-02-11 05:06 | 241996.5 | 840.0011 | 3 | 45 | 4.400395 | 2.466314 | 2.516704 | 0 | 10.47787 | 0
2018-02-11 05:08 | 242116.5 | 960.0003 | 3 | 45 | 4.400384 | 2.057219 | 2.59184 | 0 | 10.80849 | 0
2018-02-11 05:10 | 242236.5 | 1080.001 | 3 | 45 | 4.400377 | 1.726698 | 2.654713 | 0 | 11.08516 | 0
2018-02-11 05:12 | 242356.5 | 1200.0003 | 3 | 45 | 4.400364 | 1.459703 | 2.707671 | 0 | 11.31819 | 0
2018-02-11 05:14 | 242476.5 | 1320.002 | 3 | 45 | 4.400371 | 1.24267 | 2.752581 | 0 | 11.51581 | 0
2018-02-11 05:16 | 242596.5 | 1440.0001 | 3 | 45 | 4.400389 | 1.065435 | 2.790935 | 0 | 11.68458 | 0
2018-02-11 05:18 | 242716.5 | 1560.0004 | 3 | 45 | 4.400373 | 0.9195747 | 2.823917 | 0 | 11.82972 | 0
2018-02-11 05:20 | 242836.5 | 1680.0004 | 3 | 45 | 4.40034 | 0.798008 | 2.852474 | 0 | 11.95538 | 0
2018-02-11 05:22 | 242956.5 | 1800.0019 | 3 | 45 | 4.400349 | 0.6975727 | 2.877354 | 0 | 12.06486 | 0
2018-02-11 05:23 | 243017.9 | 1861.4592 | 3 | 45 | 4.40033 | 0.6519966 | 2.888868 | 0 | 12.11553 | 0
2018-02-11 05:25 | 243138 | 120.0009 | 4 | 45 | 4.354658 | 0 | 2.888868 | 0 | 12.11553 | 0
2018-02-11 05:27 | 243258 | 240.0008 | 4 | 45 | 4.350997 | 0 | 2.888868 | 0 | 12.11553 | 0
2018-02-11 05:28 | 243318 | 300.0031 | 4 | 45 | 4.349911 | 0 | 2.888868 | 0 | 12.11553 | 0
2018-02-11 05:30 | 243438.1 | 120.001 | 5 | 45 | 3.886229 | -6.519876 | 2.888868 | 0.2173107 | 12.11553 | 0.8574689
2018-02-11 05:32 | 243558.1 | 240.001 | 5 | 45 | 3.802118 | -6.519927 | 2.888868 | 0.434621 | 12.11553 | 1.692698
2018-02-11 05:34 | 243678.1 | 360.0002 | 5 | 45 | 3.724258 | -6.519886 | 2.888868 | 0.6519304 | 12.11553 | 2.510378
2018-02-11 05:36 | 243798.1 | 480.0002 | 5 | 45 | 3.652154 | -6.519915 | 2.888868 | 0.8692343 | 12.11553 | 3.311737
2018-02-11 05:38 | 243918.1 | 600.001 | 5 | 45 | 3.586821 | -6.519841 | 2.888868 | 1.086546 | 12.11553 | 4.098162
2018-02-11 05:40 | 244038.1 | 720.0011 | 5 | 45 | 3.529521 | -6.519909 | 2.888868 | 1.303845 | 12.11553 | 4.871201
2018-02-11 05:42 | 244158.1 | 840.001 | 5 | 45 | 3.479996 | -6.519898 | 2.888868 | 1.521155 | 12.11553 | 5.632694
2018-02-11 05:44 | 244278.1 | 960.0017 | 5 | 45 | 3.43633 | -6.519893 | 2.888868 | 1.738467 | 12.11553 | 6.384102
2018-02-11 05:46 | 244398.1 | 1080.001 | 5 | 45 | 3.396791 | -6.519843 | 2.888868 | 1.955762 | 12.11553 | 7.126441
2018-02-11 05:48 | 244518.1 | 1200.0001 | 5 | 45 | 3.358557 | -6.519843 | 2.888868 | 2.173065 | 12.11553 | 7.860438
2018-02-11 05:50 | 244638.1 | 1320.0001 | 5 | 45 | 3.312432 | -6.519862 | 2.888868 | 2.390367 | 12.11553 | 8.585584
2018-02-11 05:52 | 244758.1 | 1440.0001 | 5 | 45 | 3.2324 | -6.51987 | 2.888868 | 2.607679 | 12.11553 | 9.297512
2018-02-11 05:54 | 244878.1 | 1560.0017 | 5 | 45 | 3.081991 | -6.519882 | 2.888868 | 2.824992 | 12.11553 | 9.985816
2018-02-11 05:55 | 244912.4 | 1594.2967 | 5 | 45 | 2.999991 | -6.519886 | 2.888868 | 2.887097 | 12.11553 | 10.17486
2018-02-11 05:57 | 245032.4 | 120.0007 | 6 | 45 | 3.589878 | 0 | 2.888868 | 2.887097 | 12.11553 | 10.17486
2018-02-11 05:59 | 245152.4 | 240 | 6 | 45 | 3.621448 | 0 | 2.888868 | 2.887097 | 12.11553 | 10.17486
2018-02-11 06:00 | 245212.4 | 300.0037 | 6 | 45 | 3.629123 | 0 | 2.888868 | 2.887097 | 12.11553 | 10.17486
2018-02-11 06:00 | 245212.4 | 0.0023 | 7 | 46 | 3.62914 | 0 | 0 | 0 | 0 | 0
2018-02-11 06:02 | 245332.5 | 120.001 | 2 | 46 | 3.971506 | 4.889828 | 0.1622626 | 0 | 0.6385975 | 0
2018-02-11 06:04 | 245452.5 | 240.0018 | 2 | 46 | 4.0151 | 4.88991 | 0.3252804 | 0 | 1.289721 | 0
2018-02-11 06:06 | 245572.5 | 360.0018 | 2 | 46 | 4.049043 | 4.889921 | 0.4882606 | 0 | 1.946976 | 0
2018-02-11 06:08 | 245692.5 | 480.001 | 2 | 46 | 4.076434 | 4.889914 | 0.6512383 | 0 | 2.609185 | 0
2018-02-11 06:10 | 245812.5 | 600.0017 | 2 | 46 | 4.099718 | 4.889877 | 0.8142147 | 0 | 3.275466 | 0
2018-02-11 06:12 | 245932.5 | 720.0017 | 2 | 46 | 4.124242 | 4.889898 | 0.9771944 | 0 | 3.945598 | 0
2018-02-11 06:14 | 246052.5 | 840.0004 | 2 | 46 | 4.151763 | 4.88986 | 1.140174 | 0 | 4.619967 | 0
2018-02-11 06:16 | 246172.5 | 960.0005 | 2 | 46 | 4.1824 | 4.88991 | 1.303147 | 0 | 5.299042 | 0
2018-02-11 06:18 | 246292.5 | 1080.0013 | 2 | 46 | 4.200398 | 4.578037 | 1.463592 | 0 | 5.972182 | 0
2018-02-11 06:20 | 246412.5 | 1200.0021 | 2 | 46 | 4.200391 | 3.996382 | 1.606346 | 0 | 6.571806 | 0
2018-02-11 06:22 | 246532.5 | 1320.0013 | 2 | 46 | 4.200404 | 3.461739 | 1.730501 | 0 | 7.093307 | 0
2018-02-11 06:23 | 246580.7 | 1368.1403 | 2 | 46 | 4.200397 | 3.259977 | 1.77543 | 0 | 7.282027 | 0
2018-02-11 06:25 | 246700.7 | 120.0018 | 3 | 46 | 4.228843 | 3.259953 | 1.883648 | 0 | 7.738005 | 0
2018-02-11 06:27 | 246820.7 | 240.0019 | 3 | 46 | 4.262172 | 3.259912 | 1.992302 | 0 | 8.199276 | 0
2018-02-11 06:29 | 246940.7 | 360.0018 | 3 | 46 | 4.297851 | 3.259975 | 2.100955 | 0 | 8.664292 | 0
2018-02-11 06:31 | 247060.7 | 480.001 | 3 | 46 | 4.335642 | 3.259905 | 2.209611 | 0 | 9.133315 | 0
2018-02-11 06:33 | 247180.7 | 600.0002 | 3 | 46 | 4.375221 | 3.259943 | 2.318267 | 0 | 9.606542 | 0
2018-02-11 06:35 | 247300.7 | 720.0018 | 3 | 46 | 4.400407 | 2.98377 | 2.425019 | 0 | 10.07545 | 0
2018-02-11 06:37 | 247420.7 | 840.0002 | 3 | 46 | 4.400397 | 2.469007 | 2.515509 | 0 | 10.47364 | 0
2018-02-11 06:39 | 247540.7 | 960.001 | 3 | 46 | 4.400382 | 2.059443 | 2.590729 | 0 | 10.80464 | 0
2018-02-11 06:41 | 247660.7 | 1080.0017 | 3 | 46 | 4.400399 | 1.728767 | 2.653666 | 0 | 11.08158 | 0
2018-02-11 06:43 | 247780.7 | 1200.0018 | 3 | 46 | 4.400367 | 1.460619 | 2.706667 | 0 | 11.31481 | 0
2018-02-11 06:45 | 247900.7 | 1320.001 | 3 | 46 | 4.400377 | 1.243801 | 2.751616 | 0 | 11.5126 | 0
2018-02-11 06:47 | 248020.7 | 1440.0018 | 3 | 46 | 4.400367 | 1.065916 | 2.79 | 0 | 11.68151 | 0
2018-02-11 06:49 | 248140.7 | 1560.0002 | 3 | 46 | 4.400362 | 0.9198627 | 2.823016 | 0 | 11.82679 | 0
2018-02-11 06:51 | 248260.7 | 1680.001 | 3 | 46 | 4.40035 | 0.7988758 | 2.8516 | 0 | 11.95257 | 0
2018-02-11 06:53 | 248380.7 | 1800.0002 | 3 | 46 | 4.400365 | 0.6984539 | 2.876499 | 0 | 12.06213 | 0
2018-02-11 06:54 | 248442.9 | 1862.2655 | 3 | 46 | 4.400346 | 0.6519909 | 2.888168 | 0 | 12.11348 | 0
2018-02-11 06:56 | 248563 | 120.0008 | 4 | 46 | 4.354775 | 0 | 2.88817 | 0 | 12.11349 | 0
2018-02-11 06:58 | 248683 | 240 | 4 | 46 | 4.351142 | 0 | 2.88817 | 0 | 12.11349 | 0
2018-02-11 06:59 | 248743 | 300.0006 | 4 | 46 | 4.350044 | 0 | 2.88817 | 0 | 12.11349 | 0
2018-02-11 07:01 | 248863.1 | 120.0011 | 5 | 46 | 3.887036 | -6.519918 | 2.88817 | 0.2173097 | 12.11349 | 0.8576337
2018-02-11 07:03 | 248983.1 | 240.0005 | 5 | 46 | 3.802991 | -6.519862 | 2.88817 | 0.4346119 | 12.11349 | 1.693015
2018-02-11 07:05 | 249103.1 | 360.0003 | 5 | 46 | 3.725215 | -6.519909 | 2.88817 | 0.6519199 | 12.11349 | 2.510885
2018-02-11 07:07 | 249223.1 | 480.0003 | 5 | 46 | 3.652938 | -6.519895 | 2.88817 | 0.869225 | 12.11349 | 3.312442
2018-02-11 07:09 | 249343.1 | 600.0011 | 5 | 46 | 3.587583 | -6.519862 | 2.88817 | 1.086529 | 12.11349 | 4.099
2018-02-11 07:11 | 249463.1 | 720.0003 | 5 | 46 | 3.530203 | -6.519917 | 2.88817 | 1.303825 | 12.11349 | 4.872182
2018-02-11 07:13 | 249583.1 | 840.0012 | 5 | 46 | 3.480543 | -6.519911 | 2.88817 | 1.521142 | 12.11349 | 5.633833
2018-02-11 07:15 | 249703.1 | 960.0019 | 5 | 46 | 3.436885 | -6.519904 | 2.88817 | 1.738448 | 12.11349 | 6.385335
2018-02-11 07:17 | 249823.1 | 1080.0011 | 5 | 46 | 3.397403 | -6.519922 | 2.88817 | 1.955747 | 12.11349 | 7.127831
2018-02-11 07:19 | 249943.1 | 1200.0018 | 5 | 46 | 3.359131 | -6.519904 | 2.88817 | 2.17306 | 12.11349 | 7.861993
2018-02-11 07:21 | 250063.1 | 1320.0002 | 5 | 46 | 3.312888 | -6.51988 | 2.88817 | 2.390356 | 12.11349 | 8.587245
2018-02-11 07:23 | 250183.1 | 1440.0018 | 5 | 46 | 3.232899 | -6.519911 | 2.88817 | 2.607669 | 12.11349 | 9.299281
2018-02-11 07:25 | 250303.1 | 1560.0003 | 5 | 46 | 3.082886 | -6.519904 | 2.88817 | 2.824969 | 12.11349 | 9.987693
2018-02-11 07:25 | 250337.9 | 1594.8009 | 5 | 46 | 2.999999 | -6.51988 | 2.88817 | 2.887994 | 12.11349 | 10.17957
2018-02-11 07:27 | 250457.9 | 120 | 6 | 46 | 3.589391 | 0 | 2.88817 | 2.888007 | 12.11349 | 10.17961
2018-02-11 07:29 | 250577.9 | 240.0007 | 6 | 46 | 3.620925 | 0 | 2.88817 | 2.888007 | 12.11349 | 10.17961
2018-02-11 07:30 | 250637.9 | 300.003 | 6 | 46 | 3.628561 | 0 | 2.88817 | 2.888007 | 12.11349 | 10.17961
2018-02-11 07:30 | 250637.9 | 0.0023 | 7 | 47 | 3.628536 | 0 | 0 | 0 | 0 | 0
2018-02-11 07:32 | 250758 | 120.0025 | 2 | 47 | 3.970983 | 4.889847 | 0.1623045 | 0 | 0.6386708 | 0
2018-02-11 07:34 | 250878 | 240.0009 | 2 | 47 | 4.014538 | 4.889812 | 0.3252898 | 0 | 1.289575 | 0
2018-02-11 07:36 | 250998 | 360.0013 | 2 | 47 | 4.04853 | 4.890205 | 0.488272 | 0 | 1.94675 | 0
2018-02-11 07:38 | 251118 | 480.0002 | 2 | 47 | 4.075981 | 4.889856 | 0.6512506 | 0 | 2.608881 | 0
2018-02-11 07:40 | 251238 | 600.001 | 2 | 47 | 4.099456 | 4.889883 | 0.8142294 | 0 | 3.275117 | 0
2018-02-11 07:42 | 251358 | 720.0017 | 2 | 47 | 4.123981 | 4.889797 | 0.9772053 | 0 | 3.945191 | 0
2018-02-11 07:44 | 251478 | 840.0003 | 2 | 47 | 4.151544 | 4.889849 | 1.140183 | 0 | 4.619513 | 0
2018-02-11 07:46 | 251598 | 960.0009 | 2 | 47 | 4.182213 | 4.889843 | 1.30316 | 0 | 5.298573 | 0
2018-02-11 07:48 | 251718 | 1080.0002 | 2 | 47 | 4.200401 | 4.579462 | 1.463633 | 0 | 5.971817 | 0
2018-02-11 07:50 | 251838 | 1200.0002 | 2 | 47 | 4.200421 | 3.997557 | 1.606414 | 0 | 6.571553 | 0
2018-02-11 07:52 | 251958 | 1320.0018 | 2 | 47 | 4.200419 | 3.46167 | 1.730578 | 0 | 7.093094 | 0
2018-02-11 07:53 | 252006 | 1368.0024 | 2 | 47 | 4.200391 | 3.259991 | 1.775368 | 0 | 7.281229 | 0
2018-02-11 07:55 | 252126 | 120.0017 | 3 | 47 | 4.228899 | 3.259964 | 1.883589 | 0 | 7.737225 | 0
2018-02-11 07:57 | 252246 | 240.0009 | 3 | 47 | 4.262218 | 3.25997 | 1.992243 | 0 | 8.198497 | 0
2018-02-11 07:59 | 252366 | 360.0006 | 3 | 47 | 4.297941 | 3.259949 | 2.100894 | 0 | 8.663512 | 0
2018-02-11 08:01 | 252486 | 480.0009 | 3 | 47 | 4.33577 | 3.259998 | 2.209548 | 0 | 9.132539 | 0
2018-02-11 08:03 | 252606 | 600.0017 | 3 | 47 | 4.37542 | 3.259974 | 2.318198 | 0 | 9.605762 | 0
2018-02-11 08:05 | 252726 | 720.0009 | 3 | 47 | 4.400408 | 2.98019 | 2.424894 | 0 | 10.07444 | 0
2018-02-11 08:07 | 252846 | 840.0001 | 3 | 47 | 4.400388 | 2.465832 | 2.515285 | 0 | 10.47219 | 0
2018-02-11 08:09 | 252966 | 960.0001 | 3 | 47 | 4.400379 | 2.056713 | 2.590426 | 0 | 10.80284 | 0
2018-02-11 08:11 | 253086 | 1080.0001 | 3 | 47 | 4.4004 | 1.727428 | 2.653296 | 0 | 11.07949 | 0
2018-02-11 08:13 | 253206 | 1200.0018 | 3 | 47 | 4.400384 | 1.459743 | 2.706247 | 0 | 11.3125 | 0
2018-02-11 08:15 | 253326 | 1320.0002 | 3 | 47 | 4.400363 | 1.242218 | 2.751152 | 0 | 11.51009 | 0
2018-02-11 08:17 | 253446 | 1440.0005 | 3 | 47 | 4.400368 | 1.06464 | 2.789496 | 0 | 11.67882 | 0
2018-02-11 08:19 | 253566 | 1560.0008 | 3 | 47 | 4.400366 | 0.9188938 | 2.822473 | 0 | 11.82393 | 0
2018-02-11 08:21 | 253686 | 1680.0001 | 3 | 47 | 4.400328 | 0.7974453 | 2.851022 | 0 | 11.94956 | 0
2018-02-11 08:23 | 253806 | 1800.0018 | 3 | 47 | 4.400378 | 0.6981773 | 2.875898 | 0 | 12.05902 | 0
2018-02-11 08:24 | 253867.8 | 1861.7398 | 3 | 47 | 4.400351 | 0.6519966 | 2.887463 | 0 | 12.10991 | 0
2018-02-11 08:26 | 253987.9 | 120.0002 | 4 | 47 | 4.354628 | 0 | 2.887463 | 0 | 12.10991 | 0
2018-02-11 08:28 | 254107.9 | 240.0001 | 4 | 47 | 4.350983 | 0 | 2.887463 | 0 | 12.10991 | 0
2018-02-11 08:29 | 254167.9 | 300.0024 | 4 | 47 | 4.34989 | 0 | 2.887463 | 0 | 12.10991 | 0
2018-02-11 08:31 | 254287.9 | 120.0002 | 5 | 47 | 3.885672 | -6.519911 | 2.887463 | 0.2173053 | 12.10991 | 0.8573199
2018-02-11 08:33 | 254407.9 | 240.0026 | 5 | 47 | 3.801696 | -6.519939 | 2.887463 | 0.4346263 | 12.10991 | 1.692487
2018-02-11 08:35 | 254527.9 | 360.0003 | 5 | 47 | 3.723956 | -6.519935 | 2.887463 | 0.6519283 | 12.10991 | 2.510058
2018-02-11 08:37 | 254647.9 | 480.0004 | 5 | 47 | 3.651783 | -6.519878 | 2.887463 | 0.8692403 | 12.10991 | 3.31137
2018-02-11 08:39 | 254767.9 | 600.0021 | 5 | 47 | 3.58644 | -6.51992 | 2.887463 | 1.086555 | 12.10991 | 4.097715
2018-02-11 08:41 | 254887.9 | 720.0024 | 5 | 47 | 3.529121 | -6.519911 | 2.887463 | 1.303857 | 12.10991 | 4.870676
2018-02-11 08:43 | 255007.9 | 840.0002 | 5 | 47 | 3.479591 | -6.519911 | 2.887463 | 1.521169 | 12.10991 | 5.632085
2018-02-11 08:45 | 255127.9 | 960.0012 | 5 | 47 | 3.436152 | -6.519935 | 2.887463 | 1.73848 | 12.10991 | 6.383428
2018-02-11 08:47 | 255247.9 | 1080.0009 | 5 | 47 | 3.396605 | -6.51992 | 2.887463 | 1.955778 | 12.10991 | 7.125749
2018-02-11 08:49 | 255367.9 | 1200.0024 | 5 | 47 | 3.356526 | -6.519947 | 2.887463 | 2.173092 | 12.10991 | 7.859625
2018-02-11 08:51 | 255487.9 | 1320.0001 | 5 | 47 | 3.310281 | -6.519918 | 2.887463 | 2.3904 | 12.10991 | 8.584311
2018-02-11 08:53 | 255607.9 | 1440.0016 | 5 | 47 | 3.230181 | -6.519915 | 2.887463 | 2.60771 | 12.10991 | 9.295774
2018-02-11 08:55 | 255727.9 | 1560.0013 | 5 | 47 | 3.07832 | -6.519935 | 2.887463 | 2.825019 | 12.10991 | 9.983492
2018-02-11 08:56 | 255760.6 | 1592.6277 | 5 | 47 | 2.999996 | -6.519925 | 2.887463 | 2.884104 | 12.10991 | 10.16322
2018-02-11 08:58 | 255880.6 | 120.0007 | 6 | 47 | 3.59113 | 0 | 2.887463 | 2.884104 | 12.10991 | 10.16322
2018-02-11 09:00 | 256000.6 | 240.0003 | 6 | 47 | 3.622684 | 0 | 2.887463 | 2.884104 | 12.10991 | 10.16322
2018-02-11 09:01 | 256060.6 | 300.0012 | 6 | 47 | 3.630395 | 0 | 2.887463 | 2.884104 | 12.10991 | 10.16322
2018-02-11 09:01 | 256060.6 | 0.0024 | 7 | 48 | 3.630466 | 0 | 0 | 0 | 0 | 0
2018-02-11 09:03 | 256180.7 | 120.0007 | 2 | 48 | 3.97263 | 4.889872 | 0.1622965 | 0 | 0.6389363 | 0
2018-02-11 09:05 | 256300.7 | 240.0005 | 2 | 48 | 4.016225 | 4.889919 | 0.3252719 | 0 | 1.290077 | 0
2018-02-11 09:07 | 256420.7 | 360.002 | 2 | 48 | 4.050133 | 4.889847 | 0.4882548 | 0 | 1.947527 | 0
2018-02-11 09:09 | 256540.7 | 480.0019 | 2 | 48 | 4.077588 | 4.889864 | 0.6512348 | 0 | 2.60994 | 0
2018-02-11 09:11 | 256660.7 | 600.0015 | 2 | 48 | 4.100798 | 4.889896 | 0.8142089 | 0 | 3.27639 | 0
2018-02-11 09:13 | 256780.7 | 720.0018 | 2 | 48 | 4.12534 | 4.889872 | 0.9771882 | 0 | 3.946695 | 0
2018-02-11 09:15 | 256900.7 | 840.0011 | 2 | 48 | 4.152894 | 4.889883 | 1.140163 | 0 | 4.621227 | 0
2018-02-11 09:17 | 257020.7 | 960.0007 | 2 | 48 | 4.183568 | 4.889875 | 1.303148 | 0 | 5.300538 | 0
2018-02-11 09:19 | 257140.7 | 1080.0016 | 2 | 48 | 4.200408 | 4.557077 | 1.46321 | 0 | 5.972166 | 0
2018-02-11 09:21 | 257260.7 | 1200.0003 | 2 | 48 | 4.200394 | 3.97971 | 1.605343 | 0 | 6.569184 | 0
2018-02-11 09:23 | 257380.7 | 1320.0022 | 2 | 48 | 4.200406 | 3.447245 | 1.728995 | 0 | 7.088571 | 0
2018-02-11 09:23 | 257425.7 | 1365.0263 | 2 | 48 | 4.200412 | 3.259975 | 1.770921 | 0 | 7.264678 | 0
2018-02-11 09:25 | 257545.7 | 120.0007 | 3 | 48 | 4.228881 | 3.25992 | 1.87913 | 0 | 7.720623 | 0
2018-02-11 09:27 | 257665.7 | 240.0008 | 3 | 48 | 4.262134 | 3.260015 | 1.987784 | 0 | 8.181892 | 0
2018-02-11 09:29 | 257785.7 | 360.0019 | 3 | 48 | 4.297709 | 3.260002 | 2.096447 | 0 | 8.646936 | 0
2018-02-11 09:31 | 257905.7 | 480.0015 | 3 | 48 | 4.335502 | 3.259981 | 2.2051 | 0 | 9.115933 | 0
2018-02-11 09:33 | 258025.7 | 600.0016 | 3 | 48 | 4.375059 | 3.259995 | 2.313755 | 0 | 9.58914 | 0
2018-02-11 09:35 | 258145.7 | 720.0014 | 3 | 48 | 4.400389 | 2.98666 | 2.420551 | 0 | 10.05823 | 0
2018-02-11 09:37 | 258265.7 | 840.0006 | 3 | 48 | 4.40041 | 2.471457 | 2.511131 | 0 | 10.45681 | 0
2018-02-11 09:39 | 258385.7 | 960.0006 | 3 | 48 | 4.400393 | 2.061235 | 2.586417 | 0 | 10.78811 | 0
2018-02-11 09:41 | 258505.7 | 1080.0009 | 3 | 48 | 4.40036 | 1.729183 | 2.649401 | 0 | 11.06526 | 0
2018-02-11 09:43 | 258625.7 | 1200.0001 | 3 | 48 | 4.400379 | 1.462435 | 2.702442 | 0 | 11.29866 | 0
2018-02-11 09:45 | 258745.7 | 1320.0014 | 3 | 48 | 4.400392 | 1.244623 | 2.747418 | 0 | 11.49657 | 0
2018-02-11 09:47 | 258865.7 | 1440.0008 | 3 | 48 | 4.400356 | 1.065706 | 2.785819 | 0 | 11.66555 | 0
2018-02-11 09:49 | 258985.7 | 1560.0016 | 3 | 48 | 4.400359 | 0.919817 | 2.818837 | 0 | 11.81084 | 0
2018-02-11 09:51 | 259105.7 | 1680.0008 | 3 | 48 | 4.400378 | 0.7990589 | 2.847411 | 0 | 11.93658 | 0
2018-02-11 09:53 | 259225.7 | 1800.0023 | 3 | 48 | 4.400319 | 0.6969318 | 2.872298 | 0 | 12.04609 | 0
2018-02-11 09:54 | 259286.9 | 1861.2037 | 3 | 48 | 4.400339 | 0.6519947 | 2.883766 | 0 | 12.09655 | 0
2018-02-11 09:56 | 259407 | 120 | 4 | 48 | 4.354735 | 0 | 2.883766 | 0 | 12.09655 | 0
2018-02-11 09:58 | 259527 | 240.0016 | 4 | 48 | 4.351076 | 0 | 2.883766 | 0 | 12.09655 | 0
2018-02-11 09:59 | 259587 | 300.0021 | 4 | 48 | 4.34999 | 0 | 2.883766 | 0 | 12.09655 | 0
2018-02-11 10:01 | 259707.1 | 120.0001 | 5 | 48 | 3.88662 | -6.519902 | 2.883766 | 0.2173004 | 12.09655 | 0.8574866
2018-02-11 10:03 | 259827.1 | 240.0002 | 5 | 48 | 3.802669 | -6.519878 | 2.883766 | 0.4346129 | 12.09655 | 1.692832
2018-02-11 10:05 | 259947.1 | 360.0002 | 5 | 48 | 3.725007 | -6.519929 | 2.883766 | 0.6519214 | 12.09655 | 2.510646
2018-02-11 10:07 | 260067.1 | 480.0017 | 5 | 48 | 3.652899 | -6.519864 | 2.883766 | 0.8692325 | 12.09655 | 3.312185
2018-02-11 10:09 | 260187.1 | 600.001 | 5 | 48 | 3.58759 | -6.519895 | 2.883766 | 1.086541 | 12.09655 | 4.098758
2018-02-11 10:11 | 260307.1 | 720.001 | 5 | 48 | 3.530263 | -6.519909 | 2.883766 | 1.303846 | 12.09655 | 4.871975
2018-02-11 10:13 | 260427.1 | 840.0002 | 5 | 48 | 3.480912 | -6.51988 | 2.883766 | 1.521146 | 12.09655 | 5.633612
2018-02-11 10:15 | 260547.1 | 960.0002 | 5 | 48 | 3.43745 | -6.519895 | 2.883766 | 1.738455 | 12.09655 | 6.385234
2018-02-11 10:17 | 260667.1 | 1080.001 | 5 | 48 | 3.398039 | -6.519846 | 2.883766 | 1.955764 | 12.09655 | 7.127888
2018-02-11 10:19 | 260787.1 | 1200.0017 | 5 | 48 | 3.359826 | -6.519859 | 2.883766 | 2.173067 | 12.09655 | 7.862154
2018-02-11 10:21 | 260907.1 | 1320.001 | 5 | 48 | 3.313497 | -6.519898 | 2.883766 | 2.390375 | 12.09655 | 8.58758
2018-02-11 10:23 | 261027.1 | 1440.0001 | 5 | 48 | 3.233058 | -6.519868 | 2.883766 | 2.607681 | 12.09655 | 9.299666
2018-02-11 10:25 | 261147.1 | 1560.0001 | 5 | 48 | 3.082705 | -6.519882 | 2.883766 | 2.82498 | 12.09655 | 9.988081
2018-02-11 10:26 | 261181.7 | 1594.6414 | 5 | 48 | 3 | -6.519859 | 2.883766 | 2.887714 | 12.09655 | 10.17907
2018-02-11 10:28 | 261301.8 | 120.0006 | 6 | 48 | 3.588773 | 0 | 2.883766 | 2.887714 | 12.09655 | 10.17907
2018-02-11 10:30 | 261421.8 | 240.0002 | 6 | 48 | 3.620317 | 0 | 2.883766 | 2.887714 | 12.09655 | 10.17907
2018-02-11 10:31 | 261481.8 | 300.0016 | 6 | 48 | 3.627941 | 0 | 2.883766 | 2.887714 | 12.09655 | 10.17907
2018-02-11 10:31 | 261481.8 | 0.0049 | 7 | 49 | 3.627896 | 0 | 0 | 0 | 0 | 0
2018-02-11 10:33 | 261601.9 | 120.001 | 2 | 49 | 3.971137 | 4.88983 | 0.1623068 | 0 | 0.638678 | 0
2018-02-11 10:35 | 261721.9 | 240.0002 | 2 | 49 | 4.014882 | 4.889835 | 0.3252866 | 0 | 1.289603 | 0
2018-02-11 10:37 | 261841.9 | 360.0002 | 2 | 49 | 4.049003 | 4.889822 | 0.4882669 | 0 | 1.94684 | 0
2018-02-11 10:39 | 261961.9 | 480.001 | 2 | 49 | 4.076584 | 4.889851 | 0.6512427 | 0 | 2.60905 | 0
2018-02-11 10:41 | 262081.9 | 600.0009 | 2 | 49 | 4.100099 | 4.889833 | 0.8142241 | 0 | 3.275396 | 0
2018-02-11 10:43 | 262201.9 | 720.0018 | 2 | 49 | 4.12473 | 4.889875 | 0.9771968 | 0 | 3.94557 | 0
2018-02-11 10:45 | 262321.9 | 840.001 | 2 | 49 | 4.152337 | 4.889864 | 1.140175 | 0 | 4.620019 | 0
2018-02-11 10:47 | 262441.9 | 960.0019 | 2 | 49 | 4.183037 | 4.889816 | 1.303157 | 0 | 5.29923 | 0
2018-02-11 10:49 | 262561.9 | 1080.0006 | 2 | 49 | 4.20042 | 4.566507 | 1.463389 | 0 | 5.971533 | 0
2018-02-11 10:51 | 262681.9 | 1200.0001 | 2 | 49 | 4.200392 | 3.986729 | 1.605792 | 0 | 6.56968 | 0
2018-02-11 10:53 | 262801.9 | 1320.0007 | 2 | 49 | 4.200397 | 3.453587 | 1.729659 | 0 | 7.089972 | 0
2018-02-11 10:54 | 262848.4 | 1366.5177 | 2 | 49 | 4.200394 | 3.25997 | 1.773023 | 0 | 7.272119 | 0
2018-02-11 10:56 | 262968.4 | 120.0008 | 3 | 49 | 4.228848 | 3.259956 | 1.881244 | 0 | 7.728109 | 0
2018-02-11 10:58 | 263088.4 | 240.002 | 3 | 49 | 4.262141 | 3.259977 | 1.9899 | 0 | 8.189384 | 0
2018-02-11 11:00 | 263208.4 | 360.0007 | 3 | 49 | 4.297809 | 3.259975 | 2.098555 | 0 | 8.654407 | 0
2018-02-11 11:02 | 263328.4 | 480.0015 | 3 | 49 | 4.335614 | 3.259977 | 2.207213 | 0 | 9.123435 | 0
2018-02-11 11:04 | 263448.4 | 600.0016 | 3 | 49 | 4.37519 | 3.259939 | 2.315866 | 0 | 9.596648 | 0
2018-02-11 11:06 | 263568.4 | 720.0003 | 3 | 49 | 4.400402 | 2.985462 | 2.422637 | 0 | 10.06563 | 0
2018-02-11 11:08 | 263688.4 | 840.0008 | 3 | 49 | 4.400373 | 2.471159 | 2.513207 | 0 | 10.46418 | 0
2018-02-11 11:10 | 263808.4 | 960.0014 | 3 | 49 | 4.400384 | 2.063175 | 2.588536 | 0 | 10.79565 | 0
2018-02-11 11:12 | 263928.4 | 1080.0009 | 3 | 49 | 4.400393 | 1.732445 | 2.65159 | 0 | 11.07311 | 0
2018-02-11 11:14 | 264048.4 | 1200.0012 | 3 | 49 | 4.400374 | 1.464624 | 2.704714 | 0 | 11.30688 | 0
2018-02-11 11:16 | 264168.4 | 1320.0021 | 3 | 49 | 4.400373 | 1.247059 | 2.749776 | 0 | 11.50517 | 0
2018-02-11 11:18 | 264288.4 | 1440.0016 | 3 | 49 | 4.400368 | 1.069006 | 2.788271 | 0 | 11.67457 | 0
2018-02-11 11:20 | 264408.4 | 1560.0001 | 3 | 49 | 4.400365 | 0.9226437 | 2.821376 | 0 | 11.82024 | 0
2018-02-11 11:22 | 264528.4 | 1680.0027 | 3 | 49 | 4.400337 | 0.8007431 | 2.850039 | 0 | 11.94637 | 0
2018-02-11 11:24 | 264648.4 | 1800.0008 | 3 | 49 | 4.40037 | 0.7006741 | 2.875008 | 0 | 12.05624 | 0
2018-02-11 11:25 | 264714.5 | 1866.0581 | 3 | 49 | 4.400353 | 0.6519909 | 2.887401 | 0 | 12.11077 | 0
2018-02-11 11:27 | 264834.5 | 120.0003 | 4 | 49 | 4.354632 | 0 | 2.887401 | 0 | 12.11077 | 0
2018-02-11 11:29 | 264954.5 | 240.0021 | 4 | 49 | 4.350966 | 0 | 2.887401 | 0 | 12.11077 | 0
2018-02-11 11:30 | 265014.5 | 300.0035 | 4 | 49 | 4.349888 | 0 | 2.887401 | 0 | 12.11077 | 0
2018-02-11 11:32 | 265134.6 | 120.0004 | 5 | 49 | 3.88537 | -6.519918 | 2.887401 | 0.2173055 | 12.11077 | 0.8572518
2018-02-11 11:34 | 265254.6 | 240.0022 | 5 | 49 | 3.801564 | -6.519874 | 2.887401 | 0.434617 | 12.11077 | 1.692341
2018-02-11 11:36 | 265374.6 | 360.0021 | 5 | 49 | 3.72393 | -6.519925 | 2.887401 | 0.6519293 | 12.11077 | 2.509938
2018-02-11 11:38 | 265494.6 | 480.0015 | 5 | 49 | 3.651842 | -6.519939 | 2.887401 | 0.8692386 | 12.11077 | 3.311239
2018-02-11 11:40 | 265614.6 | 600.0015 | 5 | 49 | 3.586755 | -6.519911 | 2.887401 | 1.086546 | 12.11077 | 4.097605
2018-02-11 11:42 | 265734.6 | 720.0007 | 5 | 49 | 3.529463 | -6.519941 | 2.887401 | 1.303844 | 12.11077 | 4.870625
2018-02-11 11:44 | 265854.6 | 840.0025 | 5 | 49 | 3.480053 | -6.519882 | 2.887401 | 1.521175 | 12.11077 | 5.632188
2018-02-11 11:46 | 265974.6 | 960.0017 | 5 | 49 | 3.436656 | -6.519913 | 2.887401 | 1.738482 | 12.11077 | 6.383622
2018-02-11 11:48 | 266094.6 | 1080.0024 | 5 | 49 | 3.397349 | -6.519834 | 2.887401 | 1.955796 | 12.11077 | 7.126123
2018-02-11 11:50 | 266214.6 | 1200.0008 | 5 | 49 | 3.359145 | -6.519893 | 2.887401 | 2.173105 | 12.11077 | 7.860271
2018-02-11 11:52 | 266334.6 | 1320.0008 | 5 | 49 | 3.312914 | -6.519866 | 2.887401 | 2.390412 | 12.11077 | 8.585549
2018-02-11 11:54 | 266454.6 | 1440.0014 | 5 | 49 | 3.232494 | -6.519839 | 2.887401 | 2.607714 | 12.11077 | 9.297509
2018-02-11 11:56 | 266574.6 | 1560.0008 | 5 | 49 | 3.081892 | -6.519864 | 2.887401 | 2.82503 | 12.11077 | 9.985841
2018-02-11 11:56 | 266608.8 | 1594.1614 | 5 | 49 | 2.999998 | -6.519902 | 2.887401 | 2.886892 | 12.11077 | 10.17414
2018-02-11 11:58 | 266728.8 | 120.0008 | 6 | 49 | 3.588541 | 0 | 2.887401 | 2.886892 | 12.11077 | 10.17414
2018-02-11 12:00 | 266848.8 | 240.0009 | 6 | 49 | 3.620033 | 0 | 2.887401 | 2.886892 | 12.11077 | 10.17414
2018-02-11 12:01 | 266908.8 | 300.0022 | 6 | 49 | 3.627638 | 0 | 2.887401 | 2.886892 | 12.11077 | 10.17414
2018-02-11 12:01 | 266908.8 | 0.0048 | 7 | 50 | 3.627594 | 0 | 0 | 0 | 0 | 0
2018-02-11 12:03 | 267028.9 | 120.0017 | 2 | 50 | 3.970685 | 4.890217 | 0.1623033 | 0 | 0.638599 | 0
2018-02-11 12:05 | 267148.9 | 240.0004 | 2 | 50 | 4.01423 | 4.890182 | 0.3252822 | 0 | 1.289427 | 0
2018-02-11 12:07 | 267268.9 | 360.0002 | 2 | 50 | 4.048249 | 4.889807 | 0.4882573 | 0 | 1.946525 | 0
2018-02-11 12:09 | 267388.9 | 480.0002 | 2 | 50 | 4.075839 | 4.889803 | 0.6512356 | 0 | 2.608621 | 0
2018-02-11 12:11 | 267508.9 | 600.0002 | 2 | 50 | 4.099316 | 4.890146 | 0.8142176 | 0 | 3.27485 | 0
2018-02-11 12:13 | 267628.9 | 720.001 | 2 | 50 | 4.123837 | 4.889837 | 0.9771945 | 0 | 3.944905 | 0
2018-02-11 12:15 | 267748.9 | 840.0034 | 2 | 50 | 4.151395 | 4.889864 | 1.140176 | 0 | 4.619217 | 0
2018-02-11 12:17 | 267868.9 | 960.0018 | 2 | 50 | 4.182072 | 4.889847 | 1.303147 | 0 | 5.298224 | 0
2018-02-11 12:19 | 267988.9 | 1080.0018 | 2 | 50 | 4.200416 | 4.581882 | 1.463679 | 0 | 5.971703 | 0
2018-02-11 12:21 | 268108.9 | 1200.0012 | 2 | 50 | 4.200426 | 3.99918 | 1.606536 | 0 | 6.57176 | 0
2018-02-11 12:23 | 268228.9 | 1320.0016 | 2 | 50 | 4.20039 | 3.461557 | 1.730726 | 0 | 7.093405 | 0
2018-02-11 12:24 | 268277.2 | 1368.3304 | 2 | 50 | 4.200397 | 3.259975 | 1.775831 | 0 | 7.282868 | 0
2018-02-11 12:26 | 268397.3 | 120.0006 | 3 | 50 | 4.228881 | 3.260017 | 1.884044 | 0 | 7.738827 | 0
2018-02-11 12:28 | 268517.3 | 240.0019 | 3 | 50 | 4.262178 | 3.259989 | 1.992701 | 0 | 8.200108 | 0
2018-02-11 12:30 | 268637.3 | 360.0017 | 3 | 50 | 4.297832 | 3.259968 | 2.101355 | 0 | 8.66513 | 0
2018-02-11 12:32 | 268757.3 | 480.0004 | 3 | 50 | 4.335645 | 3.259966 | 2.210007 | 0 | 9.134133 | 0
2018-02-11 12:34 | 268877.3 | 600.0006 | 3 | 50 | 4.37526 | 3.259947 | 2.318663 | 0 | 9.607364 | 0
2018-02-11 12:36 | 268997.3 | 720.0011 | 3 | 50 | 4.400409 | 2.983313 | 2.425403 | 0 | 10.07622 | 0
2018-02-11 12:38 | 269117.3 | 840.0006 | 3 | 50 | 4.400398 | 2.468103 | 2.515877 | 0 | 10.47434 | 0
2018-02-11 12:40 | 269237.3 | 960.0009 | 3 | 50 | 4.400385 | 2.058508 | 2.591065 | 0 | 10.8052 | 0
2018-02-11 12:42 | 269357.3 | 1080.0023 | 3 | 50 | 4.400383 | 1.727488 | 2.653958 | 0 | 11.08195 | 0
2018-02-11 12:44 | 269477.3 | 1200.0009 | 3 | 50 | 4.400352 | 1.458885 | 2.706908 | 0 | 11.31495 | 0
2018-02-11 12:46 | 269597.3 | 1320.001 | 3 | 50 | 4.400373 | 1.241913 | 2.751796 | 0 | 11.51247 | 0
2018-02-11 12:48 | 269717.3 | 1440.0013 | 3 | 50 | 4.400329 | 1.06315 | 2.790119 | 0 | 11.68111 | 0
2018-02-11 12:50 | 269837.3 | 1560.0004 | 3 | 50 | 4.400364 | 0.9180641 | 2.823066 | 0 | 11.82609 | 0
2018-02-11 12:52 | 269957.3 | 1680.0006 | 3 | 50 | 4.400342 | 0.7968216 | 2.851584 | 0 | 11.95158 | 0
2018-02-11 12:54 | 270077.3 | 1800.0007 | 3 | 50 | 4.400347 | 0.6961613 | 2.876419 | 0 | 12.06086 | 0
2018-02-11 12:55 | 270137.8 | 1860.5717 | 3 | 50 | 4.400366 | 0.6519928 | 2.887752 | 0 | 12.11073 | 0
2018-02-11 12:57 | 270257.9 | 120.0011 | 4 | 50 | 4.354711 | 0 | 2.887752 | 0 | 12.11073 | 0
2018-02-11 12:59 | 270377.9 | 239.9998 | 4 | 50 | 4.351088 | 0 | 2.887752 | 0 | 12.11073 | 0
2018-02-11 13:00 | 270437.9 | 300.0025 | 4 | 50 | 4.34997 | 0 | 2.887752 | 0 | 12.11073 | 0
2018-02-11 13:02 | 270557.9 | 120.0016 | 5 | 50 | 3.886056 | -6.519931 | 2.887752 | 0.2173056 | 12.11073 | 0.8573999
2018-02-11 13:04 | 270677.9 | 240.0002 | 5 | 50 | 3.802152 | -6.519935 | 2.887752 | 0.434617 | 12.11073 | 1.692618
2018-02-11 13:06 | 270797.9 | 360.0005 | 5 | 50 | 3.724421 | -6.519933 | 2.887752 | 0.6519328 | 12.11073 | 2.510347
2018-02-11 13:08 | 270917.9 | 480.0013 | 5 | 50 | 3.652483 | -6.519904 | 2.887752 | 0.8692458 | 12.11073 | 3.31179
2018-02-11 13:10 | 271037.9 | 600.0018 | 5 | 50 | 3.587198 | -6.519937 | 2.887752 | 1.086549 | 12.11073 | 4.098254
2018-02-11 13:12 | 271157.9 | 720.0013 | 5 | 50 | 3.52981 | -6.519906 | 2.887752 | 1.303851 | 12.11073 | 4.871373
2018-02-11 13:14 | 271277.9 | 840.0012 | 5 | 50 | 3.480371 | -6.519897 | 2.887752 | 1.521162 | 12.11073 | 5.632944
2018-02-11 13:16 | 271397.9 | 960.0016 | 5 | 50 | 3.436757 | -6.519925 | 2.887752 | 1.738472 | 12.11073 | 6.38443
2018-02-11 13:18 | 271517.9 | 1080.0017 | 5 | 50 | 3.39735 | -6.519933 | 2.887752 | 1.95579 | 12.11073 | 7.126961
2018-02-11 13:20 | 271637.9 | 1200.001 | 5 | 50 | 3.359013 | -6.519956 | 2.887752 | 2.173089 | 12.11073 | 7.861051
2018-02-11 13:22 | 271757.9 | 1320.0001 | 5 | 50 | 3.312568 | -6.519913 | 2.887752 | 2.390392 | 12.11073 | 8.586267
2018-02-11 13:24 | 271877.9 | 1440.0001 | 5 | 50 | 3.23225 | -6.519913 | 2.887752 | 2.607697 | 12.11073 | 9.29817
2018-02-11 13:26 | 271997.9 | 1560.0018 | 5 | 50 | 3.081337 | -6.519929 | 2.887752 | 2.825019 | 12.11073 | 9.986418
2018-02-11 13:27 | 272031.9 | 1593.9832 | 5 | 50 | 2.999982 | -6.519927 | 2.887752 | 2.886557 | 12.11073 | 10.17371
2018-02-11 13:29 | 272152 | 119.9999 | 6 | 50 | 3.588821 | 0 | 2.887752 | 2.886557 | 12.11073 | 10.17371
2018-02-11 13:31 | 272272 | 240.0001 | 6 | 50 | 3.620357 | 0 | 2.887752 | 2.886557 | 12.11073 | 10.17371
2018-02-11 13:32 | 272332 | 300.0038 | 6 | 50 | 3.627978 | 0 | 2.887752 | 2.886557 | 12.11073 | 10.17371
2018-02-11 13:32 | 272332 | 0.0025 | 7 | 51 | 3.627939 | 0 | 0 | 0 | 0 | 0
2018-02-11 13:34 | 272452.1 | 120.0009 | 8 | 51 | 3.870371 | 3.259954 | 0.1086551 | 0 | 0.4176843 | 0
2018-02-11 13:36 | 272572.1 | 240.0013 | 8 | 51 | 3.89828 | 3.259928 | 0.2173076 | 0 | 0.8397534 | 0
2018-02-11 13:38 | 272692.1 | 360.0019 | 8 | 51 | 3.924439 | 3.259951 | 0.3259633 | 0 | 1.26475 | 0
2018-02-11 13:40 | 272812.1 | 480.0007 | 8 | 51 | 3.949189 | 3.25997 | 0.434615 | 0 | 1.692518 | 0
2018-02-11 13:42 | 272932.1 | 600.0007 | 8 | 51 | 3.969694 | 3.259977 | 0.5432706 | 0 | 2.122779 | 0
2018-02-11 13:44 | 273052.1 | 720.0001 | 8 | 51 | 3.986075 | 3.259974 | 0.6519306 | 0 | 2.55504 | 0
2018-02-11 13:46 | 273172.1 | 840.0009 | 8 | 51 | 4.000428 | 3.259945 | 0.7605873 | 0 | 2.988946 | 0
2018-02-11 13:48 | 273292.1 | 960.002 | 8 | 51 | 4.014588 | 3.259954 | 0.8692443 | 0 | 3.424382 | 0
2018-02-11 13:50 | 273412.1 | 1080.002 | 8 | 51 | 4.030074 | 3.259985 | 0.9779015 | 0 | 3.861422 | 0
2018-02-11 13:52 | 273532.1 | 1200.0015 | 8 | 51 | 4.047301 | 3.25993 | 1.086554 | 0 | 4.30022 | 0
2018-02-11 13:54 | 273652.1 | 1320.0004 | 8 | 51 | 4.066212 | 3.260002 | 1.195207 | 0 | 4.740984 | 0
2018-02-11 13:56 | 273772.1 | 1440.0009 | 8 | 51 | 4.086615 | 3.259987 | 1.30386 | 0 | 5.183886 | 0
2018-02-11 13:58 | 273892.1 | 1560.0012 | 8 | 51 | 4.108536 | 3.259954 | 1.412524 | 0 | 5.629127 | 0
2018-02-11 14:00 | 274012.1 | 1680.0003 | 8 | 51 | 4.132283 | 3.259993 | 1.521176 | 0 | 6.0768 | 0
2018-02-11 14:02 | 274132.1 | 1800.0015 | 8 | 51 | 4.158113 | 3.259937 | 1.629836 | 0 | 6.527201 | 0
2018-02-11 14:04 | 274252.1 | 1920.0003 | 8 | 51 | 4.186196 | 3.259979 | 1.73849 | 0 | 6.9805 | 0
2018-02-11 14:05 | 274307.7 | 1975.5955 | 8 | 51 | 4.200001 | 3.259943 | 1.788805 | 0 | 7.191475 | 0

## Statistics_77
Date_Time | Test_Time(s) | Step_Time(s) | Step_Index | Cycle_Index | Voltage(V) | Current(A) | Charge_Capacity(Ah) | Discharge_Capacity(Ah) | Charge_Energy(Wh) | Discharge_Energy(Wh) | ACR(Ohm) | Internal Resistance(Ohm)
2018-02-08 11:28 | 5704.617492 | 300.0017 | 6 | 1 | 3.629079 | 0 | 3.028397 | 2.936303 | 12.70044 | 10.34686
2018-02-08 13:00 | 11202.23 | 300.0022 | 6 | 2 | 3.627373 | 0 | 2.941024 | 2.939861 | 12.32498 | 10.3663
2018-02-08 14:31 | 16693.85 | 300.0049 | 6 | 3 | 3.627467 | 0 | 2.940465 | 2.937807 | 12.32029 | 10.3579
2018-02-08 16:03 | 22182.37 | 300.0033 | 6 | 4 | 3.627251 | 0 | 2.938342 | 2.934606 | 12.31167 | 10.34747
2018-02-08 17:34 | 27675.74 | 300.0016 | 6 | 5 | 3.626058 | 0 | 2.937637 | 2.936841 | 12.31002 | 10.3559
2018-02-08 19:06 | 33163.15 | 300.0015 | 6 | 6 | 3.626748 | 0 | 2.937885 | 2.935311 | 12.30926 | 10.35053
2018-02-08 20:37 | 38651.55 | 300.0032 | 6 | 7 | 3.626073 | 0 | 2.935358 | 2.934186 | 12.30069 | 10.34645
2018-02-08 22:09 | 44136.07 | 300.0016 | 6 | 8 | 3.626757 | 0 | 2.934745 | 2.932258 | 12.29687 | 10.33847
2018-02-08 23:40 | 49620.47 | 300.0018 | 6 | 9 | 3.626352 | 0 | 2.932814 | 2.931564 | 12.29056 | 10.33626
2018-02-09 01:11 | 55105.21 | 300.0045 | 6 | 10 | 3.625921 | 0 | 2.932563 | 2.931453 | 12.28977 | 10.33704
2018-02-09 02:43 | 60587.71 | 300.0024 | 6 | 11 | 3.62503 | 0 | 2.932432 | 2.931925 | 12.28839 | 10.34045
2018-02-09 04:14 | 66067.82 | 300.001 | 6 | 12 | 3.625882 | 0 | 2.931284 | 2.928679 | 12.28327 | 10.32543
2018-02-09 05:45 | 71547.89 | 300.0046 | 6 | 13 | 3.624612 | 0 | 2.930383 | 2.930384 | 12.28049 | 10.33474
2018-02-09 07:17 | 77028.54 | 300.0038 | 6 | 14 | 3.625069 | 0 | 2.930058 | 2.928046 | 12.27921 | 10.3252
2018-02-09 08:48 | 82507.62502 | 300.0043 | 6 | 15 | 3.624892 | 0 | 2.928544 | 2.927112 | 12.27276 | 10.32164
2018-02-09 10:19 | 87984.02 | 300.0021 | 6 | 16 | 3.625386 | 0 | 2.927014 | 2.925043 | 12.26712 | 10.3128
2018-02-09 11:51 | 93458.64836 | 300.003 | 6 | 17 | 3.628838 | 0 | 2.926005 | 2.919947 | 12.26317 | 10.2924
2018-02-09 13:22 | 98932.92 | 300.0025 | 6 | 18 | 3.628057 | 0 | 2.92091 | 2.920513 | 12.24513 | 10.29504
2018-02-09 14:53 | 104404.7597 | 300.0045 | 6 | 19 | 3.628218 | 0 | 2.920884 | 2.919304 | 12.24434 | 10.29036
2018-02-09 16:24 | 109876.3 | 300.0036 | 6 | 20 | 3.628105 | 0 | 2.920531 | 2.91938 | 12.24337 | 10.29221
2018-02-09 17:55 | 115344.5 | 300.0014 | 6 | 21 | 3.628883 | 0 | 2.918508 | 2.916197 | 12.23509 | 10.27849
2018-02-09 19:27 | 120814.9 | 300.0039 | 6 | 22 | 3.628118 | 0 | 2.917396 | 2.917095 | 12.23174 | 10.28356
2018-02-09 20:58 | 126282.9 | 300.0013 | 6 | 23 | 3.628073 | 0 | 2.917171 | 2.916029 | 12.23004 | 10.27848
2018-02-09 22:29 | 131751.3 | 300.0032 | 6 | 24 | 3.62788 | 0 | 2.9166 | 2.915454 | 12.22804 | 10.27671
2018-02-10 | 137218.9 | 300.0048 | 6 | 25 | 3.627099 | 0 | 2.915454 | 2.915168 | 12.2229 | 10.27563
2018-02-10 01:31 | 142683 | 300.0016 | 6 | 26 | 3.627539 | 0 | 2.916025 | 2.91521 | 12.22404 | 10.27794
2018-02-10 03:02 | 148151.4 | 300.003 | 6 | 27 | 3.627048 | 0 | 2.915995 | 2.915505 | 12.22526 | 10.27965
2018-02-10 04:33 | 153616.1 | 300.0041 | 6 | 28 | 3.627319 | 0 | 2.915451 | 2.913973 | 12.22229 | 10.27274
2018-02-10 06:04 | 159081.1 | 300.0024 | 6 | 29 | 3.627094 | 0 | 2.914804 | 2.913783 | 12.22074 | 10.273
2018-02-10 07:35 | 164545.2 | 300.0031 | 6 | 30 | 3.6274 | 0 | 2.913665 | 2.912045 | 12.21539 | 10.26573
2018-02-10 09:06 | 170009.1 | 300.0028 | 6 | 31 | 3.627548 | 0 | 2.913407 | 2.912124 | 12.21504 | 10.26676
2018-02-10 10:37 | 175469.1 | 300.0016 | 6 | 32 | 3.627355 | 0 | 2.911609 | 2.910792 | 12.20704 | 10.26072
2018-02-10 12:08 | 180931.1 | 300.002 | 6 | 33 | 3.627494 | 0 | 2.911848 | 2.910596 | 12.20887 | 10.26084
2018-02-10 13:39 | 186391.8 | 300.0025 | 6 | 34 | 3.627547 | 0 | 2.910254 | 2.909239 | 12.20246 | 10.25414
2018-02-10 15:10 | 191850.5 | 300.0022 | 6 | 35 | 3.628364 | 0 | 2.909246 | 2.907174 | 12.19828 | 10.24588
2018-02-10 16:41 | 197310.4 | 300.0043 | 6 | 36 | 3.628555 | 0 | 2.907413 | 2.906003 | 12.19276 | 10.24082
2018-02-10 18:12 | 202767.4 | 300.0021 | 6 | 37 | 3.628942 | 0 | 2.905048 | 2.904999 | 12.18293 | 10.23658
2018-02-10 19:43 | 208228.5 | 300.0008 | 6 | 38 | 3.627343 | 0 | 2.906023 | 2.906875 | 12.18794 | 10.24588
2018-02-10 21:14 | 213684.1 | 300.003 | 6 | 39 | 3.627892 | 0 | 2.907504 | 2.90591 | 12.19151 | 10.2426
2018-02-10 22:45 | 219141.9 | 300.0037 | 6 | 40 | 3.627105 | 0 | 2.906938 | 2.906802 | 12.19003 | 10.2468
2018-02-11 00:16 | 224600.8 | 300.0041 | 6 | 41 | 3.627929 | 0 | 2.90745 | 2.905343 | 12.19164 | 10.24094
2018-02-11 01:47 | 230057.5 | 300.0047 | 6 | 42 | 3.627343 | 0 | 2.905665 | 2.905328 | 12.18502 | 10.24134
2018-02-11 03:18 | 235515.4 | 300.0036 | 6 | 43 | 3.627398 | 0 | 2.905963 | 2.904872 | 12.18606 | 10.23862
2018-02-11 04:49 | 240971.5404 | 300.0013 | 6 | 44 | 3.62757 | 0 | 2.905505 | 2.904328 | 12.1842 | 10.2369
2018-02-11 06:20 | 246426.3 | 300.0015 | 6 | 45 | 3.627671 | 0 | 2.904355 | 2.903166 | 12.18015 | 10.23197
2018-02-11 07:51 | 251882.6 | 300.003 | 6 | 46 | 3.627725 | 0 | 2.903987 | 2.902909 | 12.17865 | 10.23185
2018-02-11 09:22 | 257337.3 | 300.0014 | 6 | 47 | 3.626143 | 0 | 2.902755 | 2.902373 | 12.17376 | 10.22775
2018-02-11 10:53 | 262793.3 | 300.0023 | 6 | 48 | 3.626199 | 0 | 2.905418 | 2.904462 | 12.18327 | 10.2387
2018-02-11 12:24 | 268249.8 | 300.0036 | 6 | 49 | 3.625119 | 0 | 2.90435 | 2.90467 | 12.18009 | 10.23971
2018-02-11 13:55 | 273704.2 | 300.0044 | 6 | 50 | 3.626116 | 0 | 2.904996 | 2.902821 | 12.18134 | 10.23233
2018-02-11 14:28 | 275694.5 | 1990.2846 | 8 | 51 | 4.200001 | 3.260033 | 1.802236 | 0 | 7.244387 | 0

## Channel_77_1
Date_Time | Test_Time(s) | Step_Time(s) | Step_Index | Cycle_Index | Voltage(V) | Current(A) | Charge_Capacity(Ah) | Discharge_Capacity(Ah) | Charge_Energy(Wh) | Discharge_Energy(Wh) | ACR(Ohm) | Internal Resistance(Ohm) | dV/dt(V/s) | dI/dt(A/s)
2018-02-08 09:55 | 130.001 | 130.001 | 1 | 1 | 3.52219 | 0 | 0 | 0 | 0 | 0
2018-02-08 09:55 | 130.0029 | 130.0029 | 1 | 1 | 3.52219 | 0 | 0 | 0 | 0 | 0
2018-02-08 09:57 | 250.088996 | 120.0004 | 2 | 1 | 3.977448 | 4.889854 | 0.1622985 | 0 | 0.6353083 | 0
2018-02-08 09:59 | 370.090896 | 240.0023 | 2 | 1 | 4.01912 | 4.890213 | 0.3252755 | 0 | 1.286981 | 0
2018-02-08 10:01 | 490.090496 | 360.0019 | 2 | 1 | 4.052673 | 4.88986 | 0.4882543 | 0 | 1.944874 | 0
2018-02-08 10:03 | 610.089996 | 480.0014 | 2 | 1 | 4.079869 | 4.890192 | 0.6512402 | 0 | 2.607683 | 0
2018-02-08 10:05 | 730.088696 | 600.0001 | 2 | 1 | 4.10271 | 4.89016 | 0.8142208 | 0 | 3.274536 | 0
2018-02-08 10:07 | 850.089096 | 720.0005 | 2 | 1 | 4.123772 | 4.889887 | 0.9772084 | 0 | 3.944932 | 0
2018-02-08 10:09 | 970.090096 | 840.0015 | 2 | 1 | 4.146479 | 4.890179 | 1.140192 | 0 | 4.618856 | 0
2018-02-08 10:11 | 1090.090396 | 960.0018 | 2 | 1 | 4.171501 | 4.890108 | 1.30317 | 0 | 5.296647 | 0
2018-02-08 10:13 | 1210.090696 | 1080.0021 | 2 | 1 | 4.19959 | 4.89016 | 1.466162 | 0 | 5.978804 | 0
2018-02-08 10:15 | 1330.091496 | 1200.0029 | 2 | 1 | 4.200404 | 4.343771 | 1.619932 | 0 | 6.624698 | 0
2018-02-08 10:17 | 1450.090696 | 1320.0021 | 2 | 1 | 4.200398 | 3.829006 | 1.756064 | 0 | 7.196507 | 0
2018-02-08 10:19 | 1570.089096 | 1440.0005 | 2 | 1 | 4.200402 | 3.341459 | 1.875455 | 0 | 7.697997 | 0
2018-02-08 10:19 | 1590.987396 | 1460.8988 | 2 | 1 | 4.200397 | 3.259996 | 1.894614 | 0 | 7.778472 | 0
2018-02-08 10:21 | 1711.003012 | 120.0012 | 3 | 1 | 4.227436 | 3.260015 | 2.002834 | 0 | 8.234383 | 0
2018-02-08 10:23 | 1831.002912 | 240.0011 | 3 | 1 | 4.259456 | 3.260044 | 2.111495 | 0 | 8.695455 | 0
2018-02-08 10:25 | 1951.002812 | 360.001 | 3 | 1 | 4.294031 | 3.26008 | 2.22015 | 0 | 9.160123 | 0
2018-02-08 10:27 | 2071.003112 | 480.0013 | 3 | 1 | 4.330947 | 3.26008 | 2.328808 | 0 | 9.628689 | 0
2018-02-08 10:29 | 2191.003712 | 600.0019 | 3 | 1 | 4.369839 | 3.260036 | 2.437467 | 0 | 10.10138 | 0
2018-02-08 10:31 | 2311.003012 | 720.0012 | 3 | 1 | 4.400423 | 3.072353 | 2.545309 | 0 | 10.57467 | 0
2018-02-08 10:33 | 2431.003812 | 840.002 | 3 | 1 | 4.400393 | 2.539854 | 2.638366 | 0 | 10.98416 | 0
2018-02-08 10:35 | 2551.002912 | 960.0011 | 3 | 1 | 4.40039 | 2.122465 | 2.715819 | 0 | 11.32498 | 0
2018-02-08 10:37 | 2671.004112 | 1080.0023 | 3 | 1 | 4.400359 | 1.783463 | 2.780722 | 0 | 11.61058 | 0
2018-02-08 10:39 | 2791.003512 | 1200.0017 | 3 | 1 | 4.400379 | 1.509235 | 2.835439 | 0 | 11.85135 | 0
2018-02-08 10:41 | 2911.002912 | 1320.0011 | 3 | 1 | 4.400358 | 1.284567 | 2.881872 | 0 | 12.05568 | 0
2018-02-08 10:43 | 3031.002012 | 1440.0002 | 3 | 1 | 4.400354 | 1.101233 | 2.921538 | 0 | 12.23022 | 0
2018-02-08 10:45 | 3151.004212 | 1560.0024 | 3 | 1 | 4.400326 | 0.9497032 | 2.955653 | 0 | 12.38034 | 0
2018-02-08 10:47 | 3271.002012 | 1680.0002 | 3 | 1 | 4.400367 | 0.8254414 | 2.985174 | 0 | 12.51024 | 0
2018-02-08 10:49 | 3391.003312 | 1800.0015 | 3 | 1 | 4.400339 | 0.7206707 | 3.010883 | 0 | 12.62337 | 0
2018-02-08 10:51 | 3483.001112 | 1891.9993 | 3 | 1 | 4.400342 | 0.6519947 | 3.028397 | 0 | 12.70044 | 0
2018-02-08 10:53 | 3603.048168 | 120.0013 | 4 | 1 | 4.354267 | 0 | 3.028397 | 0 | 12.70044 | 0
2018-02-08 10:55 | 3723.048568 | 240.0017 | 4 | 1 | 4.350293 | 0 | 3.028397 | 0 | 12.70044 | 0
2018-02-08 10:56 | 3783.049768 | 300.0029 | 4 | 1 | 4.349063 | 0 | 3.028397 | 0 | 12.70044 | 0
2018-02-08 10:58 | 3903.131488 | 120.0027 | 5 | 1 | 3.886979 | -6.520106 | 3.028397 | 0.2173132 | 12.70044 | 0.8577076
2018-02-08 11:00 | 4023.130888 | 240.0021 | 5 | 1 | 3.802856 | -6.520081 | 3.028397 | 0.4346263 | 12.70044 | 1.693093
2018-02-08 11:02 | 4143.129388 | 360.0006 | 5 | 1 | 3.725536 | -6.520026 | 3.028397 | 0.651939 | 12.70044 | 2.511001
2018-02-08 11:04 | 4263.130988 | 480.0022 | 5 | 1 | 3.653904 | -6.520048 | 3.028397 | 0.8692555 | 12.70044 | 3.312727
2018-02-08 11:06 | 4383.130788 | 600.002 | 5 | 1 | 3.589173 | -6.520015 | 3.028397 | 1.08657 | 12.70044 | 4.099599
2018-02-08 11:08 | 4503.130988 | 720.0022 | 5 | 1 | 3.532741 | -6.519977 | 3.028397 | 1.303882 | 12.70044 | 4.873283
2018-02-08 11:10 | 4623.130988 | 840.0022 | 5 | 1 | 3.484444 | -6.520019 | 3.028397 | 1.521194 | 12.70044 | 5.635604
2018-02-08 11:12 | 4743.130188 | 960.0014 | 5 | 1 | 3.442527 | -6.51996 | 3.028397 | 1.738489 | 12.70044 | 6.388112
2018-02-08 11:14 | 4863.129388 | 1080.0006 | 5 | 1 | 3.404489 | -6.51995 | 3.028397 | 1.955801 | 12.70044 | 7.132035
2018-02-08 11:16 | 4983.131088 | 1200.0023 | 5 | 1 | 3.36756 | -6.519922 | 3.028397 | 2.173105 | 12.70044 | 7.867849
2018-02-08 11:18 | 5103.129388 | 1320.0006 | 5 | 1 | 3.324018 | -6.519934 | 3.028397 | 2.390414 | 12.70044 | 8.595211
2018-02-08 11:20 | 5223.129388 | 1440.0006 | 5 | 1 | 3.251833 | -6.51994 | 3.028397 | 2.607723 | 12.70044 | 9.310326
2018-02-08 11:22 | 5343.130988 | 1560.0022 | 5 | 1 | 3.128117 | -6.52 | 3.028397 | 2.825041 | 12.70044 | 10.0051
2018-02-08 11:23 | 5404.570688 | 1621.4419 | 5 | 1 | 2.999988 | -6.520035 | 3.028397 | 2.936303 | 12.70044 | 10.34686
2018-02-08 11:25 | 5524.615992 | 120.0002 | 6 | 1 | 3.589548 | 0 | 3.028397 | 2.936303 | 12.70044 | 10.34686
2018-02-08 11:27 | 5644.615992 | 240.0002 | 6 | 1 | 3.62143 | 0 | 3.028397 | 2.936303 | 12.70044 | 10.34686
2018-02-08 11:28 | 5704.617492 | 300.0017 | 6 | 1 | 3.629079 | 0 | 3.028397 | 2.936303 | 12.70044 | 10.34686
2018-02-08 11:28 | 5704.628528 | 0.0048 | 7 | 2 | 3.629115 | 0 | 0 | 0 | 0 | 0
2018-02-08 11:30 | 5824.71494 | 120.001 | 2 | 2 | 3.964756 | 4.890079 | 0.1623087 | 1.09e-10 | 0.6377067 | 3.95e-10
2018-02-08 11:32 | 5944.71494 | 240.001 | 2 | 2 | 4.008257 | 4.890066 | 0.32529 | 1.09e-10 | 1.2876 | 3.95e-10
2018-02-08 11:34 | 6064.71414 | 360.0002 | 2 | 2 | 4.04173 | 4.890099 | 0.4882796 | 1.09e-10 | 1.943726 | 3.95e-10
2018-02-08 11:36 | 6184.71564 | 480.0017 | 2 | 2 | 4.069051 | 4.890083 | 0.6512622 | 1.09e-10 | 2.604757 | 3.95e-10
2018-02-08 11:38 | 6304.71414 | 600.0002 | 2 | 2 | 4.09216 | 4.890099 | 0.8142501 | 1.09e-10 | 3.269871 | 3.95e-10
2018-02-08 11:40 | 6424.71394 | 720 | 2 | 2 | 4.116199 | 4.890093 | 0.9772346 | 1.09e-10 | 3.938754 | 3.95e-10
2018-02-08 11:42 | 6544.71414 | 840.0002 | 2 | 2 | 4.142852 | 4.890059 | 1.140221 | 1.09e-10 | 4.611774 | 3.95e-10
2018-02-08 11:44 | 6664.71504 | 960.0011 | 2 | 2 | 4.172324 | 4.890079 | 1.303206 | 1.09e-10 | 5.289355 | 3.95e-10
2018-02-08 11:46 | 6784.71574 | 1080.0018 | 2 | 2 | 4.200409 | 4.774179 | 1.465888 | 1.09e-10 | 5.970705 | 3.95e-10
2018-02-08 11:48 | 6904.71404 | 1200.0001 | 2 | 2 | 4.200413 | 4.165981 | 1.61464 | 1.09e-10 | 6.595522 | 3.95e-10
2018-02-08 11:50 | 7024.71574 | 1320.0018 | 2 | 2 | 4.200398 | 3.613255 | 1.744153 | 1.09e-10 | 7.139529 | 3.95e-10
2018-02-08 11:51 | 7108.26024 | 1403.5463 | 2 | 2 | 4.20041 | 3.259989 | 1.823851 | 1.09e-10 | 7.474294 | 3.95e-10
2018-02-08 11:53 | 7228.2751 | 120.0004 | 3 | 2 | 4.22867 | 3.259998 | 1.932069 | 1.09e-10 | 7.930265 | 3.95e-10
2018-02-08 11:55 | 7348.2752 | 240.0005 | 3 | 2 | 4.261787 | 3.260046 | 2.040728 | 1.09e-10 | 8.391523 | 3.95e-10
2018-02-08 11:57 | 7468.2751 | 360.0004 | 3 | 2 | 4.29731 | 3.259998 | 2.149383 | 1.09e-10 | 8.856498 | 3.95e-10
2018-02-08 11:59 | 7588.2758 | 480.0011 | 3 | 2 | 4.335001 | 3.259987 | 2.258042 | 1.09e-10 | 9.325467 | 3.95e-10
2018-02-08 12:01 | 7708.2752 | 600.0005 | 3 | 2 | 4.374492 | 3.259996 | 2.366695 | 1.09e-10 | 9.798608 | 3.95e-10
2018-02-08 12:03 | 7828.276 | 720.0013 | 3 | 2 | 4.400421 | 2.993933 | 2.473598 | 1.09e-10 | 10.26813 | 3.95e-10
2018-02-08 12:05 | 7948.2761 | 840.0014 | 3 | 2 | 4.400386 | 2.47813 | 2.564398 | 1.09e-10 | 10.66768 | 3.95e-10
2018-02-08 12:07 | 8068.2753 | 960.0006 | 3 | 2 | 4.400393 | 2.069887 | 2.639954 | 1.09e-10 | 11.00016 | 3.95e-10
2018-02-08 12:09 | 8188.2753 | 1080.0006 | 3 | 2 | 4.400386 | 1.739449 | 2.703238 | 1.09e-10 | 11.27864 | 3.95e-10
2018-02-08 12:11 | 8308.2753 | 1200.0006 | 3 | 2 | 4.400385 | 1.471367 | 2.756591 | 1.09e-10 | 11.51341 | 3.95e-10
2018-02-08 12:13 | 8428.2753 | 1320.0006 | 3 | 2 | 4.400365 | 1.253128 | 2.801874 | 1.09e-10 | 11.71267 | 3.95e-10
2018-02-08 12:15 | 8548.2753 | 1440.0006 | 3 | 2 | 4.400363 | 1.074398 | 2.840569 | 1.09e-10 | 11.88294 | 3.95e-10
2018-02-08 12:17 | 8668.276 | 1560.0013 | 3 | 2 | 4.400372 | 0.9276791 | 2.873856 | 1.09e-10 | 12.02942 | 3.95e-10
2018-02-08 12:19 | 8788.276 | 1680.0013 | 3 | 2 | 4.400372 | 0.8060055 | 2.902679 | 1.09e-10 | 12.15625 | 3.95e-10
2018-02-08 12:21 | 8908.2753 | 1800.0006 | 3 | 2 | 4.400357 | 0.7040119 | 2.927787 | 1.09e-10 | 12.26673 | 3.95e-10
2018-02-08 12:23 | 8978.6261 | 1870.3514 | 3 | 2 | 4.400363 | 0.6519985 | 2.941024 | 1.09e-10 | 12.32498 | 3.95e-10
2018-02-08 12:25 | 9098.675612 | 120 | 4 | 2 | 4.354644 | 0 | 2.941024 | 1.09e-10 | 12.32498 | 3.95e-10
2018-02-08 12:27 | 9218.676312 | 240.0007 | 4 | 2 | 4.350723 | 0 | 2.941024 | 1.09e-10 | 12.32498 | 3.95e-10
2018-02-08 12:28 | 9278.677712 | 300.0021 | 4 | 2 | 4.349551 | 0 | 2.941024 | 1.09e-10 | 12.32498 | 3.95e-10
2018-02-08 12:30 | 9398.76256 | 120.0019 | 5 | 2 | 3.891356 | -6.520022 | 2.941024 | 0.217304 | 12.32498 | 0.8585787
2018-02-08 12:32 | 9518.76086 | 240.0002 | 5 | 2 | 3.806912 | -6.519958 | 2.941024 | 0.4346185 | 12.32498 | 1.694886
2018-02-08 12:34 | 9638.76176 | 360.0011 | 5 | 2 | 3.72913 | -6.519977 | 2.941024 | 0.6519274 | 12.32498 | 2.513609
2018-02-08 12:36 | 9758.76086 | 480.0002 | 5 | 2 | 3.65721 | -6.519997 | 2.941024 | 0.8692379 | 12.32498 | 3.316063
2018-02-08 12:38 | 9878.76176 | 600.0011 | 5 | 2 | 3.592218 | -6.520004 | 2.941024 | 1.086559 | 12.32498 | 4.103649
2018-02-08 12:40 | 9998.76256 | 720.0019 | 5 | 2 | 3.535583 | -6.51991 | 2.941024 | 1.303864 | 12.32498 | 4.877944
2018-02-08 12:42 | 10118.76176 | 840.0011 | 5 | 2 | 3.487063 | -6.519958 | 2.941024 | 1.521182 | 12.32498 | 5.640878
2018-02-08 12:44 | 10238.76176 | 960.0011 | 5 | 2 | 3.445046 | -6.519932 | 2.941024 | 1.738495 | 12.32498 | 6.394003
2018-02-08 12:46 | 10358.76176 | 1080.0011 | 5 | 2 | 3.406896 | -6.519924 | 2.941024 | 1.955797 | 12.32498 | 7.138428
2018-02-08 12:48 | 10478.76086 | 1200.0002 | 5 | 2 | 3.369823 | -6.519934 | 2.941024 | 2.173106 | 12.32498 | 7.874761
2018-02-08 12:50 | 10598.76156 | 1320.0009 | 5 | 2 | 3.326003 | -6.519902 | 2.941024 | 2.390415 | 12.32498 | 8.602597
2018-02-08 12:52 | 10718.76186 | 1440.0012 | 5 | 2 | 3.253859 | -6.519897 | 2.941024 | 2.607717 | 12.32498 | 9.318093
2018-02-08 12:54 | 10838.76246 | 1560.0018 | 5 | 2 | 3.13117 | -6.51989 | 2.941024 | 2.825026 | 12.32498 | 10.01335
2018-02-08 12:55 | 10902.18466 | 1623.424 | 5 | 2 | 2.999995 | -6.52003 | 2.941024 | 2.939861 | 12.32498 | 10.3663
2018-02-08 12:57 | 11022.23 | 120.0008 | 6 | 2 | 3.587918 | 0 | 2.941024 | 2.939861 | 12.32498 | 10.3663
2018-02-08 12:59 | 11142.23 | 240.0007 | 6 | 2 | 3.619766 | 0 | 2.941024 | 2.939861 | 12.32498 | 10.3663
2018-02-08 13:00 | 11202.23 | 300.0022 | 6 | 2 | 3.627373 | 0 | 2.941024 | 2.939861 | 12.32498 | 10.3663
2018-02-08 13:00 | 11202.25 | 0.0049 | 7 | 3 | 3.627362 | 0 | 0 | 0 | 0 | 0
2018-02-08 13:02 | 11322.33 | 120.0002 | 2 | 3 | 3.963106 | 4.890013 | 0.1623036 | 0 | 0.6373996 | 0
2018-02-08 13:04 | 11442.33 | 240.0002 | 2 | 3 | 4.006678 | 4.890026 | 0.3252875 | 0 | 1.287037 | 0
2018-02-08 13:06 | 11562.33 | 360.001 | 2 | 3 | 4.040274 | 4.890017 | 0.4882757 | 0 | 1.942912 | 0
2018-02-08 13:08 | 11682.33 | 480.0002 | 2 | 3 | 4.067826 | 4.890057 | 0.6512532 | 0 | 2.603705 | 0
2018-02-08 13:10 | 11802.33 | 600.0011 | 2 | 3 | 4.091138 | 4.890007 | 0.8142392 | 0 | 3.268629 | 0
2018-02-08 13:12 | 11922.33 | 720.0003 | 2 | 3 | 4.115179 | 4.890032 | 0.9772217 | 0 | 3.937338 | 0
2018-02-08 13:14 | 12042.33 | 840.0003 | 2 | 3 | 4.141856 | 4.890055 | 1.140202 | 0 | 4.610169 | 0
2018-02-08 13:16 | 12162.33 | 960.002 | 2 | 3 | 4.171443 | 4.890051 | 1.303193 | 0 | 5.28762 | 0
2018-02-08 13:18 | 12282.33 | 1080.0005 | 2 | 3 | 4.200416 | 4.790281 | 1.465958 | 0 | 5.969199 | 0
2018-02-08 13:20 | 12402.33 | 1200.0022 | 2 | 3 | 4.200403 | 4.176533 | 1.615121 | 0 | 6.595746 | 0
2018-02-08 13:22 | 12522.33 | 1320.0011 | 2 | 3 | 4.200389 | 3.622822 | 1.744966 | 0 | 7.141148 | 0
2018-02-08 13:23 | 12607.7 | 1405.3755 | 2 | 3 | 4.200387 | 3.259998 | 1.826524 | 0 | 7.483723 | 0
2018-02-08 13:25 | 12727.72 | 120.001 | 3 | 3 | 4.228681 | 3.259932 | 1.934738 | 0 | 7.939677 | 0
2018-02-08 13:27 | 12847.72 | 240.001 | 3 | 3 | 4.26189 | 3.259995 | 2.043389 | 0 | 8.400905 | 0
2018-02-08 13:29 | 12967.72 | 360.0003 | 3 | 3 | 4.297502 | 3.259987 | 2.152046 | 0 | 8.865901 | 0
2018-02-08 13:31 | 13087.72 | 480.0003 | 3 | 3 | 4.335267 | 3.259958 | 2.260701 | 0 | 9.334879 | 0
2018-02-08 13:33 | 13207.72 | 600.0003 | 3 | 3 | 4.374852 | 3.26001 | 2.369357 | 0 | 9.808072 | 0
2018-02-08 13:35 | 13327.72 | 720.0003 | 3 | 3 | 4.400408 | 2.986771 | 2.476162 | 0 | 10.27718 | 0
2018-02-08 13:37 | 13447.72 | 840.0011 | 3 | 3 | 4.400403 | 2.471773 | 2.566746 | 0 | 10.67579 | 0
2018-02-08 13:39 | 13567.72 | 960.0019 | 3 | 3 | 4.400392 | 2.063049 | 2.642074 | 0 | 11.00726 | 0
2018-02-08 13:41 | 13687.72 | 1080.0002 | 3 | 3 | 4.400417 | 1.733549 | 2.705137 | 0 | 11.28477 | 0
2018-02-08 13:43 | 13807.72 | 1200.001 | 3 | 3 | 4.400383 | 1.464706 | 2.758271 | 0 | 11.51857 | 0
2018-02-08 13:45 | 13927.72 | 1320.0011 | 3 | 3 | 4.400375 | 1.247305 | 2.803343 | 0 | 11.71691 | 0
2018-02-08 13:47 | 14047.72 | 1440.0008 | 3 | 3 | 4.400354 | 1.068499 | 2.841837 | 0 | 11.8863 | 0
2018-02-08 13:49 | 14167.72 | 1560.0028 | 3 | 3 | 4.400373 | 0.9222813 | 2.874936 | 0 | 12.03195 | 0
2018-02-08 13:51 | 14287.72 | 1680.0014 | 3 | 3 | 4.400364 | 0.8005447 | 2.90358 | 0 | 12.15799 | 0
2018-02-08 13:53 | 14407.72 | 1800.0015 | 3 | 3 | 4.400352 | 0.6992302 | 2.928518 | 0 | 12.26772 | 0
2018-02-08 13:54 | 14471.41 | 1863.6909 | 3 | 3 | 4.400333 | 0.6519871 | 2.940465 | 0 | 12.32029 | 0
2018-02-08 13:56 | 14591.46 | 120.0017 | 4 | 3 | 4.35457 | 0 | 2.940465 | 0 | 12.32029 | 0
2018-02-08 13:58 | 14711.46 | 240.0009 | 4 | 3 | 4.350648 | 0 | 2.940465 | 0 | 12.32029 | 0
2018-02-08 13:59 | 14771.46 | 300.0017 | 4 | 3 | 4.349471 | 0 | 2.940465 | 0 | 12.32029 | 0
2018-02-08 14:01 | 14891.54404 | 120.0013 | 5 | 3 | 3.890643 | -6.520055 | 2.940465 | 0.2173097 | 12.32029 | 0.858466
2018-02-08 14:03 | 15011.54354 | 240.0008 | 5 | 3 | 3.806233 | -6.520095 | 2.940465 | 0.4346266 | 12.32029 | 1.694633
2018-02-08 14:05 | 15131.54444 | 360.0017 | 5 | 3 | 3.728519 | -6.520079 | 2.940465 | 0.6519509 | 12.32029 | 2.513277
2018-02-08 14:07 | 15251.54394 | 480.0012 | 5 | 3 | 3.656586 | -6.52 | 2.940465 | 0.8692611 | 12.32029 | 3.315591
2018-02-08 14:09 | 15371.54294 | 600.0002 | 5 | 3 | 3.591694 | -6.520046 | 2.940465 | 1.086579 | 12.32029 | 4.103038
2018-02-08 14:11 | 15491.54454 | 720.0018 | 5 | 3 | 3.535064 | -6.51998 | 2.940465 | 1.30389 | 12.32029 | 4.877244
2018-02-08 14:13 | 15611.54374 | 840.001 | 5 | 3 | 3.48655 | -6.520008 | 2.940465 | 1.521207 | 12.32029 | 5.640069
2018-02-08 14:15 | 15731.54294 | 960.0002 | 5 | 3 | 3.444435 | -6.520024 | 2.940465 | 1.738517 | 12.32029 | 6.393059
2018-02-08 14:17 | 15851.54304 | 1080.0003 | 5 | 3 | 3.406179 | -6.520019 | 2.940465 | 1.955824 | 12.32029 | 7.13735
2018-02-08 14:19 | 15971.54294 | 1200.0002 | 5 | 3 | 3.369195 | -6.519992 | 2.940465 | 2.173139 | 12.32029 | 7.873559
2018-02-08 14:21 | 16091.54294 | 1320.0002 | 5 | 3 | 3.325235 | -6.519994 | 2.940465 | 2.390454 | 12.32029 | 8.601274
2018-02-08 14:23 | 16211.54294 | 1440.0002 | 5 | 3 | 3.252809 | -6.520002 | 2.940465 | 2.607758 | 12.32029 | 9.316583
2018-02-08 14:25 | 16331.54374 | 1560.001 | 5 | 3 | 3.129212 | -6.520039 | 2.940465 | 2.825066 | 12.32029 | 10.01153
2018-02-08 14:26 | 16393.79804 | 1622.2553 | 5 | 3 | 2.999986 | -6.520104 | 2.940465 | 2.937807 | 12.32029 | 10.3579
2018-02-08 14:28 | 16513.84 | 120.0002 | 6 | 3 | 3.58799 | 0 | 2.940465 | 2.937807 | 12.32029 | 10.3579
2018-02-08 14:30 | 16633.84 | 240.0003 | 6 | 3 | 3.61986 | 0 | 2.940465 | 2.937807 | 12.32029 | 10.3579
2018-02-08 14:31 | 16693.85 | 300.0049 | 6 | 3 | 3.627467 | 0 | 2.940465 | 2.937807 | 12.32029 | 10.3579
2018-02-08 14:31 | 16693.86 | 0.0026 | 7 | 4 | 3.627511 | 0 | 0 | 0 | 0 | 0
2018-02-08 14:33 | 16813.9392 | 120.0003 | 2 | 4 | 3.963423 | 4.890125 | 0.1623129 | 0 | 0.6374927 | 0
2018-02-08 14:35 | 16933.9408 | 240.0019 | 2 | 4 | 4.006963 | 4.890114 | 0.3253012 | 0 | 1.287197 | 0
2018-02-08 14:37 | 17053.9393 | 360.0004 | 2 | 4 | 4.040608 | 4.890093 | 0.4882824 | 0 | 1.943092 | 0
2018-02-08 14:39 | 17173.9401 | 480.0012 | 2 | 4 | 4.068091 | 4.890085 | 0.6512688 | 0 | 2.603972 | 0
2018-02-08 14:41 | 17293.9393 | 600.0004 | 2 | 4 | 4.091317 | 4.890097 | 0.814254 | 0 | 3.268931 | 0
2018-02-08 14:43 | 17413.9393 | 720.0004 | 2 | 4 | 4.115343 | 4.890142 | 0.9772407 | 0 | 3.937684 | 0
2018-02-08 14:45 | 17533.9393 | 840.0004 | 2 | 4 | 4.142101 | 4.890099 | 1.140225 | 0 | 4.610564 | 0
2018-02-08 14:47 | 17653.9402 | 960.0013 | 2 | 4 | 4.171652 | 4.890116 | 1.303215 | 0 | 5.288051 | 0
2018-02-08 14:49 | 17773.9403 | 1080.0014 | 2 | 4 | 4.200414 | 4.785776 | 1.465965 | 0 | 5.969595 | 0
2018-02-08 14:51 | 17893.9403 | 1200.0014 | 2 | 4 | 4.200409 | 4.171944 | 1.614977 | 0 | 6.595508 | 0
2018-02-08 14:53 | 18013.9405 | 1320.0016 | 2 | 4 | 4.200397 | 3.618185 | 1.744666 | 0 | 7.140251 | 0
2018-02-08 14:55 | 18098.2468 | 1404.3079 | 2 | 4 | 4.20041 | 3.259979 | 1.825144 | 0 | 7.478293 | 0
2018-02-08 14:57 | 18218.26 | 120.0021 | 3 | 4 | 4.228772 | 3.260023 | 1.933366 | 0 | 7.934285 | 0
2018-02-08 14:59 | 18338.26 | 240.0014 | 3 | 4 | 4.262005 | 3.260036 | 2.042023 | 0 | 8.39555 | 0
2018-02-08 15:01 | 18458.26 | 360.0006 | 3 | 4 | 4.297593 | 3.26004 | 2.150677 | 0 | 8.860547 | 0
2018-02-08 15:03 | 18578.26 | 480.0009 | 3 | 4 | 4.33542 | 3.26 | 2.259332 | 0 | 9.329539 | 0
2018-02-08 15:05 | 18698.26 | 600.0012 | 3 | 4 | 4.375038 | 3.260017 | 2.367988 | 0 | 9.802744 | 0
2018-02-08 15:07 | 18818.26 | 720.0007 | 3 | 4 | 4.400395 | 2.98365 | 2.474751 | 0 | 10.27169 | 0
2018-02-08 15:09 | 18938.26 | 840.0013 | 3 | 4 | 4.400407 | 2.469643 | 2.565248 | 0 | 10.66991 | 0
2018-02-08 15:11 | 19058.26 | 960.0018 | 3 | 4 | 4.400389 | 2.060839 | 2.640509 | 0 | 11.00109 | 0
2018-02-08 15:13 | 19178.26 | 1080.0021 | 3 | 4 | 4.400361 | 1.7302 | 2.703513 | 0 | 11.27833 | 0
2018-02-08 15:15 | 19298.26 | 1200.0009 | 3 | 4 | 4.400379 | 1.461281 | 2.756564 | 0 | 11.51177 | 0
2018-02-08 15:17 | 19418.26 | 1320.0021 | 3 | 4 | 4.400381 | 1.243832 | 2.801515 | 0 | 11.70957 | 0
2018-02-08 15:19 | 19538.26 | 1440.002 | 3 | 4 | 4.400383 | 1.066378 | 2.839908 | 0 | 11.87852 | 0
2018-02-08 15:21 | 19658.26 | 1560.0025 | 3 | 4 | 4.400365 | 0.920536 | 2.872931 | 0 | 12.02383 | 0
2018-02-08 15:23 | 19778.26 | 1680.0012 | 3 | 4 | 4.400328 | 0.7990456 | 2.901525 | 0 | 12.14965 | 0
2018-02-08 15:25 | 19898.26 | 1800.0021 | 3 | 4 | 4.400372 | 0.6993179 | 2.926447 | 0 | 12.25932 | 0
2018-02-08 15:26 | 19961.72 | 1863.4549 | 3 | 4 | 4.400352 | 0.6519909 | 2.938342 | 0 | 12.31167 | 0
2018-02-08 15:28 | 20081.76384 | 120.0001 | 4 | 4 | 4.354537 | 0 | 2.938342 | 0 | 12.31167 | 0
2018-02-08 15:30 | 20201.76384 | 240.0001 | 4 | 4 | 4.350588 | 0 | 2.938342 | 0 | 12.31167 | 0
2018-02-08 15:31 | 20261.76784 | 300.0041 | 4 | 4 | 4.349409 | 0 | 2.938342 | 0 | 12.31167 | 0
2018-02-08 15:33 | 20381.84764 | 120.0009 | 5 | 4 | 3.890467 | -6.520091 | 2.938342 | 0.2173072 | 12.31167 | 0.8584046
2018-02-08 15:35 | 20501.84904 | 240.0023 | 5 | 4 | 3.806194 | -6.520088 | 2.938342 | 0.4346217 | 12.31167 | 1.694539
2018-02-08 15:37 | 20621.84724 | 360.0005 | 5 | 4 | 3.728526 | -6.52003 | 2.938342 | 0.6519334 | 12.31167 | 2.51313
2018-02-08 15:39 | 20741.84994 | 480.0032 | 5 | 4 | 3.656668 | -6.520035 | 2.938342 | 0.8692525 | 12.31167 | 3.315491
2018-02-08 15:41 | 20861.84784 | 600.0011 | 5 | 4 | 3.591707 | -6.520062 | 2.938342 | 1.086551 | 12.31167 | 4.102881
2018-02-08 15:43 | 20981.84864 | 720.0019 | 5 | 4 | 3.53506 | -6.520032 | 2.938342 | 1.303876 | 12.31167 | 4.87714
2018-02-08 15:45 | 21101.84884 | 840.0021 | 5 | 4 | 3.486577 | -6.520017 | 2.938342 | 1.521175 | 12.31167 | 5.639909
2018-02-08 15:47 | 21221.84804 | 960.0013 | 5 | 4 | 3.444517 | -6.520053 | 2.938342 | 1.738509 | 12.31167 | 6.392997
2018-02-08 15:49 | 21341.84724 | 1080.0005 | 5 | 4 | 3.406335 | -6.520012 | 2.938342 | 1.95581 | 12.31167 | 7.137297
2018-02-08 15:51 | 21461.84804 | 1200.0013 | 5 | 4 | 3.369226 | -6.519968 | 2.938342 | 2.173138 | 12.31167 | 7.873573
2018-02-08 15:53 | 21581.84734 | 1320.0006 | 5 | 4 | 3.325129 | -6.51999 | 2.938342 | 2.390445 | 12.31167 | 8.60126
2018-02-08 15:55 | 21701.84764 | 1440.0009 | 5 | 4 | 3.251687 | -6.520024 | 2.938342 | 2.607771 | 12.31167 | 9.316551
2018-02-08 15:57 | 21821.84784 | 1560.0011 | 5 | 4 | 3.126666 | -6.52003 | 2.938342 | 2.825076 | 12.31167 | 10.01113
2018-02-08 15:58 | 21882.32204 | 1620.4753 | 5 | 4 | 2.99999 | -6.520106 | 2.938342 | 2.934606 | 12.31167 | 10.34747
2018-02-08 16:00 | 22002.37 | 120.0006 | 6 | 4 | 3.587764 | 0 | 2.938342 | 2.934606 | 12.31167 | 10.34747
2018-02-08 16:02 | 22122.37 | 240.0023 | 6 | 4 | 3.619652 | 0 | 2.938342 | 2.934606 | 12.31167 | 10.34747
2018-02-08 16:03 | 22182.37 | 300.0033 | 6 | 4 | 3.627251 | 0 | 2.938342 | 2.934606 | 12.31167 | 10.34747
2018-02-08 16:03 | 22182.38 | 0.0025 | 7 | 5 | 3.627369 | 0 | 0 | 0 | 0 | 0
2018-02-08 16:05 | 22302.46 | 120.001 | 2 | 5 | 3.963904 | 4.890181 | 0.1623009 | 0 | 0.637502 | 0
2018-02-08 16:07 | 22422.46 | 240.0005 | 2 | 5 | 4.007539 | 4.89015 | 0.3252929 | 0 | 1.287305 | 0
2018-02-08 16:09 | 22542.46 | 360.0003 | 2 | 5 | 4.041224 | 4.890163 | 0.4882827 | 0 | 1.943337 | 0
2018-02-08 16:11 | 22662.46 | 480.0017 | 2 | 5 | 4.068719 | 4.890131 | 0.6512721 | 0 | 2.604328 | 0
2018-02-08 16:13 | 22782.46 | 600.0001 | 2 | 5 | 4.091934 | 4.890146 | 0.8142591 | 0 | 3.269395 | 0
2018-02-08 16:15 | 22902.46 | 720.0018 | 2 | 5 | 4.116014 | 4.890152 | 0.9772496 | 0 | 3.938268 | 0
2018-02-08 16:17 | 23022.46 | 840.0012 | 2 | 5 | 4.142801 | 4.890144 | 1.140233 | 0 | 4.611258 | 0
2018-02-08 16:19 | 23142.47 | 960.0031 | 2 | 5 | 4.172411 | 4.890188 | 1.303228 | 0 | 5.288883 | 0
2018-02-08 16:21 | 23262.46 | 1080.0018 | 2 | 5 | 4.200418 | 4.770031 | 1.465882 | 0 | 5.970132 | 0
2018-02-08 16:23 | 23382.46 | 1200.0017 | 2 | 5 | 4.200396 | 4.160091 | 1.614469 | 0 | 6.594258 | 0
2018-02-08 16:25 | 23502.46 | 1320.0011 | 2 | 5 | 4.200392 | 3.608624 | 1.743807 | 0 | 7.137531 | 0
2018-02-08 16:26 | 23584.77 | 1402.3064 | 2 | 5 | 4.200407 | 3.259983 | 1.822268 | 0 | 7.4671 | 0
2018-02-08 16:28 | 23704.79 | 120.0021 | 3 | 5 | 4.228738 | 3.259998 | 1.930483 | 0 | 7.923059 | 0
2018-02-08 16:30 | 23824.79 | 240.002 | 3 | 5 | 4.261992 | 3.260061 | 2.039142 | 0 | 8.38433 | 0
2018-02-08 16:32 | 23944.78 | 360.0001 | 3 | 5 | 4.297612 | 3.260021 | 2.147794 | 0 | 8.84932 | 0
2018-02-08 16:34 | 24064.79 | 480.0023 | 3 | 5 | 4.335423 | 3.260014 | 2.256457 | 0 | 9.318347 | 0
2018-02-08 16:36 | 24184.79 | 600.0019 | 3 | 5 | 4.37502 | 3.260046 | 2.365113 | 0 | 9.791553 | 0
2018-02-08 16:38 | 24304.79 | 720.0014 | 3 | 5 | 4.400402 | 2.985043 | 2.471893 | 0 | 10.26057 | 0
2018-02-08 16:40 | 24424.79 | 840.0012 | 3 | 5 | 4.400388 | 2.471584 | 2.562443 | 0 | 10.65903 | 0
2018-02-08 16:42 | 24544.79 | 960.0017 | 3 | 5 | 4.400402 | 2.064245 | 2.637787 | 0 | 10.99057 | 0
2018-02-08 16:44 | 24664.79 | 1080.0014 | 3 | 5 | 4.400386 | 1.733915 | 2.700877 | 0 | 11.26819 | 0
2018-02-08 16:46 | 24784.78 | 1200.0002 | 3 | 5 | 4.400382 | 1.466639 | 2.754057 | 0 | 11.5022 | 0
2018-02-08 16:48 | 24904.78 | 1320.001 | 3 | 5 | 4.400367 | 1.24921 | 2.799188 | 0 | 11.70079 | 0
2018-02-08 16:50 | 25024.78 | 1440.0003 | 3 | 5 | 4.400316 | 1.069555 | 2.83775 | 0 | 11.87048 | 0
2018-02-08 16:52 | 25144.78 | 1560.0003 | 3 | 5 | 4.400355 | 0.9240265 | 2.87092 | 0 | 12.01644 | 0
2018-02-08 16:54 | 25264.79 | 1680.0019 | 3 | 5 | 4.400361 | 0.8032265 | 2.899649 | 0 | 12.14286 | 0
2018-02-08 16:56 | 25384.79 | 1800.0021 | 3 | 5 | 4.400352 | 0.7019444 | 2.924676 | 0 | 12.25299 | 0
2018-02-08 16:57 | 25453.81 | 1869.0309 | 3 | 5 | 4.400373 | 0.6519947 | 2.937637 | 0 | 12.31002 | 0
2018-02-08 16:59 | 25573.86 | 120.0006 | 4 | 5 | 4.354638 | 0 | 2.937637 | 0 | 12.31002 | 0
2018-02-08 17:01 | 25693.86 | 240 | 4 | 5 | 4.350704 | 0 | 2.937637 | 0 | 12.31002 | 0
2018-02-08 17:02 | 25753.87 | 300.0021 | 4 | 5 | 4.349532 | 0 | 2.937637 | 0 | 12.31002 | 0
2018-02-08 17:04 | 25873.95 | 120.0002 | 5 | 5 | 3.891194 | -6.520022 | 2.937637 | 0.2173135 | 12.31002 | 0.8585735
2018-02-08 17:06 | 25993.95 | 240.0002 | 5 | 5 | 3.806848 | -6.520055 | 2.937637 | 0.434623 | 12.31002 | 1.694841
2018-02-08 17:08 | 26113.95 | 360.0021 | 5 | 5 | 3.729165 | -6.520037 | 2.937637 | 0.6519393 | 12.31002 | 2.51359
2018-02-08 17:10 | 26233.95 | 480.0006 | 5 | 5 | 3.657184 | -6.520022 | 2.937637 | 0.869249 | 12.31002 | 3.31604
2018-02-08 17:12 | 26353.95 | 600.0023 | 5 | 5 | 3.592218 | -6.519974 | 2.937637 | 1.086571 | 12.31002 | 4.103627
2018-02-08 17:14 | 26473.95 | 720.0019 | 5 | 5 | 3.535526 | -6.520024 | 2.937637 | 1.303882 | 12.31002 | 4.87794
2018-02-08 17:16 | 26593.95 | 840.0005 | 5 | 5 | 3.48702 | -6.51998 | 2.937637 | 1.521184 | 12.31002 | 5.640816
2018-02-08 17:18 | 26713.95 | 960.0021 | 5 | 5 | 3.444898 | -6.520002 | 2.937637 | 1.738499 | 12.31002 | 6.393928
2018-02-08 17:20 | 26833.95 | 1080.0014 | 5 | 5 | 3.406597 | -6.519979 | 2.937637 | 1.955805 | 12.31002 | 7.138314
2018-02-08 17:22 | 26953.95 | 1200.0022 | 5 | 5 | 3.369522 | -6.520006 | 2.937637 | 2.173121 | 12.31002 | 7.874611
2018-02-08 17:24 | 27073.95 | 1320.0007 | 5 | 5 | 3.325356 | -6.519994 | 2.937637 | 2.390438 | 12.31002 | 8.602386
2018-02-08 17:26 | 27193.95 | 1440.0007 | 5 | 5 | 3.252337 | -6.519948 | 2.937637 | 2.607742 | 12.31002 | 9.317651
2018-02-08 17:28 | 27313.95 | 1560.0009 | 5 | 5 | 3.128558 | -6.520022 | 2.937637 | 2.825053 | 12.31002 | 10.0125
2018-02-08 17:29 | 27375.69 | 1621.7388 | 5 | 5 | 2.999997 | -6.520066 | 2.937637 | 2.936841 | 12.31002 | 10.3559
2018-02-08 17:31 | 27495.74 | 120.001 | 6 | 5 | 3.58674 | 0 | 2.937637 | 2.936841 | 12.31002 | 10.3559
2018-02-08 17:33 | 27615.74 | 240.0027 | 6 | 5 | 3.618523 | 0 | 2.937637 | 2.936841 | 12.31002 | 10.3559
2018-02-08 17:34 | 27675.74 | 300.0016 | 6 | 5 | 3.626058 | 0 | 2.937637 | 2.936841 | 12.31002 | 10.3559
2018-02-08 17:34 | 27675.75 | 0.0023 | 7 | 6 | 3.626166 | 0 | 0 | 0 | 0 | 0
2018-02-08 17:36 | 27795.83 | 120.0002 | 2 | 6 | 3.962976 | 4.890068 | 0.1623036 | 0 | 0.637353 | 0
2018-02-08 17:38 | 27915.83 | 240.0002 | 2 | 6 | 4.006512 | 4.890102 | 0.3252836 | 0 | 1.286949 | 0
2018-02-08 17:40 | 28035.83 | 360.002 | 2 | 6 | 4.04016 | 4.890114 | 0.488275 | 0 | 1.942814 | 0
2018-02-08 17:42 | 28155.83 | 480.0006 | 2 | 6 | 4.067825 | 4.890106 | 0.651251 | 0 | 2.603593 | 0
2018-02-08 17:44 | 28275.83 | 600.0022 | 2 | 6 | 4.091205 | 4.890141 | 0.8142387 | 0 | 3.26853 | 0
2018-02-08 17:46 | 28395.83 | 720.0015 | 2 | 6 | 4.115216 | 4.890093 | 0.9772162 | 0 | 3.937225 | 0
2018-02-08 17:48 | 28515.83 | 840.0007 | 2 | 6 | 4.141967 | 4.890106 | 1.140204 | 0 | 4.610097 | 0
2018-02-08 17:50 | 28635.83 | 960.0023 | 2 | 6 | 4.171562 | 4.890093 | 1.303189 | 0 | 5.28754 | 0
2018-02-08 17:52 | 28755.83 | 1080.0007 | 2 | 6 | 4.200401 | 4.786047 | 1.465932 | 0 | 5.969053 | 0
2018-02-08 17:54 | 28875.83 | 1200.0032 | 2 | 6 | 4.200407 | 4.172508 | 1.614978 | 0 | 6.595108 | 0
2018-02-08 17:56 | 28995.83 | 1320.0003 | 2 | 6 | 4.200412 | 3.618826 | 1.744674 | 0 | 7.139879 | 0
2018-02-08 17:58 | 29079.97 | 1404.1445 | 2 | 6 | 4.200408 | 3.259975 | 1.825003 | 0 | 7.477296 | 0
2018-02-08 18:00 | 29199.99 | 120.0002 | 3 | 6 | 4.228774 | 3.259974 | 1.93321 | 1.9e-10 | 7.933222 | 7.78e-10
2018-02-08 18:02 | 29319.99 | 240 | 3 | 6 | 4.261977 | 3.260046 | 2.041865 | 1.9e-10 | 8.39448 | 7.78e-10
2018-02-08 18:04 | 29439.99 | 360.0011 | 3 | 6 | 4.297585 | 3.26001 | 2.15052 | 1.9e-10 | 8.859478 | 7.78e-10
2018-02-08 18:06 | 29559.99 | 480.0011 | 3 | 6 | 4.335385 | 3.260008 | 2.259175 | 1.9e-10 | 9.328467 | 7.78e-10
2018-02-08 18:08 | 29679.99 | 600.0003 | 3 | 6 | 4.374989 | 3.260012 | 2.367831 | 1.9e-10 | 9.801667 | 7.78e-10
2018-02-08 18:10 | 29799.99 | 720.0001 | 3 | 6 | 4.400409 | 2.984781 | 2.474606 | 1.9e-10 | 10.27066 | 7.78e-10
2018-02-08 18:12 | 29919.99 | 840.002 | 3 | 6 | 4.400401 | 2.469627 | 2.56512 | 1.9e-10 | 10.66896 | 7.78e-10
2018-02-08 18:14 | 30039.99 | 960.0013 | 3 | 6 | 4.400368 | 2.060308 | 2.640376 | 1.9e-10 | 11.00011 | 7.78e-10
2018-02-08 18:16 | 30159.99 | 1080.0016 | 3 | 6 | 4.400373 | 1.729916 | 2.703357 | 1.9e-10 | 11.27725 | 7.78e-10
2018-02-08 18:18 | 30279.99 | 1200.001 | 3 | 6 | 4.400356 | 1.461941 | 2.756397 | 1.9e-10 | 11.51065 | 7.78e-10
2018-02-08 18:20 | 30399.99 | 1320.0009 | 3 | 6 | 4.400365 | 1.244408 | 2.801381 | 1.9e-10 | 11.7086 | 7.78e-10
2018-02-08 18:22 | 30519.99 | 1440.0029 | 3 | 6 | 4.400345 | 1.066042 | 2.839785 | 1.9e-10 | 11.87759 | 7.78e-10
2018-02-08 18:24 | 30639.99 | 1560.0009 | 3 | 6 | 4.400352 | 0.9198799 | 2.872801 | 1.9e-10 | 12.02287 | 7.78e-10
2018-02-08 18:26 | 30759.99 | 1680 | 3 | 6 | 4.400333 | 0.7984962 | 2.901374 | 1.9e-10 | 12.1486 | 7.78e-10
2018-02-08 18:28 | 30879.99 | 1800.0015 | 3 | 6 | 4.400313 | 0.696928 | 2.926254 | 1.9e-10 | 12.25808 | 7.78e-10
2018-02-08 18:29 | 30942.1 | 1862.1073 | 3 | 6 | 4.400342 | 0.6519985 | 2.937885 | 1.9e-10 | 12.30926 | 7.78e-10
2018-02-08 18:31 | 31062.14 | 119.9999 | 4 | 6 | 4.354696 | 0 | 2.937885 | 1.9e-10 | 12.30926 | 7.78e-10
2018-02-08 18:33 | 31182.14 | 240.001 | 4 | 6 | 4.35081 | 0 | 2.937885 | 1.9e-10 | 12.30926 | 7.78e-10
2018-02-08 18:34 | 31242.14 | 300.0019 | 4 | 6 | 4.349624 | 0 | 2.937885 | 1.9e-10 | 12.30926 | 7.78e-10
2018-02-08 18:36 | 31362.22 | 120.0004 | 5 | 6 | 3.891696 | -6.519835 | 2.937885 | 0.2172991 | 12.30926 | 0.8586249
2018-02-08 18:38 | 31482.23 | 240.0021 | 5 | 6 | 3.807172 | -6.519834 | 2.937885 | 0.434609 | 12.30926 | 1.694989
2018-02-08 18:40 | 31602.22 | 360.0008 | 5 | 6 | 3.729252 | -6.520144 | 2.937885 | 0.6519206 | 12.30926 | 2.513765
2018-02-08 18:42 | 31722.22 | 480.0008 | 5 | 6 | 3.657159 | -6.520099 | 2.937885 | 0.8692387 | 12.30926 | 3.316252
2018-02-08 18:44 | 31842.22 | 600.0008 | 5 | 6 | 3.592102 | -6.520086 | 2.937885 | 1.086557 | 12.30926 | 4.103809
2018-02-08 18:46 | 31962.22 | 720.0001 | 5 | 6 | 3.53534 | -6.520097 | 2.937885 | 1.303863 | 12.30926 | 4.878072
2018-02-08 18:48 | 32082.23 | 840.0019 | 5 | 6 | 3.486702 | -6.520106 | 2.937885 | 1.521177 | 12.30926 | 5.64093
2018-02-08 18:50 | 32202.22 | 960.0004 | 5 | 6 | 3.44447 | -6.520131 | 2.937885 | 1.738495 | 12.30926 | 6.393968
2018-02-08 18:52 | 32322.23 | 1080.002 | 5 | 6 | 3.406205 | -6.520095 | 2.937885 | 1.955809 | 12.30926 | 7.138291
2018-02-08 18:54 | 32442.22 | 1200.0013 | 5 | 6 | 3.369021 | -6.520129 | 2.937885 | 2.173126 | 12.30926 | 7.87449
2018-02-08 18:56 | 32562.22 | 1320.0013 | 5 | 6 | 3.324816 | -6.520108 | 2.937885 | 2.390446 | 12.30926 | 8.602155
2018-02-08 18:58 | 32682.22 | 1440.0009 | 5 | 6 | 3.251734 | -6.520082 | 2.937885 | 2.607765 | 12.30926 | 9.317343
2018-02-08 19:00 | 32802.23 | 1560.0017 | 5 | 6 | 3.12729 | -6.51994 | 2.937885 | 2.825077 | 12.30926 | 10.012
2018-02-08 19:01 | 32863.1 | 1620.8741 | 5 | 6 | 2.999995 | -6.519964 | 2.937885 | 2.935311 | 12.30926 | 10.35053
2018-02-08 19:03 | 32983.14 | 120.0009 | 6 | 6 | 3.587341 | 0 | 2.937885 | 2.935311 | 12.30926 | 10.35053
2018-02-08 19:05 | 33103.14 | 240.0007 | 6 | 6 | 3.61917 | 0 | 2.937885 | 2.935311 | 12.30926 | 10.35053
2018-02-08 19:06 | 33163.15 | 300.0015 | 6 | 6 | 3.626748 | 0 | 2.937885 | 2.935311 | 12.30926 | 10.35053
2018-02-08 19:06 | 33163.15356 | 0.0025 | 7 | 7 | 3.6268 | 0 | 0 | 0 | 0 | 0
2018-02-08 19:08 | 33283.24 | 120.0004 | 2 | 7 | 3.964153 | 4.890041 | 0.1622984 | 0 | 0.6375248 | 0
2018-02-08 19:10 | 33403.24 | 240.0016 | 2 | 7 | 4.007714 | 4.890182 | 0.3252853 | 0 | 1.287341 | 0
2018-02-08 19:12 | 33523.24 | 360.0027 | 2 | 7 | 4.041337 | 4.889826 | 0.4882659 | 0 | 1.943357 | 0
2018-02-08 19:14 | 33643.24 | 480.0014 | 2 | 7 | 4.068896 | 4.889837 | 0.6512506 | 0 | 2.604355 | 0
2018-02-08 19:16 | 33763.24 | 600.0002 | 2 | 7 | 4.092209 | 4.890154 | 0.8142365 | 0 | 3.269456 | 0
2018-02-08 19:18 | 33883.24 | 720.002 | 2 | 7 | 4.116278 | 4.889832 | 0.9772212 | 0 | 3.938352 | 0
2018-02-08 19:20 | 34003.24 | 840.0002 | 2 | 7 | 4.14312 | 4.890202 | 1.140191 | 0 | 4.611335 | 0
2018-02-08 19:22 | 34123.24 | 960.0018 | 2 | 7 | 4.17274 | 4.889837 | 1.303176 | 0 | 5.288968 | 0
2018-02-08 19:24 | 34243.24 | 1080.0006 | 2 | 7 | 4.200399 | 4.761923 | 1.465783 | 0 | 5.970072 | 0
2018-02-08 19:26 | 34363.24 | 1200.0017 | 2 | 7 | 4.200387 | 4.15411 | 1.614138 | 0 | 6.593226 | 0
2018-02-08 19:28 | 34483.24 | 1320.0011 | 2 | 7 | 4.200397 | 3.602905 | 1.743272 | 0 | 7.135639 | 0
2018-02-08 19:29 | 34564.2 | 1400.9616 | 2 | 7 | 4.2004 | 3.259998 | 1.820388 | 0 | 7.459557 | 0
2018-02-08 19:31 | 34684.22 | 120.0021 | 3 | 7 | 4.228742 | 3.260035 | 1.928613 | 1.64e-10 | 7.915558 | 6.69e-10
2018-02-08 19:33 | 34804.22 | 240.0017 | 3 | 7 | 4.261955 | 3.260025 | 2.037268 | 1.64e-10 | 8.376811 | 6.69e-10
2018-02-08 19:35 | 34924.22 | 360.0008 | 3 | 7 | 4.297571 | 3.26001 | 2.145922 | 1.64e-10 | 8.841806 | 6.69e-10
2018-02-08 19:37 | 35044.22 | 480.0015 | 3 | 7 | 4.335328 | 3.260029 | 2.254583 | 1.64e-10 | 9.310817 | 6.69e-10
2018-02-08 19:39 | 35164.22 | 600.001 | 3 | 7 | 4.374945 | 3.260061 | 2.363241 | 1.64e-10 | 9.784021 | 6.69e-10
2018-02-08 19:41 | 35284.22 | 720.0023 | 3 | 7 | 4.400405 | 2.986162 | 2.470035 | 1.64e-10 | 10.25309 | 6.69e-10
2018-02-08 19:43 | 35404.22 | 840.0009 | 3 | 7 | 4.400404 | 2.472267 | 2.560617 | 1.64e-10 | 10.65169 | 6.69e-10
2018-02-08 19:45 | 35524.21 | 960 | 3 | 7 | 4.400369 | 2.064102 | 2.635975 | 1.64e-10 | 10.98329 | 6.69e-10
2018-02-08 19:47 | 35644.21 | 1080.0003 | 3 | 7 | 4.400383 | 1.734062 | 2.699082 | 1.64e-10 | 11.26099 | 6.69e-10
2018-02-08 19:49 | 35764.22 | 1200.0008 | 3 | 7 | 4.400374 | 1.466475 | 2.752261 | 1.64e-10 | 11.49499 | 6.69e-10
2018-02-08 19:51 | 35884.22 | 1320.0007 | 3 | 7 | 4.400376 | 1.24898 | 2.797381 | 1.64e-10 | 11.69354 | 6.69e-10
2018-02-08 19:53 | 36004.21 | 1440.0004 | 3 | 7 | 4.400352 | 1.070364 | 2.835929 | 1.64e-10 | 11.86317 | 6.69e-10
2018-02-08 19:55 | 36124.22 | 1560.0008 | 3 | 7 | 4.400337 | 0.9233131 | 2.869086 | 1.64e-10 | 12.00907 | 6.69e-10
2018-02-08 19:57 | 36244.22 | 1680.001 | 3 | 7 | 4.400348 | 0.8025913 | 2.897792 | 1.64e-10 | 12.13538 | 6.69e-10
2018-02-08 19:59 | 36364.22 | 1800.0023 | 3 | 7 | 4.400325 | 0.7007847 | 2.922796 | 1.64e-10 | 12.24541 | 6.69e-10
2018-02-08 20:00 | 36431.11 | 1866.9004 | 3 | 7 | 4.400343 | 0.6519871 | 2.935357 | 1.64e-10 | 12.30068 | 6.69e-10
2018-02-08 20:02 | 36551.16 | 119.9999 | 4 | 7 | 4.354589 | 0 | 2.935358 | 1.64e-10 | 12.30069 | 6.69e-10
2018-02-08 20:04 | 36671.16 | 240.0019 | 4 | 7 | 4.350668 | 0 | 2.935358 | 1.64e-10 | 12.30069 | 6.69e-10
2018-02-08 20:05 | 36731.16 | 300.0044 | 4 | 7 | 4.349464 | 0 | 2.935358 | 1.64e-10 | 12.30069 | 6.69e-10
2018-02-08 20:07 | 36851.24 | 120.0002 | 5 | 7 | 3.89105 | -6.519879 | 2.935358 | 0.2172953 | 12.30069 | 0.8584638
2018-02-08 20:09 | 36971.25 | 240.0019 | 5 | 7 | 3.80672 | -6.519859 | 2.935358 | 0.4346163 | 12.30069 | 1.694747
2018-02-08 20:11 | 37091.25 | 360.0024 | 5 | 7 | 3.729002 | -6.520088 | 2.935358 | 0.6519316 | 12.30069 | 2.513462
2018-02-08 20:13 | 37211.25 | 480.0008 | 5 | 7 | 3.657044 | -6.520079 | 2.935358 | 0.8692428 | 12.30069 | 3.315886
2018-02-08 20:15 | 37331.24 | 600.0003 | 5 | 7 | 3.591984 | -6.520088 | 2.935358 | 1.086556 | 12.30069 | 4.1034
2018-02-08 20:17 | 37451.24 | 720.0006 | 5 | 7 | 3.535349 | -6.520084 | 2.935358 | 1.303861 | 12.30069 | 4.87765
2018-02-08 20:19 | 37571.25 | 840.0018 | 5 | 7 | 3.486866 | -6.520053 | 2.935358 | 1.521179 | 12.30069 | 5.640545
2018-02-08 20:21 | 37691.24 | 960 | 5 | 7 | 3.444528 | -6.520088 | 2.935358 | 1.73849 | 12.30069 | 6.393588
2018-02-08 20:23 | 37811.25 | 1080.0014 | 5 | 7 | 3.406246 | -6.520035 | 2.935358 | 1.95581 | 12.30069 | 7.137944
2018-02-08 20:25 | 37931.25 | 1200.0017 | 5 | 7 | 3.369131 | -6.520026 | 2.935358 | 2.173112 | 12.30069 | 7.874114
2018-02-08 20:27 | 38051.24 | 1320.0002 | 5 | 7 | 3.324728 | -6.520041 | 2.935358 | 2.390429 | 12.30069 | 8.601781
2018-02-08 20:29 | 38171.24 | 1440.0006 | 5 | 7 | 3.251227 | -6.520032 | 2.935358 | 2.607743 | 12.30069 | 9.316887
2018-02-08 20:31 | 38291.25 | 1560.0009 | 5 | 7 | 3.126157 | -6.520131 | 2.935358 | 2.825056 | 12.30069 | 10.01138
2018-02-08 20:32 | 38351.5 | 1620.2579 | 5 | 7 | 2.999988 | -6.520151 | 2.935358 | 2.934186 | 12.30069 | 10.34645
2018-02-08 20:34 | 38471.55 | 120.0008 | 6 | 7 | 3.586814 | 0 | 2.935358 | 2.934186 | 12.30069 | 10.34645
2018-02-08 20:36 | 38591.55 | 240.0003 | 6 | 7 | 3.618546 | 0 | 2.935358 | 2.934186 | 12.30069 | 10.34645
2018-02-08 20:37 | 38651.55 | 300.0032 | 6 | 7 | 3.626073 | 0 | 2.935358 | 2.934186 | 12.30069 | 10.34645
2018-02-08 20:37 | 38651.56034 | 0.0049 | 7 | 8 | 3.626128 | 0 | 0 | 0 | 0 | 0
2018-02-08 20:39 | 38771.64 | 120.0025 | 2 | 8 | 3.963531 | 4.890146 | 0.1623029 | 0 | 0.6374359 | 0
2018-02-08 20:41 | 38891.64 | 240.0022 | 2 | 8 | 4.00694 | 4.89016 | 0.3252892 | 0 | 1.287136 | 0
2018-02-08 20:43 | 39011.64 | 360.0017 | 2 | 8 | 4.040588 | 4.889858 | 0.4882807 | 0 | 1.943071 | 0
2018-02-08 20:45 | 39131.64 | 480.0019 | 2 | 8 | 4.068243 | 4.89012 | 0.6512681 | 0 | 2.603964 | 0
2018-02-08 20:47 | 39251.64 | 600.0009 | 2 | 8 | 4.091599 | 4.890188 | 0.8142586 | 0 | 3.26898 | 0
2018-02-08 20:49 | 39371.64 | 720.0016 | 2 | 8 | 4.115668 | 4.890135 | 0.9772419 | 0 | 3.937772 | 0
2018-02-08 20:51 | 39491.64 | 840.0015 | 2 | 8 | 4.142547 | 4.890177 | 1.140234 | 0 | 4.610747 | 0
2018-02-08 20:53 | 39611.64 | 960.0009 | 2 | 8 | 4.172234 | 4.890167 | 1.303222 | 0 | 5.288308 | 0
2018-02-08 20:55 | 39731.64 | 1080.0018 | 2 | 8 | 4.200423 | 4.772341 | 1.465898 | 0 | 5.96963 | 0
2018-02-08 20:57 | 39851.64 | 1200.0011 | 2 | 8 | 4.200404 | 4.160187 | 1.614508 | 0 | 6.593855 | 0
2018-02-08 20:59 | 39971.64 | 1320.0017 | 2 | 8 | 4.200401 | 3.607382 | 1.743819 | 0 | 7.137012 | 0
2018-02-08 21:00 | 40053.37 | 1401.7297 | 2 | 8 | 4.200395 | 3.259995 | 1.821722 | 0 | 7.464236 | 0
2018-02-08 21:03 | 40173.39 | 120.0015 | 3 | 8 | 4.228763 | 3.260025 | 1.929944 | 3.35e-10 | 7.920227 | 1.368e-09
2018-02-08 21:05 | 40293.39 | 240.0003 | 3 | 8 | 4.262005 | 3.260042 | 2.038601 | 3.35e-10 | 8.381495 | 1.368e-09
2018-02-08 21:07 | 40413.39 | 360.0002 | 3 | 8 | 4.297647 | 3.260071 | 2.147259 | 3.35e-10 | 8.84651 | 1.368e-09
2018-02-08 21:09 | 40533.39 | 480.0016 | 3 | 8 | 4.335536 | 3.260048 | 2.255915 | 3.35e-10 | 9.315519 | 1.368e-09
2018-02-08 21:11 | 40653.39 | 600.0003 | 3 | 8 | 4.375169 | 3.260046 | 2.364568 | 3.35e-10 | 9.788724 | 1.368e-09
2018-02-08 21:13 | 40773.39 | 720.0013 | 3 | 8 | 4.400406 | 2.981365 | 2.471307 | 3.35e-10 | 10.25757 | 1.368e-09
2018-02-08 21:15 | 40893.39 | 840.0019 | 3 | 8 | 4.400396 | 2.467945 | 2.561735 | 3.35e-10 | 10.65549 | 1.368e-09
2018-02-08 21:17 | 41013.39 | 960.0017 | 3 | 8 | 4.400392 | 2.059498 | 2.636931 | 3.35e-10 | 10.98638 | 1.368e-09
2018-02-08 21:19 | 41133.39 | 1080.0022 | 3 | 8 | 4.400361 | 1.729134 | 2.699882 | 3.35e-10 | 11.26339 | 1.368e-09
2018-02-08 21:21 | 41253.39 | 1200.0013 | 3 | 8 | 4.400386 | 1.462206 | 2.752912 | 3.35e-10 | 11.49674 | 1.368e-09
2018-02-08 21:23 | 41373.39 | 1320.0016 | 3 | 8 | 4.400387 | 1.245157 | 2.797899 | 3.35e-10 | 11.6947 | 1.368e-09
2018-02-08 21:25 | 41493.39 | 1440.0019 | 3 | 8 | 4.400365 | 1.066954 | 2.836323 | 3.35e-10 | 11.86378 | 1.368e-09
2018-02-08 21:27 | 41613.39 | 1560.0022 | 3 | 8 | 4.400362 | 0.9205704 | 2.869368 | 3.35e-10 | 12.00919 | 1.368e-09
2018-02-08 21:29 | 41733.39 | 1680.0018 | 3 | 8 | 4.400343 | 0.7996845 | 2.897971 | 3.35e-10 | 12.13505 | 1.368e-09
2018-02-08 21:31 | 41853.39 | 1800.0013 | 3 | 8 | 4.400337 | 0.6984177 | 2.922883 | 3.35e-10 | 12.24467 | 1.368e-09
2018-02-08 21:32 | 41916.67 | 1863.2859 | 3 | 8 | 4.400354 | 0.6519928 | 2.934744 | 3.35e-10 | 12.29686 | 1.368e-09
2018-02-08 21:34 | 42036.72 | 120.0009 | 4 | 8 | 4.354592 | 0 | 2.934745 | 3.35e-10 | 12.29687 | 1.368e-09
2018-02-08 21:36 | 42156.72 | 240.0005 | 4 | 8 | 4.350684 | 0 | 2.934745 | 3.35e-10 | 12.29687 | 1.368e-09
2018-02-08 21:37 | 42216.72 | 300.0023 | 4 | 8 | 4.34951 | 0 | 2.934745 | 3.35e-10 | 12.29687 | 1.368e-09
2018-02-08 21:39 | 42336.81 | 120.0013 | 5 | 8 | 3.890681 | -6.519888 | 2.934745 | 0.2172993 | 12.29687 | 0.8584056
2018-02-08 21:41 | 42456.81 | 240.0024 | 5 | 8 | 3.806317 | -6.519886 | 2.934745 | 0.4346039 | 12.29687 | 1.694544
2018-02-08 21:43 | 42576.81 | 360.0028 | 5 | 8 | 3.728599 | -6.519839 | 2.934745 | 0.6519107 | 12.29687 | 2.513137
2018-02-08 21:45 | 42696.81 | 480.0015 | 5 | 8 | 3.656516 | -6.519874 | 2.934745 | 0.8692242 | 12.29687 | 3.315472
2018-02-08 21:47 | 42816.8 | 600.0002 | 5 | 8 | 3.591541 | -6.520106 | 2.934745 | 1.086527 | 12.29687 | 4.102845
2018-02-08 21:49 | 42936.81 | 720.0012 | 5 | 8 | 3.534735 | -6.520146 | 2.934745 | 1.303842 | 12.29687 | 4.877012
2018-02-08 21:51 | 43056.81 | 840.002 | 5 | 8 | 3.486102 | -6.520111 | 2.934745 | 1.521167 | 12.29687 | 5.639776
2018-02-08 21:53 | 43176.81 | 960.0019 | 5 | 8 | 3.443858 | -6.520084 | 2.934745 | 1.738479 | 12.29687 | 6.392668
2018-02-08 21:55 | 43296.81 | 1080.0011 | 5 | 8 | 3.40554 | -6.520108 | 2.934745 | 1.955795 | 12.29687 | 7.136864
2018-02-08 21:57 | 43416.81 | 1200.0019 | 5 | 8 | 3.368228 | -6.520099 | 2.934745 | 2.173113 | 12.29687 | 7.872918
2018-02-08 21:59 | 43536.81 | 1320.002 | 5 | 8 | 3.323689 | -6.520126 | 2.934745 | 2.390429 | 12.29687 | 8.600371
2018-02-08 22:01 | 43656.81 | 1440.0022 | 5 | 8 | 3.250072 | -6.519872 | 2.934745 | 2.607738 | 12.29687 | 9.315238
2018-02-08 22:03 | 43776.81 | 1560.0013 | 5 | 8 | 3.124258 | -6.519908 | 2.934745 | 2.82504 | 12.29687 | 10.00939
2018-02-08 22:04 | 43836.02 | 1619.2114 | 5 | 8 | 2.99999 | -6.51994 | 2.934745 | 2.932258 | 12.29687 | 10.33847
2018-02-08 22:06 | 43956.06 | 120.0004 | 6 | 8 | 3.587398 | 0 | 2.934745 | 2.932258 | 12.29687 | 10.33847
2018-02-08 22:08 | 44076.07 | 240.0021 | 6 | 8 | 3.619192 | 0 | 2.934745 | 2.932258 | 12.29687 | 10.33847
2018-02-08 22:09 | 44136.07 | 300.0016 | 6 | 8 | 3.626757 | 0 | 2.934745 | 2.932258 | 12.29687 | 10.33847
2018-02-08 22:09 | 44136.07 | 0.0025 | 7 | 9 | 3.626728 | 0 | 0 | 0 | 0 | 0
2018-02-08 22:11 | 44256.16308 | 120.0021 | 2 | 9 | 3.964498 | 4.889885 | 0.1622933 | 2.69e-09 | 0.6375612 | 9.755e-09
2018-02-08 22:13 | 44376.16338 | 240.0024 | 2 | 9 | 4.008067 | 4.889818 | 0.3252714 | 2.69e-09 | 1.287401 | 9.755e-09
2018-02-08 22:15 | 44496.16298 | 360.002 | 2 | 9 | 4.041705 | 4.889885 | 0.4882555 | 2.69e-09 | 1.943488 | 9.755e-09
2018-02-08 22:17 | 44616.16178 | 480.0008 | 2 | 9 | 4.069281 | 4.889877 | 0.6512343 | 2.69e-09 | 2.604519 | 9.755e-09
2018-02-08 22:19 | 44736.16128 | 600.0003 | 2 | 9 | 4.092605 | 4.889874 | 0.8142082 | 2.69e-09 | 3.269634 | 9.755e-09
2018-02-08 22:21 | 44856.16248 | 720.0015 | 2 | 9 | 4.116756 | 4.889862 | 0.9771781 | 2.69e-09 | 3.93854 | 9.755e-09
2018-02-08 22:23 | 44976.16178 | 840.0008 | 2 | 9 | 4.143594 | 4.890118 | 1.140157 | 2.69e-09 | 4.611634 | 9.755e-09
2018-02-08 22:25 | 45096.16228 | 960.0013 | 2 | 9 | 4.173288 | 4.889877 | 1.303141 | 2.69e-09 | 5.289343 | 9.755e-09
2018-02-08 22:27 | 45216.16248 | 1080.0015 | 2 | 9 | 4.200411 | 4.751963 | 1.465675 | 2.69e-09 | 5.970219 | 9.755e-09
2018-02-08 22:29 | 45336.16298 | 1200.002 | 2 | 9 | 4.200401 | 4.146307 | 1.613748 | 2.69e-09 | 6.592184 | 9.755e-09
2018-02-08 22:31 | 45456.16148 | 1320.0005 | 2 | 9 | 4.200399 | 3.595922 | 1.742646 | 2.69e-09 | 7.133605 | 9.755e-09
2018-02-08 22:32 | 45535.50618 | 1399.3452 | 2 | 9 | 4.200396 | 3.259977 | 1.818152 | 2.69e-09 | 7.450759 | 9.755e-09
2018-02-08 22:34 | 45655.51972 | 120.0013 | 3 | 9 | 4.228781 | 3.260094 | 1.926365 | 2.69e-09 | 7.906713 | 9.755e-09
2018-02-08 22:36 | 45775.52072 | 240.0023 | 3 | 9 | 4.261964 | 3.260038 | 2.035025 | 2.69e-09 | 8.367991 | 9.755e-09
2018-02-08 22:38 | 45895.51942 | 360.001 | 3 | 9 | 4.297605 | 3.260057 | 2.143682 | 2.69e-09 | 8.833 | 9.755e-09
2018-02-08 22:40 | 46015.51892 | 480.0005 | 3 | 9 | 4.335384 | 3.260065 | 2.252336 | 2.69e-09 | 9.301988 | 9.755e-09
2018-02-08 22:42 | 46135.51902 | 600.0006 | 3 | 9 | 4.374978 | 3.260077 | 2.360996 | 2.69e-09 | 9.775208 | 9.755e-09
2018-02-08 22:44 | 46255.51992 | 720.0015 | 3 | 9 | 4.400402 | 2.986174 | 2.467794 | 2.69e-09 | 10.2443 | 9.755e-09
2018-02-08 22:46 | 46375.51932 | 840.0009 | 3 | 9 | 4.400392 | 2.472065 | 2.558382 | 2.69e-09 | 10.64292 | 9.755e-09
2018-02-08 22:48 | 46495.51902 | 960.0006 | 3 | 9 | 4.400383 | 2.063578 | 2.633734 | 2.69e-09 | 10.9745 | 9.755e-09
2018-02-08 22:50 | 46615.51902 | 1080.0006 | 3 | 9 | 4.400374 | 1.733803 | 2.696827 | 2.69e-09 | 11.25213 | 9.755e-09
2018-02-08 22:52 | 46735.51922 | 1200.0008 | 3 | 9 | 4.400356 | 1.465307 | 2.749993 | 2.69e-09 | 11.48608 | 9.755e-09
2018-02-08 22:54 | 46855.51942 | 1320.001 | 3 | 9 | 4.400334 | 1.247698 | 2.795099 | 2.69e-09 | 11.68457 | 9.755e-09
2018-02-08 22:56 | 46975.51892 | 1440.0005 | 3 | 9 | 4.400352 | 1.069857 | 2.833629 | 2.69e-09 | 11.85411 | 9.755e-09
2018-02-08 22:58 | 47095.52072 | 1560.0023 | 3 | 9 | 4.400332 | 0.9230289 | 2.866769 | 2.69e-09 | 11.99993 | 9.755e-09
2018-02-08 23:00 | 47215.51862 | 1680.0002 | 3 | 9 | 4.400353 | 0.8020115 | 2.895455 | 2.69e-09 | 12.12616 | 9.755e-09
2018-02-08 23:02 | 47335.52042 | 1800.002 | 3 | 9 | 4.400331 | 0.7003212 | 2.920438 | 2.69e-09 | 12.2361 | 9.755e-09
2018-02-08 23:03 | 47401.46122 | 1865.9428 | 3 | 9 | 4.400342 | 0.6519909 | 2.932814 | 2.69e-09 | 12.29056 | 9.755e-09
2018-02-08 23:05 | 47521.51 | 120.0011 | 4 | 9 | 4.354579 | 0 | 2.932814 | 2.69e-09 | 12.29056 | 9.755e-09
2018-02-08 23:07 | 47641.51 | 240.0015 | 4 | 9 | 4.350676 | 0 | 2.932814 | 2.69e-09 | 12.29056 | 9.755e-09
2018-02-08 23:08 | 47701.51 | 300.0017 | 4 | 9 | 4.349485 | 0 | 2.932814 | 2.69e-09 | 12.29056 | 9.755e-09
2018-02-08 23:10 | 47821.59 | 120.0013 | 5 | 9 | 3.890692 | -6.519914 | 2.932814 | 0.2173031 | 12.29056 | 0.8584109
2018-02-08 23:12 | 47941.59 | 240.0004 | 5 | 9 | 3.80636 | -6.519899 | 2.932814 | 0.4346159 | 12.29056 | 1.694581
2018-02-08 23:14 | 48061.59 | 360.0006 | 5 | 9 | 3.72859 | -6.519841 | 2.932814 | 0.6519194 | 12.29056 | 2.513165
2018-02-08 23:16 | 48181.59 | 480.0014 | 5 | 9 | 3.65659 | -6.519832 | 2.932814 | 0.8692282 | 12.29056 | 3.31549
2018-02-08 23:18 | 48301.59 | 600.0012 | 5 | 9 | 3.591568 | -6.519888 | 2.932814 | 1.086543 | 12.29056 | 4.102917
2018-02-08 23:20 | 48421.59 | 720.0012 | 5 | 9 | 3.534752 | -6.519874 | 2.932814 | 1.303833 | 12.29056 | 4.876998
2018-02-08 23:22 | 48541.59 | 840.0012 | 5 | 9 | 3.486185 | -6.519859 | 2.932814 | 1.521143 | 12.29056 | 5.639723
2018-02-08 23:24 | 48661.59 | 960.0007 | 5 | 9 | 3.443878 | -6.520124 | 2.932814 | 1.738471 | 12.29056 | 6.392682
2018-02-08 23:26 | 48781.59 | 1080.0024 | 5 | 9 | 3.405535 | -6.519912 | 2.932814 | 1.955786 | 12.29056 | 7.136873
2018-02-08 23:28 | 48901.59 | 1200.0018 | 5 | 9 | 3.36825 | -6.519932 | 2.932814 | 2.173084 | 12.29056 | 7.872857
2018-02-08 23:30 | 49021.59 | 1320.0004 | 5 | 9 | 3.32374 | -6.519866 | 2.932814 | 2.390397 | 12.29056 | 8.600308
2018-02-08 23:32 | 49141.59 | 1440.0004 | 5 | 9 | 3.249983 | -6.519884 | 2.932814 | 2.607683 | 12.29056 | 9.315098
2018-02-08 23:34 | 49261.59 | 1560.0013 | 5 | 9 | 3.123691 | -6.519962 | 2.932814 | 2.825009 | 12.29056 | 10.00926
2018-02-08 23:35 | 49320.43 | 1618.8413 | 5 | 9 | 2.99999 | -6.519986 | 2.932814 | 2.931564 | 12.29056 | 10.33626
2018-02-08 23:37 | 49440.47 | 120.0003 | 6 | 9 | 3.5871 | 0 | 2.932814 | 2.931564 | 12.29056 | 10.33626
2018-02-08 23:39 | 49560.47 | 240.0006 | 6 | 9 | 3.618807 | 0 | 2.932814 | 2.931564 | 12.29056 | 10.33626
2018-02-08 23:40 | 49620.47 | 300.0018 | 6 | 9 | 3.626352 | 0 | 2.932814 | 2.931564 | 12.29056 | 10.33626
2018-02-08 23:40 | 49620.49 | 0.0024 | 7 | 10 | 3.626412 | 0 | 0 | 0 | 0 | 0
2018-02-08 23:42 | 49740.57 | 120.0004 | 2 | 10 | 3.96457 | 4.88978 | 0.1623009 | 0 | 0.6375883 | 0
2018-02-08 23:44 | 49860.57 | 240.0014 | 2 | 10 | 4.008142 | 4.889801 | 0.3252784 | 0 | 1.287436 | 0
2018-02-08 23:46 | 49980.57 | 360.0005 | 2 | 10 | 4.041838 | 4.890181 | 0.4882621 | 0 | 1.943538 | 0
2018-02-08 23:48 | 50100.57 | 480.0005 | 2 | 10 | 4.069422 | 4.890045 | 0.6512429 | 0 | 2.604597 | 0
2018-02-08 23:50 | 50220.57 | 600.0023 | 2 | 10 | 4.092775 | 4.889851 | 0.8142248 | 0 | 3.269768 | 0
2018-02-08 23:52 | 50340.57 | 720.0011 | 2 | 10 | 4.116903 | 4.889835 | 0.9772047 | 0 | 3.93874 | 0
2018-02-08 23:54 | 50460.57 | 840.0004 | 2 | 10 | 4.143806 | 4.889856 | 1.140186 | 0 | 4.611876 | 0
2018-02-08 23:56 | 50580.57 | 960.0025 | 2 | 10 | 4.173571 | 4.890173 | 1.303163 | 0 | 5.289599 | 0
2018-02-08 23:58 | 50700.57 | 1080.0014 | 2 | 10 | 4.200411 | 4.746958 | 1.465663 | 0 | 5.970367 | 0
2018-02-09 | 50820.57 | 1200.0023 | 2 | 10 | 4.200397 | 4.141878 | 1.613577 | 0 | 6.591664 | 0
2018-02-09 00:02 | 50940.57 | 1320.0019 | 2 | 10 | 4.200397 | 3.592852 | 1.742338 | 0 | 7.132514 | 0
2018-02-09 00:03 | 51019.13 | 1398.5576 | 2 | 10 | 4.200386 | 3.259983 | 1.817063 | 0 | 7.446388 | 0
2018-02-09 00:05 | 51139.15 | 120.0012 | 3 | 10 | 4.228667 | 3.260077 | 1.925279 | 1.239e-09 | 7.902348 | 5.057e-09
2018-02-09 00:07 | 51259.15 | 240.0023 | 3 | 10 | 4.261853 | 3.260048 | 2.033941 | 1.239e-09 | 8.363622 | 5.057e-09
2018-02-09 00:09 | 51379.15 | 360.0022 | 3 | 10 | 4.297426 | 3.260038 | 2.142598 | 1.239e-09 | 8.828615 | 5.057e-09
2018-02-09 00:11 | 51499.15 | 480.0013 | 3 | 10 | 4.335147 | 3.260029 | 2.251254 | 1.239e-09 | 9.297587 | 5.057e-09
2018-02-09 00:13 | 51619.15 | 600.0019 | 3 | 10 | 4.374673 | 3.260004 | 2.359917 | 1.239e-09 | 9.77079 | 5.057e-09
2018-02-09 00:15 | 51739.14 | 720.0001 | 3 | 10 | 4.400402 | 2.990408 | 2.466772 | 1.239e-09 | 10.24011 | 5.057e-09
2018-02-09 00:17 | 51859.15 | 840.0016 | 3 | 10 | 4.400373 | 2.475363 | 2.557478 | 1.239e-09 | 10.63925 | 5.057e-09
2018-02-09 00:19 | 51979.15 | 960.0012 | 3 | 10 | 4.400392 | 2.066618 | 2.63293 | 1.239e-09 | 10.97127 | 5.057e-09
2018-02-09 00:21 | 52099.14 | 1080.0001 | 3 | 10 | 4.400393 | 1.735716 | 2.696102 | 1.239e-09 | 11.24925 | 5.057e-09
2018-02-09 00:23 | 52219.15 | 1200.0014 | 3 | 10 | 4.400367 | 1.467453 | 2.74933 | 1.239e-09 | 11.48347 | 5.057e-09
2018-02-09 00:25 | 52339.15 | 1320.0016 | 3 | 10 | 4.40037 | 1.249451 | 2.794484 | 1.239e-09 | 11.68217 | 5.057e-09
2018-02-09 00:27 | 52459.15 | 1440.0008 | 3 | 10 | 4.400363 | 1.071026 | 2.833055 | 1.239e-09 | 11.85189 | 5.057e-09
2018-02-09 00:29 | 52579.15 | 1560.0002 | 3 | 10 | 4.400342 | 0.9234848 | 2.866228 | 1.239e-09 | 11.99787 | 5.057e-09
2018-02-09 00:31 | 52699.15 | 1680.0008 | 3 | 10 | 4.400332 | 0.8021202 | 2.894945 | 1.239e-09 | 12.12424 | 5.057e-09
2018-02-09 00:33 | 52819.15 | 1800.0012 | 3 | 10 | 4.400332 | 0.7012272 | 2.919962 | 1.239e-09 | 12.23432 | 5.057e-09
2018-02-09 00:34 | 52886.24 | 1867.0903 | 3 | 10 | 4.400352 | 0.6519947 | 2.932563 | 1.239e-09 | 12.28977 | 5.057e-09
2018-02-09 00:36 | 53006.28394 | 120.0018 | 4 | 10 | 4.35463 | 0 | 2.932563 | 1.239e-09 | 12.28977 | 5.057e-09
2018-02-09 00:38 | 53126.28204 | 239.9999 | 4 | 10 | 4.350751 | 0 | 2.932563 | 1.239e-09 | 12.28977 | 5.057e-09
2018-02-09 00:39 | 53186.28394 | 300.0018 | 4 | 10 | 4.349574 | 0 | 2.932563 | 1.239e-09 | 12.28977 | 5.057e-09
2018-02-09 00:41 | 53306.37 | 120.0021 | 5 | 10 | 3.89134 | -6.519882 | 2.932563 | 0.2173095 | 12.28977 | 0.858563
2018-02-09 00:43 | 53426.36 | 240.0001 | 5 | 10 | 3.806936 | -6.519894 | 2.932563 | 0.4346162 | 12.28977 | 1.694844
2018-02-09 00:45 | 53546.36 | 360.0004 | 5 | 10 | 3.729144 | -6.519888 | 2.932563 | 0.651924 | 12.28977 | 2.513576
2018-02-09 00:47 | 53666.37 | 480.0023 | 5 | 10 | 3.657142 | -6.519879 | 2.932563 | 0.8692343 | 12.28977 | 3.316021
2018-02-09 00:49 | 53786.36 | 600.0016 | 5 | 10 | 3.592046 | -6.51985 | 2.932563 | 1.086537 | 12.28977 | 4.103517
2018-02-09 00:51 | 53906.36 | 720.001 | 5 | 10 | 3.535221 | -6.519896 | 2.932563 | 1.303846 | 12.28977 | 4.877769
2018-02-09 00:53 | 54026.36 | 840.0006 | 5 | 10 | 3.48658 | -6.51987 | 2.932563 | 1.521151 | 12.28977 | 5.640569
2018-02-09 00:55 | 54146.36 | 960.0002 | 5 | 10 | 3.444258 | -6.519859 | 2.932563 | 1.738459 | 12.28977 | 6.393536
2018-02-09 00:57 | 54266.37 | 1080.002 | 5 | 10 | 3.405901 | -6.519852 | 2.932563 | 1.95577 | 12.28977 | 7.137796
2018-02-09 00:59 | 54386.37 | 1200.0021 | 5 | 10 | 3.368538 | -6.519876 | 2.932563 | 2.173072 | 12.28977 | 7.873868
2018-02-09 01:01 | 54506.36 | 1320 | 5 | 10 | 3.323923 | -6.519882 | 2.932563 | 2.390375 | 12.28977 | 8.601346
2018-02-09 01:03 | 54626.36 | 1440.0009 | 5 | 10 | 3.24994 | -6.519897 | 2.932563 | 2.60767 | 12.28977 | 9.316175
2018-02-09 01:05 | 54746.37 | 1560.002 | 5 | 10 | 3.123716 | -6.51997 | 2.932563 | 2.824993 | 12.28977 | 10.01033
2018-02-09 01:06 | 54805.16 | 1618.7976 | 5 | 10 | 2.999983 | -6.51995 | 2.932563 | 2.931453 | 12.28977 | 10.33704
2018-02-09 01:08 | 54925.2 | 120.0003 | 6 | 10 | 3.586679 | 0 | 2.932563 | 2.931453 | 12.28977 | 10.33704
2018-02-09 01:10 | 55045.2 | 240.0001 | 6 | 10 | 3.618402 | 0 | 2.932563 | 2.931453 | 12.28977 | 10.33704
2018-02-09 01:11 | 55105.21 | 300.0045 | 6 | 10 | 3.625921 | 0 | 2.932563 | 2.931453 | 12.28977 | 10.33704
2018-02-09 01:11 | 55105.22 | 0.0024 | 7 | 11 | 3.625923 | 0 | 0 | 0 | 0 | 0
2018-02-09 01:13 | 55225.3 | 120.0032 | 2 | 11 | 3.964395 | 4.889866 | 0.1622965 | 0 | 0.6375454 | 0
2018-02-09 01:15 | 55345.3 | 240.0018 | 2 | 11 | 4.00791 | 4.890196 | 0.3252791 | 0 | 1.287378 | 0
2018-02-09 01:17 | 55465.3 | 360.001 | 2 | 11 | 4.041508 | 4.88982 | 0.488259 | 0 | 1.943422 | 0
2018-02-09 01:19 | 55585.3 | 480.0014 | 2 | 11 | 4.069051 | 4.89016 | 0.6512473 | 0 | 2.604458 | 0
2018-02-09 01:21 | 55705.3 | 600.0024 | 2 | 11 | 4.092364 | 4.890156 | 0.8142335 | 0 | 3.269584 | 0
2018-02-09 01:23 | 55825.3 | 720.0017 | 2 | 11 | 4.116414 | 4.890131 | 0.9772163 | 0 | 3.938497 | 0
2018-02-09 01:25 | 55945.3 | 840.0017 | 2 | 11 | 4.143241 | 4.890099 | 1.140207 | 0 | 4.611587 | 0
2018-02-09 01:27 | 56065.3 | 960.0018 | 2 | 11 | 4.17296 | 4.890081 | 1.303185 | 0 | 5.289223 | 0
2018-02-09 01:29 | 56185.3 | 1080.0009 | 2 | 11 | 4.200401 | 4.758501 | 1.465781 | 0 | 5.970309 | 0
2018-02-09 01:31 | 56305.3 | 1200.0009 | 2 | 11 | 4.200395 | 4.150345 | 1.614029 | 0 | 6.59301 | 0
2018-02-09 01:33 | 56425.3 | 1320.0009 | 2 | 11 | 4.200412 | 3.599209 | 1.743033 | 0 | 7.134877 | 0
2018-02-09 01:35 | 56505.01 | 1399.7136 | 2 | 11 | 4.200399 | 3.259989 | 1.818918 | 0 | 7.453626 | 0
2018-02-09 01:37 | 56625.03 | 120.0002 | 3 | 11 | 4.228757 | 3.259998 | 1.927144 | 0 | 7.909634 | 0
2018-02-09 01:39 | 56745.03 | 240.0002 | 3 | 11 | 4.262008 | 3.259979 | 2.035797 | 0 | 8.370884 | 0
2018-02-09 01:41 | 56865.03 | 360.0017 | 3 | 11 | 4.297652 | 3.259983 | 2.144454 | 0 | 8.835895 | 0
2018-02-09 01:43 | 56985.03 | 480.0008 | 3 | 11 | 4.335424 | 3.259991 | 2.253105 | 0 | 9.304873 | 0
2018-02-09 01:45 | 57105.03 | 600.0009 | 3 | 11 | 4.375006 | 3.260012 | 2.361767 | 0 | 9.778103 | 0
2018-02-09 01:47 | 57225.03 | 720.0017 | 3 | 11 | 4.40039 | 2.983986 | 2.468542 | 0 | 10.2471 | 0
2018-02-09 01:49 | 57345.03 | 840.0018 | 3 | 11 | 4.400393 | 2.469847 | 2.559053 | 0 | 10.64538 | 0
2018-02-09 01:51 | 57465.03 | 960.0002 | 3 | 11 | 4.400394 | 2.061127 | 2.634316 | 0 | 10.97657 | 0
2018-02-09 01:53 | 57585.03 | 1080.0003 | 3 | 11 | 4.400371 | 1.730736 | 2.697314 | 0 | 11.25378 | 0
2018-02-09 01:55 | 57705.03 | 1200.0014 | 3 | 11 | 4.400344 | 1.462368 | 2.750389 | 0 | 11.48733 | 0
2018-02-09 01:57 | 57825.03 | 1320.0016 | 3 | 11 | 4.40036 | 1.245567 | 2.795413 | 0 | 11.68545 | 0
2018-02-09 01:59 | 57945.03 | 1440.0006 | 3 | 11 | 4.400359 | 1.06802 | 2.83387 | 0 | 11.85468 | 0
2018-02-09 02:01 | 58065.03 | 1560.0007 | 3 | 11 | 4.400358 | 0.921524 | 2.866945 | 0 | 12.00022 | 0
2018-02-09 02:03 | 58185.03 | 1680.0012 | 3 | 11 | 4.400354 | 0.8002949 | 2.895577 | 0 | 12.12621 | 0
2018-02-09 02:05 | 58305.03 | 1800.0007 | 3 | 11 | 4.400347 | 0.6993446 | 2.920515 | 0 | 12.23595 | 0
2018-02-09 02:06 | 58368.53 | 1863.5058 | 3 | 11 | 4.400313 | 0.6519947 | 2.932431 | 0 | 12.28838 | 0
2018-02-09 02:08 | 58488.58 | 120.0015 | 4 | 11 | 4.354675 | 0 | 2.932432 | 0 | 12.28839 | 0
2018-02-09 02:10 | 58608.58 | 240.0003 | 4 | 11 | 4.350788 | 0 | 2.932432 | 0 | 12.28839 | 0
2018-02-09 02:11 | 58668.58 | 300.0029 | 4 | 11 | 4.349638 | 0 | 2.932432 | 0 | 12.28839 | 0
2018-02-09 02:13 | 58788.66 | 120.0001 | 5 | 11 | 3.892341 | -6.519892 | 2.932432 | 0.2173145 | 12.28839 | 0.8587832
2018-02-09 02:15 | 58908.66 | 240.0017 | 5 | 11 | 3.807971 | -6.520077 | 2.932432 | 0.4346338 | 12.28839 | 1.695333
2018-02-09 02:17 | 59028.66 | 360.0002 | 5 | 11 | 3.730083 | -6.520106 | 2.932432 | 0.6519521 | 12.28839 | 2.514311
2018-02-09 02:19 | 59148.66 | 480.002 | 5 | 11 | 3.657954 | -6.520082 | 2.932432 | 0.8692717 | 12.28839 | 3.31698
2018-02-09 02:21 | 59268.66 | 600.0012 | 5 | 11 | 3.592826 | -6.520111 | 2.932432 | 1.086585 | 12.28839 | 4.104685
2018-02-09 02:23 | 59388.66 | 720.0013 | 5 | 11 | 3.535921 | -6.520117 | 2.932432 | 1.303897 | 12.28839 | 4.879111
2018-02-09 02:25 | 59508.66 | 840.001 | 5 | 11 | 3.48715 | -6.520064 | 2.932432 | 1.521195 | 12.28839 | 5.642031
2018-02-09 02:27 | 59628.66 | 960.0022 | 5 | 11 | 3.444814 | -6.520039 | 2.932432 | 1.738514 | 12.28839 | 6.395157
2018-02-09 02:29 | 59748.66 | 1080.0014 | 5 | 11 | 3.406417 | -6.520064 | 2.932432 | 1.955832 | 12.28839 | 7.139555
2018-02-09 02:31 | 59868.66 | 1200.0007 | 5 | 11 | 3.369105 | -6.520091 | 2.932432 | 2.173142 | 12.28839 | 7.875769
2018-02-09 02:33 | 59988.66 | 1320 | 5 | 11 | 3.324287 | -6.520086 | 2.932432 | 2.390459 | 12.28839 | 8.603398
2018-02-09 02:35 | 60108.66 | 1440.0023 | 5 | 11 | 3.250249 | -6.520082 | 2.932432 | 2.607777 | 12.28839 | 9.318369
2018-02-09 02:37 | 60228.66 | 1560.0001 | 5 | 11 | 3.124134 | -6.519892 | 2.932432 | 2.825049 | 12.28839 | 10.01242
2018-02-09 02:38 | 60287.66 | 1619.0039 | 5 | 11 | 2.999998 | -6.519944 | 2.932432 | 2.931925 | 12.28839 | 10.34045
2018-02-09 02:40 | 60407.71 | 120.0001 | 6 | 11 | 3.585927 | 0 | 2.932432 | 2.931925 | 12.28839 | 10.34045
2018-02-09 02:42 | 60527.71 | 240.0022 | 6 | 11 | 3.617581 | 0 | 2.932432 | 2.931925 | 12.28839 | 10.34045
2018-02-09 02:43 | 60587.71 | 300.0024 | 6 | 11 | 3.62503 | 0 | 2.932432 | 2.931925 | 12.28839 | 10.34045
2018-02-09 02:43 | 60587.72 | 0.0025 | 7 | 12 | 3.625078 | 0 | 0 | 0 | 0 | 0
2018-02-09 02:45 | 60707.80752 | 120.0011 | 2 | 12 | 3.963927 | 4.890156 | 0.162301 | 0 | 0.6374626 | 0
2018-02-09 02:47 | 60827.80702 | 240.0006 | 2 | 12 | 4.007401 | 4.890118 | 0.3252876 | 0 | 1.287234 | 0
2018-02-09 02:49 | 60947.80742 | 360.001 | 2 | 12 | 4.041065 | 4.88991 | 0.4882771 | 0 | 1.943236 | 0
2018-02-09 02:51 | 61067.80842 | 480.002 | 2 | 12 | 4.068779 | 4.890142 | 0.65127 | 0 | 2.604233 | 0
2018-02-09 02:53 | 61187.80762 | 600.0012 | 2 | 12 | 4.092214 | 4.890142 | 0.8142585 | 0 | 3.269336 | 0
2018-02-09 02:55 | 61307.80882 | 720.0024 | 2 | 12 | 4.116349 | 4.890171 | 0.977252 | 0 | 3.938271 | 0
2018-02-09 02:57 | 61427.80722 | 840.0008 | 2 | 12 | 4.143292 | 4.890135 | 1.140236 | 0 | 4.611328125 | 0
2018-02-09 02:59 | 61547.80702 | 960.0006 | 2 | 12 | 4.173098 | 4.889841 | 1.303222 | 0 | 5.289008 | 0
2018-02-09 03:01 | 61667.80852 | 1080.0021 | 2 | 12 | 4.200411 | 4.75371 | 1.465774 | 0 | 5.969937 | 0
2018-02-09 03:03 | 61787.80662 | 1200.0002 | 2 | 12 | 4.200409 | 4.145081 | 1.613838 | 0 | 6.591867 | 0
2018-02-09 03:05 | 61907.80672 | 1320.0003 | 2 | 12 | 4.200401 | 3.59375 | 1.742676 | 0 | 7.133038 | 0
2018-02-09 03:06 | 61986.66862 | 1398.8622 | 2 | 12 | 4.200409 | 3.259981 | 1.817693 | 0 | 7.448138 | 0
2018-02-09 03:08 | 62106.68 | 120.0012 | 3 | 12 | 4.228835 | 3.260105 | 1.925905 | 0 | 7.904093 | 0
2018-02-09 03:10 | 62226.68 | 240.0013 | 3 | 12 | 4.262062 | 3.260078 | 2.034563 | 0 | 8.36537 | 0
2018-02-09 03:12 | 62346.68 | 360.0018 | 3 | 12 | 4.297669 | 3.26004 | 2.143223 | 0 | 8.830402 | 0
2018-02-09 03:14 | 62466.68 | 480.0006 | 3 | 12 | 4.335485 | 3.260008 | 2.251884 | 0 | 9.299426 | 0
2018-02-09 03:16 | 62586.68 | 600.0016 | 3 | 12 | 4.37506 | 3.260096 | 2.360541 | 0 | 9.772644 | 0
2018-02-09 03:18 | 62706.68 | 720.0021 | 3 | 12 | 4.40041 | 2.984243 | 2.467301 | 0 | 10.24157 | 0
2018-02-09 03:20 | 62826.68 | 840.0015 | 3 | 12 | 4.400390625 | 2.469961 | 2.5578 | 0 | 10.6398 | 0
2018-02-09 03:22 | 62946.68 | 960.0018 | 3 | 12 | 4.400378 | 2.061605 | 2.633072 | 0 | 10.97103 | 0
2018-02-09 03:24 | 63066.68 | 1080.0014 | 3 | 12 | 4.400369 | 1.731785 | 2.696091 | 0 | 11.24834 | 0
2018-02-09 03:26 | 63186.68 | 1200.0014 | 3 | 12 | 4.400355 | 1.463633 | 2.749189 | 0 | 11.48199 | 0
2018-02-09 03:28 | 63306.68 | 1320.0023 | 3 | 12 | 4.400389 | 1.246756 | 2.794228 | 0 | 11.68018 | 0
2018-02-09 03:30 | 63426.68 | 1440.0007 | 3 | 12 | 4.400363 | 1.068279 | 2.832692 | 0 | 11.84943 | 0
2018-02-09 03:32 | 63546.68 | 1560.0012 | 3 | 12 | 4.400337 | 0.9210987 | 2.865767 | 0 | 11.99498 | 0
2018-02-09 03:34 | 63666.68 | 1680.0005 | 3 | 12 | 4.400352 | 0.8004684 | 2.894394 | 0 | 12.12094 | 0
2018-02-09 03:36 | 63786.68 | 1800.0004 | 3 | 12 | 4.400349 | 0.699398 | 2.919333 | 0 | 12.23068 | 0
2018-02-09 03:37 | 63850.4 | 1863.7233 | 3 | 12 | 4.400327 | 0.6519985 | 2.931284 | 0 | 12.28327 | 0
2018-02-09 03:39 | 63970.45594 | 120.0011 | 4 | 12 | 4.3545 | 0 | 2.931284 | 0 | 12.28327 | 0
2018-02-09 03:41 | 64090.45554 | 240.0007 | 4 | 12 | 4.350596 | 0 | 2.931284 | 0 | 12.28327 | 0
2018-02-09 03:42 | 64150.45974 | 300.0049 | 4 | 12 | 4.349417 | 0 | 2.931284 | 0 | 12.28327 | 0
2018-02-09 03:44 | 64270.55 | 120.0012 | 5 | 12 | 3.890098 | -6.519904 | 2.931284 | 0.2172985 | 12.28327 | 0.8582532
2018-02-09 03:46 | 64390.55 | 240.002 | 5 | 12 | 3.805891 | -6.519826 | 2.931284 | 0.4346161 | 12.28327 | 1.694334
2018-02-09 03:48 | 64510.54 | 360.0007 | 5 | 12 | 3.728163 | -6.519902 | 2.931284 | 0.6519253 | 12.28327 | 2.512844
2018-02-09 03:50 | 64630.55 | 480.0026 | 5 | 12 | 3.656176 | -6.519861 | 2.931284 | 0.8692394 | 12.28327 | 3.315092
2018-02-09 03:52 | 64750.54 | 600.0002 | 5 | 12 | 3.59114 | -6.520133 | 2.931284 | 1.08655 | 12.28327 | 4.102405
2018-02-09 03:54 | 64870.54 | 720.0002 | 5 | 12 | 3.53432 | -6.520124 | 2.931284 | 1.303867 | 12.28327 | 4.87649
2018-02-09 03:56 | 64990.55 | 840.0021 | 5 | 12 | 3.485734 | -6.520155 | 2.931284 | 1.521186 | 12.28327 | 5.639152
2018-02-09 03:58 | 65110.54 | 960.0009 | 5 | 12 | 3.443377 | -6.51987 | 2.931284 | 1.738499 | 12.28327 | 6.391949
2018-02-09 04:00 | 65230.55 | 1080.001 | 5 | 12 | 3.404916 | -6.519841 | 2.931284 | 1.955799 | 12.28327 | 7.13597
2018-02-09 04:02 | 65350.55 | 1200.0013 | 5 | 12 | 3.367603 | -6.51987 | 2.931284 | 2.17311 | 12.28327 | 7.871856
2018-02-09 04:04 | 65470.54 | 1320.0004 | 5 | 12 | 3.322989 | -6.520171 | 2.931284 | 2.390425 | 12.28327 | 8.599176
2018-02-09 04:06 | 65590.55 | 1440.0022 | 5 | 12 | 3.248753 | -6.519912 | 2.931284 | 2.607736 | 12.28327 | 9.313835
2018-02-09 04:08 | 65710.55 | 1560.0012 | 5 | 12 | 3.121112 | -6.519922 | 2.931284 | 2.825038 | 12.28327 | 10.00754
2018-02-09 04:09 | 65767.77 | 1617.2309 | 5 | 12 | 2.999998 | -6.519956 | 2.931284 | 2.928679 | 12.28327 | 10.32543
2018-02-09 04:11 | 65887.82 | 120.0005 | 6 | 12 | 3.586734 | 0 | 2.931284 | 2.928679 | 12.28327 | 10.32543
2018-02-09 04:13 | 66007.82 | 240.0015 | 6 | 12 | 3.618399 | 0 | 2.931284 | 2.928679 | 12.28327 | 10.32543
2018-02-09 04:14 | 66067.82 | 300.001 | 6 | 12 | 3.625882 | 0 | 2.931284 | 2.928679 | 12.28327 | 10.32543
2018-02-09 04:14 | 66067.83 | 0.0026 | 7 | 13 | 3.625863 | 0 | 0 | 0 | 0 | 0
2018-02-09 04:16 | 66187.91 | 120.0005 | 2 | 13 | 3.964723 | 4.889858 | 0.1623012 | 2.29e-10 | 0.637612 | 8.3e-10
2018-02-09 04:18 | 66307.92 | 240.0016 | 2 | 13 | 4.00825 | 4.889812 | 0.3252791 | 2.29e-10 | 1.28748 | 8.3e-10
2018-02-09 04:20 | 66427.92 | 360.0012 | 2 | 13 | 4.041873 | 4.889822 | 0.488262 | 2.29e-10 | 1.94359 | 8.3e-10
2018-02-09 04:22 | 66547.92 | 480.0008 | 2 | 13 | 4.069485 | 4.889877 | 0.6512415 | 2.29e-10 | 2.604654 | 8.3e-10
2018-02-09 04:24 | 66667.92 | 600.002 | 2 | 13 | 4.092843 | 4.889849 | 0.8142192 | 2.29e-10 | 3.269819 | 8.3e-10
2018-02-09 04:26 | 66787.92 | 720.0008 | 2 | 13 | 4.117008 | 4.889854 | 0.9771987 | 2.29e-10 | 3.938804 | 8.3e-10
2018-02-09 04:28 | 66907.92 | 840.0011 | 2 | 13 | 4.143905 | 4.889936 | 1.140182 | 2.29e-10 | 4.611962 | 8.3e-10
2018-02-09 04:30 | 67027.92 | 960.0018 | 2 | 13 | 4.173661 | 4.890121 | 1.303172 | 2.29e-10 | 5.289756 | 8.3e-10
2018-02-09 04:32 | 67147.91 | 1080.0001 | 2 | 13 | 4.20041 | 4.745565 | 1.46566 | 2.29e-10 | 5.970487 | 8.3e-10
2018-02-09 04:34 | 67267.92 | 1200.0023 | 2 | 13 | 4.200404 | 4.140781 | 1.613527 | 2.29e-10 | 6.591588 | 8.3e-10
2018-02-09 04:36 | 67387.92 | 1320.0012 | 2 | 13 | 4.200407 | 3.590433 | 1.742234 | 2.29e-10 | 7.132209 | 8.3e-10
2018-02-09 04:37 | 67465.73 | 1397.8154 | 2 | 13 | 4.200391 | 3.259995 | 1.816228 | 2.29e-10 | 7.443012 | 8.3e-10
2018-02-09 04:39 | 67585.74 | 120.0002 | 3 | 13 | 4.228683 | 3.260012 | 1.92444 | 7.8e-10 | 7.898957 | 3.08e-09
2018-02-09 04:41 | 67705.74 | 240.0019 | 3 | 13 | 4.261905 | 3.260044 | 2.033097 | 7.8e-10 | 8.36021 | 3.08e-09
2018-02-09 04:43 | 67825.74 | 360.001 | 3 | 13 | 4.297465 | 3.260017 | 2.141757 | 7.8e-10 | 8.825217 | 3.08e-09
2018-02-09 04:45 | 67945.74 | 480.0019 | 3 | 13 | 4.335182 | 3.26001 | 2.250415 | 7.8e-10 | 9.294204 | 3.08e-09
2018-02-09 04:47 | 68065.74 | 600.0002 | 3 | 13 | 4.374741 | 3.260029 | 2.359067 | 7.8e-10 | 9.767364 | 3.08e-09
2018-02-09 04:49 | 68185.74 | 720.0012 | 3 | 13 | 4.400396 | 2.989103 | 2.465914 | 7.8e-10 | 10.23665 | 3.08e-09
2018-02-09 04:51 | 68305.74 | 840.0001 | 3 | 13 | 4.400404 | 2.474115 | 2.556566 | 7.8e-10 | 10.63556 | 3.08e-09
2018-02-09 04:53 | 68425.74 | 960.0006 | 3 | 13 | 4.40037 | 2.063385 | 2.631936 | 7.8e-10 | 10.96722 | 3.08e-09
2018-02-09 04:55 | 68545.74 | 1080.0001 | 3 | 13 | 4.400393 | 1.732988 | 2.695009 | 7.8e-10 | 11.24476 | 3.08e-09
2018-02-09 04:57 | 68665.74 | 1200.001 | 3 | 13 | 4.400369 | 1.464693 | 2.748138 | 7.8e-10 | 11.47855 | 3.08e-09
2018-02-09 04:59 | 68785.74 | 1320.0023 | 3 | 13 | 4.400339 | 1.246258 | 2.793203 | 7.8e-10 | 11.67685 | 3.08e-09
2018-02-09 05:01 | 68905.74 | 1440.0016 | 3 | 13 | 4.400352 | 1.068485 | 2.831692 | 7.8e-10 | 11.84622 | 3.08e-09
2018-02-09 05:03 | 69025.74 | 1560.0031 | 3 | 13 | 4.400355 | 0.9221344 | 2.864789 | 7.8e-10 | 11.99185 | 3.08e-09
2018-02-09 05:05 | 69145.74 | 1680.0008 | 3 | 13 | 4.400361 | 0.8014164 | 2.89344 | 7.8e-10 | 12.11793 | 3.08e-09
2018-02-09 05:07 | 69265.74 | 1800.0007 | 3 | 13 | 4.400352 | 0.7001705 | 2.918401 | 7.8e-10 | 12.22777 | 3.08e-09
2018-02-09 05:08 | 69329.55 | 1863.8101 | 3 | 13 | 4.400301 | 0.6519966 | 2.930383 | 7.8e-10 | 12.28049 | 3.08e-09
2018-02-09 05:10 | 69449.6 | 120.001 | 4 | 13 | 4.354638 | 0 | 2.930383 | 7.8e-10 | 12.28049 | 3.08e-09
2018-02-09 05:12 | 69569.6 | 240.001 | 4 | 13 | 4.350761 | 0 | 2.930383 | 7.8e-10 | 12.28049 | 3.08e-09
2018-02-09 05:13 | 69629.6 | 300.0032 | 4 | 13 | 4.349581 | 0 | 2.930383 | 7.8e-10 | 12.28049 | 3.08e-09
2018-02-09 05:15 | 69749.68 | 120.0002 | 5 | 13 | 3.892236 | -6.520088 | 2.930383 | 0.217304 | 12.28049 | 0.8587076
2018-02-09 05:17 | 69869.68 | 240.0002 | 5 | 13 | 3.807854 | -6.520095 | 2.930383 | 0.4346166 | 12.28049 | 1.69521
2018-02-09 05:19 | 69989.68 | 360.0011 | 5 | 13 | 3.729959 | -6.520039 | 2.930383 | 0.6519364 | 12.28049 | 2.514167
2018-02-09 05:21 | 70109.68 | 480.0018 | 5 | 13 | 3.657813 | -6.520061 | 2.930383 | 0.8692517 | 12.28049 | 3.316794
2018-02-09 05:23 | 70229.68 | 600.0001 | 5 | 13 | 3.592693 | -6.52002 | 2.930383 | 1.086565 | 12.28049 | 4.104465
2018-02-09 05:25 | 70349.68 | 720.001 | 5 | 13 | 3.535728 | -6.520055 | 2.930383 | 1.303886 | 12.28049 | 4.878883
2018-02-09 05:27 | 70469.68 | 840.0026 | 5 | 13 | 3.486945 | -6.520101 | 2.930383 | 1.521201 | 12.28049 | 5.641816
2018-02-09 05:29 | 70589.68 | 960.0019 | 5 | 13 | 3.444456 | -6.52007 | 2.930383 | 1.738512 | 12.28049 | 6.394858
2018-02-09 05:31 | 70709.68 | 1080.0012 | 5 | 13 | 3.40607 | -6.520053 | 2.930383 | 1.955828 | 12.28049 | 7.139167
2018-02-09 05:33 | 70829.68 | 1200.0004 | 5 | 13 | 3.368783 | -6.520079 | 2.930383 | 2.173138 | 12.28049 | 7.875307
2018-02-09 05:35 | 70949.68 | 1320.0005 | 5 | 13 | 3.323915 | -6.520099 | 2.930383 | 2.390454 | 12.28049 | 8.602863
2018-02-09 05:37 | 71069.68 | 1440.0002 | 5 | 13 | 3.249509 | -6.519841 | 2.930383 | 2.607752 | 12.28049 | 9.317645
2018-02-09 05:39 | 71189.68 | 1560.0001 | 5 | 13 | 3.1226 | -6.519912 | 2.930383 | 2.825057 | 12.28049 | 10.01158
2018-02-09 05:40 | 71247.84 | 1618.1616 | 5 | 13 | 2.999986 | -6.519968 | 2.930383 | 2.930384 | 12.28049 | 10.33474
2018-02-09 05:42 | 71367.89 | 120.0009 | 6 | 13 | 3.585585 | 0 | 2.930383 | 2.930384 | 12.28049 | 10.33474
2018-02-09 05:44 | 71487.89 | 240.002 | 6 | 13 | 3.617192 | 0 | 2.930383 | 2.930384 | 12.28049 | 10.33474
2018-02-09 05:45 | 71547.89 | 300.0046 | 6 | 13 | 3.624612 | 0 | 2.930383 | 2.930384 | 12.28049 | 10.33474
2018-02-09 05:45 | 71547.906 | 0.0025 | 7 | 14 | 3.624636 | 0 | 0 | 0 | 0 | 0
2018-02-09 05:47 | 71668 | 120.0022 | 2 | 14 | 3.964221 | 4.890108 | 0.162296 | 0 | 0.6374742 | 0
2018-02-09 05:49 | 71787.99 | 240.0002 | 2 | 14 | 4.007812 | 4.890158 | 0.3252862 | 0 | 1.287317 | 0
2018-02-09 05:51 | 71907.99 | 360.0004 | 2 | 14 | 4.041543 | 4.890162 | 0.4882791 | 0 | 1.943406 | 0
2018-02-09 05:53 | 72028 | 480.0023 | 2 | 14 | 4.069349 | 4.889818 | 0.6512667 | 0 | 2.604466 | 0
2018-02-09 05:55 | 72148 | 600.0017 | 2 | 14 | 4.092916 | 4.890125 | 0.8142621 | 0 | 3.2697 | 0
2018-02-09 05:57 | 72267.99 | 720.0005 | 2 | 14 | 4.117098 | 4.889803 | 0.9772393 | 0 | 3.938689 | 0
2018-02-09 05:59 | 72387.99 | 840.0002 | 2 | 14 | 4.14411 | 4.890188 | 1.140223 | 0 | 4.611874 | 0
2018-02-09 06:01 | 72507.99 | 960.0011 | 2 | 14 | 4.174008 | 4.889828 | 1.303214 | 0 | 5.289716 | 0
2018-02-09 06:03 | 72628 | 1080.0022 | 2 | 14 | 4.200411 | 4.735182 | 1.46564 | 0 | 5.970242 | 0
2018-02-09 06:05 | 72747.99 | 1200.0003 | 2 | 14 | 4.200392 | 4.131968 | 1.613199 | 0 | 6.590045 | 0
2018-02-09 06:07 | 72867.99 | 1320.0006 | 2 | 14 | 4.200391 | 3.584152 | 1.741665 | 0 | 7.129654 | 0
2018-02-09 06:09 | 72944.79 | 1396.8009 | 2 | 14 | 4.200395 | 3.259979 | 1.814624 | 0 | 7.436114 | 0
2018-02-09 06:11 | 73064.80564 | 120.0021 | 3 | 14 | 4.228705 | 3.260029 | 1.922848 | 0 | 7.892108 | 0
2018-02-09 06:13 | 73184.80444 | 240.0009 | 3 | 14 | 4.261909 | 3.260059 | 2.031507 | 0 | 8.353375 | 0
2018-02-09 06:15 | 73304.80354 | 360 | 3 | 14 | 4.297451 | 3.260006 | 2.140164 | 0 | 8.818372 | 0
2018-02-09 06:17 | 73424.80364 | 480.0001 | 3 | 14 | 4.335151 | 3.260067 | 2.248817 | 0 | 9.287333 | 0
2018-02-09 06:19 | 73544.80524 | 600.0017 | 3 | 14 | 4.374701 | 3.260029 | 2.357479 | 0 | 9.76053 | 0
2018-02-09 06:21 | 73664.80394 | 720.0004 | 3 | 14 | 4.400404 | 2.990519 | 2.464332 | 0 | 10.22985 | 0
2018-02-09 06:23 | 73784.80404 | 840.0005 | 3 | 14 | 4.400373 | 2.474949 | 2.555047 | 0 | 10.62903 | 0
2018-02-09 06:25 | 73904.80534 | 960.0018 | 3 | 14 | 4.400386 | 2.066608 | 2.630496 | 0 | 10.96103 | 0
2018-02-09 06:27 | 74024.80444 | 1080.0009 | 3 | 14 | 4.400377 | 1.735655 | 2.693666 | 0 | 11.23901 | 0
2018-02-09 06:29 | 74144.80504 | 1200.0015 | 3 | 14 | 4.40037 | 1.467604 | 2.74689 | 0 | 11.47321 | 0
2018-02-09 06:31 | 74264.80394 | 1320.0004 | 3 | 14 | 4.400369 | 1.249313 | 2.79204 | 0 | 11.67189 | 0
2018-02-09 06:33 | 74384.80454 | 1440.001 | 3 | 14 | 4.400345 | 1.07041 | 2.830608 | 0 | 11.8416 | 0
2018-02-09 06:35 | 74504.80524 | 1560.0017 | 3 | 14 | 4.400352 | 0.9245396 | 2.86378 | 0 | 11.98757 | 0
2018-02-09 06:37 | 74624.80354 | 1680 | 3 | 14 | 4.400364 | 0.8034725 | 2.892504 | 0 | 12.11397 | 0
2018-02-09 06:39 | 74744.80494 | 1800.0014 | 3 | 14 | 4.400339 | 0.7017326 | 2.917529 | 0 | 12.22408 | 0
2018-02-09 06:40 | 74811.46444 | 1866.6609 | 3 | 14 | 4.400312 | 0.6519966 | 2.930058 | 0 | 12.27921 | 0
2018-02-09 06:42 | 74931.51538 | 120.0009 | 4 | 14 | 4.354517 | 0 | 2.930058 | 0 | 12.27921 | 0
2018-02-09 06:44 | 75051.51688 | 240.0024 | 4 | 14 | 4.350624 | 0 | 2.930058 | 0 | 12.27921 | 0
2018-02-09 06:45 | 75111.51808 | 300.0036 | 4 | 14 | 4.349433 | 0 | 2.930058 | 0 | 12.27921 | 0
2018-02-09 06:47 | 75231.61 | 120.0019 | 5 | 14 | 3.891063 | -6.519899 | 2.930058 | 0.217309 | 12.27921 | 0.8584756
2018-02-09 06:49 | 75351.61 | 240.0024 | 5 | 14 | 3.806784 | -6.519884 | 2.930058 | 0.4346137 | 12.27921 | 1.694707
2018-02-09 06:51 | 75471.61 | 360.0016 | 5 | 14 | 3.729041 | -6.519886 | 2.930058 | 0.6519219 | 12.27921 | 2.513413
2018-02-09 06:53 | 75591.61 | 480.0006 | 5 | 14 | 3.656989 | -6.519854 | 2.930058 | 0.8692229 | 12.27921 | 3.315794
2018-02-09 06:55 | 75711.61 | 600.0004 | 5 | 14 | 3.591845 | -6.519855 | 2.930058 | 1.086531 | 12.27921 | 4.103267
2018-02-09 06:57 | 75831.61 | 720.0013 | 5 | 14 | 3.535039 | -6.520108 | 2.930058 | 1.303839 | 12.27921 | 4.877477
2018-02-09 06:59 | 75951.61 | 840.0014 | 5 | 14 | 3.486363 | -6.520144 | 2.930058 | 1.521157 | 12.27921 | 5.640288
2018-02-09 07:01 | 76071.61 | 960.0007 | 5 | 14 | 3.444021 | -6.520082 | 2.930058 | 1.738476 | 12.27921 | 6.393248
2018-02-09 07:03 | 76191.61 | 1080.0003 | 5 | 14 | 3.405572 | -6.520113 | 2.930058 | 1.95579 | 12.27921 | 7.137456
2018-02-09 07:05 | 76311.61 | 1200.0008 | 5 | 14 | 3.368282 | -6.520111 | 2.930058 | 2.1731 | 12.27921 | 7.87348
2018-02-09 07:07 | 76431.61 | 1320.0016 | 5 | 14 | 3.323331 | -6.519868 | 2.930058 | 2.390413 | 12.27921 | 8.600919
2018-02-09 07:09 | 76551.61 | 1440.0004 | 5 | 14 | 3.248573 | -6.519872 | 2.930058 | 2.607722 | 12.27921 | 9.315582
2018-02-09 07:11 | 76671.61 | 1560.0023 | 5 | 14 | 3.120687 | -6.519944 | 2.930058 | 2.825025 | 12.27921 | 10.00923
2018-02-09 07:12 | 76728.5 | 1616.8896 | 5 | 14 | 2.999998 | -6.51995 | 2.930058 | 2.928046 | 12.27921 | 10.3252
2018-02-09 07:14 | 76848.54 | 120.0019 | 6 | 14 | 3.586014 | 0 | 2.930058 | 2.928046 | 12.27921 | 10.3252
2018-02-09 07:16 | 76968.54 | 240.0009 | 6 | 14 | 3.617647 | 0 | 2.930058 | 2.928046 | 12.27921 | 10.3252
2018-02-09 07:17 | 77028.54 | 300.0038 | 6 | 14 | 3.625069 | 0 | 2.930058 | 2.928046 | 12.27921 | 10.3252
2018-02-09 07:17 | 77028.5588 | 0.0024 | 7 | 15 | 3.62511 | 0 | 0 | 0 | 0 | 0
2018-02-09 07:19 | 77148.64022 | 120.0018 | 2 | 15 | 3.964503 | 4.889896 | 0.1623001 | 5.52e-10 | 0.6375541 | 2e-09
2018-02-09 07:21 | 77268.63912 | 240.0007 | 2 | 15 | 4.008045 | 4.889854 | 0.3252806 | 5.52e-10 | 1.287399 | 2e-09
2018-02-09 07:23 | 77388.63862 | 360.0002 | 2 | 15 | 4.041703 | 4.88987 | 0.4882591 | 5.52e-10 | 1.943461 | 2e-09
2018-02-09 07:25 | 77508.64142 | 480.003 | 2 | 15 | 4.069362 | 4.88986 | 0.6512391 | 5.52e-10 | 2.604505 | 2e-09
2018-02-09 07:27 | 77628.63872 | 600.0003 | 2 | 15 | 4.092847 | 4.889851 | 0.8142193 | 5.52e-10 | 3.269671 | 2e-09
2018-02-09 07:29 | 77748.63962 | 720.0012 | 2 | 15 | 4.117064 | 4.889822 | 0.9771932 | 5.52e-10 | 3.938637 | 2e-09
2018-02-09 07:31 | 77868.63852 | 840.0001 | 2 | 15 | 4.144075 | 4.889875 | 1.140172 | 5.52e-10 | 4.611794 | 2e-09
2018-02-09 07:33 | 77988.64032 | 960.0019 | 2 | 15 | 4.173958 | 4.889875 | 1.303156 | 5.52e-10 | 5.289601 | 2e-09
2018-02-09 07:35 | 78108.63972 | 1080.0013 | 2 | 15 | 4.200414 | 4.737226 | 1.465585 | 5.52e-10 | 5.970126 | 2e-09
2018-02-09 07:37 | 78228.63992 | 1200.0015 | 2 | 15 | 4.200392 | 4.13279 | 1.613197 | 5.52e-10 | 6.590157 | 2e-09
2018-02-09 07:39 | 78348.64042 | 1320.002 | 2 | 15 | 4.200382 | 3.584478 | 1.741674 | 5.52e-10 | 7.129809 | 2e-09
2018-02-09 07:40 | 78425.41742 | 1396.779 | 2 | 15 | 4.200403 | 3.25997 | 1.814614 | 5.52e-10 | 7.436187 | 2e-09
2018-02-09 07:42 | 78545.43 | 120.0008 | 3 | 15 | 4.228751 | 3.260048 | 1.922832 | 1.422e-09 | 7.892164 | 5.551e-09
2018-02-09 07:44 | 78665.43 | 240.0008 | 3 | 15 | 4.261964 | 3.260056 | 2.031483 | 1.422e-09 | 8.353398 | 5.551e-09
2018-02-09 07:46 | 78785.43 | 360.0003 | 3 | 15 | 4.297574 | 3.260056 | 2.140141 | 1.422e-09 | 8.818409 | 5.551e-09
2018-02-09 07:48 | 78905.43 | 480.0006 | 3 | 15 | 4.335358 | 3.260044 | 2.248798 | 1.422e-09 | 9.287405 | 5.551e-09
2018-02-09 07:50 | 79025.43 | 600.0006 | 3 | 15 | 4.374994 | 3.260094 | 2.357458 | 1.422e-09 | 9.760624 | 5.551e-09
2018-02-09 07:52 | 79145.43 | 720.0012 | 3 | 15 | 4.400377 | 2.984312 | 2.464236 | 1.422e-09 | 10.22963 | 5.551e-09
2018-02-09 07:54 | 79265.43 | 840.0008 | 3 | 15 | 4.400381 | 2.469635 | 2.554753 | 1.422e-09 | 10.62794 | 5.551e-09
2018-02-09 07:56 | 79385.43 | 960.0012 | 3 | 15 | 4.400398 | 2.061388 | 2.63002 | 1.422e-09 | 10.95914 | 5.551e-09
2018-02-09 07:58 | 79505.43 | 1080.0016 | 3 | 15 | 4.400381 | 1.730637 | 2.693012 | 1.422e-09 | 11.23633 | 5.551e-09
2018-02-09 08:00 | 79625.43 | 1200.0009 | 3 | 15 | 4.40035 | 1.462603 | 2.74607 | 1.422e-09 | 11.46981 | 5.551e-09
2018-02-09 08:02 | 79745.43 | 1320.0016 | 3 | 15 | 4.400372 | 1.245977 | 2.791076 | 1.422e-09 | 11.66785 | 5.551e-09
2018-02-09 08:04 | 79865.43 | 1440.0002 | 3 | 15 | 4.400341 | 1.067759 | 2.829529 | 1.422e-09 | 11.83706 | 5.551e-09
2018-02-09 08:06 | 79985.43 | 1560 | 3 | 15 | 4.400331 | 0.9215164 | 2.862611 | 1.422e-09 | 11.98263 | 5.551e-09
2018-02-09 08:08 | 80105.43 | 1680.0007 | 3 | 15 | 4.400332 | 0.8008862 | 2.891258 | 1.422e-09 | 12.10868 | 5.551e-09
2018-02-09 08:10 | 80225.43 | 1800.002 | 3 | 15 | 4.400301 | 0.6994152 | 2.916224 | 1.422e-09 | 12.21854 | 5.551e-09
2018-02-09 08:11 | 80291.09 | 1865.6632 | 3 | 15 | 4.400345 | 0.6519966 | 2.928544 | 1.422e-09 | 12.27276 | 5.551e-09
2018-02-09 08:13 | 80411.14488 | 120.0015 | 4 | 15 | 4.354471 | 0 | 2.928544 | 1.422e-09 | 12.27276 | 5.551e-09
2018-02-09 08:15 | 80531.14428 | 240.0009 | 4 | 15 | 4.350612 | 0 | 2.928544 | 1.422e-09 | 12.27276 | 5.551e-09
2018-02-09 08:16 | 80591.14488 | 300.0015 | 4 | 15 | 4.349446 | 0 | 2.928544 | 1.422e-09 | 12.27276 | 5.551e-09
2018-02-09 08:18 | 80711.23 | 120.0018 | 5 | 15 | 3.890767 | -6.519924 | 2.928544 | 0.2173091 | 12.27276 | 0.8584071
2018-02-09 08:20 | 80831.22 | 240.0001 | 5 | 15 | 3.806634 | -6.519846 | 2.928544 | 0.4346086 | 12.27276 | 1.694572
2018-02-09 08:22 | 80951.23 | 360.0014 | 5 | 15 | 3.72889 | -6.519839 | 2.928544 | 0.6519221 | 12.27276 | 2.513263
2018-02-09 08:24 | 81071.22 | 480.0005 | 5 | 15 | 3.656871 | -6.520153 | 2.928544 | 0.8692304 | 12.27276 | 3.315649
2018-02-09 08:26 | 81191.22 | 600.0005 | 5 | 15 | 3.591816 | -6.520068 | 2.928544 | 1.086546 | 12.27276 | 4.103137
2018-02-09 08:28 | 81311.22 | 720.0005 | 5 | 15 | 3.534995 | -6.520037 | 2.928544 | 1.303864 | 12.27276 | 4.877371
2018-02-09 08:30 | 81431.23 | 840.0022 | 5 | 15 | 3.486341 | -6.52005 | 2.928544 | 1.521181 | 12.27276 | 5.640163
2018-02-09 08:32 | 81551.23 | 960.0013 | 5 | 15 | 3.44384 | -6.520053 | 2.928544 | 1.738501 | 12.27276 | 6.393102
2018-02-09 08:34 | 81671.23 | 1080.0022 | 5 | 15 | 3.405337 | -6.52 | 2.928544 | 1.955819 | 12.27276 | 7.137277
2018-02-09 08:36 | 81791.22 | 1200.0005 | 5 | 15 | 3.367987 | -6.520044 | 2.928544 | 2.173128 | 12.27276 | 7.873249
2018-02-09 08:38 | 81911.22 | 1320.0005 | 5 | 15 | 3.322913 | -6.520104 | 2.928544 | 2.390438 | 12.27276 | 8.600594
2018-02-09 08:40 | 82031.22 | 1440.0005 | 5 | 15 | 3.248055 | -6.520163 | 2.928544 | 2.607727 | 12.27276 | 9.315089
2018-02-09 08:42 | 82151.23 | 1560.0013 | 5 | 15 | 3.119844 | -6.519926 | 2.928544 | 2.825056 | 12.27276 | 10.00869
2018-02-09 08:43 | 82207.58 | 1616.3515 | 5 | 15 | 2.999995 | -6.519944 | 2.928544 | 2.927098 | 12.27276 | 10.3216
2018-02-09 08:45 | 82327.62272 | 120.002 | 6 | 15 | 3.585878 | 0 | 2.928544 | 2.927112 | 12.27276 | 10.32164
2018-02-09 08:47 | 82447.62192 | 240.0012 | 6 | 15 | 3.617474 | 0 | 2.928544 | 2.927112 | 12.27276 | 10.32164
2018-02-09 08:48 | 82507.62502 | 300.0043 | 6 | 15 | 3.624892 | 0 | 2.928544 | 2.927112 | 12.27276 | 10.32164
2018-02-09 08:48 | 82507.64 | 0.0024 | 7 | 16 | 3.624998 | 0 | 0 | 0 | 0 | 0
2018-02-09 08:50 | 82627.72 | 120.0021 | 2 | 16 | 3.964614 | 4.890154 | 0.1623116 | 0 | 0.6376085 | 0
2018-02-09 08:52 | 82747.72 | 240.0003 | 2 | 16 | 4.008205 | 4.890156 | 0.3252956 | 0 | 1.28749 | 0
2018-02-09 08:54 | 82867.72 | 360.0012 | 2 | 16 | 4.041942 | 4.890142 | 0.4882803 | 0 | 1.943611 | 0
2018-02-09 08:56 | 82987.72 | 480.0004 | 2 | 16 | 4.069755 | 4.890175 | 0.6512643 | 0 | 2.604722 | 0
2018-02-09 08:58 | 83107.72 | 600.0029 | 2 | 16 | 4.093261 | 4.889864 | 0.8142477 | 0 | 3.269967 | 0
2018-02-09 09:00 | 83227.72 | 720.0005 | 2 | 16 | 4.117521 | 4.890141 | 0.9772282 | 0 | 3.93903 | 0
2018-02-09 09:02 | 83347.72 | 840.0004 | 2 | 16 | 4.144621 | 4.889851 | 1.140216 | 0 | 4.612309 | 0
2018-02-09 09:04 | 83467.72 | 960.0024 | 2 | 16 | 4.174564 | 4.889858 | 1.303197 | 0 | 5.290194 | 0
2018-02-09 09:06 | 83587.72 | 1080.0015 | 2 | 16 | 4.200411 | 4.724176 | 1.465522 | 0 | 5.97037 | 0
2018-02-09 09:08 | 83707.72 | 1200.0011 | 2 | 16 | 4.200401 | 4.122322 | 1.612746 | 0 | 6.588766 | 0
2018-02-09 09:10 | 83827.72 | 1320.0003 | 2 | 16 | 4.200389 | 3.57436 | 1.740867 | 0 | 7.126927 | 0
2018-02-09 09:11 | 83902.22 | 1394.5019 | 2 | 16 | 4.200406 | 3.259998 | 1.811543 | 0 | 7.423796 | 0
2018-02-09 09:13 | 84022.23 | 120 | 3 | 16 | 4.228748 | 3.260059 | 1.919769 | 5.76e-10 | 7.879802 | 2.353e-09
2018-02-09 09:15 | 84142.24 | 240.0009 | 3 | 16 | 4.261987 | 3.260113 | 2.028427 | 5.76e-10 | 8.341074 | 2.353e-09
2018-02-09 09:17 | 84262.24 | 360.001 | 3 | 16 | 4.297565 | 3.260052 | 2.137086 | 5.76e-10 | 8.80609 | 2.353e-09
2018-02-09 09:19 | 84382.24 | 480.0022 | 3 | 16 | 4.33529 | 3.260082 | 2.245743 | 5.76e-10 | 9.275079 | 2.353e-09
2018-02-09 09:21 | 84502.24 | 600.0012 | 3 | 16 | 4.37486 | 3.260084 | 2.354403 | 5.76e-10 | 9.748288 | 2.353e-09
2018-02-09 09:23 | 84622.24 | 720.0009 | 3 | 16 | 4.400399 | 2.988132 | 2.461226 | 5.76e-10 | 10.21748 | 2.353e-09
2018-02-09 09:25 | 84742.24 | 840.0019 | 3 | 16 | 4.400376 | 2.474051 | 2.551882 | 5.76e-10 | 10.6164 | 2.353e-09
2018-02-09 09:27 | 84862.23 | 960.0003 | 3 | 16 | 4.400382 | 2.066273 | 2.627309 | 5.76e-10 | 10.94831 | 2.353e-09
2018-02-09 09:29 | 84982.24 | 1080.0012 | 3 | 16 | 4.400356 | 1.735813 | 2.69048 | 5.76e-10 | 11.22628 | 2.353e-09
2018-02-09 09:31 | 85102.24 | 1200.0024 | 3 | 16 | 4.400358 | 1.467934 | 2.743731 | 5.76e-10 | 11.46061 | 2.353e-09
2018-02-09 09:33 | 85222.24 | 1320.0012 | 3 | 16 | 4.400353 | 1.250183 | 2.788918 | 5.76e-10 | 11.65945 | 2.353e-09
2018-02-09 09:35 | 85342.24 | 1440.0023 | 3 | 16 | 4.400345 | 1.07226 | 2.827524 | 5.76e-10 | 11.82933 | 2.353e-09
2018-02-09 09:37 | 85462.23 | 1560.0002 | 3 | 16 | 4.400333 | 0.9255066 | 2.860727 | 5.76e-10 | 11.97544 | 2.353e-09
2018-02-09 09:39 | 85582.24 | 1680.0012 | 3 | 16 | 4.400327 | 0.8036366 | 2.889479 | 5.76e-10 | 12.10195 | 2.353e-09
2018-02-09 09:41 | 85702.24 | 1800.0024 | 3 | 16 | 4.400358 | 0.7031517 | 2.91453 | 5.76e-10 | 12.21219 | 2.353e-09
2018-02-09 09:42 | 85768.59 | 1866.3535 | 3 | 16 | 4.40026 | 0.6519928 | 2.927014 | 5.76e-10 | 12.26712 | 2.353e-09
2018-02-09 09:44 | 85888.63 | 120.0006 | 4 | 16 | 4.354357 | 0 | 2.927014 | 5.76e-10 | 12.26712 | 2.353e-09
2018-02-09 09:46 | 86008.63 | 240.0008 | 4 | 16 | 4.350472 | 0 | 2.927014 | 5.76e-10 | 12.26712 | 2.353e-09
2018-02-09 09:47 | 86068.64 | 300.0035 | 4 | 16 | 4.349298 | 0 | 2.927014 | 5.76e-10 | 12.26712 | 2.353e-09
2018-02-09 09:49 | 86188.71562 | 120.0004 | 5 | 16 | 3.889969 | -6.519916 | 2.927014 | 0.2173023 | 12.26712 | 0.8582202
2018-02-09 09:51 | 86308.71722 | 240.002 | 5 | 16 | 3.805822 | -6.519882 | 2.927014 | 0.4346083 | 12.26712 | 1.694237
2018-02-09 09:53 | 86428.71582 | 360.0006 | 5 | 16 | 3.72817 | -6.519906 | 2.927014 | 0.6519108 | 12.26712 | 2.512711
2018-02-09 09:55 | 86548.71682 | 480.0016 | 5 | 16 | 3.656065 | -6.519926 | 2.927014 | 0.869221 | 12.26712 | 3.314933
2018-02-09 09:57 | 86668.71562 | 600.0004 | 5 | 16 | 3.591084 | -6.519892 | 2.927014 | 1.086527 | 12.26712 | 4.102215
2018-02-09 09:59 | 86788.71562 | 720.0004 | 5 | 16 | 3.534276 | -6.519942 | 2.927014 | 1.303839 | 12.26712 | 4.876271
2018-02-09 10:01 | 86908.71532 | 840.0001 | 5 | 16 | 3.485579 | -6.519914 | 2.927014 | 1.52115 | 12.26712 | 5.638885
2018-02-09 10:03 | 87028.71672 | 960.0015 | 5 | 16 | 3.44312 | -6.51993 | 2.927014 | 1.738458 | 12.26712 | 6.391621
2018-02-09 10:05 | 87148.71562 | 1080.0004 | 5 | 16 | 3.404599 | -6.519888 | 2.927014 | 1.955769 | 12.26712 | 7.135612
2018-02-09 10:07 | 87268.71562 | 1200.0004 | 5 | 16 | 3.367146 | -6.519938 | 2.927014 | 2.173074 | 12.26712 | 7.871395
2018-02-09 10:09 | 87388.71712 | 1320.0019 | 5 | 16 | 3.322036 | -6.519934 | 2.927014 | 2.390384 | 12.26712 | 8.598547
2018-02-09 10:11 | 87508.71712 | 1440.0019 | 5 | 16 | 3.246986 | -6.519994 | 2.927014 | 2.60769 | 12.26712 | 9.312886
2018-02-09 10:13 | 87628.71572 | 1560.0005 | 5 | 16 | 3.118052 | -6.520064 | 2.927014 | 2.824986 | 12.26712 | 10.00609
2018-02-09 10:14 | 87683.96692 | 1615.2517 | 5 | 16 | 2.999985 | -6.520042 | 2.927014 | 2.925043 | 12.26712 | 10.3128
2018-02-09 10:16 | 87804.02 | 120.0005 | 6 | 16 | 3.586338 | 0 | 2.927014 | 2.925043 | 12.26712 | 10.3128
2018-02-09 10:18 | 87924.02 | 240.0004 | 6 | 16 | 3.617932 | 0 | 2.927014 | 2.925043 | 12.26712 | 10.3128
2018-02-09 10:19 | 87984.02 | 300.0021 | 6 | 16 | 3.625386 | 0 | 2.927014 | 2.925043 | 12.26712 | 10.3128
2018-02-09 10:19 | 87984.03 | 0.0039 | 7 | 17 | 3.625403 | 0 | 0 | 0 | 0 | 0
2018-02-09 10:21 | 88104.12 | 120.0021 | 2 | 17 | 3.965213 | 4.890182 | 0.162291 | 0 | 0.6376334 | 0
2018-02-09 10:23 | 88224.12 | 240.0001 | 2 | 17 | 4.008711 | 4.890152 | 0.3252799 | 0 | 1.287623 | 0
2018-02-09 10:25 | 88344.12 | 360.0005 | 2 | 17 | 4.042338 | 4.890133 | 0.4882658 | 0 | 1.943822 | 0
2018-02-09 10:27 | 88464.12 | 480.0005 | 2 | 17 | 4.070004 | 4.890139 | 0.6512536 | 0 | 2.605 | 0
2018-02-09 10:29 | 88584.12 | 600.0005 | 2 | 17 | 4.093406 | 4.890162 | 0.8142413 | 0 | 3.270293 | 0
2018-02-09 10:31 | 88704.12 | 720.0004 | 2 | 17 | 4.117664 | 4.890142 | 0.9772284 | 0 | 3.939405 | 0
2018-02-09 10:33 | 88824.12 | 840.0023 | 2 | 17 | 4.144698 | 4.889843 | 1.140219 | 0 | 4.612715 | 0
2018-02-09 10:35 | 88944.12 | 960.0007 | 2 | 17 | 4.174639 | 4.89019 | 1.303203 | 0 | 5.290627 | 0
2018-02-09 10:37 | 89064.12 | 1080 | 2 | 17 | 4.200405 | 4.723894 | 1.465532 | 0 | 5.970825 | 0
2018-02-09 10:39 | 89184.12 | 1200.001 | 2 | 17 | 4.200397 | 4.122398 | 1.612748 | 0 | 6.589188 | 0
2018-02-09 10:41 | 89304.12 | 1320.0011 | 2 | 17 | 4.200403 | 3.574886 | 1.74089 | 0 | 7.127437 | 0
2018-02-09 10:43 | 89378.39 | 1394.2661 | 2 | 17 | 4.200375 | 3.259987 | 1.81135 | 0 | 7.423398 | 0
2018-02-09 10:45 | 89498.4 | 120.0001 | 3 | 17 | 4.228744 | 3.260012 | 1.919561 | 0 | 7.879337 | 0
2018-02-09 10:47 | 89618.4 | 240.0007 | 3 | 17 | 4.261997 | 3.260094 | 2.028224 | 0 | 8.340628 | 0
2018-02-09 10:49 | 89738.4 | 360.0003 | 3 | 17 | 4.297627 | 3.26008 | 2.136881 | 0 | 8.80564 | 0
2018-02-09 10:51 | 89858.4 | 480.0011 | 3 | 17 | 4.335408 | 3.260077 | 2.24554 | 0 | 9.27465 | 0
2018-02-09 10:53 | 89978.4 | 600.0025 | 3 | 17 | 4.375009 | 3.260065 | 2.354207 | 0 | 9.747901 | 0
2018-02-09 10:55 | 90098.4 | 720.001 | 3 | 17 | 4.400393 | 2.983643 | 2.460975 | 0 | 10.21686 | 0
2018-02-09 10:57 | 90218.4 | 840.0002 | 3 | 17 | 4.40038 | 2.469646 | 2.551494 | 0 | 10.61518 | 0
2018-02-09 10:59 | 90338.4 | 960.0009 | 3 | 17 | 4.400377 | 2.061296 | 2.626762 | 0 | 10.94639 | 0
2018-02-09 11:01 | 90458.4 | 1080.0005 | 3 | 17 | 4.40034 | 1.731052 | 2.68978 | 0 | 11.22369 | 0
2018-02-09 11:03 | 90578.4 | 1200.0009 | 3 | 17 | 4.400361 | 1.464598 | 2.742891 | 0 | 11.4574 | 0
2018-02-09 11:05 | 90698.4 | 1320.0003 | 3 | 17 | 4.400349 | 1.247202 | 2.787961 | 0 | 11.65572 | 0
2018-02-09 11:07 | 90818.4 | 1440.0002 | 3 | 17 | 4.400352 | 1.069519 | 2.826475 | 0 | 11.8252 | 0
2018-02-09 11:09 | 90938.4 | 1560.001 | 3 | 17 | 4.400341 | 0.92342 | 2.859609 | 0 | 11.971 | 0
2018-02-09 11:11 | 91058.4 | 1680.0007 | 3 | 17 | 4.400364 | 0.8031559 | 2.888301 | 0 | 12.09726 | 0
2018-02-09 11:13 | 91178.4 | 1800.0001 | 3 | 17 | 4.400332 | 0.701416 | 2.913302 | 0 | 12.20727 | 0
2018-02-09 11:14 | 91246.07 | 1867.6688 | 3 | 17 | 4.400338 | 0.6519985 | 2.926005 | 0 | 12.26317 | 0
2018-02-09 11:16 | 91366.12 | 120.002 | 4 | 17 | 4.354509 | 0 | 2.926005 | 0 | 12.26317 | 0
2018-02-09 11:18 | 91486.12 | 240.001 | 4 | 17 | 4.350616 | 0 | 2.926005 | 0 | 12.26317 | 0
2018-02-09 11:19 | 91546.12 | 300.0044 | 4 | 17 | 4.349437 | 0 | 2.926005 | 0 | 12.26317 | 0
2018-02-09 11:21 | 91666.2 | 120.0014 | 5 | 17 | 3.889855 | -6.519914 | 2.926005 | 0.21731 | 12.26317 | 0.8582746
2018-02-09 11:23 | 91786.2 | 240.0008 | 5 | 17 | 3.805326 | -6.519924 | 2.926005 | 0.434618 | 12.26317 | 1.694233
2018-02-09 11:25 | 91906.2 | 360.0005 | 5 | 17 | 3.727326 | -6.519888 | 2.926005 | 0.6519074 | 12.26317 | 2.512521
2018-02-09 11:27 | 92026.2 | 480.0021 | 5 | 17 | 3.654875 | -6.519886 | 2.926005 | 0.8692386 | 12.26317 | 3.314602
2018-02-09 11:29 | 92146.2 | 600.0003 | 5 | 17 | 3.589585 | -6.519866 | 2.926005 | 1.086545 | 12.26317 | 4.101597
2018-02-09 11:31 | 92266.2 | 720.0015 | 5 | 17 | 3.532555 | -6.51983 | 2.926005 | 1.30385 | 12.26317 | 4.875283
2018-02-09 11:33 | 92386.2 | 840.0024 | 5 | 17 | 3.483668 | -6.520101 | 2.926005 | 1.521166 | 12.26317 | 5.637515
2018-02-09 11:35 | 92506.2 | 960.0013 | 5 | 17 | 3.441191 | -6.520126 | 2.926005 | 1.738484 | 12.26317 | 6.389866
2018-02-09 11:37 | 92626.2 | 1080.0003 | 5 | 17 | 3.40243 | -6.520124 | 2.926005 | 1.955797 | 12.26317 | 7.13343
2018-02-09 11:39 | 92746.2 | 1200.0013 | 5 | 17 | 3.364789 | -6.519936 | 2.926005 | 2.173118 | 12.26317 | 7.868769
2018-02-09 11:41 | 92866.2 | 1320.0007 | 5 | 17 | 3.319848 | -6.519897 | 2.926005 | 2.39043 | 12.26317 | 8.595424
2018-02-09 11:43 | 92986.2 | 1440.0013 | 5 | 17 | 3.2445 | -6.52 | 2.926005 | 2.607724 | 12.26317 | 9.309258
2018-02-09 11:45 | 93106.2 | 1560.0011 | 5 | 17 | 3.112982 | -6.51995 | 2.926005 | 2.825043 | 12.26317 | 10.00178
2018-02-09 11:46 | 93158.6 | 1612.4054 | 5 | 17 | 2.999999 | -6.519966 | 2.926005 | 2.919947 | 12.26317 | 10.2924
2018-02-09 11:48 | 93278.64786 | 120.0025 | 6 | 17 | 3.589421 | 0 | 2.926005 | 2.919947 | 12.26317 | 10.2924
2018-02-09 11:50 | 93398.64576 | 240.0004 | 6 | 17 | 3.621207 | 0 | 2.926005 | 2.919947 | 12.26317 | 10.2924
2018-02-09 11:51 | 93458.64836 | 300.003 | 6 | 17 | 3.628838 | 0 | 2.926005 | 2.919947 | 12.26317 | 10.2924
2018-02-09 11:51 | 93458.66 | 0.0024 | 7 | 18 | 3.628751 | 0 | 0 | 0 | 0 | 0
2018-02-09 11:53 | 93578.75 | 120.0016 | 2 | 18 | 3.967775 | 4.89007 | 0.1622976 | 0 | 0.6381383 | 0
2018-02-09 11:55 | 93698.75 | 240.0033 | 2 | 18 | 4.011181 | 4.889812 | 0.3252855 | 0 | 1.288535 | 0
2018-02-09 11:57 | 93818.75 | 360.0019 | 2 | 18 | 4.044603 | 4.88983 | 0.4882623 | 0 | 1.945085 | 0
2018-02-09 11:59 | 93938.75 | 480.0015 | 2 | 18 | 4.071833 | 4.889938 | 0.651246 | 0 | 2.606582 | 0
2018-02-09 12:01 | 94058.75 | 600.0018 | 2 | 18 | 4.094999 | 4.889885 | 0.8142217 | 0 | 3.272102 | 0
2018-02-09 12:03 | 94178.75 | 720.0015 | 2 | 18 | 4.119256 | 4.889828 | 0.977203 | 0 | 3.941449 | 0
2018-02-09 12:05 | 94298.75 | 840.0019 | 2 | 18 | 4.146403 | 4.889864 | 1.140181 | 0 | 4.614974 | 0
2018-02-09 12:07 | 94418.75 | 960.0003 | 2 | 18 | 4.176475 | 4.889837 | 1.303164 | 0 | 5.293169 | 0
2018-02-09 12:09 | 94538.75 | 1080.0022 | 2 | 18 | 4.200394 | 4.687206 | 1.465136 | 0 | 5.972095 | 0
2018-02-09 12:11 | 94658.75 | 1200.001 | 2 | 18 | 4.200407 | 4.092628 | 1.611276 | 0 | 6.585942 | 0
2018-02-09 12:13 | 94778.75 | 1320.0019 | 2 | 18 | 4.200388 | 3.548817 | 1.738494 | 0 | 7.120307 | 0
2018-02-09 12:14 | 94847.64 | 1388.8849 | 2 | 18 | 4.200387 | 3.259998 | 1.803604 | 0 | 7.393796 | 0
2018-02-09 12:16 | 94967.65 | 120.0024 | 3 | 18 | 4.228676 | 3.260105 | 1.911823 | 0 | 7.849769 | 0
2018-02-09 12:18 | 95087.65 | 240.0021 | 3 | 18 | 4.261877 | 3.260061 | 2.02048 | 0 | 8.311022 | 0
2018-02-09 12:20 | 95207.65 | 360.0004 | 3 | 18 | 4.29744 | 3.260067 | 2.129137 | 0 | 8.776016 | 0
2018-02-09 12:22 | 95327.65 | 480.001 | 3 | 18 | 4.33516 | 3.260046 | 2.237795 | 0 | 9.244999 | 0
2018-02-09 12:24 | 95447.65 | 600.0021 | 3 | 18 | 4.374716 | 3.260048 | 2.346455 | 0 | 9.71819 | 0
2018-02-09 12:26 | 95567.65 | 720.0013 | 3 | 18 | 4.400398 | 2.99065 | 2.453316 | 0 | 10.18754 | 0
2018-02-09 12:28 | 95687.65 | 840.0012 | 3 | 18 | 4.400397 | 2.477165 | 2.544047 | 0 | 10.5868 | 0
2018-02-09 12:30 | 95807.65 | 960.0001 | 3 | 18 | 4.400399 | 2.069057 | 2.619561 | 0 | 10.91909 | 0
2018-02-09 12:32 | 95927.65 | 1080.0001 | 3 | 18 | 4.400385 | 1.738665 | 2.682817 | 0 | 11.19744 | 0
2018-02-09 12:34 | 96047.65 | 1200.0017 | 3 | 18 | 4.400374 | 1.470757 | 2.736143 | 0 | 11.43209 | 0
2018-02-09 12:36 | 96167.65 | 1320.001 | 3 | 18 | 4.400354 | 1.252134 | 2.781407 | 0 | 11.63127 | 0
2018-02-09 12:38 | 96287.65 | 1440.0011 | 3 | 18 | 4.400373 | 1.074373 | 2.820085 | 0 | 11.80147 | 0
2018-02-09 12:40 | 96407.65 | 1560.0001 | 3 | 18 | 4.40037 | 0.927803 | 2.853361 | 0 | 11.94789 | 0
2018-02-09 12:42 | 96527.65 | 1680 | 3 | 18 | 4.400346 | 0.8057079 | 2.882178 | 0 | 12.0747 | 0
2018-02-09 12:44 | 96647.65 | 1800.0022 | 3 | 18 | 4.400354 | 0.7048721 | 2.907292 | 0 | 12.18521 | 0
2018-02-09 12:45 | 96720.02 | 1872.3759 | 3 | 18 | 4.400366 | 0.6519928 | 2.92091 | 0 | 12.24513 | 0
2018-02-09 12:47 | 96840.07 | 120.0018 | 4 | 18 | 4.35456 | 0 | 2.92091 | 0 | 12.24513 | 0
2018-02-09 12:49 | 96960.07 | 240.0026 | 4 | 18 | 4.350662 | 0 | 2.92091 | 0 | 12.24513 | 0
2018-02-09 12:50 | 97020.07 | 300.0016 | 4 | 18 | 4.349476 | 0 | 2.92091 | 0 | 12.24513 | 0
2018-02-09 12:52 | 97140.15036 | 120.001 | 5 | 18 | 3.890326 | -6.519801 | 2.92091 | 0.2173065 | 12.24513 | 0.8583556
2018-02-09 12:54 | 97260.15036 | 240.001 | 5 | 18 | 3.805801 | -6.519872 | 2.92091 | 0.4346191 | 12.24513 | 1.694434
2018-02-09 12:56 | 97380.14966 | 360.0003 | 5 | 18 | 3.727706 | -6.520091 | 2.92091 | 0.6519251 | 12.24513 | 2.512881
2018-02-09 12:58 | 97500.14966 | 480.0003 | 5 | 18 | 3.655364 | -6.520124 | 2.92091 | 0.8692442 | 12.24513 | 3.315006
2018-02-09 13:00 | 97620.15136 | 600.002 | 5 | 18 | 3.590017 | -6.520119 | 2.92091 | 1.086559 | 12.24513 | 4.10213
2018-02-09 13:02 | 97740.15146 | 720.0021 | 5 | 18 | 3.532923 | -6.520079 | 2.92091 | 1.303875 | 12.24513 | 4.875942
2018-02-09 13:04 | 97860.15066 | 840.0013 | 5 | 18 | 3.483915 | -6.520104 | 2.92091 | 1.52119 | 12.24513 | 5.638233
2018-02-09 13:06 | 97980.15066 | 960.0013 | 5 | 18 | 3.441482 | -6.520108 | 2.92091 | 1.738506 | 12.24513 | 6.390644
2018-02-09 13:08 | 98100.15156 | 1080.0022 | 5 | 18 | 3.402793 | -6.520161 | 2.92091 | 1.955823 | 12.24513 | 7.134287
2018-02-09 13:10 | 98220.14996 | 1200.0006 | 5 | 18 | 3.364982 | -6.520117 | 2.92091 | 2.173129 | 12.24513 | 7.869647
2018-02-09 13:12 | 98340.14996 | 1320.0006 | 5 | 18 | 3.319827 | -6.519864 | 2.92091 | 2.390434 | 12.24513 | 8.596303
2018-02-09 13:14 | 98460.15176 | 1440.0024 | 5 | 18 | 3.244511 | -6.519932 | 2.92091 | 2.607756 | 12.24513 | 9.310219
2018-02-09 13:16 | 98580.15096 | 1560.0016 | 5 | 18 | 3.113439 | -6.519966 | 2.92091 | 2.825051 | 12.24513 | 10.00268
2018-02-09 13:17 | 98632.86516 | 1612.7158 | 5 | 18 | 2.999983 | -6.519924 | 2.92091 | 2.920513 | 12.24513 | 10.29504
2018-02-09 13:19 | 98752.92 | 120.0011 | 6 | 18 | 3.588743 | 0 | 2.92091 | 2.920513 | 12.24513 | 10.29504
2018-02-09 13:21 | 98872.92 | 240.002 | 6 | 18 | 3.620466 | 0 | 2.92091 | 2.920513 | 12.24513 | 10.29504
2018-02-09 13:22 | 98932.92 | 300.0025 | 6 | 18 | 3.628057 | 0 | 2.92091 | 2.920513 | 12.24513 | 10.29504
2018-02-09 13:22 | 98932.93 | 0.0024 | 7 | 19 | 3.627968 | 0 | 0 | 0 | 0 | 0
2018-02-09 13:24 | 99053.01 | 120.0003 | 2 | 19 | 3.967286 | 4.890154 | 0.1622934 | 8.11e-10 | 0.6380342 | 2.941e-09
2018-02-09 13:26 | 99173.02 | 240.001 | 2 | 19 | 4.01071 | 4.890154 | 0.3252854 | 8.11e-10 | 1.288371 | 2.941e-09
2018-02-09 13:28 | 99293.02 | 360.0012 | 2 | 19 | 4.044159 | 4.890131 | 0.4882673 | 8.11e-10 | 1.944867 | 2.941e-09
2018-02-09 13:30 | 99413.02 | 480.0012 | 2 | 19 | 4.071446 | 4.890133 | 0.6512564 | 8.11e-10 | 2.606316 | 2.941e-09
2018-02-09 13:32 | 99533.01 | 600.0005 | 2 | 19 | 4.094758 | 4.890152 | 0.8142387 | 8.11e-10 | 3.271809 | 2.941e-09
2018-02-09 13:34 | 99653.01 | 720.0005 | 2 | 19 | 4.118995 | 4.890099 | 0.9772242 | 8.11e-10 | 3.941134 | 2.941e-09
2018-02-09 13:36 | 99773.01 | 840.0006 | 2 | 19 | 4.146122 | 4.890181 | 1.140212 | 8.11e-10 | 4.614655 | 2.941e-09
2018-02-09 13:38 | 99893.02 | 960.0015 | 2 | 19 | 4.176156 | 4.890146 | 1.303206 | 8.11e-10 | 5.292848 | 2.941e-09
2018-02-09 13:40 | 100013 | 1080.0001 | 2 | 19 | 4.200418 | 4.692549 | 1.465236 | 8.11e-10 | 5.971985 | 2.941e-09
2018-02-09 13:42 | 100133 | 1200.002 | 2 | 19 | 4.200415 | 4.09774 | 1.611543 | 8.11e-10 | 6.586535 | 2.941e-09
2018-02-09 13:44 | 100253 | 1320.0013 | 2 | 19 | 4.200417 | 3.553213 | 1.738905 | 8.11e-10 | 7.121507 | 2.941e-09
2018-02-09 13:45 | 100322.7 | 1389.6566 | 2 | 19 | 4.200402 | 3.259987 | 1.804788 | 8.11e-10 | 7.398242 | 2.941e-09
2018-02-09 13:47 | 100442.7 | 120.0023 | 3 | 19 | 4.22873 | 3.260044 | 1.913012 | 8.11e-10 | 7.854239 | 2.941e-09
2018-02-09 13:49 | 100562.7 | 240 | 3 | 19 | 4.261952 | 3.260056 | 2.021667 | 8.11e-10 | 8.315493 | 2.941e-09
2018-02-09 13:51 | 100682.7 | 360.001 | 3 | 19 | 4.297573 | 3.260046 | 2.130324 | 8.11e-10 | 8.780502 | 2.941e-09
2018-02-09 13:53 | 100802.7 | 480.0005 | 3 | 19 | 4.335373 | 3.260042 | 2.238982 | 8.11e-10 | 9.249502 | 2.941e-09
2018-02-09 13:55 | 100922.7 | 600.0022 | 3 | 19 | 4.374968 | 3.260023 | 2.347641 | 8.11e-10 | 9.722715 | 2.941e-09
2018-02-09 13:57 | 101042.7 | 720.0002 | 3 | 19 | 4.400403 | 2.986399 | 2.454437 | 8.11e-10 | 10.1918 | 2.941e-09
2018-02-09 13:59 | 101162.7 | 840.0022 | 3 | 19 | 4.400390625 | 2.473537 | 2.545054 | 8.11e-10 | 10.59055 | 2.941e-09
2018-02-09 14:01 | 101282.7 | 960.0011 | 3 | 19 | 4.400405 | 2.066248 | 2.620468 | 8.11e-10 | 10.9224 | 2.941e-09
2018-02-09 14:03 | 101402.7 | 1080.001 | 3 | 19 | 4.400385 | 1.736221 | 2.683632 | 8.11e-10 | 11.20035 | 2.941e-09
2018-02-09 14:05 | 101522.7 | 1200.001 | 3 | 19 | 4.400378 | 1.468512 | 2.736884 | 8.11e-10 | 11.43468 | 2.941e-09
2018-02-09 14:07 | 101642.7 | 1320.001 | 3 | 19 | 4.400356 | 1.250233 | 2.782075 | 8.11e-10 | 11.63353 | 2.941e-09
2018-02-09 14:09 | 101762.7 | 1440.0002 | 3 | 19 | 4.400355 | 1.072132 | 2.82069 | 8.11e-10 | 11.80345 | 2.941e-09
2018-02-09 14:11 | 101882.7 | 1560.0001 | 3 | 19 | 4.400363 | 0.9258709 | 2.853909 | 8.11e-10 | 11.94963 | 2.941e-09
2018-02-09 14:13 | 102002.7 | 1680.0008 | 3 | 19 | 4.400342 | 0.8043938 | 2.882678 | 8.11e-10 | 12.07622 | 2.941e-09
2018-02-09 14:15 | 102122.7 | 1800.0014 | 3 | 19 | 4.400342 | 0.7033119 | 2.907749 | 8.11e-10 | 12.18654 | 2.941e-09
2018-02-09 14:16 | 102192.5 | 1869.8485 | 3 | 19 | 4.400344 | 0.6519985 | 2.920884 | 8.11e-10 | 12.24434 | 2.941e-09
2018-02-09 14:18 | 102312.6 | 120.0003 | 4 | 19 | 4.354521 | 0 | 2.920884 | 8.11e-10 | 12.24434 | 2.941e-09
2018-02-09 14:20 | 102432.6 | 240.0012 | 4 | 19 | 4.350637 | 0 | 2.920884 | 8.11e-10 | 12.24434 | 2.941e-09
2018-02-09 14:21 | 102492.6 | 300.003 | 4 | 19 | 4.349471 | 0 | 2.920884 | 8.11e-10 | 12.24434 | 2.941e-09
2018-02-09 14:23 | 102612.7 | 120.0008 | 5 | 19 | 3.890131 | -6.519958 | 2.920884 | 0.2172984 | 12.24434 | 0.8582758
2018-02-09 14:25 | 102732.7 | 240.0002 | 5 | 19 | 3.805578 | -6.519884 | 2.920884 | 0.4346198 | 12.24434 | 1.694332
2018-02-09 14:27 | 102852.7 | 360.0005 | 5 | 19 | 3.727514 | -6.519846 | 2.920884 | 0.6519403 | 12.24434 | 2.512783
2018-02-09 14:29 | 102972.7 | 480.0012 | 5 | 19 | 3.655185 | -6.520061 | 2.920884 | 0.8692613 | 12.24434 | 3.314875
2018-02-09 14:31 | 103092.7 | 600.0012 | 5 | 19 | 3.589789 | -6.520113 | 2.920884 | 1.086578 | 12.24434 | 4.101959
2018-02-09 14:33 | 103212.7 | 720.0004 | 5 | 19 | 3.532645 | -6.520117 | 2.920884 | 1.303898 | 12.24434 | 4.875726
2018-02-09 14:35 | 103332.7 | 840.0004 | 5 | 19 | 3.48381 | -6.520153 | 2.920884 | 1.521206 | 12.24434 | 5.637962
2018-02-09 14:37 | 103452.7 | 960.0013 | 5 | 19 | 3.441035 | -6.520111 | 2.920884 | 1.738518 | 12.24434 | 6.390292
2018-02-09 14:39 | 103572.7 | 1080.0021 | 5 | 19 | 3.402234 | -6.520086 | 2.920884 | 1.955832 | 12.24434 | 7.133814
2018-02-09 14:41 | 103692.7 | 1200.0021 | 5 | 19 | 3.364582 | -6.520137 | 2.920884 | 2.173145 | 12.24434 | 7.869092
2018-02-09 14:43 | 103812.7 | 1320.0006 | 5 | 19 | 3.319544 | -6.519864 | 2.920884 | 2.390441 | 12.24434 | 8.595651
2018-02-09 14:45 | 103932.7 | 1440.0006 | 5 | 19 | 3.244028 | -6.520002 | 2.920884 | 2.607742 | 12.24434 | 9.309405
2018-02-09 14:47 | 104052.7 | 1560.0023 | 5 | 19 | 3.112338 | -6.519928 | 2.920884 | 2.825052 | 12.24434 | 10.00177
2018-02-09 14:48 | 104104.7 | 1612.0468 | 5 | 19 | 2.999982 | -6.519962 | 2.920884 | 2.919304 | 12.24434 | 10.29036
2018-02-09 14:50 | 104224.7559 | 120.0007 | 6 | 19 | 3.58888 | 0 | 2.920884 | 2.919304 | 12.24434 | 10.29036
2018-02-09 14:52 | 104344.7559 | 240.0007 | 6 | 19 | 3.620627 | 0 | 2.920884 | 2.919304 | 12.24434 | 10.29036
2018-02-09 14:53 | 104404.7597 | 300.0045 | 6 | 19 | 3.628218 | 0 | 2.920884 | 2.919304 | 12.24434 | 10.29036
2018-02-09 14:53 | 104404.8 | 0.0025 | 7 | 20 | 3.628226 | 0 | 0 | 0 | 0 | 0
2018-02-09 14:55 | 104524.9 | 120.0005 | 2 | 20 | 3.967666 | 4.890173 | 0.1623004 | 0 | 0.6381153 | 0
2018-02-09 14:57 | 104644.9 | 240.002 | 2 | 20 | 4.011055 | 4.890156 | 0.3252861 | 0 | 1.288483 | 0
2018-02-09 14:59 | 104764.9 | 360.0012 | 2 | 20 | 4.044534 | 4.890114 | 0.4882743 | 0 | 1.945065 | 0
2018-02-09 15:01 | 104884.9 | 480.002 | 2 | 20 | 4.071787 | 4.890169 | 0.6512575 | 0 | 2.606551 | 0
2018-02-09 15:03 | 105004.9 | 600.0021 | 2 | 20 | 4.095078 | 4.890167 | 0.8142409 | 0 | 3.272103 | 0
2018-02-09 15:05 | 105124.9 | 720.0012 | 2 | 20 | 4.119363 | 4.890173 | 0.977222 | 0 | 3.941464 | 0
2018-02-09 15:07 | 105244.9 | 840.0005 | 2 | 20 | 4.146466 | 4.890158 | 1.140211 | 0 | 4.615044 | 0
2018-02-09 15:09 | 105364.9 | 960.0014 | 2 | 20 | 4.176535 | 4.890173 | 1.303205 | 0 | 5.293299 | 0
2018-02-09 15:11 | 105484.9 | 1080.0022 | 2 | 20 | 4.200405 | 4.686502 | 1.465171 | 0 | 5.972208 | 0
2018-02-09 15:13 | 105604.9 | 1200.0007 | 2 | 20 | 4.200397 | 4.091612 | 1.611277 | 0 | 6.585914 | 0
2018-02-09 15:15 | 105724.9 | 1320.0007 | 2 | 20 | 4.200408 | 3.54899 | 1.738476 | 0 | 7.120201 | 0
2018-02-09 15:16 | 105793.9 | 1389.0244 | 2 | 20 | 4.200406 | 3.25997 | 1.803717 | 0 | 7.394238 | 0
2018-02-09 15:18 | 105913.9 | 120.0003 | 3 | 20 | 4.228671 | 3.260004 | 1.911938 | 0 | 7.850219 | 0
2018-02-09 15:20 | 106033.9 | 240.0007 | 3 | 20 | 4.261848 | 3.259987 | 2.02059 | 0 | 8.311453 | 0
2018-02-09 15:22 | 106153.9 | 360.001 | 3 | 20 | 4.297348 | 3.260025 | 2.129249 | 0 | 8.77645 | 0
2018-02-09 15:24 | 106273.9 | 480.001 | 3 | 20 | 4.335072 | 3.259953 | 2.237904 | 0 | 9.245408 | 0
2018-02-09 15:26 | 106393.9 | 600.0019 | 3 | 20 | 4.374581 | 3.260019 | 2.34656 | 0 | 9.718572 | 0
2018-02-09 15:28 | 106513.9 | 720.0011 | 3 | 20 | 4.400399 | 2.992521 | 2.453442 | 0 | 10.188 | 0
2018-02-09 15:30 | 106633.9 | 840.0011 | 3 | 20 | 4.400390625 | 2.477583 | 2.544224 | 0 | 10.58748 | 0
2018-02-09 15:32 | 106753.9 | 960.0011 | 3 | 20 | 4.400377 | 2.068542 | 2.619752 | 0 | 10.91984 | 0
2018-02-09 15:34 | 106873.9 | 1080.002 | 3 | 20 | 4.400379 | 1.738373 | 2.683004 | 0 | 11.19817 | 0
2018-02-09 15:36 | 106993.9 | 1200.0003 | 3 | 20 | 4.400361 | 1.470133 | 2.736317 | 0 | 11.43277 | 0
2018-02-09 15:38 | 107113.9 | 1320.0003 | 3 | 20 | 4.400361 | 1.251856 | 2.781563 | 0 | 11.63187 | 0
2018-02-09 15:40 | 107233.9 | 1440.0003 | 3 | 20 | 4.40038 | 1.073771 | 2.820222 | 0 | 11.80198 | 0
2018-02-09 15:42 | 107353.9 | 1560.0003 | 3 | 20 | 4.400363 | 0.9266376 | 2.85347 | 0 | 11.94828 | 0
2018-02-09 15:44 | 107473.9 | 1680.0011 | 3 | 20 | 4.400354 | 0.8048553 | 2.882259 | 0 | 12.07496 | 0
2018-02-09 15:46 | 107593.9 | 1800.0018 | 3 | 20 | 4.400345 | 0.7036343 | 2.90734 | 0 | 12.18533 | 0
2018-02-09 15:47 | 107664 | 1870.1208 | 3 | 20 | 4.400346 | 0.6519909 | 2.920529 | 0 | 12.24337 | 0
2018-02-09 15:49 | 107784.1 | 120.0001 | 4 | 20 | 4.35461 | 0 | 2.920531 | 0 | 12.24337 | 0
2018-02-09 15:51 | 107904.1 | 240 | 4 | 20 | 4.350767 | 0 | 2.920531 | 0 | 12.24337 | 0
2018-02-09 15:52 | 107964.1 | 300.0014 | 4 | 20 | 4.349593 | 0 | 2.920531 | 0 | 12.24337 | 0
2018-02-09 15:54 | 108084.1 | 120.0002 | 5 | 20 | 3.891129 | -6.519914 | 2.920531 | 0.2173008 | 12.24337 | 0.8584873
2018-02-09 15:56 | 108204.1 | 240.0013 | 5 | 20 | 3.806617 | -6.519848 | 2.920531 | 0.4346146 | 12.24337 | 1.694747
2018-02-09 15:58 | 108324.1 | 360.0002 | 5 | 20 | 3.728502 | -6.519852 | 2.920531 | 0.6519121 | 12.24337 | 2.513331
2018-02-09 16:00 | 108444.1 | 480.0019 | 5 | 20 | 3.656015 | -6.520123 | 2.920531 | 0.8692231 | 12.24337 | 3.315585
2018-02-09 16:02 | 108564.1 | 600.0018 | 5 | 20 | 3.590444 | -6.520129 | 2.920531 | 1.086547 | 12.24337 | 4.102858
2018-02-09 16:04 | 108684.1 | 720.0011 | 5 | 20 | 3.533275 | -6.520123 | 2.920531 | 1.303854 | 12.24337 | 4.876717
2018-02-09 16:06 | 108804.1 | 840.0003 | 5 | 20 | 3.484161 | -6.520129 | 2.920531 | 1.521164 | 12.24337 | 5.639069
2018-02-09 16:08 | 108924.1 | 960.0012 | 5 | 20 | 3.44141 | -6.520081 | 2.920531 | 1.738487 | 12.24337 | 6.39152
2018-02-09 16:10 | 109044.1 | 1080.0004 | 5 | 20 | 3.402643 | -6.520155 | 2.920531 | 1.955793 | 12.24337 | 7.135094
2018-02-09 16:12 | 109164.1 | 1200.0004 | 5 | 20 | 3.365047 | -6.519928 | 2.920531 | 2.1731 | 12.24337 | 7.87045
2018-02-09 16:14 | 109284.1 | 1320.002 | 5 | 20 | 3.319766 | -6.519938 | 2.920531 | 2.390404 | 12.24337 | 8.597114
2018-02-09 16:16 | 109404.1 | 1440.0012 | 5 | 20 | 3.244123 | -6.519986 | 2.920531 | 2.607708 | 12.24337 | 9.310909
2018-02-09 16:18 | 109524.1 | 1560.0005 | 5 | 20 | 3.112309 | -6.51999 | 2.920531 | 2.825002 | 12.24337 | 10.00323
2018-02-09 16:19 | 109576.3 | 1612.1139 | 5 | 20 | 2.999984 | -6.520017 | 2.920531 | 2.91938 | 12.24337 | 10.29221
2018-02-09 16:21 | 109696.3 | 120.0004 | 6 | 20 | 3.588729 | 0 | 2.920531 | 2.91938 | 12.24337 | 10.29221
2018-02-09 16:23 | 109816.3 | 240.0003 | 6 | 20 | 3.620518 | 0 | 2.920531 | 2.91938 | 12.24337 | 10.29221
2018-02-09 16:24 | 109876.3 | 300.0036 | 6 | 20 | 3.628105 | 0 | 2.920531 | 2.91938 | 12.24337 | 10.29221
2018-02-09 16:24 | 109876.3 | 0.0038 | 7 | 21 | 3.628115 | 0 | 0 | 0 | 0 | 0
2018-02-09 16:26 | 109996.4 | 120.0002 | 2 | 21 | 3.967715 | 4.889851 | 0.1622989 | 2.634e-09 | 0.6381155 | 9.555e-09
2018-02-09 16:28 | 110116.4 | 240.0015 | 2 | 21 | 4.011162 | 4.890158 | 0.3252884 | 2.634e-09 | 1.288511 | 9.555e-09
2018-02-09 16:30 | 110236.4 | 360.0011 | 2 | 21 | 4.044657 | 4.890177 | 0.4882806 | 2.634e-09 | 1.945123 | 9.555e-09
2018-02-09 16:32 | 110356.4 | 480.0014 | 2 | 21 | 4.071923 | 4.890162 | 0.6512669 | 2.634e-09 | 2.606641 | 9.555e-09
2018-02-09 16:34 | 110476.4 | 600.0013 | 2 | 21 | 4.095175 | 4.890141 | 0.814256 | 2.634e-09 | 3.272236 | 9.555e-09
2018-02-09 16:36 | 110596.4 | 720.0021 | 2 | 21 | 4.119516 | 4.889847 | 0.9772459 | 2.634e-09 | 3.941656 | 9.555e-09
2018-02-09 16:38 | 110716.4 | 840.0014 | 2 | 21 | 4.146663 | 4.890154 | 1.140236 | 2.634e-09 | 4.615274 | 9.555e-09
2018-02-09 16:40 | 110836.4 | 960.0006 | 2 | 21 | 4.176774 | 4.890165 | 1.303216 | 2.634e-09 | 5.293505 | 9.555e-09
2018-02-09 16:42 | 110956.4 | 1080.0006 | 2 | 21 | 4.200411 | 4.680676 | 1.465123 | 2.634e-09 | 5.972199 | 9.555e-09
2018-02-09 16:44 | 111076.4 | 1200.0005 | 2 | 21 | 4.200408 | 4.087025 | 1.61106 | 2.634e-09 | 6.585194 | 9.555e-09
2018-02-09 16:46 | 111196.4 | 1320.0018 | 2 | 21 | 4.200376 | 3.543341 | 1.738087 | 2.634e-09 | 7.118759 | 9.555e-09
2018-02-09 16:47 | 111264 | 1387.5507 | 2 | 21 | 4.200401 | 3.259989 | 1.801884 | 2.634e-09 | 7.386731 | 9.555e-09
2018-02-09 16:49 | 111384 | 120.002 | 3 | 21 | 4.228706 | 3.260035 | 1.910112 | 2.634e-09 | 7.842744 | 9.555e-09
2018-02-09 16:51 | 111504 | 240.0009 | 3 | 21 | 4.26195 | 3.260015 | 2.018765 | 2.634e-09 | 8.303988 | 9.555e-09
2018-02-09 16:53 | 111624 | 360.0007 | 3 | 21 | 4.297456 | 3.26009 | 2.127426 | 2.634e-09 | 8.769002 | 9.555e-09
2018-02-09 16:55 | 111744 | 480.0014 | 3 | 21 | 4.335253 | 3.260092 | 2.236085 | 2.634e-09 | 9.237997 | 9.555e-09
2018-02-09 16:57 | 111864 | 600.0008 | 3 | 21 | 4.374811 | 3.260054 | 2.344741 | 2.634e-09 | 9.71118 | 9.555e-09
2018-02-09 16:59 | 111984 | 720.001 | 3 | 21 | 4.400405 | 2.989199 | 2.451577 | 2.634e-09 | 10.18043 | 9.555e-09
2018-02-09 17:01 | 112104 | 840.0019 | 3 | 21 | 4.40039 | 2.475813 | 2.542272 | 2.634e-09 | 10.57952 | 9.555e-09
2018-02-09 17:03 | 112224 | 960.0021 | 3 | 21 | 4.400381 | 2.067604 | 2.617748 | 2.634e-09 | 10.91164 | 9.555e-09
2018-02-09 17:05 | 112344 | 1080.0009 | 3 | 21 | 4.40039 | 1.737633 | 2.680966 | 2.634e-09 | 11.18983 | 9.555e-09
2018-02-09 17:07 | 112464 | 1200.0008 | 3 | 21 | 4.400363 | 1.46995 | 2.734264 | 2.634e-09 | 11.42436 | 9.555e-09
2018-02-09 17:09 | 112584 | 1320.0018 | 3 | 21 | 4.400378 | 1.252548 | 2.779501 | 2.634e-09 | 11.62342 | 9.555e-09
2018-02-09 17:11 | 112704 | 1440.0018 | 3 | 21 | 4.400367 | 1.074297 | 2.818161 | 2.634e-09 | 11.79354 | 9.555e-09
2018-02-09 17:13 | 112824 | 1560.0006 | 3 | 21 | 4.400325 | 0.9266853 | 2.85142 | 2.634e-09 | 11.93989 | 9.555e-09
2018-02-09 17:15 | 112944 | 1680.0016 | 3 | 21 | 4.400354 | 0.8062172 | 2.880229 | 2.634e-09 | 12.06665 | 9.555e-09
2018-02-09 17:17 | 113064 | 1800.0011 | 3 | 21 | 4.400324 | 0.7040958 | 2.905337 | 2.634e-09 | 12.17714 | 9.555e-09
2018-02-09 17:19 | 113133.9 | 1869.9508 | 3 | 21 | 4.400295 | 0.6519947 | 2.918508 | 2.634e-09 | 12.23509 | 9.555e-09
2018-02-09 17:21 | 113254 | 120.0018 | 4 | 21 | 4.354391 | 0 | 2.918508 | 2.634e-09 | 12.23509 | 9.555e-09
2018-02-09 17:23 | 113374 | 240.0004 | 4 | 21 | 4.35048 | 0 | 2.918508 | 2.634e-09 | 12.23509 | 9.555e-09
2018-02-09 17:24 | 113434 | 300.0031 | 4 | 21 | 4.34933 | 0 | 2.918508 | 2.634e-09 | 12.23509 | 9.555e-09
2018-02-09 17:26 | 113554.1 | 120.0022 | 5 | 21 | 3.889421 | -6.519988 | 2.918508 | 0.2173101 | 12.23509 | 0.858166
2018-02-09 17:28 | 113674.1 | 240.0024 | 5 | 21 | 3.804862 | -6.519938 | 2.918508 | 0.4346157 | 12.23509 | 1.694018
2018-02-09 17:30 | 113794.1 | 360.002 | 5 | 21 | 3.726763 | -6.519899 | 2.918508 | 0.6519244 | 12.23509 | 2.512266
2018-02-09 17:32 | 113914.1 | 480.0013 | 5 | 21 | 3.654437 | -6.519928 | 2.918508 | 0.869229 | 12.23509 | 3.314126
2018-02-09 17:34 | 114034.1 | 600.0022 | 5 | 21 | 3.589226 | -6.519932 | 2.918508 | 1.086546 | 12.23509 | 4.101075
2018-02-09 17:36 | 114154.1 | 720.0002 | 5 | 21 | 3.532182 | -6.519932 | 2.918508 | 1.303858 | 12.23509 | 4.874701
2018-02-09 17:38 | 114274.1 | 840.0004 | 5 | 21 | 3.483174 | -6.519922 | 2.918508 | 1.521173 | 12.23509 | 5.636838
2018-02-09 17:40 | 114394.1 | 960.002 | 5 | 21 | 3.440541 | -6.51992 | 2.918508 | 1.738481 | 12.23509 | 6.389039
2018-02-09 17:42 | 114514.1 | 1080.0012 | 5 | 21 | 3.401619 | -6.519979 | 2.918508 | 1.955794 | 12.23509 | 7.132428
2018-02-09 17:44 | 114634.1 | 1200.0005 | 5 | 21 | 3.363954 | -6.519984 | 2.918508 | 2.173096 | 12.23509 | 7.867533
2018-02-09 17:46 | 114754.1 | 1320.0004 | 5 | 21 | 3.318675 | -6.519994 | 2.918508 | 2.390403 | 12.23509 | 8.593965
2018-02-09 17:48 | 114874.1 | 1440.0013 | 5 | 21 | 3.242724 | -6.520039 | 2.918508 | 2.607716 | 12.23509 | 9.307542
2018-02-09 17:50 | 114994.1 | 1560.0016 | 5 | 21 | 3.109468 | -6.520037 | 2.918508 | 2.825025 | 12.23509 | 9.999489
2018-02-09 17:50 | 115044.4 | 1610.3591 | 5 | 21 | 3 | -6.520015 | 2.918508 | 2.916197 | 12.23509 | 10.27849
2018-02-09 17:52 | 115164.5 | 120.0009 | 6 | 21 | 3.589485 | 0 | 2.918508 | 2.916197 | 12.23509 | 10.27849
2018-02-09 17:54 | 115284.5 | 240.0004 | 6 | 21 | 3.621248 | 0 | 2.918508 | 2.916197 | 12.23509 | 10.27849
2018-02-09 17:55 | 115344.5 | 300.0014 | 6 | 21 | 3.628883 | 0 | 2.918508 | 2.916197 | 12.23509 | 10.27849
2018-02-09 17:55 | 115344.5 | 0.0024 | 7 | 22 | 3.628872 | 0 | 0 | 0 | 0 | 0
2018-02-09 17:57 | 115464.6 | 120.0004 | 2 | 22 | 3.968512 | 4.889896 | 0.1622935 | 0 | 0.6382347 | 0
2018-02-09 17:59 | 115584.6 | 240.0024 | 2 | 22 | 4.011945 | 4.889849 | 0.325268 | 0 | 1.288703 | 0
2018-02-09 18:01 | 115704.6 | 360.0003 | 2 | 22 | 4.045374 | 4.889833 | 0.4882462 | 0 | 1.945387 | 0
2018-02-09 18:03 | 115824.6 | 480.002 | 2 | 22 | 4.072577 | 4.889805 | 0.6512264 | 0 | 2.606995 | 0
2018-02-09 18:05 | 115944.6 | 600.0006 | 2 | 22 | 4.095842 | 4.890192 | 0.8142052 | 0 | 3.272653 | 0
2018-02-09 18:07 | 116064.6 | 720.0008 | 2 | 22 | 4.120228 | 4.889812 | 0.9771844 | 0 | 3.942138 | 0
2018-02-09 18:09 | 116184.6 | 840.0008 | 2 | 22 | 4.147404 | 4.889818 | 1.140168 | 0 | 4.615846 | 0
2018-02-09 18:11 | 116304.6 | 960.0003 | 2 | 22 | 4.177539 | 4.88987 | 1.303148 | 0 | 5.2942 | 0
2018-02-09 18:13 | 116424.6 | 1080.0007 | 2 | 22 | 4.200397 | 4.665714 | 1.46488 | 0 | 5.972245 | 0
2018-02-09 18:15 | 116544.6 | 1200.0019 | 2 | 22 | 4.200388 | 4.076504 | 1.610418 | 0 | 6.583562 | 0
2018-02-09 18:17 | 116664.6 | 1320.0022 | 2 | 22 | 4.200412 | 3.535313 | 1.737119 | 0 | 7.115758 | 0
2018-02-09 18:18 | 116730.5 | 1385.9181 | 2 | 22 | 4.200404 | 3.259979 | 1.799288 | 0 | 7.37689 | 0
2018-02-09 18:20 | 116850.5 | 120.0031 | 3 | 22 | 4.228722 | 3.260035 | 1.907508 | 0 | 7.832873 | 0
2018-02-09 18:22 | 116970.5 | 240.001 | 3 | 22 | 4.261903 | 3.260057 | 2.016165 | 0 | 8.29413 | 0
2018-02-09 18:24 | 117090.5 | 360.0013 | 3 | 22 | 4.297405 | 3.260084 | 2.124819 | 0 | 8.759113 | 0
2018-02-09 18:26 | 117210.5 | 480.0033 | 3 | 22 | 4.335122 | 3.260098 | 2.233485 | 0 | 9.228127 | 0
2018-02-09 18:28 | 117330.5 | 600.0005 | 3 | 22 | 4.374652 | 3.260098 | 2.342142 | 0 | 9.701298 | 0
2018-02-09 18:30 | 117450.5 | 720 | 3 | 22 | 4.400389 | 2.992325 | 2.449024 | 0 | 10.17074 | 0
2018-02-09 18:32 | 117570.5 | 840.0012 | 3 | 22 | 4.400371 | 2.478537 | 2.539832 | 0 | 10.57033 | 0
2018-02-09 18:34 | 117690.5 | 960.0008 | 3 | 22 | 4.400386 | 2.071369 | 2.61542 | 0 | 10.90294 | 0
2018-02-09 18:36 | 117810.5 | 1080.0002 | 3 | 22 | 4.400384 | 1.741117 | 2.678752 | 0 | 11.18163 | 0
2018-02-09 18:38 | 117930.5 | 1200.0029 | 3 | 22 | 4.400373 | 1.472801 | 2.732154 | 0 | 11.41662 | 0
2018-02-09 18:40 | 118050.5 | 1320.0006 | 3 | 22 | 4.400351 | 1.254652 | 2.777484 | 0 | 11.61608 | 0
2018-02-09 18:42 | 118170.5 | 1440.0008 | 3 | 22 | 4.400337 | 1.075853 | 2.816227 | 0 | 11.78657 | 0
2018-02-09 18:44 | 118290.5 | 1560.0019 | 3 | 22 | 4.400382 | 0.9297295 | 2.84956 | 0 | 11.93325 | 0
2018-02-09 18:46 | 118410.5 | 1680.0001 | 3 | 22 | 4.400327 | 0.8071117 | 2.878427 | 0 | 12.06027 | 0
2018-02-09 18:48 | 118530.5 | 1800.0006 | 3 | 22 | 4.400322 | 0.7054749 | 2.903583 | 0 | 12.17097 | 0
2018-02-09 18:50 | 118603.8 | 1873.3323 | 3 | 22 | 4.400346 | 0.6520023 | 2.917396 | 0 | 12.23174 | 0
2018-02-09 18:52 | 118723.9 | 120.0011 | 4 | 22 | 4.354531 | 0 | 2.917396 | 0 | 12.23174 | 0
2018-02-09 18:54 | 118843.9 | 240.0004 | 4 | 22 | 4.350657 | 0 | 2.917396 | 0 | 12.23174 | 0
2018-02-09 18:55 | 118903.9 | 300.0018 | 4 | 22 | 4.349488 | 0 | 2.917396 | 0 | 12.23174 | 0
2018-02-09 18:57 | 119024 | 120.0019 | 5 | 22 | 3.890327 | -6.519966 | 2.917396 | 0.2172972 | 12.23174 | 0.8582856
2018-02-09 18:59 | 119144 | 240.0003 | 5 | 22 | 3.805798 | -6.519928 | 2.917396 | 0.4346111 | 12.23174 | 1.694368
2018-02-09 19:01 | 119264 | 360.0007 | 5 | 22 | 3.727753 | -6.519904 | 2.917396 | 0.6519254 | 12.23174 | 2.512847
2018-02-09 19:03 | 119384 | 480.0011 | 5 | 22 | 3.655363 | -6.51992 | 2.917396 | 0.8692387 | 12.23174 | 3.314958
2018-02-09 19:05 | 119504 | 600.0026 | 5 | 22 | 3.590033 | -6.519872 | 2.917396 | 1.086547 | 12.23174 | 4.102056
2018-02-09 19:07 | 119624 | 720.0009 | 5 | 22 | 3.532959 | -6.51991 | 2.917396 | 1.303854 | 12.23174 | 4.875835
2018-02-09 19:09 | 119744 | 840.0014 | 5 | 22 | 3.484017 | -6.519908 | 2.917396 | 1.521159 | 12.23174 | 5.638113
2018-02-09 19:11 | 119864 | 960.0005 | 5 | 22 | 3.44121 | -6.519916 | 2.917396 | 1.738458 | 12.23174 | 6.390448
2018-02-09 19:13 | 119984 | 1080.0007 | 5 | 22 | 3.402555 | -6.519958 | 2.917396 | 1.955774 | 12.23174 | 7.134022
2018-02-09 19:15 | 120104 | 1200.0019 | 5 | 22 | 3.36473 | -6.519912 | 2.917396 | 2.173077 | 12.23174 | 7.869316
2018-02-09 19:17 | 120224 | 1320.0014 | 5 | 22 | 3.319236 | -6.519908 | 2.917396 | 2.390384 | 12.23174 | 8.595891
2018-02-09 19:19 | 120344 | 1440.0007 | 5 | 22 | 3.243346 | -6.52003 | 2.917396 | 2.607697 | 12.23174 | 9.309583
2018-02-09 19:21 | 120464 | 1560.0031 | 5 | 22 | 3.110489 | -6.520019 | 2.917396 | 2.825016 | 12.23174 | 10.00173
2018-02-09 19:22 | 120514.8 | 1610.8437 | 5 | 22 | 2.999995 | -6.520048 | 2.917396 | 2.917081 | 12.23174 | 10.28352
2018-02-09 19:24 | 120634.8 | 120.0013 | 6 | 22 | 3.588803 | 0 | 2.917396 | 2.917095 | 12.23174 | 10.28356
2018-02-09 19:26 | 120754.8 | 240.0004 | 6 | 22 | 3.620532 | 0 | 2.917396 | 2.917095 | 12.23174 | 10.28356
2018-02-09 19:27 | 120814.9 | 300.0039 | 6 | 22 | 3.628118 | 0 | 2.917396 | 2.917095 | 12.23174 | 10.28356
2018-02-09 19:27 | 120814.9 | 0.0024 | 7 | 23 | 3.628153 | 0 | 0 | 0 | 0 | 0
2018-02-09 19:29 | 120934.9 | 120.0008 | 2 | 23 | 3.967997 | 4.889854 | 0.1622897 | 0 | 0.6381313 | 0
2018-02-09 19:31 | 121054.9 | 240.0012 | 2 | 23 | 4.011416 | 4.890162 | 0.3252744 | 0 | 1.288554 | 0
2018-02-09 19:33 | 121174.9 | 360.0007 | 2 | 23 | 4.044886 | 4.890179 | 0.4882525 | 0 | 1.94515 | 0
2018-02-09 19:35 | 121294.9 | 480.001 | 2 | 23 | 4.072183 | 4.890152 | 0.6512395 | 0 | 2.606711 | 0
2018-02-09 19:37 | 121414.9 | 600.0003 | 2 | 23 | 4.095445 | 4.889965 | 0.8142257 | 0 | 3.272337 | 0
2018-02-09 19:39 | 121534.9 | 720.0018 | 2 | 23 | 4.119849 | 4.890194 | 0.9772105 | 0 | 3.941784 | 0
2018-02-09 19:41 | 121654.9 | 840.0007 | 2 | 23 | 4.147085 | 4.889891 | 1.140193 | 0 | 4.615431 | 0
2018-02-09 19:43 | 121774.9 | 960.0023 | 2 | 23 | 4.177245 | 4.889866 | 1.303177 | 0 | 5.293747 | 0
2018-02-09 19:45 | 121894.9 | 1080.001 | 2 | 23 | 4.200392 | 4.672232 | 1.464983 | 0 | 5.972072 | 0
2018-02-09 19:47 | 122014.9 | 1200.0018 | 2 | 23 | 4.200386 | 4.080372 | 1.610683 | 0 | 6.584071 | 0
2018-02-09 19:49 | 122134.9 | 1320.002 | 2 | 23 | 4.200385 | 3.537844 | 1.737513 | 0 | 7.116805 | 0
2018-02-09 19:50 | 122201.1 | 1386.183 | 2 | 23 | 4.200381 | 3.259996 | 1.799974 | 0 | 7.379166 | 0
2018-02-09 19:52 | 122321.1 | 120.0006 | 3 | 23 | 4.228712 | 3.260065 | 1.908192 | 7.47e-10 | 7.835136 | 3.05e-09
2018-02-09 19:54 | 122441.1 | 240.0006 | 3 | 23 | 4.261889 | 3.260078 | 2.016853 | 7.47e-10 | 8.29641 | 3.05e-09
2018-02-09 19:56 | 122561.1 | 360.0006 | 3 | 23 | 4.297432 | 3.260027 | 2.125509 | 7.47e-10 | 8.761401 | 3.05e-09
2018-02-09 19:58 | 122681.1 | 480.0023 | 3 | 23 | 4.335196 | 3.260021 | 2.234174 | 7.47e-10 | 9.230413 | 3.05e-09
2018-02-09 20:00 | 122801.1 | 600.0019 | 3 | 23 | 4.374805 | 3.260067 | 2.342831 | 7.47e-10 | 9.7036 | 3.05e-09
2018-02-09 20:02 | 122921.1 | 720.0008 | 3 | 23 | 4.400394 | 2.990173 | 2.449679 | 7.47e-10 | 10.1729 | 3.05e-09
2018-02-09 20:04 | 123041.1 | 840.0004 | 3 | 23 | 4.400401 | 2.476879 | 2.540402 | 7.47e-10 | 10.57211 | 3.05e-09
2018-02-09 20:06 | 123161.1 | 960.0023 | 3 | 23 | 4.400390625 | 2.068861 | 2.615916 | 7.47e-10 | 10.9044 | 3.05e-09
2018-02-09 20:08 | 123281.1 | 1080.0003 | 3 | 23 | 4.40038 | 1.739004 | 2.679177 | 7.47e-10 | 11.18278 | 3.05e-09
2018-02-09 20:10 | 123401.1 | 1200.0018 | 3 | 23 | 4.400332 | 1.470095 | 2.732511 | 7.47e-10 | 11.41746 | 3.05e-09
2018-02-09 20:12 | 123521.1 | 1320.0006 | 3 | 23 | 4.400342 | 1.252968 | 2.777786 | 7.47e-10 | 11.61669 | 3.05e-09
2018-02-09 20:14 | 123641.1 | 1440.002 | 3 | 23 | 4.400357 | 1.074871 | 2.816482 | 7.47e-10 | 11.78697 | 3.05e-09
2018-02-09 20:16 | 123761.1 | 1560.0019 | 3 | 23 | 4.400331 | 0.927578 | 2.849773 | 7.47e-10 | 11.93346 | 3.05e-09
2018-02-09 20:18 | 123881.1 | 1680.0004 | 3 | 23 | 4.400329 | 0.8061218 | 2.878609 | 7.47e-10 | 12.06035 | 3.05e-09
2018-02-09 20:20 | 124001.1 | 1800.0013 | 3 | 23 | 4.400335 | 0.7049961 | 2.903739 | 7.47e-10 | 12.17093 | 3.05e-09
2018-02-09 20:21 | 124072.5 | 1871.3436 | 3 | 23 | 4.400308 | 0.6519966 | 2.917171 | 7.47e-10 | 12.23004 | 3.05e-09
2018-02-09 20:23 | 124192.5 | 120.0014 | 4 | 23 | 4.354433 | 0 | 2.917171 | 7.47e-10 | 12.23004 | 3.05e-09
2018-02-09 20:25 | 124312.5 | 240.001 | 4 | 23 | 4.350536 | 0 | 2.917171 | 7.47e-10 | 12.23004 | 3.05e-09
2018-02-09 20:26 | 124372.5 | 300.0019 | 4 | 23 | 4.349382 | 0 | 2.917171 | 7.47e-10 | 12.23004 | 3.05e-09
2018-02-09 20:28 | 124492.6 | 120.0019 | 5 | 23 | 3.889748 | -6.519984 | 2.917171 | 0.2173123 | 12.23004 | 0.8582204
2018-02-09 20:30 | 124612.6 | 240.0003 | 5 | 23 | 3.80518 | -6.519944 | 2.917171 | 0.4346167 | 12.23004 | 1.694142
2018-02-09 20:32 | 124732.6 | 360.0002 | 5 | 23 | 3.727104 | -6.519932 | 2.917171 | 0.6519107 | 12.23004 | 2.5124
2018-02-09 20:34 | 124852.6 | 480.0007 | 5 | 23 | 3.654778 | -6.51992 | 2.917171 | 0.8692428 | 12.23004 | 3.314453
2018-02-09 20:36 | 124972.6 | 600.0012 | 5 | 23 | 3.58944 | -6.519906 | 2.917171 | 1.086552 | 12.23004 | 4.101427
2018-02-09 20:38 | 125092.6 | 720.002 | 5 | 23 | 3.532351 | -6.51994 | 2.917171 | 1.303863 | 12.23004 | 4.875092
2018-02-09 20:40 | 125212.6 | 840.001 | 5 | 23 | 3.483408 | -6.519897 | 2.917171 | 1.521169 | 12.23004 | 5.637246
2018-02-09 20:42 | 125332.6 | 960.0003 | 5 | 23 | 3.440743 | -6.519899 | 2.917171 | 1.73848 | 12.23004 | 6.389508
2018-02-09 20:44 | 125452.6 | 1080.0007 | 5 | 23 | 3.401872 | -6.51993 | 2.917171 | 1.955793 | 12.23004 | 7.132957
2018-02-09 20:46 | 125572.6 | 1200.0011 | 5 | 23 | 3.364086 | -6.519917 | 2.917171 | 2.173107 | 12.23004 | 7.868148
2018-02-09 20:48 | 125692.6 | 1320.0007 | 5 | 23 | 3.31872 | -6.520004 | 2.917171 | 2.390403 | 12.23004 | 8.594563
2018-02-09 20:50 | 125812.6 | 1440.001 | 5 | 23 | 3.242564 | -6.520055 | 2.917171 | 2.607728 | 12.23004 | 9.308168
2018-02-09 20:52 | 125932.6 | 1560.0008 | 5 | 23 | 3.109129 | -6.520062 | 2.917171 | 2.825043 | 12.23004 | 10.00007
2018-02-09 20:53 | 125982.9 | 1610.2396 | 5 | 23 | 2.999999 | -6.520019 | 2.917171 | 2.916029 | 12.23004 | 10.27848
2018-02-09 20:55 | 126102.9 | 120.002 | 6 | 23 | 3.588781 | 0 | 2.917171 | 2.916029 | 12.23004 | 10.27848
2018-02-09 20:57 | 126222.9 | 240.0019 | 6 | 23 | 3.620502 | 0 | 2.917171 | 2.916029 | 12.23004 | 10.27848
2018-02-09 20:58 | 126282.9 | 300.0013 | 6 | 23 | 3.628073 | 0 | 2.917171 | 2.916029 | 12.23004 | 10.27848
2018-02-09 20:58 | 126282.9 | 0.0025 | 7 | 24 | 3.628244 | 0 | 0 | 0 | 0 | 0
2018-02-09 21:00 | 126403 | 120.001 | 2 | 24 | 3.968253 | 4.889894 | 0.1622997 | 0 | 0.638208 | 0
2018-02-09 21:02 | 126523 | 240.0002 | 2 | 24 | 4.0117 | 4.889868 | 0.3252777 | 0 | 1.288648 | 0
2018-02-09 21:04 | 126643 | 360.0002 | 2 | 24 | 4.045178 | 4.89016 | 0.4882627 | 0 | 1.94532 | 0
2018-02-09 21:06 | 126763 | 480.0002 | 2 | 24 | 4.072485 | 4.889858 | 0.6512417 | 0 | 2.606895 | 0
2018-02-09 21:08 | 126883 | 600.0014 | 2 | 24 | 4.095745 | 4.889858 | 0.8142231 | 0 | 3.272552 | 0
2018-02-09 21:10 | 127003 | 720.0014 | 2 | 24 | 4.120104 | 4.889887 | 0.9771994 | 0 | 3.942011 | 0
2018-02-09 21:12 | 127123 | 840.0022 | 2 | 24 | 4.14736 | 4.889866 | 1.140182 | 0 | 4.615697 | 0
2018-02-09 21:14 | 127243 | 960.0001 | 2 | 24 | 4.177541 | 4.889837 | 1.303155 | 0 | 5.294017 | 0
2018-02-09 21:16 | 127363 | 1080.0004 | 2 | 24 | 4.200394 | 4.667337 | 1.464908 | 0 | 5.972153 | 0
2018-02-09 21:18 | 127483 | 1200.0006 | 2 | 24 | 4.200382 | 4.075958 | 1.610467 | 0 | 6.583559 | 0
2018-02-09 21:20 | 127603 | 1320.0008 | 2 | 24 | 4.200383 | 3.535923 | 1.737195 | 0 | 7.115865 | 0
2018-02-09 21:21 | 127668.9 | 1385.8725 | 2 | 24 | 4.200384 | 3.259968 | 1.799343 | 0 | 7.37691 | 0
2018-02-09 21:23 | 127788.9 | 120.0021 | 3 | 24 | 4.228726 | 3.260077 | 1.907561 | 0 | 7.832881 | 0
2018-02-09 21:25 | 127908.9 | 240.0018 | 3 | 24 | 4.261915 | 3.260073 | 2.016225 | 0 | 8.294168 | 0
2018-02-09 21:27 | 128028.9 | 360.0005 | 3 | 24 | 4.297451 | 3.260099 | 2.124882 | 0 | 8.759166 | 0
2018-02-09 21:29 | 128148.9 | 480.0012 | 3 | 24 | 4.335187 | 3.260063 | 2.233543 | 0 | 9.228166 | 0
2018-02-09 21:31 | 128268.9 | 600.0023 | 3 | 24 | 4.374722 | 3.260122 | 2.342202 | 0 | 9.701356 | 0
2018-02-09 21:33 | 128388.9 | 720.001 | 3 | 24 | 4.400393 | 2.990639 | 2.449058 | 0 | 10.17069 | 0
2018-02-09 21:35 | 128508.9 | 840.0006 | 3 | 24 | 4.400393 | 2.477001 | 2.539792 | 0 | 10.56995 | 0
2018-02-09 21:37 | 128628.9 | 960.001 | 3 | 24 | 4.400388 | 2.068338 | 2.615295 | 0 | 10.90219 | 0
2018-02-09 21:39 | 128748.9 | 1080.0013 | 3 | 24 | 4.400379 | 1.73855 | 2.678539 | 0 | 11.18049 | 0
2018-02-09 21:41 | 128868.9 | 1200.0013 | 3 | 24 | 4.400376 | 1.470528 | 2.731854 | 0 | 11.4151 | 0
2018-02-09 21:43 | 128988.9 | 1320.0019 | 3 | 24 | 4.400329 | 1.251789 | 2.77711 | 0 | 11.61424 | 0
2018-02-09 21:45 | 129108.9 | 1440.0005 | 3 | 24 | 4.400368 | 1.074413 | 2.81578 | 0 | 11.7844 | 0
2018-02-09 21:47 | 129228.9 | 1560.001 | 3 | 24 | 4.400359 | 0.9275875 | 2.849054 | 0 | 11.93082 | 0
2018-02-09 21:49 | 129348.9 | 1680.0008 | 3 | 24 | 4.400334 | 0.8060513 | 2.877877 | 0 | 12.05765 | 0
2018-02-09 21:51 | 129468.9 | 1800.0001 | 3 | 24 | 4.400342 | 0.7047577 | 2.902998 | 0 | 12.16819 | 0
2018-02-09 21:52 | 129541.2 | 1872.2803 | 3 | 24 | 4.400344 | 0.6519928 | 2.9166 | 0 | 12.22804 | 0
2018-02-09 21:54 | 129661.2 | 120.0002 | 4 | 24 | 4.354463 | 0 | 2.9166 | 0 | 12.22804 | 0
2018-02-09 21:56 | 129781.2 | 240.0015 | 4 | 24 | 4.350595 | 0 | 2.9166 | 0 | 12.22804 | 0
2018-02-09 21:57 | 129841.2 | 300.0015 | 4 | 24 | 4.349422 | 0 | 2.9166 | 0 | 12.22804 | 0
2018-02-09 21:59 | 129961.3 | 120.0003 | 5 | 24 | 3.889717 | -6.519988 | 2.9166 | 0.2173063 | 12.22804 | 0.8581855
2018-02-09 22:01 | 130081.3 | 240.0004 | 5 | 24 | 3.805314 | -6.519972 | 2.9166 | 0.4346097 | 12.22804 | 1.694107
2018-02-09 22:03 | 130201.3 | 360.0016 | 5 | 24 | 3.727238 | -6.51993 | 2.9166 | 0.6519205 | 12.22804 | 2.512466
2018-02-09 22:05 | 130321.3 | 480.0003 | 5 | 24 | 3.654773 | -6.519899 | 2.9166 | 0.8692273 | 12.22804 | 3.314431
2018-02-09 22:07 | 130441.3 | 600.0012 | 5 | 24 | 3.589454 | -6.519884 | 2.9166 | 1.086544 | 12.22804 | 4.101431
2018-02-09 22:09 | 130561.3 | 720.0015 | 5 | 24 | 3.532453 | -6.519884 | 2.9166 | 1.303852 | 12.22804 | 4.875102
2018-02-09 22:11 | 130681.3 | 840.0016 | 5 | 24 | 3.483527 | -6.519888 | 2.9166 | 1.521159 | 12.22804 | 5.637278
2018-02-09 22:13 | 130801.3 | 960 | 5 | 24 | 3.440726 | -6.519882 | 2.9166 | 1.73846 | 12.22804 | 6.389507
2018-02-09 22:15 | 130921.3 | 1080.0015 | 5 | 24 | 3.401852 | -6.519928 | 2.9166 | 1.955744 | 12.22804 | 7.13285
2018-02-09 22:17 | 131041.3 | 1200.001 | 5 | 24 | 3.364031 | -6.519952 | 2.9166 | 2.173064 | 12.22804 | 7.868051
2018-02-09 22:19 | 131161.3 | 1320.0022 | 5 | 24 | 3.318714 | -6.519962 | 2.9166 | 2.39039 | 12.22804 | 8.594561
2018-02-09 22:21 | 131281.3 | 1440.0008 | 5 | 24 | 3.242609 | -6.519972 | 2.9166 | 2.6077 | 12.22804 | 9.308106
2018-02-09 22:23 | 131401.3 | 1560.0016 | 5 | 24 | 3.10882 | -6.519948 | 2.9166 | 2.825012 | 12.22804 | 9.999976
2018-02-09 22:24 | 131451.2 | 1609.9446 | 5 | 24 | 2.999992 | -6.519962 | 2.9166 | 2.915454 | 12.22804 | 10.27671
2018-02-09 22:26 | 131571.3 | 120.0009 | 6 | 24 | 3.588627 | 0 | 2.9166 | 2.915454 | 12.22804 | 10.27671
2018-02-09 22:28 | 131691.3 | 240.0002 | 6 | 24 | 3.620309 | 0 | 2.9166 | 2.915454 | 12.22804 | 10.27671
2018-02-09 22:29 | 131751.3 | 300.0032 | 6 | 24 | 3.62788 | 0 | 2.9166 | 2.915454 | 12.22804 | 10.27671
2018-02-09 22:29 | 131751.3 | 0.0048 | 7 | 25 | 3.627953 | 0 | 0 | 0 | 0 | 0
2018-02-09 22:31 | 131871.4 | 120.0017 | 2 | 25 | 3.967971 | 4.890167 | 0.1623016 | 4.25e-10 | 0.6381685 | 1.541e-09
2018-02-09 22:33 | 131991.4 | 240.0009 | 2 | 25 | 4.011348 | 4.890131 | 0.3252798 | 4.25e-10 | 1.288554 | 1.541e-09
2018-02-09 22:35 | 132111.4 | 360.0001 | 2 | 25 | 4.044776 | 4.890108 | 0.4882761 | 4.25e-10 | 1.945211 | 1.541e-09
2018-02-09 22:37 | 132231.4 | 480.0001 | 2 | 25 | 4.072096 | 4.890055 | 0.6512637 | 4.25e-10 | 2.606756 | 1.541e-09
2018-02-09 22:39 | 132351.4 | 600.0002 | 2 | 25 | 4.095469 | 4.88983 | 0.8142467 | 4.25e-10 | 3.272365 | 1.541e-09
2018-02-09 22:41 | 132471.4 | 720.0004 | 2 | 25 | 4.119928 | 4.889835 | 0.9772291 | 4.25e-10 | 3.94181 | 1.541e-09
2018-02-09 22:43 | 132591.4 | 840.0004 | 2 | 25 | 4.147243 | 4.890179 | 1.140212 | 4.25e-10 | 4.615478 | 1.541e-09
2018-02-09 22:45 | 132711.4 | 960.0015 | 2 | 25 | 4.177532 | 4.889866 | 1.303187 | 4.25e-10 | 5.293793 | 1.541e-09
2018-02-09 22:47 | 132831.4 | 1080.0004 | 2 | 25 | 4.200392 | 4.665588 | 1.464924 | 4.25e-10 | 5.971864 | 1.541e-09
2018-02-09 22:49 | 132951.4 | 1200.0004 | 2 | 25 | 4.200406 | 4.072899 | 1.610382 | 4.25e-10 | 6.582848 | 1.541e-09
2018-02-09 22:51 | 133071.4 | 1320.0002 | 2 | 25 | 4.200399 | 3.53236 | 1.736982 | 4.25e-10 | 7.114619 | 1.541e-09
2018-02-09 22:52 | 133136.4 | 1384.9937 | 2 | 25 | 4.200393 | 3.259953 | 1.798271 | 4.25e-10 | 7.372056 | 1.541e-09
2018-02-09 22:54 | 133256.4 | 120.0001 | 3 | 25 | 4.228736 | 3.26009 | 1.906495 | 4.25e-10 | 7.828054 | 1.541e-09
2018-02-09 22:56 | 133376.4 | 240.001 | 3 | 25 | 4.26196 | 3.260088 | 2.015156 | 4.25e-10 | 8.289333 | 1.541e-09
2018-02-09 22:58 | 133496.4 | 360.001 | 3 | 25 | 4.297506 | 3.260075 | 2.123815 | 4.25e-10 | 8.754344 | 1.541e-09
2018-02-09 23:00 | 133616.4 | 480.0012 | 3 | 25 | 4.33527 | 3.260082 | 2.232473 | 4.25e-10 | 9.223335 | 1.541e-09
2018-02-09 23:02 | 133736.4 | 600.0004 | 3 | 25 | 4.374858 | 3.260065 | 2.34113 | 4.25e-10 | 9.69653 | 1.541e-09
2018-02-09 23:04 | 133856.4 | 720.0024 | 3 | 25 | 4.400399 | 2.988361 | 2.447959 | 4.25e-10 | 10.16575 | 1.541e-09
2018-02-09 23:06 | 133976.4 | 840.0001 | 3 | 25 | 4.400390625 | 2.475363 | 2.538636 | 4.25e-10 | 10.56476 | 1.541e-09
2018-02-09 23:08 | 134096.4 | 960.0011 | 3 | 25 | 4.400373 | 2.067427 | 2.614104 | 4.25e-10 | 10.89685 | 1.541e-09
2018-02-09 23:10 | 134216.4 | 1080.0006 | 3 | 25 | 4.400357 | 1.737474 | 2.677325 | 4.25e-10 | 11.17505 | 1.541e-09
2018-02-09 23:12 | 134336.4 | 1200.001 | 3 | 25 | 4.400355 | 1.469938 | 2.730629 | 4.25e-10 | 11.4096 | 1.541e-09
2018-02-09 23:14 | 134456.4 | 1320.0013 | 3 | 25 | 4.400369 | 1.252478 | 2.775873 | 4.25e-10 | 11.6087 | 1.541e-09
2018-02-09 23:16 | 134576.4 | 1440.0008 | 3 | 25 | 4.400382 | 1.074795 | 2.814546 | 4.25e-10 | 11.77887 | 1.541e-09
2018-02-09 23:18 | 134696.4 | 1560.0004 | 3 | 25 | 4.400347 | 0.9275303 | 2.847826 | 4.25e-10 | 11.92531 | 1.541e-09
2018-02-09 23:20 | 134816.4 | 1680.0012 | 3 | 25 | 4.400312 | 0.805727 | 2.876652 | 4.25e-10 | 12.05215 | 1.541e-09
2018-02-09 23:22 | 134936.4 | 1800 | 3 | 25 | 4.400332 | 0.7050266 | 2.901784 | 4.25e-10 | 12.16275 | 1.541e-09
2018-02-09 23:23 | 135009 | 1872.5801 | 3 | 25 | 4.400331 | 0.6519966 | 2.915454 | 4.25e-10 | 12.2229 | 1.541e-09
2018-02-09 23:25 | 135129 | 120 | 4 | 25 | 4.354373 | 0 | 2.915454 | 4.25e-10 | 12.2229 | 1.541e-09
2018-02-09 23:27 | 135249 | 240.0001 | 4 | 25 | 4.350488 | 0 | 2.915454 | 4.25e-10 | 12.2229 | 1.541e-09
2018-02-09 23:28 | 135309 | 300.0011 | 4 | 25 | 4.34931 | 0 | 2.915454 | 4.25e-10 | 12.2229 | 1.541e-09
2018-02-09 23:30 | 135429.1085 | 120.0016 | 5 | 25 | 3.888943 | -6.51997 | 2.915454 | 0.2173006 | 12.2229 | 0.8579945
2018-02-09 23:32 | 135549.1077 | 240.0008 | 5 | 25 | 3.804543 | -6.519861 | 2.915454 | 0.4346142 | 12.2229 | 1.693802
2018-02-09 23:34 | 135669.1091 | 360.0022 | 5 | 25 | 3.726678 | -6.519896 | 2.915454 | 0.6519211 | 12.2229 | 2.511996
2018-02-09 23:36 | 135789.1075 | 480.0006 | 5 | 25 | 3.654479 | -6.520115 | 2.915454 | 0.8692327 | 12.2229 | 3.313887
2018-02-09 23:38 | 135909.1076 | 600.0007 | 5 | 25 | 3.589315 | -6.520115 | 2.915454 | 1.086559 | 12.2229 | 4.100885
2018-02-09 23:40 | 136029.1078 | 720.0009 | 5 | 25 | 3.532463 | -6.520095 | 2.915454 | 1.303871 | 12.2229 | 4.874556
2018-02-09 23:42 | 136149.1072 | 840.0003 | 5 | 25 | 3.483649 | -6.520066 | 2.915454 | 1.521184 | 12.2229 | 5.636771
2018-02-09 23:44 | 136269.1105 | 960.0036 | 5 | 25 | 3.44102 | -6.520082 | 2.915454 | 1.738501 | 12.2229 | 6.389097
2018-02-09 23:46 | 136389.108 | 1080.0011 | 5 | 25 | 3.40233 | -6.520093 | 2.915454 | 1.955813 | 12.2229 | 7.132621
2018-02-09 23:48 | 136509.1072 | 1200.0003 | 5 | 25 | 3.364635 | -6.520129 | 2.915454 | 2.173119 | 12.2229 | 7.867886
2018-02-09 23:50 | 136629.1088 | 1320.0019 | 5 | 25 | 3.319066 | -6.519916 | 2.915454 | 2.390439 | 12.2229 | 8.59449
2018-02-09 23:52 | 136749.1088 | 1440.0019 | 5 | 25 | 3.242573 | -6.519892 | 2.915454 | 2.607743 | 12.2229 | 9.308041
2018-02-09 23:54 | 136869.1072 | 1560.0003 | 5 | 25 | 3.108686 | -6.519946 | 2.915454 | 2.825054 | 12.2229 | 9.99991
2018-02-09 23:55 | 136918.8694 | 1609.7625 | 5 | 25 | 2.999992 | -6.519922 | 2.915454 | 2.915168 | 12.2229 | 10.27563
2018-02-09 23:57 | 137038.9 | 120.0011 | 6 | 25 | 3.587922 | 0 | 2.915454 | 2.915168 | 12.2229 | 10.27563
2018-02-09 23:59 | 137158.9 | 240.0019 | 6 | 25 | 3.619576 | 0 | 2.915454 | 2.915168 | 12.2229 | 10.27563
2018-02-10 | 137218.9 | 300.0048 | 6 | 25 | 3.627099 | 0 | 2.915454 | 2.915168 | 12.2229 | 10.27563
2018-02-10 | 137218.9 | 0.0025 | 7 | 26 | 3.627226 | 0 | 0 | 0 | 0 | 0
2018-02-10 00:02 | 137339 | 120.001 | 2 | 26 | 3.967463 | 4.89016 | 0.162309 | 1.604e-09 | 0.6381031 | 5.82e-09
2018-02-10 00:04 | 137459 | 240.001 | 2 | 26 | 4.010757 | 4.890137 | 0.3252939 | 1.604e-09 | 1.288431 | 5.82e-09
2018-02-10 00:06 | 137579 | 360.0002 | 2 | 26 | 4.044208 | 4.890129 | 0.4882852 | 1.604e-09 | 1.944972 | 5.82e-09
2018-02-10 00:08 | 137699 | 480.0002 | 2 | 26 | 4.071604 | 4.890112 | 0.6512702 | 1.604e-09 | 2.60642 | 5.82e-09
2018-02-10 00:10 | 137819 | 600.0018 | 2 | 26 | 4.09494 | 4.890095 | 0.8142537 | 1.604e-09 | 3.271949 | 5.82e-09
2018-02-10 00:12 | 137939 | 720.0006 | 2 | 26 | 4.119281 | 4.890135 | 0.9772437 | 1.604e-09 | 3.94133 | 5.82e-09
2018-02-10 00:14 | 138059 | 840.0009 | 2 | 26 | 4.146511 | 4.890085 | 1.140235 | 1.604e-09 | 4.61492 | 5.82e-09
2018-02-10 00:16 | 138179 | 960.0018 | 2 | 26 | 4.176683 | 4.889786 | 1.303223 | 1.604e-09 | 5.293162 | 5.82e-09
2018-02-10 00:18 | 138299 | 1080.0002 | 2 | 26 | 4.200405 | 4.681246 | 1.465132 | 1.604e-09 | 5.971861 | 5.82e-09
2018-02-10 00:20 | 138419 | 1200.0002 | 2 | 26 | 4.200415 | 4.086163 | 1.61107 | 1.604e-09 | 6.584857 | 5.82e-09
2018-02-10 00:22 | 138539 | 1320.0026 | 2 | 26 | 4.20041 | 3.542328 | 1.738065 | 1.604e-09 | 7.11829 | 5.82e-09
2018-02-10 00:23 | 138605.9 | 1386.9055 | 2 | 26 | 4.200391 | 3.259979 | 1.801239 | 1.604e-09 | 7.383643 | 5.82e-09
2018-02-10 00:25 | 138725.9 | 120.0018 | 3 | 26 | 4.228765 | 3.260023 | 1.909459 | 1.945e-09 | 7.839627 | 7.211e-09
2018-02-10 00:27 | 138845.9 | 240.0002 | 3 | 26 | 4.261987 | 3.260029 | 2.018114 | 1.945e-09 | 8.300886 | 7.211e-09
2018-02-10 00:29 | 138965.9 | 360.0002 | 3 | 26 | 4.297574 | 3.260021 | 2.126769 | 1.945e-09 | 8.765885 | 7.211e-09
2018-02-10 00:31 | 139085.9 | 480.0002 | 3 | 26 | 4.335665 | 3.260023 | 2.235425 | 1.945e-09 | 9.234885 | 7.211e-09
2018-02-10 00:33 | 139205.9 | 600.0002 | 3 | 26 | 4.375233 | 3.260042 | 2.344082 | 1.945e-09 | 9.708118 | 7.211e-09
2018-02-10 00:35 | 139325.9 | 720.001 | 3 | 26 | 4.400412 | 2.982632 | 2.450821 | 1.945e-09 | 10.17697 | 7.211e-09
2018-02-10 00:37 | 139445.9 | 840.0019 | 3 | 26 | 4.400407 | 2.471148 | 2.541333 | 1.945e-09 | 10.57526 | 7.211e-09
2018-02-10 00:39 | 139565.9 | 960.0011 | 3 | 26 | 4.400393 | 2.062601 | 2.616633 | 1.945e-09 | 10.90661 | 7.211e-09
2018-02-10 00:41 | 139685.9 | 1080.0004 | 3 | 26 | 4.40039 | 1.73312 | 2.679694 | 1.945e-09 | 11.1841 | 7.211e-09
2018-02-10 00:43 | 139805.9 | 1200.0011 | 3 | 26 | 4.400367 | 1.466093 | 2.732857 | 1.945e-09 | 11.41804 | 7.211e-09
2018-02-10 00:45 | 139925.9 | 1320.0003 | 3 | 26 | 4.400381 | 1.248632 | 2.777967 | 1.945e-09 | 11.61654 | 7.211e-09
2018-02-10 00:47 | 140045.9 | 1440.0011 | 3 | 26 | 4.400372 | 1.070454 | 2.816512 | 1.945e-09 | 11.78615 | 7.211e-09
2018-02-10 00:49 | 140165.9 | 1560.0003 | 3 | 26 | 4.400373 | 0.9245949 | 2.849668 | 1.945e-09 | 11.93204 | 7.211e-09
2018-02-10 00:51 | 140285.9 | 1680.002 | 3 | 26 | 4.400342 | 0.8026333 | 2.878384 | 1.945e-09 | 12.05841 | 7.211e-09
2018-02-10 00:53 | 140405.9 | 1800.0021 | 3 | 26 | 4.400363 | 0.7022629 | 2.903407 | 1.945e-09 | 12.16852 | 7.211e-09
2018-02-10 00:54 | 140473.1 | 1867.1354 | 3 | 26 | 4.400333 | 0.6519756 | 2.916025 | 1.945e-09 | 12.22404 | 7.211e-09
2018-02-10 00:56 | 140593.1 | 120 | 4 | 26 | 4.354548 | 0 | 2.916025 | 1.945e-09 | 12.22404 | 7.211e-09
2018-02-10 00:58 | 140713.1 | 240.0025 | 4 | 26 | 4.350688 | 0 | 2.916025 | 1.945e-09 | 12.22404 | 7.211e-09
2018-02-10 00:59 | 140773.1 | 300.003 | 4 | 26 | 4.34952 | 0 | 2.916025 | 1.945e-09 | 12.22404 | 7.211e-09
2018-02-10 01:01 | 140893.2 | 120.002 | 5 | 26 | 3.890808 | -6.519866 | 2.916025 | 0.2173084 | 12.22404 | 0.8584083
2018-02-10 01:03 | 141013.2 | 240.0004 | 5 | 26 | 3.806279 | -6.520111 | 2.916025 | 0.4346219 | 12.22404 | 1.694595
2018-02-10 01:05 | 141133.2 | 360.0013 | 5 | 26 | 3.728219 | -6.520113 | 2.916025 | 0.6519369 | 12.22404 | 2.513173
2018-02-10 01:07 | 141253.2 | 480.0028 | 5 | 26 | 3.655755 | -6.520097 | 2.916025 | 0.8692638 | 12.22404 | 3.315427
2018-02-10 01:09 | 141373.2 | 600.0013 | 5 | 26 | 3.590339 | -6.520101 | 2.916025 | 1.086576 | 12.22404 | 4.102617
2018-02-10 01:11 | 141493.2 | 720.0013 | 5 | 26 | 3.533258 | -6.520077 | 2.916025 | 1.303891 | 12.22404 | 4.876489
2018-02-10 01:13 | 141613.2 | 840.0004 | 5 | 26 | 3.484182 | -6.520101 | 2.916025 | 1.521206 | 12.22404 | 5.638857
2018-02-10 01:15 | 141733.2 | 960.0004 | 5 | 26 | 3.441345 | -6.520124 | 2.916025 | 1.73852 | 12.22404 | 6.391272
2018-02-10 01:17 | 141853.2 | 1080.0012 | 5 | 26 | 3.402545 | -6.520101 | 2.916025 | 1.955826 | 12.22404 | 7.134826
2018-02-10 01:19 | 141973.2 | 1200.002 | 5 | 26 | 3.364757 | -6.520141 | 2.916025 | 2.173133 | 12.22404 | 7.870136
2018-02-10 01:21 | 142093.2 | 1320.002 | 5 | 26 | 3.319046 | -6.51992 | 2.916025 | 2.390444 | 12.22404 | 8.596718
2018-02-10 01:23 | 142213.2 | 1440.0004 | 5 | 26 | 3.242536 | -6.519922 | 2.916025 | 2.607742 | 12.22404 | 9.310242
2018-02-10 01:25 | 142333.2 | 1560.0016 | 5 | 26 | 3.108589 | -6.519902 | 2.916025 | 2.825055 | 12.22404 | 10.00209
2018-02-10 01:26 | 142383 | 1609.7834 | 5 | 26 | 2.999985 | -6.519958 | 2.916025 | 2.91521 | 12.22404 | 10.27794
2018-02-10 01:28 | 142503 | 120.0011 | 6 | 26 | 3.588287 | 0 | 2.916025 | 2.91521 | 12.22404 | 10.27794
2018-02-10 01:30 | 142623 | 240.0018 | 6 | 26 | 3.619983 | 0 | 2.916025 | 2.91521 | 12.22404 | 10.27794
2018-02-10 01:31 | 142683 | 300.0016 | 6 | 26 | 3.627539 | 0 | 2.916025 | 2.91521 | 12.22404 | 10.27794
2018-02-10 01:31 | 142683 | 0.0025 | 7 | 27 | 3.627498 | 0 | 0 | 0 | 0 | 0
2018-02-10 01:33 | 142803.1 | 120.0009 | 2 | 27 | 3.968019 | 4.89015 | 0.1623 | 0 | 0.6381609 | 0
2018-02-10 01:35 | 142923.1 | 240.0002 | 2 | 27 | 4.011396 | 4.890127 | 0.3252868 | 0 | 1.288593 | 0
2018-02-10 01:37 | 143043.1 | 360.0002 | 2 | 27 | 4.044859 | 4.890129 | 0.4882767 | 0 | 1.945233 | 0
2018-02-10 01:39 | 143163.1 | 480.0018 | 2 | 27 | 4.072198 | 4.890114 | 0.6512653 | 0 | 2.6068 | 0
2018-02-10 01:41 | 143283.1 | 600.0018 | 2 | 27 | 4.095537 | 4.890095 | 0.8142513 | 0 | 3.272433 | 0
2018-02-10 01:43 | 143403.1 | 720.0011 | 2 | 27 | 4.119926 | 4.890093 | 0.9772465 | 0 | 3.941938 | 0
2018-02-10 01:45 | 143523.1 | 840.0002 | 2 | 27 | 4.147222 | 4.890135 | 1.140234 | 0 | 4.61562 | 0
2018-02-10 01:47 | 143643.1 | 960.0018 | 2 | 27 | 4.177441 | 4.890139 | 1.303221 | 0 | 5.293981 | 0
2018-02-10 01:49 | 143763.1 | 1080.0001 | 2 | 27 | 4.200406 | 4.667803 | 1.464975 | 0 | 5.972116 | 0
2018-02-10 01:51 | 143883.1 | 1200.0012 | 2 | 27 | 4.200409 | 4.075502 | 1.610517 | 0 | 6.583451 | 0
2018-02-10 01:53 | 144003.1 | 1320.0003 | 2 | 27 | 4.2004 | 3.533083 | 1.737179 | 0 | 7.11548 | 0
2018-02-10 01:54 | 144068.3 | 1385.1976 | 2 | 27 | 4.200401 | 3.259974 | 1.798664 | 0 | 7.373742 | 0
2018-02-10 01:56 | 144188.3 | 120.001 | 3 | 27 | 4.228741 | 3.259991 | 1.906879 | 0 | 7.829701 | 0
2018-02-10 01:58 | 144308.3 | 240.0004 | 3 | 27 | 4.261971 | 3.260088 | 2.015538 | 0 | 8.290974 | 0
2018-02-10 02:00 | 144428.3 | 360.0006 | 3 | 27 | 4.297549 | 3.260061 | 2.124197 | 0 | 8.755989 | 0
2018-02-10 02:02 | 144548.3 | 480.0024 | 3 | 27 | 4.335306 | 3.260067 | 2.232856 | 0 | 9.224989 | 0
2018-02-10 02:04 | 144668.3 | 600.0018 | 3 | 27 | 4.374868 | 3.260061 | 2.341517 | 0 | 9.698202 | 0
2018-02-10 02:06 | 144788.3 | 720.0011 | 3 | 27 | 4.400393 | 2.989244 | 2.448348 | 0 | 10.16743 | 0
2018-02-10 02:08 | 144908.3 | 840.0012 | 3 | 27 | 4.400395 | 2.475939 | 2.539048 | 0 | 10.56655 | 0
2018-02-10 02:10 | 145028.3 | 960.0012 | 3 | 27 | 4.400387 | 2.067905 | 2.614528 | 0 | 10.89869 | 0
2018-02-10 02:12 | 145148.3 | 1080.0005 | 3 | 27 | 4.400368 | 1.737818 | 2.677763 | 0 | 11.17695 | 0
2018-02-10 02:14 | 145268.3 | 1200.0004 | 3 | 27 | 4.400373 | 1.470499 | 2.731078 | 0 | 11.41155 | 0
2018-02-10 02:16 | 145388.3 | 1320.0013 | 3 | 27 | 4.400362 | 1.252642 | 2.776332 | 0 | 11.61069 | 0
2018-02-10 02:18 | 145508.3 | 1440.0005 | 3 | 27 | 4.400369 | 1.07421875 | 2.815012 | 0 | 11.78089 | 0
2018-02-10 02:20 | 145628.3 | 1560.002 | 3 | 27 | 4.400347 | 0.9274521 | 2.848297 | 0 | 11.92736 | 0
2018-02-10 02:22 | 145748.3 | 1680.0012 | 3 | 27 | 4.400382 | 0.8068562 | 2.87713 | 0 | 12.05424 | 0
2018-02-10 02:24 | 145868.3 | 1800.0004 | 3 | 27 | 4.400361 | 0.7053623 | 2.902265 | 0 | 12.16484 | 0
2018-02-10 02:25 | 145941.3 | 1872.9234 | 3 | 27 | 4.400361 | 0.6519966 | 2.915995 | 0 | 12.22526 | 0
2018-02-10 02:27 | 146061.3 | 120.0016 | 4 | 27 | 4.354597 | 0 | 2.915995 | 0 | 12.22526 | 0
2018-02-10 02:29 | 146181.3 | 240.0007 | 4 | 27 | 4.350742 | 0 | 2.915995 | 0 | 12.22526 | 0
2018-02-10 02:30 | 146241.3 | 300.003 | 4 | 27 | 4.349574 | 0 | 2.915995 | 0 | 12.22526 | 0
2018-02-10 02:32 | 146361.4 | 120.0003 | 5 | 27 | 3.891058 | -6.519826 | 2.915995 | 0.217306 | 12.22526 | 0.858444
2018-02-10 02:34 | 146481.4 | 240.0011 | 5 | 27 | 3.806621 | -6.520055 | 2.915995 | 0.4346146 | 12.22526 | 1.694679
2018-02-10 02:36 | 146601.4 | 360.0019 | 5 | 27 | 3.728555 | -6.520039 | 2.915995 | 0.651933 | 12.22526 | 2.51335
2018-02-10 02:38 | 146721.4 | 480.0011 | 5 | 27 | 3.656109 | -6.520066 | 2.915995 | 0.8692476 | 12.22526 | 3.315633
2018-02-10 02:40 | 146841.4 | 600.0019 | 5 | 27 | 3.590652 | -6.520039 | 2.915995 | 1.086564 | 12.22526 | 4.102908
2018-02-10 02:42 | 146961.4 | 720.0019 | 5 | 27 | 3.533473 | -6.52005 | 2.915995 | 1.303871 | 12.22526 | 4.876812
2018-02-10 02:44 | 147081.4 | 840.0019 | 5 | 27 | 3.484335 | -6.520002 | 2.915995 | 1.521188 | 12.22526 | 5.639222
2018-02-10 02:46 | 147201.4 | 960.0019 | 5 | 27 | 3.441523 | -6.520126 | 2.915995 | 1.738496 | 12.22526 | 6.391645
2018-02-10 02:48 | 147321.4 | 1080.0011 | 5 | 27 | 3.402662 | -6.520103 | 2.915995 | 1.955805 | 12.22526 | 7.13525
2018-02-10 02:50 | 147441.4 | 1200.0011 | 5 | 27 | 3.364978 | -6.520137 | 2.915995 | 2.173114 | 12.22526 | 7.870601
2018-02-10 02:52 | 147561.4 | 1320.0004 | 5 | 27 | 3.319368 | -6.519912 | 2.915995 | 2.390431 | 12.22526 | 8.597263
2018-02-10 02:54 | 147681.4 | 1440.0019 | 5 | 27 | 3.242909 | -6.519922 | 2.915995 | 2.607737 | 12.22526 | 9.310897
2018-02-10 02:56 | 147801.4 | 1560.002 | 5 | 27 | 3.109182 | -6.519954 | 2.915995 | 2.825042 | 12.22526 | 10.00283
2018-02-10 02:57 | 147851.3 | 1609.9578 | 5 | 27 | 2.99999 | -6.519982 | 2.915995 | 2.915505 | 12.22526 | 10.27965
2018-02-10 02:59 | 147971.4 | 120.0012 | 6 | 27 | 3.587875 | 0 | 2.915995 | 2.915505 | 12.22526 | 10.27965
2018-02-10 03:01 | 148091.4 | 240.0021 | 6 | 27 | 3.619514 | 0 | 2.915995 | 2.915505 | 12.22526 | 10.27965
2018-02-10 03:02 | 148151.4 | 300.003 | 6 | 27 | 3.627048 | 0 | 2.915995 | 2.915505 | 12.22526 | 10.27965
2018-02-10 03:02 | 148151.4 | 0.0024 | 7 | 28 | 3.627109 | 0 | 0 | 0 | 0 | 0
2018-02-10 03:04 | 148271.5 | 120.0007 | 2 | 28 | 3.967817 | 4.889849 | 0.1622938 | 0 | 0.6380943 | 0
2018-02-10 03:06 | 148391.5 | 240.0022 | 2 | 28 | 4.01118 | 4.890144 | 0.3252805 | 0 | 1.28849 | 0
2018-02-10 03:08 | 148511.5 | 360.0007 | 2 | 28 | 4.044633 | 4.890194 | 0.4882591 | 0 | 1.945051 | 0
2018-02-10 03:10 | 148631.5 | 480.0024 | 2 | 28 | 4.071962 | 4.890173 | 0.6512507 | 0 | 2.606591 | 0
2018-02-10 03:12 | 148751.5 | 600.0003 | 2 | 28 | 4.095265 | 4.890217 | 0.8142339 | 0 | 3.272174 | 0
2018-02-10 03:14 | 148871.5 | 720.0016 | 2 | 28 | 4.119632 | 4.890116 | 0.9772153 | 0 | 3.941573 | 0
2018-02-10 03:16 | 148991.5 | 840.0016 | 2 | 28 | 4.146915 | 4.890154 | 1.140201 | 0 | 4.615201 | 0
2018-02-10 03:18 | 149111.5 | 960.0009 | 2 | 28 | 4.1771 | 4.890137 | 1.30319 | 0 | 5.293516 | 0
2018-02-10 03:20 | 149231.5 | 1080.0018 | 2 | 28 | 4.200418 | 4.674309 | 1.465028 | 0 | 5.971962 | 0
2018-02-10 03:22 | 149351.5 | 1200.0009 | 2 | 28 | 4.200414 | 4.07996 | 1.610741 | 0 | 6.584014 | 0
2018-02-10 03:24 | 149471.5 | 1320.0009 | 2 | 28 | 4.200402 | 3.536619 | 1.737538 | 0 | 7.116615 | 0
2018-02-10 03:25 | 149537.4 | 1385.9238 | 2 | 28 | 4.200392 | 3.259979 | 1.799738 | 0 | 7.377879 | 0
2018-02-10 03:27 | 149657.4 | 120.0002 | 3 | 28 | 4.228774 | 3.260057 | 1.907957 | 0 | 7.833861 | 0
2018-02-10 03:29 | 149777.4 | 240.0005 | 3 | 28 | 4.261991 | 3.259974 | 2.016614 | 0 | 8.295126 | 0
2018-02-10 03:31 | 149897.4 | 360.0026 | 3 | 28 | 4.297561 | 3.26 | 2.125272 | 0 | 8.760138 | 0
2018-02-10 03:33 | 150017.4 | 480.001 | 3 | 28 | 4.335336 | 3.260035 | 2.233931 | 0 | 9.229139 | 0
2018-02-10 03:35 | 150137.4 | 600.0018 | 3 | 28 | 4.374949 | 3.260075 | 2.342589 | 0 | 9.702346 | 0
2018-02-10 03:37 | 150257.4 | 720.0034 | 3 | 28 | 4.400419 | 2.986837 | 2.449394 | 0 | 10.17146 | 0
2018-02-10 03:39 | 150377.4 | 840.0018 | 3 | 28 | 4.400394 | 2.472885 | 2.540002 | 0 | 10.57018 | 0
2018-02-10 03:41 | 150497.4 | 960.002 | 3 | 28 | 4.400388 | 2.064631 | 2.615369 | 0 | 10.90182 | 0
2018-02-10 03:43 | 150617.4 | 1080.0027 | 3 | 28 | 4.40037 | 1.734247 | 2.678482 | 0 | 11.17954 | 0
2018-02-10 03:45 | 150737.4 | 1200.0012 | 3 | 28 | 4.400344 | 1.465885 | 2.731675 | 0 | 11.41361 | 0
2018-02-10 03:47 | 150857.4 | 1320.002 | 3 | 28 | 4.400374 | 1.249414 | 2.776819 | 0 | 11.61226 | 0
2018-02-10 03:49 | 150977.4 | 1440.0002 | 3 | 28 | 4.400332 | 1.070555 | 2.815396 | 0 | 11.78201 | 0
2018-02-10 03:51 | 151097.4 | 1560.0009 | 3 | 28 | 4.400353 | 0.9252262 | 2.848589 | 0 | 11.92808 | 0
2018-02-10 03:53 | 151217.4 | 1680.0015 | 3 | 28 | 4.400353 | 0.8039436 | 2.877342 | 0 | 12.0546 | 0
2018-02-10 03:55 | 151337.4 | 1800.0001 | 3 | 28 | 4.400328 | 0.7023163 | 2.902406 | 0 | 12.16489 | 0
2018-02-10 03:56 | 151406.8 | 1869.3591 | 3 | 28 | 4.400326 | 0.6519928 | 2.915451 | 0 | 12.22229 | 0
2018-02-10 03:58 | 151526.8 | 120.0017 | 4 | 28 | 4.35449 | 0 | 2.915451 | 0 | 12.22229 | 0
2018-02-10 04:00 | 151646.8 | 240.0016 | 4 | 28 | 4.350607 | 0 | 2.915451 | 0 | 12.22229 | 0
2018-02-10 04:01 | 151706.8 | 300.0022 | 4 | 28 | 4.349451 | 0 | 2.915451 | 0 | 12.22229 | 0
2018-02-10 04:03 | 151826.9 | 120.0001 | 5 | 28 | 3.890265 | -6.519888 | 2.915451 | 0.2173015 | 12.22229 | 0.8582603
2018-02-10 04:05 | 151946.9 | 240.0009 | 5 | 28 | 3.805846 | -6.520064 | 2.915451 | 0.4346091 | 12.22229 | 1.694324
2018-02-10 04:07 | 152066.9 | 360.0017 | 5 | 28 | 3.727757 | -6.520057 | 2.915451 | 0.6519122 | 12.22229 | 2.512763
2018-02-10 04:09 | 152186.9 | 480.0009 | 5 | 28 | 3.655314 | -6.52007 | 2.915451 | 0.8692314 | 12.22229 | 3.314893
2018-02-10 04:11 | 152306.9 | 600.0008 | 5 | 28 | 3.58987 | -6.520068 | 2.915451 | 1.086542 | 12.22229 | 4.10198
2018-02-10 04:13 | 152426.9 | 720.0001 | 5 | 28 | 3.532788 | -6.520079 | 2.915451 | 1.303863 | 12.22229 | 4.875776
2018-02-10 04:15 | 152546.9 | 840.0007 | 5 | 28 | 3.483772 | -6.520041 | 2.915451 | 1.521175 | 12.22229 | 5.638041
2018-02-10 04:17 | 152666.9 | 960.0001 | 5 | 28 | 3.441017 | -6.519886 | 2.915451 | 1.738486 | 12.22229 | 6.390359
2018-02-10 04:19 | 152786.9 | 1080.0009 | 5 | 28 | 3.402079 | -6.519855 | 2.915451 | 1.955788 | 12.22229 | 7.133825
2018-02-10 04:21 | 152906.9 | 1200.0008 | 5 | 28 | 3.364299 | -6.519917 | 2.915451 | 2.173087 | 12.22229 | 7.869005
2018-02-10 04:23 | 153026.9 | 1320.0009 | 5 | 28 | 3.318517 | -6.519984 | 2.915451 | 2.390396 | 12.22229 | 8.595478
2018-02-10 04:25 | 153146.9 | 1440.0018 | 5 | 28 | 3.242015 | -6.519958 | 2.915451 | 2.607715 | 12.22229 | 9.308965
2018-02-10 04:27 | 153266.9 | 1560.0006 | 5 | 28 | 3.107481 | -6.519908 | 2.915451 | 2.825016 | 12.22229 | 10.00062
2018-02-10 04:28 | 153316 | 1609.1222 | 5 | 28 | 2.999993 | -6.519966 | 2.915451 | 2.913973 | 12.22229 | 10.27274
2018-02-10 04:30 | 153436.1 | 120.0004 | 6 | 28 | 3.588104 | 0 | 2.915451 | 2.913973 | 12.22229 | 10.27274
2018-02-10 04:32 | 153556.1 | 240.0004 | 6 | 28 | 3.619787 | 0 | 2.915451 | 2.913973 | 12.22229 | 10.27274
2018-02-10 04:33 | 153616.1 | 300.0041 | 6 | 28 | 3.627319 | 0 | 2.915451 | 2.913973 | 12.22229 | 10.27274
2018-02-10 04:33 | 153616.1 | 0.0048 | 7 | 29 | 3.627405 | 0 | 0 | 0 | 0 | 0
2018-02-10 04:35 | 153736.2 | 120.0004 | 2 | 29 | 3.968321 | 4.889915 | 0.1623031 | 6.64e-10 | 0.6382164 | 2.407e-09
2018-02-10 04:37 | 153856.2 | 240.0022 | 2 | 29 | 4.011824 | 4.889866 | 0.3252805 | 6.64e-10 | 1.288669 | 2.407e-09
2018-02-10 04:39 | 153976.2 | 360.0011 | 2 | 29 | 4.045306 | 4.889839 | 0.4882554 | 6.64e-10 | 1.945324 | 2.407e-09
2018-02-10 04:41 | 154096.2 | 480.002 | 2 | 29 | 4.072597 | 4.88986 | 0.6512433 | 6.64e-10 | 2.606956 | 2.407e-09
2018-02-10 04:43 | 154216.2 | 600.0006 | 2 | 29 | 4.095915 | 4.890192 | 0.8142139 | 6.64e-10 | 3.272589 | 2.407e-09
2018-02-10 04:45 | 154336.2 | 720.0006 | 2 | 29 | 4.120336 | 4.889868 | 0.9771942 | 6.64e-10 | 3.942091 | 2.407e-09
2018-02-10 04:47 | 154456.2 | 840.0004 | 2 | 29 | 4.14764 | 4.889862 | 1.140177 | 6.64e-10 | 4.615822 | 2.407e-09
2018-02-10 04:49 | 154576.2 | 960.0028 | 2 | 29 | 4.177875 | 4.88983 | 1.303159 | 6.64e-10 | 5.294231 | 2.407e-09
2018-02-10 04:51 | 154696.2 | 1080.0021 | 2 | 29 | 4.200397 | 4.660734 | 1.464827 | 6.64e-10 | 5.972049 | 2.407e-09
2018-02-10 04:53 | 154816.2 | 1200.0024 | 2 | 29 | 4.200406 | 4.071131 | 1.610183 | 6.64e-10 | 6.582601 | 2.407e-09
2018-02-10 04:55 | 154936.2 | 1320.0032 | 2 | 29 | 4.200416 | 3.530636 | 1.736722 | 6.64e-10 | 7.114115 | 2.407e-09
2018-02-10 04:56 | 155000.6 | 1384.4077 | 2 | 29 | 4.200383 | 3.259995 | 1.797437 | 6.64e-10 | 7.369145 | 2.407e-09
2018-02-10 04:58 | 155120.6 | 120.0018 | 3 | 29 | 4.228694 | 3.260021 | 1.905653 | 2.358e-09 | 7.825102 | 9.337e-09
2018-02-10 05:00 | 155240.6 | 240.0018 | 3 | 29 | 4.261885 | 3.260019 | 2.014304 | 2.358e-09 | 8.286337 | 9.337e-09
2018-02-10 05:02 | 155360.6 | 360.0002 | 3 | 29 | 4.297421 | 3.260014 | 2.122957 | 2.358e-09 | 8.751314 | 9.337e-09
2018-02-10 05:04 | 155480.6 | 480.0018 | 3 | 29 | 4.335129 | 3.260025 | 2.231616 | 2.358e-09 | 9.220297 | 9.337e-09
2018-02-10 05:06 | 155600.6 | 600.001 | 3 | 29 | 4.374672 | 3.260023 | 2.340274 | 2.358e-09 | 9.693477 | 9.337e-09
2018-02-10 05:08 | 155720.6 | 720.0002 | 3 | 29 | 4.400407 | 2.992414 | 2.447149 | 2.358e-09 | 10.16288 | 9.337e-09
2018-02-10 05:10 | 155840.6 | 840.0011 | 3 | 29 | 4.4004 | 2.478233 | 2.537934 | 2.358e-09 | 10.56237 | 9.337e-09
2018-02-10 05:12 | 155960.6 | 960.0003 | 3 | 29 | 4.400381 | 2.069384 | 2.613489 | 2.358e-09 | 10.89484 | 9.337e-09
2018-02-10 05:14 | 156080.6 | 1080.0012 | 3 | 29 | 4.400377 | 1.739367 | 2.676775 | 2.358e-09 | 11.17333 | 9.337e-09
2018-02-10 05:16 | 156200.6 | 1200.0019 | 3 | 29 | 4.400385 | 1.471539 | 2.730124 | 2.358e-09 | 11.40808 | 9.337e-09
2018-02-10 05:18 | 156320.6 | 1320.0002 | 3 | 29 | 4.400376 | 1.253643 | 2.775403 | 2.358e-09 | 11.60733 | 9.337e-09
2018-02-10 05:20 | 156440.6 | 1440.0002 | 3 | 29 | 4.400352 | 1.074671 | 2.814099 | 2.358e-09 | 11.7776 | 9.337e-09
2018-02-10 05:22 | 156560.6 | 1560.0018 | 3 | 29 | 4.400383 | 0.92836 | 2.847397 | 2.358e-09 | 11.92413 | 9.337e-09
2018-02-10 05:24 | 156680.6 | 1680.0011 | 3 | 29 | 4.400373 | 0.8067074 | 2.876238 | 2.358e-09 | 12.05104 | 9.337e-09
2018-02-10 05:26 | 156800.6 | 1800.0019 | 3 | 29 | 4.400364 | 0.7053833 | 2.901374 | 2.358e-09 | 12.16164 | 9.337e-09
2018-02-10 05:27 | 156871.9 | 1871.2928 | 3 | 29 | 4.400328 | 0.6519985 | 2.914804 | 2.358e-09 | 12.22074 | 9.337e-09
2018-02-10 05:29 | 156992 | 120.0002 | 4 | 29 | 4.354528 | 0 | 2.914804 | 2.358e-09 | 12.22074 | 9.337e-09
2018-02-10 05:31 | 157112 | 240.0001 | 4 | 29 | 4.350684 | 0 | 2.914804 | 2.358e-09 | 12.22074 | 9.337e-09
2018-02-10 05:32 | 157172 | 300.0024 | 4 | 29 | 4.349521 | 0 | 2.914804 | 2.358e-09 | 12.22074 | 9.337e-09
2018-02-10 05:34 | 157292 | 120.0019 | 5 | 29 | 3.890704 | -6.519914 | 2.914804 | 0.217307 | 12.22074 | 0.8583654
2018-02-10 05:36 | 157412 | 240.0003 | 5 | 29 | 3.806233 | -6.51989 | 2.914804 | 0.4346134 | 12.22074 | 1.69451
2018-02-10 05:38 | 157532 | 360.0002 | 5 | 29 | 3.728041 | -6.520093 | 2.914804 | 0.6519276 | 12.22074 | 2.513072
2018-02-10 05:40 | 157652 | 480.0004 | 5 | 29 | 3.655737 | -6.520119 | 2.914804 | 0.8692467 | 12.22074 | 3.315273
2018-02-10 05:42 | 157772 | 600.0022 | 5 | 29 | 3.590335 | -6.520095 | 2.914804 | 1.086573 | 12.22074 | 4.102519
2018-02-10 05:44 | 157892 | 720.0022 | 5 | 29 | 3.5332 | -6.520088 | 2.914804 | 1.303887 | 12.22074 | 4.876387
2018-02-10 05:46 | 158012 | 840.0006 | 5 | 29 | 3.484167 | -6.520129 | 2.914804 | 1.5212 | 12.22074 | 5.638737
2018-02-10 05:48 | 158132 | 960.0013 | 5 | 29 | 3.441399 | -6.520143 | 2.914804 | 1.738518 | 12.22074 | 6.39116
2018-02-10 05:50 | 158252 | 1080.0014 | 5 | 29 | 3.402479 | -6.519854 | 2.914804 | 1.955829 | 12.22074 | 7.134742
2018-02-10 05:52 | 158372 | 1200.001 | 5 | 29 | 3.364574 | -6.51993 | 2.914804 | 2.173136 | 12.22074 | 7.87002
2018-02-10 05:54 | 158492 | 1320.0014 | 5 | 29 | 3.318658 | -6.519906 | 2.914804 | 2.390443 | 12.22074 | 8.59653
2018-02-10 05:56 | 158612 | 1440.0006 | 5 | 29 | 3.241875 | -6.51993 | 2.914804 | 2.607751 | 12.22074 | 9.309991
2018-02-10 05:58 | 158732 | 1560.0022 | 5 | 29 | 3.107263 | -6.51989 | 2.914804 | 2.825055 | 12.22074 | 10.0016
2018-02-10 05:59 | 158781 | 1609.0012 | 5 | 29 | 2.999996 | -6.519926 | 2.914804 | 2.913783 | 12.22074 | 10.273
2018-02-10 06:01 | 158901.1 | 120.0002 | 6 | 29 | 3.587933 | 0 | 2.914804 | 2.913783 | 12.22074 | 10.273
2018-02-10 06:03 | 159021.1 | 240.0002 | 6 | 29 | 3.619577 | 0 | 2.914804 | 2.913783 | 12.22074 | 10.273
2018-02-10 06:04 | 159081.1 | 300.0024 | 6 | 29 | 3.627094 | 0 | 2.914804 | 2.913783 | 12.22074 | 10.273
2018-02-10 06:04 | 159081.1 | 0.0048 | 7 | 30 | 3.627217 | 0 | 0 | 0 | 0 | 0
2018-02-10 06:06 | 159201.2 | 120.0018 | 2 | 30 | 3.968009 | 4.890158 | 0.1623065 | 1.782e-09 | 0.6381778 | 6.465e-09
2018-02-10 06:08 | 159321.2 | 240.0002 | 2 | 30 | 4.011352 | 4.890102 | 0.3252853 | 1.782e-09 | 1.288571 | 6.465e-09
2018-02-10 06:10 | 159441.2 | 360.001 | 2 | 30 | 4.04482 | 4.89015 | 0.4882769 | 1.782e-09 | 1.945214 | 6.465e-09
2018-02-10 06:12 | 159561.2 | 480.0019 | 2 | 30 | 4.07216 | 4.890112 | 0.6512697 | 1.782e-09 | 2.606791 | 6.465e-09
2018-02-10 06:14 | 159681.2 | 600.0003 | 2 | 30 | 4.095556 | 4.890135 | 0.8142623 | 1.782e-09 | 3.272451 | 6.465e-09
2018-02-10 06:16 | 159801.2 | 720.001 | 2 | 30 | 4.120054 | 4.89015 | 0.9772524 | 1.782e-09 | 3.941943 | 6.465e-09
2018-02-10 06:18 | 159921.2 | 840.0002 | 2 | 30 | 4.147414 | 4.890182 | 1.14024 | 1.782e-09 | 4.615651 | 6.465e-09
2018-02-10 06:20 | 160041.2 | 960.0019 | 2 | 30 | 4.177675 | 4.890141 | 1.30323 | 1.782e-09 | 5.294052 | 6.465e-09
2018-02-10 06:22 | 160161.2 | 1080.0009 | 2 | 30 | 4.200402 | 4.662331 | 1.464926 | 1.782e-09 | 5.971966 | 6.465e-09
2018-02-10 06:24 | 160281.2 | 1200.0011 | 2 | 30 | 4.200388 | 4.069361 | 1.610276 | 1.782e-09 | 6.582493 | 6.465e-09
2018-02-10 06:26 | 160401.2 | 1320.0011 | 2 | 30 | 4.200409 | 3.529364 | 1.736789 | 1.782e-09 | 7.113901 | 6.465e-09
2018-02-10 06:27 | 160465.4 | 1384.1681 | 2 | 30 | 4.200404 | 3.259979 | 1.79726 | 1.782e-09 | 7.367903 | 6.465e-09
2018-02-10 06:29 | 160585.4 | 120.0022 | 3 | 30 | 4.228807 | 3.260042 | 1.905479 | 1.782e-09 | 7.823884 | 6.465e-09
2018-02-10 06:31 | 160705.4 | 240.0016 | 3 | 30 | 4.262003 | 3.26004 | 2.014134 | 1.782e-09 | 8.285147 | 6.465e-09
2018-02-10 06:33 | 160825.4 | 360.0009 | 3 | 30 | 4.297626 | 3.260029 | 2.122788 | 1.782e-09 | 8.750142 | 6.465e-09
2018-02-10 06:35 | 160945.4 | 480.0008 | 3 | 30 | 4.335405 | 3.260017 | 2.231446 | 1.782e-09 | 9.21915 | 6.465e-09
2018-02-10 06:37 | 161065.4 | 600.0007 | 3 | 30 | 4.375018 | 3.260029 | 2.340109 | 1.782e-09 | 9.692384 | 6.465e-09
2018-02-10 06:39 | 161185.4 | 720.0002 | 3 | 30 | 4.400409 | 2.986128 | 2.446887 | 1.782e-09 | 10.16139 | 6.465e-09
2018-02-10 06:41 | 161305.4 | 840.0019 | 3 | 30 | 4.400384 | 2.472528 | 2.537484 | 1.782e-09 | 10.56005 | 6.465e-09
2018-02-10 06:43 | 161425.4 | 960.0023 | 3 | 30 | 4.400386 | 2.065407 | 2.612872 | 1.782e-09 | 10.89179 | 6.465e-09
2018-02-10 06:45 | 161545.4 | 1080.0005 | 3 | 30 | 4.40038 | 1.735405 | 2.676018 | 1.782e-09 | 11.16965 | 6.465e-09
2018-02-10 06:47 | 161665.4 | 1200.0005 | 3 | 30 | 4.400382 | 1.468496 | 2.729257 | 1.782e-09 | 11.40393 | 6.465e-09
2018-02-10 06:49 | 161785.4 | 1320.0023 | 3 | 30 | 4.400386 | 1.251421 | 2.774446 | 1.782e-09 | 11.60278 | 6.465e-09
2018-02-10 06:51 | 161905.4 | 1440.0016 | 3 | 30 | 4.400364 | 1.072466 | 2.813062 | 1.782e-09 | 11.7727 | 6.465e-09
2018-02-10 06:53 | 162025.4 | 1560.0004 | 3 | 30 | 4.400323 | 0.925478 | 2.846288 | 1.782e-09 | 11.91891 | 6.465e-09
2018-02-10 06:55 | 162145.4 | 1680.0006 | 3 | 30 | 4.400352 | 0.8055115 | 2.875083 | 1.782e-09 | 12.04561 | 6.465e-09
2018-02-10 06:57 | 162265.4 | 1800.0004 | 3 | 30 | 4.400335 | 0.7040291 | 2.900195 | 1.782e-09 | 12.15612 | 6.465e-09
2018-02-10 06:59 | 162336.9 | 1871.5643 | 3 | 30 | 4.400334 | 0.6519852 | 2.913665 | 1.782e-09 | 12.21539 | 6.465e-09
2018-02-10 07:01 | 162457 | 119.9997 | 4 | 30 | 4.354436 | 0 | 2.913665 | 1.782e-09 | 12.21539 | 6.465e-09
2018-02-10 07:03 | 162577 | 240.0007 | 4 | 30 | 4.350564 | 0 | 2.913665 | 1.782e-09 | 12.21539 | 6.465e-09
2018-02-10 07:04 | 162637 | 300.0005 | 4 | 30 | 4.349377 | 0 | 2.913665 | 1.782e-09 | 12.21539 | 6.465e-09
2018-02-10 07:06 | 162757.1 | 120.001 | 5 | 30 | 3.89004 | -6.519926 | 2.913665 | 0.2172992 | 12.21539 | 0.8581827
2018-02-10 07:08 | 162877.1 | 240.0017 | 5 | 30 | 3.805628 | -6.520108 | 2.913665 | 0.4346115 | 12.21539 | 1.694214
2018-02-10 07:10 | 162997.1 | 360.001 | 5 | 30 | 3.727613 | -6.520161 | 2.913665 | 0.6519243 | 12.21539 | 2.512658
2018-02-10 07:12 | 163117.1 | 480.001 | 5 | 30 | 3.655243 | -6.520099 | 2.913665 | 0.869244 | 12.21539 | 3.314769
2018-02-10 07:14 | 163237.1 | 600.0017 | 5 | 30 | 3.589755 | -6.520048 | 2.913665 | 1.086557 | 12.21539 | 4.10184
2018-02-10 07:16 | 163357.1 | 720.0017 | 5 | 30 | 3.532709 | -6.520079 | 2.913665 | 1.303875 | 12.21539 | 4.875607
2018-02-10 07:18 | 163477.1 | 840.0004 | 5 | 30 | 3.48365 | -6.520106 | 2.913665 | 1.521185 | 12.21539 | 5.637837
2018-02-10 07:20 | 163597.1 | 960.0017 | 5 | 30 | 3.440724 | -6.520135 | 2.913665 | 1.738497 | 12.21539 | 6.390113
2018-02-10 07:22 | 163717.1 | 1080.001 | 5 | 30 | 3.401785 | -6.520144 | 2.913665 | 1.955803 | 12.21539 | 7.133519
2018-02-10 07:24 | 163837.1 | 1200.001 | 5 | 30 | 3.363773 | -6.519902 | 2.913665 | 2.173104 | 12.21539 | 7.868622
2018-02-10 07:26 | 163957.1 | 1320.0026 | 5 | 30 | 3.317932 | -6.519924 | 2.913665 | 2.390423 | 12.21539 | 8.595003
2018-02-10 07:28 | 164077.1 | 1440.001 | 5 | 30 | 3.241008 | -6.519974 | 2.913665 | 2.607722 | 12.21539 | 9.308258
2018-02-10 07:30 | 164197.1 | 1560.0018 | 5 | 30 | 3.1057 | -6.51991 | 2.913665 | 2.82504 | 12.21539 | 9.99968
2018-02-10 07:30 | 164245.1 | 1608.0488 | 5 | 30 | 2.999997 | -6.51996 | 2.913665 | 2.912045 | 12.21539 | 10.26573
2018-02-10 07:32 | 164365.2 | 120.0017 | 6 | 30 | 3.588235 | 0 | 2.913665 | 2.912045 | 12.21539 | 10.26573
2018-02-10 07:34 | 164485.2 | 240.0017 | 6 | 30 | 3.619838 | 0 | 2.913665 | 2.912045 | 12.21539 | 10.26573
2018-02-10 07:35 | 164545.2 | 300.0031 | 6 | 30 | 3.6274 | 0 | 2.913665 | 2.912045 | 12.21539 | 10.26573
2018-02-10 07:35 | 164545.2 | 0.0025 | 7 | 31 | 3.627446 | 0 | 0 | 0 | 0 | 0
2018-02-10 07:37 | 164665.3 | 120.0018 | 2 | 31 | 3.968483 | 4.890154 | 0.1623003 | 5.58e-10 | 0.6382369 | 2.026e-09
2018-02-10 07:39 | 164785.3 | 240.0002 | 2 | 31 | 4.011827 | 4.890099 | 0.3252819 | 5.58e-10 | 1.288719 | 2.026e-09
2018-02-10 07:41 | 164905.3 | 360.0018 | 2 | 31 | 4.045304 | 4.890144 | 0.4882682 | 5.58e-10 | 1.945421 | 2.026e-09
2018-02-10 07:43 | 165025.3 | 480.0002 | 2 | 31 | 4.072675 | 4.890104 | 0.6512498 | 5.58e-10 | 2.607032 | 2.026e-09
2018-02-10 07:45 | 165145.3 | 600.0018 | 2 | 31 | 4.096085 | 4.890129 | 0.8142416 | 5.58e-10 | 3.272771 | 2.026e-09
2018-02-10 07:47 | 165265.3 | 720.001 | 2 | 31 | 4.120461 | 4.89012 | 0.9772264 | 5.58e-10 | 3.942319 | 2.026e-09
2018-02-10 07:49 | 165385.3 | 840.0011 | 2 | 31 | 4.147772 | 4.890156 | 1.14022 | 5.58e-10 | 4.616119 | 2.026e-09
2018-02-10 07:51 | 165505.3 | 960.0002 | 2 | 31 | 4.178088 | 4.890093 | 1.303207 | 5.58e-10 | 5.294572 | 2.026e-09
2018-02-10 07:53 | 165625.3 | 1080.001 | 2 | 31 | 4.200401 | 4.656261 | 1.464824 | 5.58e-10 | 5.972199 | 2.026e-09
2018-02-10 07:55 | 165745.3 | 1200.001 | 2 | 31 | 4.200405 | 4.066252 | 1.61003 | 5.58e-10 | 6.582124 | 2.026e-09
2018-02-10 07:57 | 165865.3 | 1320.001 | 2 | 31 | 4.200422 | 3.527004 | 1.736426 | 5.58e-10 | 7.11304 | 2.026e-09
2018-02-10 07:58 | 165928.8 | 1383.5264 | 2 | 31 | 4.200391 | 3.259995 | 1.796276 | 5.58e-10 | 7.364433 | 2.026e-09
2018-02-10 08:00 | 166048.8 | 120.0009 | 3 | 31 | 4.228734 | 3.260023 | 1.904489 | 5.58e-10 | 7.820382 | 2.026e-09
2018-02-10 08:02 | 166168.8 | 240.0001 | 3 | 31 | 4.261923 | 3.260002 | 2.013144 | 5.58e-10 | 8.281637 | 2.026e-09
2018-02-10 08:04 | 166288.8 | 360.0017 | 3 | 31 | 4.29749 | 3.260019 | 2.121804 | 5.58e-10 | 8.746648 | 2.026e-09
2018-02-10 08:06 | 166408.8 | 480.0018 | 3 | 31 | 4.335259 | 3.260044 | 2.230463 | 5.58e-10 | 9.215643 | 2.026e-09
2018-02-10 08:08 | 166528.8 | 600.0009 | 3 | 31 | 4.374786 | 3.26001 | 2.339118 | 5.58e-10 | 9.688821 | 2.026e-09
2018-02-10 08:10 | 166648.8 | 720.0026 | 3 | 31 | 4.400404 | 2.990051 | 2.445959 | 5.58e-10 | 10.15809 | 2.026e-09
2018-02-10 08:12 | 166768.8 | 840.0009 | 3 | 31 | 4.400405 | 2.47673 | 2.53668 | 5.58e-10 | 10.5573 | 2.026e-09
2018-02-10 08:14 | 166888.8 | 960.0009 | 3 | 31 | 4.400401 | 2.068291 | 2.612175 | 5.58e-10 | 10.8895 | 2.026e-09
2018-02-10 08:16 | 167008.8 | 1080.0017 | 3 | 31 | 4.40038 | 1.737696 | 2.675407 | 5.58e-10 | 11.16775 | 2.026e-09
2018-02-10 08:18 | 167128.8 | 1200.0002 | 3 | 31 | 4.400377 | 1.470058 | 2.728708 | 5.58e-10 | 11.40229 | 2.026e-09
2018-02-10 08:20 | 167248.8 | 1320.0009 | 3 | 31 | 4.400375 | 1.252384 | 2.773948 | 5.58e-10 | 11.60137 | 2.026e-09
2018-02-10 08:22 | 167368.8 | 1440.0017 | 3 | 31 | 4.400367 | 1.074287 | 2.812615 | 5.58e-10 | 11.77152 | 2.026e-09
2018-02-10 08:24 | 167488.8 | 1560.0001 | 3 | 31 | 4.40035 | 0.9270821 | 2.845887 | 5.58e-10 | 11.91793 | 2.026e-09
2018-02-10 08:26 | 167608.8 | 1680.0017 | 3 | 31 | 4.400359 | 0.8063526 | 2.874712 | 5.58e-10 | 12.04476 | 2.026e-09
2018-02-10 08:28 | 167728.8 | 1800.0003 | 3 | 31 | 4.400358 | 0.7051125 | 2.89984 | 5.58e-10 | 12.15534 | 2.026e-09
2018-02-10 08:30 | 167800.8 | 1872.0511 | 3 | 31 | 4.400368 | 0.6519966 | 2.913407 | 5.58e-10 | 12.21504 | 2.026e-09
2018-02-10 08:32 | 167920.9 | 119.9999 | 4 | 31 | 4.35457 | 0 | 2.913407 | 5.58e-10 | 12.21504 | 2.026e-09
2018-02-10 08:34 | 168040.9 | 239.9999 | 4 | 31 | 4.350716 | 0 | 2.913407 | 5.58e-10 | 12.21504 | 2.026e-09
2018-02-10 08:35 | 168100.9 | 300.0022 | 4 | 31 | 4.349543 | 0 | 2.913407 | 5.58e-10 | 12.21504 | 2.026e-09
2018-02-10 08:37 | 168221 | 120.0002 | 5 | 31 | 3.890867 | -6.519922 | 2.913407 | 0.217297 | 12.21504 | 0.8583606
2018-02-10 08:39 | 168341 | 240.0026 | 5 | 31 | 3.806371 | -6.520113 | 2.913407 | 0.4346139 | 12.21504 | 1.694578
2018-02-10 08:41 | 168461 | 360.0001 | 5 | 31 | 3.728143 | -6.520104 | 2.913407 | 0.6519265 | 12.21504 | 2.513153
2018-02-10 08:43 | 168581 | 480.0002 | 5 | 31 | 3.655633 | -6.520084 | 2.913407 | 0.869242 | 12.21504 | 3.315348
2018-02-10 08:45 | 168701 | 600.0002 | 5 | 31 | 3.590159 | -6.520075 | 2.913407 | 1.08656 | 12.21504 | 4.102532
2018-02-10 08:47 | 168821 | 720.0002 | 5 | 31 | 3.532853 | -6.520084 | 2.913407 | 1.303865 | 12.21504 | 4.876311
2018-02-10 08:49 | 168941 | 840.0009 | 5 | 31 | 3.483585 | -6.520129 | 2.913407 | 1.521177 | 12.21504 | 5.638557
2018-02-10 08:51 | 169061 | 960.0018 | 5 | 31 | 3.440679 | -6.519877 | 2.913407 | 1.738496 | 12.21504 | 6.390852
2018-02-10 08:53 | 169181 | 1080.0001 | 5 | 31 | 3.401739 | -6.51985 | 2.913407 | 1.955786 | 12.21504 | 7.134202
2018-02-10 08:55 | 169301 | 1200.0001 | 5 | 31 | 3.363854 | -6.519924 | 2.913407 | 2.173099 | 12.21504 | 7.869346
2018-02-10 08:57 | 169421 | 1320.001 | 5 | 31 | 3.317964 | -6.519982 | 2.913407 | 2.390405 | 12.21504 | 8.595707
2018-02-10 08:59 | 169541 | 1440.001 | 5 | 31 | 3.241113 | -6.519906 | 2.913407 | 2.607721 | 12.21504 | 9.309036
2018-02-10 09:01 | 169661 | 1560.0018 | 5 | 31 | 3.105587 | -6.519968 | 2.913407 | 2.825032 | 12.21504 | 10.00045
2018-02-10 09:01 | 169709.1 | 1608.0888 | 5 | 31 | 2.999989 | -6.519999 | 2.913407 | 2.912109 | 12.21504 | 10.26672
2018-02-10 09:03 | 169829.1 | 120.0003 | 6 | 31 | 3.588333 | 0 | 2.913407 | 2.912124 | 12.21504 | 10.26676
2018-02-10 09:05 | 169949.1 | 239.9999 | 6 | 31 | 3.619991 | 0 | 2.913407 | 2.912124 | 12.21504 | 10.26676
2018-02-10 09:06 | 170009.1 | 300.0028 | 6 | 31 | 3.627548 | 0 | 2.913407 | 2.912124 | 12.21504 | 10.26676
2018-02-10 09:06 | 170009.1 | 0.0025 | 7 | 32 | 3.627631 | 0 | 0 | 0 | 0 | 0
2018-02-10 09:08 | 170129.2 | 120.0019 | 2 | 32 | 3.968485 | 4.890198 | 0.1623032 | 0 | 0.6382542 | 0
2018-02-10 09:10 | 170249.2 | 240.0011 | 2 | 32 | 4.011803 | 4.890167 | 0.3252929 | 0 | 1.288765 | 0
2018-02-10 09:12 | 170369.2 | 360.0002 | 2 | 32 | 4.045209 | 4.890162 | 0.4882795 | 0 | 1.945454 | 0
2018-02-10 09:14 | 170489.2 | 480.0019 | 2 | 32 | 4.07242 | 4.890085 | 0.6512663 | 0 | 2.607058 | 0
2018-02-10 09:16 | 170609.2 | 600.0018 | 2 | 32 | 4.095765 | 4.890118 | 0.8142551 | 0 | 3.272741 | 0
2018-02-10 09:18 | 170729.2 | 720.0017 | 2 | 32 | 4.120214 | 4.890133 | 0.9772366 | 0 | 3.942229 | 0
2018-02-10 09:20 | 170849.2 | 840.0002 | 2 | 32 | 4.147564 | 4.89016 | 1.140214 | 0 | 4.615923 | 0
2018-02-10 09:22 | 170969.2 | 960.0018 | 2 | 32 | 4.177871 | 4.890158 | 1.303199 | 0 | 5.294337 | 0
2018-02-10 09:24 | 171089.2 | 1080.0018 | 2 | 32 | 4.200413 | 4.658392 | 1.464852 | 0 | 5.972095 | 0
2018-02-10 09:26 | 171209.2 | 1200.0002 | 2 | 32 | 4.200417 | 4.065767 | 1.61006 | 0 | 6.582025 | 0
2018-02-10 09:28 | 171329.2 | 1320.0001 | 2 | 32 | 4.200409 | 3.524147 | 1.736411 | 0 | 7.112752 | 0
2018-02-10 09:29 | 171392.4 | 1383.1408 | 2 | 32 | 4.200413 | 3.259991 | 1.795875 | 0 | 7.362522 | 0
2018-02-10 09:31 | 171512.4 | 120.0002 | 3 | 32 | 4.228787 | 3.260015 | 1.904089 | 0 | 7.818484 | 0
2018-02-10 09:33 | 171632.4 | 240.0002 | 3 | 32 | 4.262012 | 3.260019 | 2.012746 | 0 | 8.27975 | 0
2018-02-10 09:35 | 171752.4 | 360.0002 | 3 | 32 | 4.297608 | 3.260006 | 2.121406 | 0 | 8.744774 | 0
2018-02-10 09:37 | 171872.4 | 480.0019 | 3 | 32 | 4.335362 | 3.259996 | 2.230065 | 0 | 9.21378 | 0
2018-02-10 09:39 | 171992.4 | 600.0019 | 3 | 32 | 4.374922 | 3.260048 | 2.33872 | 0 | 9.686975 | 0
2018-02-10 09:41 | 172112.4 | 720.0011 | 3 | 32 | 4.400393 | 2.98764 | 2.445529 | 0 | 10.15611 | 0
2018-02-10 09:43 | 172232.4 | 840.0011 | 3 | 32 | 4.400393 | 2.47377 | 2.536159 | 0 | 10.55492 | 0
2018-02-10 09:45 | 172352.4 | 960.0011 | 3 | 32 | 4.40039 | 2.064808 | 2.611558 | 0 | 10.88671 | 0
2018-02-10 09:47 | 172472.4 | 1080.0019 | 3 | 32 | 4.400372 | 1.734655 | 2.674688 | 0 | 11.1645 | 0
2018-02-10 09:49 | 172592.4 | 1200.0002 | 3 | 32 | 4.400393 | 1.467545 | 2.727895 | 0 | 11.39863 | 0
2018-02-10 09:51 | 172712.4 | 1320.0012 | 3 | 32 | 4.400378 | 1.249165 | 2.773041 | 0 | 11.59729 | 0
2018-02-10 09:53 | 172832.4 | 1440.0021 | 3 | 32 | 4.400361 | 1.071095 | 2.811608 | 0 | 11.767 | 0
2018-02-10 09:55 | 172952.4 | 1560.0006 | 3 | 32 | 4.400361 | 0.9248734 | 2.844792 | 0 | 11.91302 | 0
2018-02-10 09:57 | 173072.4 | 1680.0008 | 3 | 32 | 4.400348 | 0.8038311 | 2.873534 | 0 | 12.0395 | 0
2018-02-10 09:59 | 173192.4 | 1800.0009 | 3 | 32 | 4.40035 | 0.7033443 | 2.898596 | 0 | 12.14978 | 0
2018-02-10 10:01 | 173261.5 | 1869.1673 | 3 | 32 | 4.400333 | 0.6519966 | 2.911607 | 0 | 12.20703 | 0
2018-02-10 10:03 | 173381.6 | 120.0009 | 4 | 32 | 4.354407 | 0 | 2.911609 | 0 | 12.20704 | 0
2018-02-10 10:05 | 173501.6 | 240 | 4 | 32 | 4.350545 | 0 | 2.911609 | 0 | 12.20704 | 0
2018-02-10 10:06 | 173561.6 | 300.0038 | 4 | 32 | 4.349376 | 0 | 2.911609 | 0 | 12.20704 | 0
2018-02-10 10:08 | 173681.7 | 120.001 | 5 | 32 | 3.889605 | -6.519914 | 2.911609 | 0.2173051 | 12.20704 | 0.8581201
2018-02-10 10:10 | 173801.7 | 240.0019 | 5 | 32 | 3.805234 | -6.519866 | 2.911609 | 0.4346154 | 12.20704 | 1.694056
2018-02-10 10:12 | 173921.7 | 360.0027 | 5 | 32 | 3.727278 | -6.520101 | 2.911609 | 0.6519269 | 12.20704 | 2.512405
2018-02-10 10:14 | 174041.7 | 480.0012 | 5 | 32 | 3.654882 | -6.520104 | 2.911609 | 0.8692497 | 12.20704 | 3.314452
2018-02-10 10:16 | 174161.7 | 600.001 | 5 | 32 | 3.589528 | -6.520055 | 2.911609 | 1.086557 | 12.20704 | 4.101441
2018-02-10 10:18 | 174281.7 | 720.0002 | 5 | 32 | 3.532371 | -6.52005 | 2.911609 | 1.303874 | 12.20704 | 4.875143
2018-02-10 10:20 | 174401.7 | 840.001 | 5 | 32 | 3.483369 | -6.520079 | 2.911609 | 1.521186 | 12.20704 | 5.637315
2018-02-10 10:22 | 174521.7 | 960.001 | 5 | 32 | 3.440397 | -6.520106 | 2.911609 | 1.738474 | 12.20704 | 6.389453
2018-02-10 10:24 | 174641.7 | 1080.001 | 5 | 32 | 3.401287 | -6.520095 | 2.911609 | 1.955811 | 12.20704 | 7.132882
2018-02-10 10:26 | 174761.7 | 1200.0001 | 5 | 32 | 3.363425 | -6.520155 | 2.911609 | 2.173118 | 12.20704 | 7.867917
2018-02-10 10:28 | 174881.7 | 1320.001 | 5 | 32 | 3.317559 | -6.519904 | 2.911609 | 2.390428 | 12.20704 | 8.59419
2018-02-10 10:30 | 175001.7 | 1440.001 | 5 | 32 | 3.240432 | -6.519899 | 2.911609 | 2.607728 | 12.20704 | 9.307364
2018-02-10 10:32 | 175121.7 | 1560.001 | 5 | 32 | 3.10429 | -6.51994 | 2.911609 | 2.825021 | 12.20704 | 9.998509
2018-02-10 10:32 | 175169 | 1607.36 | 5 | 32 | 2.999988 | -6.519914 | 2.911609 | 2.910792 | 12.20704 | 10.26072
2018-02-10 10:34 | 175289.1 | 120.0018 | 6 | 32 | 3.588195 | 0 | 2.911609 | 2.910792 | 12.20704 | 10.26072
2018-02-10 10:36 | 175409.1 | 240.0011 | 6 | 32 | 3.619802 | 0 | 2.911609 | 2.910792 | 12.20704 | 10.26072
2018-02-10 10:37 | 175469.1 | 300.0016 | 6 | 32 | 3.627355 | 0 | 2.911609 | 2.910792 | 12.20704 | 10.26072
2018-02-10 10:37 | 175469.1 | 0.0023 | 7 | 33 | 3.627428 | 0 | 0 | 0 | 0 | 0
2018-02-10 10:39 | 175589.2 | 120.001 | 2 | 33 | 3.968628 | 4.890123 | 0.1623025 | 0 | 0.6382673 | 0
2018-02-10 10:41 | 175709.2 | 240.0011 | 2 | 33 | 4.012004 | 4.890078 | 0.3252825 | 0 | 1.288768 | 0
2018-02-10 10:43 | 175829.2 | 360.0011 | 2 | 33 | 4.04551 | 4.890121 | 0.4882782 | 0 | 1.945534 | 0
2018-02-10 10:45 | 175949.2 | 480.0019 | 2 | 33 | 4.07283 | 4.890139 | 0.6512672 | 0 | 2.607205 | 0
2018-02-10 10:47 | 176069.2 | 600.001 | 2 | 33 | 4.096174 | 4.890139 | 0.8142586 | 0 | 3.272964 | 0
2018-02-10 10:49 | 176189.2 | 720.0019 | 2 | 33 | 4.120672 | 4.890089 | 0.9772475 | 0 | 3.942554 | 0
2018-02-10 10:51 | 176309.2 | 840.0001 | 2 | 33 | 4.14804 | 4.890116 | 1.140234 | 0 | 4.616359 | 0
2018-02-10 10:53 | 176429.2 | 960.0019 | 2 | 33 | 4.178435 | 4.890123 | 1.303226 | 0 | 5.294886 | 0
2018-02-10 10:55 | 176549.2 | 1080.0018 | 2 | 33 | 4.200404 | 4.649656 | 1.464758 | 0 | 5.972196 | 0
2018-02-10 10:57 | 176669.2 | 1200.0011 | 2 | 33 | 4.200404 | 4.059742 | 1.609736 | 0 | 6.581164 | 0
2018-02-10 10:59 | 176789.2 | 1320.0019 | 2 | 33 | 4.200413 | 3.519415 | 1.73592 | 0 | 7.111187 | 0
2018-02-10 11:00 | 176851.2 | 1382.0665 | 2 | 33 | 4.200382 | 3.259953 | 1.794334 | 0 | 7.356548 | 0
2018-02-10 11:02 | 176971.3 | 120.0026 | 3 | 33 | 4.228762 | 3.260008 | 1.90256 | 9.27e-10 | 7.812556 | 3.784e-09
2018-02-10 11:04 | 177091.3 | 240.0002 | 3 | 33 | 4.261976 | 3.26008 | 2.011218 | 9.27e-10 | 8.273824 | 3.784e-09
2018-02-10 11:06 | 177211.3 | 360.001 | 3 | 33 | 4.297563 | 3.260029 | 2.119876 | 9.27e-10 | 8.738837 | 3.784e-09
2018-02-10 11:08 | 177331.3 | 480.001 | 3 | 33 | 4.335315 | 3.260014 | 2.228533 | 9.27e-10 | 9.207829 | 3.784e-09
2018-02-10 11:10 | 177451.3 | 600.001 | 3 | 33 | 4.374852 | 3.260027 | 2.337193 | 9.27e-10 | 9.681037 | 3.784e-09
2018-02-10 11:12 | 177571.3 | 720.001 | 3 | 33 | 4.400408 | 2.990057 | 2.444035 | 9.27e-10 | 10.15031 | 3.784e-09
2018-02-10 11:14 | 177691.3 | 840.0002 | 3 | 33 | 4.40042 | 2.477835 | 2.534771 | 9.27e-10 | 10.54959 | 3.784e-09
2018-02-10 11:16 | 177811.3 | 960.0018 | 3 | 33 | 4.400402 | 2.06954 | 2.610297 | 9.27e-10 | 10.88193 | 3.784e-09
2018-02-10 11:18 | 177931.3 | 1080.0001 | 3 | 33 | 4.400377 | 1.739178 | 2.673574 | 9.27e-10 | 11.16037 | 3.784e-09
2018-02-10 11:20 | 178051.3 | 1200.0017 | 3 | 33 | 4.400379 | 1.471548 | 2.726927 | 9.27e-10 | 11.39515 | 3.784e-09
2018-02-10 11:22 | 178171.3 | 1320.001 | 3 | 33 | 4.400353 | 1.253012 | 2.772216 | 9.27e-10 | 11.59444 | 3.784e-09
2018-02-10 11:24 | 178291.3 | 1440.001 | 3 | 33 | 4.400363 | 1.074951 | 2.810924 | 9.27e-10 | 11.76476 | 3.784e-09
2018-02-10 11:26 | 178411.3 | 1560.0009 | 3 | 33 | 4.400371 | 0.9283905 | 2.844228 | 9.27e-10 | 11.91131 | 3.784e-09
2018-02-10 11:28 | 178531.3 | 1680.0001 | 3 | 33 | 4.400354 | 0.8064232 | 2.873074 | 9.27e-10 | 12.03825 | 3.784e-09
2018-02-10 11:30 | 178651.3 | 1800.0009 | 3 | 33 | 4.40037 | 0.7057552 | 2.898215 | 9.27e-10 | 12.14888 | 3.784e-09
2018-02-10 11:32 | 178723.6 | 1872.3719 | 3 | 33 | 4.400346 | 0.6519909 | 2.911846 | 9.27e-10 | 12.20886 | 3.784e-09
2018-02-10 11:34 | 178843.7 | 120.0007 | 4 | 33 | 4.354502 | 0 | 2.911848 | 9.27e-10 | 12.20887 | 3.784e-09
2018-02-10 11:36 | 178963.7 | 240.0022 | 4 | 33 | 4.350669 | 0 | 2.911848 | 9.27e-10 | 12.20887 | 3.784e-09
2018-02-10 11:37 | 179023.7 | 300.0012 | 4 | 33 | 4.349509 | 0 | 2.911848 | 9.27e-10 | 12.20887 | 3.784e-09
2018-02-10 11:39 | 179143.8 | 120.0019 | 5 | 33 | 3.890236 | -6.519906 | 2.911848 | 0.2173011 | 12.20887 | 0.8582366
2018-02-10 11:41 | 179263.8 | 240.0011 | 5 | 33 | 3.805717 | -6.520103 | 2.911848 | 0.4346164 | 12.20887 | 1.69431
2018-02-10 11:43 | 179383.8 | 360.0003 | 5 | 33 | 3.727725 | -6.520081 | 2.911848 | 0.6519228 | 12.20887 | 2.512741
2018-02-10 11:45 | 179503.8 | 480.0003 | 5 | 33 | 3.65528 | -6.520123 | 2.911848 | 0.8692334 | 12.20887 | 3.314829
2018-02-10 11:47 | 179623.8 | 600.0003 | 5 | 33 | 3.589797 | -6.520111 | 2.911848 | 1.086552 | 12.20887 | 4.101935
2018-02-10 11:49 | 179743.8 | 720.0003 | 5 | 33 | 3.532549 | -6.520099 | 2.911848 | 1.303863 | 12.20887 | 4.875656
2018-02-10 11:51 | 179863.8 | 840.0002 | 5 | 33 | 3.483414 | -6.520115 | 2.911848 | 1.521168 | 12.20887 | 5.637824
2018-02-10 11:53 | 179983.8 | 960.0019 | 5 | 33 | 3.440589 | -6.520111 | 2.911848 | 1.738485 | 12.20887 | 6.390092
2018-02-10 11:55 | 180103.8 | 1080.0011 | 5 | 33 | 3.40157 | -6.519896 | 2.911848 | 1.955789 | 12.20887 | 7.133461
2018-02-10 11:57 | 180223.8 | 1200.0003 | 5 | 33 | 3.363629 | -6.519914 | 2.911848 | 2.173099 | 12.20887 | 7.868553
2018-02-10 11:59 | 180343.8 | 1320.0006 | 5 | 33 | 3.317651 | -6.519897 | 2.911848 | 2.390407 | 12.20887 | 8.594856
2018-02-10 12:01 | 180463.8 | 1440.001 | 5 | 33 | 3.240389 | -6.519946 | 2.911848 | 2.607715 | 12.20887 | 9.308052
2018-02-10 12:03 | 180583.8 | 1560.0035 | 5 | 33 | 3.10434 | -6.519936 | 2.911848 | 2.825029 | 12.20887 | 9.999252
2018-02-10 12:03 | 180631 | 1607.2529 | 5 | 33 | 2.999996 | -6.519932 | 2.911848 | 2.910596 | 12.20887 | 10.26084
2018-02-10 12:05 | 180751.1 | 120.0014 | 6 | 33 | 3.588304 | 0 | 2.911848 | 2.910596 | 12.20887 | 10.26084
2018-02-10 12:07 | 180871.1 | 240.0006 | 6 | 33 | 3.619946 | 0 | 2.911848 | 2.910596 | 12.20887 | 10.26084
2018-02-10 12:08 | 180931.1 | 300.002 | 6 | 33 | 3.627494 | 0 | 2.911848 | 2.910596 | 12.20887 | 10.26084
2018-02-10 12:08 | 180931.1 | 0.0025 | 7 | 34 | 3.627587 | 0 | 0 | 0 | 0 | 0
2018-02-10 12:10 | 181051.1 | 120.0002 | 2 | 34 | 3.968845 | 4.890154 | 0.1623042 | 0 | 0.638312 | 0
2018-02-10 12:12 | 181171.2 | 240.0019 | 2 | 34 | 4.012243 | 4.890182 | 0.3252918 | 0 | 1.28888 | 0
2018-02-10 12:14 | 181291.2 | 360.0018 | 2 | 34 | 4.045696 | 4.890137 | 0.488285 | 0 | 1.945672 | 0
2018-02-10 12:16 | 181411.2 | 480.001 | 2 | 34 | 4.072984 | 4.890123 | 0.6512751 | 0 | 2.607378 | 0
2018-02-10 12:18 | 181531.2 | 600.0018 | 2 | 34 | 4.096381 | 4.890139 | 0.8142605 | 0 | 3.273143 | 0
2018-02-10 12:20 | 181651.2 | 720.0018 | 2 | 34 | 4.120882 | 4.890141 | 0.9772478 | 0 | 3.942761 | 0
2018-02-10 12:22 | 181771.2 | 840.001 | 2 | 34 | 4.1483 | 4.89015 | 1.140239 | 0 | 4.616624 | 0
2018-02-10 12:24 | 181891.2 | 960.002 | 2 | 34 | 4.17874 | 4.890144 | 1.303223 | 0 | 5.295165 | 0
2018-02-10 12:26 | 182011.1 | 1080.0004 | 2 | 34 | 4.200415 | 4.643229 | 1.464667 | 0 | 5.972139 | 0
2018-02-10 12:28 | 182131.1 | 1200.0004 | 2 | 34 | 4.200404 | 4.053818 | 1.609427 | 0 | 6.580192 | 0
2018-02-10 12:30 | 182251.1 | 1320.0004 | 2 | 34 | 4.200392 | 3.515244 | 1.735443 | 0 | 7.109506 | 0
2018-02-10 12:31 | 182312.3 | 1381.1842 | 2 | 34 | 4.200389 | 3.259996 | 1.792996 | 0 | 7.351253 | 0
2018-02-10 12:33 | 182432.3 | 120.0021 | 3 | 34 | 4.228809 | 3.260067 | 1.901218 | 0 | 7.807246 | 0
2018-02-10 12:35 | 182552.3 | 240.0014 | 3 | 34 | 4.262014 | 3.260042 | 2.009874 | 0 | 8.268513 | 0
2018-02-10 12:37 | 182672.3 | 360.0006 | 3 | 34 | 4.29756 | 3.260008 | 2.118531 | 0 | 8.733517 | 0
2018-02-10 12:39 | 182792.3 | 480.0002 | 3 | 34 | 4.335304 | 3.260067 | 2.22719 | 0 | 9.202519 | 0
2018-02-10 12:41 | 182912.3 | 600.0006 | 3 | 34 | 4.374885 | 3.260077 | 2.33585 | 0 | 9.675731 | 0
2018-02-10 12:43 | 183032.3 | 720.001 | 3 | 34 | 4.400402 | 2.98819 | 2.442665 | 0 | 10.14489 | 0
2018-02-10 12:45 | 183152.3 | 840.0017 | 3 | 34 | 4.400387 | 2.474941 | 2.533336 | 0 | 10.54388 | 0
2018-02-10 12:47 | 183272.3 | 960.0005 | 3 | 34 | 4.400393 | 2.067566 | 2.6088 | 0 | 10.87595 | 0
2018-02-10 12:49 | 183392.3 | 1080.0017 | 3 | 34 | 4.400373 | 1.737598 | 2.672016 | 0 | 11.15412 | 0
2018-02-10 12:51 | 183512.3 | 1200.001 | 3 | 34 | 4.400362 | 1.470133 | 2.725318 | 0 | 11.38867 | 0
2018-02-10 12:53 | 183632.3 | 1320.0018 | 3 | 34 | 4.40036 | 1.252169 | 2.770569 | 0 | 11.58779 | 0
2018-02-10 12:55 | 183752.3 | 1440.0007 | 3 | 34 | 4.400364 | 1.074324 | 2.809247 | 0 | 11.75799 | 0
2018-02-10 12:57 | 183872.3 | 1560.0014 | 3 | 34 | 4.400357 | 0.9280033 | 2.842539 | 0 | 11.90449 | 0
2018-02-10 12:59 | 183992.3 | 1680.0005 | 3 | 34 | 4.400341 | 0.8065033 | 2.871384 | 0 | 12.03142 | 0
2018-02-10 13:01 | 184112.3 | 1800.002 | 3 | 34 | 4.400349 | 0.7059402 | 2.896538 | 0 | 12.1421 | 0
2018-02-10 13:03 | 184185.1 | 1872.7846 | 3 | 34 | 4.400332 | 0.6519966 | 2.910254 | 0 | 12.20246 | 0
2018-02-10 13:05 | 184305.2 | 120.0017 | 4 | 34 | 4.354398 | 0 | 2.910254 | 0 | 12.20246 | 0
2018-02-10 13:07 | 184425.2 | 240.0022 | 4 | 34 | 4.350537 | 0 | 2.910254 | 0 | 12.20246 | 0
2018-02-10 13:08 | 184485.2 | 300.0054 | 4 | 34 | 4.349369 | 0 | 2.910254 | 0 | 12.20246 | 0
2018-02-10 13:10 | 184605.3 | 120.0001 | 5 | 34 | 3.889097 | -6.519934 | 2.910254 | 0.2172952 | 12.20246 | 0.8579879
2018-02-10 13:12 | 184725.3 | 240.0024 | 5 | 34 | 3.804739 | -6.519908 | 2.910254 | 0.4346207 | 12.20246 | 1.693867
2018-02-10 13:14 | 184845.3 | 360.0016 | 5 | 34 | 3.726677 | -6.519924 | 2.910254 | 0.6519212 | 12.20246 | 2.512057
2018-02-10 13:16 | 184965.3 | 480.0014 | 5 | 34 | 3.654309 | -6.519886 | 2.910254 | 0.8692104 | 12.20246 | 3.313854
2018-02-10 13:18 | 185085.3 | 600.0003 | 5 | 34 | 3.588953 | -6.519879 | 2.910254 | 1.086532 | 12.20246 | 4.100778
2018-02-10 13:20 | 185205.3 | 720.0014 | 5 | 34 | 3.531787 | -6.519917 | 2.910254 | 1.303842 | 12.20246 | 4.874319
2018-02-10 13:22 | 185325.3 | 840.0014 | 5 | 34 | 3.4827 | -6.519946 | 2.910254 | 1.521142 | 12.20246 | 5.636306
2018-02-10 13:24 | 185445.3 | 960.0008 | 5 | 34 | 3.439678 | -6.519964 | 2.910254 | 1.738453 | 12.20246 | 6.388378
2018-02-10 13:26 | 185565.3 | 1080.0026 | 5 | 34 | 3.400788 | -6.51999 | 2.910254 | 1.955771 | 12.20246 | 7.131606
2018-02-10 13:28 | 185685.3 | 1200.0016 | 5 | 34 | 3.362837 | -6.519972 | 2.910254 | 2.17309 | 12.20246 | 7.866555
2018-02-10 13:30 | 185805.3 | 1320.0006 | 5 | 34 | 3.316865 | -6.51999 | 2.910254 | 2.390389 | 12.20246 | 8.592657
2018-02-10 13:32 | 185925.3 | 1440.001 | 5 | 34 | 3.239675 | -6.519999 | 2.910254 | 2.607701 | 12.20246 | 9.305705
2018-02-10 13:34 | 186045.3 | 1560.0013 | 5 | 34 | 3.103042 | -6.51996 | 2.910254 | 2.82502 | 12.20246 | 9.996733
2018-02-10 13:34 | 186091.8 | 1606.5099 | 5 | 34 | 2.999997 | -6.519944 | 2.910254 | 2.909239 | 12.20246 | 10.25414
2018-02-10 13:36 | 186211.8 | 120.001 | 6 | 34 | 3.5884 | 0 | 2.910254 | 2.909239 | 12.20246 | 10.25414
2018-02-10 13:38 | 186331.8 | 240.0002 | 6 | 34 | 3.619994 | 0 | 2.910254 | 2.909239 | 12.20246 | 10.25414
2018-02-10 13:39 | 186391.8 | 300.0025 | 6 | 34 | 3.627547 | 0 | 2.910254 | 2.909239 | 12.20246 | 10.25414
2018-02-10 13:39 | 186391.8 | 0.0024 | 7 | 35 | 3.627576 | 0 | 0 | 0 | 0 | 0
2018-02-10 13:41 | 186511.9 | 120.0001 | 2 | 35 | 3.968969 | 4.88983 | 0.1622948 | 9.8e-11 | 0.6382941 | 3.55e-10
2018-02-10 13:43 | 186631.9 | 240.0002 | 2 | 35 | 4.012254 | 4.890137 | 0.3252879 | 9.8e-11 | 1.288897 | 3.55e-10
2018-02-10 13:45 | 186751.9 | 360.0002 | 2 | 35 | 4.045696 | 4.890146 | 0.4882789 | 9.8e-11 | 1.945683 | 3.55e-10
2018-02-10 13:47 | 186871.9 | 480.0002 | 2 | 35 | 4.073032 | 4.890169 | 0.6512711 | 9.8e-11 | 2.607399 | 3.55e-10
2018-02-10 13:49 | 186991.9 | 600.0018 | 2 | 35 | 4.096406 | 4.890141 | 0.814258 | 9.8e-11 | 3.273177 | 3.55e-10
2018-02-10 13:51 | 187111.9 | 720.0001 | 2 | 35 | 4.120896 | 4.890173 | 0.9772505 | 9.8e-11 | 3.942819 | 3.55e-10
2018-02-10 13:53 | 187231.9 | 840.0001 | 2 | 35 | 4.14836 | 4.890162 | 1.140232 | 9.8e-11 | 4.61665 | 3.55e-10
2018-02-10 13:55 | 187351.9 | 960.0009 | 2 | 35 | 4.178791 | 4.890188 | 1.303232 | 9.8e-11 | 5.295263 | 3.55e-10
2018-02-10 13:57 | 187471.9 | 1080.0003 | 2 | 35 | 4.200401 | 4.641232 | 1.464661 | 9.8e-11 | 5.972178 | 3.55e-10
2018-02-10 13:59 | 187591.9 | 1200.0004 | 2 | 35 | 4.200408 | 4.052572 | 1.609381 | 9.8e-11 | 6.580064 | 3.55e-10
2018-02-10 14:01 | 187711.9 | 1320.0021 | 2 | 35 | 4.200409 | 3.513243 | 1.735342 | 9.8e-11 | 7.109148 | 3.55e-10
2018-02-10 14:02 | 187772.6 | 1380.6906 | 2 | 35 | 4.200406 | 3.259983 | 1.792409 | 9.8e-11 | 7.348852 | 3.55e-10
2018-02-10 14:04 | 187892.6 | 120.0004 | 3 | 35 | 4.228837 | 3.260052 | 1.900631 | 9.8e-11 | 7.80485 | 3.55e-10
2018-02-10 14:06 | 188012.6 | 240.002 | 3 | 35 | 4.262056 | 3.260067 | 2.00929 | 9.8e-11 | 8.266134 | 3.55e-10
2018-02-10 14:08 | 188132.6 | 360.002 | 3 | 35 | 4.297687 | 3.260057 | 2.117949 | 9.8e-11 | 8.731156 | 3.55e-10
2018-02-10 14:10 | 188252.6 | 480.0013 | 3 | 35 | 4.335518 | 3.260059 | 2.226608 | 9.8e-11 | 9.200174 | 3.55e-10
2018-02-10 14:12 | 188372.6 | 600.0017 | 3 | 35 | 4.375115 | 3.260067 | 2.335269 | 9.8e-11 | 9.673415 | 3.55e-10
2018-02-10 14:14 | 188492.6 | 720 | 3 | 35 | 4.400401 | 2.985054 | 2.442034 | 9.8e-11 | 10.14237 | 3.55e-10
2018-02-10 14:16 | 188612.6 | 840.0005 | 3 | 35 | 4.400399 | 2.473476 | 2.532624 | 9.8e-11 | 10.541 | 3.55e-10
2018-02-10 14:18 | 188732.6 | 960.0012 | 3 | 35 | 4.400394 | 2.066431 | 2.608037 | 9.8e-11 | 10.87285 | 3.55e-10
2018-02-10 14:20 | 188852.6 | 1080.0007 | 3 | 35 | 4.400368 | 1.73613 | 2.671214 | 9.8e-11 | 11.15085 | 3.55e-10
2018-02-10 14:22 | 188972.6 | 1200.0023 | 3 | 35 | 4.400342 | 1.468655 | 2.724487 | 9.8e-11 | 11.38527 | 3.55e-10
2018-02-10 14:24 | 189092.6 | 1320.0001 | 3 | 35 | 4.400385 | 1.252501 | 2.76971 | 9.8e-11 | 11.58427 | 3.55e-10
2018-02-10 14:26 | 189212.6 | 1440.0015 | 3 | 35 | 4.400378 | 1.074091 | 2.808372 | 9.8e-11 | 11.7544 | 3.55e-10
2018-02-10 14:28 | 189332.6 | 1560.0014 | 3 | 35 | 4.400336 | 0.9272575 | 2.841646 | 9.8e-11 | 11.90081 | 3.55e-10
2018-02-10 14:30 | 189452.6 | 1680.0002 | 3 | 35 | 4.400337 | 0.8062134 | 2.870478 | 9.8e-11 | 12.02769 | 3.55e-10
2018-02-10 14:32 | 189572.6 | 1800.0011 | 3 | 35 | 4.400349 | 0.7056866 | 2.89562 | 9.8e-11 | 12.13832 | 3.55e-10
2018-02-10 14:34 | 189645 | 1872.3314 | 3 | 35 | 4.400314 | 0.6519928 | 2.909246 | 9.8e-11 | 12.19828 | 3.55e-10
2018-02-10 14:36 | 189765 | 119.9999 | 4 | 35 | 4.3543 | 0 | 2.909246 | 9.8e-11 | 12.19828 | 3.55e-10
2018-02-10 14:38 | 189885 | 240.0001 | 4 | 35 | 4.350437 | 0 | 2.909246 | 9.8e-11 | 12.19828 | 3.55e-10
2018-02-10 14:39 | 189945 | 300.0025 | 4 | 35 | 4.349292 | 0 | 2.909246 | 9.8e-11 | 12.19828 | 3.55e-10
2018-02-10 14:41 | 190065.1 | 120.0001 | 5 | 35 | 3.888407 | -6.519952 | 2.909246 | 0.2173058 | 12.19828 | 0.8578752
2018-02-10 14:43 | 190185.1 | 240.0001 | 5 | 35 | 3.804162 | -6.519855 | 2.909246 | 0.4346068 | 12.19828 | 1.693525
2018-02-10 14:45 | 190305.1 | 360.0006 | 5 | 35 | 3.72616 | -6.519906 | 2.909246 | 0.6519275 | 12.19828 | 2.511682
2018-02-10 14:47 | 190425.1 | 480.0012 | 5 | 35 | 3.653742 | -6.519886 | 2.909246 | 0.8692387 | 12.19828 | 3.313437
2018-02-10 14:49 | 190545.1 | 600.0008 | 5 | 35 | 3.588407 | -6.51989 | 2.909246 | 1.086544 | 12.19828 | 4.100176
2018-02-10 14:51 | 190665.1 | 720.0009 | 5 | 35 | 3.531333 | -6.519914 | 2.909246 | 1.303847 | 12.19828 | 4.873585
2018-02-10 14:53 | 190785.1 | 840.0008 | 5 | 35 | 3.482221 | -6.519874 | 2.909246 | 1.521145 | 12.19828 | 5.635474
2018-02-10 14:55 | 190905.1 | 960.0001 | 5 | 35 | 3.439285 | -6.51989 | 2.909246 | 1.738453 | 12.19828 | 6.387434
2018-02-10 14:57 | 191025.1 | 1080.0016 | 5 | 35 | 3.400179 | -6.519942 | 2.909246 | 1.955769 | 12.19828 | 7.130549
2018-02-10 14:59 | 191145.1 | 1200.0023 | 5 | 35 | 3.362112 | -6.520057 | 2.909246 | 2.173079 | 12.19828 | 7.86532
2018-02-10 15:01 | 191265.1 | 1320.0028 | 5 | 35 | 3.316195 | -6.519988 | 2.909246 | 2.390395 | 12.19828 | 8.591328
2018-02-10 15:03 | 191385.1 | 1440.0014 | 5 | 35 | 3.238644 | -6.519979 | 2.909246 | 2.607702 | 12.19828 | 9.304184
2018-02-10 15:05 | 191505.1 | 1560.0002 | 5 | 35 | 3.100952 | -6.520006 | 2.909246 | 2.825006 | 12.19828 | 9.994843
2018-02-10 15:05 | 191550.5 | 1605.3683 | 5 | 35 | 2.999999 | -6.520042 | 2.909246 | 2.907174 | 12.19828 | 10.24588
2018-02-10 15:07 | 191670.5 | 120.0014 | 6 | 35 | 3.589128 | 0 | 2.909246 | 2.907174 | 12.19828 | 10.24588
2018-02-10 15:09 | 191790.5 | 240.0002 | 6 | 35 | 3.620776 | 0 | 2.909246 | 2.907174 | 12.19828 | 10.24588
2018-02-10 15:10 | 191850.5 | 300.0022 | 6 | 35 | 3.628364 | 0 | 2.909246 | 2.907174 | 12.19828 | 10.24588
2018-02-10 15:10 | 191850.5 | 0.0048 | 7 | 36 | 3.628223 | 0 | 0 | 0 | 0 | 0
2018-02-10 15:12 | 191970.6 | 120.0009 | 2 | 36 | 3.970136 | 4.889914 | 0.1623055 | 0 | 0.6385246 | 0
2018-02-10 15:14 | 192090.6 | 240.0002 | 2 | 36 | 4.013621 | 4.889851 | 0.3252818 | 0 | 1.289263 | 0
2018-02-10 15:16 | 192210.6 | 360.0001 | 2 | 36 | 4.04708 | 4.889872 | 0.4882638 | 0 | 1.946239 | 0
2018-02-10 15:18 | 192330.6 | 480.001 | 2 | 36 | 4.074326 | 4.889858 | 0.6512511 | 0 | 2.608156 | 0
2018-02-10 15:20 | 192450.6 | 600.0024 | 2 | 36 | 4.097634 | 4.889906 | 0.8142312 | 0 | 3.274107 | 0
2018-02-10 15:22 | 192570.6 | 720.0012 | 2 | 36 | 4.122191 | 4.88987 | 0.9772108 | 0 | 3.9439 | 0
2018-02-10 15:24 | 192690.6 | 840.002 | 2 | 36 | 4.149715 | 4.889896 | 1.1402 | 0 | 4.617977 | 0
2018-02-10 15:26 | 192810.6 | 960.0023 | 2 | 36 | 4.180179 | 4.889864 | 1.303177 | 0 | 5.296722 | 0
2018-02-10 15:28 | 192930.6 | 1080.0005 | 2 | 36 | 4.200417 | 4.62014 | 1.464273 | 0 | 5.972383 | 0
2018-02-10 15:30 | 193050.6 | 1200.0004 | 2 | 36 | 4.200404 | 4.036139 | 1.608373 | 0 | 6.577658 | 0
2018-02-10 15:32 | 193170.6 | 1320.0001 | 2 | 36 | 4.200396 | 3.50112 | 1.733827 | 0 | 7.104617 | 0
2018-02-10 15:33 | 193228.7 | 1378.0833 | 2 | 36 | 4.200397 | 3.259987 | 1.78835 | 0 | 7.333636 | 0
2018-02-10 15:35 | 193348.7 | 120.0015 | 3 | 36 | 4.228778 | 3.260052 | 1.896573 | 0 | 7.78963 | 0
2018-02-10 15:37 | 193468.7 | 240.0007 | 3 | 36 | 4.261957 | 3.260082 | 2.005231 | 0 | 8.250902 | 0
2018-02-10 15:39 | 193588.7 | 360.0002 | 3 | 36 | 4.297545 | 3.260077 | 2.113887 | 0 | 8.7159 | 0
2018-02-10 15:41 | 193708.7 | 480.002 | 3 | 36 | 4.335267 | 3.260082 | 2.222553 | 0 | 9.18493 | 0
2018-02-10 15:43 | 193828.7 | 600.0028 | 3 | 36 | 4.374818 | 3.260128 | 2.331212 | 0 | 9.658129 | 0
2018-02-10 15:45 | 193948.7 | 720.0006 | 3 | 36 | 4.400414 | 2.990385 | 2.438052 | 0 | 10.12739 | 0
2018-02-10 15:47 | 194068.7 | 840.0012 | 3 | 36 | 4.400386 | 2.478291 | 2.528812 | 0 | 10.52677 | 0
2018-02-10 15:49 | 194188.7 | 960.0011 | 3 | 36 | 4.400381 | 2.071362 | 2.60439 | 0 | 10.85935 | 0
2018-02-10 15:51 | 194308.7 | 1080.0016 | 3 | 36 | 4.400374 | 1.741505 | 2.667737 | 0 | 11.1381 | 0
2018-02-10 15:53 | 194428.7 | 1200.0008 | 3 | 36 | 4.400371 | 1.473852 | 2.721166 | 0 | 11.3732 | 0
2018-02-10 15:55 | 194548.7 | 1320.0013 | 3 | 36 | 4.40036 | 1.255579 | 2.766535 | 0 | 11.57284 | 0
2018-02-10 15:57 | 194668.7 | 1440.0004 | 3 | 36 | 4.400362 | 1.077919 | 2.80533 | 0 | 11.74356 | 0
2018-02-10 15:59 | 194788.7 | 1560.001 | 3 | 36 | 4.400366 | 0.9311085 | 2.838732 | 0 | 11.89054 | 0
2018-02-10 16:01 | 194908.7 | 1680.0014 | 3 | 36 | 4.400366 | 0.8103771 | 2.86768 | 0 | 12.01792 | 0
2018-02-10 16:03 | 195028.7 | 1800.0003 | 3 | 36 | 4.400341 | 0.7081165 | 2.892921 | 0 | 12.12899 | 0
2018-02-10 16:05 | 195105.5 | 1876.7707 | 3 | 36 | 4.40034 | 0.6519966 | 2.907413 | 0 | 12.19276 | 0
2018-02-10 16:07 | 195225.5 | 120.001 | 4 | 36 | 4.35428 | 0 | 2.907413 | 0 | 12.19276 | 0
2018-02-10 16:09 | 195345.5 | 240.0015 | 4 | 36 | 4.350405 | 0 | 2.907413 | 0 | 12.19276 | 0
2018-02-10 16:10 | 195405.5 | 300.0032 | 4 | 36 | 4.349248 | 0 | 2.907413 | 0 | 12.19276 | 0
2018-02-10 16:12 | 195525.6 | 120.0021 | 5 | 36 | 3.887835 | -6.519966 | 2.907413 | 0.2172934 | 12.19276 | 0.8577031
2018-02-10 16:14 | 195645.6 | 240.0002 | 5 | 36 | 3.803551 | -6.519944 | 2.907413 | 0.434598 | 12.19276 | 1.693242
2018-02-10 16:16 | 195765.6 | 360.0022 | 5 | 36 | 3.725565 | -6.51992 | 2.907413 | 0.6519184 | 12.19276 | 2.511251
2018-02-10 16:18 | 195885.6 | 480.0023 | 5 | 36 | 3.653246 | -6.519917 | 2.907413 | 0.8692224 | 12.19276 | 3.312863
2018-02-10 16:20 | 196005.6 | 600.0002 | 5 | 36 | 3.587957 | -6.519855 | 2.907413 | 1.086522 | 12.19276 | 4.099477
2018-02-10 16:22 | 196125.6 | 720.0006 | 5 | 36 | 3.530787 | -6.51991 | 2.907413 | 1.303839 | 12.19276 | 4.872831
2018-02-10 16:24 | 196245.6 | 840.001 | 5 | 36 | 3.481759 | -6.519912 | 2.907413 | 1.521149 | 12.19276 | 5.634648
2018-02-10 16:26 | 196365.6 | 960.0003 | 5 | 36 | 3.438745 | -6.519984 | 2.907413 | 1.73845 | 12.19276 | 6.386472
2018-02-10 16:28 | 196485.6 | 1080.0001 | 5 | 36 | 3.399726 | -6.51998 | 2.907413 | 1.955763 | 12.19276 | 7.129467
2018-02-10 16:30 | 196605.6 | 1200.0021 | 5 | 36 | 3.36172 | -6.520022 | 2.907413 | 2.173079 | 12.19276 | 7.864178
2018-02-10 16:32 | 196725.6 | 1320.0007 | 5 | 36 | 3.315793 | -6.52 | 2.907413 | 2.390389 | 12.19276 | 8.590081
2018-02-10 16:34 | 196845.6 | 1440.0007 | 5 | 36 | 3.238366 | -6.52001 | 2.907413 | 2.607698 | 12.19276 | 9.302864
2018-02-10 16:36 | 196965.6 | 1560.0019 | 5 | 36 | 3.09989 | -6.52 | 2.907413 | 2.825015 | 12.19276 | 9.993447
2018-02-10 16:36 | 197010.3 | 1604.7251 | 5 | 36 | 2.999982 | -6.520028 | 2.907413 | 2.906003 | 12.19276 | 10.24082
2018-02-10 16:38 | 197130.4 | 120.0007 | 6 | 36 | 3.589334 | 0 | 2.907413 | 2.906003 | 12.19276 | 10.24082
2018-02-10 16:40 | 197250.4 | 240.0008 | 6 | 36 | 3.620952 | 0 | 2.907413 | 2.906003 | 12.19276 | 10.24082
2018-02-10 16:41 | 197310.4 | 300.0043 | 6 | 36 | 3.628555 | 0 | 2.907413 | 2.906003 | 12.19276 | 10.24082
2018-02-10 16:41 | 197310.4 | 0.0025 | 7 | 37 | 3.62848 | 0 | 0 | 0 | 0 | 0
2018-02-10 16:43 | 197430.4644 | 120.0007 | 2 | 37 | 3.97019 | 4.889881 | 0.1623006 | 1.308e-09 | 0.6385256 | 4.747e-09
2018-02-10 16:45 | 197550.4655 | 240.0018 | 2 | 37 | 4.013586 | 4.88983 | 0.3252793 | 1.308e-09 | 1.289276 | 4.747e-09
2018-02-10 16:47 | 197670.4659 | 360.0022 | 2 | 37 | 4.04706 | 4.88986 | 0.4882619 | 1.308e-09 | 1.946248 | 4.747e-09
2018-02-10 16:49 | 197790.4652 | 480.0015 | 2 | 37 | 4.074514 | 4.889874 | 0.6512407 | 1.308e-09 | 2.608137 | 4.747e-09
2018-02-10 16:51 | 197910.4657 | 600.002 | 2 | 37 | 4.097876 | 4.889849 | 0.814223 | 1.308e-09 | 3.274134 | 4.747e-09
2018-02-10 16:53 | 198030.4659 | 720.0022 | 2 | 37 | 4.122456 | 4.88983 | 0.9771989 | 1.308e-09 | 3.94395 | 4.747e-09
2018-02-10 16:55 | 198150.4645 | 840.0008 | 2 | 37 | 4.149934 | 4.889881 | 1.140178 | 1.308e-09 | 4.618026 | 4.747e-09
2018-02-10 16:57 | 198270.4638 | 960.0001 | 2 | 37 | 4.180361 | 4.889849 | 1.303156 | 1.308e-09 | 5.296805 | 4.747e-09
2018-02-10 16:59 | 198390.4654 | 1080.0017 | 2 | 37 | 4.200395 | 4.612877 | 1.464174 | 1.308e-09 | 5.972163 | 4.747e-09
2018-02-10 17:01 | 198510.4639 | 1200.0002 | 2 | 37 | 4.200401 | 4.030453 | 1.608078 | 1.308e-09 | 6.576617 | 4.747e-09
2018-02-10 17:03 | 198630.4643 | 1320.0006 | 2 | 37 | 4.200401 | 3.495613 | 1.733381 | 1.308e-09 | 7.102938 | 4.747e-09
2018-02-10 17:04 | 198687.208 | 1376.7443 | 2 | 37 | 4.200398 | 3.259985 | 1.786598 | 1.308e-09 | 7.326474 | 4.747e-09
2018-02-10 17:06 | 198807.2 | 120.0015 | 3 | 37 | 4.228759 | 3.260098 | 1.894825 | 1.308e-09 | 7.782485 | 4.747e-09
2018-02-10 17:08 | 198927.2 | 240.0027 | 3 | 37 | 4.262012 | 3.260118 | 2.003487 | 1.308e-09 | 8.243773 | 4.747e-09
2018-02-10 17:10 | 199047.2 | 360.0024 | 3 | 37 | 4.297584 | 3.260096 | 2.112141 | 1.308e-09 | 8.708768 | 4.747e-09
2018-02-10 17:12 | 199167.2 | 480.0002 | 3 | 37 | 4.335358 | 3.260105 | 2.2208 | 1.308e-09 | 9.177775 | 4.747e-09
2018-02-10 17:14 | 199287.2 | 600.0013 | 3 | 37 | 4.374947 | 3.260092 | 2.329457 | 1.308e-09 | 9.650976 | 4.747e-09
2018-02-10 17:16 | 199407.2 | 720.0014 | 3 | 37 | 4.400407 | 2.988688 | 2.436274 | 1.308e-09 | 10.12015 | 4.747e-09
2018-02-10 17:18 | 199527.2 | 840.0008 | 3 | 37 | 4.400384 | 2.476568 | 2.52698 | 1.308e-09 | 10.51929 | 4.747e-09
2018-02-10 17:20 | 199647.2 | 960.0001 | 3 | 37 | 4.400376 | 2.069101 | 2.602499 | 1.308e-09 | 10.8516 | 4.747e-09
2018-02-10 17:22 | 199767.2 | 1080.0005 | 3 | 37 | 4.400373 | 1.739634 | 2.665789 | 1.308e-09 | 11.13011 | 4.747e-09
2018-02-10 17:24 | 199887.2 | 1200.0001 | 3 | 37 | 4.400364 | 1.472334 | 2.719171 | 1.308e-09 | 11.36501 | 4.747e-09
2018-02-10 17:26 | 200007.2 | 1320.0014 | 3 | 37 | 4.400359 | 1.254944 | 2.764501 | 1.308e-09 | 11.56447 | 4.747e-09
2018-02-10 17:28 | 200127.2 | 1440.0025 | 3 | 37 | 4.400358 | 1.076698 | 2.803262 | 1.308e-09 | 11.73503 | 4.747e-09
2018-02-10 17:30 | 200247.2 | 1560.0013 | 3 | 37 | 4.400324 | 0.9293118 | 2.836628 | 1.308e-09 | 11.88186 | 4.747e-09
2018-02-10 17:32 | 200367.2 | 1680.0017 | 3 | 37 | 4.400342 | 0.8084373 | 2.865541 | 1.308e-09 | 12.00908 | 4.747e-09
2018-02-10 17:34 | 200487.2 | 1800.0028 | 3 | 37 | 4.400335 | 0.7071857 | 2.890753 | 1.308e-09 | 12.12003 | 4.747e-09
2018-02-10 17:36 | 200563 | 1875.8031 | 3 | 37 | 4.400349 | 0.6519909 | 2.905048 | 1.308e-09 | 12.18293 | 4.747e-09
2018-02-10 17:38 | 200683.1 | 120.002 | 4 | 37 | 4.354265 | 0 | 2.905048 | 1.308e-09 | 12.18293 | 4.747e-09
2018-02-10 17:40 | 200803.1 | 240.0016 | 4 | 37 | 4.350403 | 0 | 2.905048 | 1.308e-09 | 12.18293 | 4.747e-09
2018-02-10 17:41 | 200863.1 | 300.0033 | 4 | 37 | 4.349255 | 0 | 2.905048 | 1.308e-09 | 12.18293 | 4.747e-09
2018-02-10 17:43 | 200983.2 | 120.0006 | 5 | 37 | 3.887549 | -6.52003 | 2.905048 | 0.2173108 | 12.18293 | 0.8577167
2018-02-10 17:45 | 201103.2 | 240.0008 | 5 | 37 | 3.803264 | -6.51993 | 2.905048 | 0.4346195 | 12.18293 | 1.693206
2018-02-10 17:47 | 201223.2 | 360.0004 | 5 | 37 | 3.725316 | -6.520019 | 2.905048 | 0.651933 | 12.18293 | 2.511145
2018-02-10 17:49 | 201343.2 | 480.0008 | 5 | 37 | 3.652963 | -6.519986 | 2.905048 | 0.8692445 | 12.18293 | 3.312724
2018-02-10 17:51 | 201463.2 | 600.0002 | 5 | 37 | 3.58764 | -6.519982 | 2.905048 | 1.08655 | 12.18293 | 4.099292
2018-02-10 17:53 | 201583.2 | 720.0006 | 5 | 37 | 3.530518 | -6.52002 | 2.905048 | 1.303861 | 12.18293 | 4.872567
2018-02-10 17:55 | 201703.2 | 840.0013 | 5 | 37 | 3.481406 | -6.520008 | 2.905048 | 1.52117 | 12.18293 | 5.634315
2018-02-10 17:57 | 201823.2 | 960.0006 | 5 | 37 | 3.438439 | -6.520057 | 2.905048 | 1.738472 | 12.18293 | 6.386066
2018-02-10 17:59 | 201943.2 | 1080.0017 | 5 | 37 | 3.399333 | -6.520057 | 2.905048 | 1.955794 | 12.18293 | 7.129015
2018-02-10 18:01 | 202063.2 | 1200.0003 | 5 | 37 | 3.361231 | -6.520108 | 2.905048 | 2.173098 | 12.18293 | 7.863587
2018-02-10 18:03 | 202183.2 | 1320.0016 | 5 | 37 | 3.315207 | -6.520061 | 2.905048 | 2.390416 | 12.18293 | 8.589402
2018-02-10 18:05 | 202303.2 | 1440.0005 | 5 | 37 | 3.237496 | -6.520104 | 2.905048 | 2.607723 | 12.18293 | 9.30204
2018-02-10 18:07 | 202423.2 | 1560.0001 | 5 | 37 | 3.098637 | -6.520106 | 2.905048 | 2.825047 | 12.18293 | 9.99243
2018-02-10 18:07 | 202467.3 | 1604.1469 | 5 | 37 | 2.999991 | -6.520117 | 2.905048 | 2.904999 | 12.18293 | 10.23658
2018-02-10 18:09 | 202587.4 | 120.0004 | 6 | 37 | 3.589684 | 0 | 2.905048 | 2.904999 | 12.18293 | 10.23658
2018-02-10 18:11 | 202707.4 | 240.0008 | 6 | 37 | 3.62133 | 0 | 2.905048 | 2.904999 | 12.18293 | 10.23658
2018-02-10 18:12 | 202767.4 | 300.0021 | 6 | 37 | 3.628942 | 0 | 2.905048 | 2.904999 | 12.18293 | 10.23658
2018-02-10 18:12 | 202767.4 | 0.0023 | 7 | 38 | 3.629033 | 0 | 0 | 0 | 0 | 0
2018-02-10 18:14 | 202887.5 | 120.0022 | 2 | 38 | 3.970833 | 4.889944 | 0.1623002 | 0 | 0.6386324 | 0
2018-02-10 18:16 | 203007.5 | 240.0002 | 2 | 38 | 4.014277 | 4.889912 | 0.3252793 | 0 | 1.289495 | 0
2018-02-10 18:18 | 203127.5 | 360.0007 | 2 | 38 | 4.047681 | 4.889942 | 0.4882587 | 0 | 1.946563 | 0
2018-02-10 18:20 | 203247.5 | 480.0011 | 2 | 38 | 4.07489 | 4.88994 | 0.6512459 | 0 | 2.608574 | 0
2018-02-10 18:22 | 203367.5 | 600.0031 | 2 | 38 | 4.098194 | 4.889896 | 0.8142314 | 0 | 3.274636 | 0
2018-02-10 18:24 | 203487.5 | 720.0011 | 2 | 38 | 4.122827 | 4.889914 | 0.9772043 | 0 | 3.944499 | 0
2018-02-10 18:26 | 203607.5 | 840.0022 | 2 | 38 | 4.150246 | 4.889923 | 1.140193 | 0 | 4.618672 | 0
2018-02-10 18:28 | 203727.5 | 960.0019 | 2 | 38 | 4.180737 | 4.889908 | 1.303175 | 0 | 5.297521 | 0
2018-02-10 18:30 | 203847.5 | 1080.0007 | 2 | 38 | 4.200398 | 4.609293 | 1.46413 | 0 | 5.972643 | 0
2018-02-10 18:32 | 203967.5 | 1200.002 | 2 | 38 | 4.200398 | 4.027573 | 1.607906 | 0 | 6.576559 | 0
2018-02-10 18:34 | 204087.5 | 1320.0023 | 2 | 38 | 4.200392 | 3.493851 | 1.733122 | 0 | 7.102513 | 0
2018-02-10 18:35 | 204143.8 | 1376.3736 | 2 | 38 | 4.200394 | 3.259979 | 1.785985 | 0 | 7.324561 | 0
2018-02-10 18:37 | 204263.8 | 120.001 | 3 | 38 | 4.22876 | 3.260086 | 1.894209 | 0 | 7.78056 | 0
2018-02-10 18:39 | 204383.8 | 240.0018 | 3 | 38 | 4.26195 | 3.26008 | 2.00287 | 0 | 8.241838 | 0
2018-02-10 18:41 | 204503.8 | 360.0006 | 3 | 38 | 4.297477 | 3.260111 | 2.111531 | 0 | 8.706857 | 0
2018-02-10 18:43 | 204623.8 | 480.0002 | 3 | 38 | 4.335208 | 3.260059 | 2.220192 | 0 | 9.175854 | 0
2018-02-10 18:45 | 204743.8 | 600.0013 | 3 | 38 | 4.374734 | 3.260122 | 2.328856 | 0 | 9.649067 | 0
2018-02-10 18:47 | 204863.8 | 720.0017 | 3 | 38 | 4.400404 | 2.992361 | 2.435721 | 0 | 10.11844 | 0
2018-02-10 18:49 | 204983.8 | 840.0022 | 3 | 38 | 4.400390625 | 2.479393 | 2.52653 | 0 | 10.51803 | 0
2018-02-10 18:51 | 205103.8 | 960.0002 | 3 | 38 | 4.400367 | 2.072042 | 2.602153 | 0 | 10.8508 | 0
2018-02-10 18:53 | 205223.8 | 1080.0006 | 3 | 38 | 4.400362 | 1.742367 | 2.665541 | 0 | 11.12973 | 0
2018-02-10 18:55 | 205343.8 | 1200.0002 | 3 | 38 | 4.400361 | 1.474844 | 2.71901 | 0 | 11.36502 | 0
2018-02-10 18:57 | 205463.8 | 1320.0006 | 3 | 38 | 4.400354 | 1.257547 | 2.764429 | 0 | 11.56488 | 0
2018-02-10 18:59 | 205583.8 | 1440.0025 | 3 | 38 | 4.400344 | 1.07926 | 2.803278 | 0 | 11.73583 | 0
2018-02-10 19:01 | 205703.8 | 1560.0012 | 3 | 38 | 4.40035 | 0.9331436 | 2.836735 | 0 | 11.88305 | 0
2018-02-10 19:03 | 205823.8 | 1680.001 | 3 | 38 | 4.400351 | 0.811491 | 2.865742 | 0 | 12.01069 | 0
2018-02-10 19:05 | 205943.8 | 1800.0001 | 3 | 38 | 4.400325 | 0.7097111 | 2.891043 | 0 | 12.12202 | 0
2018-02-10 19:07 | 206023.1 | 1879.2706 | 3 | 38 | 4.400338 | 0.6519909 | 2.906023 | 0 | 12.18794 | 0
2018-02-10 19:09 | 206143.2 | 120.0008 | 4 | 38 | 4.354321 | 0 | 2.906023 | 0 | 12.18794 | 0
2018-02-10 19:11 | 206263.2 | 240.0007 | 4 | 38 | 4.350453 | 0 | 2.906023 | 0 | 12.18794 | 0
2018-02-10 19:12 | 206323.2 | 300.0021 | 4 | 38 | 4.349298 | 0 | 2.906023 | 0 | 12.18794 | 0
2018-02-10 19:14 | 206443.2 | 120.0009 | 5 | 38 | 3.888764 | -6.519972 | 2.906023 | 0.2173083 | 12.18794 | 0.8579432
2018-02-10 19:16 | 206563.2 | 240.0011 | 5 | 38 | 3.804568 | -6.519888 | 2.906023 | 0.4346133 | 12.18794 | 1.693694
2018-02-10 19:18 | 206683.2 | 360.0019 | 5 | 38 | 3.726645 | -6.519876 | 2.906023 | 0.6519272 | 12.18794 | 2.511916
2018-02-10 19:20 | 206803.2 | 480.0023 | 5 | 38 | 3.654338 | -6.519897 | 2.906023 | 0.8692294 | 12.18794 | 3.313758
2018-02-10 19:22 | 206923.2 | 600.0017 | 5 | 38 | 3.588943 | -6.519928 | 2.906023 | 1.086538 | 12.18794 | 4.100629
2018-02-10 19:24 | 207043.2 | 720.0003 | 5 | 38 | 3.531776 | -6.519958 | 2.906023 | 1.30385 | 12.18794 | 4.874194
2018-02-10 19:26 | 207163.2 | 840.0011 | 5 | 38 | 3.482563 | -6.519928 | 2.906023 | 1.521149 | 12.18794 | 5.636168
2018-02-10 19:28 | 207283.2 | 960.0003 | 5 | 38 | 3.439578 | -6.519934 | 2.906023 | 1.738462 | 12.18794 | 6.388206
2018-02-10 19:30 | 207403.2 | 1080.0013 | 5 | 38 | 3.400476 | -6.519938 | 2.906023 | 1.955775 | 12.18794 | 7.131371
2018-02-10 19:32 | 207523.2 | 1200.0014 | 5 | 38 | 3.362474 | -6.519942 | 2.906023 | 2.173076 | 12.18794 | 7.866191
2018-02-10 19:34 | 207643.2 | 1320.0014 | 5 | 38 | 3.316285 | -6.519938 | 2.906023 | 2.390389 | 12.18794 | 8.59225
2018-02-10 19:36 | 207763.2 | 1440.0014 | 5 | 38 | 3.238652 | -6.519916 | 2.906023 | 2.607694 | 12.18794 | 9.305111
2018-02-10 19:38 | 207883.2 | 1560.0006 | 5 | 38 | 3.100654 | -6.519966 | 2.906023 | 2.825004 | 12.18794 | 9.995771
2018-02-10 19:38 | 207928.4 | 1605.21 | 5 | 38 | 2.999996 | -6.519908 | 2.906023 | 2.906875 | 12.18794 | 10.24588
2018-02-10 19:40 | 208048.5 | 120.0002 | 6 | 38 | 3.588182 | 0 | 2.906023 | 2.906875 | 12.18794 | 10.24588
2018-02-10 19:42 | 208168.5 | 240.0018 | 6 | 38 | 3.619767 | 0 | 2.906023 | 2.906875 | 12.18794 | 10.24588
2018-02-10 19:43 | 208228.5 | 300.0008 | 6 | 38 | 3.627343 | 0 | 2.906023 | 2.906875 | 12.18794 | 10.24588
2018-02-10 19:43 | 208228.5 | 0.0024 | 7 | 39 | 3.627353 | 0 | 0 | 0 | 0 | 0
2018-02-10 19:45 | 208348.6 | 120 | 2 | 39 | 3.969241 | 4.890175 | 0.1622977 | 0 | 0.6383463 | 0
2018-02-10 19:47 | 208468.6 | 240.0001 | 2 | 39 | 4.012609 | 4.890123 | 0.3252839 | 0 | 1.288969 | 0
2018-02-10 19:49 | 208588.6 | 360.0003 | 2 | 39 | 4.046036 | 4.890142 | 0.488272 | 0 | 1.945797 | 0
2018-02-10 19:51 | 208708.6 | 480.002 | 2 | 39 | 4.07335 | 4.890112 | 0.6512626 | 0 | 2.607559 | 0
2018-02-10 19:53 | 208828.6 | 600.0003 | 2 | 39 | 4.096741 | 4.890139 | 0.8142466 | 0 | 3.273376 | 0
2018-02-10 19:55 | 208948.6 | 720.0012 | 2 | 39 | 4.12136 | 4.89012 | 0.9772393 | 0 | 3.943084 | 0
2018-02-10 19:57 | 209068.6 | 840.0004 | 2 | 39 | 4.148845 | 4.89019 | 1.140225 | 0 | 4.617008 | 0
2018-02-10 19:59 | 209188.6 | 960.0005 | 2 | 39 | 4.179339 | 4.890135 | 1.303217 | 0 | 5.295675 | 0
2018-02-10 20:01 | 209308.6 | 1080.0014 | 2 | 39 | 4.200417 | 4.631971 | 1.464517 | 0 | 5.972113 | 0
2018-02-10 20:03 | 209428.6 | 1200.0005 | 2 | 39 | 4.200392 | 4.044855 | 1.608946 | 0 | 6.57877 | 0
2018-02-10 20:05 | 209548.6 | 1320.0014 | 2 | 39 | 4.200401 | 3.506769 | 1.734671 | 0 | 7.106867 | 0
2018-02-10 20:06 | 209607.7 | 1379.0723 | 2 | 39 | 4.200403 | 3.259996 | 1.790168 | 0 | 7.339978 | 0
2018-02-10 20:08 | 209727.7 | 120.0002 | 3 | 39 | 4.228756 | 3.260021 | 1.898383 | 0 | 7.795938 | 0
2018-02-10 20:10 | 209847.7 | 240.0011 | 3 | 39 | 4.261971 | 3.260008 | 2.007042 | 0 | 8.257211 | 0
2018-02-10 20:12 | 209967.7 | 360.0002 | 3 | 39 | 4.29752 | 3.260023 | 2.115698 | 0 | 8.722213 | 0
2018-02-10 20:14 | 210087.7 | 480.0012 | 3 | 39 | 4.335283 | 3.260046 | 2.224358 | 0 | 9.191214 | 0
2018-02-10 20:16 | 210207.7 | 600.0004 | 3 | 39 | 4.374872 | 3.260046 | 2.333019 | 0 | 9.664426 | 0
2018-02-10 20:18 | 210327.7 | 720.0004 | 3 | 39 | 4.400405 | 2.989637 | 2.439847 | 0 | 10.13364 | 0
2018-02-10 20:20 | 210447.7 | 840.0013 | 3 | 39 | 4.400401 | 2.476723 | 2.530559 | 0 | 10.53281 | 0
2018-02-10 20:22 | 210567.7 | 960.0008 | 3 | 39 | 4.400371 | 2.068478 | 2.606063 | 0 | 10.86506 | 0
2018-02-10 20:24 | 210687.7 | 1080.0006 | 3 | 39 | 4.400381 | 1.738684 | 2.669319 | 0 | 11.14341 | 0
2018-02-10 20:26 | 210807.7 | 1200.0008 | 3 | 39 | 4.400378 | 1.470821 | 2.722657 | 0 | 11.37811 | 0
2018-02-10 20:28 | 210927.7 | 1320.0009 | 3 | 39 | 4.400367 | 1.253147 | 2.767933 | 0 | 11.57735 | 0
2018-02-10 20:30 | 211047.7 | 1440.0012 | 3 | 39 | 4.400353 | 1.075293 | 2.806642 | 0 | 11.74768 | 0
2018-02-10 20:32 | 211167.7 | 1560.0017 | 3 | 39 | 4.400352 | 0.9283924 | 2.839959 | 0 | 11.89429 | 0
2018-02-10 20:34 | 211287.7 | 1680.001 | 3 | 39 | 4.40034 | 0.8071861 | 2.868827 | 0 | 12.02132 | 0
2018-02-10 20:36 | 211407.7 | 1800.0012 | 3 | 39 | 4.400363 | 0.7062874 | 2.894001 | 0 | 12.13209 | 0
2018-02-10 20:38 | 211479.2 | 1871.5599 | 3 | 39 | 4.400288 | 0.6519947 | 2.907503 | 0 | 12.1915 | 0
2018-02-10 20:40 | 211599.3 | 120.0014 | 4 | 39 | 4.354324 | 0 | 2.907504 | 0 | 12.19151 | 0
2018-02-10 20:42 | 211719.3 | 240.0009 | 4 | 39 | 4.350483 | 0 | 2.907504 | 0 | 12.19151 | 0
2018-02-10 20:43 | 211779.3 | 300.0052 | 4 | 39 | 4.349338 | 0 | 2.907504 | 0 | 12.19151 | 0
2018-02-10 20:45 | 211899.4 | 120.0012 | 5 | 39 | 3.889149 | -6.51998 | 2.907504 | 0.2172864 | 12.19151 | 0.8579355
2018-02-10 20:47 | 212019.4 | 240.0019 | 5 | 39 | 3.804807 | -6.519934 | 2.907504 | 0.4346106 | 12.19151 | 1.693828
2018-02-10 20:49 | 212139.4 | 360.0003 | 5 | 39 | 3.726673 | -6.519902 | 2.907504 | 0.6518909 | 12.19151 | 2.51195
2018-02-10 20:51 | 212259.4 | 480.0007 | 5 | 39 | 3.654356 | -6.519924 | 2.907504 | 0.8692243 | 12.19151 | 3.313912
2018-02-10 20:53 | 212379.4 | 600.0002 | 5 | 39 | 3.588888 | -6.519942 | 2.907504 | 1.086515 | 12.19151 | 4.100711
2018-02-10 20:55 | 212499.4 | 720.0007 | 5 | 39 | 3.53173 | -6.52 | 2.907504 | 1.303842 | 12.19151 | 4.874312
2018-02-10 20:57 | 212619.4 | 840.0023 | 5 | 39 | 3.482487 | -6.519984 | 2.907504 | 1.521151 | 12.19151 | 5.636307
2018-02-10 20:59 | 212739.4 | 960.0011 | 5 | 39 | 3.439387 | -6.520032 | 2.907504 | 1.73846 | 12.19151 | 6.388315
2018-02-10 21:01 | 212859.4 | 1080.002 | 5 | 39 | 3.400193 | -6.520017 | 2.907504 | 1.955781 | 12.19151 | 7.13145
2018-02-10 21:03 | 212979.4 | 1200.0009 | 5 | 39 | 3.362173 | -6.520024 | 2.907504 | 2.17308 | 12.19151 | 7.866197
2018-02-10 21:05 | 213099.4 | 1320.0018 | 5 | 39 | 3.316013 | -6.520042 | 2.907504 | 2.390404 | 12.19151 | 8.592219
2018-02-10 21:07 | 213219.4 | 1440.0014 | 5 | 39 | 3.238219 | -6.520042 | 2.907504 | 2.607715 | 12.19151 | 9.305023
2018-02-10 21:09 | 213339.4 | 1560.001 | 5 | 39 | 3.099683 | -6.520057 | 2.907504 | 2.825029 | 12.19151 | 9.995561
2018-02-10 21:09 | 213384 | 1604.6604 | 5 | 39 | 2.999987 | -6.520055 | 2.907504 | 2.90591 | 12.19151 | 10.2426
2018-02-10 21:11 | 213504.1 | 120.0022 | 6 | 39 | 3.588718 | 0 | 2.907504 | 2.90591 | 12.19151 | 10.2426
2018-02-10 21:13 | 213624.1 | 240.0021 | 6 | 39 | 3.620326 | 0 | 2.907504 | 2.90591 | 12.19151 | 10.2426
2018-02-10 21:14 | 213684.1 | 300.003 | 6 | 39 | 3.627892 | 0 | 2.907504 | 2.90591 | 12.19151 | 10.2426
2018-02-10 21:14 | 213684.1 | 0.0023 | 7 | 40 | 3.62771 | 0 | 0 | 0 | 0 | 0
2018-02-10 21:16 | 213804.2 | 120.0015 | 2 | 40 | 3.969878 | 4.889881 | 0.1622961 | 0 | 0.638449 | 0
2018-02-10 21:18 | 213924.2 | 240.0024 | 2 | 40 | 4.013262 | 4.889826 | 0.3252809 | 0 | 1.289171 | 0
2018-02-10 21:20 | 214044.2 | 360.0016 | 2 | 40 | 4.046766 | 4.88983 | 0.4882545 | 0 | 1.946055 | 0
2018-02-10 21:22 | 214164.2 | 480.0008 | 2 | 40 | 4.073951 | 4.889828 | 0.6512313 | 0 | 2.607869 | 0
2018-02-10 21:24 | 214284.2 | 600.0012 | 2 | 40 | 4.097268 | 4.88983 | 0.8142143 | 0 | 3.273775 | 0
2018-02-10 21:26 | 214404.2 | 720.0012 | 2 | 40 | 4.121833 | 4.889826 | 0.9771981 | 0 | 3.943528 | 0
2018-02-10 21:28 | 214524.2 | 840.0025 | 2 | 40 | 4.149308 | 4.8902 | 1.140186 | 0 | 4.617539 | 0
2018-02-10 21:30 | 214644.2 | 960.0018 | 2 | 40 | 4.179766 | 4.889805 | 1.303167 | 0 | 5.296234 | 0
2018-02-10 21:32 | 214764.2 | 1080.0001 | 2 | 40 | 4.200397 | 4.625717 | 1.464374 | 0 | 5.972315 | 0
2018-02-10 21:34 | 214884.2 | 1200.0011 | 2 | 40 | 4.2004 | 4.039825 | 1.608655 | 0 | 6.578355 | 0
2018-02-10 21:36 | 215004.2 | 1320.0003 | 2 | 40 | 4.200396 | 3.502537 | 1.734231 | 0 | 7.105823 | 0
2018-02-10 21:37 | 215062.3 | 1378.148 | 2 | 40 | 4.200384 | 3.259975 | 1.788826 | 0 | 7.335145 | 0
2018-02-10 21:39 | 215182.3 | 120.0003 | 3 | 40 | 4.228705 | 3.260033 | 1.897043 | 2.56e-10 | 7.791111 | 1.044e-09
2018-02-10 21:41 | 215302.3 | 240.0003 | 3 | 40 | 4.261883 | 3.260038 | 2.005701 | 2.56e-10 | 8.252371 | 1.044e-09
2018-02-10 21:43 | 215422.3 | 360.0003 | 3 | 40 | 4.297415 | 3.260063 | 2.11436 | 2.56e-10 | 8.717372 | 1.044e-09
2018-02-10 21:45 | 215542.3 | 480.0003 | 3 | 40 | 4.33515 | 3.260033 | 2.223013 | 2.56e-10 | 9.186336 | 1.044e-09
2018-02-10 21:47 | 215662.3 | 600.0012 | 3 | 40 | 4.374711 | 3.260052 | 2.331671 | 2.56e-10 | 9.659515 | 1.044e-09
2018-02-10 21:49 | 215782.3 | 720.002 | 3 | 40 | 4.40041 | 2.992157 | 2.438544 | 2.56e-10 | 10.12892 | 1.044e-09
2018-02-10 21:51 | 215902.3 | 840.0019 | 3 | 40 | 4.400398 | 2.478472 | 2.529321 | 2.56e-10 | 10.52837 | 1.044e-09
2018-02-10 21:53 | 216022.3 | 960.0003 | 3 | 40 | 4.40038 | 2.06991 | 2.604874 | 2.56e-10 | 10.86084 | 1.044e-09
2018-02-10 21:55 | 216142.3 | 1080.0019 | 3 | 40 | 4.40037 | 1.739307 | 2.668168 | 2.56e-10 | 11.13935 | 1.044e-09
2018-02-10 21:57 | 216262.3 | 1200.002 | 3 | 40 | 4.400355 | 1.471058 | 2.72152 | 2.56e-10 | 11.37412 | 1.044e-09
2018-02-10 21:59 | 216382.3 | 1320.0021 | 3 | 40 | 4.400361 | 1.253557 | 2.766815 | 2.56e-10 | 11.57344 | 1.044e-09
2018-02-10 22:01 | 216502.3 | 1440.0004 | 3 | 40 | 4.400379 | 1.075886 | 2.805537 | 2.56e-10 | 11.74383 | 1.044e-09
2018-02-10 22:03 | 216622.3 | 1560.0005 | 3 | 40 | 4.400342 | 0.9288387 | 2.838871 | 2.56e-10 | 11.89051 | 1.044e-09
2018-02-10 22:05 | 216742.3 | 1680.0005 | 3 | 40 | 4.400345 | 0.8075466 | 2.867756 | 2.56e-10 | 12.01762 | 1.044e-09
2018-02-10 22:07 | 216862.3 | 1800.0006 | 3 | 40 | 4.400341 | 0.7062168 | 2.892944 | 2.56e-10 | 12.12845 | 1.044e-09
2018-02-10 22:09 | 216936.6 | 1874.2364 | 3 | 40 | 4.400352 | 0.6519947 | 2.906938 | 2.56e-10 | 12.19003 | 1.044e-09
2018-02-10 22:11 | 217056.6 | 120.0017 | 4 | 40 | 4.354463 | 0 | 2.906938 | 2.56e-10 | 12.19003 | 1.044e-09
2018-02-10 22:13 | 217176.6 | 240.0017 | 4 | 40 | 4.350616 | 0 | 2.906938 | 2.56e-10 | 12.19003 | 1.044e-09
2018-02-10 22:14 | 217236.6 | 300.0023 | 4 | 40 | 4.349458 | 0 | 2.906938 | 2.56e-10 | 12.19003 | 1.044e-09
2018-02-10 22:16 | 217356.7 | 120.0007 | 5 | 40 | 3.889593 | -6.51994 | 2.906938 | 0.217299 | 12.19003 | 0.8580854
2018-02-10 22:18 | 217476.7 | 240.0011 | 5 | 40 | 3.805254 | -6.520111 | 2.906938 | 0.4346046 | 12.19003 | 1.693999
2018-02-10 22:20 | 217596.7 | 360.0003 | 5 | 40 | 3.727184 | -6.520061 | 2.906938 | 0.6519281 | 12.19003 | 2.512388
2018-02-10 22:22 | 217716.7 | 480.0005 | 5 | 40 | 3.654785 | -6.520039 | 2.906938 | 0.8692441 | 12.19003 | 3.314386
2018-02-10 22:24 | 217836.7 | 600.0004 | 5 | 40 | 3.589348 | -6.520104 | 2.906938 | 1.086554 | 12.19003 | 4.101364
2018-02-10 22:26 | 217956.7 | 720.0013 | 5 | 40 | 3.532107 | -6.520057 | 2.906938 | 1.303873 | 12.19003 | 4.875023
2018-02-10 22:28 | 218076.7 | 840.0012 | 5 | 40 | 3.48301 | -6.520139 | 2.906938 | 1.521184 | 12.19003 | 5.637115
2018-02-10 22:30 | 218196.7 | 960.0021 | 5 | 40 | 3.439826 | -6.520093 | 2.906938 | 1.738499 | 12.19003 | 6.38924
2018-02-10 22:32 | 218316.7 | 1080.0004 | 5 | 40 | 3.400739 | -6.520106 | 2.906938 | 1.955811 | 12.19003 | 7.132463
2018-02-10 22:34 | 218436.7 | 1200.0003 | 5 | 40 | 3.362693 | -6.519888 | 2.906938 | 2.173115 | 12.19003 | 7.867345
2018-02-10 22:36 | 218556.7 | 1320.0021 | 5 | 40 | 3.316581 | -6.519932 | 2.906938 | 2.390425 | 12.19003 | 8.593446
2018-02-10 22:38 | 218676.7 | 1440.0021 | 5 | 40 | 3.238769 | -6.519892 | 2.906938 | 2.607728 | 12.19003 | 9.306345
2018-02-10 22:40 | 218796.7 | 1560.0013 | 5 | 40 | 3.100711 | -6.51991 | 2.906938 | 2.825037 | 12.19003 | 9.997013
2018-02-10 22:40 | 218841.9 | 1605.1522 | 5 | 40 | 2.999999 | -6.519914 | 2.906938 | 2.906802 | 12.19003 | 10.2468
2018-02-10 22:42 | 218961.9 | 120.0015 | 6 | 40 | 3.587996 | 0 | 2.906938 | 2.906802 | 12.19003 | 10.2468
2018-02-10 22:44 | 219081.9 | 239.9999 | 6 | 40 | 3.619587 | 0 | 2.906938 | 2.906802 | 12.19003 | 10.2468
2018-02-10 22:45 | 219141.9 | 300.0037 | 6 | 40 | 3.627105 | 0 | 2.906938 | 2.906802 | 12.19003 | 10.2468
2018-02-10 22:45 | 219141.9 | 0.0048 | 7 | 41 | 3.626996 | 0 | 0 | 0 | 0 | 0
2018-02-10 22:47 | 219262 | 120.0006 | 2 | 41 | 3.969324 | 4.890154 | 0.1623099 | 0 | 0.6384017 | 0
2018-02-10 22:49 | 219382 | 240.0002 | 2 | 41 | 4.012669 | 4.890139 | 0.3252993 | 0 | 1.28905 | 0
2018-02-10 22:51 | 219502 | 360.0018 | 2 | 41 | 4.046126 | 4.890139 | 0.4882859 | 0 | 1.945884 | 0
2018-02-10 22:53 | 219622 | 480.001 | 2 | 41 | 4.073451 | 4.890169 | 0.6512733 | 0 | 2.60765 | 0
2018-02-10 22:55 | 219742 | 600.0003 | 2 | 41 | 4.09685 | 4.890137 | 0.8142679 | 0 | 3.273529 | 0
2018-02-10 22:57 | 219862 | 720.0018 | 2 | 41 | 4.121434 | 4.890142 | 0.977252 | 0 | 3.943218 | 0
2018-02-10 22:59 | 219982 | 840.0002 | 2 | 41 | 4.148943 | 4.890133 | 1.140248 | 0 | 4.6172 | 0
2018-02-10 23:01 | 220102 | 960.001 | 2 | 41 | 4.179449 | 4.890182 | 1.303238 | 0 | 5.295872 | 0
2018-02-10 23:03 | 220222 | 1080.0011 | 2 | 41 | 4.200397 | 4.629557 | 1.464502 | 0 | 5.972169 | 0
2018-02-10 23:05 | 220342 | 1200.0007 | 2 | 41 | 4.200412 | 4.042202 | 1.608858 | 0 | 6.578523 | 0
2018-02-10 23:07 | 220462 | 1320.0015 | 2 | 41 | 4.200387 | 3.50256 | 1.734467 | 0 | 7.10613 | 0
2018-02-10 23:08 | 220520.2 | 1378.2151 | 2 | 41 | 4.200396 | 3.25997 | 1.789128 | 0 | 7.335728 | 0
2018-02-10 23:10 | 220640.3 | 120.0005 | 3 | 41 | 4.228801 | 3.260073 | 1.897345 | 0 | 7.791698 | 0
2018-02-10 23:12 | 220760.3 | 240.0002 | 3 | 41 | 4.262031 | 3.260038 | 2.006002 | 0 | 8.252967 | 0
2018-02-10 23:14 | 220880.3 | 360.0014 | 3 | 41 | 4.297611 | 3.26004 | 2.114663 | 0 | 8.718 | 0
2018-02-10 23:16 | 221000.3 | 480.0008 | 3 | 41 | 4.335373 | 3.260103 | 2.223321 | 0 | 9.187005 | 0
2018-02-10 23:18 | 221120.3 | 600.0019 | 3 | 41 | 4.374963 | 3.260048 | 2.331982 | 0 | 9.660228 | 0
2018-02-10 23:20 | 221240.3 | 720.0003 | 3 | 41 | 4.400392 | 2.988127 | 2.438796 | 0 | 10.12938 | 0
2018-02-10 23:22 | 221360.3 | 840.0008 | 3 | 41 | 4.400374 | 2.475567 | 2.529482 | 0 | 10.52844 | 0
2018-02-10 23:24 | 221480.3 | 960.0001 | 3 | 41 | 4.400379 | 2.06813 | 2.604961 | 0 | 10.86058 | 0
2018-02-10 23:26 | 221600.3 | 1080.0007 | 3 | 41 | 4.400382 | 1.73897 | 2.668208 | 0 | 11.13889 | 0
2018-02-10 23:28 | 221720.3 | 1200.0009 | 3 | 41 | 4.400374 | 1.471609 | 2.72155 | 0 | 11.37361 | 0
2018-02-10 23:30 | 221840.3 | 1320.0006 | 3 | 41 | 4.400337 | 1.253511 | 2.766854 | 0 | 11.57296 | 0
2018-02-10 23:32 | 221960.3 | 1440.0015 | 3 | 41 | 4.400367 | 1.076832 | 2.805598 | 0 | 11.74346 | 0
2018-02-10 23:34 | 222080.3 | 1560.0024 | 3 | 41 | 4.40038 | 0.930397 | 2.83896 | 0 | 11.89026 | 0
2018-02-10 23:36 | 222200.3 | 1680.0016 | 3 | 41 | 4.400348 | 0.8085003 | 2.867877 | 0 | 12.0175 | 0
2018-02-10 23:38 | 222320.3 | 1800.0016 | 3 | 41 | 4.400341 | 0.7073994 | 2.893097 | 0 | 12.12848 | 0
2018-02-10 23:40 | 222396.3 | 1876.0863 | 3 | 41 | 4.400352 | 0.6519985 | 2.90745 | 0 | 12.19164 | 0
2018-02-10 23:42 | 222516.4 | 120.0008 | 4 | 41 | 4.354445 | 0 | 2.90745 | 0 | 12.19164 | 0
2018-02-10 23:44 | 222636.4 | 240 | 4 | 41 | 4.350615 | 0 | 2.90745 | 0 | 12.19164 | 0
2018-02-10 23:45 | 222696.4 | 300.0014 | 4 | 41 | 4.349452 | 0 | 2.90745 | 0 | 12.19164 | 0
2018-02-10 23:47 | 222816.5 | 120.0002 | 5 | 41 | 3.889293 | -6.519866 | 2.90745 | 0.2173066 | 12.19164 | 0.8580484
2018-02-10 23:49 | 222936.5 | 240.0002 | 5 | 41 | 3.804827 | -6.520068 | 2.90745 | 0.4346217 | 12.19164 | 1.693926
2018-02-10 23:51 | 223056.5 | 360.0002 | 5 | 41 | 3.726837 | -6.520026 | 2.90745 | 0.6519338 | 12.19164 | 2.512193
2018-02-10 23:53 | 223176.5 | 480.0002 | 5 | 41 | 3.654466 | -6.520077 | 2.90745 | 0.8692492 | 12.19164 | 3.314103
2018-02-10 23:55 | 223296.5 | 600.0002 | 5 | 41 | 3.588994 | -6.520164 | 2.90745 | 1.086565 | 12.19164 | 4.101021
2018-02-10 23:57 | 223416.5 | 720.0009 | 5 | 41 | 3.531745 | -6.520123 | 2.90745 | 1.303878 | 12.19164 | 4.874585
2018-02-10 23:59 | 223536.5 | 840.0019 | 5 | 41 | 3.482488 | -6.51989 | 2.90745 | 1.521185 | 12.19164 | 5.636577
2018-02-11 00:01 | 223656.5 | 960.001 | 5 | 41 | 3.439466 | -6.519958 | 2.90745 | 1.738493 | 12.19164 | 6.388585
2018-02-11 00:03 | 223776.5 | 1080.0011 | 5 | 41 | 3.40034 | -6.519948 | 2.90745 | 1.955805 | 12.19164 | 7.131719
2018-02-11 00:05 | 223896.5 | 1200.002 | 5 | 41 | 3.362203 | -6.520028 | 2.90745 | 2.173121 | 12.19164 | 7.866542
2018-02-11 00:07 | 224016.5 | 1320.0015 | 5 | 41 | 3.31592 | -6.520019 | 2.90745 | 2.390432 | 12.19164 | 8.592521
2018-02-11 00:09 | 224136.5 | 1440.0009 | 5 | 41 | 3.238024 | -6.520037 | 2.90745 | 2.607737 | 12.19164 | 9.305272
2018-02-11 00:11 | 224256.5 | 1560.0019 | 5 | 41 | 3.099078 | -6.520068 | 2.90745 | 2.82506 | 12.19164 | 9.995753
2018-02-11 00:11 | 224300.8 | 1604.3387 | 5 | 41 | 3 | -6.52005 | 2.90745 | 2.905343 | 12.19164 | 10.24094
2018-02-11 00:13 | 224420.8 | 120.0007 | 6 | 41 | 3.588736 | 0 | 2.90745 | 2.905343 | 12.19164 | 10.24094
2018-02-11 00:15 | 224540.8 | 240.0023 | 6 | 41 | 3.620369 | 0 | 2.90745 | 2.905343 | 12.19164 | 10.24094
2018-02-11 00:16 | 224600.8 | 300.0041 | 6 | 41 | 3.627929 | 0 | 2.90745 | 2.905343 | 12.19164 | 10.24094
2018-02-11 00:16 | 224600.9 | 0.0025 | 7 | 42 | 3.627919 | 0 | 0 | 0 | 0 | 0
2018-02-11 00:18 | 224720.9 | 120.0006 | 2 | 42 | 3.970175 | 4.889847 | 0.1622905 | 0 | 0.6384746 | 0
2018-02-11 00:20 | 224840.9 | 240.0007 | 2 | 42 | 4.013474 | 4.89015 | 0.3252757 | 0 | 1.289242 | 0
2018-02-11 00:22 | 224960.9 | 360.0014 | 2 | 42 | 4.046864 | 4.890163 | 0.4882597 | 0 | 1.946194 | 0
2018-02-11 00:24 | 225081 | 480.0022 | 2 | 42 | 4.074086 | 4.890142 | 0.6512458 | 0 | 2.608067 | 0
2018-02-11 00:26 | 225200.9 | 600.0006 | 2 | 42 | 4.097401 | 4.890152 | 0.8142275 | 0 | 3.273987 | 0
2018-02-11 00:28 | 225321 | 720.0022 | 2 | 42 | 4.121961 | 4.890146 | 0.9772192 | 0 | 3.943792 | 0
2018-02-11 00:30 | 225440.9 | 840.0006 | 2 | 42 | 4.149468 | 4.89016 | 1.140203 | 0 | 4.61781 | 0
2018-02-11 00:32 | 225560.9 | 960.0007 | 2 | 42 | 4.179935 | 4.890139 | 1.303196 | 0 | 5.29658 | 0
2018-02-11 00:34 | 225680.9 | 1080.0007 | 2 | 42 | 4.200428 | 4.622149 | 1.464341 | 0 | 5.972424 | 0
2018-02-11 00:36 | 225800.9 | 1200.0014 | 2 | 42 | 4.200399 | 4.036051 | 1.608481 | 0 | 6.57787 | 0
2018-02-11 00:38 | 225921 | 1320.0023 | 2 | 42 | 4.20041 | 3.499016 | 1.733924 | 0 | 7.10478 | 0
2018-02-11 00:39 | 225978.1 | 1377.1108 | 2 | 42 | 4.200391 | 3.259979 | 1.787518 | 0 | 7.329897 | 0
2018-02-11 00:41 | 226098.1 | 120.0002 | 3 | 42 | 4.228771 | 3.260015 | 1.895733 | 1.454e-09 | 7.785861 | 5.935e-09
2018-02-11 00:43 | 226218.1 | 240.0002 | 3 | 42 | 4.261991 | 3.260014 | 2.004389 | 1.454e-09 | 8.247121 | 5.935e-09
2018-02-11 00:45 | 226338.1 | 360.0003 | 3 | 42 | 4.297585 | 3.260036 | 2.113044 | 1.454e-09 | 8.71212 | 5.935e-09
2018-02-11 00:47 | 226458.1 | 480.0019 | 3 | 42 | 4.335337 | 3.260023 | 2.221704 | 1.454e-09 | 9.181131 | 5.935e-09
2018-02-11 00:49 | 226578.1 | 600.002 | 3 | 42 | 4.374907 | 3.260061 | 2.330361 | 1.454e-09 | 9.654329 | 5.935e-09
2018-02-11 00:51 | 226698.1 | 720.0008 | 3 | 42 | 4.400397 | 2.989391 | 2.43719 | 1.454e-09 | 10.12355 | 5.935e-09
2018-02-11 00:53 | 226818.1 | 840.0003 | 3 | 42 | 4.400402 | 2.477156 | 2.527911 | 1.454e-09 | 10.52276 | 5.935e-09
2018-02-11 00:55 | 226938.1 | 960.0004 | 3 | 42 | 4.400385 | 2.068941 | 2.603434 | 1.454e-09 | 10.85509 | 5.935e-09
2018-02-11 00:57 | 227058.1 | 1080.0012 | 3 | 42 | 4.400379 | 1.738914 | 2.666704 | 1.454e-09 | 11.1335 | 5.935e-09
2018-02-11 00:59 | 227178.1 | 1200.0008 | 3 | 42 | 4.400395 | 1.471966 | 2.720056 | 1.454e-09 | 11.36827 | 5.935e-09
2018-02-11 01:01 | 227298.1 | 1320.0016 | 3 | 42 | 4.400390625 | 1.254375 | 2.765356 | 1.454e-09 | 11.56761 | 5.935e-09
2018-02-11 01:03 | 227418.1 | 1440.001 | 3 | 42 | 4.400352 | 1.075586 | 2.804087 | 1.454e-09 | 11.73804 | 5.935e-09
2018-02-11 01:05 | 227538.1 | 1560.0004 | 3 | 42 | 4.40033 | 0.9288902 | 2.837434 | 1.454e-09 | 11.88478 | 5.935e-09
2018-02-11 01:07 | 227658.1 | 1680.0013 | 3 | 42 | 4.400342 | 0.8081436 | 2.866336 | 1.454e-09 | 12.01195 | 5.935e-09
2018-02-11 01:09 | 227778.1 | 1800.0007 | 3 | 42 | 4.400361 | 0.7077541 | 2.891543 | 1.454e-09 | 12.12287 | 5.935e-09
2018-02-11 01:10 | 227852.9 | 1874.8565 | 3 | 42 | 4.400329 | 0.6519985 | 2.905665 | 1.454e-09 | 12.18502 | 5.935e-09
2018-02-11 01:12 | 227973 | 120.0018 | 4 | 42 | 4.354429 | 0 | 2.905665 | 1.454e-09 | 12.18502 | 5.935e-09
2018-02-11 01:14 | 228093 | 240.0018 | 4 | 42 | 4.350579 | 0 | 2.905665 | 1.454e-09 | 12.18502 | 5.935e-09
2018-02-11 01:15 | 228153 | 300.0048 | 4 | 42 | 4.349406 | 0 | 2.905665 | 1.454e-09 | 12.18502 | 5.935e-09
2018-02-11 01:17 | 228273.1 | 120.0002 | 5 | 42 | 3.889585 | -6.519857 | 2.905665 | 0.217301 | 12.18502 | 0.8580738
2018-02-11 01:19 | 228393.1 | 240.0002 | 5 | 42 | 3.80516 | -6.520084 | 2.905665 | 0.4346097 | 12.18502 | 1.693991
2018-02-11 01:21 | 228513.1 | 360.0026 | 5 | 42 | 3.727057 | -6.520062 | 2.905665 | 0.6519334 | 12.18502 | 2.51236
2018-02-11 01:23 | 228633.1 | 480.0002 | 5 | 42 | 3.654759 | -6.520123 | 2.905665 | 0.8692426 | 12.18502 | 3.314317
2018-02-11 01:25 | 228753.1 | 600.001 | 5 | 42 | 3.589256 | -6.520126 | 2.905665 | 1.086561 | 12.18502 | 4.101299
2018-02-11 01:27 | 228873.1 | 720.0018 | 5 | 42 | 3.531923 | -6.520149 | 2.905665 | 1.303878 | 12.18502 | 4.87492
2018-02-11 01:29 | 228993.1 | 840.0011 | 5 | 42 | 3.48262 | -6.519864 | 2.905665 | 1.521185 | 12.18502 | 5.636937
2018-02-11 01:31 | 229113.1 | 960.0002 | 5 | 42 | 3.439592 | -6.519879 | 2.905665 | 1.738484 | 12.18502 | 6.388935
2018-02-11 01:33 | 229233.1 | 1080.0019 | 5 | 42 | 3.400406 | -6.519886 | 2.905665 | 1.955792 | 12.18502 | 7.13208
2018-02-11 01:35 | 229353.1 | 1200.0002 | 5 | 42 | 3.362218 | -6.519852 | 2.905665 | 2.173106 | 12.18502 | 7.866912
2018-02-11 01:37 | 229473.1 | 1320.001 | 5 | 42 | 3.316071 | -6.519902 | 2.905665 | 2.390413 | 12.18502 | 8.592897
2018-02-11 01:39 | 229593.1 | 1440.0002 | 5 | 42 | 3.237966 | -6.51994 | 2.905665 | 2.607721 | 12.18502 | 9.305668
2018-02-11 01:41 | 229713.1 | 1560.0019 | 5 | 42 | 3.099171 | -6.519938 | 2.905665 | 2.825037 | 12.18502 | 9.996131
2018-02-11 01:42 | 229757.4 | 1604.3392 | 5 | 42 | 2.999983 | -6.51996 | 2.905665 | 2.905328 | 12.18502 | 10.24134
2018-02-11 01:44 | 229877.5 | 120.0009 | 6 | 42 | 3.588221 | 0 | 2.905665 | 2.905328 | 12.18502 | 10.24134
2018-02-11 01:46 | 229997.5 | 240.001 | 6 | 42 | 3.619793 | 0 | 2.905665 | 2.905328 | 12.18502 | 10.24134
2018-02-11 01:47 | 230057.5 | 300.0047 | 6 | 42 | 3.627343 | 0 | 2.905665 | 2.905328 | 12.18502 | 10.24134
2018-02-11 01:47 | 230057.5 | 0.0047 | 7 | 43 | 3.627337 | 0 | 0 | 0 | 0 | 0
2018-02-11 01:49 | 230177.5 | 120.0016 | 2 | 43 | 3.969647 | 4.890146 | 0.1623022 | 0 | 0.6384272 | 0
2018-02-11 01:51 | 230297.5 | 240.0001 | 2 | 43 | 4.012987 | 4.890079 | 0.3252884 | 0 | 1.289115 | 0
2018-02-11 01:53 | 230417.5 | 360.001 | 2 | 43 | 4.046492 | 4.890093 | 0.488278 | 0 | 1.946021 | 0
2018-02-11 01:55 | 230537.5 | 480.0016 | 2 | 43 | 4.073857 | 4.890099 | 0.651265 | 0 | 2.607849 | 0
2018-02-11 01:57 | 230657.5 | 600.0001 | 2 | 43 | 4.097275 | 4.890093 | 0.8142582 | 0 | 3.273789 | 0
2018-02-11 01:59 | 230777.5 | 720.0001 | 2 | 43 | 4.121858 | 4.890142 | 0.9772457 | 0 | 3.943561 | 0
2018-02-11 02:01 | 230897.5 | 840.0008 | 2 | 43 | 4.149428 | 4.890123 | 1.140237 | 0 | 4.6176 | 0
2018-02-11 02:03 | 231017.5 | 960.0009 | 2 | 43 | 4.180009 | 4.890142 | 1.303229 | 0 | 5.296369 | 0
2018-02-11 02:05 | 231137.5 | 1080.0017 | 2 | 43 | 4.200387 | 4.619566 | 1.464363 | 0 | 5.972176 | 0
2018-02-11 02:07 | 231257.5 | 1200.0026 | 2 | 43 | 4.200418 | 4.034674 | 1.608438 | 0 | 6.57735 | 0
2018-02-11 02:09 | 231377.5 | 1320.0018 | 2 | 43 | 4.200393 | 3.497753 | 1.73384 | 0 | 7.104087 | 0
2018-02-11 02:10 | 231434.6 | 1377.0864 | 2 | 43 | 4.200408 | 3.259968 | 1.787392 | 0 | 7.329029 | 0
2018-02-11 02:12 | 231554.6507 | 120.0014 | 3 | 43 | 4.228881 | 3.260042 | 1.89561 | 0 | 7.785009 | 0
2018-02-11 02:14 | 231674.6493 | 240 | 3 | 43 | 4.262088 | 3.260033 | 2.004263 | 0 | 8.24627 | 0
2018-02-11 02:16 | 231794.6502 | 360.0009 | 3 | 43 | 4.29767 | 3.260014 | 2.112923 | 0 | 8.711301 | 0
2018-02-11 02:18 | 231914.6517 | 480.0024 | 3 | 43 | 4.3354 | 3.259996 | 2.22158 | 0 | 9.180305 | 0
2018-02-11 02:20 | 232034.6517 | 600.0024 | 3 | 43 | 4.374955 | 3.260038 | 2.330239 | 0 | 9.653517 | 0
2018-02-11 02:22 | 232154.6494 | 720.0001 | 3 | 43 | 4.400394 | 2.988487 | 2.437048 | 0 | 10.12266 | 0
2018-02-11 02:24 | 232274.6502 | 840.0009 | 3 | 43 | 4.400394 | 2.476616 | 2.527748 | 0 | 10.52177 | 0
2018-02-11 02:26 | 232394.652 | 960.0027 | 3 | 43 | 4.400399 | 2.069263 | 2.603264 | 0 | 10.85407 | 0
2018-02-11 02:28 | 232514.6496 | 1080.0003 | 3 | 43 | 4.400382 | 1.739494 | 2.666538 | 0 | 11.1325 | 0
2018-02-11 02:30 | 232634.6512 | 1200.0019 | 3 | 43 | 4.40037 | 1.472055 | 2.719914 | 0 | 11.36738 | 0
2018-02-11 02:32 | 232754.6512 | 1320.0019 | 3 | 43 | 4.400358 | 1.254934 | 2.765238 | 0 | 11.56682 | 0
2018-02-11 02:34 | 232874.6512 | 1440.0019 | 3 | 43 | 4.400352 | 1.076405 | 2.804003 | 0 | 11.7374 | 0
2018-02-11 02:36 | 232994.6512 | 1560.0019 | 3 | 43 | 4.400352 | 0.9303074 | 2.837381 | 0 | 11.88428 | 0
2018-02-11 02:38 | 233114.6504 | 1680.0011 | 3 | 43 | 4.400355 | 0.8088226 | 2.866307 | 0 | 12.01156 | 0
2018-02-11 02:40 | 233234.6496 | 1800.0003 | 3 | 43 | 4.400355 | 0.7076664 | 2.891535 | 0 | 12.12257 | 0
2018-02-11 02:41 | 233311.1413 | 1876.492 | 3 | 43 | 4.400354 | 0.6519947 | 2.905963 | 0 | 12.18606 | 0
2018-02-11 02:43 | 233431.2 | 120.0019 | 4 | 43 | 4.354441 | 0 | 2.905963 | 0 | 12.18606 | 0
2018-02-11 02:45 | 233551.2 | 240.0002 | 4 | 43 | 4.350594 | 0 | 2.905963 | 0 | 12.18606 | 0
2018-02-11 02:46 | 233611.2 | 300.0008 | 4 | 43 | 4.349442 | 0 | 2.905963 | 0 | 12.18606 | 0
2018-02-11 02:48 | 233731.3 | 120.0019 | 5 | 43 | 3.889108 | -6.519884 | 2.905963 | 0.2173041 | 12.18606 | 0.8579918
2018-02-11 02:50 | 233851.3 | 240.0027 | 5 | 43 | 3.804835 | -6.520079 | 2.905963 | 0.4346179 | 12.18606 | 1.693843
2018-02-11 02:52 | 233971.3 | 360.0013 | 5 | 43 | 3.726709 | -6.520086 | 2.905963 | 0.6519288 | 12.18606 | 2.51209
2018-02-11 02:54 | 234091.3 | 480.0002 | 5 | 43 | 3.654283 | -6.520079 | 2.905963 | 0.8692373 | 12.18606 | 3.313955
2018-02-11 02:56 | 234211.3 | 600.0002 | 5 | 43 | 3.588781 | -6.520143 | 2.905963 | 1.086548 | 12.18606 | 4.100813
2018-02-11 02:58 | 234331.3 | 720.0002 | 5 | 43 | 3.531465 | -6.520144 | 2.905963 | 1.303854 | 12.18606 | 4.874297
2018-02-11 03:00 | 234451.3 | 840.0011 | 5 | 43 | 3.482182 | -6.520131 | 2.905963 | 1.521168 | 12.18606 | 5.636249
2018-02-11 03:02 | 234571.3 | 960.0018 | 5 | 43 | 3.438967 | -6.520193 | 2.905963 | 1.738471 | 12.18606 | 6.388153
2018-02-11 03:04 | 234691.3 | 1080.001 | 5 | 43 | 3.399908 | -6.520169 | 2.905963 | 1.955806 | 12.18606 | 7.131273
2018-02-11 03:06 | 234811.3 | 1200.0002 | 5 | 43 | 3.361746 | -6.519899 | 2.905963 | 2.173115 | 12.18606 | 7.865976
2018-02-11 03:08 | 234931.3 | 1320.001 | 5 | 43 | 3.315465 | -6.51989 | 2.905963 | 2.390423 | 12.18606 | 8.591836
2018-02-11 03:10 | 235051.3 | 1440.0018 | 5 | 43 | 3.237491 | -6.51992 | 2.905963 | 2.607729 | 12.18606 | 9.304497
2018-02-11 03:12 | 235171.3 | 1560.0002 | 5 | 43 | 3.098614 | -6.519966 | 2.905963 | 2.825031 | 12.18606 | 9.994808
2018-02-11 03:13 | 235215.4 | 1604.0848 | 5 | 43 | 2.999981 | -6.519956 | 2.905963 | 2.904858 | 12.18606 | 10.23857
2018-02-11 03:15 | 235335.4 | 120.0014 | 6 | 43 | 3.588279 | 0 | 2.905963 | 2.904872 | 12.18606 | 10.23862
2018-02-11 03:17 | 235455.4 | 240.0007 | 6 | 43 | 3.619829 | 0 | 2.905963 | 2.904872 | 12.18606 | 10.23862
2018-02-11 03:18 | 235515.4 | 300.0036 | 6 | 43 | 3.627398 | 0 | 2.905963 | 2.904872 | 12.18606 | 10.23862
2018-02-11 03:18 | 235515.4 | 0.0023 | 7 | 44 | 3.627493 | 0 | 0 | 0 | 0 | 0
2018-02-11 03:20 | 235635.5 | 120.0026 | 2 | 44 | 3.96984 | 4.890158 | 0.1623088 | 6e-11 | 0.63849 | 2.17e-10
2018-02-11 03:22 | 235755.5 | 240.0001 | 2 | 44 | 4.013207 | 4.890066 | 0.3252914 | 6e-11 | 1.289199 | 2.17e-10
2018-02-11 03:24 | 235875.5 | 360.0001 | 2 | 44 | 4.046705 | 4.890074 | 0.4882714 | 6e-11 | 1.946098 | 2.17e-10
2018-02-11 03:26 | 235995.5 | 480.0017 | 2 | 44 | 4.074059 | 4.890108 | 0.6512545 | 6e-11 | 2.607943 | 2.17e-10
2018-02-11 03:28 | 236115.5 | 600.0002 | 2 | 44 | 4.097428 | 4.890118 | 0.8142453 | 6e-11 | 3.273901 | 2.17e-10
2018-02-11 03:30 | 236235.5 | 720.001 | 2 | 44 | 4.122002 | 4.890106 | 0.9772378 | 6e-11 | 3.943712 | 2.17e-10
2018-02-11 03:32 | 236355.5 | 840.0007 | 2 | 44 | 4.149481 | 4.890089 | 1.140221 | 6e-11 | 4.617729 | 2.17e-10
2018-02-11 03:34 | 236475.5 | 960.0017 | 2 | 44 | 4.179997 | 4.890123 | 1.303213 | 6e-11 | 5.296502 | 2.17e-10
2018-02-11 03:36 | 236595.5 | 1080.0002 | 2 | 44 | 4.200401 | 4.619614 | 1.464339 | 6e-11 | 5.972275 | 2.17e-10
2018-02-11 03:38 | 236715.5 | 1200.0017 | 2 | 44 | 4.200404 | 4.035002 | 1.608424 | 6e-11 | 6.577489 | 2.17e-10
2018-02-11 03:40 | 236835.5 | 1320.001 | 2 | 44 | 4.20038 | 3.497105 | 1.733835 | 6e-11 | 7.104264 | 2.17e-10
2018-02-11 03:41 | 236892.5 | 1376.9559 | 2 | 44 | 4.200389 | 3.259995 | 1.787272 | 6e-11 | 7.328722 | 2.17e-10
2018-02-11 03:43 | 237012.5 | 120.0002 | 3 | 44 | 4.228765 | 3.260002 | 1.895484 | 6e-11 | 7.784674 | 2.17e-10
2018-02-11 03:45 | 237132.5 | 240.0018 | 3 | 44 | 4.261992 | 3.260004 | 2.004146 | 6e-11 | 8.245957 | 2.17e-10
2018-02-11 03:47 | 237252.5 | 360.0002 | 3 | 44 | 4.297549 | 3.259985 | 2.112799 | 6e-11 | 8.710946 | 2.17e-10
2018-02-11 03:49 | 237372.5 | 480.0002 | 3 | 44 | 4.335273 | 3.260006 | 2.221454 | 6e-11 | 9.179928 | 2.17e-10
2018-02-11 03:51 | 237492.5 | 600.0002 | 3 | 44 | 4.374837 | 3.26 | 2.330114 | 6e-11 | 9.653134 | 2.17e-10
2018-02-11 03:53 | 237612.5 | 720.0002 | 3 | 44 | 4.400416 | 2.989735 | 2.436945 | 6e-11 | 10.12236 | 2.17e-10
2018-02-11 03:55 | 237732.5 | 840.0007 | 3 | 44 | 4.400393 | 2.476879 | 2.527667 | 6e-11 | 10.52158 | 2.17e-10
2018-02-11 03:57 | 237852.5 | 960.0002 | 3 | 44 | 4.400394 | 2.069084 | 2.603181 | 6e-11 | 10.85387 | 2.17e-10
2018-02-11 03:59 | 237972.5 | 1080.0002 | 3 | 44 | 4.400396 | 1.739487 | 2.666451 | 6e-11 | 11.13228 | 2.17e-10
2018-02-11 04:01 | 238092.5 | 1200.001 | 3 | 44 | 4.400358 | 1.47139 | 2.719806 | 6e-11 | 11.36706 | 2.17e-10
2018-02-11 04:03 | 238212.5 | 1320.0002 | 3 | 44 | 4.400365 | 1.254175 | 2.765115 | 6e-11 | 11.56644 | 2.17e-10
2018-02-11 04:05 | 238332.5 | 1440.0018 | 3 | 44 | 4.400372 | 1.076237 | 2.80386 | 6e-11 | 11.73693 | 2.17e-10
2018-02-11 04:07 | 238452.5 | 1560.0002 | 3 | 44 | 4.400372 | 0.9302464 | 2.83722 | 6e-11 | 11.88373 | 2.17e-10
2018-02-11 04:09 | 238572.5 | 1680.0002 | 3 | 44 | 4.400362 | 0.8086643 | 2.866127 | 6e-11 | 12.01093 | 2.17e-10
2018-02-11 04:11 | 238692.5 | 1800.001 | 3 | 44 | 4.400311 | 0.7060642 | 2.891339 | 6e-11 | 12.12187 | 2.17e-10
2018-02-11 04:12 | 238767.6 | 1875.0823 | 3 | 44 | 4.400356 | 0.6519966 | 2.905505 | 6e-11 | 12.1842 | 2.17e-10
2018-02-11 04:14 | 238887.6 | 120.0019 | 4 | 44 | 4.354427 | 0 | 2.905505 | 6e-11 | 12.1842 | 2.17e-10
2018-02-11 04:16 | 239007.6 | 240.0002 | 4 | 44 | 4.350595 | 0 | 2.905505 | 6e-11 | 12.1842 | 2.17e-10
2018-02-11 04:17 | 239067.6 | 300.0032 | 4 | 44 | 4.349453 | 0 | 2.905505 | 6e-11 | 12.1842 | 2.17e-10
2018-02-11 04:19 | 239187.7 | 120.0012 | 5 | 44 | 3.889237 | -6.520099 | 2.905505 | 0.2173033 | 12.1842 | 0.8580105
2018-02-11 04:21 | 239307.7 | 240.0003 | 5 | 44 | 3.804867 | -6.520086 | 2.905505 | 0.4346058 | 12.1842 | 1.693837
2018-02-11 04:23 | 239427.7 | 360.0003 | 5 | 44 | 3.726818 | -6.520019 | 2.905505 | 0.6519238 | 12.1842 | 2.512129
2018-02-11 04:25 | 239547.7 | 480.0003 | 5 | 44 | 3.654388 | -6.520106 | 2.905505 | 0.8692339 | 12.1842 | 3.314027
2018-02-11 04:27 | 239667.7 | 600.0002 | 5 | 44 | 3.588811 | -6.520039 | 2.905505 | 1.086527 | 12.1842 | 4.100843
2018-02-11 04:29 | 239787.7 | 720.0019 | 5 | 44 | 3.531528 | -6.520131 | 2.905505 | 1.303856 | 12.1842 | 4.874424
2018-02-11 04:31 | 239907.7 | 840.0003 | 5 | 44 | 3.482248 | -6.520108 | 2.905505 | 1.52117 | 12.1842 | 5.63639
2018-02-11 04:33 | 240027.7 | 960.0019 | 5 | 44 | 3.439061 | -6.520097 | 2.905505 | 1.738493 | 12.1842 | 6.388372
2018-02-11 04:35 | 240147.7 | 1080.0003 | 5 | 44 | 3.399829 | -6.520073 | 2.905505 | 1.955807 | 12.1842 | 7.131412
2018-02-11 04:37 | 240267.7 | 1200.0011 | 5 | 44 | 3.361629 | -6.519882 | 2.905505 | 2.173106 | 12.1842 | 7.866061
2018-02-11 04:39 | 240387.7 | 1320.0019 | 5 | 44 | 3.315312 | -6.519876 | 2.905505 | 2.390411 | 12.1842 | 8.591894
2018-02-11 04:41 | 240507.7 | 1440.0012 | 5 | 44 | 3.237346 | -6.519904 | 2.905505 | 2.607713 | 12.1842 | 9.304499
2018-02-11 04:43 | 240627.7 | 1560.0021 | 5 | 44 | 3.098083 | -6.519886 | 2.905505 | 2.825017 | 12.1842 | 9.994737
2018-02-11 04:44 | 240671.5 | 1603.793 | 5 | 44 | 2.999992 | -6.519888 | 2.905505 | 2.904328 | 12.1842 | 10.2369
2018-02-11 04:46 | 240791.5406 | 120.0015 | 6 | 44 | 3.588428 | 0 | 2.905505 | 2.904328 | 12.1842 | 10.2369
2018-02-11 04:48 | 240911.5408 | 240.0017 | 6 | 44 | 3.619995 | 0 | 2.905505 | 2.904328 | 12.1842 | 10.2369
2018-02-11 04:49 | 240971.5404 | 300.0013 | 6 | 44 | 3.62757 | 0 | 2.905505 | 2.904328 | 12.1842 | 10.2369
2018-02-11 04:49 | 240971.5 | 0.0026 | 7 | 45 | 3.627642 | 0 | 0 | 0 | 0 | 0
2018-02-11 04:51 | 241091.6 | 120.0019 | 2 | 45 | 3.97028 | 4.890175 | 0.1623099 | 0 | 0.6385616 | 0
2018-02-11 04:53 | 241211.6 | 240.0002 | 2 | 45 | 4.013648 | 4.890162 | 0.3252913 | 0 | 1.289335 | 0
2018-02-11 04:55 | 241331.6 | 360.0002 | 2 | 45 | 4.047164 | 4.890196 | 0.488279 | 0 | 1.94634 | 0
2018-02-11 04:57 | 241451.6 | 480.0018 | 2 | 45 | 4.074485 | 4.89015 | 0.6512765 | 0 | 2.608315 | 0
2018-02-11 04:59 | 241571.6 | 600.0002 | 2 | 45 | 4.097883 | 4.890116 | 0.8142641 | 0 | 3.274332 | 0
2018-02-11 05:01 | 241691.6 | 720.0002 | 2 | 45 | 4.122507 | 4.890154 | 0.977253 | 0 | 3.944209 | 0
2018-02-11 05:03 | 241811.6 | 840.0011 | 2 | 45 | 4.150084 | 4.890175 | 1.140243 | 0 | 4.618345 | 0
2018-02-11 05:05 | 241931.6 | 960.0019 | 2 | 45 | 4.180631 | 4.8902 | 1.30323 | 0 | 5.297196 | 0
2018-02-11 05:07 | 242051.6 | 1080.0018 | 2 | 45 | 4.200412 | 4.609156 | 1.464186 | 0 | 5.972317 | 0
2018-02-11 05:09 | 242171.6 | 1200.0018 | 2 | 45 | 4.200412 | 4.026611 | 1.607948 | 0 | 6.576176 | 0
2018-02-11 05:11 | 242291.6 | 1320.0011 | 2 | 45 | 4.200401 | 3.492252 | 1.733112 | 0 | 7.101914 | 0
2018-02-11 05:12 | 242347.5 | 1375.8793 | 2 | 45 | 4.200394 | 3.259996 | 1.785493 | 0 | 7.321938 | 0
2018-02-11 05:14 | 242467.5 | 120.0017 | 3 | 45 | 4.228785 | 3.260021 | 1.893717 | 2.63e-10 | 7.777934 | 1.073e-09
2018-02-11 05:16 | 242587.5 | 240.0001 | 3 | 45 | 4.26196 | 3.260048 | 2.00237 | 2.63e-10 | 8.239185 | 1.073e-09
2018-02-11 05:18 | 242707.5 | 360.0002 | 3 | 45 | 4.29747 | 3.260063 | 2.111025 | 2.63e-10 | 8.704179 | 1.073e-09
2018-02-11 05:20 | 242827.5 | 480.0002 | 3 | 45 | 4.335206 | 3.260033 | 2.219686 | 2.63e-10 | 9.173176 | 1.073e-09
2018-02-11 05:22 | 242947.5 | 600.0017 | 3 | 45 | 4.37474 | 3.260046 | 2.328338 | 2.63e-10 | 9.64634 | 1.073e-09
2018-02-11 05:24 | 243067.5 | 720.0008 | 3 | 45 | 4.40041 | 2.991756 | 2.435202 | 2.63e-10 | 10.1157 | 1.073e-09
2018-02-11 05:26 | 243187.5 | 840.0009 | 3 | 45 | 4.400393 | 2.479063 | 2.525993 | 2.63e-10 | 10.51522 | 1.073e-09
2018-02-11 05:28 | 243307.5 | 960.0017 | 3 | 45 | 4.400390625 | 2.071428 | 2.60158 | 2.63e-10 | 10.84783 | 1.073e-09
2018-02-11 05:30 | 243427.5 | 1080.0012 | 3 | 45 | 4.400395 | 1.741711 | 2.664926 | 2.63e-10 | 11.12658 | 1.073e-09
2018-02-11 05:32 | 243547.5 | 1200.0001 | 3 | 45 | 4.400393 | 1.474535 | 2.718359 | 2.63e-10 | 11.3617 | 1.073e-09
2018-02-11 05:34 | 243667.5 | 1320.0001 | 3 | 45 | 4.40037 | 1.255978 | 2.763732 | 2.63e-10 | 11.56136 | 1.073e-09
2018-02-11 05:36 | 243787.5 | 1440.0001 | 3 | 45 | 4.400362 | 1.077866 | 2.802527 | 2.63e-10 | 11.73208 | 1.073e-09
2018-02-11 05:38 | 243907.5 | 1560 | 3 | 45 | 4.400342 | 0.9306908 | 2.835929 | 2.63e-10 | 11.87906 | 1.073e-09
2018-02-11 05:40 | 244027.5 | 1680.0017 | 3 | 45 | 4.400362 | 0.8096943 | 2.864876 | 2.63e-10 | 12.00643 | 1.073e-09
2018-02-11 05:42 | 244147.5 | 1800.0001 | 3 | 45 | 4.400361 | 0.7082634 | 2.890114 | 2.63e-10 | 12.11749 | 1.073e-09
2018-02-11 05:43 | 244223 | 1875.4287 | 3 | 45 | 4.400314 | 0.6519928 | 2.904355 | 2.63e-10 | 12.18015 | 1.073e-09
2018-02-11 05:45 | 244343 | 120.0018 | 4 | 45 | 4.354336 | 0 | 2.904355 | 2.63e-10 | 12.18015 | 1.073e-09
2018-02-11 05:47 | 244463 | 240.0001 | 4 | 45 | 4.350495 | 0 | 2.904355 | 2.63e-10 | 12.18015 | 1.073e-09
2018-02-11 05:48 | 244523 | 300.0031 | 4 | 45 | 4.349346 | 0 | 2.904355 | 2.63e-10 | 12.18015 | 1.073e-09
2018-02-11 05:50 | 244643.1 | 120.0002 | 5 | 45 | 3.888513 | -6.519859 | 2.904355 | 0.2172972 | 12.18015 | 0.857835
2018-02-11 05:52 | 244763.1 | 240.001 | 5 | 45 | 3.804227 | -6.520059 | 2.904355 | 0.4346103 | 12.18015 | 1.693552
2018-02-11 05:54 | 244883.1 | 360.0002 | 5 | 45 | 3.726259 | -6.520062 | 2.904355 | 0.6519172 | 12.18015 | 2.511668
2018-02-11 05:56 | 245003.1 | 480.0002 | 5 | 45 | 3.653805 | -6.520133 | 2.904355 | 0.8692307 | 12.18015 | 3.313451
2018-02-11 05:58 | 245123.1 | 600.0007 | 5 | 45 | 3.588354 | -6.520097 | 2.904355 | 1.086514 | 12.18015 | 4.10011
2018-02-11 06:00 | 245243.1 | 720.0009 | 5 | 45 | 3.531049 | -6.519897 | 2.904355 | 1.303864 | 12.18015 | 4.873655
2018-02-11 06:02 | 245363.1 | 840.0009 | 5 | 45 | 3.481931 | -6.519879 | 2.904355 | 1.521164 | 12.18015 | 5.635489
2018-02-11 06:04 | 245483.1 | 960.0018 | 5 | 45 | 3.43878 | -6.519874 | 2.904355 | 1.738472 | 12.18015 | 6.38736
2018-02-11 06:06 | 245603.1 | 1080.0009 | 5 | 45 | 3.399549 | -6.519946 | 2.904355 | 1.955779 | 12.18015 | 7.130314
2018-02-11 06:08 | 245723.1 | 1200.0002 | 5 | 45 | 3.361347 | -6.519952 | 2.904355 | 2.173088 | 12.18015 | 7.864935
2018-02-11 06:10 | 245843.1 | 1320.0009 | 5 | 45 | 3.315084 | -6.51994 | 2.904355 | 2.390387 | 12.18015 | 8.590693
2018-02-11 06:12 | 245963.1 | 1440.0003 | 5 | 45 | 3.236904 | -6.519992 | 2.904355 | 2.607703 | 12.18015 | 9.30328
2018-02-11 06:14 | 246083.1 | 1560.0004 | 5 | 45 | 3.096829 | -6.51995 | 2.904355 | 2.82501 | 12.18015 | 9.993384
2018-02-11 06:15 | 246126.2 | 1603.1594 | 5 | 45 | 2.999998 | -6.519974 | 2.904355 | 2.903166 | 12.18015 | 10.23197
2018-02-11 06:17 | 246246.3 | 120.0001 | 6 | 45 | 3.588588 | 0 | 2.904355 | 2.903166 | 12.18015 | 10.23197
2018-02-11 06:19 | 246366.3 | 240.0017 | 6 | 45 | 3.620126 | 0 | 2.904355 | 2.903166 | 12.18015 | 10.23197
2018-02-11 06:20 | 246426.3 | 300.0015 | 6 | 45 | 3.627671 | 0 | 2.904355 | 2.903166 | 12.18015 | 10.23197
2018-02-11 06:20 | 246426.3 | 0.0056 | 7 | 46 | 3.627699 | 0 | 0 | 0 | 0 | 0
2018-02-11 06:22 | 246546.4 | 120.001 | 2 | 46 | 3.970379 | 4.890154 | 0.162301 | 0 | 0.6385483 | 0
2018-02-11 06:24 | 246666.4 | 240.001 | 2 | 46 | 4.013701 | 4.890127 | 0.3252908 | 0 | 1.289367 | 0
2018-02-11 06:26 | 246786.4 | 360.0018 | 2 | 46 | 4.047178 | 4.890087 | 0.4882786 | 0 | 1.946377 | 0
2018-02-11 06:28 | 246906.4 | 480.001 | 2 | 46 | 4.074485 | 4.890123 | 0.6512632 | 0 | 2.608303 | 0
2018-02-11 06:30 | 247026.4 | 600.0011 | 2 | 46 | 4.097874 | 4.890093 | 0.8142542 | 0 | 3.274333 | 0
2018-02-11 06:32 | 247146.4 | 720.001 | 2 | 46 | 4.122477 | 4.890106 | 0.9772384 | 0 | 3.944187 | 0
2018-02-11 06:34 | 247266.4 | 840.0002 | 2 | 46 | 4.150071 | 4.890123 | 1.14023 | 0 | 4.618328 | 0
2018-02-11 06:36 | 247386.4 | 960.0011 | 2 | 46 | 4.180564 | 4.890116 | 1.303221 | 0 | 5.297193 | 0
2018-02-11 06:38 | 247506.4 | 1080.001 | 2 | 46 | 4.200404 | 4.609428 | 1.464187 | 0 | 5.972351 | 0
2018-02-11 06:40 | 247626.4 | 1200.0018 | 2 | 46 | 4.200393 | 4.025454 | 1.607949 | 0 | 6.57621 | 0
2018-02-11 06:42 | 247746.4 | 1320.0004 | 2 | 46 | 4.20039 | 3.490515 | 1.733072 | 0 | 7.101776 | 0
2018-02-11 06:43 | 247801.7 | 1375.2832 | 2 | 46 | 4.200393 | 3.259989 | 1.784887 | 0 | 7.319419 | 0
2018-02-11 06:45 | 247921.7 | 120.001 | 3 | 46 | 4.228719 | 3.260023 | 1.893106 | 0 | 7.775393 | 0
2018-02-11 06:47 | 248041.7 | 240.0002 | 3 | 46 | 4.261903 | 3.260012 | 2.001759 | 0 | 8.236636 | 0
2018-02-11 06:49 | 248161.7 | 360.0002 | 3 | 46 | 4.297436 | 3.259983 | 2.110416 | 0 | 8.701634 | 0
2018-02-11 06:51 | 248281.7 | 480.001 | 3 | 46 | 4.335137 | 3.26001 | 2.219073 | 0 | 9.170606 | 0
2018-02-11 06:53 | 248401.7 | 600.001 | 3 | 46 | 4.374677 | 3.26001 | 2.327728 | 0 | 9.643774 | 0
2018-02-11 06:55 | 248521.7 | 720.0003 | 3 | 46 | 4.400402 | 2.992373 | 2.434596 | 0 | 10.11315 | 0
2018-02-11 06:57 | 248641.7 | 840.001 | 3 | 46 | 4.400374 | 2.478455 | 2.525394 | 0 | 10.5127 | 0
2018-02-11 06:59 | 248761.7 | 960.0008 | 3 | 46 | 4.400398 | 2.070436 | 2.600965 | 0 | 10.84524 | 0
2018-02-11 07:01 | 248881.7 | 1080.0002 | 3 | 46 | 4.400382 | 1.740133 | 2.664278 | 0 | 11.12384 | 0
2018-02-11 07:03 | 249001.7 | 1200.0002 | 3 | 46 | 4.400387 | 1.473186 | 2.71767 | 0 | 11.35879 | 0
2018-02-11 07:05 | 249121.7 | 1320.0026 | 3 | 46 | 4.400390625 | 1.255629 | 2.763007 | 0 | 11.55829 | 0
2018-02-11 07:07 | 249241.7 | 1440.001 | 3 | 46 | 4.400379 | 1.077406 | 2.801775 | 0 | 11.72888 | 0
2018-02-11 07:09 | 249361.7 | 1560.0002 | 3 | 46 | 4.400375 | 0.9310246 | 2.835155 | 0 | 11.87577 | 0
2018-02-11 07:11 | 249481.7 | 1680.0018 | 3 | 46 | 4.400332 | 0.8086281 | 2.864091 | 0 | 12.0031 | 0
2018-02-11 07:13 | 249601.7 | 1800.0002 | 3 | 46 | 4.400328 | 0.7075596 | 2.889327 | 0 | 12.11414 | 0
2018-02-11 07:14 | 249679.4 | 1877.7136 | 3 | 46 | 4.400381 | 0.6519947 | 2.903987 | 0 | 12.17865 | 0
2018-02-11 07:16 | 249799.4 | 120.0002 | 4 | 46 | 4.354457 | 0 | 2.903987 | 0 | 12.17865 | 0
2018-02-11 07:18 | 249919.4 | 240.0012 | 4 | 46 | 4.35062 | 0 | 2.903987 | 0 | 12.17865 | 0
2018-02-11 07:19 | 249979.4 | 300.004 | 4 | 46 | 4.349474 | 0 | 2.903987 | 0 | 12.17865 | 0
2018-02-11 07:21 | 250099.6 | 120.0018 | 5 | 46 | 3.889063 | -6.519888 | 2.903987 | 0.2173069 | 12.17865 | 0.8579795
2018-02-11 07:23 | 250219.6 | 240.0018 | 5 | 46 | 3.804808 | -6.520032 | 2.903987 | 0.4346137 | 12.17865 | 1.693798
2018-02-11 07:25 | 250339.6 | 360.001 | 5 | 46 | 3.72663 | -6.520053 | 2.903987 | 0.651932 | 12.17865 | 2.512058
2018-02-11 07:27 | 250459.6 | 480.001 | 5 | 46 | 3.654267 | -6.520082 | 2.903987 | 0.8692455 | 12.17865 | 3.313933
2018-02-11 07:29 | 250579.6 | 600.0009 | 5 | 46 | 3.588733 | -6.520088 | 2.903987 | 1.086549 | 12.17865 | 4.100759
2018-02-11 07:31 | 250699.6 | 720.0007 | 5 | 46 | 3.531376 | -6.520137 | 2.903987 | 1.303865 | 12.17865 | 4.874262
2018-02-11 07:33 | 250819.6 | 840.0018 | 5 | 46 | 3.481985 | -6.520084 | 2.903987 | 1.521183 | 12.17865 | 5.636197
2018-02-11 07:35 | 250939.6 | 960.0002 | 5 | 46 | 3.438817 | -6.520093 | 2.903987 | 1.738492 | 12.17865 | 6.388074
2018-02-11 07:37 | 251059.6 | 1080.001 | 5 | 46 | 3.399605 | -6.520115 | 2.903987 | 1.955811 | 12.17865 | 7.131077
2018-02-11 07:39 | 251179.6 | 1200.0002 | 5 | 46 | 3.361555 | -6.519866 | 2.903987 | 2.173121 | 12.17865 | 7.865734
2018-02-11 07:41 | 251299.6 | 1320.0018 | 5 | 46 | 3.315053 | -6.519928 | 2.903987 | 2.390429 | 12.17865 | 8.591527
2018-02-11 07:43 | 251419.6 | 1440.0001 | 5 | 46 | 3.236859 | -6.519906 | 2.903987 | 2.607737 | 12.17865 | 9.304073
2018-02-11 07:45 | 251539.6 | 1560.001 | 5 | 46 | 3.096649 | -6.519908 | 2.903987 | 2.825045 | 12.17865 | 9.994173
2018-02-11 07:46 | 251582.5 | 1602.9952 | 5 | 46 | 2.999998 | -6.519897 | 2.903987 | 2.902909 | 12.17865 | 10.23185
2018-02-11 07:48 | 251702.6 | 120.0016 | 6 | 46 | 3.588574 | 0 | 2.903987 | 2.902909 | 12.17865 | 10.23185
2018-02-11 07:50 | 251822.6 | 240.0016 | 6 | 46 | 3.62018 | 0 | 2.903987 | 2.902909 | 12.17865 | 10.23185
2018-02-11 07:51 | 251882.6 | 300.003 | 6 | 46 | 3.627725 | 0 | 2.903987 | 2.902909 | 12.17865 | 10.23185
2018-02-11 07:51 | 251882.6 | 0.0025 | 7 | 47 | 3.627754 | 0 | 0 | 0 | 0 | 0
2018-02-11 07:53 | 252002.7 | 120.0002 | 2 | 47 | 3.970467 | 4.890131 | 0.1623129 | 1.606e-09 | 0.6386065 | 5.827e-09
2018-02-11 07:55 | 252122.7 | 240.001 | 2 | 47 | 4.013812 | 4.890108 | 0.3252951 | 1.606e-09 | 1.289411 | 5.827e-09
2018-02-11 07:57 | 252242.7 | 360.0001 | 2 | 47 | 4.047301 | 4.890062 | 0.4882844 | 1.606e-09 | 1.946447 | 5.827e-09
2018-02-11 07:59 | 252362.7 | 480.0009 | 2 | 47 | 4.074587 | 4.890114 | 0.6512654 | 1.606e-09 | 2.608377 | 5.827e-09
2018-02-11 08:01 | 252482.7 | 600.0009 | 2 | 47 | 4.09802 | 4.890137 | 0.8142515 | 1.606e-09 | 3.274407 | 5.827e-09
2018-02-11 08:03 | 252602.7 | 720.0017 | 2 | 47 | 4.122658 | 4.890142 | 0.9772404 | 1.606e-09 | 3.944306 | 5.827e-09
2018-02-11 08:05 | 252722.7 | 840.0001 | 2 | 47 | 4.150246 | 4.889803 | 1.140228 | 1.606e-09 | 4.618458 | 5.827e-09
2018-02-11 08:07 | 252842.7 | 960.0017 | 2 | 47 | 4.180902 | 4.89015 | 1.303224 | 1.606e-09 | 5.297381 | 5.827e-09
2018-02-11 08:09 | 252962.7 | 1080.0018 | 2 | 47 | 4.20041 | 4.603563 | 1.46409 | 1.606e-09 | 5.972155 | 5.827e-09
2018-02-11 08:11 | 253082.7 | 1200.0018 | 2 | 47 | 4.200387 | 4.020969 | 1.607674 | 1.606e-09 | 6.575263 | 5.827e-09
2018-02-11 08:13 | 253202.7 | 1320.0018 | 2 | 47 | 4.200393 | 3.486645 | 1.732665 | 1.606e-09 | 7.100277 | 5.827e-09
2018-02-11 08:14 | 253257.2 | 1374.4721 | 2 | 47 | 4.2004 | 3.259968 | 1.783686 | 1.606e-09 | 7.314586 | 5.827e-09
2018-02-11 08:16 | 253377.2 | 120.002 | 3 | 47 | 4.228783 | 3.260077 | 1.891912 | 2.872e-09 | 7.770596 | 1.0992e-08
2018-02-11 08:18 | 253497.2 | 240.0022 | 3 | 47 | 4.262009 | 3.260078 | 2.000575 | 2.872e-09 | 8.231889 | 1.0992e-08
2018-02-11 08:20 | 253617.2 | 360.0024 | 3 | 47 | 4.297588 | 3.260017 | 2.10923 | 2.872e-09 | 8.696889 | 1.0992e-08
2018-02-11 08:22 | 253737.2 | 480.0017 | 3 | 47 | 4.335325 | 3.260057 | 2.217886 | 2.872e-09 | 9.16588 | 1.0992e-08
2018-02-11 08:24 | 253857.2 | 600.0025 | 3 | 47 | 4.374882 | 3.260096 | 2.326548 | 2.872e-09 | 9.639099 | 1.0992e-08
2018-02-11 08:26 | 253977.2 | 720.0009 | 3 | 47 | 4.400402 | 2.989975 | 2.433378 | 2.872e-09 | 10.10832 | 1.0992e-08
2018-02-11 08:28 | 254097.2 | 840.0024 | 3 | 47 | 4.400392 | 2.477823 | 2.52412 | 2.872e-09 | 10.50762 | 1.0992e-08
2018-02-11 08:30 | 254217.2 | 960.0016 | 3 | 47 | 4.400390625 | 2.07004 | 2.599669 | 2.872e-09 | 10.84007 | 1.0992e-08
2018-02-11 08:32 | 254337.2 | 1080.0017 | 3 | 47 | 4.400396 | 1.740929 | 2.662988 | 2.872e-09 | 11.1187 | 1.0992e-08
2018-02-11 08:34 | 254457.2 | 1200.0017 | 3 | 47 | 4.400373 | 1.473434 | 2.716401 | 2.872e-09 | 11.35373 | 1.0992e-08
2018-02-11 08:36 | 254577.2 | 1320.0002 | 3 | 47 | 4.400352 | 1.255701 | 2.761762 | 2.872e-09 | 11.55334 | 1.0992e-08
2018-02-11 08:38 | 254697.2 | 1440.0011 | 3 | 47 | 4.400372 | 1.078119 | 2.800557 | 2.872e-09 | 11.72405 | 1.0992e-08
2018-02-11 08:40 | 254817.2 | 1560.0022 | 3 | 47 | 4.400352 | 0.9311543 | 2.833964 | 2.872e-09 | 11.87105 | 1.0992e-08
2018-02-11 08:42 | 254937.2 | 1680 | 3 | 47 | 4.400352 | 0.8102264 | 2.862921 | 2.872e-09 | 11.99848 | 1.0992e-08
2018-02-11 08:44 | 255057.2 | 1800.0018 | 3 | 47 | 4.400349 | 0.7088413 | 2.88818 | 2.872e-09 | 12.10963 | 1.0992e-08
2018-02-11 08:45 | 255134.4 | 1877.1937 | 3 | 47 | 4.400349 | 0.6519966 | 2.902755 | 2.872e-09 | 12.17376 | 1.0992e-08
2018-02-11 08:47 | 255254.4 | 120.0018 | 4 | 47 | 4.354371 | 0 | 2.902755 | 2.872e-09 | 12.17376 | 1.0992e-08
2018-02-11 08:49 | 255374.4 | 240.0003 | 4 | 47 | 4.350581 | 0 | 2.902755 | 2.872e-09 | 12.17376 | 1.0992e-08
2018-02-11 08:50 | 255434.4 | 300.0042 | 4 | 47 | 4.349467 | 0 | 2.902755 | 2.872e-09 | 12.17376 | 1.0992e-08
2018-02-11 08:52 | 255554.5 | 120.0008 | 5 | 47 | 3.886049 | -6.519888 | 2.902755 | 0.2173006 | 12.17376 | 0.8573256
2018-02-11 08:54 | 255674.5 | 240.0008 | 5 | 47 | 3.802299 | -6.520146 | 2.902755 | 0.4346171 | 12.17376 | 1.692579
2018-02-11 08:56 | 255794.5 | 360.0014 | 5 | 47 | 3.724812 | -6.519916 | 2.902755 | 0.6519466 | 12.17376 | 2.510411
2018-02-11 08:58 | 255914.5 | 480.0002 | 5 | 47 | 3.652839 | -6.519917 | 2.902755 | 0.8692089 | 12.17376 | 3.311739
2018-02-11 09:00 | 256034.5 | 600.0015 | 5 | 47 | 3.58775 | -6.519868 | 2.902755 | 1.086564 | 12.17376 | 4.098495
2018-02-11 09:02 | 256154.5 | 720.0021 | 5 | 47 | 3.530857 | -6.519908 | 2.902755 | 1.30388 | 12.17376 | 4.871832
2018-02-11 09:04 | 256274.5 | 840.0001 | 5 | 47 | 3.481856 | -6.519934 | 2.902755 | 1.521179 | 12.17376 | 5.633633
2018-02-11 09:06 | 256394.5 | 960.0008 | 5 | 47 | 3.438903 | -6.519936 | 2.902755 | 1.738487 | 12.17376 | 6.385512
2018-02-11 09:08 | 256514.5 | 1080.0008 | 5 | 47 | 3.399557 | -6.519946 | 2.902755 | 1.955775 | 12.17376 | 7.12841
2018-02-11 09:10 | 256634.5 | 1200.0019 | 5 | 47 | 3.36163 | -6.519908 | 2.902755 | 2.173103 | 12.17376 | 7.863124
2018-02-11 09:12 | 256754.5 | 1320.0013 | 5 | 47 | 3.31534 | -6.519952 | 2.902755 | 2.390409 | 12.17376 | 8.58897
2018-02-11 09:14 | 256874.5 | 1440.0008 | 5 | 47 | 3.236962 | -6.519966 | 2.902755 | 2.607711 | 12.17376 | 9.301543
2018-02-11 09:16 | 256994.5 | 1560.0003 | 5 | 47 | 3.096539 | -6.519962 | 2.902755 | 2.825019 | 12.17376 | 9.991627
2018-02-11 09:17 | 257037.2 | 1602.7116 | 5 | 47 | 2.999999 | -6.520042 | 2.902755 | 2.902373 | 12.17376 | 10.22775
2018-02-11 09:19 | 257157.3 | 120.0005 | 6 | 47 | 3.587193 | 0 | 2.902755 | 2.902373 | 12.17376 | 10.22775
2018-02-11 09:21 | 257277.3 | 240.0022 | 6 | 47 | 3.618668 | 0 | 2.902755 | 2.902373 | 12.17376 | 10.22775
2018-02-11 09:22 | 257337.3 | 300.0014 | 6 | 47 | 3.626143 | 0 | 2.902755 | 2.902373 | 12.17376 | 10.22775
2018-02-11 09:22 | 257337.3 | 0.0024 | 7 | 48 | 3.626193 | 0 | 0 | 0 | 0 | 0
2018-02-11 09:24 | 257457.3447 | 120.001 | 2 | 48 | 3.969358 | 4.889872 | 0.1623046 | 0 | 0.6383652 | 0
2018-02-11 09:26 | 257577.3447 | 240.001 | 2 | 48 | 4.01273 | 4.89016 | 0.3252813 | 0 | 1.28897 | 0
2018-02-11 09:28 | 257697.345 | 360.0013 | 2 | 48 | 4.04626 | 4.889818 | 0.4882802 | 0 | 1.945873 | 0
2018-02-11 09:30 | 257817.344 | 480.0003 | 2 | 48 | 4.073698 | 4.889811 | 0.651265 | 0 | 2.607659 | 0
2018-02-11 09:32 | 257937.3446 | 600.0009 | 2 | 48 | 4.097199 | 4.890162 | 0.8142526 | 0 | 3.273556 | 0
2018-02-11 09:34 | 258057.3439 | 720.0002 | 2 | 48 | 4.12178 | 4.890154 | 0.9772391 | 0 | 3.94331 | 0
2018-02-11 09:36 | 258177.3439 | 840.0002 | 2 | 48 | 4.14924 | 4.890179 | 1.140227 | 0 | 4.617311 | 0
2018-02-11 09:38 | 258297.3439 | 960.0002 | 2 | 48 | 4.179729 | 4.889828 | 1.303216 | 0 | 5.29603 | 0
2018-02-11 09:40 | 258417.3455 | 1080.0018 | 2 | 48 | 4.200418 | 4.624842 | 1.464407 | 0 | 5.972053 | 0
2018-02-11 09:42 | 258537.344 | 1200.0003 | 2 | 48 | 4.200403 | 4.037796 | 1.608609 | 0 | 6.577758 | 0
2018-02-11 09:44 | 258657.3441 | 1320.0004 | 2 | 48 | 4.200418 | 3.500292 | 1.734092 | 0 | 7.104838 | 0
2018-02-11 09:45 | 258714.7943 | 1377.4506 | 2 | 48 | 4.200395 | 3.259962 | 1.788013 | 0 | 7.331327 | 0
2018-02-11 09:47 | 258834.8 | 120.0002 | 3 | 48 | 4.228847 | 3.26005 | 1.896231 | 0 | 7.787304 | 0
2018-02-11 09:49 | 258954.8 | 240.001 | 3 | 48 | 4.262103 | 3.260004 | 2.004887 | 0 | 8.248578 | 0
2018-02-11 09:51 | 259074.8 | 360 | 3 | 48 | 4.297715 | 3.260044 | 2.11354 | 0 | 8.713582 | 0
2018-02-11 09:53 | 259194.8 | 480.0003 | 3 | 48 | 4.335524 | 3.260073 | 2.222196 | 0 | 9.182591 | 0
2018-02-11 09:55 | 259314.8 | 600.0001 | 3 | 48 | 4.375152 | 3.260078 | 2.330849 | 0 | 9.655799 | 0
2018-02-11 09:57 | 259434.8 | 720.001 | 3 | 48 | 4.400419 | 2.98531 | 2.437616 | 0 | 10.12476 | 0
2018-02-11 09:59 | 259554.8 | 840.0026 | 3 | 48 | 4.400390625 | 2.473001 | 2.528202 | 0 | 10.52338 | 0
2018-02-11 10:01 | 259674.8 | 960.0002 | 3 | 48 | 4.400397 | 2.06628 | 2.603607 | 0 | 10.85519 | 0
2018-02-11 10:03 | 259794.8 | 1080.0001 | 3 | 48 | 4.400367 | 1.736002 | 2.66679 | 0 | 11.13322 | 0
2018-02-11 10:05 | 259914.8 | 1200.0026 | 3 | 48 | 4.400381 | 1.469685 | 2.720073 | 0 | 11.36769 | 0
2018-02-11 10:07 | 260034.8 | 1320.0026 | 3 | 48 | 4.400356 | 1.25209 | 2.765317 | 0 | 11.56677 | 0
2018-02-11 10:09 | 260154.8 | 1440.001 | 3 | 48 | 4.400374 | 1.075323 | 2.804006 | 0 | 11.73702 | 0
2018-02-11 10:11 | 260274.8 | 1560.001 | 3 | 48 | 4.400374 | 0.9289494 | 2.837318 | 0 | 11.88361 | 0
2018-02-11 10:13 | 260394.8 | 1680.0001 | 3 | 48 | 4.400372 | 0.8078918 | 2.866191 | 0 | 12.01066 | 0
2018-02-11 10:15 | 260514.8 | 1800.0001 | 3 | 48 | 4.400352 | 0.7066669 | 2.891375 | 0 | 12.12148 | 0
2018-02-11 10:16 | 260589.3 | 1874.4888 | 3 | 48 | 4.400361 | 0.6519966 | 2.905418 | 0 | 12.18327 | 0
2018-02-11 10:18 | 260709.4 | 120.0004 | 4 | 48 | 4.354464 | 0 | 2.905418 | 0 | 12.18327 | 0
2018-02-11 10:20 | 260829.4 | 240.0005 | 4 | 48 | 4.350653 | 0 | 2.905418 | 0 | 12.18327 | 0
2018-02-11 10:21 | 260889.4 | 300.0026 | 4 | 48 | 4.349501 | 0 | 2.905418 | 0 | 12.18327 | 0
2018-02-11 10:23 | 261009.4 | 120.0002 | 5 | 48 | 3.889234 | -6.520111 | 2.905418 | 0.2173036 | 12.18327 | 0.8579914
2018-02-11 10:25 | 261129.4 | 240.001 | 5 | 48 | 3.805168 | -6.520066 | 2.905418 | 0.4346162 | 12.18327 | 1.693891
2018-02-11 10:27 | 261249.4 | 360.0002 | 5 | 48 | 3.727165 | -6.520111 | 2.905418 | 0.6519256 | 12.18327 | 2.512221
2018-02-11 10:29 | 261369.4 | 480.0002 | 5 | 48 | 3.654851 | -6.520123 | 2.905418 | 0.8692339 | 12.18327 | 3.314192
2018-02-11 10:31 | 261489.4 | 600.001 | 5 | 48 | 3.589472 | -6.520101 | 2.905418 | 1.086545 | 12.18327 | 4.101181
2018-02-11 10:33 | 261609.4 | 720.0018 | 5 | 48 | 3.532192 | -6.519882 | 2.905418 | 1.303865 | 12.18327 | 4.874866
2018-02-11 10:35 | 261729.4 | 840.001 | 5 | 48 | 3.482817 | -6.520137 | 2.905418 | 1.521178 | 12.18327 | 5.636969
2018-02-11 10:37 | 261849.4 | 960.0003 | 5 | 48 | 3.439658 | -6.520123 | 2.905418 | 1.738488 | 12.18327 | 6.389034
2018-02-11 10:39 | 261969.4 | 1080.0018 | 5 | 48 | 3.400516 | -6.519892 | 2.905418 | 1.955806 | 12.18327 | 7.132228
2018-02-11 10:41 | 262089.4 | 1200.0002 | 5 | 48 | 3.362497 | -6.519896 | 2.905418 | 2.17311 | 12.18327 | 7.867064
2018-02-11 10:43 | 262209.4 | 1320.0002 | 5 | 48 | 3.31598 | -6.519916 | 2.905418 | 2.390425 | 12.18327 | 8.593098
2018-02-11 10:45 | 262329.4 | 1440.001 | 5 | 48 | 3.23775 | -6.519974 | 2.905418 | 2.607736 | 12.18327 | 9.305843
2018-02-11 10:47 | 262449.4 | 1560.0011 | 5 | 48 | 3.098382 | -6.52001 | 2.905418 | 2.825046 | 12.18327 | 9.996204
2018-02-11 10:48 | 262493.3 | 1603.8547 | 5 | 48 | 2.999989 | -6.519977 | 2.905418 | 2.904462 | 12.18327 | 10.2387
2018-02-11 10:50 | 262613.3 | 120.0009 | 6 | 48 | 3.587192 | 0 | 2.905418 | 2.904462 | 12.18327 | 10.2387
2018-02-11 10:52 | 262733.3 | 240.0005 | 6 | 48 | 3.618723 | 0 | 2.905418 | 2.904462 | 12.18327 | 10.2387
2018-02-11 10:53 | 262793.3 | 300.0023 | 6 | 48 | 3.626199 | 0 | 2.905418 | 2.904462 | 12.18327 | 10.2387
2018-02-11 10:53 | 262793.3 | 0.0024 | 7 | 49 | 3.626279 | 0 | 0 | 0 | 0 | 0
2018-02-11 10:55 | 262913.4 | 120.0015 | 2 | 49 | 3.969882 | 4.889887 | 0.162299 | 0 | 0.6384109 | 0
2018-02-11 10:57 | 263033.4 | 240.0006 | 2 | 49 | 4.01345 | 4.889841 | 0.3252811 | 0 | 1.289138 | 0
2018-02-11 10:59 | 263153.4 | 360.0001 | 2 | 49 | 4.047132 | 4.890194 | 0.488261 | 0 | 1.946092 | 0
2018-02-11 11:01 | 263273.4 | 480.0017 | 2 | 49 | 4.074597 | 4.889811 | 0.6512399 | 0 | 2.607997 | 0
2018-02-11 11:03 | 263393.4 | 600.0003 | 2 | 49 | 4.098121 | 4.889858 | 0.8142166 | 0 | 3.274001 | 0
2018-02-11 11:05 | 263513.4 | 720.0002 | 2 | 49 | 4.122671 | 4.889824 | 0.9772001 | 0 | 3.943888 | 0
2018-02-11 11:07 | 263633.4 | 840.0002 | 2 | 49 | 4.150188 | 4.889854 | 1.14019 | 0 | 4.618048 | 0
2018-02-11 11:09 | 263753.4 | 960.0016 | 2 | 49 | 4.180657 | 4.889912 | 1.303172 | 0 | 5.296888 | 0
2018-02-11 11:11 | 263873.4 | 1080.0021 | 2 | 49 | 4.200399 | 4.60976 | 1.464134 | 0 | 5.972034 | 0
2018-02-11 11:13 | 263993.4 | 1200.0014 | 2 | 49 | 4.200416 | 4.027527 | 1.607926 | 0 | 6.576017 | 0
2018-02-11 11:15 | 264113.4 | 1320.001 | 2 | 49 | 4.200389 | 3.492138 | 1.733099 | 0 | 7.101797 | 0
2018-02-11 11:16 | 264169.3 | 1375.8671 | 2 | 49 | 4.200398 | 3.259977 | 1.785468 | 0 | 7.321765 | 0
2018-02-11 11:18 | 264289.3 | 120.0019 | 3 | 49 | 4.22875 | 3.260065 | 1.893682 | 3e-09 | 7.777723 | 1.2242e-08
2018-02-11 11:20 | 264409.3 | 240.0006 | 3 | 49 | 4.26199 | 3.260065 | 2.002341 | 3e-09 | 8.238997 | 1.2242e-08
2018-02-11 11:22 | 264529.3 | 360.0008 | 3 | 49 | 4.29753 | 3.26005 | 2.110999 | 3e-09 | 8.704009 | 1.2242e-08
2018-02-11 11:24 | 264649.3 | 480.0005 | 3 | 49 | 4.335245 | 3.260065 | 2.219658 | 3e-09 | 9.173001 | 1.2242e-08
2018-02-11 11:26 | 264769.3 | 600.0014 | 3 | 49 | 4.37478 | 3.260065 | 2.328313 | 3e-09 | 9.646185 | 1.2242e-08
2018-02-11 11:28 | 264889.3 | 720.0022 | 3 | 49 | 4.400411 | 2.99119 | 2.435164 | 3e-09 | 10.1155 | 1.2242e-08
2018-02-11 11:30 | 265009.3 | 840.0019 | 3 | 49 | 4.400397 | 2.478283 | 2.525928 | 3e-09 | 10.51489 | 1.2242e-08
2018-02-11 11:32 | 265129.3 | 960.0012 | 3 | 49 | 4.400381 | 2.070007 | 2.601482 | 3e-09 | 10.84736 | 1.2242e-08
2018-02-11 11:34 | 265249.3 | 1080.0005 | 3 | 49 | 4.400394 | 1.740971 | 2.664797 | 3e-09 | 11.12597 | 1.2242e-08
2018-02-11 11:36 | 265369.3 | 1200.0019 | 3 | 49 | 4.400387 | 1.4734 | 2.718201 | 3e-09 | 11.36097 | 1.2242e-08
2018-02-11 11:38 | 265489.3 | 1320.0004 | 3 | 49 | 4.400372 | 1.255943 | 2.763558 | 3e-09 | 11.56056 | 1.2242e-08
2018-02-11 11:40 | 265609.3 | 1440.0003 | 3 | 49 | 4.400366 | 1.077724 | 2.802347 | 3e-09 | 11.73124 | 1.2242e-08
2018-02-11 11:42 | 265729.3 | 1560.0013 | 3 | 49 | 4.400339 | 0.9303532 | 2.835746 | 3e-09 | 11.87821 | 1.2242e-08
2018-02-11 11:44 | 265849.3 | 1680.0006 | 3 | 49 | 4.400346 | 0.8096771 | 2.864696 | 3e-09 | 12.0056 | 1.2242e-08
2018-02-11 11:46 | 265969.3 | 1800.0006 | 3 | 49 | 4.400352 | 0.7082348 | 2.889944 | 3e-09 | 12.1167 | 1.2242e-08
2018-02-11 11:47 | 266045.6 | 1876.3052 | 3 | 49 | 4.400333 | 0.6519985 | 2.90435 | 3e-09 | 12.18009 | 1.2242e-08
2018-02-11 11:49 | 266165.7 | 120.0007 | 4 | 49 | 4.354376 | 0 | 2.90435 | 3e-09 | 12.18009 | 1.2242e-08
2018-02-11 11:51 | 266285.7 | 240.0007 | 4 | 49 | 4.350523 | 0 | 2.90435 | 3e-09 | 12.18009 | 1.2242e-08
2018-02-11 11:52 | 266345.7 | 300.0029 | 4 | 49 | 4.349357 | 0 | 2.90435 | 3e-09 | 12.18009 | 1.2242e-08
2018-02-11 11:54 | 266465.7 | 120.0018 | 5 | 49 | 3.888862 | -6.520106 | 2.90435 | 0.2173027 | 12.18009 | 0.8579022
2018-02-11 11:56 | 266585.7 | 240.001 | 5 | 49 | 3.804958 | -6.520086 | 2.90435 | 0.4346177 | 12.18009 | 1.693745
2018-02-11 11:58 | 266705.7 | 360.0003 | 5 | 49 | 3.727131 | -6.520068 | 2.90435 | 0.6519332 | 12.18009 | 2.512068
2018-02-11 12:00 | 266825.7 | 480.001 | 5 | 49 | 3.654863 | -6.520077 | 2.90435 | 0.8692197 | 12.18009 | 3.313963
2018-02-11 12:02 | 266945.7 | 600.001 | 5 | 49 | 3.589456 | -6.520101 | 2.90435 | 1.086551 | 12.18009 | 4.101036
2018-02-11 12:04 | 267065.7 | 720.0018 | 5 | 49 | 3.532264 | -6.520115 | 2.90435 | 1.303876 | 12.18009 | 4.874742
2018-02-11 12:06 | 267185.7 | 840.0019 | 5 | 49 | 3.483063 | -6.520131 | 2.90435 | 1.521189 | 12.18009 | 5.636875
2018-02-11 12:08 | 267305.7 | 960.0003 | 5 | 49 | 3.439995 | -6.520103 | 2.90435 | 1.738498 | 12.18009 | 6.389001
2018-02-11 12:10 | 267425.7 | 1080.0011 | 5 | 49 | 3.400885 | -6.519928 | 2.90435 | 1.955809 | 12.18009 | 7.132253
2018-02-11 12:12 | 267545.7 | 1200.0019 | 5 | 49 | 3.362995 | -6.519914 | 2.90435 | 2.173117 | 12.18009 | 7.867196
2018-02-11 12:14 | 267665.7 | 1320.0002 | 5 | 49 | 3.316384 | -6.519944 | 2.90435 | 2.390417 | 12.18009 | 8.59328
2018-02-11 12:16 | 267785.7 | 1440.001 | 5 | 49 | 3.23805 | -6.519904 | 2.90435 | 2.607728 | 12.18009 | 9.306108
2018-02-11 12:18 | 267905.7 | 1560.0002 | 5 | 49 | 3.098807 | -6.519958 | 2.90435 | 2.825033 | 12.18009 | 9.996514
2018-02-11 12:19 | 267949.7 | 1603.9768 | 5 | 49 | 2.999999 | -6.519958 | 2.90435 | 2.90467 | 12.18009 | 10.23971
2018-02-11 12:21 | 268069.8 | 120.0009 | 6 | 49 | 3.586284 | 0 | 2.90435 | 2.90467 | 12.18009 | 10.23971
2018-02-11 12:23 | 268189.8 | 240.0013 | 6 | 49 | 3.617714 | 0 | 2.90435 | 2.90467 | 12.18009 | 10.23971
2018-02-11 12:24 | 268249.8 | 300.0036 | 6 | 49 | 3.625119 | 0 | 2.90435 | 2.90467 | 12.18009 | 10.23971
2018-02-11 12:24 | 268249.8 | 0.0023 | 7 | 50 | 3.625166 | 0 | 0 | 0 | 0 | 0
2018-02-11 12:26 | 268369.9 | 120.0018 | 2 | 50 | 3.96893 | 4.889862 | 0.1622939 | 1.033e-09 | 0.6382313 | 3.746e-09
2018-02-11 12:28 | 268489.9 | 240.0018 | 2 | 50 | 4.012414 | 4.8901 | 0.3252728 | 1.033e-09 | 1.288784 | 3.746e-09
2018-02-11 12:30 | 268609.9 | 360.0009 | 2 | 50 | 4.046033 | 4.890137 | 0.4882552 | 1.033e-09 | 1.945572 | 3.746e-09
2018-02-11 12:32 | 268729.9 | 480.0003 | 2 | 50 | 4.073618 | 4.889849 | 0.6512405 | 1.033e-09 | 2.607336 | 3.746e-09
2018-02-11 12:34 | 268849.9 | 600.0009 | 2 | 50 | 4.097249 | 4.889814 | 0.8142236 | 1.033e-09 | 3.273216 | 3.746e-09
2018-02-11 12:36 | 268969.9 | 720.001 | 2 | 50 | 4.121905 | 4.889854 | 0.977205 | 1.033e-09 | 3.942963 | 3.746e-09
2018-02-11 12:38 | 269089.9 | 840.0021 | 2 | 50 | 4.149405 | 4.889833 | 1.140185 | 1.033e-09 | 4.616953 | 3.746e-09
2018-02-11 12:40 | 269209.9 | 960.0023 | 2 | 50 | 4.179923 | 4.88987 | 1.303157 | 1.033e-09 | 5.29563 | 3.746e-09
2018-02-11 12:42 | 269329.9 | 1080.0015 | 2 | 50 | 4.200409 | 4.621031 | 1.464287 | 1.033e-09 | 5.971411 | 3.746e-09
2018-02-11 12:44 | 269449.9 | 1200.0018 | 2 | 50 | 4.200411 | 4.035362 | 1.608386 | 1.033e-09 | 6.576687 | 3.746e-09
2018-02-11 12:46 | 269569.9 | 1320.002 | 2 | 50 | 4.200404 | 3.497751 | 1.733801 | 1.033e-09 | 7.103479 | 3.746e-09
2018-02-11 12:47 | 269626.9 | 1377.0298 | 2 | 50 | 4.200401 | 3.259998 | 1.787306 | 1.033e-09 | 7.328221 | 3.746e-09
2018-02-11 12:49 | 269746.9 | 120.0001 | 3 | 50 | 4.228804 | 3.260103 | 1.895526 | 1.033e-09 | 7.784209 | 3.746e-09
2018-02-11 12:51 | 269866.9 | 240.0011 | 3 | 50 | 4.262011 | 3.260048 | 2.004187 | 1.033e-09 | 8.245493 | 3.746e-09
2018-02-11 12:53 | 269986.9 | 360.0005 | 3 | 50 | 4.29759 | 3.260044 | 2.112847 | 1.033e-09 | 8.710518 | 3.746e-09
2018-02-11 12:55 | 270106.9 | 480.0022 | 3 | 50 | 4.335353 | 3.260059 | 2.221501 | 1.033e-09 | 9.1795 | 3.746e-09
2018-02-11 12:57 | 270226.9 | 600.0022 | 3 | 50 | 4.374937 | 3.260052 | 2.330162 | 1.033e-09 | 9.652722 | 3.746e-09
2018-02-11 12:59 | 270346.9 | 720.0023 | 3 | 50 | 4.400418 | 2.988674 | 2.436971 | 1.033e-09 | 10.12186 | 3.746e-09
2018-02-11 13:01 | 270466.9 | 840.0017 | 3 | 50 | 4.400404 | 2.475925 | 2.527646 | 1.033e-09 | 10.52087 | 3.746e-09
2018-02-11 13:03 | 270586.9 | 960.0002 | 3 | 50 | 4.400403 | 2.067831 | 2.603112 | 1.033e-09 | 10.85295 | 3.746e-09
2018-02-11 13:05 | 270706.9 | 1080.0023 | 3 | 50 | 4.400375 | 1.737673 | 2.666333 | 1.033e-09 | 11.13114 | 3.746e-09
2018-02-11 13:07 | 270826.9 | 1200.0019 | 3 | 50 | 4.400398 | 1.471294 | 2.719645 | 1.033e-09 | 11.36573 | 3.746e-09
2018-02-11 13:09 | 270946.9 | 1320.0005 | 3 | 50 | 4.400367 | 1.253393 | 2.764918 | 1.033e-09 | 11.56495 | 3.746e-09
2018-02-11 13:11 | 271066.9 | 1440.0016 | 3 | 50 | 4.400392 | 1.076174 | 2.803628 | 1.033e-09 | 11.73529 | 3.746e-09
2018-02-11 13:13 | 271186.9 | 1560.0015 | 3 | 50 | 4.400346 | 0.9288921 | 2.836954 | 1.033e-09 | 11.88194 | 3.746e-09
2018-02-11 13:15 | 271306.9 | 1680.0011 | 3 | 50 | 4.400349 | 0.8077106 | 2.865836 | 1.033e-09 | 12.00903 | 3.746e-09
2018-02-11 13:17 | 271426.9 | 1800.0006 | 3 | 50 | 4.400341 | 0.7066326 | 2.891023 | 1.033e-09 | 12.11986 | 3.746e-09
2018-02-11 13:18 | 271501 | 1874.0837 | 3 | 50 | 4.400331 | 0.6519985 | 2.904996 | 1.033e-09 | 12.18134 | 3.746e-09
2018-02-11 13:20 | 271621.1 | 119.9999 | 4 | 50 | 4.354316 | 0 | 2.904996 | 1.033e-09 | 12.18134 | 3.746e-09
2018-02-11 13:22 | 271741.1 | 240.0006 | 4 | 50 | 4.350497 | 0 | 2.904996 | 1.033e-09 | 12.18134 | 3.746e-09
2018-02-11 13:23 | 271801.1 | 300.0029 | 4 | 50 | 4.349336 | 0 | 2.904996 | 1.033e-09 | 12.18134 | 3.746e-09
2018-02-11 13:25 | 271921.2 | 120.0009 | 5 | 50 | 3.888436 | -6.519828 | 2.904996 | 0.2172992 | 12.18134 | 0.8577952
2018-02-11 13:27 | 272041.2 | 240.0019 | 5 | 50 | 3.804559 | -6.520139 | 2.904996 | 0.4346213 | 12.18134 | 1.693581
2018-02-11 13:29 | 272161.2 | 360.0009 | 5 | 50 | 3.726677 | -6.520121 | 2.904996 | 0.6519186 | 12.18134 | 2.511744
2018-02-11 13:31 | 272281.2 | 480.001 | 5 | 50 | 3.654537 | -6.520129 | 2.904996 | 0.8692332 | 12.18134 | 3.313659
2018-02-11 13:33 | 272401.2 | 600.0011 | 5 | 50 | 3.589211 | -6.519892 | 2.904996 | 1.086548 | 12.18134 | 4.100606
2018-02-11 13:35 | 272521.2 | 720.0003 | 5 | 50 | 3.531943 | -6.51987 | 2.904996 | 1.303854 | 12.18134 | 4.87419
2018-02-11 13:37 | 272641.2 | 840.0002 | 5 | 50 | 3.482743 | -6.519892 | 2.904996 | 1.521162 | 12.18134 | 5.636228
2018-02-11 13:39 | 272761.2 | 960.0003 | 5 | 50 | 3.439528 | -6.519888 | 2.904996 | 1.738464 | 12.18134 | 6.388244
2018-02-11 13:41 | 272881.2 | 1080.0015 | 5 | 50 | 3.400281 | -6.519952 | 2.904996 | 1.955787 | 12.18134 | 7.131423
2018-02-11 13:43 | 273001.2 | 1200.0005 | 5 | 50 | 3.36212 | -6.519952 | 2.904996 | 2.17309 | 12.18134 | 7.866196
2018-02-11 13:45 | 273121.2 | 1320.0004 | 5 | 50 | 3.315475 | -6.519982 | 2.904996 | 2.390405 | 12.18134 | 8.59214
2018-02-11 13:47 | 273241.2 | 1440.0021 | 5 | 50 | 3.236907 | -6.519956 | 2.904996 | 2.607719 | 12.18134 | 9.304753
2018-02-11 13:49 | 273361.2 | 1560.0004 | 5 | 50 | 3.096844 | -6.519944 | 2.904996 | 2.825031 | 12.18134 | 9.994865
2018-02-11 13:50 | 273404.1 | 1602.9545 | 5 | 50 | 2.999983 | -6.51996 | 2.904996 | 2.902821 | 12.18134 | 10.23233
2018-02-11 13:52 | 273524.2 | 120.0014 | 6 | 50 | 3.587136 | 0 | 2.904996 | 2.902821 | 12.18134 | 10.23233
2018-02-11 13:54 | 273644.2 | 240.0008 | 6 | 50 | 3.618649 | 0 | 2.904996 | 2.902821 | 12.18134 | 10.23233
2018-02-11 13:55 | 273704.2 | 300.0044 | 6 | 50 | 3.626116 | 0 | 2.904996 | 2.902821 | 12.18134 | 10.23233
2018-02-11 13:55 | 273704.2 | 0.0025 | 7 | 51 | 3.626138 | 0 | 0 | 0 | 0 | 0
2018-02-11 13:57 | 273824.3 | 120.0008 | 8 | 51 | 3.869335 | 3.260029 | 0.1086557 | 0 | 0.4175412 | 0
2018-02-11 13:59 | 273944.3 | 240.002 | 8 | 51 | 3.897384 | 3.260036 | 0.2173136 | 0 | 0.8395296 | 0
2018-02-11 14:01 | 274064.3 | 360.0006 | 8 | 51 | 3.923315 | 3.260021 | 0.3259638 | 0 | 1.264397 | 0
2018-02-11 14:03 | 274184.3 | 480.0023 | 8 | 51 | 3.947715 | 3.260012 | 0.434634 | 0 | 1.692097 | 0
2018-02-11 14:05 | 274304.3 | 600.0008 | 8 | 51 | 3.968014 | 3.260048 | 0.5432878 | 0 | 2.122176 | 0
2018-02-11 14:07 | 274424.3 | 720.0003 | 8 | 51 | 3.984399 | 3.260065 | 0.6519482 | 0 | 2.554255 | 0
2018-02-11 14:09 | 274544.3 | 840.0009 | 8 | 51 | 3.998832 | 3.260046 | 0.7606136 | 0 | 2.988019 | 0
2018-02-11 14:11 | 274664.3 | 960.0011 | 8 | 51 | 4.012998 | 3.260015 | 0.8692821 | 0 | 3.423328 | 0
2018-02-11 14:13 | 274784.3 | 1080.0002 | 8 | 51 | 4.028451 | 3.26001 | 0.9779429 | 0 | 3.860208 | 0
2018-02-11 14:15 | 274904.3 | 1200.0006 | 8 | 51 | 4.04557 | 3.260059 | 1.086599 | 0 | 4.298838 | 0
2018-02-11 14:17 | 275024.3 | 1320.0003 | 8 | 51 | 4.064247 | 3.260015 | 1.195272 | 0 | 4.739485 | 0
2018-02-11 14:19 | 275144.3 | 1440.0016 | 8 | 51 | 4.084332 | 3.260059 | 1.303946 | 0 | 5.182241 | 0
2018-02-11 14:21 | 275264.3 | 1560.0016 | 8 | 51 | 4.105905 | 3.26005 | 1.412604 | 0 | 5.627195 | 0
2018-02-11 14:23 | 275384.3 | 1680.0008 | 8 | 51 | 4.129301 | 3.260015 | 1.521267 | 0 | 6.074607 | 0
2018-02-11 14:25 | 275504.3 | 1800.0008 | 8 | 51 | 4.154847 | 3.260019 | 1.629926 | 0 | 6.524661 | 0
2018-02-11 14:27 | 275624.3 | 1920.0016 | 8 | 51 | 4.182652 | 3.260044 | 1.738595 | 0 | 6.977651 | 0
2018-02-11 14:28 | 275694.5 | 1990.2846 | 8 | 51 | 4.200001 | 3.260033 | 1.802236 | 0 | 7.244387 | 0

## Statistics_78
Date_Time | Test_Time(s) | Step_Time(s) | Step_Index | Cycle_Index | Voltage(V) | Current(A) | Charge_Capacity(Ah) | Discharge_Capacity(Ah) | Charge_Energy(Wh) | Discharge_Energy(Wh) | ACR(Ohm) | Internal Resistance(Ohm)
2018-02-08 11:28 | 5713.643252 | 300.0006 | 6 | 1 | 3.630528 | 0 | 3.036254 | 2.943365 | 12.73166 | 10.37337
2018-02-08 13:00 | 11221.65 | 300.0022 | 6 | 2 | 3.629003 | 0 | 2.94901 | 2.947047 | 12.35775 | 10.39307
2018-02-08 14:32 | 16722.18 | 300.0041 | 6 | 3 | 3.628745 | 0 | 2.947684 | 2.944855 | 12.35047 | 10.38417
2018-02-08 16:03 | 22220.93 | 300.003 | 6 | 4 | 3.628591 | 0 | 2.945803 | 2.941397 | 12.34287 | 10.37301
2018-02-08 17:35 | 27721.45 | 300.0022 | 6 | 5 | 3.627469 | 0 | 2.944268 | 2.942852 | 12.33765 | 10.379
2018-02-08 19:07 | 33216.41 | 300.0041 | 6 | 6 | 3.627983 | 0 | 2.94415 | 2.941217 | 12.3355 | 10.37347
2018-02-08 20:38 | 38712.21038 | 300.0047 | 6 | 7 | 3.627234 | 0 | 2.941629 | 2.940028 | 12.32667 | 10.36964
2018-02-08 22:10 | 44202.39 | 300.0017 | 6 | 8 | 3.627583 | 0 | 2.940428 | 2.937765 | 12.32046 | 10.36068
2018-02-08 23:41 | 49692.04 | 300.0023 | 6 | 9 | 3.627393 | 0 | 2.938526 | 2.936546 | 12.31403 | 10.3564
2018-02-09 01:13 | 55182.68 | 300.003 | 6 | 10 | 3.627109 | 0 | 2.938045 | 2.936167 | 12.31255 | 10.35683
2018-02-09 02:44 | 60671.6642 | 300.0035 | 6 | 11 | 3.626021 | 0 | 2.937357 | 2.936774 | 12.30877 | 10.36048
2018-02-09 04:16 | 66157.94 | 300.0044 | 6 | 12 | 3.626827 | 0 | 2.936274 | 2.933228 | 12.30392 | 10.3446
2018-02-09 05:47 | 71644.61 | 300.0017 | 6 | 13 | 3.625679 | 0 | 2.935182 | 2.93476 | 12.30042 | 10.35354
2018-02-09 07:18 | 77131.09214 | 300.0036 | 6 | 14 | 3.625821 | 0 | 2.934483 | 2.932532 | 12.29766 | 10.34435
2018-02-09 08:50 | 82615.18 | 300.0036 | 6 | 15 | 3.625859 | 0 | 2.932886 | 2.931057 | 12.29087 | 10.33902
2018-02-09 10:21 | 88098.04772 | 300.0011 | 6 | 16 | 3.62624 | 0 | 2.931359 | 2.929156 | 12.28539 | 10.33083
2018-02-09 11:53 | 93575 | 300.0025 | 6 | 17 | 3.630569 | 0 | 2.929397 | 2.92152 | 12.27729 | 10.29963
2018-02-09 13:24 | 99050.54 | 300.0023 | 6 | 18 | 3.629782 | 0 | 2.92265 | 2.922027 | 12.25323 | 10.30172
2018-02-09 14:55 | 104526 | 300.0042 | 6 | 19 | 3.629868 | 0 | 2.922943 | 2.921211 | 12.25392 | 10.29883
2018-02-09 16:26 | 110000.6 | 300.0019 | 6 | 20 | 3.629631 | 0 | 2.922455 | 2.921338 | 12.25213 | 10.30042
2018-02-09 17:58 | 115473.7 | 300.0028 | 6 | 21 | 3.630013 | 0 | 2.920879 | 2.9189 | 12.24584 | 10.28952
2018-02-09 19:29 | 120945.9 | 300.0012 | 6 | 22 | 3.629561 | 0 | 2.919719 | 2.9188 | 12.2419 | 10.29099
2018-02-09 21:00 | 126417 | 300.0025 | 6 | 23 | 3.62948 | 0 | 2.919335 | 2.91803 | 12.23966 | 10.28749
2018-02-09 22:31 | 131887.9 | 300.0032 | 6 | 24 | 3.629117 | 0 | 2.918564 | 2.917375 | 12.23692 | 10.28516
2018-02-10 00:02 | 137357.6 | 300.004 | 6 | 25 | 3.628407 | 0 | 2.917447 | 2.91693 | 12.23178 | 10.2837
2018-02-10 01:33 | 142824.6 | 300.0022 | 6 | 26 | 3.628638 | 0 | 2.917965 | 2.91724 | 12.23281 | 10.28663
2018-02-10 03:05 | 148294.6263 | 300.0024 | 6 | 27 | 3.62834 | 0 | 2.918062 | 2.917194 | 12.2344 | 10.28687
2018-02-10 04:36 | 153761.9 | 300.0016 | 6 | 28 | 3.628726 | 0 | 2.917333 | 2.915455 | 12.23081 | 10.27961
2018-02-10 06:07 | 159228.7 | 300.0023 | 6 | 29 | 3.62833 | 0 | 2.916352 | 2.915441 | 12.22778 | 10.28026
2018-02-10 07:38 | 164695.4 | 300.0029 | 6 | 30 | 3.628784 | 0 | 2.915544 | 2.913488 | 12.22401 | 10.27239
2018-02-10 09:09 | 170160.3 | 300.0028 | 6 | 31 | 3.628523 | 0 | 2.914701 | 2.91378 | 12.22105 | 10.27362
2018-02-10 10:40 | 175623.2 | 300.0031 | 6 | 32 | 3.628513 | 0 | 2.913615 | 2.912386 | 12.21599 | 10.26804
2018-02-10 12:11 | 181085.8 | 300.0029 | 6 | 33 | 3.628495 | 0 | 2.913152 | 2.91204 | 12.215 | 10.26706
2018-02-10 13:42 | 186548.1 | 300.0025 | 6 | 34 | 3.628504 | 0 | 2.911976 | 2.910881 | 12.21025 | 10.26135
2018-02-10 15:13 | 192008.1 | 300.0045 | 6 | 35 | 3.62943 | 0 | 2.910852 | 2.908442 | 12.20569 | 10.25147
2018-02-10 16:44 | 197468.5 | 300.0006 | 6 | 36 | 3.62947 | 0 | 2.908803 | 2.907505 | 12.19911 | 10.24741
2018-02-10 18:15 | 202924.7 | 300.0022 | 6 | 37 | 3.629762 | 0 | 2.906334 | 2.906221 | 12.18893 | 10.24229
2018-02-10 19:46 | 208386.2 | 300.0029 | 6 | 38 | 3.628194 | 0 | 2.90764 | 2.908409 | 12.19508 | 10.25264
2018-02-10 21:17 | 213845.5 | 300.0015 | 6 | 39 | 3.628617 | 0 | 2.909522 | 2.907993 | 12.20064 | 10.25141
2018-02-10 22:48 | 219303.8 | 300.0006 | 6 | 40 | 3.62813 | 0 | 2.908568 | 2.907955 | 12.19718 | 10.25189
2018-02-11 00:19 | 224762.3 | 300.0032 | 6 | 41 | 3.628667 | 0 | 2.908614 | 2.906764 | 12.19708 | 10.24705
2018-02-11 01:50 | 230221 | 300.0014 | 6 | 42 | 3.628089 | 0 | 2.907465 | 2.90706 | 12.19292 | 10.24845
2018-02-11 03:21 | 235678.3 | 300.0029 | 6 | 43 | 3.628354 | 0 | 2.907432 | 2.905865 | 12.19268 | 10.2435
2018-02-11 04:52 | 241134.5 | 300.0037 | 6 | 44 | 3.6285 | 0 | 2.906636 | 2.905372 | 12.18946 | 10.2419
2018-02-11 06:23 | 246589.5 | 300.0014 | 6 | 45 | 3.628737 | 0 | 2.905683 | 2.904161 | 12.18621 | 10.23716
2018-02-11 07:54 | 252045.1 | 300.003 | 6 | 46 | 3.628189 | 0 | 2.904803 | 2.904478 | 12.18261 | 10.23843
2018-02-11 09:25 | 257499.4 | 300.0019 | 6 | 47 | 3.625252 | 0 | 2.904304 | 2.905675 | 12.18048 | 10.24202
2018-02-11 10:56 | 262956.3 | 300.0037 | 6 | 48 | 3.625811 | 0 | 2.908907 | 2.907262 | 12.19734 | 10.25073
2018-02-11 12:26 | 268413.7 | 300.0021 | 6 | 49 | 3.624977 | 0 | 2.907458 | 2.907344 | 12.19262 | 10.25172
2018-02-11 13:57 | 273869.4 | 300.0033 | 6 | 50 | 3.625543 | 0 | 2.907693 | 2.905961 | 12.19246 | 10.24604
2018-02-11 14:31 | 275864.5 | 1994.9343 | 8 | 51 | 4.2 | 3.259926 | 1.806369 | 0 | 7.261216 | 0

## Channel_78_1
Date_Time | Test_Time(s) | Step_Time(s) | Step_Index | Cycle_Index | Voltage(V) | Current(A) | Charge_Capacity(Ah) | Discharge_Capacity(Ah) | Charge_Energy(Wh) | Discharge_Energy(Wh) | ACR(Ohm) | Internal Resistance(Ohm) | dV/dt(V/s) | dI/dt(A/s)
2018-02-08 09:55 | 130.0008 | 130.0005 | 1 | 1 | 3.52524 | 0 | 0 | 0 | 0 | 0
2018-02-08 09:55 | 130.0015 | 130.0012 | 1 | 1 | 3.52524 | 0 | 0 | 0 | 0 | 0
2018-02-08 09:57 | 250.085096 | 120.0003 | 2 | 1 | 3.977303 | 4.889896 | 0.1622909 | 0 | 0.6354758 | 0
2018-02-08 09:59 | 370.086996 | 240.0022 | 2 | 1 | 4.018211 | 4.889847 | 0.3252667 | 0 | 1.28706 | 0
2018-02-08 10:01 | 490.086096 | 360.0013 | 2 | 1 | 4.051376 | 4.889894 | 0.4882445 | 0 | 1.944759 | 0
2018-02-08 10:03 | 610.086096 | 480.0013 | 2 | 1 | 4.078421 | 4.890146 | 0.6512322 | 0 | 2.607354 | 0
2018-02-08 10:05 | 730.087196 | 600.0024 | 2 | 1 | 4.100995 | 4.889856 | 0.8142223 | 0 | 3.273991 | 0
2018-02-08 10:07 | 850.085196 | 720.0004 | 2 | 1 | 4.121865 | 4.890133 | 0.9772063 | 0 | 3.944078 | 0
2018-02-08 10:09 | 970.086296 | 840.0015 | 2 | 1 | 4.144482 | 4.890163 | 1.140195 | 0 | 4.617706 | 0
2018-02-08 10:11 | 1090.085696 | 960.0009 | 2 | 1 | 4.169415 | 4.89007 | 1.303179 | 0 | 5.295187 | 0
2018-02-08 10:13 | 1210.086796 | 1080.002 | 2 | 1 | 4.197352 | 4.890133 | 1.46617 | 0 | 5.976989 | 0
2018-02-08 10:15 | 1330.085296 | 1200.0005 | 2 | 1 | 4.200399 | 4.378929 | 1.621176 | 0 | 6.628049 | 0
2018-02-08 10:17 | 1450.086296 | 1320.0015 | 2 | 1 | 4.200408 | 3.857311 | 1.758369 | 0 | 7.204315 | 0
2018-02-08 10:19 | 1570.085196 | 1440.0004 | 2 | 1 | 4.200409 | 3.362955 | 1.878574 | 0 | 7.709223 | 0
2018-02-08 10:20 | 1596.102096 | 1466.0173 | 2 | 1 | 4.200385 | 3.259995 | 1.902505 | 0 | 7.809742 | 0
2018-02-08 10:22 | 1716.117092 | 120.0004 | 3 | 1 | 4.227575 | 3.260187 | 2.010723 | 0 | 8.265653 | 0
2018-02-08 10:24 | 1836.116992 | 240.0003 | 3 | 1 | 4.259681 | 3.259977 | 2.11938 | 0 | 8.726727 | 0
2018-02-08 10:26 | 1956.118992 | 360.0023 | 3 | 1 | 4.294262 | 3.259964 | 2.22804 | 0 | 9.191443 | 0
2018-02-08 10:28 | 2076.117892 | 480.0012 | 3 | 1 | 4.33115 | 3.260208 | 2.336693 | 0 | 9.66001 | 0
2018-02-08 10:30 | 2196.118492 | 600.0018 | 3 | 1 | 4.369957 | 3.259811 | 2.445348 | 0 | 10.1327 | 0
2018-02-08 10:32 | 2316.118592 | 720.0019 | 3 | 1 | 4.400388 | 3.071032 | 2.553182 | 0 | 10.60596 | 0
2018-02-08 10:34 | 2436.116992 | 840.0003 | 3 | 1 | 4.400404 | 2.540516 | 2.646247 | 0 | 11.01548 | 0
2018-02-08 10:36 | 2556.117192 | 960.0005 | 3 | 1 | 4.400364 | 2.122356 | 2.723706 | 0 | 11.35633 | 0
2018-02-08 10:38 | 2676.117092 | 1080.0004 | 3 | 1 | 4.400368 | 1.783497 | 2.788604 | 0 | 11.64191 | 0
2018-02-08 10:40 | 2796.118992 | 1200.0023 | 3 | 1 | 4.400384 | 1.509369 | 2.843317 | 0 | 11.88267 | 0
2018-02-08 10:42 | 2916.117092 | 1320.0004 | 3 | 1 | 4.400348 | 1.284224 | 2.889746 | 0 | 12.08697 | 0
2018-02-08 10:44 | 3036.118692 | 1440.002 | 3 | 1 | 4.400354 | 1.101276 | 2.929406 | 0 | 12.26149 | 0
2018-02-08 10:46 | 3156.117192 | 1560.0005 | 3 | 1 | 4.400373 | 0.9509678 | 2.963513 | 0 | 12.41157 | 0
2018-02-08 10:48 | 3276.117092 | 1680.0004 | 3 | 1 | 4.400335 | 0.824831 | 2.993033 | 0 | 12.54147 | 0
2018-02-08 10:50 | 3396.118892 | 1800.0022 | 3 | 1 | 4.400341 | 0.7208176 | 3.018743 | 0 | 12.6546 | 0
2018-02-08 10:51 | 3488.109492 | 1891.9928 | 3 | 1 | 4.400342 | 0.6519966 | 3.036254 | 0 | 12.73166 | 0
2018-02-08 10:53 | 3608.155692 | 120.0006 | 4 | 1 | 4.354298 | 0 | 3.036254 | 0 | 12.73166 | 0
2018-02-08 10:55 | 3728.155992 | 240.0009 | 4 | 1 | 4.350311 | 0 | 3.036254 | 0 | 12.73166 | 0
2018-02-08 10:56 | 3788.159692 | 300.0046 | 4 | 1 | 4.349103 | 0 | 3.036254 | 0 | 12.73166 | 0
2018-02-08 10:58 | 3908.241484 | 120.0014 | 5 | 1 | 3.885649 | -6.52002 | 3.036254 | 0.2173008 | 12.73166 | 0.8573198
2018-02-08 11:00 | 4028.241484 | 240.0014 | 5 | 1 | 3.802266 | -6.519988 | 3.036254 | 0.434613 | 12.73166 | 1.692498
2018-02-08 11:02 | 4148.241384 | 360.0013 | 5 | 1 | 3.725387 | -6.519969 | 3.036254 | 0.6519173 | 12.73166 | 2.510301
2018-02-08 11:04 | 4268.243184 | 480.0031 | 5 | 1 | 3.654074 | -6.519897 | 3.036254 | 0.8692319 | 12.73166 | 3.312029
2018-02-08 11:06 | 4388.242084 | 600.002 | 5 | 1 | 3.589674 | -6.519929 | 3.036254 | 1.086539 | 12.73166 | 4.098952
2018-02-08 11:08 | 4508.242184 | 720.0021 | 5 | 1 | 3.533367 | -6.519866 | 3.036254 | 1.303846 | 12.73166 | 4.872741
2018-02-08 11:10 | 4628.240684 | 840.0006 | 5 | 1 | 3.485247 | -6.51986 | 3.036254 | 1.521157 | 12.73166 | 5.635217
2018-02-08 11:12 | 4748.242184 | 960.0021 | 5 | 1 | 3.443459 | -6.520178 | 3.036254 | 1.738456 | 12.73166 | 6.387927
2018-02-08 11:14 | 4868.240584 | 1080.0005 | 5 | 1 | 3.405621 | -6.519925 | 3.036254 | 1.955755 | 12.73166 | 7.132022
2018-02-08 11:16 | 4988.241484 | 1200.0014 | 5 | 1 | 3.369296 | -6.520194 | 3.036254 | 2.173067 | 12.73166 | 7.868165
2018-02-08 11:18 | 5108.240884 | 1320.0008 | 5 | 1 | 3.328241 | -6.52014 | 3.036254 | 2.390386 | 12.73166 | 8.596119
2018-02-08 11:20 | 5228.240684 | 1440.0006 | 5 | 1 | 3.259233 | -6.52012 | 3.036254 | 2.607701 | 12.73166 | 9.312619
2018-02-08 11:22 | 5348.240684 | 1560.0006 | 5 | 1 | 3.137274 | -6.520184 | 3.036254 | 2.825011 | 12.73166 | 10.00916
2018-02-08 11:23 | 5413.594684 | 1625.3546 | 5 | 1 | 2.999993 | -6.519898 | 3.036254 | 2.943365 | 12.73166 | 10.37337
2018-02-08 11:25 | 5533.642552 | 119.9999 | 6 | 1 | 3.590878 | 0 | 3.036254 | 2.943365 | 12.73166 | 10.37337
2018-02-08 11:27 | 5653.643352 | 240.0007 | 6 | 1 | 3.622807 | 0 | 3.036254 | 2.943365 | 12.73166 | 10.37337
2018-02-08 11:28 | 5713.643252 | 300.0006 | 6 | 1 | 3.630528 | 0 | 3.036254 | 2.943365 | 12.73166 | 10.37337
2018-02-08 11:28 | 5713.6532 | 0.0024 | 7 | 2 | 3.630479 | 0 | 0 | 0 | 0 | 0
2018-02-08 11:30 | 5833.740052 | 120.0016 | 2 | 2 | 3.965504 | 4.889875 | 0.1622896 | 0 | 0.6378238 | 0
2018-02-08 11:32 | 5953.738552 | 240.0001 | 2 | 2 | 4.008547 | 4.889839 | 0.325267 | 0 | 1.28778 | 0
2018-02-08 11:34 | 6073.740952 | 360.0025 | 2 | 2 | 4.041737 | 4.890137 | 0.4882493 | 0 | 1.943903 | 0
2018-02-08 11:36 | 6193.738552 | 480.0001 | 2 | 2 | 4.068527 | 4.890158 | 0.6512355 | 0 | 2.604911 | 0
2018-02-08 11:38 | 6313.739352 | 600.0009 | 2 | 2 | 4.091136 | 4.889898 | 0.8142183 | 0 | 3.269876 | 0
2018-02-08 11:40 | 6433.740052 | 720.0016 | 2 | 2 | 4.114793 | 4.890108 | 0.9771994 | 0 | 3.938548 | 0
2018-02-08 11:42 | 6553.739352 | 840.0009 | 2 | 2 | 4.141157 | 4.890137 | 1.140186 | 0 | 4.611314 | 0
2018-02-08 11:44 | 6673.739352 | 960.0009 | 2 | 2 | 4.170373 | 4.890165 | 1.303175 | 0 | 5.288613 | 0
2018-02-08 11:46 | 6793.738552 | 1080.0001 | 2 | 2 | 4.200405 | 4.819624 | 1.466058 | 0 | 5.970509 | 0
2018-02-08 11:48 | 6913.741052 | 1200.0026 | 2 | 2 | 4.200406 | 4.200932 | 1.616085 | 0 | 6.60068 | 0
2018-02-08 11:50 | 7033.739352 | 1320.0009 | 2 | 2 | 4.200396 | 3.638443 | 1.746555 | 0 | 7.148709 | 0
2018-02-08 11:52 | 7122.389452 | 1408.651 | 2 | 2 | 4.200413 | 3.259983 | 1.83143 | 0 | 7.505217 | 0
2018-02-08 11:54 | 7242.406264 | 120.0017 | 3 | 2 | 4.22879 | 3.259846 | 1.939647 | 0 | 7.961189 | 0
2018-02-08 11:56 | 7362.406364 | 240.0018 | 3 | 2 | 4.26194 | 3.260183 | 2.048303 | 0 | 8.422449 | 0
2018-02-08 11:58 | 7482.406364 | 360.0018 | 3 | 2 | 4.297465 | 3.260136 | 2.156962 | 0 | 8.887455 | 0
2018-02-08 12:00 | 7602.404664 | 480.0001 | 3 | 2 | 4.33512 | 3.259806 | 2.265615 | 0 | 9.35642 | 0
2018-02-08 12:02 | 7722.406264 | 600.0017 | 3 | 2 | 4.374511 | 3.259844 | 2.37427 | 0 | 9.829574 | 0
2018-02-08 12:04 | 7842.406464 | 720.0019 | 3 | 2 | 4.400404 | 2.994734 | 2.481189 | 0 | 10.29916 | 0
2018-02-08 12:06 | 7962.406464 | 840.0019 | 3 | 2 | 4.400404 | 2.479961 | 2.572035 | 0 | 10.69892 | 0
2018-02-08 12:08 | 8082.405564 | 960.001 | 3 | 2 | 4.400379 | 2.070122 | 2.647622 | 0 | 11.03153 | 0
2018-02-08 12:10 | 8202.406464 | 1080.0019 | 3 | 2 | 4.400385 | 1.739862 | 2.710922 | 0 | 11.31008 | 0
2018-02-08 12:12 | 8322.404764 | 1200.0002 | 3 | 2 | 4.400385 | 1.471754 | 2.764283 | 0 | 11.54489 | 0
2018-02-08 12:14 | 8442.405364 | 1320.0008 | 3 | 2 | 4.400357 | 1.253098 | 2.809573 | 0 | 11.74418 | 0
2018-02-08 12:16 | 8562.405564 | 1440.001 | 3 | 2 | 4.400353 | 1.074848 | 2.848276 | 0 | 11.91449 | 0
2018-02-08 12:18 | 8682.406464 | 1560.0019 | 3 | 2 | 4.40036 | 0.9277115 | 2.881576 | 0 | 12.06102 | 0
2018-02-08 12:20 | 8802.405564 | 1680.001 | 3 | 2 | 4.400328 | 0.8052788 | 2.910408 | 0 | 12.18789 | 0
2018-02-08 12:22 | 8922.406464 | 1800.0019 | 3 | 2 | 4.400314 | 0.7033253 | 2.935526 | 0 | 12.29842 | 0
2018-02-08 12:23 | 8994.107664 | 1871.7031 | 3 | 2 | 4.400376 | 0.6519985 | 2.94901 | 0 | 12.35775 | 0
2018-02-08 12:25 | 9114.152448 | 120.0003 | 4 | 2 | 4.354733 | 0 | 2.94901 | 0 | 12.35775 | 0
2018-02-08 12:27 | 9234.152448 | 240.0003 | 4 | 2 | 4.350811 | 0 | 2.94901 | 0 | 12.35775 | 0
2018-02-08 12:28 | 9294.156348 | 300.0042 | 4 | 2 | 4.349641 | 0 | 2.94901 | 0 | 12.35775 | 0
2018-02-08 12:30 | 9414.244316 | 120.0018 | 5 | 2 | 3.890353 | -6.519848 | 2.94901 | 0.2173032 | 12.35775 | 0.8583115
2018-02-08 12:32 | 9534.242716 | 240.0002 | 5 | 2 | 3.806619 | -6.519846 | 2.94901 | 0.434615 | 12.35775 | 1.694471
2018-02-08 12:34 | 9654.244316 | 360.0018 | 5 | 2 | 3.729354 | -6.519876 | 2.94901 | 0.651927 | 12.35775 | 2.513204
2018-02-08 12:36 | 9774.243416 | 480.0009 | 5 | 2 | 3.657751 | -6.519953 | 2.94901 | 0.8692328 | 12.35775 | 3.315731
2018-02-08 12:38 | 9894.244316 | 600.0018 | 5 | 2 | 3.592833 | -6.519826 | 2.94901 | 1.086543 | 12.35775 | 4.103413
2018-02-08 12:40 | 10014.24 | 720.0019 | 5 | 2 | 3.536114 | -6.52014 | 2.94901 | 1.303863 | 12.35775 | 4.87788
2018-02-08 12:42 | 10134.24 | 840.001 | 5 | 2 | 3.487593 | -6.520174 | 2.94901 | 1.521171 | 12.35775 | 5.6409
2018-02-08 12:44 | 10254.24 | 960.0018 | 5 | 2 | 3.445666 | -6.520125 | 2.94901 | 1.738491 | 12.35775 | 6.394169
2018-02-08 12:46 | 10374.24 | 1080.0018 | 5 | 2 | 3.407709 | -6.520147 | 2.94901 | 1.955801 | 12.35775 | 7.138775
2018-02-08 12:48 | 10494.24 | 1200.0018 | 5 | 2 | 3.371203 | -6.520156 | 2.94901 | 2.173122 | 12.35775 | 7.875371
2018-02-08 12:50 | 10614.24 | 1320.0002 | 5 | 2 | 3.329964 | -6.520115 | 2.94901 | 2.390428 | 12.35775 | 8.603686
2018-02-08 12:52 | 10734.24 | 1440.0008 | 5 | 2 | 3.260783 | -6.520156 | 2.94901 | 2.607742 | 12.35775 | 9.320499
2018-02-08 12:54 | 10854.24 | 1560.0002 | 5 | 2 | 3.139983 | -6.520144 | 2.94901 | 2.825058 | 12.35775 | 10.01749
2018-02-08 12:55 | 10921.6 | 1627.3599 | 5 | 2 | 2.99999 | -6.519927 | 2.94901 | 2.947047 | 12.35775 | 10.39307
2018-02-08 12:57 | 11041.65 | 119.9999 | 6 | 2 | 3.589354 | 0 | 2.94901 | 2.947047 | 12.35775 | 10.39307
2018-02-08 12:59 | 11161.65 | 240.0008 | 6 | 2 | 3.621315 | 0 | 2.94901 | 2.947047 | 12.35775 | 10.39307
2018-02-08 13:00 | 11221.65 | 300.0022 | 6 | 2 | 3.629003 | 0 | 2.94901 | 2.947047 | 12.35775 | 10.39307
2018-02-08 13:00 | 11221.66 | 0.0024 | 7 | 3 | 3.62909 | 0 | 0 | 0 | 0 | 0
2018-02-08 13:02 | 11341.75 | 120.0011 | 2 | 3 | 3.964378 | 4.890047 | 0.1622975 | 3e-12 | 0.637648 | 1e-11
2018-02-08 13:04 | 11461.75 | 240.0011 | 2 | 3 | 4.007433 | 4.890032 | 0.3252847 | 3e-12 | 1.287465 | 1e-11
2018-02-08 13:06 | 11581.75 | 360.0001 | 2 | 3 | 4.040816 | 4.890093 | 0.4882627 | 3e-12 | 1.943407 | 1e-11
2018-02-08 13:08 | 11701.75 | 480.0019 | 2 | 3 | 4.067788 | 4.890095 | 0.6512491 | 3e-12 | 2.604281 | 1e-11
2018-02-08 13:10 | 11821.75 | 600.0012 | 2 | 3 | 4.09054 | 4.890091 | 0.8142331 | 3e-12 | 3.269145 | 1e-11
2018-02-08 13:12 | 11941.75 | 720.0008 | 2 | 3 | 4.114213 | 4.890083 | 0.9772227 | 3e-12 | 3.937756 | 1e-11
2018-02-08 13:14 | 12061.75 | 840.002 | 2 | 3 | 4.140592 | 4.890079 | 1.140209 | 3e-12 | 4.610428 | 1e-11
2018-02-08 13:16 | 12181.75 | 960.0013 | 2 | 3 | 4.169866 | 4.890091 | 1.303194 | 3e-12 | 5.287626 | 1e-11
2018-02-08 13:18 | 12301.75 | 1080.0007 | 2 | 3 | 4.200409 | 4.827372 | 1.466098 | 3e-12 | 5.969542 | 1e-11
2018-02-08 13:20 | 12421.75 | 1200.0007 | 2 | 3 | 4.200408 | 4.204351 | 1.616291 | 3e-12 | 6.600415 | 1e-11
2018-02-08 13:22 | 12541.75 | 1320.0023 | 2 | 3 | 4.200409 | 3.647022 | 1.746993 | 3e-12 | 7.149414 | 1e-11
2018-02-08 13:23 | 12632.02 | 1410.27 | 2 | 3 | 4.200395 | 3.259998 | 1.833519 | 3e-12 | 7.512857 | 1e-11
2018-02-08 13:25 | 12752.03 | 120.0009 | 3 | 3 | 4.228791 | 3.260101 | 1.941736 | 3e-12 | 7.968833 | 1e-11
2018-02-08 13:27 | 12872.03 | 240.001 | 3 | 3 | 4.262059 | 3.260157 | 2.050396 | 3e-12 | 8.430113 | 1e-11
2018-02-08 13:29 | 12992.03 | 360.0009 | 3 | 3 | 4.297643 | 3.260059 | 2.159052 | 3e-12 | 8.895123 | 1e-11
2018-02-08 13:31 | 13112.03 | 480.0002 | 3 | 3 | 4.335377 | 3.260174 | 2.267708 | 3e-12 | 9.364121 | 1e-11
2018-02-08 13:33 | 13232.03 | 600.001 | 3 | 3 | 4.374892 | 3.260048 | 2.376364 | 3e-12 | 9.837319 | 1e-11
2018-02-08 13:35 | 13352.03 | 720.0001 | 3 | 3 | 4.400419 | 2.988249 | 2.483187 | 3e-12 | 10.30651 | 1e-11
2018-02-08 13:37 | 13472.03 | 840.0018 | 3 | 3 | 4.400394 | 2.47279 | 2.573816 | 3e-12 | 10.70531 | 1e-11
2018-02-08 13:39 | 13592.03 | 960.0006 | 3 | 3 | 4.400381 | 2.063591 | 2.649174 | 3e-12 | 11.03692 | 1e-11
2018-02-08 13:41 | 13712.03 | 1080.0001 | 3 | 3 | 4.400399 | 1.733686 | 2.712261 | 3e-12 | 11.31453 | 1e-11
2018-02-08 13:43 | 13832.03 | 1200.0001 | 3 | 3 | 4.400383 | 1.465591 | 2.765415 | 3e-12 | 11.54842 | 1e-11
2018-02-08 13:45 | 13952.03 | 1320.0003 | 3 | 3 | 4.400368 | 1.247347 | 2.810502 | 3e-12 | 11.74682 | 1e-11
2018-02-08 13:47 | 14072.03 | 1440.0003 | 3 | 3 | 4.400363 | 1.069151 | 2.849008 | 3e-12 | 11.91626 | 1e-11
2018-02-08 13:49 | 14192.03 | 1560.002 | 3 | 3 | 4.400382 | 0.9227333 | 2.882119 | 3e-12 | 12.06196 | 1e-11
2018-02-08 13:51 | 14312.03 | 1680.0021 | 3 | 3 | 4.400353 | 0.8005428 | 2.910771 | 3e-12 | 12.18804 | 1e-11
2018-02-08 13:53 | 14432.03 | 1800.0005 | 3 | 3 | 4.400371 | 0.7000027 | 2.935719 | 3e-12 | 12.29782 | 1e-11
2018-02-08 13:55 | 14495.81 | 1863.7741 | 3 | 3 | 4.40033 | 0.6519985 | 2.947684 | 3e-12 | 12.35047 | 1e-11
2018-02-08 13:57 | 14615.85222 | 120.0007 | 4 | 3 | 4.354585 | 0 | 2.947684 | 3e-12 | 12.35047 | 1e-11
2018-02-08 13:59 | 14735.85222 | 240.0007 | 4 | 3 | 4.350674 | 0 | 2.947684 | 3e-12 | 12.35047 | 1e-11
2018-02-08 14:00 | 14795.85542 | 300.0039 | 4 | 3 | 4.349496 | 0 | 2.947684 | 3e-12 | 12.35047 | 1e-11
2018-02-08 14:02 | 14915.94 | 120.0012 | 5 | 3 | 3.889596 | -6.519893 | 2.947684 | 0.2173102 | 12.35047 | 0.8581753
2018-02-08 14:04 | 15035.94 | 240.003 | 5 | 3 | 3.805938 | -6.519875 | 2.947684 | 0.4346314 | 12.35047 | 1.694217
2018-02-08 14:06 | 15155.94 | 360.0008 | 5 | 3 | 3.728723 | -6.519913 | 2.947684 | 0.6519362 | 12.35047 | 2.512775
2018-02-08 14:08 | 15275.94 | 480.0009 | 5 | 3 | 3.657012 | -6.519927 | 2.947684 | 0.86924 | 12.35047 | 3.315135
2018-02-08 14:10 | 15395.94 | 600.0025 | 5 | 3 | 3.592222 | -6.519872 | 2.947684 | 1.086555 | 12.35047 | 4.102676
2018-02-08 14:12 | 15515.94 | 720 | 5 | 3 | 3.535667 | -6.519953 | 2.947684 | 1.303856 | 12.35047 | 4.876971
2018-02-08 14:14 | 15635.94 | 840.0017 | 5 | 3 | 3.487308 | -6.519866 | 2.947684 | 1.521159 | 12.35047 | 5.639895
2018-02-08 14:16 | 15755.94 | 960 | 5 | 3 | 3.445104 | -6.519888 | 2.947684 | 1.738461 | 12.35047 | 6.393021
2018-02-08 14:18 | 15875.94 | 1080 | 5 | 3 | 3.407051 | -6.519862 | 2.947684 | 1.955769 | 12.35047 | 7.137481
2018-02-08 14:20 | 15995.94 | 1200 | 5 | 3 | 3.370583 | -6.519844 | 2.947684 | 2.173078 | 12.35047 | 7.87391
2018-02-08 14:22 | 16115.94 | 1320.0015 | 5 | 3 | 3.329198 | -6.519909 | 2.947684 | 2.39039 | 12.35047 | 8.602107
2018-02-08 14:24 | 16235.94 | 1440.0017 | 5 | 3 | 3.259549 | -6.51985 | 2.947684 | 2.607699 | 12.35047 | 9.318704
2018-02-08 14:26 | 16355.94 | 1560.0009 | 5 | 3 | 3.137969 | -6.519878 | 2.947684 | 2.825003 | 12.35047 | 10.01531
2018-02-08 14:27 | 16422.13 | 1626.1894 | 5 | 3 | 2.999992 | -6.519943 | 2.947684 | 2.944855 | 12.35047 | 10.38417
2018-02-08 14:29 | 16542.18 | 120.001 | 6 | 3 | 3.589089 | 0 | 2.947684 | 2.944855 | 12.35047 | 10.38417
2018-02-08 14:31 | 16662.18 | 240.002 | 6 | 3 | 3.621068 | 0 | 2.947684 | 2.944855 | 12.35047 | 10.38417
2018-02-08 14:32 | 16722.18 | 300.0041 | 6 | 3 | 3.628745 | 0 | 2.947684 | 2.944855 | 12.35047 | 10.38417
2018-02-08 14:32 | 16722.19 | 0.005 | 7 | 4 | 3.628907 | 0 | 0 | 0 | 0 | 0
2018-02-08 14:34 | 16842.28 | 120.0019 | 2 | 4 | 3.964571 | 4.889902 | 0.1623035 | 0 | 0.6376995 | 0
2018-02-08 14:36 | 16962.28 | 240.002 | 2 | 4 | 4.007655 | 4.89012 | 0.3252844 | 0 | 1.287517 | 0
2018-02-08 14:38 | 17082.28 | 360.0012 | 2 | 4 | 4.041001 | 4.889856 | 0.4882722 | 0 | 1.943528 | 0
2018-02-08 14:40 | 17202.28 | 480.0011 | 2 | 4 | 4.067979 | 4.890129 | 0.6512541 | 0 | 2.604414 | 0
2018-02-08 14:42 | 17322.28 | 600.0004 | 2 | 4 | 4.090748 | 4.890091 | 0.8142385 | 0 | 3.269311 | 0
2018-02-08 14:44 | 17442.28 | 720.002 | 2 | 4 | 4.114424 | 4.890125 | 0.9772312 | 0 | 3.937968 | 0
2018-02-08 14:46 | 17562.28 | 840.0005 | 2 | 4 | 4.140874 | 4.890104 | 1.140216 | 0 | 4.61068 | 0
2018-02-08 14:48 | 17682.28 | 960.0013 | 2 | 4 | 4.170169 | 4.890106 | 1.303207 | 0 | 5.287947 | 0
2018-02-08 14:50 | 17802.28 | 1080.0015 | 2 | 4 | 4.200418 | 4.821363 | 1.466091 | 0 | 5.969825 | 0
2018-02-08 14:52 | 17922.28 | 1200.0023 | 2 | 4 | 4.200411 | 4.199581 | 1.616103 | 0 | 6.599938 | 0
2018-02-08 14:54 | 18042.28 | 1320.001 | 2 | 4 | 4.200378 | 3.64077 | 1.746635 | 0 | 7.148223 | 0
2018-02-08 14:55 | 18131.24 | 1408.9632 | 2 | 4 | 4.200392 | 3.259987 | 1.831842 | 0 | 7.506124 | 0
2018-02-08 14:57 | 18251.25 | 120.0005 | 3 | 4 | 4.22883 | 3.26017 | 1.940062 | 0 | 7.962113 | 0
2018-02-08 14:59 | 18371.25 | 240.0021 | 3 | 4 | 4.262093 | 3.260155 | 2.048718 | 0 | 8.42338 | 0
2018-02-08 15:01 | 18491.25 | 360.0005 | 3 | 4 | 4.297667 | 3.260206 | 2.157372 | 0 | 8.888386 | 0
2018-02-08 15:03 | 18611.25 | 480.0002 | 3 | 4 | 4.335423 | 3.259855 | 2.266026 | 0 | 9.357379 | 0
2018-02-08 15:05 | 18731.25 | 600.0003 | 3 | 4 | 4.374965 | 3.259861 | 2.374677 | 0 | 9.830563 | 0
2018-02-08 15:07 | 18851.25 | 720.0015 | 3 | 4 | 4.4004 | 2.986185 | 2.481478 | 0 | 10.29966 | 0
2018-02-08 15:09 | 18971.25 | 840.0014 | 3 | 4 | 4.40039 | 2.471567 | 2.572056 | 0 | 10.69824 | 0
2018-02-08 15:11 | 19091.25 | 960.0019 | 3 | 4 | 4.40038 | 2.06286 | 2.64738 | 0 | 11.0297 | 0
2018-02-08 15:13 | 19211.26 | 1080.0022 | 3 | 4 | 4.400379 | 1.73238 | 2.710433 | 0 | 11.30716 | 0
2018-02-08 15:15 | 19331.25 | 1200.0009 | 3 | 4 | 4.400394 | 1.46332 | 2.763509 | 0 | 11.54071 | 0
2018-02-08 15:17 | 19451.25 | 1320.0013 | 3 | 4 | 4.400357 | 1.24449 | 2.808504 | 0 | 11.73871 | 0
2018-02-08 15:19 | 19571.25 | 1440.0021 | 3 | 4 | 4.400342 | 1.066622 | 2.846931 | 0 | 11.9078 | 0
2018-02-08 15:21 | 19691.25 | 1560.0017 | 3 | 4 | 4.400362 | 0.9212227 | 2.879988 | 0 | 12.05326 | 0
2018-02-08 15:23 | 19811.25 | 1680.0018 | 3 | 4 | 4.400355 | 0.8003674 | 2.908619 | 0 | 12.17924 | 0
2018-02-08 15:25 | 19931.25 | 1800.0013 | 3 | 4 | 4.400369 | 0.7000027 | 2.933568 | 0 | 12.28903 | 0
2018-02-08 15:26 | 19996.52 | 1865.2638 | 3 | 4 | 4.400362 | 0.6519966 | 2.945803 | 0 | 12.34287 | 0
2018-02-08 15:28 | 20116.56 | 120.0011 | 4 | 4 | 4.354589 | 0 | 2.945803 | 0 | 12.34287 | 0
2018-02-08 15:30 | 20236.56 | 240.0005 | 4 | 4 | 4.350666 | 0 | 2.945803 | 0 | 12.34287 | 0
2018-02-08 15:31 | 20296.56 | 300.0012 | 4 | 4 | 4.349491 | 0 | 2.945803 | 0 | 12.34287 | 0
2018-02-08 15:33 | 20416.65 | 120.0017 | 5 | 4 | 3.889637 | -6.519976 | 2.945803 | 0.2173135 | 12.34287 | 0.858183
2018-02-08 15:35 | 20536.65 | 240.0008 | 5 | 4 | 3.806029 | -6.519963 | 2.945803 | 0.4346238 | 12.34287 | 1.694207
2018-02-08 15:37 | 20656.65 | 360.0011 | 5 | 4 | 3.728856 | -6.519979 | 2.945803 | 0.6519323 | 12.34287 | 2.512803
2018-02-08 15:39 | 20776.65 | 480.0008 | 5 | 4 | 3.657171 | -6.519933 | 2.945803 | 0.8692455 | 12.34287 | 3.315235
2018-02-08 15:41 | 20896.65 | 600.0009 | 5 | 4 | 3.592371 | -6.519884 | 2.945803 | 1.086563 | 12.34287 | 4.102828
2018-02-08 15:43 | 21016.65 | 720.0023 | 5 | 4 | 3.535667 | -6.519933 | 2.945803 | 1.303879 | 12.34287 | 4.877183
2018-02-08 15:45 | 21136.65 | 840.001 | 5 | 4 | 3.48728 | -6.519891 | 2.945803 | 1.521186 | 12.34287 | 5.640113
2018-02-08 15:47 | 21256.64 | 960.0001 | 5 | 4 | 3.445279 | -6.519965 | 2.945803 | 1.738495 | 12.34287 | 6.393274
2018-02-08 15:49 | 21376.65 | 1080.0019 | 5 | 4 | 3.407162 | -6.519898 | 2.945803 | 1.955808 | 12.34287 | 7.137786
2018-02-08 15:51 | 21496.64 | 1200.0001 | 5 | 4 | 3.370682 | -6.519931 | 2.945803 | 2.17311 | 12.34287 | 7.874207
2018-02-08 15:53 | 21616.65 | 1320.0018 | 5 | 4 | 3.329159 | -6.519909 | 2.945803 | 2.390427 | 12.34287 | 8.602425
2018-02-08 15:55 | 21736.64 | 1440.0004 | 5 | 4 | 3.258343 | -6.519933 | 2.945803 | 2.607731 | 12.34287 | 9.318872
2018-02-08 15:57 | 21856.65 | 1560.0012 | 5 | 4 | 3.135174 | -6.519988 | 2.945803 | 2.825044 | 12.34287 | 10.01512
2018-02-08 15:58 | 21920.88 | 1624.2405 | 5 | 4 | 2.999982 | -6.520059 | 2.945803 | 2.941397 | 12.34287 | 10.37301
2018-02-08 16:00 | 22040.93 | 120.0005 | 6 | 4 | 3.588902 | 0 | 2.945803 | 2.941397 | 12.34287 | 10.37301
2018-02-08 16:02 | 22160.93 | 240.0002 | 6 | 4 | 3.620902 | 0 | 2.945803 | 2.941397 | 12.34287 | 10.37301
2018-02-08 16:03 | 22220.93 | 300.003 | 6 | 4 | 3.628591 | 0 | 2.945803 | 2.941397 | 12.34287 | 10.37301
2018-02-08 16:03 | 22220.94 | 0.0024 | 7 | 5 | 3.628628 | 0 | 0 | 0 | 0 | 0
2018-02-08 16:05 | 22341.03 | 120.0023 | 2 | 5 | 3.965029 | 4.889898 | 0.1622989 | 0 | 0.6377414 | 0
2018-02-08 16:07 | 22461.03 | 240.0001 | 2 | 5 | 4.008243 | 4.889912 | 0.3252758 | 0 | 1.287632 | 0
2018-02-08 16:09 | 22581.03 | 360.0019 | 2 | 5 | 4.041655 | 4.889904 | 0.4882582 | 0 | 1.943724 | 0
2018-02-08 16:11 | 22701.03 | 480.0018 | 2 | 5 | 4.068609 | 4.889893 | 0.6512367 | 0 | 2.604698 | 0
2018-02-08 16:13 | 22821.03 | 600.0027 | 2 | 5 | 4.091338 | 4.889835 | 0.8142217 | 0 | 3.269696 | 0
2018-02-08 16:15 | 22941.03 | 720.0003 | 2 | 5 | 4.115078 | 4.889874 | 0.977205 | 0 | 3.938415 | 0
2018-02-08 16:17 | 23061.03 | 840.0008 | 2 | 5 | 4.141547 | 4.889925 | 1.140176 | 0 | 4.611176 | 0
2018-02-08 16:19 | 23181.03 | 960.0003 | 2 | 5 | 4.170949 | 4.889914 | 1.303158 | 0 | 5.288524 | 0
2018-02-08 16:21 | 23301.03 | 1080.002 | 2 | 5 | 4.200431 | 4.804165 | 1.465976 | 0 | 5.970246 | 0
2018-02-08 16:23 | 23421.03 | 1200.0013 | 2 | 5 | 4.200407 | 4.186829 | 1.615528 | 0 | 6.598422 | 0
2018-02-08 16:25 | 23541.03 | 1320.0015 | 2 | 5 | 4.200404 | 3.631407 | 1.745679 | 0 | 7.145108 | 0
2018-02-08 16:27 | 23627.76 | 1406.7318 | 2 | 5 | 4.200387 | 3.259989 | 1.828632 | 0 | 7.493546 | 0
2018-02-08 16:29 | 23747.77 | 120.0008 | 3 | 5 | 4.228828 | 3.260071 | 1.936844 | 0 | 7.949495 | 0
2018-02-08 16:31 | 23867.77 | 240.0003 | 3 | 5 | 4.262073 | 3.259846 | 2.045495 | 0 | 8.410746 | 0
2018-02-08 16:33 | 23987.78 | 360.0018 | 3 | 5 | 4.297684 | 3.260174 | 2.154154 | 0 | 8.875772 | 0
2018-02-08 16:35 | 24107.77 | 480.0013 | 3 | 5 | 4.335435 | 3.259836 | 2.262806 | 0 | 9.344757 | 0
2018-02-08 16:37 | 24227.78 | 600.0022 | 3 | 5 | 4.374937 | 3.259838 | 2.37146 | 0 | 9.817951 | 0
2018-02-08 16:39 | 24347.78 | 720.0018 | 3 | 5 | 4.400403 | 2.987774 | 2.478278 | 0 | 10.28712 | 0
2018-02-08 16:41 | 24467.77 | 840.0001 | 3 | 5 | 4.400399 | 2.473549 | 2.568906 | 0 | 10.68592 | 0
2018-02-08 16:43 | 24587.77 | 960.001 | 3 | 5 | 4.400398 | 2.065607 | 2.644301 | 0 | 11.01769 | 0
2018-02-08 16:45 | 24707.78 | 1080.0023 | 3 | 5 | 4.400367 | 1.734655 | 2.707446 | 0 | 11.29555 | 0
2018-02-08 16:47 | 24827.77 | 1200.0009 | 3 | 5 | 4.40039 | 1.46834 | 2.760666 | 0 | 11.52974 | 0
2018-02-08 16:49 | 24947.77 | 1320.0001 | 3 | 5 | 4.400361 | 1.249519 | 2.80583 | 0 | 11.72848 | 0
2018-02-08 16:51 | 25067.77 | 1440.0013 | 3 | 5 | 4.400357 | 1.071665 | 2.844415 | 0 | 11.89827 | 0
2018-02-08 16:53 | 25187.77 | 1560.0001 | 3 | 5 | 4.400332 | 0.924654 | 2.877613 | 0 | 12.04435 | 0
2018-02-08 16:55 | 25307.78 | 1680.002 | 3 | 5 | 4.40034 | 0.8035717 | 2.906362 | 0 | 12.17086 | 0
2018-02-08 16:57 | 25427.77 | 1800.0003 | 3 | 5 | 4.400356 | 0.7028294 | 2.931409 | 0 | 12.28107 | 0
2018-02-08 16:58 | 25496.18 | 1868.4109 | 3 | 5 | 4.400341 | 0.6519928 | 2.944268 | 0 | 12.33765 | 0
2018-02-08 17:00 | 25616.22874 | 120.0012 | 4 | 5 | 4.354597 | 0 | 2.944268 | 0 | 12.33765 | 0
2018-02-08 17:02 | 25736.22894 | 240.0014 | 4 | 5 | 4.350707 | 0 | 2.944268 | 0 | 12.33765 | 0
2018-02-08 17:03 | 25796.23004 | 300.0025 | 4 | 5 | 4.349521 | 0 | 2.944268 | 0 | 12.33765 | 0
2018-02-08 17:05 | 25916.31 | 120.0016 | 5 | 5 | 3.890229 | -6.520024 | 2.944268 | 0.217294 | 12.33765 | 0.8582149
2018-02-08 17:07 | 26036.31 | 240.0017 | 5 | 5 | 3.806626 | -6.51992 | 2.944268 | 0.4346004 | 12.33765 | 1.694347
2018-02-08 17:09 | 26156.31 | 360.0001 | 5 | 5 | 3.729374 | -6.519913 | 2.944268 | 0.6519061 | 12.33765 | 2.513058
2018-02-08 17:11 | 26276.31 | 480.0003 | 5 | 5 | 3.657714 | -6.51984 | 2.944268 | 0.8692175 | 12.33765 | 3.315597
2018-02-08 17:13 | 26396.31 | 600.0005 | 5 | 5 | 3.592897 | -6.51983 | 2.944268 | 1.086527 | 12.33765 | 4.103271
2018-02-08 17:15 | 26516.31 | 720.0009 | 5 | 5 | 3.536259 | -6.519844 | 2.944268 | 1.303837 | 12.33765 | 4.877735
2018-02-08 17:17 | 26636.31 | 840.0001 | 5 | 5 | 3.487682 | -6.519844 | 2.944268 | 1.521148 | 12.33765 | 5.640789
2018-02-08 17:19 | 26756.31 | 960.0014 | 5 | 5 | 3.445683 | -6.519858 | 2.944268 | 1.738454 | 12.33765 | 6.39402
2018-02-08 17:21 | 26876.31 | 1080.001 | 5 | 5 | 3.40767 | -6.519842 | 2.944268 | 1.95576 | 12.33765 | 7.138605
2018-02-08 17:23 | 26996.31 | 1200.0019 | 5 | 5 | 3.371089 | -6.52016 | 2.944268 | 2.173075 | 12.33765 | 7.875178
2018-02-08 17:25 | 27116.31 | 1320.0011 | 5 | 5 | 3.329362 | -6.520208 | 2.944268 | 2.390394 | 12.33765 | 8.603469
2018-02-08 17:27 | 27236.31 | 1440.0003 | 5 | 5 | 3.259041 | -6.519828 | 2.944268 | 2.607698 | 12.33765 | 9.320002
2018-02-08 17:29 | 27356.31 | 1560.0019 | 5 | 5 | 3.136513 | -6.519913 | 2.944268 | 2.824996 | 12.33765 | 10.01639
2018-02-08 17:30 | 27421.4 | 1625.0865 | 5 | 5 | 2.999988 | -6.519958 | 2.944268 | 2.942852 | 12.33765 | 10.379
2018-02-08 17:32 | 27541.45 | 120.0008 | 6 | 5 | 3.587903 | 0 | 2.944268 | 2.942852 | 12.33765 | 10.379
2018-02-08 17:34 | 27661.45 | 240 | 6 | 5 | 3.619821 | 0 | 2.944268 | 2.942852 | 12.33765 | 10.379
2018-02-08 17:35 | 27721.45 | 300.0022 | 6 | 5 | 3.627469 | 0 | 2.944268 | 2.942852 | 12.33765 | 10.379
2018-02-08 17:35 | 27721.46 | 0.005 | 7 | 6 | 3.627474 | 0 | 0 | 0 | 0 | 0
2018-02-08 17:37 | 27841.55 | 120.0018 | 2 | 6 | 3.964211 | 4.890146 | 0.1623031 | 0 | 0.6376116 | 0
2018-02-08 17:39 | 27961.55 | 240.0018 | 2 | 6 | 4.007268 | 4.890156 | 0.3252886 | 0 | 1.287389 | 0
2018-02-08 17:41 | 28081.55 | 360.0004 | 2 | 6 | 4.040702 | 4.889854 | 0.4882765 | 0 | 1.943344 | 0
2018-02-08 17:43 | 28201.55 | 480.0014 | 2 | 6 | 4.067779 | 4.89012 | 0.6512594 | 0 | 2.604193 | 0
2018-02-08 17:45 | 28321.55 | 600.0007 | 2 | 6 | 4.090676 | 4.890137 | 0.8142471 | 0 | 3.269086 | 0
2018-02-08 17:47 | 28441.55 | 720.0001 | 2 | 6 | 4.114372 | 4.890114 | 0.9772285 | 0 | 3.937685 | 0
2018-02-08 17:49 | 28561.55 | 840.0015 | 2 | 6 | 4.140868 | 4.890106 | 1.140219 | 0 | 4.61041 | 0
2018-02-08 17:51 | 28681.55 | 960.0016 | 2 | 6 | 4.170266 | 4.890106 | 1.303205 | 0 | 5.287664 | 0
2018-02-08 17:53 | 28801.55 | 1080 | 2 | 6 | 4.200414 | 4.818417 | 1.466078 | 0 | 5.969512 | 0
2018-02-08 17:55 | 28921.55 | 1200 | 2 | 6 | 4.200389 | 4.196749 | 1.616014 | 0 | 6.599306 | 0
2018-02-08 17:57 | 29041.55 | 1320.0023 | 2 | 6 | 4.200401 | 3.639126 | 1.746472 | 0 | 7.147281 | 0
2018-02-08 17:58 | 29129.93 | 1408.3869 | 2 | 6 | 4.200388 | 3.259993 | 1.831097 | 0 | 7.502739 | 0
2018-02-08 18:00 | 29249.95 | 120.001 | 3 | 6 | 4.228822 | 3.260164 | 1.939306 | 0 | 7.958678 | 0
2018-02-08 18:02 | 29369.94 | 240.0002 | 3 | 6 | 4.262082 | 3.259811 | 2.047958 | 0 | 8.41993 | 0
2018-02-08 18:04 | 29489.95 | 360.0003 | 3 | 6 | 4.297715 | 3.259842 | 2.156615 | 0 | 8.88495 | 0
2018-02-08 18:06 | 29609.95 | 480.0018 | 3 | 6 | 4.335473 | 3.259846 | 2.26527 | 0 | 9.353953 | 0
2018-02-08 18:08 | 29729.95 | 600.001 | 3 | 6 | 4.375005 | 3.259853 | 2.37392 | 0 | 9.827137 | 0
2018-02-08 18:10 | 29849.95 | 720.0003 | 3 | 6 | 4.400399 | 2.985628 | 2.480714 | 0 | 10.29621 | 0
2018-02-08 18:12 | 29969.95 | 840.002 | 3 | 6 | 4.400366 | 2.470142 | 2.57127 | 0 | 10.69469 | 0
2018-02-08 18:14 | 30089.95 | 960.0004 | 3 | 6 | 4.400398 | 2.061678 | 2.646558 | 0 | 11.02599 | 0
2018-02-08 18:16 | 30209.95 | 1080.0025 | 3 | 6 | 4.40036 | 1.729795 | 2.709554 | 0 | 11.3032 | 0
2018-02-08 18:18 | 30329.94 | 1200.0002 | 3 | 6 | 4.400379 | 1.462545 | 2.762602 | 0 | 11.53663 | 0
2018-02-08 18:20 | 30449.95 | 1320.0008 | 3 | 6 | 4.400366 | 1.244585 | 2.807591 | 0 | 11.73459 | 0
2018-02-08 18:22 | 30569.95 | 1440.0009 | 3 | 6 | 4.400361 | 1.066412 | 2.846007 | 0 | 11.90364 | 0
2018-02-08 18:24 | 30689.95 | 1560.0015 | 3 | 6 | 4.400324 | 0.9195538 | 2.879032 | 0 | 12.04896 | 0
2018-02-08 18:26 | 30809.95 | 1680.0006 | 3 | 6 | 4.400334 | 0.7987289 | 2.907619 | 0 | 12.17475 | 0
2018-02-08 18:28 | 30929.95 | 1800.0015 | 3 | 6 | 4.400326 | 0.6974735 | 2.93251 | 0 | 12.28428 | 0
2018-02-08 18:29 | 30992.08 | 1862.1386 | 3 | 6 | 4.400335 | 0.6519985 | 2.94415 | 0 | 12.3355 | 0
2018-02-08 18:31 | 31112.1294 | 120.0017 | 4 | 6 | 4.354698 | 0 | 2.94415 | 0 | 12.3355 | 0
2018-02-08 18:33 | 31232.1279 | 240.0002 | 4 | 6 | 4.350812 | 0 | 2.94415 | 0 | 12.3355 | 0
2018-02-08 18:34 | 31292.1299 | 300.0022 | 4 | 6 | 4.349641 | 0 | 2.94415 | 0 | 12.3355 | 0
2018-02-08 18:36 | 31412.21 | 120.0003 | 5 | 6 | 3.890722 | -6.52005 | 2.94415 | 0.2173064 | 12.3355 | 0.8583783
2018-02-08 18:38 | 31532.21 | 240.0006 | 5 | 6 | 3.806965 | -6.520039 | 2.94415 | 0.4346092 | 12.3355 | 1.69459
2018-02-08 18:40 | 31652.21 | 360.0007 | 5 | 6 | 3.729568 | -6.520055 | 2.94415 | 0.6519368 | 12.3355 | 2.513447
2018-02-08 18:42 | 31772.21 | 480.0008 | 5 | 6 | 3.657865 | -6.520039 | 2.94415 | 0.8692468 | 12.3355 | 3.316022
2018-02-08 18:44 | 31892.22 | 600.0022 | 5 | 6 | 3.592906 | -6.520012 | 2.94415 | 1.086568 | 12.3355 | 4.103757
2018-02-08 18:46 | 32012.21 | 720.0001 | 5 | 6 | 3.536152 | -6.519981 | 2.94415 | 1.303867 | 12.3355 | 4.878172
2018-02-08 18:48 | 32132.21 | 840.0002 | 5 | 6 | 3.487601 | -6.520008 | 2.94415 | 1.521176 | 12.3355 | 5.641206
2018-02-08 18:50 | 32252.21 | 960.0003 | 5 | 6 | 3.445426 | -6.519939 | 2.94415 | 1.738492 | 12.3355 | 6.394437
2018-02-08 18:52 | 32372.21 | 1080.0013 | 5 | 6 | 3.407214 | -6.519958 | 2.94415 | 1.955805 | 12.3355 | 7.138969
2018-02-08 18:54 | 32492.21 | 1200.0004 | 5 | 6 | 3.37047 | -6.519972 | 2.94415 | 2.173118 | 12.3355 | 7.875408
2018-02-08 18:56 | 32612.21 | 1320.0006 | 5 | 6 | 3.328868 | -6.520004 | 2.94415 | 2.390397 | 12.3355 | 8.603456
2018-02-08 18:58 | 32732.21 | 1440.0017 | 5 | 6 | 3.258262 | -6.520039 | 2.94415 | 2.607751 | 12.3355 | 9.32002
2018-02-08 19:00 | 32852.21 | 1560.0003 | 5 | 6 | 3.134924 | -6.520109 | 2.94415 | 2.825049 | 12.3355 | 10.01618
2018-02-08 19:02 | 32916.36 | 1624.1432 | 5 | 6 | 2.999996 | -6.520145 | 2.94415 | 2.941217 | 12.3355 | 10.37347
2018-02-08 19:04 | 33036.4 | 120.0002 | 6 | 6 | 3.588375 | 0 | 2.94415 | 2.941217 | 12.3355 | 10.37347
2018-02-08 19:06 | 33156.4 | 240.0023 | 6 | 6 | 3.62032 | 0 | 2.94415 | 2.941217 | 12.3355 | 10.37347
2018-02-08 19:07 | 33216.41 | 300.0041 | 6 | 6 | 3.627983 | 0 | 2.94415 | 2.941217 | 12.3355 | 10.37347
2018-02-08 19:07 | 33216.42 | 0.0023 | 7 | 7 | 3.62808 | 0 | 0 | 0 | 0 | 0
2018-02-08 19:09 | 33336.5 | 120.0003 | 2 | 7 | 3.965171 | 4.889894 | 0.1622992 | 0 | 0.6377561 | 0
2018-02-08 19:11 | 33456.5 | 240.0007 | 2 | 7 | 4.008235 | 4.88991 | 0.3252869 | 0 | 1.287701 | 0
2018-02-08 19:13 | 33576.5 | 360.0008 | 2 | 7 | 4.041627 | 4.889858 | 0.4882647 | 0 | 1.943772 | 0
2018-02-08 19:15 | 33696.5 | 480.0031 | 2 | 7 | 4.068703 | 4.889889 | 0.6512509 | 0 | 2.604784 | 0
2018-02-08 19:17 | 33816.5 | 600.0017 | 2 | 7 | 4.09154 | 4.889849 | 0.8142233 | 0 | 3.269755 | 0
2018-02-08 19:19 | 33936.5 | 720.0004 | 2 | 7 | 4.115298 | 4.889933 | 0.9772065 | 0 | 3.938507 | 0
2018-02-08 19:21 | 34056.5 | 840.0023 | 2 | 7 | 4.141864 | 4.889902 | 1.140184 | 0 | 4.611336 | 0
2018-02-08 19:23 | 34176.5 | 960.001 | 2 | 7 | 4.171319 | 4.889914 | 1.303173 | 0 | 5.28877 | 0
2018-02-08 19:25 | 34296.5 | 1080.0004 | 2 | 7 | 4.200396 | 4.794254 | 1.465952 | 0 | 5.970384 | 0
2018-02-08 19:27 | 34416.5 | 1200.0008 | 2 | 7 | 4.200408 | 4.180082 | 1.615247 | 0 | 6.59748 | 0
2018-02-08 19:29 | 34536.5 | 1320.0003 | 2 | 7 | 4.200398 | 3.625254 | 1.745189 | 0 | 7.143289 | 0
2018-02-08 19:30 | 34621.74 | 1405.2442 | 2 | 7 | 4.200385 | 3.259975 | 1.826646 | 0 | 7.485443 | 0
2018-02-08 19:32 | 34741.76 | 120.0004 | 3 | 7 | 4.228805 | 3.259846 | 1.93485 | 0 | 7.941355 | 0
2018-02-08 19:34 | 34861.76 | 240.001 | 3 | 7 | 4.262081 | 3.260199 | 2.043501 | 0 | 8.402606 | 0
2018-02-08 19:36 | 34981.76 | 360.0022 | 3 | 7 | 4.29769 | 3.259829 | 2.152154 | 0 | 8.867607 | 0
2018-02-08 19:38 | 35101.76 | 480.0001 | 3 | 7 | 4.335424 | 3.259857 | 2.260806 | 0 | 9.336589 | 0
2018-02-08 19:40 | 35221.76 | 600.002 | 3 | 7 | 4.374937 | 3.259821 | 2.369466 | 0 | 9.809811 | 0
2018-02-08 19:42 | 35341.76 | 720.0024 | 3 | 7 | 4.400406 | 2.987591 | 2.476277 | 0 | 10.27896 | 0
2018-02-08 19:44 | 35461.76 | 840.0001 | 3 | 7 | 4.4004 | 2.473131 | 2.566899 | 0 | 10.67773 | 0
2018-02-08 19:46 | 35581.76 | 960.0018 | 3 | 7 | 4.400389 | 2.064922 | 2.642283 | 0 | 11.00944 | 0
2018-02-08 19:48 | 35701.76 | 1080.0009 | 3 | 7 | 4.400352 | 1.733278 | 2.705388 | 0 | 11.28713 | 0
2018-02-08 19:50 | 35821.76 | 1200.0005 | 3 | 7 | 4.400374 | 1.466295 | 2.758569 | 0 | 11.52115 | 0
2018-02-08 19:52 | 35941.76 | 1320.0008 | 3 | 7 | 4.400376 | 1.249119 | 2.803689 | 0 | 11.71969 | 0
2018-02-08 19:54 | 36061.76 | 1440.0008 | 3 | 7 | 4.400367 | 1.070124 | 2.842233 | 0 | 11.8893 | 0
2018-02-08 19:56 | 36181.76 | 1560.0008 | 3 | 7 | 4.400347 | 0.9235668 | 2.875385 | 0 | 12.03518 | 0
2018-02-08 19:58 | 36301.76 | 1680.0007 | 3 | 7 | 4.400317 | 0.8021507 | 2.904088 | 0 | 12.16148 | 0
2018-02-08 20:00 | 36421.76 | 1800.0022 | 3 | 7 | 4.400356 | 0.7016487 | 2.929088 | 0 | 12.27149 | 0
2018-02-08 20:01 | 36488.54 | 1866.7858 | 3 | 7 | 4.400346 | 0.6519985 | 2.941629 | 0 | 12.32667 | 0
2018-02-08 20:03 | 36608.59 | 120 | 4 | 7 | 4.35464 | 0 | 2.941629 | 0 | 12.32667 | 0
2018-02-08 20:05 | 36728.59 | 240.0007 | 4 | 7 | 4.350737 | 0 | 2.941629 | 0 | 12.32667 | 0
2018-02-08 20:06 | 36788.59 | 300.0019 | 4 | 7 | 4.349567 | 0 | 2.941629 | 0 | 12.32667 | 0
2018-02-08 20:08 | 36908.67 | 120.001 | 5 | 7 | 3.890376 | -6.520014 | 2.941629 | 0.2173071 | 12.32667 | 0.8582971
2018-02-08 20:10 | 37028.67 | 240.0002 | 5 | 7 | 3.80677 | -6.52002 | 2.941629 | 0.4346251 | 12.32667 | 1.694504
2018-02-08 20:12 | 37148.67 | 360.0006 | 5 | 7 | 3.729562 | -6.520026 | 2.941629 | 0.6519353 | 12.32667 | 2.513264
2018-02-08 20:14 | 37268.67 | 480.0008 | 5 | 7 | 3.657949 | -6.519918 | 2.941629 | 0.8692431 | 12.32667 | 3.315837
2018-02-08 20:16 | 37388.67 | 600.0006 | 5 | 7 | 3.593007 | -6.519963 | 2.941629 | 1.086549 | 12.32667 | 4.103539
2018-02-08 20:18 | 37508.67 | 720.0006 | 5 | 7 | 3.536307 | -6.51999 | 2.941629 | 1.303866 | 12.32667 | 4.878043
2018-02-08 20:20 | 37628.67 | 840.0018 | 5 | 7 | 3.487774 | -6.519917 | 2.941629 | 1.52118 | 12.32667 | 5.641124
2018-02-08 20:22 | 37748.67 | 960.0002 | 5 | 7 | 3.445572 | -6.519893 | 2.941629 | 1.738492 | 12.32667 | 6.39438
2018-02-08 20:24 | 37868.67 | 1080 | 5 | 7 | 3.407328 | -6.519935 | 2.941629 | 1.955797 | 12.32667 | 7.138914
2018-02-08 20:26 | 37988.67 | 1200.0009 | 5 | 7 | 3.370626 | -6.519913 | 2.941629 | 2.173112 | 12.32667 | 7.875389
2018-02-08 20:28 | 38108.67 | 1320.0007 | 5 | 7 | 3.328907 | -6.519953 | 2.941629 | 2.390418 | 12.32667 | 8.603547
2018-02-08 20:30 | 38228.67 | 1440.0008 | 5 | 7 | 3.257909 | -6.520006 | 2.941629 | 2.607733 | 12.32667 | 9.319942
2018-02-08 20:32 | 38348.67 | 1560.0009 | 5 | 7 | 3.134152 | -6.520028 | 2.941629 | 2.825023 | 12.32667 | 10.01597
2018-02-08 20:33 | 38412.16 | 1623.4933 | 5 | 7 | 2.999998 | -6.520052 | 2.941629 | 2.940028 | 12.32667 | 10.36964
2018-02-08 20:35 | 38532.20588 | 120.0002 | 6 | 7 | 3.587762 | 0 | 2.941629 | 2.940028 | 12.32667 | 10.36964
2018-02-08 20:37 | 38652.20618 | 240.0005 | 6 | 7 | 3.619617 | 0 | 2.941629 | 2.940028 | 12.32667 | 10.36964
2018-02-08 20:38 | 38712.21038 | 300.0047 | 6 | 7 | 3.627234 | 0 | 2.941629 | 2.940028 | 12.32667 | 10.36964
2018-02-08 20:38 | 38712.2197 | 0.0025 | 7 | 8 | 3.627303 | 0 | 0 | 0 | 0 | 0
2018-02-08 20:40 | 38832.3 | 120.0006 | 2 | 8 | 3.964529 | 4.889893 | 0.1623003 | 0 | 0.63765 | 0
2018-02-08 20:42 | 38952.3 | 240.0008 | 2 | 8 | 4.007536 | 4.889906 | 0.32528 | 0 | 1.287451 | 0
2018-02-08 20:44 | 39072.3 | 360.0011 | 2 | 8 | 4.040984 | 4.889872 | 0.4882626 | 0 | 1.94343 | 0
2018-02-08 20:46 | 39192.31 | 480.0017 | 2 | 8 | 4.068091 | 4.88991 | 0.6512449 | 0 | 2.604325 | 0
2018-02-08 20:48 | 39312.3 | 600.0008 | 2 | 8 | 4.090972 | 4.889868 | 0.8142193 | 0 | 3.269209 | 0
2018-02-08 20:50 | 39432.31 | 720.0018 | 2 | 8 | 4.114754 | 4.889915 | 0.977199 | 0 | 3.937854 | 0
2018-02-08 20:52 | 39552.31 | 840.0022 | 2 | 8 | 4.141415 | 4.889914 | 1.14018 | 0 | 4.610621 | 0
2018-02-08 20:54 | 39672.31 | 960.0025 | 2 | 8 | 4.170885 | 4.889929 | 1.303165 | 0 | 5.287962 | 0
2018-02-08 20:56 | 39792.31 | 1080.0017 | 2 | 8 | 4.200393 | 4.802944 | 1.465979 | 0 | 5.969662 | 0
2018-02-08 20:58 | 39912.31 | 1200.0017 | 2 | 8 | 4.200406 | 4.184523 | 1.61548 | 0 | 6.597627 | 0
2018-02-08 21:00 | 40032.3 | 1320 | 2 | 8 | 4.200378 | 3.626976 | 1.745533 | 0 | 7.143902 | 0
2018-02-08 21:02 | 40118.03 | 1405.729 | 2 | 8 | 4.200401 | 3.259972 | 1.827487 | 0 | 7.488144 | 0
2018-02-08 21:04 | 40238.04792 | 120.0014 | 3 | 8 | 4.228848 | 3.259855 | 1.935702 | 0 | 7.944109 | 0
2018-02-08 21:06 | 40358.04832 | 240.0018 | 3 | 8 | 4.262147 | 3.259882 | 2.044356 | 0 | 8.405374 | 0
2018-02-08 21:08 | 40478.04672 | 360.0002 | 3 | 8 | 4.297797 | 3.259857 | 2.153006 | 0 | 8.870372 | 0
2018-02-08 21:10 | 40598.04782 | 480.0013 | 3 | 8 | 4.3356 | 3.259869 | 2.261659 | 0 | 9.339377 | 0
2018-02-08 21:12 | 40718.04692 | 600.0004 | 3 | 8 | 4.375126 | 3.259882 | 2.370312 | 0 | 9.812588 | 0
2018-02-08 21:14 | 40838.04872 | 720.0022 | 3 | 8 | 4.40042 | 2.983782 | 2.477068 | 0 | 10.2815 | 0
2018-02-08 21:16 | 40958.04802 | 840.0015 | 3 | 8 | 4.400388 | 2.46899 | 2.567553 | 0 | 10.67967 | 0
2018-02-08 21:18 | 41078.04752 | 960.001 | 3 | 8 | 4.400363 | 2.059889 | 2.642789 | 0 | 11.01074 | 0
2018-02-08 21:20 | 41198.04682 | 1080.0003 | 3 | 8 | 4.400396 | 1.73016 | 2.705761 | 0 | 11.28784 | 0
2018-02-08 21:22 | 41318.04792 | 1200.0014 | 3 | 8 | 4.400368 | 1.462299 | 2.758803 | 0 | 11.52125 | 0
2018-02-08 21:24 | 41438.04682 | 1320.0003 | 3 | 8 | 4.400367 | 1.245371 | 2.803801 | 0 | 11.71925 | 0
2018-02-08 21:26 | 41558.04742 | 1440.0009 | 3 | 8 | 4.400356 | 1.067265 | 2.842236 | 0 | 11.88838 | 0
2018-02-08 21:28 | 41678.04832 | 1560.0018 | 3 | 8 | 4.40036 | 0.9212532 | 2.875291 | 0 | 12.03383 | 0
2018-02-08 21:30 | 41798.04872 | 1680.0022 | 3 | 8 | 4.400354 | 0.7997799 | 2.903899 | 0 | 12.15972 | 0
2018-02-08 21:32 | 41918.04722 | 1800.0007 | 3 | 8 | 4.400329 | 0.6985188 | 2.928814 | 0 | 12.26935 | 0
2018-02-08 21:33 | 41979.95872 | 1861.9122 | 3 | 8 | 4.400301 | 0.6519966 | 2.940428 | 0 | 12.32046 | 0
2018-02-08 21:35 | 42100 | 120.0012 | 4 | 8 | 4.354558 | 0 | 2.940428 | 0 | 12.32046 | 0
2018-02-08 21:37 | 42220 | 240.0009 | 4 | 8 | 4.350677 | 0 | 2.940428 | 0 | 12.32046 | 0
2018-02-08 21:38 | 42280 | 300.0019 | 4 | 8 | 4.349494 | 0 | 2.940428 | 0 | 12.32046 | 0
2018-02-08 21:40 | 42400.09 | 120.002 | 5 | 8 | 3.89001 | -6.520101 | 2.940428 | 0.2173087 | 12.32046 | 0.8582286
2018-02-08 21:42 | 42520.09 | 240.0008 | 5 | 8 | 3.806363 | -6.520089 | 2.940428 | 0.4346249 | 12.32046 | 1.694343
2018-02-08 21:44 | 42640.09 | 360.0004 | 5 | 8 | 3.729058 | -6.520034 | 2.940428 | 0.6519397 | 12.32046 | 2.513019
2018-02-08 21:46 | 42760.09 | 480.0016 | 5 | 8 | 3.657287 | -6.520012 | 2.940428 | 0.8692545 | 12.32046 | 3.31549
2018-02-08 21:48 | 42880.09 | 600.0008 | 5 | 8 | 3.592433 | -6.519959 | 2.940428 | 1.086555 | 12.32046 | 4.103034
2018-02-08 21:50 | 43000.09 | 720.0001 | 5 | 8 | 3.535684 | -6.520041 | 2.940428 | 1.303874 | 12.32046 | 4.877416
2018-02-08 21:52 | 43120.09 | 840.0009 | 5 | 8 | 3.487107 | -6.51999 | 2.940428 | 1.521184 | 12.32046 | 5.640344
2018-02-08 21:54 | 43240.09 | 960.0007 | 5 | 8 | 3.444885 | -6.52001 | 2.940428 | 1.738502 | 12.32046 | 6.393476
2018-02-08 21:56 | 43360.09 | 1080.0009 | 5 | 8 | 3.406826 | -6.520055 | 2.940428 | 1.955814 | 12.32046 | 7.137899
2018-02-08 21:58 | 43480.09 | 1200.0009 | 5 | 8 | 3.369929 | -6.520046 | 2.940428 | 2.173119 | 12.32046 | 7.874223
2018-02-08 22:00 | 43600.09 | 1320.0019 | 5 | 8 | 3.328129 | -6.520016 | 2.940428 | 2.390426 | 12.32046 | 8.602225
2018-02-08 22:02 | 43720.09 | 1440.0013 | 5 | 8 | 3.256889 | -6.520087 | 2.940428 | 2.607743 | 12.32046 | 9.31844
2018-02-08 22:04 | 43840.09 | 1560.0014 | 5 | 8 | 3.132048 | -6.520174 | 2.940428 | 2.825035 | 12.32046 | 10.01415
2018-02-08 22:05 | 43902.35 | 1622.2553 | 5 | 8 | 2.999998 | -6.520006 | 2.940428 | 2.937765 | 12.32046 | 10.36068
2018-02-08 22:07 | 44022.39 | 120.0002 | 6 | 8 | 3.588066 | 0 | 2.940428 | 2.937765 | 12.32046 | 10.36068
2018-02-08 22:09 | 44142.39 | 240.0011 | 6 | 8 | 3.619958 | 0 | 2.940428 | 2.937765 | 12.32046 | 10.36068
2018-02-08 22:10 | 44202.39 | 300.0017 | 6 | 8 | 3.627583 | 0 | 2.940428 | 2.937765 | 12.32046 | 10.36068
2018-02-08 22:10 | 44202.3964 | 0.0032 | 7 | 9 | 3.627622 | 0 | 0 | 0 | 0 | 0
2018-02-08 22:12 | 44322.48 | 120.0013 | 2 | 9 | 3.965371 | 4.889896 | 0.162301 | 0 | 0.6377794 | 0
2018-02-08 22:14 | 44442.48 | 240.0008 | 2 | 9 | 4.008414 | 4.889915 | 0.325273 | 0 | 1.287691 | 0
2018-02-08 22:16 | 44562.49 | 360.0022 | 2 | 9 | 4.041912 | 4.889887 | 0.4882598 | 0 | 1.943831 | 0
2018-02-08 22:18 | 44682.49 | 480.0016 | 2 | 9 | 4.069014 | 4.88991 | 0.6512374 | 0 | 2.604856 | 0
2018-02-08 22:20 | 44802.48 | 600.0002 | 2 | 9 | 4.091938 | 4.889957 | 0.8142161 | 0 | 3.269909 | 0
2018-02-08 22:22 | 44922.49 | 720.0029 | 2 | 9 | 4.115742 | 4.889921 | 0.9771975 | 0 | 3.938721 | 0
2018-02-08 22:24 | 45042.48 | 840.0008 | 2 | 9 | 4.142343 | 4.889929 | 1.140174 | 0 | 4.611621 | 0
2018-02-08 22:26 | 45162.49 | 960.0019 | 2 | 9 | 4.171849 | 4.889904 | 1.30316 | 0 | 5.289125 | 0
2018-02-08 22:28 | 45282.48 | 1080.0007 | 2 | 9 | 4.200414 | 4.783484 | 1.465884 | 0 | 5.970588 | 0
2018-02-08 22:30 | 45402.49 | 1200.0018 | 2 | 9 | 4.200408 | 4.17099 | 1.614855 | 0 | 6.596326 | 0
2018-02-08 22:32 | 45522.48 | 1320.0006 | 2 | 9 | 4.200395 | 3.615564 | 1.74448 | 0 | 7.140803 | 0
2018-02-08 22:33 | 45605.68 | 1403.2013 | 2 | 9 | 4.200389 | 3.259974 | 1.823884 | 0 | 7.47433 | 0
2018-02-08 22:35 | 45725.7 | 120.0012 | 3 | 9 | 4.228795 | 3.25985 | 1.932094 | 1.076e-09 | 7.930271 | 4.39e-09
2018-02-08 22:37 | 45845.7 | 240.0005 | 3 | 9 | 4.262031 | 3.259846 | 2.040745 | 1.076e-09 | 8.391517 | 4.39e-09
2018-02-08 22:39 | 45965.7 | 360.0017 | 3 | 9 | 4.297615 | 3.259827 | 2.149399 | 1.076e-09 | 8.856516 | 4.39e-09
2018-02-08 22:41 | 46085.7 | 480.0018 | 3 | 9 | 4.335347 | 3.260183 | 2.258047 | 1.076e-09 | 9.325477 | 4.39e-09
2018-02-08 22:43 | 46205.7 | 600.002 | 3 | 9 | 4.374835 | 3.259817 | 2.366702 | 1.076e-09 | 9.798663 | 4.39e-09
2018-02-08 22:45 | 46325.7 | 720.0014 | 3 | 9 | 4.400393 | 2.989019 | 2.473538 | 1.076e-09 | 10.26791 | 4.39e-09
2018-02-08 22:47 | 46445.7 | 840.0017 | 3 | 9 | 4.400383 | 2.474316 | 2.564205 | 1.076e-09 | 10.66688 | 4.39e-09
2018-02-08 22:49 | 46565.7 | 960.0002 | 3 | 9 | 4.400359 | 2.064657 | 2.639608 | 1.076e-09 | 10.99868 | 4.39e-09
2018-02-08 22:51 | 46685.7 | 1080.0013 | 3 | 9 | 4.400377 | 1.734535 | 2.702738 | 1.076e-09 | 11.27648 | 4.39e-09
2018-02-08 22:53 | 46805.7 | 1200.0022 | 3 | 9 | 4.400362 | 1.466328 | 2.755926 | 1.076e-09 | 11.51052 | 4.39e-09
2018-02-08 22:55 | 46925.7 | 1320.0026 | 3 | 9 | 4.40033 | 1.247667 | 2.801043 | 1.076e-09 | 11.70906 | 4.39e-09
2018-02-08 22:57 | 47045.7 | 1440.0004 | 3 | 9 | 4.400334 | 1.069744 | 2.839578 | 1.076e-09 | 11.87862 | 4.39e-09
2018-02-08 22:59 | 47165.7 | 1560.0023 | 3 | 9 | 4.40035 | 0.9234886 | 2.872721 | 1.076e-09 | 12.02446 | 4.39e-09
2018-02-08 23:01 | 47285.7 | 1680.0003 | 3 | 9 | 4.400322 | 0.8015442 | 2.901407 | 1.076e-09 | 12.15069 | 4.39e-09
2018-02-08 23:03 | 47405.7 | 1800.003 | 3 | 9 | 4.400333 | 0.7005234 | 2.926394 | 1.076e-09 | 12.26064 | 4.39e-09
2018-02-08 23:04 | 47470.31 | 1864.6138 | 3 | 9 | 4.400297 | 0.6519947 | 2.938526 | 1.076e-09 | 12.31403 | 4.39e-09
2018-02-08 23:06 | 47590.36 | 120.0005 | 4 | 9 | 4.354558 | 0 | 2.938526 | 1.076e-09 | 12.31403 | 4.39e-09
2018-02-08 23:08 | 47710.36 | 240.0008 | 4 | 9 | 4.350678 | 0 | 2.938526 | 1.076e-09 | 12.31403 | 4.39e-09
2018-02-08 23:09 | 47770.36 | 300.0035 | 4 | 9 | 4.349511 | 0 | 2.938526 | 1.076e-09 | 12.31403 | 4.39e-09
2018-02-08 23:11 | 47890.44 | 120.001 | 5 | 9 | 3.889943 | -6.520084 | 2.938526 | 0.2173145 | 12.31403 | 0.8582332
2018-02-08 23:13 | 48010.44 | 240.0012 | 5 | 9 | 3.806303 | -6.520044 | 2.938526 | 0.4346269 | 12.31403 | 1.694324
2018-02-08 23:15 | 48130.44 | 360.0003 | 5 | 9 | 3.729039 | -6.520052 | 2.938526 | 0.6519383 | 12.31403 | 2.512985
2018-02-08 23:17 | 48250.44 | 480.0011 | 5 | 9 | 3.657276 | -6.520014 | 2.938526 | 0.8692499 | 12.31403 | 3.315435
2018-02-08 23:19 | 48370.44 | 600.0013 | 5 | 9 | 3.59235 | -6.520048 | 2.938526 | 1.086576 | 12.31403 | 4.103066
2018-02-08 23:21 | 48490.44 | 720.0002 | 5 | 9 | 3.53561 | -6.519994 | 2.938526 | 1.303873 | 12.31403 | 4.87735
2018-02-08 23:23 | 48610.44 | 840.0002 | 5 | 9 | 3.486928 | -6.520012 | 2.938526 | 1.521192 | 12.31403 | 5.640283
2018-02-08 23:25 | 48730.44 | 960.0004 | 5 | 9 | 3.444767 | -6.52002 | 2.938526 | 1.738511 | 12.31403 | 6.393382
2018-02-08 23:27 | 48850.45 | 1080.0022 | 5 | 9 | 3.40655 | -6.520012 | 2.938526 | 1.95582 | 12.31403 | 7.137752
2018-02-08 23:29 | 48970.45 | 1200.0018 | 5 | 9 | 3.36988 | -6.520052 | 2.938526 | 2.173131 | 12.31403 | 7.874049
2018-02-08 23:31 | 49090.45 | 1320.0025 | 5 | 9 | 3.328032 | -6.520008 | 2.938526 | 2.390454 | 12.31403 | 8.602096
2018-02-08 23:33 | 49210.44 | 1440 | 5 | 9 | 3.256343 | -6.520111 | 2.938526 | 2.607759 | 12.31403 | 9.31821
2018-02-08 23:35 | 49330.44 | 1560.001 | 5 | 9 | 3.130996 | -6.520186 | 2.938526 | 2.825087 | 12.31403 | 10.01387
2018-02-08 23:36 | 49392 | 1621.5525 | 5 | 9 | 2.999989 | -6.519846 | 2.938526 | 2.936546 | 12.31403 | 10.3564
2018-02-08 23:38 | 49512.04 | 120.0004 | 6 | 9 | 3.587869 | 0 | 2.938526 | 2.936546 | 12.31403 | 10.3564
2018-02-08 23:40 | 49632.04 | 240.0006 | 6 | 9 | 3.619756 | 0 | 2.938526 | 2.936546 | 12.31403 | 10.3564
2018-02-08 23:41 | 49692.04 | 300.0023 | 6 | 9 | 3.627393 | 0 | 2.938526 | 2.936546 | 12.31403 | 10.3564
2018-02-08 23:41 | 49692.06 | 0.0025 | 7 | 10 | 3.627347 | 0 | 0 | 0 | 0 | 0
2018-02-08 23:43 | 49812.15 | 120.002 | 2 | 10 | 3.96555 | 4.889927 | 0.1623111 | 0 | 0.6378427 | 0
2018-02-08 23:45 | 49932.15 | 240.0021 | 2 | 10 | 4.008667 | 4.889887 | 0.325288 | 0 | 1.287809 | 0
2018-02-08 23:47 | 50052.14 | 360.0005 | 2 | 10 | 4.042162 | 4.889915 | 0.4882692 | 0 | 1.943968 | 0
2018-02-08 23:49 | 50172.15 | 480.0021 | 2 | 10 | 4.069293 | 4.889942 | 0.651256 | 0 | 2.605072 | 0
2018-02-08 23:51 | 50292.14 | 600.0007 | 2 | 10 | 4.092186 | 4.889887 | 0.8142352 | 0 | 3.270175 | 0
2018-02-08 23:53 | 50412.14 | 720.0001 | 2 | 10 | 4.116053 | 4.889889 | 0.9772148 | 0 | 3.939029 | 0
2018-02-08 23:55 | 50532.14 | 840.0012 | 2 | 10 | 4.142756 | 4.88994 | 1.140198 | 0 | 4.612017 | 0
2018-02-08 23:57 | 50652.15 | 960.0017 | 2 | 10 | 4.172294 | 4.889948 | 1.303181 | 0 | 5.289579 | 0
2018-02-08 23:59 | 50772.14 | 1080.0006 | 2 | 10 | 4.200405 | 4.774599 | 1.465853 | 0 | 5.970883 | 0
2018-02-09 00:01 | 50892.14 | 1200.0001 | 2 | 10 | 4.200405 | 4.164171 | 1.614571 | 0 | 6.595556 | 0
2018-02-09 00:03 | 51012.14 | 1320.0012 | 2 | 10 | 4.20039 | 3.611231 | 1.744013 | 0 | 7.139265 | 0
2018-02-09 00:05 | 51094.51 | 1402.3691 | 2 | 10 | 4.200395 | 3.259985 | 1.822568 | 0 | 7.469227 | 0
2018-02-09 00:07 | 51214.5291 | 120.0014 | 3 | 10 | 4.228752 | 3.259886 | 1.930779 | 0 | 7.925171 | 0
2018-02-09 00:09 | 51334.5306 | 240.0029 | 3 | 10 | 4.261993 | 3.26008 | 2.039432 | 0 | 8.38642 | 0
2018-02-09 00:11 | 51454.5289 | 360.0012 | 3 | 10 | 4.297565 | 3.260136 | 2.148085 | 0 | 8.85141 | 0
2018-02-09 00:13 | 51574.5287 | 480.001 | 3 | 10 | 4.335206 | 3.259899 | 2.256736 | 0 | 9.320372 | 0
2018-02-09 00:15 | 51694.5286 | 600.0009 | 3 | 10 | 4.374641 | 3.259827 | 2.365389 | 0 | 9.793535 | 0
2018-02-09 00:17 | 51814.529 | 720.0013 | 3 | 10 | 4.400389 | 2.992102 | 2.472273 | 0 | 10.26298 | 0
2018-02-09 00:19 | 51934.53 | 840.0023 | 3 | 10 | 4.400396 | 2.477131 | 2.563038 | 0 | 10.66238 | 0
2018-02-09 00:21 | 52054.5283 | 960.0006 | 3 | 10 | 4.400384 | 2.06731 | 2.638516 | 0 | 10.99451 | 0
2018-02-09 00:23 | 52174.5286 | 1080.0009 | 3 | 10 | 4.400384 | 1.736019 | 2.7017 | 0 | 11.27254 | 0
2018-02-09 00:25 | 52294.5286 | 1200.0009 | 3 | 10 | 4.400361 | 1.467379 | 2.754933 | 0 | 11.50679 | 0
2018-02-09 00:27 | 52414.5292 | 1320.0015 | 3 | 10 | 4.40035 | 1.249088 | 2.800085 | 0 | 11.70548 | 0
2018-02-09 00:29 | 52534.5296 | 1440.0019 | 3 | 10 | 4.400367 | 1.070965 | 2.838652 | 0 | 11.87518 | 0
2018-02-09 00:31 | 52654.529 | 1560.0013 | 3 | 10 | 4.400352 | 0.9239597 | 2.871818 | 0 | 12.02113 | 0
2018-02-09 00:33 | 52774.5286 | 1680.0009 | 3 | 10 | 4.400357 | 0.8026714 | 2.90053 | 0 | 12.14747 | 0
2018-02-09 00:35 | 52894.5292 | 1800.0015 | 3 | 10 | 4.400315 | 0.7007618 | 2.925538 | 0 | 12.25751 | 0
2018-02-09 00:36 | 52961.1331 | 1866.6054 | 3 | 10 | 4.400345 | 0.6519985 | 2.938044 | 0 | 12.31254 | 0
2018-02-09 00:38 | 53081.1774 | 119.9999 | 4 | 10 | 4.35471 | 0 | 2.938045 | 0 | 12.31255 | 0
2018-02-09 00:40 | 53201.1777 | 240.0002 | 4 | 10 | 4.350851 | 0 | 2.938045 | 0 | 12.31255 | 0
2018-02-09 00:41 | 53261.1803 | 300.0028 | 4 | 10 | 4.349696 | 0 | 2.938045 | 0 | 12.31255 | 0
2018-02-09 00:43 | 53381.27 | 120.0014 | 5 | 10 | 3.891007 | -6.520055 | 2.938045 | 0.2173083 | 12.31255 | 0.8584116
2018-02-09 00:45 | 53501.27 | 240.0018 | 5 | 10 | 3.807221 | -6.520064 | 2.938045 | 0.4346207 | 12.31255 | 1.694721
2018-02-09 00:47 | 53621.27 | 360.0011 | 5 | 10 | 3.729825 | -6.520014 | 2.938045 | 0.6519275 | 12.31255 | 2.513549
2018-02-09 00:49 | 53741.27 | 480.0004 | 5 | 10 | 3.658096 | -6.520052 | 2.938045 | 0.8692445 | 12.31255 | 3.316197
2018-02-09 00:51 | 53861.27 | 600.0008 | 5 | 10 | 3.593057 | -6.520042 | 2.938045 | 1.086562 | 12.31255 | 4.10396
2018-02-09 00:53 | 53981.27 | 720.0004 | 5 | 10 | 3.536105 | -6.520052 | 2.938045 | 1.303864 | 12.31255 | 4.878398
2018-02-09 00:55 | 54101.27 | 840.0021 | 5 | 10 | 3.487532 | -6.520026 | 2.938045 | 1.521185 | 12.31255 | 5.641459
2018-02-09 00:57 | 54221.27 | 960.0009 | 5 | 10 | 3.445231 | -6.52002 | 2.938045 | 1.738497 | 12.31255 | 6.394652
2018-02-09 00:59 | 54341.27 | 1080.0005 | 5 | 10 | 3.406892 | -6.520071 | 2.938045 | 1.955809 | 12.31255 | 7.139123
2018-02-09 01:01 | 54461.27 | 1200.003 | 5 | 10 | 3.370205 | -6.520014 | 2.938045 | 2.173136 | 12.31255 | 7.875553
2018-02-09 01:03 | 54581.27 | 1320.0016 | 5 | 10 | 3.328279 | -6.520066 | 2.938045 | 2.390444 | 12.31255 | 8.603615
2018-02-09 01:05 | 54701.27 | 1440.001 | 5 | 10 | 3.256482 | -6.520127 | 2.938045 | 2.607716 | 12.31255 | 9.319652
2018-02-09 01:07 | 54821.27 | 1560.0006 | 5 | 10 | 3.130871 | -6.520129 | 2.938045 | 2.82505 | 12.31255 | 10.01536
2018-02-09 01:08 | 54882.63 | 1621.3673 | 5 | 10 | 2.999999 | -6.519828 | 2.938045 | 2.936167 | 12.31255 | 10.35683
2018-02-09 01:10 | 55002.68 | 120.0021 | 6 | 10 | 3.587649 | 0 | 2.938045 | 2.936167 | 12.31255 | 10.35683
2018-02-09 01:12 | 55122.68 | 240.0002 | 6 | 10 | 3.619483 | 0 | 2.938045 | 2.936167 | 12.31255 | 10.35683
2018-02-09 01:13 | 55182.68 | 300.003 | 6 | 10 | 3.627109 | 0 | 2.938045 | 2.936167 | 12.31255 | 10.35683
2018-02-09 01:13 | 55182.69 | 0.0024 | 7 | 11 | 3.627246 | 0 | 0 | 0 | 0 | 0
2018-02-09 01:15 | 55302.78 | 120.0022 | 2 | 11 | 3.965273 | 4.889891 | 0.1623164 | 0 | 0.6378262 | 0
2018-02-09 01:17 | 55422.77 | 240.0006 | 2 | 11 | 4.008363 | 4.889923 | 0.3252929 | 0 | 1.287744 | 0
2018-02-09 01:19 | 55542.78 | 360.0014 | 2 | 11 | 4.041776 | 4.889948 | 0.4882754 | 0 | 1.943856 | 0
2018-02-09 01:21 | 55662.77 | 480.0004 | 2 | 11 | 4.068852 | 4.889923 | 0.651259 | 0 | 2.604881 | 0
2018-02-09 01:23 | 55782.77 | 600.0007 | 2 | 11 | 4.091714 | 4.88987 | 0.8142387 | 0 | 3.269908 | 0
2018-02-09 01:25 | 55902.77 | 720.0009 | 2 | 11 | 4.115494 | 4.889877 | 0.9772205 | 0 | 3.938683 | 0
2018-02-09 01:27 | 56022.78 | 840.0017 | 2 | 11 | 4.142187 | 4.8899 | 1.140195 | 0 | 4.611539 | 0
2018-02-09 01:29 | 56142.77 | 960 | 2 | 11 | 4.171693 | 4.889874 | 1.303174 | 0 | 5.288986 | 0
2018-02-09 01:31 | 56262.77 | 1080.0008 | 2 | 11 | 4.20041 | 4.786449 | 1.465924 | 0 | 5.970537 | 0
2018-02-09 01:33 | 56382.77 | 1200.0007 | 2 | 11 | 4.200392 | 4.170782 | 1.614938 | 0 | 6.596457 | 0
2018-02-09 01:35 | 56502.77 | 1320.0006 | 2 | 11 | 4.200398 | 3.614996 | 1.744572 | 0 | 7.140972 | 0
2018-02-09 01:36 | 56585.88 | 1403.1031 | 2 | 11 | 4.200397 | 3.259995 | 1.823869 | 0 | 7.474049 | 0
2018-02-09 01:38 | 56705.89174 | 120.0002 | 3 | 11 | 4.228874 | 3.259811 | 1.932079 | 0 | 7.929996 | 0
2018-02-09 01:40 | 56825.89214 | 240.0006 | 3 | 11 | 4.262193 | 3.259836 | 2.040736 | 0 | 8.391281 | 0
2018-02-09 01:42 | 56945.89164 | 360.0001 | 3 | 11 | 4.297807 | 3.260088 | 2.149388 | 0 | 8.856289 | 0
2018-02-09 01:44 | 57065.89494 | 480.0034 | 3 | 11 | 4.335571 | 3.260197 | 2.258048 | 0 | 9.325321 | 0
2018-02-09 01:46 | 57185.89254 | 600.001 | 3 | 11 | 4.375045 | 3.25984 | 2.366699 | 0 | 9.798516 | 0
2018-02-09 01:48 | 57305.89254 | 720.001 | 3 | 11 | 4.400422 | 2.985659 | 2.473479 | 0 | 10.26753 | 0
2018-02-09 01:50 | 57425.89254 | 840.001 | 3 | 11 | 4.40039 | 2.470081 | 2.564007 | 0 | 10.66589 | 0
2018-02-09 01:52 | 57545.89344 | 960.0019 | 3 | 11 | 4.400369 | 2.060558 | 2.639274 | 0 | 10.99709 | 0
2018-02-09 01:54 | 57665.89184 | 1080.0003 | 3 | 11 | 4.400353 | 1.730062 | 2.702266 | 0 | 11.27428 | 0
2018-02-09 01:56 | 57785.89204 | 1200.0005 | 3 | 11 | 4.400362 | 1.462666 | 2.755327 | 0 | 11.50777 | 0
2018-02-09 01:58 | 57905.89354 | 1320.002 | 3 | 11 | 4.400359 | 1.244968 | 2.800332 | 0 | 11.70581 | 0
2018-02-09 02:00 | 58025.89354 | 1440.002 | 3 | 11 | 4.400368 | 1.067619 | 2.838773 | 0 | 11.87496 | 0
2018-02-09 02:02 | 58145.89214 | 1560.0006 | 3 | 11 | 4.400322 | 0.9202042 | 2.871831 | 0 | 12.02043 | 0
2018-02-09 02:04 | 58265.89344 | 1680.0019 | 3 | 11 | 4.40036 | 0.8003044 | 2.900448 | 0 | 12.14636 | 0
2018-02-09 02:06 | 58385.89364 | 1800.0021 | 3 | 11 | 4.400346 | 0.6992302 | 2.925376 | 0 | 12.25605 | 0
2018-02-09 02:07 | 58449.79564 | 1863.9041 | 3 | 11 | 4.400334 | 0.6519985 | 2.937357 | 0 | 12.30877 | 0
2018-02-09 02:09 | 58569.83868 | 120.0007 | 4 | 11 | 4.354786 | 0 | 2.937357 | 0 | 12.30877 | 0
2018-02-09 02:11 | 58689.83918 | 240.0012 | 4 | 11 | 4.350942 | 0 | 2.937357 | 0 | 12.30877 | 0
2018-02-09 02:12 | 58749.84078 | 300.0028 | 4 | 11 | 4.349763 | 0 | 2.937357 | 0 | 12.30877 | 0
2018-02-09 02:14 | 58869.92 | 120.0004 | 5 | 11 | 3.8918 | -6.519959 | 2.937357 | 0.2173125 | 12.30877 | 0.8585938
2018-02-09 02:16 | 58989.92 | 240.0003 | 5 | 11 | 3.808071 | -6.520008 | 2.937357 | 0.4346239 | 12.30877 | 1.695075
2018-02-09 02:18 | 59109.92 | 360.0012 | 5 | 11 | 3.73061 | -6.519992 | 2.937357 | 0.6519438 | 12.30877 | 2.514135
2018-02-09 02:20 | 59229.92 | 480.0014 | 5 | 11 | 3.658726 | -6.519967 | 2.937357 | 0.8692492 | 12.30877 | 3.3169
2018-02-09 02:22 | 59349.93 | 600.0023 | 5 | 11 | 3.593787 | -6.519935 | 2.937357 | 1.086564 | 12.30877 | 4.104804
2018-02-09 02:24 | 59469.92 | 720.0015 | 5 | 11 | 3.53678 | -6.519988 | 2.937357 | 1.303865 | 12.30877 | 4.879392
2018-02-09 02:26 | 59589.92 | 840.0015 | 5 | 11 | 3.488109 | -6.519902 | 2.937357 | 1.521184 | 12.30877 | 5.642569
2018-02-09 02:28 | 59709.92 | 960.0008 | 5 | 11 | 3.44582 | -6.519895 | 2.937357 | 1.738492 | 12.30877 | 6.395877
2018-02-09 02:30 | 59829.92 | 1080.0008 | 5 | 11 | 3.40758 | -6.519965 | 2.937357 | 1.955802 | 12.30877 | 7.140483
2018-02-09 02:32 | 59949.92 | 1200.001 | 5 | 11 | 3.370695 | -6.519911 | 2.937357 | 2.173109 | 12.30877 | 7.876972
2018-02-09 02:34 | 60069.92 | 1320.0002 | 5 | 11 | 3.328684 | -6.519947 | 2.937357 | 2.390426 | 12.30877 | 8.605167
2018-02-09 02:36 | 60189.92 | 1440.001 | 5 | 11 | 3.256738 | -6.520079 | 2.937357 | 2.607729 | 12.30877 | 9.321379
2018-02-09 02:38 | 60309.92 | 1560.0011 | 5 | 11 | 3.13128 | -6.520064 | 2.937357 | 2.825016 | 12.30877 | 10.017
2018-02-09 02:39 | 60371.62 | 1621.6938 | 5 | 11 | 2.999989 | -6.520127 | 2.937357 | 2.936774 | 12.30877 | 10.36048
2018-02-09 02:41 | 60491.6609 | 120.0002 | 6 | 11 | 3.586697 | 0 | 2.937357 | 2.936774 | 12.30877 | 10.36048
2018-02-09 02:43 | 60611.6617 | 240.001 | 6 | 11 | 3.61847 | 0 | 2.937357 | 2.936774 | 12.30877 | 10.36048
2018-02-09 02:44 | 60671.6642 | 300.0035 | 6 | 11 | 3.626021 | 0 | 2.937357 | 2.936774 | 12.30877 | 10.36048
2018-02-09 02:44 | 60671.67432 | 0.0024 | 7 | 12 | 3.625982 | 0 | 0 | 0 | 0 | 0
2018-02-09 02:46 | 60791.76 | 120.0022 | 2 | 12 | 3.96474 | 4.889923 | 0.1622941 | 3.65e-10 | 0.6376318 | 1.323e-09
2018-02-09 02:48 | 60911.76 | 240.0007 | 2 | 12 | 4.007805 | 4.889927 | 0.3252803 | 3.65e-10 | 1.287496 | 1.323e-09
2018-02-09 02:50 | 61031.76 | 360.0012 | 2 | 12 | 4.041251 | 4.889935 | 0.4882643 | 3.65e-10 | 1.943523 | 1.323e-09
2018-02-09 02:52 | 61151.76 | 480.0023 | 2 | 12 | 4.068585 | 4.889948 | 0.6512427 | 3.65e-10 | 2.604461 | 1.323e-09
2018-02-09 02:54 | 61271.76 | 600.002 | 2 | 12 | 4.091626 | 4.889881 | 0.8142247 | 3.65e-10 | 3.269469 | 1.323e-09
2018-02-09 02:56 | 61391.76 | 720.0008 | 2 | 12 | 4.115496 | 4.889938 | 0.977197 | 3.65e-10 | 3.938201 | 1.323e-09
2018-02-09 02:58 | 61511.76 | 840.0014 | 2 | 12 | 4.14225 | 4.889914 | 1.140185 | 3.65e-10 | 4.611119 | 1.323e-09
2018-02-09 03:00 | 61631.76 | 960.0012 | 2 | 12 | 4.171909 | 4.889915 | 1.303164 | 3.65e-10 | 5.288593 | 1.323e-09
2018-02-09 03:02 | 61751.76 | 1080.0011 | 2 | 12 | 4.200408 | 4.780117 | 1.465875 | 3.65e-10 | 5.970014 | 1.323e-09
2018-02-09 03:04 | 61871.76 | 1200.0019 | 2 | 12 | 4.200387 | 4.167473 | 1.614742 | 3.65e-10 | 6.595315 | 1.323e-09
2018-02-09 03:06 | 61991.76 | 1320.0021 | 2 | 12 | 4.200411 | 3.612055 | 1.744237 | 3.65e-10 | 7.139246 | 1.323e-09
2018-02-09 03:08 | 62073.99 | 1402.2289 | 2 | 12 | 4.200394 | 3.259974 | 1.822651 | 3.65e-10 | 7.468613 | 1.323e-09
2018-02-09 03:10 | 62194 | 120.0012 | 3 | 12 | 4.22886 | 3.259882 | 1.930864 | 3.65e-10 | 7.924575 | 1.323e-09
2018-02-09 03:12 | 62314 | 240.0015 | 3 | 12 | 4.262167 | 3.259861 | 2.039516 | 3.65e-10 | 8.385833 | 1.323e-09
2018-02-09 03:14 | 62434 | 360.0018 | 3 | 12 | 4.297777 | 3.259892 | 2.14817 | 3.65e-10 | 8.850852 | 1.323e-09
2018-02-09 03:16 | 62554 | 480.0007 | 3 | 12 | 4.335531 | 3.259903 | 2.256818 | 3.65e-10 | 9.319827 | 1.323e-09
2018-02-09 03:18 | 62674 | 600.001 | 3 | 12 | 4.375058 | 3.259815 | 2.365467 | 3.65e-10 | 9.793009 | 1.323e-09
2018-02-09 03:20 | 62794.01 | 720.0021 | 3 | 12 | 4.400389 | 2.984465 | 2.472245 | 3.65e-10 | 10.26202 | 1.323e-09
2018-02-09 03:22 | 62914 | 840 | 3 | 12 | 4.400372 | 2.470526 | 2.562788 | 3.65e-10 | 10.66044 | 1.323e-09
2018-02-09 03:24 | 63034 | 960.0003 | 3 | 12 | 4.400379 | 2.061993 | 2.638088 | 3.65e-10 | 10.99179 | 1.323e-09
2018-02-09 03:26 | 63154 | 1080.0005 | 3 | 12 | 4.400382 | 1.731644 | 2.701109 | 3.65e-10 | 11.26911 | 1.323e-09
2018-02-09 03:28 | 63274.01 | 1200.0024 | 3 | 12 | 4.400379 | 1.463661 | 2.754197 | 3.65e-10 | 11.50271 | 1.323e-09
2018-02-09 03:30 | 63394.01 | 1320.0021 | 3 | 12 | 4.400359 | 1.245548 | 2.799219 | 3.65e-10 | 11.70083 | 1.323e-09
2018-02-09 03:32 | 63514 | 1440.0011 | 3 | 12 | 4.400389 | 1.068415 | 2.837672 | 3.65e-10 | 11.87003 | 1.323e-09
2018-02-09 03:34 | 63634 | 1560.0003 | 3 | 12 | 4.400315 | 0.9201355 | 2.870734 | 3.65e-10 | 12.01552 | 1.323e-09
2018-02-09 03:36 | 63754 | 1680.0004 | 3 | 12 | 4.400316 | 0.7989941 | 2.899351 | 3.65e-10 | 12.14144 | 1.323e-09
2018-02-09 03:38 | 63874 | 1800.0014 | 3 | 12 | 4.400343 | 0.6991196 | 2.924275 | 3.65e-10 | 12.25112 | 1.323e-09
2018-02-09 03:39 | 63938.02 | 1864.0153 | 3 | 12 | 4.400362 | 0.6519871 | 2.936273 | 3.65e-10 | 12.30391 | 1.323e-09
2018-02-09 03:41 | 64058.07 | 120.002 | 4 | 12 | 4.354616 | 0 | 2.936274 | 3.65e-10 | 12.30392 | 1.323e-09
2018-02-09 03:43 | 64178.07 | 240.0022 | 4 | 12 | 4.350746 | 0 | 2.936274 | 3.65e-10 | 12.30392 | 1.323e-09
2018-02-09 03:44 | 64238.07 | 300.0033 | 4 | 12 | 4.349576 | 0 | 2.936274 | 3.65e-10 | 12.30392 | 1.323e-09
2018-02-09 03:46 | 64358.16 | 120.0003 | 5 | 12 | 3.889747 | -6.52005 | 2.936274 | 0.2173127 | 12.30392 | 0.8581583
2018-02-09 03:48 | 64478.16 | 240.0022 | 5 | 12 | 3.806065 | -6.520028 | 2.936274 | 0.4346298 | 12.30392 | 1.694221
2018-02-09 03:50 | 64598.16 | 360.001 | 5 | 12 | 3.728831 | -6.520059 | 2.936274 | 0.6519338 | 12.30392 | 2.512803
2018-02-09 03:52 | 64718.16 | 480.0025 | 5 | 12 | 3.657019 | -6.52 | 2.936274 | 0.8692512 | 12.30392 | 3.315235
2018-02-09 03:54 | 64838.16 | 600.0017 | 5 | 12 | 3.592074 | -6.520022 | 2.936274 | 1.086567 | 12.30392 | 4.102773
2018-02-09 03:56 | 64958.16 | 720.001 | 5 | 12 | 3.535294 | -6.52002 | 2.936274 | 1.303874 | 12.30392 | 4.877037
2018-02-09 03:58 | 65078.16 | 840.0002 | 5 | 12 | 3.486599 | -6.52003 | 2.936274 | 1.521184 | 12.30392 | 5.639864
2018-02-09 04:00 | 65198.16 | 960.0017 | 5 | 12 | 3.444361 | -6.520042 | 2.936274 | 1.738501 | 12.30392 | 6.39288
2018-02-09 04:02 | 65318.16 | 1080.0002 | 5 | 12 | 3.406051 | -6.519972 | 2.936274 | 1.955809 | 12.30392 | 7.137153
2018-02-09 04:04 | 65438.16 | 1200.0003 | 5 | 12 | 3.369421 | -6.520004 | 2.936274 | 2.173127 | 12.30392 | 7.873378
2018-02-09 04:06 | 65558.16 | 1320.0021 | 5 | 12 | 3.327236 | -6.520039 | 2.936274 | 2.390445 | 12.30392 | 8.601278
2018-02-09 04:08 | 65678.16 | 1440.0011 | 5 | 12 | 3.255085 | -6.520127 | 2.936274 | 2.607754 | 12.30392 | 9.317185
2018-02-09 04:10 | 65798.16 | 1560.0005 | 5 | 12 | 3.128156 | -6.519872 | 2.936274 | 2.825058 | 12.30392 | 10.01236
2018-02-09 04:11 | 65857.9 | 1619.7378 | 5 | 12 | 2.999991 | -6.519856 | 2.936274 | 2.933228 | 12.30392 | 10.3446
2018-02-09 04:13 | 65977.94 | 120.0004 | 6 | 12 | 3.587453 | 0 | 2.936274 | 2.933228 | 12.30392 | 10.3446
2018-02-09 04:15 | 66097.94 | 240.0008 | 6 | 12 | 3.619265 | 0 | 2.936274 | 2.933228 | 12.30392 | 10.3446
2018-02-09 04:16 | 66157.94 | 300.0044 | 6 | 12 | 3.626827 | 0 | 2.936274 | 2.933228 | 12.30392 | 10.3446
2018-02-09 04:16 | 66157.95 | 0.0023 | 7 | 13 | 3.626894 | 0 | 0 | 0 | 0 | 0
2018-02-09 04:18 | 66278.03924 | 120.0005 | 2 | 13 | 3.965549 | 4.889967 | 0.1623068 | 0 | 0.6378171 | 0
2018-02-09 04:20 | 66398.03884 | 240.0001 | 2 | 13 | 4.008709 | 4.889883 | 0.3252819 | 0 | 1.287779 | 0
2018-02-09 04:22 | 66518.03924 | 360.0005 | 2 | 13 | 4.042192 | 4.889915 | 0.48826 | 0 | 1.943932 | 0
2018-02-09 04:24 | 66638.03884 | 480.0001 | 2 | 13 | 4.069367 | 4.889919 | 0.6512395 | 0 | 2.605014 | 0
2018-02-09 04:26 | 66758.04084 | 600.0021 | 2 | 13 | 4.09235 | 4.889902 | 0.8142289 | 0 | 3.270176 | 0
2018-02-09 04:28 | 66878.03894 | 720.0002 | 2 | 13 | 4.116232 | 4.889908 | 0.9772037 | 0 | 3.939036 | 0
2018-02-09 04:30 | 66998.04044 | 840.0017 | 2 | 13 | 4.142915 | 4.889904 | 1.140187 | 0 | 4.612051 | 0
2018-02-09 04:32 | 67118.04064 | 960.0019 | 2 | 13 | 4.172486 | 4.889944 | 1.303175 | 0 | 5.289661 | 0
2018-02-09 04:34 | 67238.03964 | 1080.0009 | 2 | 13 | 4.200397 | 4.770449 | 1.465829 | 0 | 5.970917 | 0
2018-02-09 04:36 | 67358.03884 | 1200.0001 | 2 | 13 | 4.20041 | 4.160797 | 1.614439 | 0 | 6.595141 | 0
2018-02-09 04:38 | 67478.04034 | 1320.0016 | 2 | 13 | 4.200403 | 3.606693 | 1.74376 | 0 | 7.13834 | 0
2018-02-09 04:39 | 67559.42024 | 1401.3815 | 2 | 13 | 4.200413 | 3.259981 | 1.821318 | 0 | 7.464112 | 0
2018-02-09 04:41 | 67679.43 | 120.001 | 3 | 13 | 4.228835 | 3.25985 | 1.929534 | 0 | 7.920084 | 0
2018-02-09 04:43 | 67799.43 | 240.0001 | 3 | 13 | 4.262069 | 3.259809 | 2.038186 | 0 | 8.381338 | 0
2018-02-09 04:45 | 67919.43 | 360.0002 | 3 | 13 | 4.297656 | 3.259869 | 2.146831 | 0 | 8.846308 | 0
2018-02-09 04:47 | 68039.43 | 480.0001 | 3 | 13 | 4.335388 | 3.259861 | 2.255491 | 0 | 9.315325 | 0
2018-02-09 04:49 | 68159.43 | 600.0011 | 3 | 13 | 4.374861 | 3.25983 | 2.36414 | 0 | 9.788488 | 0
2018-02-09 04:51 | 68279.43 | 720.0023 | 3 | 13 | 4.400409 | 2.988478 | 2.470963 | 0 | 10.25768 | 0
2018-02-09 04:53 | 68399.43 | 840.0008 | 3 | 13 | 4.400383 | 2.472168 | 2.561578 | 0 | 10.65642 | 0
2018-02-09 04:55 | 68519.43 | 960.0009 | 3 | 13 | 4.400399 | 2.062389 | 2.636898 | 0 | 10.98786 | 0
2018-02-09 04:57 | 68639.43 | 1080.0015 | 3 | 13 | 4.40038 | 1.731243 | 2.699916 | 0 | 11.26516 | 0
2018-02-09 04:59 | 68759.43 | 1200.0016 | 3 | 13 | 4.400396 | 1.463915 | 2.752997 | 0 | 11.49874 | 0
2018-02-09 05:01 | 68879.43 | 1320.0013 | 3 | 13 | 4.400364 | 1.245535 | 2.798018 | 0 | 11.69685 | 0
2018-02-09 05:03 | 68999.43 | 1440.0021 | 3 | 13 | 4.400345 | 1.067312 | 2.836468 | 0 | 11.86604 | 0
2018-02-09 05:05 | 69119.43 | 1560.0022 | 3 | 13 | 4.40037 | 0.9217758 | 2.869532 | 0 | 12.01154 | 0
2018-02-09 05:07 | 69239.43 | 1680.0006 | 3 | 13 | 4.400334 | 0.7994785 | 2.898159 | 0 | 12.1375 | 0
2018-02-09 05:09 | 69359.43 | 1800.0006 | 3 | 13 | 4.400342 | 0.6990414 | 2.9231 | 0 | 12.24725 | 0
2018-02-09 05:10 | 69423.84 | 1864.4141 | 3 | 13 | 4.400354 | 0.6519814 | 2.935182 | 0 | 12.30042 | 0
2018-02-09 05:12 | 69543.89 | 120.0002 | 4 | 13 | 4.354793 | 0 | 2.935182 | 0 | 12.30042 | 0
2018-02-09 05:14 | 69663.89 | 240.0018 | 4 | 13 | 4.350952 | 0 | 2.935182 | 0 | 12.30042 | 0
2018-02-09 05:15 | 69723.89 | 300.0008 | 4 | 13 | 4.349787 | 0 | 2.935182 | 0 | 12.30042 | 0
2018-02-09 05:17 | 69843.98 | 120.0001 | 5 | 13 | 3.891804 | -6.519935 | 2.935182 | 0.2172987 | 12.30042 | 0.8585344
2018-02-09 05:19 | 69963.98 | 240 | 5 | 13 | 3.808096 | -6.519941 | 2.935182 | 0.4346102 | 12.30042 | 1.695023
2018-02-09 05:21 | 70083.98 | 360.0025 | 5 | 13 | 3.730654 | -6.519935 | 2.935182 | 0.6519281 | 12.30042 | 2.51408
2018-02-09 05:23 | 70203.98 | 480.0001 | 5 | 13 | 3.658818 | -6.519933 | 2.935182 | 0.8692445 | 12.30042 | 3.316898
2018-02-09 05:25 | 70323.98 | 600.0016 | 5 | 13 | 3.593717 | -6.519904 | 2.935182 | 1.086548 | 12.30042 | 4.104763
2018-02-09 05:27 | 70443.98 | 720.0017 | 5 | 13 | 3.536722 | -6.5199 | 2.935182 | 1.303871 | 12.30042 | 4.879414
2018-02-09 05:29 | 70563.98 | 840.001 | 5 | 13 | 3.487873 | -6.519933 | 2.935182 | 1.521174 | 12.30042 | 5.642513
2018-02-09 05:31 | 70683.98 | 960.0009 | 5 | 13 | 3.445531 | -6.51985 | 2.935182 | 1.738485 | 12.30042 | 6.395769
2018-02-09 05:33 | 70803.98 | 1080.0018 | 5 | 13 | 3.407292 | -6.519907 | 2.935182 | 1.955791 | 12.30042 | 7.140301
2018-02-09 05:35 | 70923.98 | 1200.0008 | 5 | 13 | 3.370465 | -6.520014 | 2.935182 | 2.173098 | 12.30042 | 7.876731
2018-02-09 05:37 | 71043.98 | 1320.0001 | 5 | 13 | 3.328327 | -6.519994 | 2.935182 | 2.390408 | 12.30042 | 8.604838
2018-02-09 05:39 | 71163.98 | 1440.0009 | 5 | 13 | 3.256069 | -6.520036 | 2.935182 | 2.60772 | 12.30042 | 9.320964
2018-02-09 05:41 | 71283.98 | 1560.0016 | 5 | 13 | 3.129595 | -6.520162 | 2.935182 | 2.825034 | 12.30042 | 10.01642
2018-02-09 05:42 | 71344.57 | 1620.592 | 5 | 13 | 2.999992 | -6.520162 | 2.935182 | 2.93476 | 12.30042 | 10.35354
2018-02-09 05:44 | 71464.61 | 120.0004 | 6 | 13 | 3.586404 | 0 | 2.935182 | 2.93476 | 12.30042 | 10.35354
2018-02-09 05:46 | 71584.61 | 240.003 | 6 | 13 | 3.618151 | 0 | 2.935182 | 2.93476 | 12.30042 | 10.35354
2018-02-09 05:47 | 71644.61 | 300.0017 | 6 | 13 | 3.625679 | 0 | 2.935182 | 2.93476 | 12.30042 | 10.35354
2018-02-09 05:47 | 71644.62 | 0.0024 | 7 | 14 | 3.625725 | 0 | 0 | 0 | 0 | 0
2018-02-09 05:49 | 71764.71 | 120.0004 | 2 | 14 | 3.965063 | 4.889889 | 0.1622946 | 0 | 0.6376618 | 0
2018-02-09 05:51 | 71884.71 | 240.0014 | 2 | 14 | 4.008294 | 4.889883 | 0.3252825 | 0 | 1.2876 | 0
2018-02-09 05:53 | 72004.71 | 360.0013 | 2 | 14 | 4.041898 | 4.889906 | 0.4882568 | 0 | 1.943679 | 0
2018-02-09 05:55 | 72124.71 | 480.0021 | 2 | 14 | 4.069305 | 4.889898 | 0.6512388 | 0 | 2.604742 | 0
2018-02-09 05:57 | 72244.71 | 600.001 | 2 | 14 | 4.092494 | 4.889938 | 0.8142255 | 0 | 3.2699 | 0
2018-02-09 05:59 | 72364.71 | 720.0014 | 2 | 14 | 4.116428 | 4.88994 | 0.9772088 | 0 | 3.938822 | 0
2018-02-09 06:01 | 72484.71 | 840.0007 | 2 | 14 | 4.143286 | 4.88991 | 1.140191 | 0 | 4.611876 | 0
2018-02-09 06:03 | 72604.71 | 960.0019 | 2 | 14 | 4.173021 | 4.889957 | 1.303178 | 0 | 5.289554 | 0
2018-02-09 06:05 | 72724.71 | 1080.0023 | 2 | 14 | 4.200403 | 4.757713 | 1.465751 | 0 | 5.970553 | 0
2018-02-09 06:07 | 72844.71 | 1200.0016 | 2 | 14 | 4.200388 | 4.150776 | 1.613986 | 0 | 6.593202 | 0
2018-02-09 06:09 | 72964.71 | 1320.0004 | 2 | 14 | 4.200398 | 3.600147 | 1.743027 | 0 | 7.135225 | 0
2018-02-09 06:10 | 73044.83 | 1400.1169 | 2 | 14 | 4.200395 | 3.25997 | 1.819319 | 0 | 7.455681 | 0
2018-02-09 06:12 | 73164.84 | 120.0007 | 3 | 14 | 4.22882 | 3.259846 | 1.927532 | 0 | 7.911637 | 0
2018-02-09 06:14 | 73284.84 | 240.0018 | 3 | 14 | 4.262064 | 3.259848 | 2.036183 | 0 | 8.372884 | 0
2018-02-09 06:16 | 73404.84 | 360.0007 | 3 | 14 | 4.297606 | 3.259863 | 2.144831 | 0 | 8.837861 | 0
2018-02-09 06:18 | 73524.84 | 480.0004 | 3 | 14 | 4.335268 | 3.259851 | 2.253484 | 0 | 9.306834 | 0
2018-02-09 06:20 | 73644.84 | 600.0008 | 3 | 14 | 4.374736 | 3.259871 | 2.362143 | 0 | 9.780029 | 0
2018-02-09 06:22 | 73764.84 | 720.0008 | 3 | 14 | 4.400402 | 2.990812 | 2.469004 | 0 | 10.24938 | 0
2018-02-09 06:24 | 73884.84 | 840.0008 | 3 | 14 | 4.400402 | 2.475494 | 2.559714 | 0 | 10.64854 | 0
2018-02-09 06:26 | 74004.84 | 960.0016 | 3 | 14 | 4.400393 | 2.065613 | 2.635144 | 0 | 10.98046 | 0
2018-02-09 06:28 | 74124.84 | 1080.0012 | 3 | 14 | 4.400383 | 1.73477 | 2.698277 | 0 | 11.25827 | 0
2018-02-09 06:30 | 74244.84 | 1200.001 | 3 | 14 | 4.400369 | 1.465963 | 2.751461 | 0 | 11.4923 | 0
2018-02-09 06:32 | 74364.84 | 1320.0014 | 3 | 14 | 4.400348 | 1.247972 | 2.796573 | 0 | 11.69081 | 0
2018-02-09 06:34 | 74484.84 | 1440.0006 | 3 | 14 | 4.400362 | 1.070171 | 2.835109 | 0 | 11.86038 | 0
2018-02-09 06:36 | 74604.84 | 1560.0022 | 3 | 14 | 4.400348 | 0.9234638 | 2.868252 | 0 | 12.00622 | 0
2018-02-09 06:38 | 74724.84 | 1680.0022 | 3 | 14 | 4.400353 | 0.8025036 | 2.89695 | 0 | 12.1325 | 0
2018-02-09 06:40 | 74844.84 | 1800.0023 | 3 | 14 | 4.40035 | 0.7016201 | 2.921952 | 0 | 12.24252 | 0
2018-02-09 06:41 | 74911.55 | 1866.7124 | 3 | 14 | 4.400338 | 0.6519985 | 2.934482 | 0 | 12.29766 | 0
2018-02-09 06:43 | 75031.6 | 120.0002 | 4 | 14 | 4.35464 | 0 | 2.934483 | 0 | 12.29766 | 0
2018-02-09 06:45 | 75151.6 | 240.0006 | 4 | 14 | 4.350775 | 0 | 2.934483 | 0 | 12.29766 | 0
2018-02-09 06:46 | 75211.6 | 300.0033 | 4 | 14 | 4.349634 | 0 | 2.934483 | 0 | 12.29766 | 0
2018-02-09 06:48 | 75331.68 | 120.0028 | 5 | 14 | 3.890805 | -6.520008 | 2.934483 | 0.2173034 | 12.29766 | 0.8583342
2018-02-09 06:50 | 75451.68 | 240.0028 | 5 | 14 | 3.807263 | -6.520026 | 2.934483 | 0.4346203 | 12.29766 | 1.694648
2018-02-09 06:52 | 75571.68 | 360.0007 | 5 | 14 | 3.729886 | -6.520001 | 2.934483 | 0.6519317 | 12.29766 | 2.513507
2018-02-09 06:54 | 75691.68 | 480.0019 | 5 | 14 | 3.657998 | -6.52003 | 2.934483 | 0.8692433 | 12.29766 | 3.316136
2018-02-09 06:56 | 75811.68 | 600.0017 | 5 | 14 | 3.592937 | -6.519981 | 2.934483 | 1.086559 | 12.29766 | 4.103867
2018-02-09 06:58 | 75931.68 | 720.0003 | 5 | 14 | 3.536085 | -6.520001 | 2.934483 | 1.303864 | 12.29766 | 4.878301
2018-02-09 07:00 | 76051.68 | 840.0018 | 5 | 14 | 3.487381 | -6.520032 | 2.934483 | 1.521181 | 12.29766 | 5.641321
2018-02-09 07:02 | 76171.68 | 960.0015 | 5 | 14 | 3.445009 | -6.520014 | 2.934483 | 1.7385 | 12.29766 | 6.3945
2018-02-09 07:04 | 76291.68 | 1080.0011 | 5 | 14 | 3.406682 | -6.519992 | 2.934483 | 1.95581 | 12.29766 | 7.138918
2018-02-09 07:06 | 76411.68 | 1200.0001 | 5 | 14 | 3.369888 | -6.520046 | 2.934483 | 2.173105 | 12.29766 | 7.875192
2018-02-09 07:08 | 76531.68 | 1320.0014 | 5 | 14 | 3.327526 | -6.520057 | 2.934483 | 2.390431 | 12.29766 | 8.60321
2018-02-09 07:10 | 76651.68 | 1440.002 | 5 | 14 | 3.254963 | -6.520101 | 2.934483 | 2.607744 | 12.29766 | 9.319128
2018-02-09 07:12 | 76771.68 | 1560.0007 | 5 | 14 | 3.127723 | -6.519821 | 2.934483 | 2.825044 | 12.29766 | 10.01424
2018-02-09 07:13 | 76831.04 | 1619.3587 | 5 | 14 | 2.999992 | -6.51983 | 2.934483 | 2.932532 | 12.29766 | 10.34435
2018-02-09 07:15 | 76951.08964 | 120.0011 | 6 | 14 | 3.58655 | 0 | 2.934483 | 2.932532 | 12.29766 | 10.34435
2018-02-09 07:17 | 77071.08894 | 240.0004 | 6 | 14 | 3.618294 | 0 | 2.934483 | 2.932532 | 12.29766 | 10.34435
2018-02-09 07:18 | 77131.09214 | 300.0036 | 6 | 14 | 3.625821 | 0 | 2.934483 | 2.932532 | 12.29766 | 10.34435
2018-02-09 07:18 | 77131.1 | 0.0041 | 7 | 15 | 3.625821 | 0 | 0 | 0 | 0 | 0
2018-02-09 07:20 | 77251.19 | 120.0017 | 2 | 15 | 3.965297 | 4.889935 | 0.1623024 | 0 | 0.637737 | 0
2018-02-09 07:22 | 77371.19 | 240.002 | 2 | 15 | 4.008456 | 4.88991 | 0.3252814 | 0 | 1.287673 | 0
2018-02-09 07:24 | 77491.19 | 360.0015 | 2 | 15 | 4.042005 | 4.889904 | 0.4882629 | 0 | 1.943804 | 0
2018-02-09 07:26 | 77611.19 | 480.0018 | 2 | 15 | 4.069349 | 4.889921 | 0.6512441 | 0 | 2.604879 | 0
2018-02-09 07:28 | 77731.19 | 600.0023 | 2 | 15 | 4.092485 | 4.889921 | 0.8142271 | 0 | 3.270026 | 0
2018-02-09 07:30 | 77851.19 | 720.0003 | 2 | 15 | 4.116502 | 4.889942 | 0.9772003 | 0 | 3.93891 | 0
2018-02-09 07:32 | 77971.19 | 840.0013 | 2 | 15 | 4.143265 | 4.889908 | 1.140188 | 0 | 4.61199 | 0
2018-02-09 07:34 | 78091.19 | 960.0009 | 2 | 15 | 4.172987 | 4.889925 | 1.303163 | 0 | 5.289619 | 0
2018-02-09 07:36 | 78211.19 | 1080.0012 | 2 | 15 | 4.200388 | 4.759035 | 1.465759 | 0 | 5.970702 | 0
2018-02-09 07:38 | 78331.19 | 1200.0023 | 2 | 15 | 4.200388 | 4.150761 | 1.614019 | 0 | 6.593456 | 0
2018-02-09 07:40 | 78451.19 | 1320.0014 | 2 | 15 | 4.20039 | 3.599863 | 1.74307 | 0 | 7.13552 | 0
2018-02-09 07:42 | 78530.82 | 1399.6303 | 2 | 15 | 4.200369 | 3.259972 | 1.818897 | 0 | 7.454021 | 0
2018-02-09 07:44 | 78650.84 | 120.0002 | 3 | 15 | 4.228768 | 3.259834 | 1.927105 | 0 | 7.909955 | 0
2018-02-09 07:46 | 78770.84 | 240.0021 | 3 | 15 | 4.262054 | 3.259853 | 2.03576 | 0 | 8.371214 | 0
2018-02-09 07:48 | 78890.84 | 360.0025 | 3 | 15 | 4.297629 | 3.259886 | 2.144411 | 0 | 8.8362 | 0
2018-02-09 07:50 | 79010.84 | 480.0019 | 3 | 15 | 4.335426 | 3.259907 | 2.25306 | 0 | 9.30517 | 0
2018-02-09 07:52 | 79130.84 | 600.0006 | 3 | 15 | 4.374959 | 3.259918 | 2.361711 | 0 | 9.778352 | 0
2018-02-09 07:54 | 79250.84 | 720.0002 | 3 | 15 | 4.400375 | 2.98534 | 2.468499 | 0 | 10.2474 | 0
2018-02-09 07:56 | 79370.84 | 840.0022 | 3 | 15 | 4.400369 | 2.470755 | 2.559057 | 0 | 10.64589 | 0
2018-02-09 07:58 | 79490.84 | 960.0009 | 3 | 15 | 4.40036 | 2.060713 | 2.634343 | 0 | 10.97717 | 0
2018-02-09 08:00 | 79610.84 | 1080.0021 | 3 | 15 | 4.400366 | 1.730585 | 2.697331 | 0 | 11.25434 | 0
2018-02-09 08:02 | 79730.84 | 1200.0018 | 3 | 15 | 4.400348 | 1.462534 | 2.750392 | 0 | 11.48783 | 0
2018-02-09 08:04 | 79850.84 | 1320.0004 | 3 | 15 | 4.400368 | 1.245905 | 2.795406 | 0 | 11.68591 | 0
2018-02-09 08:06 | 79970.84 | 1440.002 | 3 | 15 | 4.400354 | 1.068096 | 2.833871 | 0 | 11.85517 | 0
2018-02-09 08:08 | 80090.84 | 1560.0009 | 3 | 15 | 4.400348 | 0.9220352 | 2.866958 | 0 | 12.00076 | 0
2018-02-09 08:10 | 80210.84 | 1680.0023 | 3 | 15 | 4.400363 | 0.8015709 | 2.895611 | 0 | 12.12685 | 0
2018-02-09 08:12 | 80330.84 | 1800.0007 | 3 | 15 | 4.40033 | 0.7003002 | 2.92058 | 0 | 12.23672 | 0
2018-02-09 08:13 | 80396.45 | 1865.6105 | 3 | 15 | 4.400342 | 0.6519871 | 2.932886 | 0 | 12.29087 | 0
2018-02-09 08:15 | 80516.494 | 120.0015 | 4 | 15 | 4.354652 | 0 | 2.932886 | 0 | 12.29087 | 0
2018-02-09 08:17 | 80636.4926 | 240.0001 | 4 | 15 | 4.350792 | 0 | 2.932886 | 0 | 12.29087 | 0
2018-02-09 08:18 | 80696.4963 | 300.0038 | 4 | 15 | 4.349607 | 0 | 2.932886 | 0 | 12.29087 | 0
2018-02-09 08:20 | 80816.58 | 120.0004 | 5 | 15 | 3.890509 | -6.520022 | 2.932886 | 0.2173076 | 12.29087 | 0.858278
2018-02-09 08:22 | 80936.58 | 240.0021 | 5 | 15 | 3.806945 | -6.519978 | 2.932886 | 0.4346182 | 12.29087 | 1.694497
2018-02-09 08:24 | 81056.58 | 360.0009 | 5 | 15 | 3.729622 | -6.520006 | 2.932886 | 0.6519375 | 12.29087 | 2.513326
2018-02-09 08:26 | 81176.58 | 480.0017 | 5 | 15 | 3.657841 | -6.519963 | 2.932886 | 0.8692462 | 12.29087 | 3.315896
2018-02-09 08:28 | 81296.58 | 600.0009 | 5 | 15 | 3.592913 | -6.519927 | 2.932886 | 1.086557 | 12.29087 | 4.10359
2018-02-09 08:30 | 81416.58 | 720.0024 | 5 | 15 | 3.535954 | -6.519935 | 2.932886 | 1.303872 | 12.29087 | 4.878038
2018-02-09 08:32 | 81536.58 | 840.0009 | 5 | 15 | 3.487331 | -6.51992 | 2.932886 | 1.521185 | 12.29087 | 5.641034
2018-02-09 08:34 | 81656.58 | 960.0015 | 5 | 15 | 3.444846 | -6.51983 | 2.932886 | 1.738501 | 12.29087 | 6.394171
2018-02-09 08:36 | 81776.58 | 1080.0024 | 5 | 15 | 3.406492 | -6.519856 | 2.932886 | 1.955815 | 12.29087 | 7.138566
2018-02-09 08:38 | 81896.58 | 1200.0024 | 5 | 15 | 3.369634 | -6.519985 | 2.932886 | 2.173119 | 12.29087 | 7.874817
2018-02-09 08:40 | 82016.58 | 1320.0008 | 5 | 15 | 3.327311 | -6.519974 | 2.932886 | 2.390402 | 12.29087 | 8.602647
2018-02-09 08:42 | 82136.58 | 1440.0008 | 5 | 15 | 3.254444 | -6.520077 | 2.932886 | 2.607717 | 12.29087 | 9.318499
2018-02-09 08:44 | 82256.58 | 1560.0002 | 5 | 15 | 3.126426 | -6.520182 | 2.932886 | 2.825031 | 12.29087 | 10.01347
2018-02-09 08:45 | 82315.13 | 1618.5456 | 5 | 15 | 2.99999 | -6.520164 | 2.932886 | 2.931057 | 12.29087 | 10.33902
2018-02-09 08:47 | 82435.18 | 120.0027 | 6 | 15 | 3.586594 | 0 | 2.932886 | 2.931057 | 12.29087 | 10.33902
2018-02-09 08:49 | 82555.18 | 240.002 | 6 | 15 | 3.618322 | 0 | 2.932886 | 2.931057 | 12.29087 | 10.33902
2018-02-09 08:50 | 82615.18 | 300.0036 | 6 | 15 | 3.625859 | 0 | 2.932886 | 2.931057 | 12.29087 | 10.33902
2018-02-09 08:50 | 82615.18 | 0.0024 | 7 | 16 | 3.625838 | 0 | 0 | 0 | 0 | 0
2018-02-09 08:52 | 82735.26 | 120.0015 | 2 | 16 | 3.965577 | 4.889864 | 0.1623082 | 0 | 0.6378019 | 0
2018-02-09 08:54 | 82855.26 | 240.0008 | 2 | 16 | 4.008716 | 4.889896 | 0.3252887 | 0 | 1.287787 | 0
2018-02-09 08:56 | 82975.26 | 360.0016 | 2 | 16 | 4.042364 | 4.889921 | 0.4882686 | 0 | 1.943962 | 0
2018-02-09 08:58 | 83095.26 | 480.0007 | 2 | 16 | 4.069742 | 4.889919 | 0.6512422 | 0 | 2.605066 | 0
2018-02-09 09:00 | 83215.26 | 600.0007 | 2 | 16 | 4.09291 | 4.889915 | 0.8142292 | 0 | 3.270295 | 0
2018-02-09 09:02 | 83335.27 | 720.0021 | 2 | 16 | 4.116964 | 4.889923 | 0.977214 | 0 | 3.939302 | 0
2018-02-09 09:04 | 83455.26 | 840.0017 | 2 | 16 | 4.143842 | 4.889961 | 1.140193 | 0 | 4.612433 | 0
2018-02-09 09:06 | 83575.27 | 960.0023 | 2 | 16 | 4.17364 | 4.889929 | 1.303173 | 0 | 5.290178 | 0
2018-02-09 09:08 | 83695.26 | 1080.0011 | 2 | 16 | 4.200397 | 4.744492 | 1.465664 | 0 | 5.970918 | 0
2018-02-09 09:10 | 83815.26 | 1200.0011 | 2 | 16 | 4.200398 | 4.138226 | 1.613487 | 0 | 6.591834 | 0
2018-02-09 09:12 | 83935.26 | 1320.0008 | 2 | 16 | 4.200405 | 3.588238 | 1.742104 | 0 | 7.132076 | 0
2018-02-09 09:13 | 84012.69 | 1397.4291 | 2 | 16 | 4.20039 | 3.259977 | 1.815697 | 0 | 7.441197 | 0
2018-02-09 09:15 | 84132.71 | 120.0003 | 3 | 16 | 4.228837 | 3.259825 | 1.923915 | 2.44e-10 | 7.897178 | 9.95e-10
2018-02-09 09:17 | 84252.71 | 240.0018 | 3 | 16 | 4.262082 | 3.25983 | 2.032566 | 2.44e-10 | 8.358427 | 9.95e-10
2018-02-09 09:19 | 84372.71 | 360.0009 | 3 | 16 | 4.297613 | 3.259878 | 2.141222 | 2.44e-10 | 8.823438 | 9.95e-10
2018-02-09 09:21 | 84492.71 | 480.0007 | 3 | 16 | 4.335347 | 3.260099 | 2.249872 | 2.44e-10 | 9.292406 | 9.95e-10
2018-02-09 09:23 | 84612.71 | 600.0018 | 3 | 16 | 4.374804 | 3.259848 | 2.358525 | 2.44e-10 | 9.765581 | 9.95e-10
2018-02-09 09:25 | 84732.71 | 720.0021 | 3 | 16 | 4.400397 | 2.989952 | 2.465365 | 2.44e-10 | 10.23485 | 9.95e-10
2018-02-09 09:27 | 84852.71 | 840.0013 | 3 | 16 | 4.400366 | 2.475626 | 2.55607 | 2.44e-10 | 10.63398 | 9.95e-10
2018-02-09 09:29 | 84972.71 | 960.0024 | 3 | 16 | 4.40039 | 2.066832 | 2.631523 | 2.44e-10 | 10.966 | 9.95e-10
2018-02-09 09:31 | 85092.71 | 1080.0008 | 3 | 16 | 4.400355 | 1.735432 | 2.694701 | 2.44e-10 | 11.24401 | 9.95e-10
2018-02-09 09:33 | 85212.71 | 1200.0005 | 3 | 16 | 4.400369 | 1.46804 | 2.747941 | 2.44e-10 | 11.47829 | 9.95e-10
2018-02-09 09:35 | 85332.71 | 1320.0009 | 3 | 16 | 4.400349 | 1.249796 | 2.793111 | 2.44e-10 | 11.67705 | 9.95e-10
2018-02-09 09:37 | 85452.71 | 1440.0011 | 3 | 16 | 4.400343 | 1.071428 | 2.831694 | 2.44e-10 | 11.84683 | 9.95e-10
2018-02-09 09:39 | 85572.71 | 1560.0007 | 3 | 16 | 4.400342 | 0.9250298 | 2.864878 | 2.44e-10 | 11.99285 | 9.95e-10
2018-02-09 09:41 | 85692.71 | 1680.0026 | 3 | 16 | 4.400328 | 0.8031845 | 2.893613 | 2.44e-10 | 12.11929 | 9.95e-10
2018-02-09 09:43 | 85812.71 | 1800.0013 | 3 | 16 | 4.400316 | 0.7014904 | 2.918643 | 2.44e-10 | 12.22943 | 9.95e-10
2018-02-09 09:44 | 85880.39 | 1867.6829 | 3 | 16 | 4.400318 | 0.6519814 | 2.931359 | 2.44e-10 | 12.28539 | 9.95e-10
2018-02-09 09:46 | 86000.44 | 120.0013 | 4 | 16 | 4.354554 | 0 | 2.931359 | 2.44e-10 | 12.28539 | 9.95e-10
2018-02-09 09:48 | 86120.44 | 240.0015 | 4 | 16 | 4.350695 | 0 | 2.931359 | 2.44e-10 | 12.28539 | 9.95e-10
2018-02-09 09:49 | 86180.44 | 300.0018 | 4 | 16 | 4.349546 | 0 | 2.931359 | 2.44e-10 | 12.28539 | 9.95e-10
2018-02-09 09:51 | 86300.52 | 120.0003 | 5 | 16 | 3.889709 | -6.520133 | 2.931359 | 0.2173103 | 12.28539 | 0.8581268
2018-02-09 09:53 | 86420.52 | 240.0005 | 5 | 16 | 3.806169 | -6.520105 | 2.931359 | 0.4346352 | 12.28539 | 1.69423
2018-02-09 09:55 | 86540.52 | 360.0014 | 5 | 16 | 3.72888 | -6.520097 | 2.931359 | 0.6519544 | 12.28539 | 2.512895
2018-02-09 09:57 | 86660.52 | 480.0019 | 5 | 16 | 3.657184 | -6.520109 | 2.931359 | 0.8692682 | 12.28539 | 3.315333
2018-02-09 09:59 | 86780.52 | 600.0009 | 5 | 16 | 3.592271 | -6.520093 | 2.931359 | 1.086584 | 12.28539 | 4.102909
2018-02-09 10:01 | 86900.52 | 720.0018 | 5 | 16 | 3.535357 | -6.520101 | 2.931359 | 1.303905 | 12.28539 | 4.877246
2018-02-09 10:03 | 87020.52 | 840.0021 | 5 | 16 | 3.486537 | -6.520091 | 2.931359 | 1.521221 | 12.28539 | 5.640099
2018-02-09 10:05 | 87140.52 | 960.002 | 5 | 16 | 3.444051 | -6.520089 | 2.931359 | 1.738526 | 12.28539 | 6.393023
2018-02-09 10:07 | 87260.52 | 1080.0001 | 5 | 16 | 3.405744 | -6.520089 | 2.931359 | 1.955846 | 12.28539 | 7.137275
2018-02-09 10:09 | 87380.52 | 1200.0001 | 5 | 16 | 3.368836 | -6.520101 | 2.931359 | 2.17315 | 12.28539 | 7.873353
2018-02-09 10:11 | 87500.52 | 1320.0006 | 5 | 16 | 3.326397 | -6.51983 | 2.931359 | 2.390469 | 12.28539 | 8.601104
2018-02-09 10:13 | 87620.52 | 1440.0012 | 5 | 16 | 3.253429 | -6.519844 | 2.931359 | 2.60777 | 12.28539 | 9.31671
2018-02-09 10:15 | 87740.52 | 1560.0006 | 5 | 16 | 3.124592 | -6.519876 | 2.931359 | 2.825072 | 12.28539 | 10.01137
2018-02-09 10:16 | 87798 | 1617.4803 | 5 | 16 | 2.999984 | -6.519893 | 2.931359 | 2.929156 | 12.28539 | 10.33083
2018-02-09 10:18 | 87918.04832 | 120.0017 | 6 | 16 | 3.586967 | 0 | 2.931359 | 2.929156 | 12.28539 | 10.33083
2018-02-09 10:20 | 88038.04812 | 240.0015 | 6 | 16 | 3.618713 | 0 | 2.931359 | 2.929156 | 12.28539 | 10.33083
2018-02-09 10:21 | 88098.04772 | 300.0011 | 6 | 16 | 3.62624 | 0 | 2.931359 | 2.929156 | 12.28539 | 10.33083
2018-02-09 10:21 | 88098.07 | 0.0048 | 7 | 17 | 3.626168 | 0 | 0 | 0 | 0 | 0
2018-02-09 10:23 | 88218.15 | 120.0022 | 2 | 17 | 3.965967 | 4.889919 | 0.1623062 | 0 | 0.6378625 | 0
2018-02-09 10:25 | 88338.15 | 240.0002 | 2 | 17 | 4.009132 | 4.889902 | 0.3252847 | 0 | 1.287905 | 0
2018-02-09 10:27 | 88458.15 | 360.0018 | 2 | 17 | 4.042696 | 4.889893 | 0.4882635 | 0 | 1.944137 | 0
2018-02-09 10:29 | 88578.15 | 480.0014 | 2 | 17 | 4.069968 | 4.889906 | 0.6512455 | 0 | 2.605323 | 0
2018-02-09 10:31 | 88698.15 | 600.0002 | 2 | 17 | 4.0931 | 4.889898 | 0.8142244 | 0 | 3.270551 | 0
2018-02-09 10:33 | 88818.15 | 720.0003 | 2 | 17 | 4.117127 | 4.889912 | 0.9772003 | 0 | 3.939546 | 0
2018-02-09 10:35 | 88938.15 | 840.0001 | 2 | 17 | 4.143934 | 4.889944 | 1.140184 | 0 | 4.612718 | 0
2018-02-09 10:37 | 89058.15 | 960.0021 | 2 | 17 | 4.173684 | 4.88998 | 1.303168 | 0 | 5.290493 | 0
2018-02-09 10:39 | 89178.15 | 1080.0006 | 2 | 17 | 4.200413 | 4.743793 | 1.465638 | 0 | 5.971154 | 0
2018-02-09 10:41 | 89298.15 | 1200.0012 | 2 | 17 | 4.200403 | 4.139263 | 1.613459 | 0 | 6.592061 | 0
2018-02-09 10:43 | 89418.15 | 1320.0011 | 2 | 17 | 4.200403 | 3.588556 | 1.742103 | 0 | 7.132415 | 0
2018-02-09 10:45 | 89495.21 | 1397.0557 | 2 | 17 | 4.200391 | 3.259989 | 1.815345 | 0 | 7.440063 | 0
2018-02-09 10:47 | 89615.22 | 120.0017 | 3 | 17 | 4.22888 | 3.259842 | 1.923564 | 0 | 7.896049 | 0
2018-02-09 10:49 | 89735.22 | 240 | 3 | 17 | 4.262194 | 3.259848 | 2.032216 | 0 | 8.357309 | 0
2018-02-09 10:51 | 89855.22 | 360.0015 | 3 | 17 | 4.297805 | 3.259905 | 2.140869 | 0 | 8.822322 | 0
2018-02-09 10:53 | 89975.22 | 480.002 | 3 | 17 | 4.335542 | 3.259872 | 2.249522 | 0 | 9.291325 | 0
2018-02-09 10:55 | 90095.22 | 600.0005 | 3 | 17 | 4.375304 | 3.259903 | 2.35817 | 0 | 9.764516 | 0
2018-02-09 10:57 | 90215.22 | 720.0003 | 3 | 17 | 4.400392 | 2.979021 | 2.464859 | 0 | 10.23315 | 0
2018-02-09 10:59 | 90335.22 | 840.0011 | 3 | 17 | 4.400404 | 2.467142 | 2.555231 | 0 | 10.63083 | 0
2018-02-09 11:01 | 90455.22 | 960.0019 | 3 | 17 | 4.400381 | 2.059666 | 2.630421 | 0 | 10.96169 | 0
2018-02-09 11:03 | 90575.22 | 1080.0009 | 3 | 17 | 4.400384 | 1.730787 | 2.693383 | 0 | 11.23875 | 0
2018-02-09 11:05 | 90695.22 | 1200.0021 | 3 | 17 | 4.400348 | 1.463528 | 2.746471 | 0 | 11.47235 | 0
2018-02-09 11:07 | 90815.22 | 1320.0004 | 3 | 17 | 4.40035 | 1.247265 | 2.791535 | 0 | 11.67065 | 0
2018-02-09 11:09 | 90935.22 | 1440.0011 | 3 | 17 | 4.400334 | 1.069311 | 2.83005 | 0 | 11.84013 | 0
2018-02-09 11:11 | 91055.22 | 1560.0001 | 3 | 17 | 4.400325 | 0.9234085 | 2.863194 | 0 | 11.98598 | 0
2018-02-09 11:13 | 91175.22 | 1680.0011 | 3 | 17 | 4.400318 | 0.802248 | 2.891901 | 0 | 12.1123 | 0
2018-02-09 11:15 | 91295.22 | 1800.0007 | 3 | 17 | 4.400311 | 0.701479 | 2.916925 | 0 | 12.22241 | 0
2018-02-09 11:16 | 91361.56 | 1866.3431 | 3 | 17 | 4.400292 | 0.6519985 | 2.929397 | 0 | 12.27729 | 0
2018-02-09 11:18 | 91481.6 | 119.9999 | 4 | 17 | 4.354454 | 0 | 2.929397 | 0 | 12.27729 | 0
2018-02-09 11:20 | 91601.6 | 239.9997 | 4 | 17 | 4.350602 | 0 | 2.929397 | 0 | 12.27729 | 0
2018-02-09 11:21 | 91661.6 | 300.0028 | 4 | 17 | 4.349424 | 0 | 2.929397 | 0 | 12.27729 | 0
2018-02-09 11:23 | 91781.69 | 120.0021 | 5 | 17 | 3.889173 | -6.520071 | 2.929397 | 0.2173146 | 12.27729 | 0.8580788
2018-02-09 11:25 | 91901.69 | 240.0002 | 5 | 17 | 3.80505 | -6.520081 | 2.929397 | 0.4346231 | 12.27729 | 1.693943
2018-02-09 11:27 | 92021.69 | 360.0017 | 5 | 17 | 3.727192 | -6.520036 | 2.929397 | 0.6519492 | 12.27729 | 2.512326
2018-02-09 11:29 | 92141.69 | 480.0011 | 5 | 17 | 3.655175 | -6.520044 | 2.929397 | 0.8692676 | 12.27729 | 3.31438
2018-02-09 11:31 | 92261.69 | 600.0021 | 5 | 17 | 3.589819 | -6.519972 | 2.929397 | 1.086583 | 12.27729 | 4.101473
2018-02-09 11:33 | 92381.69 | 720.0021 | 5 | 17 | 3.532689 | -6.519976 | 2.929397 | 1.303885 | 12.27729 | 4.875183
2018-02-09 11:35 | 92501.69 | 840.0003 | 5 | 17 | 3.483843 | -6.519976 | 2.929397 | 1.521201 | 12.27729 | 5.637449
2018-02-09 11:37 | 92621.69 | 960.0024 | 5 | 17 | 3.441101 | -6.519958 | 2.929397 | 1.738517 | 12.27729 | 6.389811
2018-02-09 11:39 | 92741.69 | 1080.0017 | 5 | 17 | 3.40242 | -6.520036 | 2.929397 | 1.955825 | 12.27729 | 7.133334
2018-02-09 11:41 | 92861.69 | 1200.0012 | 5 | 17 | 3.365393 | -6.520044 | 2.929397 | 2.173144 | 12.27729 | 7.868721
2018-02-09 11:43 | 92981.69 | 1320.0003 | 5 | 17 | 3.322769 | -6.520111 | 2.929397 | 2.390441 | 12.27729 | 8.59564
2018-02-09 11:45 | 93101.69 | 1440.0009 | 5 | 17 | 3.249373 | -6.520125 | 2.929397 | 2.60777 | 12.27729 | 9.310543
2018-02-09 11:47 | 93221.69 | 1560.0006 | 5 | 17 | 3.117188 | -6.519884 | 2.929397 | 2.825075 | 12.27729 | 10.00406
2018-02-09 11:48 | 93274.95 | 1613.2602 | 5 | 17 | 2.999984 | -6.519904 | 2.929397 | 2.92152 | 12.27729 | 10.29963
2018-02-09 11:50 | 93395 | 120.0008 | 6 | 17 | 3.591 | 0 | 2.929397 | 2.92152 | 12.27729 | 10.29963
2018-02-09 11:52 | 93515 | 240.0008 | 6 | 17 | 3.622862 | 0 | 2.929397 | 2.92152 | 12.27729 | 10.29963
2018-02-09 11:53 | 93575 | 300.0025 | 6 | 17 | 3.630569 | 0 | 2.929397 | 2.92152 | 12.27729 | 10.29963
2018-02-09 11:53 | 93575.00616 | 0.0024 | 7 | 18 | 3.630639 | 0 | 0 | 0 | 0 | 0
2018-02-09 11:55 | 93695.1 | 120.0011 | 2 | 18 | 3.969182 | 4.889927 | 0.1622989 | 0 | 0.638454 | 0
2018-02-09 11:57 | 93815.1 | 240.002 | 2 | 18 | 4.012176 | 4.889927 | 0.3252856 | 0 | 1.289036 | 0
2018-02-09 11:59 | 93935.09 | 360.0005 | 2 | 18 | 4.045466 | 4.889929 | 0.4882653 | 0 | 1.94575 | 0
2018-02-09 12:01 | 94055.1 | 480.0012 | 2 | 18 | 4.072197 | 4.889944 | 0.6512476 | 0 | 2.607342 | 0
2018-02-09 12:03 | 94175.09 | 600.001 | 2 | 18 | 4.094998 | 4.889959 | 0.8142235 | 0 | 3.272885 | 0
2018-02-09 12:05 | 94295.1 | 720.0014 | 2 | 18 | 4.119164 | 4.889978 | 0.9772109 | 0 | 3.942249 | 0
2018-02-09 12:07 | 94415.1 | 840.0014 | 2 | 18 | 4.146242 | 4.889946 | 1.140193 | 0 | 4.615766 | 0
2018-02-09 12:09 | 94535.09 | 960.0009 | 2 | 18 | 4.176241 | 4.889948 | 1.30318 | 0 | 5.293944 | 0
2018-02-09 12:11 | 94655.09 | 1080.001 | 2 | 18 | 4.200397 | 4.692438 | 1.465204 | 0 | 5.973061 | 0
2018-02-09 12:13 | 94775.09 | 1200.0006 | 2 | 18 | 4.200396 | 4.097469 | 1.611519 | 0 | 6.587643 | 0
2018-02-09 12:15 | 94895.1 | 1320.0013 | 2 | 18 | 4.200404 | 3.553255 | 1.738881 | 0 | 7.122613 | 0
2018-02-09 12:16 | 94964.88 | 1389.7817 | 2 | 18 | 4.200405 | 3.259987 | 1.804874 | 0 | 7.399813 | 0
2018-02-09 12:18 | 95084.89 | 120.0024 | 3 | 18 | 4.228776 | 3.259846 | 1.91309 | 1.301e-09 | 7.85578 | 5.31e-09
2018-02-09 12:20 | 95204.89 | 240.0008 | 3 | 18 | 4.261947 | 3.259859 | 2.021736 | 1.301e-09 | 8.316998 | 5.31e-09
2018-02-09 12:22 | 95324.89 | 360.0011 | 3 | 18 | 4.297478 | 3.25985 | 2.130392 | 1.301e-09 | 8.781994 | 5.31e-09
2018-02-09 12:24 | 95444.89 | 480.001 | 3 | 18 | 4.335159 | 3.259895 | 2.239039 | 1.301e-09 | 9.250934 | 5.31e-09
2018-02-09 12:26 | 95564.89 | 600.0021 | 3 | 18 | 4.374629 | 3.259893 | 2.347699 | 1.301e-09 | 9.724122 | 5.31e-09
2018-02-09 12:28 | 95684.89 | 720.0022 | 3 | 18 | 4.400403 | 2.994043 | 2.454594 | 1.301e-09 | 10.19361 | 5.31e-09
2018-02-09 12:30 | 95804.89 | 840.0012 | 3 | 18 | 4.400392 | 2.479685 | 2.545428 | 1.301e-09 | 10.59332 | 5.31e-09
2018-02-09 12:32 | 95924.89 | 960.0002 | 3 | 18 | 4.400402 | 2.071306 | 2.621025 | 1.301e-09 | 10.92598 | 5.31e-09
2018-02-09 12:34 | 96044.89 | 1080.0004 | 3 | 18 | 4.400386 | 1.740494 | 2.684345 | 1.301e-09 | 11.20461 | 5.31e-09
2018-02-09 12:36 | 96164.89 | 1200.0013 | 3 | 18 | 4.400321 | 1.470924 | 2.737729 | 1.301e-09 | 11.43952 | 5.31e-09
2018-02-09 12:38 | 96284.89 | 1320.0005 | 3 | 18 | 4.40037 | 1.25382 | 2.783038 | 1.301e-09 | 11.63889 | 5.31e-09
2018-02-09 12:40 | 96404.89 | 1440.002 | 3 | 18 | 4.40035 | 1.075472 | 2.82176 | 1.301e-09 | 11.80929 | 5.31e-09
2018-02-09 12:42 | 96524.89 | 1560.0001 | 3 | 18 | 4.400367 | 0.9289188 | 2.85508 | 1.301e-09 | 11.95591 | 5.31e-09
2018-02-09 12:44 | 96644.89 | 1680.0001 | 3 | 18 | 4.400368 | 0.8072948 | 2.883942 | 1.301e-09 | 12.08291 | 5.31e-09
2018-02-09 12:46 | 96764.89 | 1800.0015 | 3 | 18 | 4.400368 | 0.7060356 | 2.909096 | 1.301e-09 | 12.1936 | 5.31e-09
2018-02-09 12:47 | 96836.79 | 1871.8989 | 3 | 18 | 4.400317 | 0.6519966 | 2.922648 | 1.301e-09 | 12.25323 | 5.31e-09
2018-02-09 12:49 | 96956.84 | 120.0003 | 4 | 18 | 4.354523 | 0 | 2.92265 | 1.301e-09 | 12.25323 | 5.31e-09
2018-02-09 12:51 | 97076.84 | 240.0019 | 4 | 18 | 4.35066 | 0 | 2.92265 | 1.301e-09 | 12.25323 | 5.31e-09
2018-02-09 12:52 | 97136.84 | 300.004 | 4 | 18 | 4.34949 | 0 | 2.92265 | 1.301e-09 | 12.25323 | 5.31e-09
2018-02-09 12:54 | 97256.92 | 120.0019 | 5 | 18 | 3.889496 | -6.519994 | 2.92265 | 0.2173143 | 12.25323 | 0.8581408
2018-02-09 12:56 | 97376.92 | 240.0011 | 5 | 18 | 3.805415 | -6.520022 | 2.92265 | 0.43462 | 12.25323 | 1.694067
2018-02-09 12:58 | 97496.92 | 360.0004 | 5 | 18 | 3.727614 | -6.519981 | 2.92265 | 0.6519264 | 12.25323 | 2.512454
2018-02-09 13:00 | 97616.92 | 480.0004 | 5 | 18 | 3.655399 | -6.519961 | 2.92265 | 0.8692412 | 12.25323 | 3.314564
2018-02-09 13:02 | 97736.92 | 600.0013 | 5 | 18 | 3.590148 | -6.519967 | 2.92265 | 1.086552 | 12.25323 | 4.101696
2018-02-09 13:04 | 97856.92 | 720.0013 | 5 | 18 | 3.532919 | -6.519967 | 2.92265 | 1.303854 | 12.25323 | 4.875467
2018-02-09 13:06 | 97976.92 | 840.0022 | 5 | 18 | 3.484042 | -6.519985 | 2.92265 | 1.521166 | 12.25323 | 5.637772
2018-02-09 13:08 | 98096.92 | 960.0014 | 5 | 18 | 3.441467 | -6.519963 | 2.92265 | 1.738478 | 12.25323 | 6.390179
2018-02-09 13:10 | 98216.92 | 1080.003 | 5 | 18 | 3.40244 | -6.520016 | 2.92265 | 1.955785 | 12.25323 | 7.133739
2018-02-09 13:12 | 98336.92 | 1200.0022 | 5 | 18 | 3.365137 | -6.520032 | 2.92265 | 2.173102 | 12.25323 | 7.869098
2018-02-09 13:14 | 98456.92 | 1320.0001 | 5 | 18 | 3.322642 | -6.520068 | 2.92265 | 2.390406 | 12.25323 | 8.59598
2018-02-09 13:16 | 98576.92 | 1440.0024 | 5 | 18 | 3.249539 | -6.520138 | 2.92265 | 2.607717 | 12.25323 | 9.310812
2018-02-09 13:18 | 98696.92 | 1560.001 | 5 | 18 | 3.117717 | -6.519943 | 2.92265 | 2.825019 | 12.25323 | 10.00439
2018-02-09 13:19 | 98750.49 | 1613.5688 | 5 | 18 | 2.999983 | -6.519848 | 2.92265 | 2.922027 | 12.25323 | 10.30172
2018-02-09 13:21 | 98870.54 | 120.0016 | 6 | 18 | 3.590292 | 0 | 2.92265 | 2.922027 | 12.25323 | 10.30172
2018-02-09 13:23 | 98990.54 | 240.0001 | 6 | 18 | 3.622103 | 0 | 2.92265 | 2.922027 | 12.25323 | 10.30172
2018-02-09 13:24 | 99050.54 | 300.0023 | 6 | 18 | 3.629782 | 0 | 2.92265 | 2.922027 | 12.25323 | 10.30172
2018-02-09 13:24 | 99050.55 | 0.0048 | 7 | 19 | 3.629484 | 0 | 0 | 0 | 0 | 0
2018-02-09 13:26 | 99170.64 | 120.0006 | 2 | 19 | 3.968666 | 4.889921 | 0.1623024 | 0 | 0.6383758 | 0
2018-02-09 13:28 | 99290.64 | 240.0017 | 2 | 19 | 4.011662 | 4.889912 | 0.3252914 | 0 | 1.288883 | 0
2018-02-09 13:30 | 99410.64 | 360.0001 | 2 | 19 | 4.044984 | 4.889889 | 0.4882616 | 0 | 1.945478 | 0
2018-02-09 13:32 | 99530.64 | 480.0002 | 2 | 19 | 4.071912 | 4.889902 | 0.6512433 | 0 | 2.607007 | 0
2018-02-09 13:34 | 99650.64 | 600.0001 | 2 | 19 | 4.094788 | 4.889906 | 0.814217 | 0 | 3.272504 | 0
2018-02-09 13:36 | 99770.64 | 720.0011 | 2 | 19 | 4.11894 | 4.889912 | 0.9772001 | 0 | 3.941814 | 0
2018-02-09 13:38 | 99890.64 | 840.0005 | 2 | 19 | 4.145957 | 4.88991 | 1.140185 | 0 | 4.615302 | 0
2018-02-09 13:40 | 100010.6 | 960.0006 | 2 | 19 | 4.175969 | 4.889906 | 1.303165 | 0 | 5.293411 | 0
2018-02-09 13:42 | 100130.6 | 1080.0005 | 2 | 19 | 4.200413 | 4.699387 | 1.465255 | 0 | 5.972767 | 0
2018-02-09 13:44 | 100250.6 | 1200.0003 | 2 | 19 | 4.200407 | 4.101971 | 1.611735 | 0 | 6.588044 | 0
2018-02-09 13:46 | 100370.6 | 1320.0022 | 2 | 19 | 4.200396 | 3.555788 | 1.739231 | 0 | 7.12358 | 0
2018-02-09 13:47 | 100440.9 | 1390.2159 | 2 | 19 | 4.200412 | 3.259995 | 1.805661 | 0 | 7.40261 | 0
2018-02-09 13:49 | 100560.9 | 120.0005 | 3 | 19 | 4.228776 | 3.259846 | 1.913868 | 0 | 7.858541 | 0
2018-02-09 13:51 | 100680.9 | 240.0022 | 3 | 19 | 4.262017 | 3.25985 | 2.022523 | 0 | 8.319801 | 0
2018-02-09 13:53 | 100800.9 | 360.0008 | 3 | 19 | 4.297623 | 3.259861 | 2.131174 | 0 | 8.784788 | 0
2018-02-09 13:55 | 100920.9 | 480.0011 | 3 | 19 | 4.335319 | 3.25985 | 2.239823 | 0 | 9.253751 | 0
2018-02-09 13:57 | 101040.9 | 600.0008 | 3 | 19 | 4.37478 | 3.259867 | 2.348477 | 0 | 9.726932 | 0
2018-02-09 13:59 | 101160.9 | 720.0011 | 3 | 19 | 4.400408 | 2.991009 | 2.455333 | 0 | 10.19626 | 0
2018-02-09 14:01 | 101280.9 | 840.0022 | 3 | 19 | 4.400395 | 2.477798 | 2.546091 | 0 | 10.59563 | 0
2018-02-09 14:03 | 101400.9 | 960.0005 | 3 | 19 | 4.400399 | 2.069614 | 2.621629 | 0 | 10.92803 | 0
2018-02-09 14:05 | 101520.9 | 1080.0006 | 3 | 19 | 4.400379 | 1.739061 | 2.684903 | 0 | 11.20646 | 0
2018-02-09 14:07 | 101640.9 | 1200.0006 | 3 | 19 | 4.400368 | 1.470728 | 2.738238 | 0 | 11.44115 | 0
2018-02-09 14:09 | 101760.9 | 1320.0004 | 3 | 19 | 4.400373 | 1.253149 | 2.783507 | 0 | 11.64035 | 0
2018-02-09 14:11 | 101880.9 | 1440.0019 | 3 | 19 | 4.400354 | 1.074215 | 2.822186 | 0 | 11.81055 | 0
2018-02-09 14:13 | 102000.9 | 1560.001 | 3 | 19 | 4.400353 | 0.9276447 | 2.855467 | 0 | 11.957 | 0
2018-02-09 14:15 | 102120.9 | 1680.0023 | 3 | 19 | 4.400349 | 0.8058529 | 2.884294 | 0 | 12.08385 | 0
2018-02-09 14:17 | 102240.9 | 1800.0013 | 3 | 19 | 4.400372 | 0.7052021 | 2.909414 | 0 | 12.19438 | 0
2018-02-09 14:18 | 102312.8 | 1871.8964 | 3 | 19 | 4.400353 | 0.6519966 | 2.922943 | 0 | 12.25392 | 0
2018-02-09 14:20 | 102432.8 | 120.0004 | 4 | 19 | 4.354611 | 0 | 2.922943 | 0 | 12.25392 | 0
2018-02-09 14:22 | 102552.8 | 240.0018 | 4 | 19 | 4.35076 | 0 | 2.922943 | 0 | 12.25392 | 0
2018-02-09 14:23 | 102612.8 | 300.0034 | 4 | 19 | 4.349603 | 0 | 2.922943 | 0 | 12.25392 | 0
2018-02-09 14:25 | 102732.9 | 120.0019 | 5 | 19 | 3.889562 | -6.520024 | 2.922943 | 0.2173177 | 12.25392 | 0.8581593
2018-02-09 14:27 | 102852.9 | 240.0021 | 5 | 19 | 3.805502 | -6.520018 | 2.922943 | 0.4346347 | 12.25392 | 1.694146
2018-02-09 14:29 | 102972.9 | 360.0021 | 5 | 19 | 3.727647 | -6.519951 | 2.922943 | 0.6519463 | 12.25392 | 2.51257
2018-02-09 14:31 | 103092.9 | 480 | 5 | 19 | 3.655441 | -6.520001 | 2.922943 | 0.8692552 | 12.25392 | 3.314668
2018-02-09 14:33 | 103212.9 | 600.0014 | 5 | 19 | 3.589996 | -6.519979 | 2.922943 | 1.086577 | 12.25392 | 4.101826
2018-02-09 14:35 | 103332.9 | 720.0013 | 5 | 19 | 3.532836 | -6.520004 | 2.922943 | 1.303886 | 12.25392 | 4.875589
2018-02-09 14:37 | 103452.9 | 840.0022 | 5 | 19 | 3.483791 | -6.519969 | 2.922943 | 1.521195 | 12.25392 | 5.637845
2018-02-09 14:39 | 103572.9 | 960.0014 | 5 | 19 | 3.441126 | -6.519956 | 2.922943 | 1.73851 | 12.25392 | 6.390199
2018-02-09 14:41 | 103692.9 | 1080.0006 | 5 | 19 | 3.402285 | -6.519976 | 2.922943 | 1.955822 | 12.25392 | 7.133724
2018-02-09 14:43 | 103812.9 | 1200.0023 | 5 | 19 | 3.364982 | -6.519981 | 2.922943 | 2.17312 | 12.25392 | 7.868985
2018-02-09 14:45 | 103932.9 | 1320.0006 | 5 | 19 | 3.322493 | -6.520164 | 2.922943 | 2.39043 | 12.25392 | 8.595868
2018-02-09 14:47 | 104052.9 | 1440.0008 | 5 | 19 | 3.249203 | -6.52018 | 2.922943 | 2.60775 | 12.25392 | 9.310691
2018-02-09 14:49 | 104172.9 | 1560.0016 | 5 | 19 | 3.116902 | -6.520156 | 2.922943 | 2.825058 | 12.25392 | 10.00416
2018-02-09 14:50 | 104226 | 1613.0975 | 5 | 19 | 2.999986 | -6.51986 | 2.922943 | 2.921211 | 12.25392 | 10.29883
2018-02-09 14:52 | 104346 | 120.0018 | 6 | 19 | 3.590371 | 0 | 2.922943 | 2.921211 | 12.25392 | 10.29883
2018-02-09 14:54 | 104466 | 240.0003 | 6 | 19 | 3.622176 | 0 | 2.922943 | 2.921211 | 12.25392 | 10.29883
2018-02-09 14:55 | 104526 | 300.0042 | 6 | 19 | 3.629868 | 0 | 2.922943 | 2.921211 | 12.25392 | 10.29883
2018-02-09 14:55 | 104526 | 0.0022 | 7 | 20 | 3.629807 | 0 | 0 | 0 | 0 | 0
2018-02-09 14:57 | 104646.1 | 120.0017 | 2 | 20 | 3.9689 | 4.889858 | 0.1623037 | 0 | 0.638409 | 0
2018-02-09 14:59 | 104766.1 | 240.0009 | 2 | 20 | 4.01189 | 4.889866 | 0.3252861 | 0 | 1.288927 | 0
2018-02-09 15:01 | 104886.1 | 360.0001 | 2 | 20 | 4.045249 | 4.88986 | 0.4882592 | 0 | 1.945573 | 0
2018-02-09 15:03 | 105006.1 | 480.0026 | 2 | 20 | 4.072147 | 4.889881 | 0.6512403 | 0 | 2.607141 | 0
2018-02-09 15:05 | 105126.1 | 600.001 | 2 | 20 | 4.09499 | 4.889938 | 0.8142166 | 0 | 3.272683 | 0
2018-02-09 15:07 | 105246.1 | 720.001 | 2 | 20 | 4.119148 | 4.889938 | 0.9771999 | 0 | 3.942026 | 0
2018-02-09 15:09 | 105366.1 | 840.0026 | 2 | 20 | 4.146222 | 4.889906 | 1.140188 | 0 | 4.615566 | 0
2018-02-09 15:11 | 105486.1 | 960.001 | 2 | 20 | 4.176219 | 4.889946 | 1.303167 | 0 | 5.293714 | 0
2018-02-09 15:13 | 105606.1 | 1080.0014 | 2 | 20 | 4.200414 | 4.693378 | 1.465201 | 0 | 5.972869 | 0
2018-02-09 15:15 | 105726.1 | 1200.0004 | 2 | 20 | 4.200402 | 4.097631 | 1.611521 | 0 | 6.587472 | 0
2018-02-09 15:17 | 105846.1 | 1320.0019 | 2 | 20 | 4.200396 | 3.554487 | 1.738925 | 0 | 7.122619 | 0
2018-02-09 15:18 | 105916 | 1389.8609 | 2 | 20 | 4.20039 | 3.259991 | 1.805017 | 0 | 7.400232 | 0
2018-02-09 15:20 | 106036 | 120.0011 | 3 | 20 | 4.228776 | 3.259867 | 1.913229 | 0 | 7.856184 | 0
2018-02-09 15:22 | 106156 | 240.0003 | 3 | 20 | 4.261939 | 3.259853 | 2.021885 | 0 | 8.317443 | 0
2018-02-09 15:24 | 106276 | 360.0001 | 3 | 20 | 4.297433 | 3.25988 | 2.130539 | 0 | 8.78243 | 0
2018-02-09 15:26 | 106396 | 480.0002 | 3 | 20 | 4.335077 | 3.259916 | 2.239191 | 0 | 9.251377 | 0
2018-02-09 15:28 | 106516 | 600.0002 | 3 | 20 | 4.374507 | 3.25989 | 2.347845 | 0 | 9.724532 | 0
2018-02-09 15:30 | 106636 | 720.0011 | 3 | 20 | 4.400399 | 2.995283 | 2.454766 | 0 | 10.19413 | 0
2018-02-09 15:32 | 106756 | 840.0027 | 3 | 20 | 4.400385 | 2.48012 | 2.545637 | 0 | 10.594 | 0
2018-02-09 15:34 | 106876 | 960.0011 | 3 | 20 | 4.400413 | 2.071194 | 2.621234 | 0 | 10.92665 | 0
2018-02-09 15:36 | 106996 | 1080.0011 | 3 | 20 | 4.400377 | 1.739651 | 2.684542 | 0 | 11.20523 | 0
2018-02-09 15:38 | 107116 | 1200.0019 | 3 | 20 | 4.400378 | 1.471605 | 2.737902 | 0 | 11.44004 | 0
2018-02-09 15:40 | 107236 | 1320.001 | 3 | 20 | 4.400362 | 1.252907 | 2.783183 | 0 | 11.63929 | 0
2018-02-09 15:42 | 107356 | 1440.001 | 3 | 20 | 4.400381 | 1.07469 | 2.821867 | 0 | 11.80951 | 0
2018-02-09 15:44 | 107476 | 1560.0002 | 3 | 20 | 4.400362 | 0.9275837 | 2.855145 | 0 | 11.95595 | 0
2018-02-09 15:46 | 107596 | 1680.001 | 3 | 20 | 4.400337 | 0.8053722 | 2.88396 | 0 | 12.08274 | 0
2018-02-09 15:48 | 107716 | 1800.0011 | 3 | 20 | 4.400337 | 0.704031 | 2.909064 | 0 | 12.19321 | 0
2018-02-09 15:49 | 107787.2 | 1871.1752 | 3 | 20 | 4.400365 | 0.6519985 | 2.922455 | 0 | 12.25213 | 0
2018-02-09 15:51 | 107907.2 | 120.0002 | 4 | 20 | 4.354703 | 0 | 2.922455 | 0 | 12.25213 | 0
2018-02-09 15:53 | 108027.2 | 240.001 | 4 | 20 | 4.350866 | 0 | 2.922455 | 0 | 12.25213 | 0
2018-02-09 15:54 | 108087.2 | 300.0032 | 4 | 20 | 4.349729 | 0 | 2.922455 | 0 | 12.25213 | 0
2018-02-09 15:56 | 108207.3 | 120.0008 | 5 | 20 | 3.890481 | -6.519979 | 2.922455 | 0.2173 | 12.25213 | 0.8582749
2018-02-09 15:58 | 108327.3 | 240.001 | 5 | 20 | 3.806275 | -6.519943 | 2.922455 | 0.4346172 | 12.25213 | 1.694447
2018-02-09 16:00 | 108447.3 | 360.0011 | 5 | 20 | 3.728377 | -6.519996 | 2.922455 | 0.6519285 | 12.25213 | 2.513034
2018-02-09 16:02 | 108567.3 | 480.0011 | 5 | 20 | 3.65602 | -6.519969 | 2.922455 | 0.8692433 | 12.25213 | 3.315288
2018-02-09 16:04 | 108687.3 | 600.0011 | 5 | 20 | 3.590531 | -6.519958 | 2.922455 | 1.08655 | 12.25213 | 4.102514
2018-02-09 16:06 | 108807.3 | 720.0027 | 5 | 20 | 3.533174 | -6.519965 | 2.922455 | 1.303859 | 12.25213 | 4.876377
2018-02-09 16:08 | 108927.3 | 840.0004 | 5 | 20 | 3.484067 | -6.519933 | 2.922455 | 1.521171 | 12.25213 | 5.638717
2018-02-09 16:10 | 109047.3 | 960.0012 | 5 | 20 | 3.441322 | -6.519918 | 2.922455 | 1.738476 | 12.25213 | 6.391079
2018-02-09 16:12 | 109167.3 | 1080.0004 | 5 | 20 | 3.402692 | -6.519965 | 2.922455 | 1.95578 | 12.25213 | 7.134645
2018-02-09 16:14 | 109287.3 | 1200.0012 | 5 | 20 | 3.365284 | -6.520041 | 2.922455 | 2.173087 | 12.25213 | 7.870018
2018-02-09 16:16 | 109407.3 | 1320.0012 | 5 | 20 | 3.322685 | -6.520158 | 2.922455 | 2.39039 | 12.25213 | 8.596926
2018-02-09 16:18 | 109527.3 | 1440.0021 | 5 | 20 | 3.249202 | -6.520176 | 2.922455 | 2.6077 | 12.25213 | 9.31173
2018-02-09 16:20 | 109647.3 | 1560.0006 | 5 | 20 | 3.116947 | -6.519858 | 2.922455 | 2.824996 | 12.25213 | 10.00517
2018-02-09 16:21 | 109700.5 | 1613.2012 | 5 | 20 | 2.999989 | -6.519872 | 2.922455 | 2.921338 | 12.25213 | 10.30042
2018-02-09 16:23 | 109820.6 | 119.9999 | 6 | 20 | 3.590133 | 0 | 2.922455 | 2.921338 | 12.25213 | 10.30042
2018-02-09 16:25 | 109940.6 | 240.0009 | 6 | 20 | 3.621933 | 0 | 2.922455 | 2.921338 | 12.25213 | 10.30042
2018-02-09 16:26 | 110000.6 | 300.0019 | 6 | 20 | 3.629631 | 0 | 2.922455 | 2.921338 | 12.25213 | 10.30042
2018-02-09 16:26 | 110000.6 | 0.0024 | 7 | 21 | 3.629692 | 0 | 0 | 0 | 0 | 0
2018-02-09 16:28 | 110120.7 | 120.0002 | 2 | 21 | 3.968946 | 4.889896 | 0.1622925 | 0 | 0.6383651 | 0
2018-02-09 16:30 | 110240.7 | 240.0016 | 2 | 21 | 4.012009 | 4.889875 | 0.325282 | 0 | 1.288925 | 0
2018-02-09 16:32 | 110360.7 | 360.0006 | 2 | 21 | 4.045367 | 4.889946 | 0.4882575 | 0 | 1.945602 | 0
2018-02-09 16:34 | 110480.7 | 480.0018 | 2 | 21 | 4.072232 | 4.889919 | 0.6512462 | 0 | 2.607214 | 0
2018-02-09 16:36 | 110600.7 | 600.0008 | 2 | 21 | 4.095188 | 4.889914 | 0.8142225 | 0 | 3.272777 | 0
2018-02-09 16:38 | 110720.7 | 720.0001 | 2 | 21 | 4.119347 | 4.889944 | 0.9771982 | 0 | 3.942123 | 0
2018-02-09 16:40 | 110840.7 | 840 | 2 | 21 | 4.146468 | 4.889902 | 1.140179 | 0 | 4.615667 | 0
2018-02-09 16:42 | 110960.7 | 960.0003 | 2 | 21 | 4.176529 | 4.890001 | 1.303163 | 0 | 5.293884 | 0
2018-02-09 16:44 | 111080.7 | 1080.0025 | 2 | 21 | 4.200385 | 4.687294 | 1.465145 | 0 | 5.972857 | 0
2018-02-09 16:46 | 111200.7 | 1200.0007 | 2 | 21 | 4.20041 | 4.092255 | 1.61129 | 0 | 6.586724 | 0
2018-02-09 16:48 | 111320.7 | 1320.0018 | 2 | 21 | 4.200401 | 3.548658 | 1.738485 | 0 | 7.120994 | 0
2018-02-09 16:49 | 111389 | 1388.29 | 2 | 21 | 4.200382 | 3.259991 | 1.803032 | 0 | 7.392118 | 0
2018-02-09 16:51 | 111509 | 120.0007 | 3 | 21 | 4.228768 | 3.259817 | 1.911235 | 0 | 7.848026 | 0
2018-02-09 16:53 | 111629 | 240.002 | 3 | 21 | 4.261923 | 3.259867 | 2.019889 | 0 | 8.309277 | 0
2018-02-09 16:55 | 111749 | 360.0005 | 3 | 21 | 4.297472 | 3.259846 | 2.12854 | 0 | 8.77425 | 0
2018-02-09 16:57 | 111869 | 480.0021 | 3 | 21 | 4.335153 | 3.259928 | 2.237193 | 0 | 9.243213 | 0
2018-02-09 16:59 | 111989 | 600.0001 | 3 | 21 | 4.37462 | 3.259863 | 2.345845 | 0 | 9.716364 | 0
2018-02-09 17:01 | 112109 | 720.0016 | 3 | 21 | 4.400401 | 2.99395 | 2.452742 | 0 | 10.18587 | 0
2018-02-09 17:03 | 112229 | 840.0002 | 3 | 21 | 4.400375 | 2.478785 | 2.543575 | 0 | 10.58556 | 0
2018-02-09 17:05 | 112349 | 960.0022 | 3 | 21 | 4.40038 | 2.070885 | 2.619166 | 0 | 10.91819 | 0
2018-02-09 17:07 | 112469 | 1080.0004 | 3 | 21 | 4.400357 | 1.739725 | 2.682476 | 0 | 11.19678 | 0
2018-02-09 17:09 | 112589 | 1200.0015 | 3 | 21 | 4.400364 | 1.472044 | 2.73585 | 0 | 11.43165 | 0
2018-02-09 17:11 | 112709 | 1320.0009 | 3 | 21 | 4.400358 | 1.254427 | 2.78115 | 0 | 11.63098 | 0
2018-02-09 17:13 | 112829 | 1440.0011 | 3 | 21 | 4.40034 | 1.075573 | 2.819869 | 0 | 11.80136 | 0
2018-02-09 17:15 | 112949 | 1560.0006 | 3 | 21 | 4.400345 | 0.9283772 | 2.853185 | 0 | 11.94796 | 0
2018-02-09 17:17 | 113069 | 1680.0017 | 3 | 21 | 4.400321 | 0.8064461 | 2.882039 | 0 | 12.07493 | 0
2018-02-09 17:19 | 113189 | 1800.0004 | 3 | 21 | 4.40033 | 0.7056103 | 2.907178 | 0 | 12.18555 | 0
2018-02-09 17:21 | 113261.7 | 1872.7733 | 3 | 21 | 4.400336 | 0.6519928 | 2.920879 | 0 | 12.24584 | 0
2018-02-09 17:23 | 113381.8 | 120.0005 | 4 | 21 | 4.354537 | 0 | 2.920879 | 0 | 12.24584 | 0
2018-02-09 17:25 | 113501.8 | 240.0023 | 4 | 21 | 4.350707 | 0 | 2.920879 | 0 | 12.24584 | 0
2018-02-09 17:26 | 113561.8 | 300.0019 | 4 | 21 | 4.349551 | 0 | 2.920879 | 0 | 12.24584 | 0
2018-02-09 17:28 | 113681.9 | 120.0014 | 5 | 21 | 3.888966 | -6.520099 | 2.920879 | 0.2173147 | 12.24584 | 0.8580233
2018-02-09 17:30 | 113801.9 | 240 | 5 | 21 | 3.804762 | -6.520075 | 2.920879 | 0.4346254 | 12.24584 | 1.693835
2018-02-09 17:32 | 113921.9 | 360.0003 | 5 | 21 | 3.726917 | -6.520066 | 2.920879 | 0.6519428 | 12.24584 | 2.512119
2018-02-09 17:34 | 114041.9 | 480.0011 | 5 | 21 | 3.654859 | -6.520117 | 2.920879 | 0.8692585 | 12.24584 | 3.314099
2018-02-09 17:36 | 114161.9 | 600.0018 | 5 | 21 | 3.589505 | -6.520071 | 2.920879 | 1.086567 | 12.24584 | 4.101092
2018-02-09 17:38 | 114281.9 | 720.0009 | 5 | 21 | 3.532215 | -6.520068 | 2.920879 | 1.303886 | 12.24584 | 4.87478
2018-02-09 17:40 | 114401.9 | 840.0018 | 5 | 21 | 3.483238 | -6.520115 | 2.920879 | 1.521205 | 12.24584 | 5.636942
2018-02-09 17:42 | 114521.9 | 960.0009 | 5 | 21 | 3.440527 | -6.51981 | 2.920879 | 1.738512 | 12.24584 | 6.389136
2018-02-09 17:44 | 114641.9 | 1080.0003 | 5 | 21 | 3.401634 | -6.520145 | 2.920879 | 1.955824 | 12.24584 | 7.132525
2018-02-09 17:46 | 114761.9 | 1200.0013 | 5 | 21 | 3.364309 | -6.520127 | 2.920879 | 2.173142 | 12.24584 | 7.867719
2018-02-09 17:48 | 114881.9 | 1320.0011 | 5 | 21 | 3.321653 | -6.519907 | 2.920879 | 2.39045 | 12.24584 | 8.594429
2018-02-09 17:50 | 115001.9 | 1440.0013 | 5 | 21 | 3.248025 | -6.519875 | 2.920879 | 2.607751 | 12.24584 | 9.308974
2018-02-09 17:52 | 115121.9 | 1560.0006 | 5 | 21 | 3.114475 | -6.519945 | 2.920879 | 2.825047 | 12.24584 | 10.00204
2018-02-09 17:53 | 115173.7 | 1611.8253 | 5 | 21 | 2.999985 | -6.519941 | 2.920879 | 2.9189 | 12.24584 | 10.28952
2018-02-09 17:55 | 115293.7 | 120.0014 | 6 | 21 | 3.590559 | 0 | 2.920879 | 2.9189 | 12.24584 | 10.28952
2018-02-09 17:57 | 115413.7 | 240.0024 | 6 | 21 | 3.622324 | 0 | 2.920879 | 2.9189 | 12.24584 | 10.28952
2018-02-09 17:58 | 115473.7 | 300.0028 | 6 | 21 | 3.630013 | 0 | 2.920879 | 2.9189 | 12.24584 | 10.28952
2018-02-09 17:58 | 115473.8 | 0.0023 | 7 | 22 | 3.630036 | 0 | 0 | 0 | 0 | 0
2018-02-09 18:00 | 115593.8 | 120.0014 | 2 | 22 | 3.969509 | 4.889893 | 0.1623023 | 0 | 0.6385022 | 0
2018-02-09 18:02 | 115713.8 | 240.0009 | 2 | 22 | 4.012558 | 4.889936 | 0.3252698 | 0 | 1.289064 | 0
2018-02-09 18:04 | 115833.8 | 360.001 | 2 | 22 | 4.045907 | 4.889896 | 0.4882588 | 0 | 1.945882 | 0
2018-02-09 18:06 | 115953.8 | 480.002 | 2 | 22 | 4.072807 | 4.889944 | 0.651242 | 0 | 2.607566 | 0
2018-02-09 18:08 | 116073.8 | 600.0005 | 2 | 22 | 4.095738 | 4.889931 | 0.8142228 | 0 | 3.273242 | 0
2018-02-09 18:10 | 116193.8 | 720.0001 | 2 | 22 | 4.119963 | 4.889956 | 0.9772088 | 0 | 3.942727 | 0
2018-02-09 18:12 | 116313.8 | 840.0009 | 2 | 22 | 4.147053 | 4.889936 | 1.140193 | 0 | 4.616387 | 0
2018-02-09 18:14 | 116433.8 | 960.0021 | 2 | 22 | 4.177145 | 4.889977 | 1.303179 | 0 | 5.294704 | 0
2018-02-09 18:16 | 116553.8 | 1080.0009 | 2 | 22 | 4.200387 | 4.676723 | 1.46503 | 0 | 5.973201 | 0
2018-02-09 18:18 | 116673.8 | 1200.0018 | 2 | 22 | 4.200387 | 4.082405 | 1.610838 | 0 | 6.585652 | 0
2018-02-09 18:20 | 116793.8 | 1320.0014 | 2 | 22 | 4.200394 | 3.541191 | 1.737778 | 0 | 7.118852 | 0
2018-02-09 18:21 | 116860.8 | 1386.9543 | 2 | 22 | 4.200378 | 3.259958 | 1.800994 | 0 | 7.384383 | 0
2018-02-09 18:23 | 116980.8 | 120.0013 | 3 | 22 | 4.228736 | 3.260164 | 1.909209 | 6.56e-10 | 7.840345 | 2.676e-09
2018-02-09 18:25 | 117100.8 | 240.0009 | 3 | 22 | 4.26186 | 3.25988 | 2.017864 | 6.56e-10 | 8.301592 | 2.676e-09
2018-02-09 18:27 | 117220.8 | 360.0021 | 3 | 22 | 4.297368 | 3.25985 | 2.126518 | 6.56e-10 | 8.766567 | 2.676e-09
2018-02-09 18:29 | 117340.8 | 480.0009 | 3 | 22 | 4.335024 | 3.259821 | 2.235171 | 6.56e-10 | 9.235517 | 2.676e-09
2018-02-09 18:31 | 117460.8 | 600.0012 | 3 | 22 | 4.3744 | 3.25989 | 2.343821 | 6.56e-10 | 9.708643 | 2.676e-09
2018-02-09 18:33 | 117580.8 | 720.0007 | 3 | 22 | 4.400397 | 2.997948 | 2.450773 | 6.56e-10 | 10.17837 | 2.676e-09
2018-02-09 18:35 | 117700.8 | 840.0011 | 3 | 22 | 4.400401 | 2.483625 | 2.541736 | 6.56e-10 | 10.57864 | 2.676e-09
2018-02-09 18:37 | 117820.8 | 960.0014 | 3 | 22 | 4.400395 | 2.074368 | 2.617443 | 6.56e-10 | 10.91178 | 2.676e-09
2018-02-09 18:39 | 117940.8 | 1080.0017 | 3 | 22 | 4.400393 | 1.743576 | 2.680862 | 6.56e-10 | 11.19085 | 2.676e-09
2018-02-09 18:41 | 118060.8 | 1200.0019 | 3 | 22 | 4.400341 | 1.473783 | 2.734331 | 6.56e-10 | 11.42613 | 2.676e-09
2018-02-09 18:43 | 118180.8 | 1320.0013 | 3 | 22 | 4.400343 | 1.255882 | 2.779714 | 6.56e-10 | 11.62583 | 2.676e-09
2018-02-09 18:45 | 118300.8 | 1440.0023 | 3 | 22 | 4.400358 | 1.077353 | 2.818496 | 6.56e-10 | 11.79649 | 2.676e-09
2018-02-09 18:47 | 118420.8 | 1560.0018 | 3 | 22 | 4.40032 | 0.9293633 | 2.851862 | 6.56e-10 | 11.94331 | 2.676e-09
2018-02-09 18:49 | 118540.8 | 1680.0018 | 3 | 22 | 4.400343 | 0.8084221 | 2.880758 | 6.56e-10 | 12.07046 | 2.676e-09
2018-02-09 18:51 | 118660.8 | 1800.0012 | 3 | 22 | 4.400312 | 0.7058449 | 2.905936 | 6.56e-10 | 12.18125 | 2.676e-09
2018-02-09 18:52 | 118733.9 | 1873.1226 | 3 | 22 | 4.40033 | 0.6519909 | 2.919719 | 6.56e-10 | 12.2419 | 2.676e-09
2018-02-09 18:54 | 118854 | 120.0011 | 4 | 22 | 4.354578 | 0 | 2.919719 | 6.56e-10 | 12.2419 | 2.676e-09
2018-02-09 18:56 | 118974 | 240.0008 | 4 | 22 | 4.35073 | 0 | 2.919719 | 6.56e-10 | 12.2419 | 2.676e-09
2018-02-09 18:57 | 119034 | 300.0037 | 4 | 22 | 4.349571 | 0 | 2.919719 | 6.56e-10 | 12.2419 | 2.676e-09
2018-02-09 18:59 | 119154.0616 | 120.0011 | 5 | 22 | 3.889649 | -6.520095 | 2.919719 | 0.2173136 | 12.2419 | 0.8581453
2018-02-09 19:01 | 119274.0625 | 240.002 | 5 | 22 | 3.805599 | -6.520046 | 2.919719 | 0.4346225 | 12.2419 | 1.694119
2018-02-09 19:03 | 119394.0606 | 360.0001 | 5 | 22 | 3.727761 | -6.520046 | 2.919719 | 0.6519393 | 12.2419 | 2.512591
2018-02-09 19:05 | 119514.0619 | 480.0014 | 5 | 22 | 3.655479 | -6.52005 | 2.919719 | 0.8692482 | 12.2419 | 3.314695
2018-02-09 19:07 | 119634.0612 | 600.0007 | 5 | 22 | 3.590209 | -6.520014 | 2.919719 | 1.086569 | 12.2419 | 4.10188
2018-02-09 19:09 | 119754.0606 | 720.0001 | 5 | 22 | 3.533001 | -6.520026 | 2.919719 | 1.303877 | 12.2419 | 4.875695
2018-02-09 19:11 | 119874.0607 | 840.0002 | 5 | 22 | 3.483829 | -6.519985 | 2.919719 | 1.521199 | 12.2419 | 5.63802
2018-02-09 19:13 | 119994.0624 | 960.0019 | 5 | 22 | 3.441133 | -6.520034 | 2.919719 | 1.738514 | 12.2419 | 6.390384
2018-02-09 19:15 | 120114.0614 | 1080.0009 | 5 | 22 | 3.402295 | -6.520055 | 2.919719 | 1.955818 | 12.2419 | 7.133878
2018-02-09 19:17 | 120234.061 | 1200.0005 | 5 | 22 | 3.36494 | -6.520111 | 2.919719 | 2.173128 | 12.2419 | 7.869177
2018-02-09 19:19 | 120354.0626 | 1320.0021 | 5 | 22 | 3.322153 | -6.520147 | 2.919719 | 2.390446 | 12.2419 | 8.596054
2018-02-09 19:21 | 120474.0617 | 1440.0012 | 5 | 22 | 3.248264 | -6.51986 | 2.919719 | 2.607745 | 12.2419 | 9.310672
2018-02-09 19:23 | 120594.0618 | 1560.0013 | 5 | 22 | 3.114729 | -6.519878 | 2.919719 | 2.825057 | 12.2419 | 10.00383
2018-02-09 19:24 | 120645.8294 | 1611.7689 | 5 | 22 | 2.999986 | -6.519925 | 2.919719 | 2.9188 | 12.2419 | 10.29099
2018-02-09 19:26 | 120765.9 | 120.0009 | 6 | 22 | 3.590075 | 0 | 2.919719 | 2.9188 | 12.2419 | 10.29099
2018-02-09 19:28 | 120885.9 | 240.0017 | 6 | 22 | 3.621885 | 0 | 2.919719 | 2.9188 | 12.2419 | 10.29099
2018-02-09 19:29 | 120945.9 | 300.0012 | 6 | 22 | 3.629561 | 0 | 2.919719 | 2.9188 | 12.2419 | 10.29099
2018-02-09 19:29 | 120945.9 | 0.0024 | 7 | 23 | 3.629559 | 0 | 0 | 0 | 0 | 0
2018-02-09 19:31 | 121066 | 120.0019 | 2 | 23 | 3.969112 | 4.889936 | 0.162293 | 0 | 0.6383973 | 0
2018-02-09 19:33 | 121186 | 240.0007 | 2 | 23 | 4.012087 | 4.889944 | 0.3252655 | 0 | 1.288909 | 0
2018-02-09 19:35 | 121306 | 360.0003 | 2 | 23 | 4.045434 | 4.889959 | 0.4882517 | 0 | 1.945644 | 0
2018-02-09 19:37 | 121426 | 480.002 | 2 | 23 | 4.072378 | 4.889957 | 0.6512334 | 0 | 2.607247 | 0
2018-02-09 19:39 | 121546 | 600.0018 | 2 | 23 | 4.095404 | 4.889904 | 0.8142162 | 0 | 3.272867 | 0
2018-02-09 19:41 | 121666 | 720.0018 | 2 | 23 | 4.119693 | 4.889965 | 0.9772027 | 0 | 3.942303 | 0
2018-02-09 19:43 | 121786 | 840.0009 | 2 | 23 | 4.14682 | 4.889986 | 1.140181 | 0 | 4.615895 | 0
2018-02-09 19:45 | 121906 | 960.0007 | 2 | 23 | 4.176899 | 4.890003 | 1.303167 | 0 | 5.294174 | 0
2018-02-09 19:47 | 122026 | 1080.0006 | 2 | 23 | 4.200414 | 4.680721 | 1.465058 | 0 | 5.972811 | 0
2018-02-09 19:49 | 122146 | 1200.0007 | 2 | 23 | 4.200392 | 4.086046 | 1.610986 | 0 | 6.585769 | 0
2018-02-09 19:51 | 122266 | 1320.0019 | 2 | 23 | 4.200392 | 3.543051 | 1.737992 | 0 | 7.119243 | 0
2018-02-09 19:52 | 122333.3 | 1387.3736 | 2 | 23 | 4.200388 | 3.259981 | 1.801619 | 0 | 7.386503 | 0
2018-02-09 19:54 | 122453.4 | 120.0009 | 3 | 23 | 4.228765 | 3.25985 | 1.909832 | 0 | 7.842455 | 0
2018-02-09 19:56 | 122573.4 | 240.0018 | 3 | 23 | 4.261988 | 3.259882 | 2.018491 | 0 | 8.303727 | 0
2018-02-09 19:58 | 122693.4 | 360.002 | 3 | 23 | 4.297516 | 3.259819 | 2.127144 | 0 | 8.768715 | 0
2018-02-09 20:00 | 122813.4 | 480.002 | 3 | 23 | 4.335199 | 3.259874 | 2.235794 | 0 | 9.237672 | 0
2018-02-09 20:02 | 122933.4 | 600.0019 | 3 | 23 | 4.374635 | 3.259888 | 2.344449 | 0 | 9.710839 | 0
2018-02-09 20:04 | 123053.4 | 720.0022 | 3 | 23 | 4.400417 | 2.993868 | 2.451334 | 0 | 10.18029 | 0
2018-02-09 20:06 | 123173.4 | 840.0009 | 3 | 23 | 4.400398 | 2.479334 | 2.542159 | 0 | 10.57995 | 0
2018-02-09 20:08 | 123293.4 | 960.0012 | 3 | 23 | 4.400385 | 2.070738 | 2.617745 | 0 | 10.91256 | 0
2018-02-09 20:10 | 123413.4 | 1080.0011 | 3 | 23 | 4.400355 | 1.739563 | 2.681052 | 0 | 11.19113 | 0
2018-02-09 20:12 | 123533.4 | 1200.0011 | 3 | 23 | 4.400366 | 1.472189 | 2.73443 | 0 | 11.42602 | 0
2018-02-09 20:14 | 123653.4 | 1320.002 | 3 | 23 | 4.400363 | 1.254297 | 2.779737 | 0 | 11.62538 | 0
2018-02-09 20:16 | 123773.4 | 1440.0015 | 3 | 23 | 4.400323 | 1.074484 | 2.818454 | 0 | 11.79575 | 0
2018-02-09 20:18 | 123893.4 | 1560.0025 | 3 | 23 | 4.40033 | 0.9284 | 2.851767 | 0 | 11.94234 | 0
2018-02-09 20:20 | 124013.4 | 1680.0026 | 3 | 23 | 4.400338 | 0.8068542 | 2.880617 | 0 | 12.06929 | 0
2018-02-09 20:22 | 124133.4 | 1800.0009 | 3 | 23 | 4.400345 | 0.7053528 | 2.905754 | 0 | 12.1799 | 0
2018-02-09 20:23 | 124205.5 | 1872.1121 | 3 | 23 | 4.40033 | 0.6519947 | 2.919334 | 0 | 12.23966 | 0
2018-02-09 20:25 | 124325.5 | 120.0021 | 4 | 23 | 4.354553 | 0 | 2.919335 | 0 | 12.23966 | 0
2018-02-09 20:27 | 124445.5 | 240.002 | 4 | 23 | 4.350729 | 0 | 2.919335 | 0 | 12.23966 | 0
2018-02-09 20:28 | 124505.5 | 300.0037 | 4 | 23 | 4.349575 | 0 | 2.919335 | 0 | 12.23966 | 0
2018-02-09 20:30 | 124625.6 | 120.0016 | 5 | 23 | 3.889183 | -6.520101 | 2.919335 | 0.2173106 | 12.23966 | 0.8580474
2018-02-09 20:32 | 124745.6 | 240.0019 | 5 | 23 | 3.805149 | -6.520093 | 2.919335 | 0.4346277 | 12.23966 | 1.693952
2018-02-09 20:34 | 124865.6 | 360.0015 | 5 | 23 | 3.727276 | -6.520057 | 2.919335 | 0.65194 | 12.23966 | 2.512308
2018-02-09 20:36 | 124985.6 | 480.0026 | 5 | 23 | 3.655185 | -6.520022 | 2.919335 | 0.8692557 | 12.23966 | 3.314357
2018-02-09 20:38 | 125105.6 | 600.002 | 5 | 23 | 3.589883 | -6.520018 | 2.919335 | 1.086568 | 12.23966 | 4.101436
2018-02-09 20:40 | 125225.6 | 720.001 | 5 | 23 | 3.532634 | -6.520068 | 2.919335 | 1.303888 | 12.23966 | 4.875216
2018-02-09 20:42 | 125345.6 | 840.0011 | 5 | 23 | 3.483537 | -6.520014 | 2.919335 | 1.521195 | 12.23966 | 5.63742
2018-02-09 20:44 | 125465.6 | 960.0006 | 5 | 23 | 3.440791 | -6.52014 | 2.919335 | 1.738513 | 12.23966 | 6.389713
2018-02-09 20:46 | 125585.6 | 1080.0011 | 5 | 23 | 3.401923 | -6.520123 | 2.919335 | 1.955829 | 12.23966 | 7.133175
2018-02-09 20:48 | 125705.6 | 1200.0003 | 5 | 23 | 3.36466 | -6.520192 | 2.919335 | 2.173147 | 12.23966 | 7.868436
2018-02-09 20:50 | 125825.6 | 1320.0003 | 5 | 23 | 3.321694 | -6.519891 | 2.919335 | 2.390455 | 12.23966 | 8.595192
2018-02-09 20:52 | 125945.6 | 1440.0024 | 5 | 23 | 3.247865 | -6.51985 | 2.919335 | 2.607763 | 12.23966 | 9.309752
2018-02-09 20:54 | 126065.6 | 1560.0002 | 5 | 23 | 3.113839 | -6.519882 | 2.919335 | 2.825062 | 12.23966 | 10.00276
2018-02-09 20:55 | 126117 | 1611.3385 | 5 | 23 | 2.999984 | -6.519949 | 2.919335 | 2.91803 | 12.23966 | 10.28749
2018-02-09 20:57 | 126237 | 120.0016 | 6 | 23 | 3.590021 | 0 | 2.919335 | 2.91803 | 12.23966 | 10.28749
2018-02-09 20:59 | 126357 | 240.0022 | 6 | 23 | 3.621828 | 0 | 2.919335 | 2.91803 | 12.23966 | 10.28749
2018-02-09 21:00 | 126417 | 300.0025 | 6 | 23 | 3.62948 | 0 | 2.919335 | 2.91803 | 12.23966 | 10.28749
2018-02-09 21:00 | 126417 | 0.0023 | 7 | 24 | 3.629632 | 0 | 0 | 0 | 0 | 0
2018-02-09 21:02 | 126537.1 | 120.0018 | 2 | 24 | 3.969416 | 4.889912 | 0.1622964 | 0 | 0.6384516 | 0
2018-02-09 21:04 | 126657.1 | 240.0018 | 2 | 24 | 4.012476 | 4.889874 | 0.3252727 | 0 | 1.289036 | 0
2018-02-09 21:06 | 126777.1 | 360.0004 | 2 | 24 | 4.045863 | 4.889957 | 0.4882565 | 0 | 1.945821 | 0
2018-02-09 21:08 | 126897.1 | 480.0015 | 2 | 24 | 4.072777 | 4.889914 | 0.6512417 | 0 | 2.607508 | 0
2018-02-09 21:10 | 127017.1 | 600.0007 | 2 | 24 | 4.095729 | 4.889919 | 0.8142229 | 0 | 3.27318 | 0
2018-02-09 21:12 | 127137.1 | 720.0008 | 2 | 24 | 4.120004 | 4.889952 | 0.9771999 | 0 | 3.942627 | 0
2018-02-09 21:14 | 127257.1 | 840.0011 | 2 | 24 | 4.147122 | 4.88994 | 1.140187 | 0 | 4.616303 | 0
2018-02-09 21:16 | 127377.1 | 960.0022 | 2 | 24 | 4.177206 | 4.889982 | 1.303173 | 0 | 5.294631 | 0
2018-02-09 21:18 | 127497.1 | 1080.0007 | 2 | 24 | 4.200398 | 4.674681 | 1.465003 | 0 | 5.973051 | 0
2018-02-09 21:20 | 127617.1 | 1200.0018 | 2 | 24 | 4.200396 | 4.083073 | 1.610785 | 0 | 6.585389 | 0
2018-02-09 21:22 | 127737.1 | 1320.0019 | 2 | 24 | 4.200397 | 3.540178 | 1.737697 | 0 | 7.118472 | 0
2018-02-09 21:23 | 127803.7 | 1386.6594 | 2 | 24 | 4.200401 | 3.259956 | 1.800625 | 0 | 7.382795 | 0
2018-02-09 21:25 | 127923.8 | 120.0021 | 3 | 24 | 4.228749 | 3.259876 | 1.908841 | 0 | 7.838759 | 0
2018-02-09 21:27 | 128043.8 | 240.0007 | 3 | 24 | 4.261961 | 3.259886 | 2.01749 | 0 | 8.299986 | 0
2018-02-09 21:29 | 128163.8 | 360.0018 | 3 | 24 | 4.297499 | 3.259907 | 2.126145 | 0 | 8.76498 | 0
2018-02-09 21:31 | 128283.8 | 480.0012 | 3 | 24 | 4.335135 | 3.259882 | 2.234796 | 0 | 9.233935 | 0
2018-02-09 21:33 | 128403.8 | 600.0015 | 3 | 24 | 4.374609 | 3.25989 | 2.343449 | 0 | 9.707094 | 0
2018-02-09 21:35 | 128523.8 | 720.001 | 3 | 24 | 4.4004 | 2.993792 | 2.450351 | 0 | 10.17661 | 0
2018-02-09 21:37 | 128643.8 | 840.0022 | 3 | 24 | 4.400383 | 2.479397 | 2.541188 | 0 | 10.57633 | 0
2018-02-09 21:39 | 128763.8 | 960.0008 | 3 | 24 | 4.400371 | 2.070642 | 2.616776 | 0 | 10.90895 | 0
2018-02-09 21:41 | 128883.8 | 1080.0012 | 3 | 24 | 4.400367 | 1.740337 | 2.68009 | 0 | 11.18756 | 0
2018-02-09 21:43 | 129003.8 | 1200.0001 | 3 | 24 | 4.400363 | 1.472134 | 2.733467 | 0 | 11.42243 | 0
2018-02-09 21:45 | 129123.8 | 1320.002 | 3 | 24 | 4.40036 | 1.253723 | 2.778766 | 0 | 11.62177 | 0
2018-02-09 21:47 | 129243.8 | 1440.0006 | 3 | 24 | 4.40035 | 1.075165 | 2.817484 | 0 | 11.79214 | 0
2018-02-09 21:49 | 129363.8 | 1560.0004 | 3 | 24 | 4.400322 | 0.928381 | 2.8508 | 0 | 11.93874 | 0
2018-02-09 21:51 | 129483.8 | 1680.0006 | 3 | 24 | 4.400363 | 0.8071289 | 2.879659 | 0 | 12.06573 | 0
2018-02-09 21:53 | 129603.8 | 1800.0019 | 3 | 24 | 4.400339 | 0.7054691 | 2.904812 | 0 | 12.17641 | 0
2018-02-09 21:54 | 129676.8 | 1873.0252 | 3 | 24 | 4.400349 | 0.6519966 | 2.918564 | 0 | 12.23692 | 0
2018-02-09 21:56 | 129796.8 | 120.001 | 4 | 24 | 4.354545 | 0 | 2.918564 | 0 | 12.23692 | 0
2018-02-09 21:58 | 129916.8 | 240.0012 | 4 | 24 | 4.35072 | 0 | 2.918564 | 0 | 12.23692 | 0
2018-02-09 21:59 | 129976.8 | 300.0016 | 4 | 24 | 4.349574 | 0 | 2.918564 | 0 | 12.23692 | 0
2018-02-09 22:01 | 130096.9 | 120.0013 | 5 | 24 | 3.889083 | -6.520107 | 2.918564 | 0.2173154 | 12.23692 | 0.8580329
2018-02-09 22:03 | 130216.9 | 240.0006 | 5 | 24 | 3.805081 | -6.520087 | 2.918564 | 0.4346232 | 12.23692 | 1.69389
2018-02-09 22:05 | 130336.9 | 360.0002 | 5 | 24 | 3.727175 | -6.520091 | 2.918564 | 0.6519356 | 12.23692 | 2.512218
2018-02-09 22:07 | 130456.9 | 480.002 | 5 | 24 | 3.655048 | -6.520105 | 2.918564 | 0.8692588 | 12.23692 | 3.314274
2018-02-09 22:09 | 130576.9 | 600.0006 | 5 | 24 | 3.589723 | -6.52005 | 2.918564 | 1.086574 | 12.23692 | 4.10134
2018-02-09 22:11 | 130696.9 | 720.0015 | 5 | 24 | 3.532501 | -6.520082 | 2.918564 | 1.303881 | 12.23692 | 4.87504
2018-02-09 22:13 | 130816.9 | 840.0007 | 5 | 24 | 3.483385 | -6.520044 | 2.918564 | 1.521197 | 12.23692 | 5.637235
2018-02-09 22:15 | 130936.9 | 960.0005 | 5 | 24 | 3.440698 | -6.520097 | 2.918564 | 1.738517 | 12.23692 | 6.389505
2018-02-09 22:17 | 131056.9 | 1080.002 | 5 | 24 | 3.401951 | -6.520055 | 2.918564 | 1.955838 | 12.23692 | 7.132981
2018-02-09 22:19 | 131176.9 | 1200.0013 | 5 | 24 | 3.364766 | -6.520167 | 2.918564 | 2.173142 | 12.23692 | 7.868207
2018-02-09 22:21 | 131296.9 | 1320.0015 | 5 | 24 | 3.321709 | -6.520178 | 2.918564 | 2.390453 | 12.23692 | 8.594993
2018-02-09 22:23 | 131416.9 | 1440.0014 | 5 | 24 | 3.24762 | -6.520105 | 2.918564 | 2.607762 | 12.23692 | 9.309527
2018-02-09 22:25 | 131536.9 | 1560.0016 | 5 | 24 | 3.113388 | -6.519805 | 2.918564 | 2.825073 | 12.23692 | 10.00249
2018-02-09 22:26 | 131587.9 | 1610.9726 | 5 | 24 | 3 | -6.51999 | 2.918564 | 2.917375 | 12.23692 | 10.28516
2018-02-09 22:28 | 131707.9 | 120.0009 | 6 | 24 | 3.589756 | 0 | 2.918564 | 2.917375 | 12.23692 | 10.28516
2018-02-09 22:30 | 131827.9 | 240.0018 | 6 | 24 | 3.621464 | 0 | 2.918564 | 2.917375 | 12.23692 | 10.28516
2018-02-09 22:31 | 131887.9 | 300.0032 | 6 | 24 | 3.629117 | 0 | 2.918564 | 2.917375 | 12.23692 | 10.28516
2018-02-09 22:31 | 131887.9 | 0.0024 | 7 | 25 | 3.629144 | 0 | 0 | 0 | 0 | 0
2018-02-09 22:33 | 132008 | 120.0019 | 2 | 25 | 3.969003 | 4.88994 | 0.1623061 | 0 | 0.6384135 | 0
2018-02-09 22:35 | 132128 | 240.0011 | 2 | 25 | 4.011921 | 4.889925 | 0.3252841 | 0 | 1.288924 | 0
2018-02-09 22:37 | 132248 | 360.0011 | 2 | 25 | 4.045308 | 4.889965 | 0.4882711 | 0 | 1.94563 | 0
2018-02-09 22:39 | 132368 | 480.0001 | 2 | 25 | 4.072387 | 4.889952 | 0.6512491 | 0 | 2.607209 | 0
2018-02-09 22:41 | 132488 | 600.0022 | 2 | 25 | 4.095486 | 4.889986 | 0.8142408 | 0 | 3.272876 | 0
2018-02-09 22:43 | 132608 | 720.0015 | 2 | 25 | 4.119812 | 4.889944 | 0.9772169 | 0 | 3.942286 | 0
2018-02-09 22:45 | 132728 | 840.0013 | 2 | 25 | 4.147016 | 4.889927 | 1.140207 | 0 | 4.615957 | 0
2018-02-09 22:47 | 132848 | 960.0016 | 2 | 25 | 4.177191 | 4.889921 | 1.303192 | 0 | 5.294272 | 0
2018-02-09 22:49 | 132968 | 1080.0008 | 2 | 25 | 4.200408 | 4.673626 | 1.46501 | 0 | 5.972642 | 0
2018-02-09 22:51 | 133088 | 1200.0004 | 2 | 25 | 4.200397 | 4.080681 | 1.610707 | 0 | 6.584628 | 0
2018-02-09 22:53 | 133208 | 1320.0009 | 2 | 25 | 4.200404 | 3.537523 | 1.737524 | 0 | 7.11731 | 0
2018-02-09 22:54 | 133274 | 1385.9425 | 2 | 25 | 4.200386 | 3.259989 | 1.799755 | 0 | 7.378701 | 0
2018-02-09 22:56 | 133394 | 120.0019 | 3 | 25 | 4.228781 | 3.259888 | 1.907966 | 0 | 7.834649 | 0
2018-02-09 22:58 | 133514 | 240.0021 | 3 | 25 | 4.261957 | 3.25988 | 2.01662 | 0 | 8.2959 | 0
2018-02-09 23:00 | 133634 | 360.0018 | 3 | 25 | 4.297549 | 3.259859 | 2.125271 | 0 | 8.760878 | 0
2018-02-09 23:02 | 133754 | 480.0012 | 3 | 25 | 4.335263 | 3.25985 | 2.233924 | 0 | 9.229855 | 0
2018-02-09 23:04 | 133874 | 600.0006 | 3 | 25 | 4.374754 | 3.25985 | 2.342575 | 0 | 9.703014 | 0
2018-02-09 23:06 | 133994 | 720 | 3 | 25 | 4.400398 | 2.991457 | 2.449438 | 0 | 10.17237 | 0
2018-02-09 23:08 | 134114 | 840.0011 | 3 | 25 | 4.400382 | 2.477877 | 2.540228 | 0 | 10.57188 | 0
2018-02-09 23:10 | 134234 | 960.0022 | 3 | 25 | 4.400389 | 2.070242 | 2.615776 | 0 | 10.90432 | 0
2018-02-09 23:12 | 134354 | 1080.001 | 3 | 25 | 4.400374 | 1.739092 | 2.679062 | 0 | 11.1828 | 0
2018-02-09 23:14 | 134474 | 1200.0021 | 3 | 25 | 4.400364 | 1.471584 | 2.732406 | 0 | 11.41754 | 0
2018-02-09 23:16 | 134594 | 1320.0014 | 3 | 25 | 4.400333 | 1.253004 | 2.777691 | 0 | 11.61681 | 0
2018-02-09 23:18 | 134714 | 1440.0003 | 3 | 25 | 4.400344 | 1.074888 | 2.816407 | 0 | 11.78717 | 0
2018-02-09 23:20 | 134834 | 1560.002 | 3 | 25 | 4.400342 | 0.9288788 | 2.849722 | 0 | 11.93377 | 0
2018-02-09 23:22 | 134954 | 1680.0015 | 3 | 25 | 4.400323 | 0.806839 | 2.878588 | 0 | 12.06079 | 0
2018-02-09 23:24 | 135074 | 1800.0001 | 3 | 25 | 4.400329 | 0.7055397 | 2.903744 | 0 | 12.17149 | 0
2018-02-09 23:25 | 135146.7 | 1872.7241 | 3 | 25 | 4.400336 | 0.6519775 | 2.917447 | 0 | 12.23178 | 0
2018-02-09 23:27 | 135266.8 | 120.0011 | 4 | 25 | 4.354435 | 0 | 2.917447 | 0 | 12.23178 | 0
2018-02-09 23:29 | 135386.8 | 240.0011 | 4 | 25 | 4.350605 | 0 | 2.917447 | 0 | 12.23178 | 0
2018-02-09 23:30 | 135446.8 | 300.002 | 4 | 25 | 4.349439 | 0 | 2.917447 | 0 | 12.23178 | 0
2018-02-09 23:32 | 135566.8 | 120.0024 | 5 | 25 | 3.888356 | -6.520071 | 2.917447 | 0.217306 | 12.23178 | 0.8578408
2018-02-09 23:34 | 135686.8 | 240.0012 | 5 | 25 | 3.804545 | -6.520044 | 2.917447 | 0.4346111 | 12.23178 | 1.693551
2018-02-09 23:36 | 135806.8 | 360.001 | 5 | 25 | 3.726962 | -6.519985 | 2.917447 | 0.6519321 | 12.23178 | 2.511829
2018-02-09 23:38 | 135926.8 | 480.0017 | 5 | 25 | 3.655019 | -6.519998 | 2.917447 | 0.8692505 | 12.23178 | 3.313838
2018-02-09 23:40 | 136046.8 | 600.0019 | 5 | 25 | 3.589793 | -6.519981 | 2.917447 | 1.086555 | 12.23178 | 4.100871
2018-02-09 23:42 | 136166.8 | 720.0006 | 5 | 25 | 3.532618 | -6.519988 | 2.917447 | 1.303864 | 12.23178 | 4.874599
2018-02-09 23:44 | 136286.8 | 840.0021 | 5 | 25 | 3.483655 | -6.519996 | 2.917447 | 1.521176 | 12.23178 | 5.63682
2018-02-09 23:46 | 136406.8 | 960.0013 | 5 | 25 | 3.441039 | -6.520006 | 2.917447 | 1.738484 | 12.23178 | 6.389125
2018-02-09 23:48 | 136526.8 | 1080.0021 | 5 | 25 | 3.402325 | -6.519967 | 2.917447 | 1.955793 | 12.23178 | 7.132639
2018-02-09 23:50 | 136646.8 | 1200.0021 | 5 | 25 | 3.364995 | -6.520084 | 2.917447 | 2.173106 | 12.23178 | 7.867976
2018-02-09 23:52 | 136766.8 | 1320.0021 | 5 | 25 | 3.322087 | -6.52012 | 2.917447 | 2.390417 | 12.23178 | 8.594811
2018-02-09 23:54 | 136886.8 | 1440.0007 | 5 | 25 | 3.247461 | -6.520101 | 2.917447 | 2.607729 | 12.23178 | 9.309374
2018-02-09 23:56 | 137006.8 | 1560.0022 | 5 | 25 | 3.113095 | -6.520142 | 2.917447 | 2.825049 | 12.23178 | 10.00233
2018-02-09 23:57 | 137057.6 | 1610.7419 | 5 | 25 | 2.999995 | -6.520087 | 2.917447 | 2.91693 | 12.23178 | 10.2837
2018-02-09 23:59 | 137177.6 | 120.0002 | 6 | 25 | 3.589064 | 0 | 2.917447 | 2.91693 | 12.23178 | 10.2837
2018-02-10 00:01 | 137297.6 | 240.0007 | 6 | 25 | 3.62078 | 0 | 2.917447 | 2.91693 | 12.23178 | 10.2837
2018-02-10 00:02 | 137357.6 | 300.004 | 6 | 25 | 3.628407 | 0 | 2.917447 | 2.91693 | 12.23178 | 10.2837
2018-02-10 00:02 | 137357.6 | 0.0048 | 7 | 26 | 3.628409 | 0 | 0 | 0 | 0 | 0
2018-02-10 00:04 | 137477.7 | 120.0017 | 2 | 26 | 3.968419 | 4.88987 | 0.1622994 | 0 | 0.6382873 | 0
2018-02-10 00:06 | 137597.7 | 240.0007 | 2 | 26 | 4.011409 | 4.8899 | 0.3252796 | 0 | 1.288718 | 0
2018-02-10 00:08 | 137717.7 | 360.0002 | 2 | 26 | 4.044875 | 4.889931 | 0.4882586 | 0 | 1.945317 | 0
2018-02-10 00:10 | 137837.7 | 480.0002 | 2 | 26 | 4.07194 | 4.889935 | 0.6512419 | 0 | 2.606844 | 0
2018-02-10 00:12 | 137957.7 | 600.001 | 2 | 26 | 4.094934 | 4.889906 | 0.8142201 | 0 | 3.272375 | 0
2018-02-10 00:14 | 138077.7 | 720.001 | 2 | 26 | 4.119193 | 4.889933 | 0.9772059 | 0 | 3.941729 | 0
2018-02-10 00:16 | 138197.7 | 840.001 | 2 | 26 | 4.146349 | 4.889965 | 1.140188 | 0 | 4.615255 | 0
2018-02-10 00:18 | 138317.7 | 960.0009 | 2 | 26 | 4.176397 | 4.889914 | 1.303169 | 0 | 5.293438 | 0
2018-02-10 00:20 | 138437.7 | 1080.0002 | 2 | 26 | 4.200403 | 4.68825 | 1.465149 | 0 | 5.972395 | 0
2018-02-10 00:22 | 138557.7 | 1200.001 | 2 | 26 | 4.200408 | 4.091536 | 1.611278 | 0 | 6.586195 | 0
2018-02-10 00:24 | 138677.7 | 1320.001 | 2 | 26 | 4.200407 | 3.546133 | 1.738426 | 0 | 7.120266 | 0
2018-02-10 00:25 | 138745.6 | 1387.9119 | 2 | 26 | 4.200413 | 3.259989 | 1.80258 | 0 | 7.389741 | 0
2018-02-10 00:27 | 138865.7 | 120.0019 | 3 | 26 | 4.228825 | 3.25988 | 1.910793 | 0 | 7.845699 | 0
2018-02-10 00:29 | 138985.7 | 240.0011 | 3 | 26 | 4.262043 | 3.25985 | 2.019444 | 0 | 8.306949 | 0
2018-02-10 00:31 | 139105.7 | 360.0012 | 3 | 26 | 4.297926 | 3.25988 | 2.128095 | 0 | 8.771946 | 0
2018-02-10 00:33 | 139225.7 | 480.0019 | 3 | 26 | 4.335639 | 3.259893 | 2.236747 | 0 | 9.240955 | 0
2018-02-10 00:35 | 139345.7 | 600.0019 | 3 | 26 | 4.375078 | 3.259886 | 2.3454 | 0 | 9.714163 | 0
2018-02-10 00:37 | 139465.7 | 720.0003 | 3 | 26 | 4.40042 | 2.987326 | 2.452201 | 0 | 10.18327 | 0
2018-02-10 00:39 | 139585.7 | 840.0011 | 3 | 26 | 4.400407 | 2.473574 | 2.542816 | 0 | 10.58201 | 0
2018-02-10 00:41 | 139705.7 | 960.002 | 3 | 26 | 4.400362 | 2.064575 | 2.618208 | 0 | 10.91377 | 0
2018-02-10 00:43 | 139825.7 | 1080.002 | 3 | 26 | 4.400384 | 1.735184 | 2.681346 | 0 | 11.1916 | 0
2018-02-10 00:45 | 139945.7 | 1200.002 | 3 | 26 | 4.400381 | 1.467424 | 2.734554 | 0 | 11.42573 | 0
2018-02-10 00:47 | 140065.7 | 1320.0012 | 3 | 26 | 4.400347 | 1.248825 | 2.779699 | 0 | 11.62439 | 0
2018-02-10 00:49 | 140185.7 | 1440.0014 | 3 | 26 | 4.400364 | 1.071075 | 2.818272 | 0 | 11.79412 | 0
2018-02-10 00:51 | 140305.7 | 1560.002 | 3 | 26 | 4.400328 | 0.9239025 | 2.851453 | 0 | 11.94013 | 0
2018-02-10 00:53 | 140425.7 | 1680.0005 | 3 | 26 | 4.400347 | 0.8033161 | 2.880183 | 0 | 12.06656 | 0
2018-02-10 00:55 | 140545.7 | 1800.0005 | 3 | 26 | 4.400347 | 0.7019501 | 2.905218 | 0 | 12.17671 | 0
2018-02-10 00:57 | 140613.5 | 1867.8219 | 3 | 26 | 4.400346 | 0.6519928 | 2.917964 | 0 | 12.2328 | 0
2018-02-10 00:59 | 140733.5 | 120.0007 | 4 | 26 | 4.354648 | 0 | 2.917965 | 0 | 12.23281 | 0
2018-02-10 01:01 | 140853.5 | 239.9998 | 4 | 26 | 4.350823 | 0 | 2.917965 | 0 | 12.23281 | 0
2018-02-10 01:02 | 140913.5 | 300.0021 | 4 | 26 | 4.349684 | 0 | 2.917965 | 0 | 12.23281 | 0
2018-02-10 01:04 | 141033.6 | 120.0011 | 5 | 26 | 3.890187 | -6.519961 | 2.917965 | 0.2172958 | 12.23281 | 0.8581693
2018-02-10 01:06 | 141153.6 | 240.0003 | 5 | 26 | 3.806132 | -6.519976 | 2.917965 | 0.4346091 | 12.23281 | 1.694284
2018-02-10 01:08 | 141273.6 | 360.0012 | 5 | 26 | 3.728227 | -6.519985 | 2.917965 | 0.6519166 | 12.23281 | 2.512827
2018-02-10 01:10 | 141393.6 | 480.0011 | 5 | 26 | 3.656023 | -6.519959 | 2.917965 | 0.8692229 | 12.23281 | 3.315036
2018-02-10 01:12 | 141513.6 | 600.002 | 5 | 26 | 3.590738 | -6.519918 | 2.917965 | 1.08654 | 12.23281 | 4.102326
2018-02-10 01:14 | 141633.6 | 720.002 | 5 | 26 | 3.533338 | -6.519943 | 2.917965 | 1.303851 | 12.23281 | 4.876245
2018-02-10 01:16 | 141753.6 | 840.0003 | 5 | 26 | 3.484128 | -6.519969 | 2.917965 | 1.521151 | 12.23281 | 5.63856
2018-02-10 01:18 | 141873.6 | 960.0011 | 5 | 26 | 3.441433 | -6.519949 | 2.917965 | 1.73846 | 12.23281 | 6.390953
2018-02-10 01:20 | 141993.6 | 1080.002 | 5 | 26 | 3.402586 | -6.519935 | 2.917965 | 1.955764 | 12.23281 | 7.134516
2018-02-10 01:22 | 142113.6 | 1200.0012 | 5 | 26 | 3.365088 | -6.520059 | 2.917965 | 2.173072 | 12.23281 | 7.86985
2018-02-10 01:24 | 142233.6 | 1320.0011 | 5 | 26 | 3.321851 | -6.520068 | 2.917965 | 2.390385 | 12.23281 | 8.596687
2018-02-10 01:26 | 142353.6 | 1440.002 | 5 | 26 | 3.247601 | -6.520036 | 2.917965 | 2.607698 | 12.23281 | 9.311237
2018-02-10 01:28 | 142473.6 | 1560.002 | 5 | 26 | 3.113245 | -6.520145 | 2.917965 | 2.825007 | 12.23281 | 10.00418
2018-02-10 01:28 | 142524.5 | 1610.9313 | 5 | 26 | 2.999999 | -6.520036 | 2.917965 | 2.91724 | 12.23281 | 10.28663
2018-02-10 01:30 | 142644.6 | 120.0015 | 6 | 26 | 3.589242 | 0 | 2.917965 | 2.91724 | 12.23281 | 10.28663
2018-02-10 01:32 | 142764.6 | 240.0023 | 6 | 26 | 3.62101 | 0 | 2.917965 | 2.91724 | 12.23281 | 10.28663
2018-02-10 01:33 | 142824.6 | 300.0022 | 6 | 26 | 3.628638 | 0 | 2.917965 | 2.91724 | 12.23281 | 10.28663
2018-02-10 01:33 | 142824.6 | 0.0048 | 7 | 27 | 3.628719 | 0 | 0 | 0 | 0 | 0
2018-02-10 01:35 | 142944.7 | 120.0013 | 2 | 27 | 3.968888 | 4.889912 | 0.1623024 | 0 | 0.6383778 | 0
2018-02-10 01:37 | 143064.7 | 240.0003 | 2 | 27 | 4.011968 | 4.889893 | 0.3252767 | 0 | 1.288871 | 0
2018-02-10 01:39 | 143184.7 | 360.0003 | 2 | 27 | 4.045471 | 4.889935 | 0.4882639 | 0 | 1.945599 | 0
2018-02-10 01:41 | 143304.7 | 480.0003 | 2 | 27 | 4.072506 | 4.889925 | 0.6512465 | 0 | 2.607219 | 0
2018-02-10 01:43 | 143424.7 | 600.0019 | 2 | 27 | 4.095498 | 4.889935 | 0.8142321 | 0 | 3.272872 | 0
2018-02-10 01:45 | 143544.7 | 720.0005 | 2 | 27 | 4.119765 | 4.889938 | 0.9772176 | 0 | 3.94232 | 0
2018-02-10 01:47 | 143664.7 | 840.0019 | 2 | 27 | 4.146972 | 4.889908 | 1.140203 | 0 | 4.615958 | 0
2018-02-10 01:49 | 143784.7 | 960.0002 | 2 | 27 | 4.177109 | 4.889969 | 1.303185 | 0 | 5.294247 | 0
2018-02-10 01:51 | 143904.7 | 1080.0003 | 2 | 27 | 4.20041 | 4.676266 | 1.465031 | 0 | 5.972722 | 0
2018-02-10 01:53 | 144024.7 | 1200.001 | 2 | 27 | 4.200396 | 4.082281 | 1.610811 | 0 | 6.585059 | 0
2018-02-10 01:55 | 144144.7 | 1320.0003 | 2 | 27 | 4.200395 | 3.539421 | 1.737681 | 0 | 7.117963 | 0
2018-02-10 01:56 | 144210.8 | 1386.1225 | 2 | 27 | 4.200382 | 3.259981 | 1.800097 | 0 | 7.380135 | 0
2018-02-10 01:58 | 144330.8 | 120.0029 | 3 | 27 | 4.228771 | 3.259901 | 1.908319 | 0 | 7.836125 | 0
2018-02-10 02:00 | 144450.8 | 240.0024 | 3 | 27 | 4.261989 | 3.259874 | 2.01697 | 0 | 8.297368 | 0
2018-02-10 02:02 | 144570.8 | 360.0018 | 3 | 27 | 4.297534 | 3.259878 | 2.125624 | 0 | 8.762361 | 0
2018-02-10 02:04 | 144690.8 | 480.0019 | 3 | 27 | 4.335217 | 3.259892 | 2.234274 | 0 | 9.231318 | 0
2018-02-10 02:06 | 144810.8 | 600.0019 | 3 | 27 | 4.374589 | 3.25992 | 2.342928 | 0 | 9.704483 | 0
2018-02-10 02:08 | 144930.8 | 720.0005 | 3 | 27 | 4.400405 | 2.995363 | 2.449836 | 0 | 10.17403 | 0
2018-02-10 02:10 | 145050.8 | 840.0005 | 3 | 27 | 4.400387 | 2.479984 | 2.540698 | 0 | 10.57386 | 0
2018-02-10 02:12 | 145170.8 | 960.0029 | 3 | 27 | 4.400388 | 2.071516 | 2.616312 | 0 | 10.90659 | 0
2018-02-10 02:14 | 145290.8 | 1080.002 | 3 | 27 | 4.400391 | 1.740807 | 2.679642 | 0 | 11.18526 | 0
2018-02-10 02:16 | 145410.8 | 1200.0004 | 3 | 27 | 4.40038 | 1.472441 | 2.733023 | 0 | 11.42016 | 0
2018-02-10 02:18 | 145530.8 | 1320.0012 | 3 | 27 | 4.400355 | 1.253719 | 2.778333 | 0 | 11.61954 | 0
2018-02-10 02:20 | 145650.8 | 1440.0013 | 3 | 27 | 4.400383 | 1.076004 | 2.817048 | 0 | 11.7899 | 0
2018-02-10 02:22 | 145770.8 | 1560.0013 | 3 | 27 | 4.400355 | 0.9285221 | 2.850363 | 0 | 11.9365 | 0
2018-02-10 02:24 | 145890.8 | 1680.0013 | 3 | 27 | 4.400371 | 0.8070297 | 2.879222 | 0 | 12.06349 | 0
2018-02-10 02:26 | 146010.8 | 1800.0012 | 3 | 27 | 4.400356 | 0.7055225 | 2.904371 | 0 | 12.17415 | 0
2018-02-10 02:28 | 146083.5 | 1872.7026 | 3 | 27 | 4.400365 | 0.6519928 | 2.918062 | 0 | 12.2344 | 0
2018-02-10 02:30 | 146203.6 | 120.0002 | 4 | 27 | 4.354663 | 0 | 2.918062 | 0 | 12.2344 | 0
2018-02-10 02:32 | 146323.6 | 240.0018 | 4 | 27 | 4.350862 | 0 | 2.918062 | 0 | 12.2344 | 0
2018-02-10 02:33 | 146383.6 | 300.0024 | 4 | 27 | 4.349698 | 0 | 2.918062 | 0 | 12.2344 | 0
2018-02-10 02:35 | 146503.7 | 120.001 | 5 | 27 | 3.890364 | -6.519862 | 2.918062 | 0.2173018 | 12.2344 | 0.8582218
2018-02-10 02:37 | 146623.7 | 240.0001 | 5 | 27 | 3.806376 | -6.519848 | 2.918062 | 0.4345966 | 12.2344 | 1.69431
2018-02-10 02:39 | 146743.7 | 360.0002 | 5 | 27 | 3.72847 | -6.519868 | 2.918062 | 0.6519063 | 12.2344 | 2.512909
2018-02-10 02:41 | 146863.7 | 480.0018 | 5 | 27 | 3.656221 | -6.519882 | 2.918062 | 0.8692126 | 12.2344 | 3.315165
2018-02-10 02:43 | 146983.7 | 600.0008 | 5 | 27 | 3.590705 | -6.520127 | 2.918062 | 1.086517 | 12.2344 | 4.102426
2018-02-10 02:45 | 147103.7 | 720.0013 | 5 | 27 | 3.533419 | -6.51983 | 2.918062 | 1.303829 | 12.2344 | 4.876348
2018-02-10 02:47 | 147223.7 | 840.0002 | 5 | 27 | 3.484322 | -6.519911 | 2.918062 | 1.521134 | 12.2344 | 5.638707
2018-02-10 02:49 | 147343.7 | 960.0026 | 5 | 27 | 3.441365 | -6.519923 | 2.918062 | 1.738443 | 12.2344 | 6.391119
2018-02-10 02:51 | 147463.7 | 1080.001 | 5 | 27 | 3.402669 | -6.519981 | 2.918062 | 1.955748 | 12.2344 | 7.134691
2018-02-10 02:53 | 147583.7 | 1200.001 | 5 | 27 | 3.365343 | -6.520091 | 2.918062 | 2.173065 | 12.2344 | 7.8701
2018-02-10 02:55 | 147703.7 | 1320.001 | 5 | 27 | 3.322132 | -6.520131 | 2.918062 | 2.390375 | 12.2344 | 8.596986
2018-02-10 02:57 | 147823.7 | 1440.0019 | 5 | 27 | 3.247605 | -6.520107 | 2.918062 | 2.607688 | 12.2344 | 9.311565
2018-02-10 02:59 | 147943.7 | 1560.0013 | 5 | 27 | 3.113295 | -6.520138 | 2.918062 | 2.824996 | 12.2344 | 10.00452
2018-02-10 03:00 | 147994.6 | 1610.9187 | 5 | 27 | 2.999995 | -6.519854 | 2.918062 | 2.917194 | 12.2344 | 10.28687
2018-02-10 03:02 | 148114.6248 | 120.0009 | 6 | 27 | 3.588961 | 0 | 2.918062 | 2.917194 | 12.2344 | 10.28687
2018-02-10 03:04 | 148234.6244 | 240.0005 | 6 | 27 | 3.620691 | 0 | 2.918062 | 2.917194 | 12.2344 | 10.28687
2018-02-10 03:05 | 148294.6263 | 300.0024 | 6 | 27 | 3.62834 | 0 | 2.918062 | 2.917194 | 12.2344 | 10.28687
2018-02-10 03:05 | 148294.6 | 0.0026 | 7 | 28 | 3.62843 | 0 | 0 | 0 | 0 | 0
2018-02-10 03:07 | 148414.7 | 120.0022 | 2 | 28 | 3.96891 | 4.889927 | 0.1622944 | 0 | 0.6383378 | 0
2018-02-10 03:09 | 148534.7 | 240.0023 | 2 | 28 | 4.011903 | 4.889914 | 0.32528 | 0 | 1.28887 | 0
2018-02-10 03:11 | 148654.7 | 360.0017 | 2 | 28 | 4.045269 | 4.889936 | 0.4882527 | 0 | 1.945516 | 0
2018-02-10 03:13 | 148774.7 | 480.0017 | 2 | 28 | 4.072264 | 4.889936 | 0.6512328 | 0 | 2.607088 | 0
2018-02-10 03:15 | 148894.7 | 600.0001 | 2 | 28 | 4.095292 | 4.889961 | 0.8142104 | 0 | 3.272669 | 0
2018-02-10 03:17 | 149014.7 | 720.0001 | 2 | 28 | 4.119527 | 4.889908 | 0.977192 | 0 | 3.942065 | 0
2018-02-10 03:19 | 149134.7 | 840.0017 | 2 | 28 | 4.146681 | 4.889893 | 1.140176 | 0 | 4.615657 | 0
2018-02-10 03:21 | 149254.7 | 960.0009 | 2 | 28 | 4.176817 | 4.889914 | 1.303155 | 0 | 5.293889 | 0
2018-02-10 03:23 | 149374.7 | 1080.0001 | 2 | 28 | 4.200396 | 4.679733 | 1.465048 | 0 | 5.972531 | 0
2018-02-10 03:25 | 149494.7 | 1200.0001 | 2 | 28 | 4.200402 | 4.085438 | 1.610959 | 0 | 6.585414 | 0
2018-02-10 03:27 | 149614.7 | 1320.0001 | 2 | 28 | 4.200419 | 3.542297 | 1.737936 | 0 | 7.118768 | 0
2018-02-10 03:28 | 149681.6 | 1386.8399 | 2 | 28 | 4.200405 | 3.259991 | 1.801051 | 0 | 7.383877 | 0
2018-02-10 03:30 | 149801.6 | 120.0018 | 3 | 28 | 4.228852 | 3.259859 | 1.909265 | 0 | 7.839838 | 0
2018-02-10 03:32 | 149921.6 | 240.0002 | 3 | 28 | 4.262054 | 3.259867 | 2.017919 | 0 | 8.3011 | 0
2018-02-10 03:34 | 150041.6 | 360.0002 | 3 | 28 | 4.297608 | 3.259882 | 2.126571 | 0 | 8.766092 | 0
2018-02-10 03:36 | 150161.6 | 480.0018 | 3 | 28 | 4.33536 | 3.259859 | 2.235224 | 0 | 9.235074 | 0
2018-02-10 03:38 | 150281.6 | 600.0003 | 3 | 28 | 4.374866 | 3.259886 | 2.343877 | 0 | 9.708254 | 0
2018-02-10 03:40 | 150401.6 | 720.002 | 3 | 28 | 4.4004 | 2.989025 | 2.450708 | 0 | 10.17748 | 0
2018-02-10 03:42 | 150521.6 | 840.0021 | 3 | 28 | 4.400403 | 2.475208 | 2.541382 | 0 | 10.57648 | 0
2018-02-10 03:44 | 150641.6 | 960.0021 | 3 | 28 | 4.400381 | 2.06608 | 2.616819 | 0 | 10.90843 | 0
2018-02-10 03:46 | 150761.6 | 1080.0011 | 3 | 28 | 4.400379 | 1.73628 | 2.679987 | 0 | 11.1864 | 0
2018-02-10 03:48 | 150881.6 | 1200.0013 | 3 | 28 | 4.40036 | 1.468216 | 2.733235 | 0 | 11.42071 | 0
2018-02-10 03:50 | 151001.6 | 1320.0003 | 3 | 28 | 4.400362 | 1.250589 | 2.778421 | 0 | 11.61955 | 0
2018-02-10 03:52 | 151121.6 | 1440.0023 | 3 | 28 | 4.40035 | 1.072481 | 2.817039 | 0 | 11.78948 | 0
2018-02-10 03:54 | 151241.6 | 1560.0016 | 3 | 28 | 4.400354 | 0.926157 | 2.850264 | 0 | 11.93568 | 0
2018-02-10 03:56 | 151361.6 | 1680.0024 | 3 | 28 | 4.400353 | 0.804739 | 2.879045 | 0 | 12.06233 | 0
2018-02-10 03:58 | 151481.6 | 1800.0017 | 3 | 28 | 4.400372 | 0.7041092 | 2.904135 | 0 | 12.17273 | 0
2018-02-10 03:59 | 151551.7 | 1870.1503 | 3 | 28 | 4.400327 | 0.6519909 | 2.917333 | 0 | 12.23081 | 0
2018-02-10 04:01 | 151671.8 | 120.0001 | 4 | 28 | 4.354577 | 0 | 2.917333 | 0 | 12.23081 | 0
2018-02-10 04:03 | 151791.8 | 240.0002 | 4 | 28 | 4.350761 | 0 | 2.917333 | 0 | 12.23081 | 0
2018-02-10 04:04 | 151851.8 | 300.0032 | 4 | 28 | 4.349613 | 0 | 2.917333 | 0 | 12.23081 | 0
2018-02-10 04:06 | 151971.9 | 120.0002 | 5 | 28 | 3.889609 | -6.51992 | 2.917333 | 0.2173001 | 12.23081 | 0.8580613
2018-02-10 04:08 | 152091.9 | 240.001 | 5 | 28 | 3.805632 | -6.519891 | 2.917333 | 0.4346143 | 12.23081 | 1.694053
2018-02-10 04:10 | 152211.9 | 360.001 | 5 | 28 | 3.727817 | -6.519888 | 2.917333 | 0.6519186 | 12.23081 | 2.512487
2018-02-10 04:12 | 152331.9 | 480.0002 | 5 | 28 | 3.655576 | -6.519909 | 2.917333 | 0.8692288 | 12.23081 | 3.314618
2018-02-10 04:14 | 152451.9 | 600.0018 | 5 | 28 | 3.590166 | -6.519923 | 2.917333 | 1.086538 | 12.23081 | 4.10177
2018-02-10 04:16 | 152571.9 | 720.0018 | 5 | 28 | 3.532816 | -6.519931 | 2.917333 | 1.303848 | 12.23081 | 4.875572
2018-02-10 04:18 | 152691.9 | 840.0018 | 5 | 28 | 3.48372 | -6.519992 | 2.917333 | 1.521151 | 12.23081 | 5.637796
2018-02-10 04:20 | 152811.9 | 960.0018 | 5 | 28 | 3.440774 | -6.520012 | 2.917333 | 1.738455 | 12.23081 | 6.390056
2018-02-10 04:22 | 152931.9 | 1080.0007 | 5 | 28 | 3.402108 | -6.520052 | 2.917333 | 1.95576 | 12.23081 | 7.133502
2018-02-10 04:24 | 153051.9 | 1200.0011 | 5 | 28 | 3.364807 | -6.520133 | 2.917333 | 2.17308 | 12.23081 | 7.868795
2018-02-10 04:26 | 153171.9 | 1320.0004 | 5 | 28 | 3.32164 | -6.520101 | 2.917333 | 2.390394 | 12.23081 | 8.595592
2018-02-10 04:28 | 153291.9 | 1440.0023 | 5 | 28 | 3.246877 | -6.520164 | 2.917333 | 2.607712 | 12.23081 | 9.310054
2018-02-10 04:30 | 153411.9 | 1560.0003 | 5 | 28 | 3.111399 | -6.519893 | 2.917333 | 2.825011 | 12.23081 | 10.00274
2018-02-10 04:31 | 153461.8 | 1609.945 | 5 | 28 | 2.999998 | -6.519868 | 2.917333 | 2.915455 | 12.23081 | 10.27961
2018-02-10 04:33 | 153581.9 | 120.0006 | 6 | 28 | 3.589336 | 0 | 2.917333 | 2.915455 | 12.23081 | 10.27961
2018-02-10 04:35 | 153701.9 | 240.0009 | 6 | 28 | 3.621062 | 0 | 2.917333 | 2.915455 | 12.23081 | 10.27961
2018-02-10 04:36 | 153761.9 | 300.0016 | 6 | 28 | 3.628726 | 0 | 2.917333 | 2.915455 | 12.23081 | 10.27961
2018-02-10 04:36 | 153761.9 | 0.0023 | 7 | 29 | 3.628899 | 0 | 0 | 0 | 0 | 0
2018-02-10 04:38 | 153881.9 | 120.0011 | 2 | 29 | 3.969464 | 4.889952 | 0.1622974 | 1.06e-10 | 0.638445 | 3.85e-10
2018-02-10 04:40 | 154001.9 | 240.0017 | 2 | 29 | 4.012507 | 4.88998 | 0.3252859 | 1.06e-10 | 1.289081 | 3.85e-10
2018-02-10 04:42 | 154121.9 | 360.0023 | 2 | 29 | 4.045908 | 4.889957 | 0.4882665 | 1.06e-10 | 1.945862 | 3.85e-10
2018-02-10 04:44 | 154241.9 | 480.0016 | 2 | 29 | 4.072852 | 4.889925 | 0.6512436 | 1.06e-10 | 2.607523 | 3.85e-10
2018-02-10 04:46 | 154361.9 | 600.001 | 2 | 29 | 4.095917 | 4.889948 | 0.8142222 | 1.06e-10 | 3.273207 | 3.85e-10
2018-02-10 04:48 | 154481.9 | 720.0013 | 2 | 29 | 4.120229 | 4.889936 | 0.9772041 | 1.06e-10 | 3.942711 | 3.85e-10
2018-02-10 04:50 | 154601.9 | 840.001 | 2 | 29 | 4.147365 | 4.889942 | 1.140192 | 1.06e-10 | 4.616432 | 3.85e-10
2018-02-10 04:52 | 154721.9 | 960.0005 | 2 | 29 | 4.177547 | 4.889978 | 1.303169 | 1.06e-10 | 5.29477 | 3.85e-10
2018-02-10 04:54 | 154841.9 | 1080.0022 | 2 | 29 | 4.200408 | 4.668678 | 1.464938 | 1.06e-10 | 5.972968 | 3.85e-10
2018-02-10 04:56 | 154961.9 | 1200.0014 | 2 | 29 | 4.2004 | 4.076651 | 1.610509 | 1.06e-10 | 6.584425 | 3.85e-10
2018-02-10 04:58 | 155081.9 | 1320.0014 | 2 | 29 | 4.20041 | 3.53447 | 1.737204 | 1.06e-10 | 7.116594 | 3.85e-10
2018-02-10 04:59 | 155147.1 | 1385.1643 | 2 | 29 | 4.200387 | 3.25997 | 1.798669 | 1.06e-10 | 7.374772 | 3.85e-10
2018-02-10 05:01 | 155267.1 | 120.0002 | 3 | 29 | 4.228766 | 3.259895 | 1.906875 | 1.06e-10 | 7.830696 | 3.85e-10
2018-02-10 05:03 | 155387.1 | 240.0019 | 3 | 29 | 4.261954 | 3.259851 | 2.015532 | 1.06e-10 | 8.291961 | 3.85e-10
2018-02-10 05:05 | 155507.1 | 360.0002 | 3 | 29 | 4.297487 | 3.259918 | 2.124182 | 1.06e-10 | 8.756935 | 3.85e-10
2018-02-10 05:07 | 155627.1 | 480.0019 | 3 | 29 | 4.335166 | 3.259911 | 2.232839 | 1.06e-10 | 9.225913 | 3.85e-10
2018-02-10 05:09 | 155747.1 | 600.0011 | 3 | 29 | 4.37458 | 3.259886 | 2.341486 | 1.06e-10 | 9.699046 | 3.85e-10
2018-02-10 05:11 | 155867.1 | 720.0019 | 3 | 29 | 4.400402 | 2.99543 | 2.448405 | 1.06e-10 | 10.16864 | 3.85e-10
2018-02-10 05:13 | 155987.1 | 840.0019 | 3 | 29 | 4.4004 | 2.480686 | 2.539282 | 1.06e-10 | 10.56853 | 3.85e-10
2018-02-10 05:15 | 156107.1 | 960.0011 | 3 | 29 | 4.400384 | 2.071091 | 2.614899 | 1.06e-10 | 10.90127 | 3.85e-10
2018-02-10 05:17 | 156227.1 | 1080.0018 | 3 | 29 | 4.400363 | 1.739691 | 2.67822 | 1.06e-10 | 11.17991 | 3.85e-10
2018-02-10 05:19 | 156347.1 | 1200.0002 | 3 | 29 | 4.400385 | 1.472372 | 2.731594 | 1.06e-10 | 11.41478 | 3.85e-10
2018-02-10 05:21 | 156467.1 | 1320.0013 | 3 | 29 | 4.400366 | 1.25349 | 2.776891 | 1.06e-10 | 11.6141 | 3.85e-10
2018-02-10 05:23 | 156587.1 | 1440.0003 | 3 | 29 | 4.400379 | 1.075533 | 2.815606 | 1.06e-10 | 11.78446 | 3.85e-10
2018-02-10 05:25 | 156707.1 | 1560.0002 | 3 | 29 | 4.40036 | 0.9280262 | 2.848913 | 1.06e-10 | 11.93103 | 3.85e-10
2018-02-10 05:27 | 156827.1 | 1680.0018 | 3 | 29 | 4.400345 | 0.8061237 | 2.877758 | 1.06e-10 | 12.05795 | 3.85e-10
2018-02-10 05:29 | 156947.1 | 1800.0009 | 3 | 29 | 4.400346 | 0.70434 | 2.902887 | 1.06e-10 | 12.16853 | 3.85e-10
2018-02-10 05:30 | 157018.6 | 1871.516 | 3 | 29 | 4.40035 | 0.651989 | 2.916352 | 1.06e-10 | 12.22778 | 3.85e-10
2018-02-10 05:32 | 157138.7 | 120.0011 | 4 | 29 | 4.354637 | 0 | 2.916352 | 1.06e-10 | 12.22778 | 3.85e-10
2018-02-10 05:34 | 157258.7 | 240.0002 | 4 | 29 | 4.350853 | 0 | 2.916352 | 1.06e-10 | 12.22778 | 3.85e-10
2018-02-10 05:35 | 157318.7 | 300.0033 | 4 | 29 | 4.349719 | 0 | 2.916352 | 1.06e-10 | 12.22778 | 3.85e-10
2018-02-10 05:37 | 157438.7583 | 120.0002 | 5 | 29 | 3.889955 | -6.519979 | 2.916352 | 0.2173031 | 12.22778 | 0.8581384
2018-02-10 05:39 | 157558.7583 | 240.0002 | 5 | 29 | 3.80602 | -6.519953 | 2.916352 | 0.4346156 | 12.22778 | 1.694205
2018-02-10 05:41 | 157678.7583 | 360.0002 | 5 | 29 | 3.728229 | -6.519958 | 2.916352 | 0.6519254 | 12.22778 | 2.512737
2018-02-10 05:43 | 157798.759 | 480.0009 | 5 | 29 | 3.655978 | -6.519935 | 2.916352 | 0.8692336 | 12.22778 | 3.314957
2018-02-10 05:45 | 157918.7583 | 600.0002 | 5 | 29 | 3.590533 | -6.519969 | 2.916352 | 1.086546 | 12.22778 | 4.102201
2018-02-10 05:47 | 158038.7594 | 720.0013 | 5 | 29 | 3.533235 | -6.519985 | 2.916352 | 1.303865 | 12.22778 | 4.876109
2018-02-10 05:49 | 158158.7594 | 840.0013 | 5 | 29 | 3.484022 | -6.519963 | 2.916352 | 1.521173 | 12.22778 | 5.638425
2018-02-10 05:51 | 158278.7594 | 960.0013 | 5 | 29 | 3.441109 | -6.51999 | 2.916352 | 1.738479 | 12.22778 | 6.390775
2018-02-10 05:53 | 158398.7585 | 1080.0004 | 5 | 29 | 3.402277 | -6.520052 | 2.916352 | 1.955778 | 12.22778 | 7.13425
2018-02-10 05:55 | 158518.7586 | 1200.0005 | 5 | 29 | 3.364735 | -6.520095 | 2.916352 | 2.173099 | 12.22778 | 7.869561
2018-02-10 05:57 | 158638.7602 | 1320.0021 | 5 | 29 | 3.321504 | -6.520073 | 2.916352 | 2.390414 | 12.22778 | 8.596339
2018-02-10 05:59 | 158758.7586 | 1440.0005 | 5 | 29 | 3.246831 | -6.520057 | 2.916352 | 2.607717 | 12.22778 | 9.31074
2018-02-10 06:01 | 158878.7586 | 1560.0005 | 5 | 29 | 3.111682 | -6.520111 | 2.916352 | 2.825015 | 12.22778 | 10.00343
2018-02-10 06:02 | 158928.6856 | 1609.9275 | 5 | 29 | 2.999997 | -6.52014 | 2.916352 | 2.915441 | 12.22778 | 10.28026
2018-02-10 06:04 | 159048.7 | 120.0002 | 6 | 29 | 3.589 | 0 | 2.916352 | 2.915441 | 12.22778 | 10.28026
2018-02-10 06:06 | 159168.7 | 240.0001 | 6 | 29 | 3.620708 | 0 | 2.916352 | 2.915441 | 12.22778 | 10.28026
2018-02-10 06:07 | 159228.7 | 300.0023 | 6 | 29 | 3.62833 | 0 | 2.916352 | 2.915441 | 12.22778 | 10.28026
2018-02-10 06:07 | 159228.8 | 0.0024 | 7 | 30 | 3.628316 | 0 | 0 | 0 | 0 | 0
2018-02-10 06:09 | 159348.8 | 120.0018 | 2 | 30 | 3.969026 | 4.889891 | 0.1623065 | 0 | 0.6384131 | 0
2018-02-10 06:11 | 159468.8 | 240.0011 | 2 | 30 | 4.012044 | 4.889906 | 0.3252829 | 0 | 1.288928 | 0
2018-02-10 06:13 | 159588.8 | 360.0011 | 2 | 30 | 4.045475 | 4.889854 | 0.488269 | 0 | 1.945658 | 0
2018-02-10 06:15 | 159708.8 | 480.0002 | 2 | 30 | 4.072514 | 4.889833 | 0.6512532 | 0 | 2.607284 | 0
2018-02-10 06:17 | 159828.8 | 600.0011 | 2 | 30 | 4.095682 | 4.889864 | 0.8142301 | 0 | 3.272915 | 0
2018-02-10 06:19 | 159948.8 | 720.001 | 2 | 30 | 4.12003 | 4.889967 | 0.9772199 | 0 | 3.942416 | 0
2018-02-10 06:21 | 160068.8 | 840.0013 | 2 | 30 | 4.147245 | 4.889936 | 1.140199 | 0 | 4.616073 | 0
2018-02-10 06:23 | 160188.8 | 960.0003 | 2 | 30 | 4.177477 | 4.889914 | 1.303184 | 0 | 5.29443 | 0
2018-02-10 06:25 | 160308.8 | 1080.0012 | 2 | 30 | 4.200401 | 4.667421 | 1.464937 | 0 | 5.972563 | 0
2018-02-10 06:27 | 160428.8 | 1200.002 | 2 | 30 | 4.200395 | 4.074591 | 1.610468 | 0 | 6.583849 | 0
2018-02-10 06:29 | 160548.8 | 1320.0013 | 2 | 30 | 4.200409 | 3.532082 | 1.737104 | 0 | 7.115772 | 0
2018-02-10 06:30 | 160613.6 | 1384.7603 | 2 | 30 | 4.200397 | 3.259991 | 1.798159 | 0 | 7.372226 | 0
2018-02-10 06:32 | 160733.6 | 120.001 | 3 | 30 | 4.228837 | 3.259893 | 1.906373 | 0 | 7.828188 | 0
2018-02-10 06:34 | 160853.6 | 240.0005 | 3 | 30 | 4.262086 | 3.259861 | 2.015023 | 0 | 8.289433 | 0
2018-02-10 06:36 | 160973.6 | 360.0013 | 3 | 30 | 4.297634 | 3.259874 | 2.123678 | 0 | 8.754442 | 0
2018-02-10 06:38 | 161093.6 | 480.0015 | 3 | 30 | 4.335329 | 3.259863 | 2.232331 | 0 | 9.223424 | 0
2018-02-10 06:40 | 161213.6 | 600.0021 | 3 | 30 | 4.374824 | 3.259895 | 2.340981 | 0 | 9.696591 | 0
2018-02-10 06:42 | 161333.6 | 720.0006 | 3 | 30 | 4.400396 | 2.990622 | 2.447826 | 0 | 10.16588 | 0
2018-02-10 06:44 | 161453.6 | 840.0002 | 3 | 30 | 4.400406 | 2.477245 | 2.538565 | 0 | 10.56516 | 0
2018-02-10 06:46 | 161573.6 | 960.0021 | 3 | 30 | 4.400388 | 2.06859 | 2.614072 | 0 | 10.89742 | 0
2018-02-10 06:48 | 161693.6 | 1080.0018 | 3 | 30 | 4.400361 | 1.738054 | 2.677323 | 0 | 11.17575 | 0
2018-02-10 06:50 | 161813.6 | 1200.0013 | 3 | 30 | 4.400377 | 1.470421 | 2.730642 | 0 | 11.41038 | 0
2018-02-10 06:52 | 161933.6 | 1320.0015 | 3 | 30 | 4.400368 | 1.25276 | 2.77589 | 0 | 11.60948 | 0
2018-02-10 06:54 | 162053.6 | 1440.0024 | 3 | 30 | 4.400336 | 1.073925 | 2.814564 | 0 | 11.77966 | 0
2018-02-10 06:56 | 162173.6 | 1560.0018 | 3 | 30 | 4.400345 | 0.9277992 | 2.847851 | 0 | 11.92614 | 0
2018-02-10 06:58 | 162293.6 | 1680.0001 | 3 | 30 | 4.400345 | 0.8064327 | 2.876696 | 0 | 12.05307 | 0
2018-02-10 07:00 | 162413.6 | 1800.0001 | 3 | 30 | 4.40032 | 0.7048397 | 2.901844 | 0 | 12.16372 | 0
2018-02-10 07:01 | 162486.3 | 1872.7185 | 3 | 30 | 4.400333 | 0.6519966 | 2.915544 | 0 | 12.22401 | 0
2018-02-10 07:03 | 162606.4 | 120.0017 | 4 | 30 | 4.354523 | 0 | 2.915544 | 0 | 12.22401 | 0
2018-02-10 07:05 | 162726.4 | 240.0009 | 4 | 30 | 4.350717 | 0 | 2.915544 | 0 | 12.22401 | 0
2018-02-10 07:06 | 162786.4 | 300.0023 | 4 | 30 | 4.349568 | 0 | 2.915544 | 0 | 12.22401 | 0
2018-02-10 07:08 | 162906.5 | 120.001 | 5 | 30 | 3.889501 | -6.519959 | 2.915544 | 0.2173084 | 12.22401 | 0.8580624
2018-02-10 07:10 | 163026.5 | 240.0002 | 5 | 30 | 3.805559 | -6.519913 | 2.915544 | 0.4346135 | 12.22401 | 1.694001
2018-02-10 07:12 | 163146.5 | 360.001 | 5 | 30 | 3.727652 | -6.519904 | 2.915544 | 0.6519197 | 12.22401 | 2.512407
2018-02-10 07:14 | 163266.5 | 480.0018 | 5 | 30 | 3.655418 | -6.5199 | 2.915544 | 0.8692285 | 12.22401 | 3.314495
2018-02-10 07:16 | 163386.5 | 600.001 | 5 | 30 | 3.589956 | -6.519895 | 2.915544 | 1.086538 | 12.22401 | 4.101594
2018-02-10 07:18 | 163506.5 | 720.0004 | 5 | 30 | 3.532607 | -6.519959 | 2.915544 | 1.303844 | 12.22401 | 4.87533
2018-02-10 07:20 | 163626.5 | 840.0018 | 5 | 30 | 3.48337 | -6.52 | 2.915544 | 1.521147 | 12.22401 | 5.637497
2018-02-10 07:22 | 163746.5 | 960.0018 | 5 | 30 | 3.440505 | -6.520004 | 2.915544 | 1.738459 | 12.22401 | 6.389725
2018-02-10 07:24 | 163866.5 | 1080.0003 | 5 | 30 | 3.401698 | -6.520004 | 2.915544 | 1.955768 | 12.22401 | 7.133104
2018-02-10 07:26 | 163986.5 | 1200.0002 | 5 | 30 | 3.364295 | -6.520048 | 2.915544 | 2.173084 | 12.22401 | 7.868289
2018-02-10 07:28 | 164106.5 | 1320.0002 | 5 | 30 | 3.320859 | -6.520061 | 2.915544 | 2.390394 | 12.22401 | 8.594931
2018-02-10 07:30 | 164226.5 | 1440.001 | 5 | 30 | 3.245903 | -6.520142 | 2.915544 | 2.607698 | 12.22401 | 9.309161
2018-02-10 07:32 | 164346.5 | 1560.0002 | 5 | 30 | 3.109816 | -6.520188 | 2.915544 | 2.825011 | 12.22401 | 10.00163
2018-02-10 07:33 | 164395.3 | 1608.8576 | 5 | 30 | 2.999998 | -6.520221 | 2.915544 | 2.913488 | 12.22401 | 10.27239
2018-02-10 07:35 | 164515.4 | 120.0024 | 6 | 30 | 3.589398 | 0 | 2.915544 | 2.913488 | 12.22401 | 10.27239
2018-02-10 07:37 | 164635.4 | 240 | 6 | 30 | 3.621141 | 0 | 2.915544 | 2.913488 | 12.22401 | 10.27239
2018-02-10 07:38 | 164695.4 | 300.0029 | 6 | 30 | 3.628784 | 0 | 2.915544 | 2.913488 | 12.22401 | 10.27239
2018-02-10 07:38 | 164695.4 | 0.0024 | 7 | 31 | 3.62874 | 0 | 0 | 0 | 0 | 0
2018-02-10 07:40 | 164815.5 | 120.0001 | 2 | 31 | 3.969462 | 4.889893 | 0.1623041 | 0 | 0.6384812 | 0
2018-02-10 07:42 | 164935.5 | 240.0009 | 2 | 31 | 4.012529 | 4.889889 | 0.3252821 | 0 | 1.28908 | 0
2018-02-10 07:44 | 165055.5 | 360.0001 | 2 | 31 | 4.046027 | 4.889923 | 0.4882561 | 0 | 1.945846 | 0
2018-02-10 07:46 | 165175.5 | 480.0001 | 2 | 31 | 4.07308 | 4.889914 | 0.6512374 | 0 | 2.607554 | 0
2018-02-10 07:48 | 165295.5 | 600.0001 | 2 | 31 | 4.096058 | 4.889957 | 0.8142177 | 0 | 3.273275 | 0
2018-02-10 07:50 | 165415.5 | 720.0009 | 2 | 31 | 4.120373 | 4.889929 | 0.9772012 | 0 | 3.942805 | 0
2018-02-10 07:52 | 165535.5 | 840.0001 | 2 | 31 | 4.147631 | 4.88994 | 1.140184 | 0 | 4.61654 | 0
2018-02-10 07:54 | 165655.5 | 960.0009 | 2 | 31 | 4.177853 | 4.889912 | 1.303165 | 0 | 5.294944 | 0
2018-02-10 07:56 | 165775.5 | 1080.0009 | 2 | 31 | 4.200401 | 4.662409 | 1.464858 | 0 | 5.972859 | 0
2018-02-10 07:58 | 165895.5 | 1200.0001 | 2 | 31 | 4.200387 | 4.071243 | 1.610245 | 0 | 6.583546 | 0
2018-02-10 08:00 | 166015.5 | 1320.0009 | 2 | 31 | 4.200384 | 3.529308 | 1.736783 | 0 | 7.115053 | 0
2018-02-10 08:01 | 166079.7 | 1384.2623 | 2 | 31 | 4.200388 | 3.259993 | 1.797361 | 0 | 7.369505 | 0
2018-02-10 08:03 | 166199.7 | 120.0019 | 3 | 31 | 4.228801 | 3.259884 | 1.905582 | 0 | 7.825494 | 0
2018-02-10 08:05 | 166319.7 | 240.0011 | 3 | 31 | 4.262031 | 3.259863 | 2.01423 | 0 | 8.286729 | 0
2018-02-10 08:07 | 166439.7 | 360.0003 | 3 | 31 | 4.297583 | 3.259861 | 2.122883 | 0 | 8.751723 | 0
2018-02-10 08:09 | 166559.7 | 480.0019 | 3 | 31 | 4.335264 | 3.259893 | 2.231536 | 0 | 9.220696 | 0
2018-02-10 08:11 | 166679.7 | 600.0003 | 3 | 31 | 4.374694 | 3.25988 | 2.340188 | 0 | 9.693859 | 0
2018-02-10 08:13 | 166799.7 | 720.0012 | 3 | 31 | 4.400408 | 2.993418 | 2.447079 | 0 | 10.16334 | 0
2018-02-10 08:15 | 166919.7 | 840.0004 | 3 | 31 | 4.400402 | 2.478949 | 2.53789 | 0 | 10.56294 | 0
2018-02-10 08:17 | 167039.7 | 960.0003 | 3 | 31 | 4.400395 | 2.07004 | 2.613446 | 0 | 10.89542 | 0
2018-02-10 08:19 | 167159.7 | 1080.0019 | 3 | 31 | 4.400389 | 1.739023 | 2.676725 | 0 | 11.17387 | 0
2018-02-10 08:21 | 167279.7 | 1200.0013 | 3 | 31 | 4.400396 | 1.471674 | 2.730062 | 0 | 11.40857 | 0
2018-02-10 08:23 | 167399.7 | 1320.0003 | 3 | 31 | 4.400375 | 1.25308 | 2.775332 | 0 | 11.60778 | 0
2018-02-10 08:25 | 167519.7 | 1440.0019 | 3 | 31 | 4.400355 | 1.073786 | 2.814021 | 0 | 11.77802 | 0
2018-02-10 08:27 | 167639.7 | 1560.0011 | 3 | 31 | 4.400343 | 0.9273891 | 2.847306 | 0 | 11.92449 | 0
2018-02-10 08:29 | 167759.7 | 1680.0019 | 3 | 31 | 4.400341 | 0.8055534 | 2.876138 | 0 | 12.05136 | 0
2018-02-10 08:31 | 167879.7 | 1800.0003 | 3 | 31 | 4.400363 | 0.704565 | 2.901268 | 0 | 12.16194 | 0
2018-02-10 08:32 | 167951.1 | 1871.3393 | 3 | 31 | 4.40034 | 0.6519928 | 2.914701 | 0 | 12.22105 | 0
2018-02-10 08:34 | 168071.1 | 120.0014 | 4 | 31 | 4.354623 | 0 | 2.914701 | 0 | 12.22105 | 0
2018-02-10 08:36 | 168191.1 | 240.0015 | 4 | 31 | 4.350828 | 0 | 2.914701 | 0 | 12.22105 | 0
2018-02-10 08:37 | 168251.1 | 300.0028 | 4 | 31 | 4.349674 | 0 | 2.914701 | 0 | 12.22105 | 0
2018-02-10 08:39 | 168371.2 | 120.0001 | 5 | 31 | 3.890029 | -6.519969 | 2.914701 | 0.2173036 | 12.22105 | 0.8581519
2018-02-10 08:41 | 168491.2 | 240.0018 | 5 | 31 | 3.805943 | -6.519904 | 2.914701 | 0.434619 | 12.22105 | 1.69423
2018-02-10 08:43 | 168611.2 | 360.0018 | 5 | 31 | 3.728066 | -6.519935 | 2.914701 | 0.6519302 | 12.22105 | 2.512742
2018-02-10 08:45 | 168731.2 | 480.0006 | 5 | 31 | 3.655776 | -6.519947 | 2.914701 | 0.8692363 | 12.22105 | 3.314914
2018-02-10 08:47 | 168851.2 | 600.0002 | 5 | 31 | 3.590155 | -6.51992 | 2.914701 | 1.086535 | 12.22105 | 4.102052
2018-02-10 08:49 | 168971.2 | 720.0002 | 5 | 31 | 3.532694 | -6.520039 | 2.914701 | 1.303854 | 12.22105 | 4.875858
2018-02-10 08:51 | 169091.2 | 840.0018 | 5 | 31 | 3.483317 | -6.519996 | 2.914701 | 1.521163 | 12.22105 | 5.638052
2018-02-10 08:53 | 169211.2 | 960.001 | 5 | 31 | 3.440441 | -6.520101 | 2.914701 | 1.738469 | 12.22105 | 6.390239
2018-02-10 08:55 | 169331.2 | 1080.0019 | 5 | 31 | 3.401578 | -6.520107 | 2.914701 | 1.955785 | 12.22105 | 7.133629
2018-02-10 08:57 | 169451.2 | 1200.0002 | 5 | 31 | 3.36402 | -6.520095 | 2.914701 | 2.173099 | 12.22105 | 7.868767
2018-02-10 08:59 | 169571.2 | 1320.001 | 5 | 31 | 3.320886 | -6.520138 | 2.914701 | 2.390409 | 12.22105 | 8.595377
2018-02-10 09:01 | 169691.2 | 1440.0002 | 5 | 31 | 3.245793 | -6.520093 | 2.914701 | 2.607726 | 12.22105 | 9.309635
2018-02-10 09:03 | 169811.2 | 1560.0002 | 5 | 31 | 3.109778 | -6.520138 | 2.914701 | 2.825036 | 12.22105 | 10.00204
2018-02-10 09:04 | 169860.2 | 1609.0056 | 5 | 31 | 2.999997 | -6.520145 | 2.914701 | 2.91378 | 12.22105 | 10.27362
2018-02-10 09:06 | 169980.3 | 119.9998 | 6 | 31 | 3.589182 | 0 | 2.914701 | 2.91378 | 12.22105 | 10.27362
2018-02-10 09:08 | 170100.3 | 240.0014 | 6 | 31 | 3.620897 | 0 | 2.914701 | 2.91378 | 12.22105 | 10.27362
2018-02-10 09:09 | 170160.3 | 300.0028 | 6 | 31 | 3.628523 | 0 | 2.914701 | 2.91378 | 12.22105 | 10.27362
2018-02-10 09:09 | 170160.3 | 0.0025 | 7 | 32 | 3.628495 | 0 | 0 | 0 | 0 | 0
2018-02-10 09:11 | 170280.3 | 120.001 | 2 | 32 | 3.969369 | 4.889927 | 0.1623008 | 0 | 0.6384468 | 0
2018-02-10 09:13 | 170400.3 | 240.0018 | 2 | 32 | 4.012382 | 4.889935 | 0.3252892 | 0 | 1.28907 | 0
2018-02-10 09:15 | 170520.3 | 360.0017 | 2 | 32 | 4.04574 | 4.88994 | 0.4882733 | 0 | 1.94584 | 0
2018-02-10 09:17 | 170640.3 | 480 | 2 | 32 | 4.072709 | 4.889931 | 0.6512516 | 0 | 2.607481 | 0
2018-02-10 09:19 | 170760.3 | 600.0009 | 2 | 32 | 4.095782 | 4.889933 | 0.8142279 | 0 | 3.273134 | 0
2018-02-10 09:21 | 170880.3 | 720.0017 | 2 | 32 | 4.1201 | 4.889959 | 0.977209 | 0 | 3.942613 | 0
2018-02-10 09:23 | 171000.3 | 840.0009 | 2 | 32 | 4.147316 | 4.889908 | 1.140186 | 0 | 4.616275 | 0
2018-02-10 09:25 | 171120.3 | 960.0009 | 2 | 32 | 4.177623 | 4.889904 | 1.303171 | 0 | 5.29465 | 0
2018-02-10 09:27 | 171240.3 | 1080.0001 | 2 | 32 | 4.200413 | 4.664734 | 1.464879 | 0 | 5.972608 | 0
2018-02-10 09:29 | 171360.3 | 1200.0018 | 2 | 32 | 4.200414 | 4.072199 | 1.610305 | 0 | 6.583457 | 0
2018-02-10 09:31 | 171480.3 | 1320.0005 | 2 | 32 | 4.200416 | 3.529387 | 1.736837 | 0 | 7.11494 | 0
2018-02-10 09:32 | 171544.3 | 1383.9799 | 2 | 32 | 4.200402 | 3.259975 | 1.797136 | 0 | 7.368222 | 0
2018-02-10 09:34 | 171664.3 | 120.0009 | 3 | 32 | 4.228861 | 3.259861 | 1.905343 | 0 | 7.824155 | 0
2018-02-10 09:36 | 171784.3 | 240.0017 | 3 | 32 | 4.262023 | 3.259871 | 2.013997 | 0 | 8.285415 | 0
2018-02-10 09:38 | 171904.3 | 360.0002 | 3 | 32 | 4.297596 | 3.259869 | 2.122648 | 0 | 8.750401 | 0
2018-02-10 09:40 | 172024.3 | 480.001 | 3 | 32 | 4.335268 | 3.259851 | 2.231299 | 0 | 9.219372 | 0
2018-02-10 09:42 | 172144.3 | 600.0026 | 3 | 32 | 4.374732 | 3.259861 | 2.339954 | 0 | 9.692548 | 0
2018-02-10 09:44 | 172264.3 | 720.001 | 3 | 32 | 4.400396 | 2.991436 | 2.446818 | 0 | 10.16191 | 0
2018-02-10 09:46 | 172384.3 | 840.0011 | 3 | 32 | 4.4004 | 2.476854 | 2.537568 | 0 | 10.56125 | 0
2018-02-10 09:48 | 172504.3 | 960.001 | 3 | 32 | 4.400379 | 2.067217 | 2.613052 | 0 | 10.89341 | 0
2018-02-10 09:50 | 172624.3 | 1080.0018 | 3 | 32 | 4.400385 | 1.736628 | 2.676247 | 0 | 11.17149 | 0
2018-02-10 09:52 | 172744.3 | 1200.0011 | 3 | 32 | 4.400369 | 1.468023 | 2.729497 | 0 | 11.40581 | 0
2018-02-10 09:54 | 172864.3 | 1320.0006 | 3 | 32 | 4.400362 | 1.25001 | 2.774677 | 0 | 11.60462 | 0
2018-02-10 09:56 | 172984.3 | 1440.0015 | 3 | 32 | 4.400371 | 1.072161 | 2.813286 | 0 | 11.77451 | 0
2018-02-10 09:58 | 173104.3 | 1560.001 | 3 | 32 | 4.400361 | 0.9260464 | 2.846506 | 0 | 11.92069 | 0
2018-02-10 10:00 | 173224.3 | 1680.001 | 3 | 32 | 4.400341 | 0.8044205 | 2.875284 | 0 | 12.04732 | 0
2018-02-10 10:02 | 173344.3 | 1800.0002 | 3 | 32 | 4.400325 | 0.7031174 | 2.900365 | 0 | 12.15769 | 0
2018-02-10 10:03 | 173414.8 | 1870.4329 | 3 | 32 | 4.400353 | 0.6519966 | 2.913615 | 0 | 12.21599 | 0
2018-02-10 10:05 | 173534.8 | 120.001 | 4 | 32 | 4.354537 | 0 | 2.913615 | 0 | 12.21599 | 0
2018-02-10 10:07 | 173654.8 | 240.0015 | 4 | 32 | 4.350725 | 0 | 2.913615 | 0 | 12.21599 | 0
2018-02-10 10:08 | 173714.8 | 300.0005 | 4 | 32 | 4.349575 | 0 | 2.913615 | 0 | 12.21599 | 0
2018-02-10 10:10 | 173834.9 | 120.001 | 5 | 32 | 3.889005 | -6.519979 | 2.913615 | 0.2173065 | 12.21599 | 0.8579488
2018-02-10 10:12 | 173954.9 | 240.0001 | 5 | 32 | 3.80516 | -6.519925 | 2.913615 | 0.4346144 | 12.21599 | 1.693803
2018-02-10 10:14 | 174074.9 | 360.0026 | 5 | 32 | 3.727373 | -6.5199 | 2.913615 | 0.6519261 | 12.21599 | 2.51216
2018-02-10 10:16 | 174194.9 | 480.0018 | 5 | 32 | 3.655219 | -6.519898 | 2.913615 | 0.8692348 | 12.21599 | 3.314204
2018-02-10 10:18 | 174314.9 | 600.0018 | 5 | 32 | 3.589763 | -6.519953 | 2.913615 | 1.086546 | 12.21599 | 4.101275
2018-02-10 10:20 | 174434.9 | 720.0001 | 5 | 32 | 3.532486 | -6.519947 | 2.913615 | 1.303844 | 12.21599 | 4.874943
2018-02-10 10:22 | 174554.9 | 840 | 5 | 32 | 3.483096 | -6.519951 | 2.913615 | 1.521152 | 12.21599 | 5.637082
2018-02-10 10:24 | 174674.9 | 960.0018 | 5 | 32 | 3.440274 | -6.520042 | 2.913615 | 1.738464 | 12.21599 | 6.389247
2018-02-10 10:26 | 174794.9 | 1080.0001 | 5 | 32 | 3.401364 | -6.520061 | 2.913615 | 1.95577 | 12.21599 | 7.132573
2018-02-10 10:28 | 174914.9 | 1200.0001 | 5 | 32 | 3.363978 | -6.520091 | 2.913615 | 2.173085 | 12.21599 | 7.86769
2018-02-10 10:30 | 175034.9 | 1320.0009 | 5 | 32 | 3.320519 | -6.520084 | 2.913615 | 2.390379 | 12.21599 | 8.594213
2018-02-10 10:32 | 175154.9 | 1440.0001 | 5 | 32 | 3.2454 | -6.520064 | 2.913615 | 2.607699 | 12.21599 | 9.3084
2018-02-10 10:34 | 175274.9 | 1560.0013 | 5 | 32 | 3.108763 | -6.520117 | 2.913615 | 2.825014 | 12.21599 | 10.00071
2018-02-10 10:35 | 175323.1 | 1608.2431 | 5 | 32 | 2.999997 | -6.520093 | 2.913615 | 2.912373 | 12.21599 | 10.268
2018-02-10 10:37 | 175443.2 | 120.0009 | 6 | 32 | 3.589192 | 0 | 2.913615 | 2.912386 | 12.21599 | 10.26804
2018-02-10 10:39 | 175563.2 | 240.0009 | 6 | 32 | 3.620921 | 0 | 2.913615 | 2.912386 | 12.21599 | 10.26804
2018-02-10 10:40 | 175623.2 | 300.0031 | 6 | 32 | 3.628513 | 0 | 2.913615 | 2.912386 | 12.21599 | 10.26804
2018-02-10 10:40 | 175623.2 | 0.0023 | 7 | 33 | 3.628553 | 0 | 0 | 0 | 0 | 0
2018-02-10 10:42 | 175743.3 | 120.0017 | 2 | 33 | 3.969624 | 4.889936 | 0.1622975 | 0 | 0.6384711 | 0
2018-02-10 10:44 | 175863.3 | 240.0012 | 2 | 33 | 4.012787 | 4.889931 | 0.3252752 | 0 | 1.289104 | 0
2018-02-10 10:46 | 175983.3 | 360.0002 | 2 | 33 | 4.046244 | 4.889914 | 0.4882615 | 0 | 1.945959 | 0
2018-02-10 10:48 | 176103.3 | 480.0018 | 2 | 33 | 4.073272 | 4.889982 | 0.6512445 | 0 | 2.607701 | 0
2018-02-10 10:50 | 176223.3 | 600.0002 | 2 | 33 | 4.096315 | 4.889925 | 0.8142244 | 0 | 3.273458 | 0
2018-02-10 10:52 | 176343.3 | 720.001 | 2 | 33 | 4.120715 | 4.889946 | 0.9772075 | 0 | 3.943037 | 0
2018-02-10 10:54 | 176463.3 | 840.0012 | 2 | 33 | 4.147984 | 4.889954 | 1.140187 | 0 | 4.616814 | 0
2018-02-10 10:56 | 176583.3 | 960.0001 | 2 | 33 | 4.178244 | 4.889889 | 1.303164 | 0 | 5.295261 | 0
2018-02-10 10:58 | 176703.3 | 1080.0002 | 2 | 33 | 4.200416 | 4.655251 | 1.464752 | 0 | 5.972777 | 0
2018-02-10 11:00 | 176823.3 | 1200.0002 | 2 | 33 | 4.2004 | 4.064005 | 1.609882 | 0 | 6.582381 | 0
2018-02-10 11:02 | 176943.3 | 1320.001 | 2 | 33 | 4.200406 | 3.522953 | 1.736189 | 0 | 7.112921 | 0
2018-02-10 11:03 | 177005.9 | 1382.6584 | 2 | 33 | 4.200403 | 3.259974 | 1.795187 | 0 | 7.360737 | 0
2018-02-10 11:05 | 177126 | 120.0018 | 3 | 33 | 4.228813 | 3.259903 | 1.903398 | 0 | 7.816686 | 0
2018-02-10 11:07 | 177246 | 240.001 | 3 | 33 | 4.262028 | 3.25984 | 2.012052 | 0 | 8.277945 | 0
2018-02-10 11:09 | 177366 | 360.001 | 3 | 33 | 4.297526 | 3.259869 | 2.120705 | 0 | 8.742932 | 0
2018-02-10 11:11 | 177486 | 480.0002 | 3 | 33 | 4.335168 | 3.259882 | 2.229357 | 0 | 9.211899 | 0
2018-02-10 11:13 | 177606 | 600.001 | 3 | 33 | 4.374569 | 3.259893 | 2.338012 | 0 | 9.685061 | 0
2018-02-10 11:15 | 177726 | 720.0018 | 3 | 33 | 4.4004 | 2.996237 | 2.44494 | 0 | 10.15469 | 0
2018-02-10 11:17 | 177846 | 840.0019 | 3 | 33 | 4.400371 | 2.481194 | 2.535854 | 0 | 10.55475 | 0
2018-02-10 11:19 | 177966 | 960.0018 | 3 | 33 | 4.400379 | 2.0721 | 2.611503 | 0 | 10.88763 | 0
2018-02-10 11:21 | 178086 | 1080.0018 | 3 | 33 | 4.400394 | 1.742092 | 2.674867 | 0 | 11.16646 | 0
2018-02-10 11:23 | 178206 | 1200.0018 | 3 | 33 | 4.400391 | 1.473265 | 2.72828 | 0 | 11.4015 | 0
2018-02-10 11:25 | 178326 | 1320.0018 | 3 | 33 | 4.400379 | 1.254711 | 2.77361 | 0 | 11.60097 | 0
2018-02-10 11:27 | 178446 | 1440.0026 | 3 | 33 | 4.400367 | 1.075573 | 2.812341 | 0 | 11.7714 | 0
2018-02-10 11:29 | 178566 | 1560.0018 | 3 | 33 | 4.400375 | 0.92873 | 2.845662 | 0 | 11.91802 | 0
2018-02-10 11:31 | 178686 | 1680.0009 | 3 | 33 | 4.400342 | 0.8064384 | 2.874517 | 0 | 12.045 | 0
2018-02-10 11:33 | 178806 | 1800.0008 | 3 | 33 | 4.400364 | 0.7054996 | 2.899662 | 0 | 12.15564 | 0
2018-02-10 11:34 | 178877.6 | 1871.6023 | 3 | 33 | 4.40033 | 0.6519928 | 2.913152 | 0 | 12.215 | 0
2018-02-10 11:36 | 178997.6 | 120.001 | 4 | 33 | 4.354561 | 0 | 2.913152 | 0 | 12.215 | 0
2018-02-10 11:38 | 179117.6 | 240.0018 | 4 | 33 | 4.350758 | 0 | 2.913152 | 0 | 12.215 | 0
2018-02-10 11:39 | 179177.6 | 300.0008 | 4 | 33 | 4.349618 | 0 | 2.913152 | 0 | 12.215 | 0
2018-02-10 11:41 | 179297.7 | 120.0018 | 5 | 33 | 3.88933 | -6.519951 | 2.913152 | 0.2173026 | 12.215 | 0.8580047
2018-02-10 11:43 | 179417.7 | 240.001 | 5 | 33 | 3.805433 | -6.519935 | 2.913152 | 0.4346122 | 12.215 | 1.693936
2018-02-10 11:45 | 179537.7 | 360.0002 | 5 | 33 | 3.727637 | -6.519913 | 2.913152 | 0.6519204 | 12.215 | 2.512336
2018-02-10 11:47 | 179657.7 | 480.0002 | 5 | 33 | 3.655317 | -6.519929 | 2.913152 | 0.8692309 | 12.215 | 3.31442
2018-02-10 11:49 | 179777.7 | 600.0002 | 5 | 33 | 3.589793 | -6.519985 | 2.913152 | 1.08654 | 12.215 | 4.101491
2018-02-10 11:51 | 179897.7 | 720.001 | 5 | 33 | 3.5324 | -6.519913 | 2.913152 | 1.303852 | 12.215 | 4.875207
2018-02-10 11:53 | 180017.7 | 840.0018 | 5 | 33 | 3.483267 | -6.519978 | 2.913152 | 1.521159 | 12.215 | 5.637356
2018-02-10 11:55 | 180137.7 | 960.0003 | 5 | 33 | 3.440375 | -6.52001 | 2.913152 | 1.738466 | 12.215 | 6.389533
2018-02-10 11:57 | 180257.7 | 1080.0011 | 5 | 33 | 3.401394 | -6.520105 | 2.913152 | 1.955788 | 12.215 | 7.132918
2018-02-10 11:59 | 180377.7 | 1200.0003 | 5 | 33 | 3.363945 | -6.520109 | 2.913152 | 2.173093 | 12.215 | 7.867999
2018-02-10 12:01 | 180497.7 | 1320.0003 | 5 | 33 | 3.320443 | -6.520073 | 2.913152 | 2.390409 | 12.215 | 8.594583
2018-02-10 12:03 | 180617.7 | 1440.0002 | 5 | 33 | 3.244993 | -6.520093 | 2.913152 | 2.607723 | 12.215 | 9.308702
2018-02-10 12:05 | 180737.7 | 1560.0002 | 5 | 33 | 3.108251 | -6.520147 | 2.913152 | 2.825039 | 12.215 | 10.00089
2018-02-10 12:06 | 180785.7 | 1608.0432 | 5 | 33 | 2.999982 | -6.520138 | 2.913152 | 2.91204 | 12.215 | 10.26706
2018-02-10 12:08 | 180905.8 | 120.0007 | 6 | 33 | 3.589159 | 0 | 2.913152 | 2.91204 | 12.215 | 10.26706
2018-02-10 12:10 | 181025.8 | 240.0015 | 6 | 33 | 3.620862 | 0 | 2.913152 | 2.91204 | 12.215 | 10.26706
2018-02-10 12:11 | 181085.8 | 300.0029 | 6 | 33 | 3.628495 | 0 | 2.913152 | 2.91204 | 12.215 | 10.26706
2018-02-10 12:11 | 181085.8005 | 0.0025 | 7 | 34 | 3.628595 | 0 | 0 | 0 | 0 | 0
2018-02-10 12:13 | 181205.9 | 120.001 | 2 | 34 | 3.969708 | 4.889896 | 0.1622972 | 0 | 0.6384814 | 0
2018-02-10 12:15 | 181325.9 | 240.0003 | 2 | 34 | 4.012827 | 4.889923 | 0.325279 | 0 | 1.28914 | 0
2018-02-10 12:17 | 181445.9 | 360.0002 | 2 | 34 | 4.046337 | 4.889935 | 0.4882636 | 0 | 1.945997 | 0
2018-02-10 12:19 | 181565.9 | 480.0018 | 2 | 34 | 4.0734 | 4.889915 | 0.651248 | 0 | 2.607769 | 0
2018-02-10 12:21 | 181685.9 | 600.0002 | 2 | 34 | 4.096499 | 4.889948 | 0.8142244 | 0 | 3.273537 | 0
2018-02-10 12:23 | 181805.9 | 720.0002 | 2 | 34 | 4.120868 | 4.889956 | 0.977213 | 0 | 3.943165 | 0
2018-02-10 12:25 | 181925.9 | 840.0011 | 2 | 34 | 4.148195 | 4.889933 | 1.140196 | 0 | 4.616986 | 0
2018-02-10 12:27 | 182045.9 | 960.0004 | 2 | 34 | 4.178476 | 4.889921 | 1.303172 | 0 | 5.295463 | 0
2018-02-10 12:29 | 182165.9 | 1080.0013 | 2 | 34 | 4.200407 | 4.649128 | 1.464692 | 0 | 5.97273 | 0
2018-02-10 12:31 | 182285.9 | 1200.002 | 2 | 34 | 4.200424 | 4.060736 | 1.609682 | 0 | 6.581746 | 0
2018-02-10 12:33 | 182405.9 | 1320.0021 | 2 | 34 | 4.200408 | 3.519712 | 1.735868 | 0 | 7.111777 | 0
2018-02-10 12:34 | 182467.8 | 1381.9444 | 2 | 34 | 4.200402 | 3.259981 | 1.794163 | 0 | 7.356638 | 0
2018-02-10 12:36 | 182587.8 | 120.0003 | 3 | 34 | 4.228818 | 3.259853 | 1.902381 | 0 | 7.81262 | 0
2018-02-10 12:38 | 182707.8 | 240.0005 | 3 | 34 | 4.261987 | 3.259888 | 2.011036 | 0 | 8.273877 | 0
2018-02-10 12:40 | 182827.8 | 360.0007 | 3 | 34 | 4.297512 | 3.259905 | 2.119685 | 0 | 8.738851 | 0
2018-02-10 12:42 | 182947.8 | 480.0007 | 3 | 34 | 4.335256 | 3.25988 | 2.22834 | 0 | 9.20783 | 0
2018-02-10 12:44 | 183067.8 | 600.0018 | 3 | 34 | 4.374719 | 3.259907 | 2.336994 | 0 | 9.680999 | 0
2018-02-10 12:46 | 183187.8 | 720.0023 | 3 | 34 | 4.400405 | 2.993095 | 2.443876 | 0 | 10.15044 | 0
2018-02-10 12:48 | 183307.8 | 840.0016 | 3 | 34 | 4.400402 | 2.478933 | 2.534689 | 0 | 10.55005 | 0
2018-02-10 12:50 | 183427.8 | 960.0011 | 3 | 34 | 4.400394 | 2.070122 | 2.610254 | 0 | 10.88257 | 0
2018-02-10 12:52 | 183547.8 | 1080.002 | 3 | 34 | 4.400389 | 1.73999 | 2.67355 | 0 | 11.16109 | 0
2018-02-10 12:54 | 183667.8 | 1200.0032 | 3 | 34 | 4.400372 | 1.47179 | 2.726916 | 0 | 11.39592 | 0
2018-02-10 12:56 | 183787.8 | 1320.0024 | 3 | 34 | 4.400362 | 1.253939 | 2.772219 | 0 | 11.59527 | 0
2018-02-10 12:58 | 183907.8 | 1440.0022 | 3 | 34 | 4.400363 | 1.075571 | 2.81094 | 0 | 11.76566 | 0
2018-02-10 13:00 | 184027.8 | 1560.001 | 3 | 34 | 4.40035 | 0.9288044 | 2.844264 | 0 | 11.9123 | 0
2018-02-10 13:02 | 184147.8 | 1680.0003 | 3 | 34 | 4.400351 | 0.8071518 | 2.873129 | 0 | 12.03931 | 0
2018-02-10 13:04 | 184267.8 | 1800.0012 | 3 | 34 | 4.40034 | 0.7055111 | 2.898285 | 0 | 12.15001 | 0
2018-02-10 13:05 | 184340.5 | 1872.6579 | 3 | 34 | 4.400337 | 0.6519966 | 2.911974 | 0 | 12.21025 | 0
2018-02-10 13:07 | 184460.5 | 120.0007 | 4 | 34 | 4.354475 | 0 | 2.911976 | 0 | 12.21025 | 0
2018-02-10 13:09 | 184580.5 | 240.0006 | 4 | 34 | 4.35068 | 0 | 2.911976 | 0 | 12.21025 | 0
2018-02-10 13:10 | 184640.5 | 300.0007 | 4 | 34 | 4.349541 | 0 | 2.911976 | 0 | 12.21025 | 0
2018-02-10 13:12 | 184760.6 | 120.0017 | 5 | 34 | 3.888388 | -6.520087 | 2.911976 | 0.2173058 | 12.21025 | 0.8578194
2018-02-10 13:14 | 184880.6 | 240.0013 | 5 | 34 | 3.804471 | -6.520055 | 2.911976 | 0.4346223 | 12.21025 | 1.693567
2018-02-10 13:16 | 185000.6 | 360.0011 | 5 | 34 | 3.726724 | -6.520028 | 2.911976 | 0.6519365 | 12.21025 | 2.511778
2018-02-10 13:18 | 185120.6 | 480.0012 | 5 | 34 | 3.65442 | -6.520036 | 2.911976 | 0.8692488 | 12.21025 | 3.313672
2018-02-10 13:20 | 185240.6 | 600.0001 | 5 | 34 | 3.58906 | -6.520059 | 2.911976 | 1.086552 | 12.21025 | 4.100547
2018-02-10 13:22 | 185360.6 | 720.0023 | 5 | 34 | 3.531788 | -6.520111 | 2.911976 | 1.303885 | 12.21025 | 4.874187
2018-02-10 13:24 | 185480.6 | 840.0003 | 5 | 34 | 3.482433 | -6.520123 | 2.911976 | 1.521196 | 12.21025 | 5.636191
2018-02-10 13:26 | 185600.6 | 960.0013 | 5 | 34 | 3.439565 | -6.52001 | 2.911976 | 1.738509 | 12.21025 | 6.388219
2018-02-10 13:28 | 185720.6 | 1080.0011 | 5 | 34 | 3.40062 | -6.51988 | 2.911976 | 1.955824 | 12.21025 | 7.13141
2018-02-10 13:30 | 185840.6 | 1200.0008 | 5 | 34 | 3.36325 | -6.520147 | 2.911976 | 2.173134 | 12.21025 | 7.866339
2018-02-10 13:32 | 185960.6 | 1320.0012 | 5 | 34 | 3.320073 | -6.520127 | 2.911976 | 2.390452 | 12.21025 | 8.592811
2018-02-10 13:34 | 186080.6 | 1440.0003 | 5 | 34 | 3.244651 | -6.519795 | 2.911976 | 2.607767 | 12.21025 | 9.306866
2018-02-10 13:36 | 186200.6 | 1560.0011 | 5 | 34 | 3.107044 | -6.520182 | 2.911976 | 2.825085 | 12.21025 | 9.998931
2018-02-10 13:37 | 186248 | 1607.3721 | 5 | 34 | 2.999981 | -6.519864 | 2.911976 | 2.910881 | 12.21025 | 10.26135
2018-02-10 13:39 | 186368.1 | 120.0002 | 6 | 34 | 3.589188 | 0 | 2.911976 | 2.910881 | 12.21025 | 10.26135
2018-02-10 13:41 | 186488.1 | 240.0011 | 6 | 34 | 3.620876 | 0 | 2.911976 | 2.910881 | 12.21025 | 10.26135
2018-02-10 13:42 | 186548.1 | 300.0025 | 6 | 34 | 3.628504 | 0 | 2.911976 | 2.910881 | 12.21025 | 10.26135
2018-02-10 13:42 | 186548.1 | 0.0024 | 7 | 35 | 3.628617 | 0 | 0 | 0 | 0 | 0
2018-02-10 13:44 | 186668.2 | 120.0002 | 2 | 35 | 3.969848 | 4.88994 | 0.1623015 | 0 | 0.6385258 | 0
2018-02-10 13:46 | 186788.2 | 240.0002 | 2 | 35 | 4.012879 | 4.889936 | 0.3252856 | 0 | 1.289207 | 0
2018-02-10 13:48 | 186908.2 | 360.0009 | 2 | 35 | 4.046355 | 4.889956 | 0.4882671 | 0 | 1.946059 | 0
2018-02-10 13:50 | 187028.2 | 480.0009 | 2 | 35 | 4.073468 | 4.889977 | 0.6512543 | 0 | 2.607849 | 0
2018-02-10 13:52 | 187148.2 | 600.0009 | 2 | 35 | 4.09655 | 4.889944 | 0.8142343 | 0 | 3.27364 | 0
2018-02-10 13:54 | 187268.2 | 720.0007 | 2 | 35 | 4.120954 | 4.889938 | 0.9772208 | 0 | 3.943274 | 0
2018-02-10 13:56 | 187388.2 | 840.001 | 2 | 35 | 4.148326 | 4.889982 | 1.1402 | 0 | 4.617096 | 0
2018-02-10 13:58 | 187508.2 | 960.0019 | 2 | 35 | 4.178668 | 4.889948 | 1.303185 | 0 | 5.29564 | 0
2018-02-10 14:00 | 187628.2 | 1080.0004 | 2 | 35 | 4.200427 | 4.647518 | 1.46468 | 0 | 5.972813 | 0
2018-02-10 14:02 | 187748.2 | 1200.002 | 2 | 35 | 4.200385 | 4.056116 | 1.609559 | 0 | 6.581366 | 0
2018-02-10 14:04 | 187868.2 | 1320.002 | 2 | 35 | 4.200384 | 3.515768 | 1.735624 | 0 | 7.110888 | 0
2018-02-10 14:05 | 187929.2 | 1381.0634 | 2 | 35 | 4.200396 | 3.259993 | 1.793062 | 0 | 7.352151 | 0
2018-02-10 14:07 | 188049.2 | 120.0018 | 3 | 35 | 4.228809 | 3.259871 | 1.901274 | 0 | 7.808103 | 0
2018-02-10 14:09 | 188169.2 | 240.0002 | 3 | 35 | 4.262048 | 3.259884 | 2.009927 | 0 | 8.26936 | 0
2018-02-10 14:11 | 188289.2 | 360.0012 | 3 | 35 | 4.297597 | 3.259874 | 2.11858 | 0 | 8.734352 | 0
2018-02-10 14:13 | 188409.2 | 480.0017 | 3 | 35 | 4.33528 | 3.25988 | 2.227238 | 0 | 9.203349 | 0
2018-02-10 14:15 | 188529.2 | 600.0009 | 3 | 35 | 4.374757 | 3.259846 | 2.335888 | 0 | 9.676508 | 0
2018-02-10 14:17 | 188649.2 | 720.0005 | 3 | 35 | 4.400406 | 2.992208 | 2.442756 | 0 | 10.14589 | 0
2018-02-10 14:19 | 188769.2 | 840.001 | 3 | 35 | 4.4004 | 2.479065 | 2.533553 | 0 | 10.54543 | 0
2018-02-10 14:21 | 188889.2 | 960.0015 | 3 | 35 | 4.400372 | 2.06982 | 2.609117 | 0 | 10.87794 | 0
2018-02-10 14:23 | 189009.2 | 1080.0024 | 3 | 35 | 4.400365 | 1.739292 | 2.672412 | 0 | 11.15647 | 0
2018-02-10 14:25 | 189129.2 | 1200.0017 | 3 | 35 | 4.400362 | 1.471451 | 2.725775 | 0 | 11.39128 | 0
2018-02-10 14:27 | 189249.2 | 1320.0015 | 3 | 35 | 4.400363 | 1.253408 | 2.771075 | 0 | 11.59062 | 0
2018-02-10 14:29 | 189369.2 | 1440.0013 | 3 | 35 | 4.400376 | 1.076017 | 2.809797 | 0 | 11.76101 | 0
2018-02-10 14:31 | 189489.2 | 1560.0016 | 3 | 35 | 4.400363 | 0.9291553 | 2.843124 | 0 | 11.90766 | 0
2018-02-10 14:33 | 189609.2 | 1680.0002 | 3 | 35 | 4.400342 | 0.807291 | 2.871997 | 0 | 12.03471 | 0
2018-02-10 14:35 | 189729.2 | 1800.0017 | 3 | 35 | 4.40033 | 0.7057095 | 2.897165 | 0 | 12.14546 | 0
2018-02-10 14:36 | 189801.8 | 1872.6021 | 3 | 35 | 4.400332 | 0.6519947 | 2.910852 | 0 | 12.20569 | 0
2018-02-10 14:38 | 189921.9 | 120.0005 | 4 | 35 | 4.354379 | 0 | 2.910852 | 0 | 12.20569 | 0
2018-02-10 14:40 | 190041.9 | 240.0005 | 4 | 35 | 4.350563 | 0 | 2.910852 | 0 | 12.20569 | 0
2018-02-10 14:41 | 190101.9 | 300.0033 | 4 | 35 | 4.349426 | 0 | 2.910852 | 0 | 12.20569 | 0
2018-02-10 14:43 | 190221.9 | 120.0001 | 5 | 35 | 3.887624 | -6.520048 | 2.910852 | 0.2173028 | 12.20569 | 0.8576477
2018-02-10 14:45 | 190341.9 | 240.0014 | 5 | 35 | 3.803679 | -6.520107 | 2.910852 | 0.4346212 | 12.20569 | 1.693241
2018-02-10 14:47 | 190461.9 | 360.0009 | 5 | 35 | 3.725963 | -6.520068 | 2.910852 | 0.6519267 | 12.20569 | 2.51126
2018-02-10 14:49 | 190581.9 | 480.0003 | 5 | 35 | 3.653738 | -6.520059 | 2.910852 | 0.8692489 | 12.20569 | 3.313031
2018-02-10 14:51 | 190701.9 | 600.0031 | 5 | 35 | 3.588458 | -6.520061 | 2.910852 | 1.086559 | 12.20569 | 4.099795
2018-02-10 14:53 | 190821.9 | 720.0005 | 5 | 35 | 3.531203 | -6.520089 | 2.910852 | 1.303853 | 12.20569 | 4.873169
2018-02-10 14:55 | 190941.9 | 840.0022 | 5 | 35 | 3.4819 | -6.520127 | 2.910852 | 1.521158 | 12.20569 | 5.63503
2018-02-10 14:57 | 191061.9 | 960.0004 | 5 | 35 | 3.43882 | -6.520133 | 2.910852 | 1.738467 | 12.20569 | 6.386901
2018-02-10 14:59 | 191181.9 | 1080.0023 | 5 | 35 | 3.399898 | -6.520138 | 2.910852 | 1.955797 | 12.20569 | 7.129984
2018-02-10 15:01 | 191301.9 | 1200.0018 | 5 | 35 | 3.362371 | -6.519803 | 2.910852 | 2.173091 | 12.20569 | 7.864695
2018-02-10 15:03 | 191421.9 | 1320.0003 | 5 | 35 | 3.319011 | -6.519812 | 2.910852 | 2.390402 | 12.20569 | 8.590937
2018-02-10 15:05 | 191541.9 | 1440.0003 | 5 | 35 | 3.24353 | -6.5199 | 2.910852 | 2.607713 | 12.20569 | 9.30475
2018-02-10 15:07 | 191661.9 | 1560.0018 | 5 | 35 | 3.104685 | -6.519972 | 2.910852 | 2.825014 | 12.20569 | 9.996419
2018-02-10 15:08 | 191708 | 1606.0682 | 5 | 35 | 2.999993 | -6.519918 | 2.910852 | 2.908442 | 12.20569 | 10.25147
2018-02-10 15:10 | 191828.1 | 120.0015 | 6 | 35 | 3.590058 | 0 | 2.910852 | 2.908442 | 12.20569 | 10.25147
2018-02-10 15:12 | 191948.1 | 239.9998 | 6 | 35 | 3.621746 | 0 | 2.910852 | 2.908442 | 12.20569 | 10.25147
2018-02-10 15:13 | 192008.1 | 300.0045 | 6 | 35 | 3.62943 | 0 | 2.910852 | 2.908442 | 12.20569 | 10.25147
2018-02-10 15:13 | 192008.1 | 0.0025 | 7 | 36 | 3.629492 | 0 | 0 | 0 | 0 | 0
2018-02-10 15:15 | 192128.2 | 120.0011 | 2 | 36 | 3.971036 | 4.889923 | 0.1622985 | 9.3e-11 | 0.6386997 | 3.37e-10
2018-02-10 15:17 | 192248.2 | 240.001 | 2 | 36 | 4.014185 | 4.890009 | 0.3252892 | 9.3e-11 | 1.289612 | 3.37e-10
2018-02-10 15:19 | 192368.2 | 360.0019 | 2 | 36 | 4.047703 | 4.889967 | 0.4882756 | 9.3e-11 | 1.946699 | 3.37e-10
2018-02-10 15:21 | 192488.2 | 480.0032 | 2 | 36 | 4.07471 | 4.889963 | 0.6512572 | 9.3e-11 | 2.608676 | 3.37e-10
2018-02-10 15:23 | 192608.2 | 600.0012 | 2 | 36 | 4.097731 | 4.889994 | 0.8142399 | 9.3e-11 | 3.274675 | 3.37e-10
2018-02-10 15:25 | 192728.2 | 720 | 2 | 36 | 4.122197 | 4.889986 | 0.9772182 | 9.3e-11 | 3.944472 | 3.37e-10
2018-02-10 15:27 | 192848.2 | 840.0017 | 2 | 36 | 4.149643 | 4.889971 | 1.1402 | 9.3e-11 | 4.618513 | 3.37e-10
2018-02-10 15:29 | 192968.2 | 960.0015 | 2 | 36 | 4.179951 | 4.889994 | 1.30319 | 9.3e-11 | 5.297287 | 3.37e-10
2018-02-10 15:31 | 193088.2 | 1080.0021 | 2 | 36 | 4.200372 | 4.622772 | 1.464353 | 9.3e-11 | 5.973206 | 3.37e-10
2018-02-10 15:33 | 193208.2 | 1200.0007 | 2 | 36 | 4.200391 | 4.0399 | 1.60858 | 9.3e-11 | 6.579018 | 3.37e-10
2018-02-10 15:35 | 193328.2 | 1320.0021 | 2 | 36 | 4.200387 | 3.504036 | 1.734185 | 9.3e-11 | 7.106608 | 3.37e-10
2018-02-10 15:36 | 193386.7 | 1378.5068 | 2 | 36 | 4.200378 | 3.259977 | 1.78913 | 9.3e-11 | 7.337399 | 3.37e-10
2018-02-10 15:38 | 193506.7 | 120.0002 | 3 | 36 | 4.228717 | 3.259869 | 1.897342 | 9.3e-11 | 7.793345 | 3.37e-10
2018-02-10 15:40 | 193626.7 | 240.0002 | 3 | 36 | 4.261892 | 3.259909 | 2.005996 | 9.3e-11 | 8.254593 | 3.37e-10
2018-02-10 15:42 | 193746.7 | 360.0004 | 3 | 36 | 4.297369 | 3.259838 | 2.11465 | 9.3e-11 | 8.719571 | 3.37e-10
2018-02-10 15:44 | 193866.7 | 480.0019 | 3 | 36 | 4.335055 | 3.259888 | 2.223302 | 9.3e-11 | 9.188519 | 3.37e-10
2018-02-10 15:46 | 193986.7 | 600.0004 | 3 | 36 | 4.374506 | 3.259884 | 2.331955 | 9.3e-11 | 9.661665 | 3.37e-10
2018-02-10 15:48 | 194106.7 | 720.0014 | 3 | 36 | 4.400398 | 2.996767 | 2.438885 | 9.3e-11 | 10.1313 | 3.37e-10
2018-02-10 15:50 | 194226.7 | 840.0004 | 3 | 36 | 4.400385 | 2.482986 | 2.52984 | 9.3e-11 | 10.53154 | 3.37e-10
2018-02-10 15:52 | 194346.7 | 960.0002 | 3 | 36 | 4.400376 | 2.074703 | 2.60556 | 9.3e-11 | 10.86474 | 3.37e-10
2018-02-10 15:54 | 194466.7 | 1080.0002 | 3 | 36 | 4.40037 | 1.743965 | 2.669007 | 9.3e-11 | 11.14393 | 3.37e-10
2018-02-10 15:56 | 194586.7 | 1200.0013 | 3 | 36 | 4.400378 | 1.476183 | 2.72252 | 9.3e-11 | 11.3794 | 3.37e-10
2018-02-10 15:58 | 194706.7 | 1320.001 | 3 | 36 | 4.400353 | 1.257694 | 2.767955 | 9.3e-11 | 11.57934 | 3.37e-10
2018-02-10 16:00 | 194826.7 | 1440.0013 | 3 | 36 | 4.400358 | 1.079166 | 2.806799 | 9.3e-11 | 11.75026 | 3.37e-10
2018-02-10 16:02 | 194946.7 | 1560.0023 | 3 | 36 | 4.400332 | 0.931612 | 2.840235 | 9.3e-11 | 11.89739 | 3.37e-10
2018-02-10 16:04 | 195066.7 | 1680.0012 | 3 | 36 | 4.400327 | 0.8093109 | 2.869197 | 9.3e-11 | 12.02484 | 3.37e-10
2018-02-10 16:06 | 195186.7 | 1800.0019 | 3 | 36 | 4.400364 | 0.7085876 | 2.894443 | 9.3e-11 | 12.13593 | 3.37e-10
2018-02-10 16:07 | 195262.8 | 1876.0813 | 3 | 36 | 4.400353 | 0.6519928 | 2.908803 | 9.3e-11 | 12.19911 | 3.37e-10
2018-02-10 16:09 | 195382.8 | 120.0013 | 4 | 36 | 4.35436 | 0 | 2.908803 | 9.3e-11 | 12.19911 | 3.37e-10
2018-02-10 16:11 | 195502.8 | 240.0016 | 4 | 36 | 4.350548 | 0 | 2.908803 | 9.3e-11 | 12.19911 | 3.37e-10
2018-02-10 16:12 | 195562.8 | 300.0027 | 4 | 36 | 4.349398 | 0 | 2.908803 | 9.3e-11 | 12.19911 | 3.37e-10
2018-02-10 16:14 | 195682.9 | 120.0005 | 5 | 36 | 3.886986 | -6.520073 | 2.908803 | 0.2173076 | 12.19911 | 0.8575426
2018-02-10 16:16 | 195802.9 | 240.0007 | 5 | 36 | 3.803242 | -6.520057 | 2.908803 | 0.434626 | 12.19911 | 1.693015
2018-02-10 16:18 | 195922.9 | 360.0007 | 5 | 36 | 3.725485 | -6.520084 | 2.908803 | 0.6519376 | 12.19911 | 2.51096
2018-02-10 16:20 | 196042.9 | 480.0007 | 5 | 36 | 3.653358 | -6.520048 | 2.908803 | 0.8692549 | 12.19911 | 3.312627
2018-02-10 16:22 | 196162.9 | 600.0009 | 5 | 36 | 3.587996 | -6.520144 | 2.908803 | 1.086565 | 12.19911 | 4.099301
2018-02-10 16:24 | 196282.9 | 720.002 | 5 | 36 | 3.530769 | -6.520123 | 2.908803 | 1.303883 | 12.19911 | 4.872664
2018-02-10 16:26 | 196402.9 | 840.0019 | 5 | 36 | 3.48154 | -6.52014 | 2.908803 | 1.521194 | 12.19911 | 5.634461
2018-02-10 16:28 | 196522.9 | 960.0005 | 5 | 36 | 3.438516 | -6.520158 | 2.908803 | 1.738504 | 12.19911 | 6.386264
2018-02-10 16:30 | 196642.9 | 1080.0021 | 5 | 36 | 3.399619 | -6.519817 | 2.908803 | 1.955831 | 12.19911 | 7.12928
2018-02-10 16:32 | 196762.9 | 1200.0015 | 5 | 36 | 3.362114 | -6.519834 | 2.908803 | 2.17313 | 12.19911 | 7.863945
2018-02-10 16:34 | 196882.9 | 1320.0003 | 5 | 36 | 3.31876 | -6.519866 | 2.908803 | 2.390437 | 12.19911 | 8.590119
2018-02-10 16:36 | 197002.9 | 1440.0023 | 5 | 36 | 3.243015 | -6.519864 | 2.908803 | 2.607754 | 12.19911 | 9.303868
2018-02-10 16:38 | 197122.9 | 1560.0019 | 5 | 36 | 3.103648 | -6.519915 | 2.908803 | 2.825052 | 12.19911 | 9.995382
2018-02-10 16:39 | 197168.4 | 1605.5301 | 5 | 36 | 2.999999 | -6.519927 | 2.908803 | 2.907505 | 12.19911 | 10.24741
2018-02-10 16:41 | 197288.5 | 120.0017 | 6 | 36 | 3.590072 | 0 | 2.908803 | 2.907505 | 12.19911 | 10.24741
2018-02-10 16:43 | 197408.5 | 240.0009 | 6 | 36 | 3.621804 | 0 | 2.908803 | 2.907505 | 12.19911 | 10.24741
2018-02-10 16:44 | 197468.5 | 300.0006 | 6 | 36 | 3.62947 | 0 | 2.908803 | 2.907505 | 12.19911 | 10.24741
2018-02-10 16:44 | 197468.5 | 0.0024 | 7 | 37 | 3.629495 | 0 | 0 | 0 | 0 | 0
2018-02-10 16:46 | 197588.6 | 120.0005 | 2 | 37 | 3.971049 | 4.889919 | 0.1623052 | 0 | 0.6387317 | 0
2018-02-10 16:48 | 197708.6 | 240.001 | 2 | 37 | 4.014227 | 4.889933 | 0.325289 | 0 | 1.28962 | 0
2018-02-10 16:50 | 197828.6 | 360.0016 | 2 | 37 | 4.048058 | 4.889942 | 0.4882741 | 0 | 1.946745 | 0
2018-02-10 16:52 | 197948.6 | 480 | 2 | 37 | 4.074961 | 4.889952 | 0.6512538 | 0 | 2.608761 | 0
2018-02-10 16:54 | 198068.6 | 600.0011 | 2 | 37 | 4.098029 | 4.889923 | 0.8142384 | 0 | 3.27481 | 0
2018-02-10 16:56 | 198188.6 | 720.0015 | 2 | 37 | 4.122502 | 4.889954 | 0.9772245 | 0 | 3.944685 | 0
2018-02-10 16:58 | 198308.6 | 840.0019 | 2 | 37 | 4.149869 | 4.889936 | 1.140206 | 0 | 4.61877 | 0
2018-02-10 17:00 | 198428.6 | 960.0019 | 2 | 37 | 4.180275 | 4.889967 | 1.303189 | 0 | 5.297556 | 0
2018-02-10 17:02 | 198548.6 | 1080.0023 | 2 | 37 | 4.200387 | 4.618042 | 1.464277 | 0 | 5.973191 | 0
2018-02-10 17:04 | 198668.6 | 1200.002 | 2 | 37 | 4.200405 | 4.035881 | 1.608349 | 0 | 6.578353 | 0
2018-02-10 17:06 | 198788.6 | 1320.0009 | 2 | 37 | 4.200397 | 3.499222 | 1.733797 | 0 | 7.105283 | 0
2018-02-10 17:07 | 198845.8 | 1377.2242 | 2 | 37 | 4.200398 | 3.259981 | 1.787494 | 0 | 7.330835 | 0
2018-02-10 17:09 | 198965.8 | 120.0012 | 3 | 37 | 4.228745 | 3.259871 | 1.895713 | 0 | 7.786811 | 0
2018-02-10 17:11 | 199085.8 | 240.0002 | 3 | 37 | 4.261944 | 3.259916 | 2.004364 | 0 | 8.248046 | 0
2018-02-10 17:13 | 199205.8 | 360.0003 | 3 | 37 | 4.297483 | 3.259899 | 2.113017 | 0 | 8.71303 | 0
2018-02-10 17:15 | 199325.8 | 480.0023 | 3 | 37 | 4.335164 | 3.259911 | 2.221674 | 0 | 9.182014 | 0
2018-02-10 17:17 | 199445.8 | 600.0016 | 3 | 37 | 4.374609 | 3.259914 | 2.330326 | 0 | 9.655164 | 0
2018-02-10 17:19 | 199565.8 | 720.0011 | 3 | 37 | 4.400398 | 2.994783 | 2.437227 | 0 | 10.12468 | 0
2018-02-10 17:21 | 199685.8 | 840.0005 | 3 | 37 | 4.400392 | 2.482008 | 2.528119 | 0 | 10.52464 | 0
2018-02-10 17:23 | 199805.8 | 960.0008 | 3 | 37 | 4.40039 | 2.073706 | 2.60379 | 0 | 10.85762 | 0
2018-02-10 17:25 | 199925.8 | 1080.0005 | 3 | 37 | 4.400373 | 1.742598 | 2.667192 | 0 | 11.13662 | 0
2018-02-10 17:27 | 200045.8 | 1200.0024 | 3 | 37 | 4.400376 | 1.475128 | 2.720658 | 0 | 11.37189 | 0
2018-02-10 17:29 | 200165.8 | 1320.002 | 3 | 37 | 4.40035 | 1.256165 | 2.766057 | 0 | 11.57166 | 0
2018-02-10 17:31 | 200285.8 | 1440.0016 | 3 | 37 | 4.400344 | 1.077484 | 2.804861 | 0 | 11.74241 | 0
2018-02-10 17:33 | 200405.8 | 1560.0004 | 3 | 37 | 4.40034 | 0.93083 | 2.838256 | 0 | 11.88936 | 0
2018-02-10 17:35 | 200525.8 | 1680.0022 | 3 | 37 | 4.400327 | 0.8082809 | 2.867181 | 0 | 12.01664 | 0
2018-02-10 17:37 | 200645.8 | 1800.0001 | 3 | 37 | 4.400354 | 0.7072697 | 2.892389 | 0 | 12.12756 | 0
2018-02-10 17:38 | 200719.7 | 1873.9116 | 3 | 37 | 4.40032 | 0.6519871 | 2.906334 | 0 | 12.18893 | 0
2018-02-10 17:40 | 200839.8 | 120.0019 | 4 | 37 | 4.354289 | 0 | 2.906334 | 0 | 12.18893 | 0
2018-02-10 17:42 | 200959.8 | 240.0015 | 4 | 37 | 4.350476 | 0 | 2.906334 | 0 | 12.18893 | 0
2018-02-10 17:43 | 201019.8 | 300.0043 | 4 | 37 | 4.349329 | 0 | 2.906334 | 0 | 12.18893 | 0
2018-02-10 17:45 | 201139.9 | 120.0021 | 5 | 37 | 3.886603 | -6.520149 | 2.906334 | 0.2173146 | 12.18893 | 0.8574789
2018-02-10 17:47 | 201259.9 | 240.0007 | 5 | 37 | 3.802805 | -6.520167 | 2.906334 | 0.434626 | 12.18893 | 1.69283
2018-02-10 17:49 | 201379.9 | 360.0003 | 5 | 37 | 3.72514 | -6.520109 | 2.906334 | 0.6519395 | 12.18893 | 2.510692
2018-02-10 17:51 | 201499.9 | 480.0004 | 5 | 37 | 3.653147 | -6.519846 | 2.906334 | 0.8692532 | 12.18893 | 3.312276
2018-02-10 17:53 | 201619.9 | 600.0011 | 5 | 37 | 3.587708 | -6.519872 | 2.906334 | 1.086559 | 12.18893 | 4.098875
2018-02-10 17:55 | 201739.9 | 720.0013 | 5 | 37 | 3.530427 | -6.520186 | 2.906334 | 1.303859 | 12.18893 | 4.872111
2018-02-10 17:57 | 201859.9 | 840.0026 | 5 | 37 | 3.481147 | -6.519878 | 2.906334 | 1.521174 | 12.18893 | 5.633831
2018-02-10 17:59 | 201979.9 | 960.0022 | 5 | 37 | 3.438179 | -6.519911 | 2.906334 | 1.738479 | 12.18893 | 6.385528
2018-02-10 18:01 | 202099.9 | 1080.0002 | 5 | 37 | 3.399284 | -6.519953 | 2.906334 | 1.955784 | 12.18893 | 7.12838
2018-02-10 18:03 | 202219.9 | 1200.0014 | 5 | 37 | 3.361734 | -6.519929 | 2.906334 | 2.173076 | 12.18893 | 7.862951
2018-02-10 18:05 | 202339.9 | 1320.0003 | 5 | 37 | 3.318335 | -6.519983 | 2.906334 | 2.390403 | 12.18893 | 8.589098
2018-02-10 18:07 | 202459.9 | 1440.0014 | 5 | 37 | 3.242449 | -6.519967 | 2.906334 | 2.607722 | 12.18893 | 9.302753
2018-02-10 18:09 | 202579.9 | 1560.001 | 5 | 37 | 3.102775 | -6.520014 | 2.906334 | 2.825027 | 12.18893 | 9.994152
2018-02-10 18:10 | 202624.7 | 1604.8286 | 5 | 37 | 2.999993 | -6.520042 | 2.906334 | 2.906207 | 12.18893 | 10.24224
2018-02-10 18:12 | 202744.7 | 120.0013 | 6 | 37 | 3.590351 | 0 | 2.906334 | 2.906221 | 12.18893 | 10.24229
2018-02-10 18:14 | 202864.7 | 240.0002 | 6 | 37 | 3.622069 | 0 | 2.906334 | 2.906221 | 12.18893 | 10.24229
2018-02-10 18:15 | 202924.7 | 300.0022 | 6 | 37 | 3.629762 | 0 | 2.906334 | 2.906221 | 12.18893 | 10.24229
2018-02-10 18:15 | 202924.8 | 0.0023 | 7 | 38 | 3.629903 | 0 | 0 | 0 | 0 | 0
2018-02-10 18:17 | 203044.8523 | 120.0013 | 2 | 38 | 3.971556 | 4.889982 | 0.1623015 | 0 | 0.6388088 | 0
2018-02-10 18:19 | 203164.8535 | 240.0025 | 2 | 38 | 4.014729 | 4.889935 | 0.3252887 | 0 | 1.289792 | 0
2018-02-10 18:21 | 203284.8523 | 360.0013 | 2 | 38 | 4.048243 | 4.889954 | 0.4882754 | 0 | 1.946972 | 0
2018-02-10 18:23 | 203404.8527 | 480.0017 | 2 | 38 | 4.075203 | 4.889988 | 0.6512592 | 0 | 2.609044 | 0
2018-02-10 18:25 | 203524.8522 | 600.0012 | 2 | 38 | 4.098292 | 4.889963 | 0.8142459 | 0 | 3.275145 | 0
2018-02-10 18:27 | 203644.8527 | 720.0017 | 2 | 38 | 4.122694 | 4.889936 | 0.9772249 | 0 | 3.945028 | 0
2018-02-10 18:29 | 203764.8514 | 840.0004 | 2 | 38 | 4.150012 | 4.889977 | 1.140204 | 0 | 4.619133 | 0
2018-02-10 18:31 | 203884.8542 | 960.0032 | 2 | 38 | 4.180425 | 4.889978 | 1.303193 | 0 | 5.297971 | 0
2018-02-10 18:33 | 204004.853 | 1080.002 | 2 | 38 | 4.200397 | 4.615086 | 1.46423 | 0 | 5.973408 | 0
2018-02-10 18:35 | 204124.8527 | 1200.0017 | 2 | 38 | 4.200386 | 4.033762 | 1.608228 | 0 | 6.578258 | 0
2018-02-10 18:37 | 204244.8516 | 1320.0006 | 2 | 38 | 4.200384 | 3.498262 | 1.733624 | 0 | 7.104971 | 0
2018-02-10 18:38 | 204302.118 | 1377.267 | 2 | 38 | 4.200395 | 3.259983 | 1.787362 | 0 | 7.330688 | 0
2018-02-10 18:40 | 204422.1 | 120.0005 | 3 | 38 | 4.228772 | 3.259869 | 1.895567 | 0 | 7.786612 | 0
2018-02-10 18:42 | 204542.1 | 240.0018 | 3 | 38 | 4.261938 | 3.259863 | 2.004224 | 0 | 8.247873 | 0
2018-02-10 18:44 | 204662.1 | 360.0013 | 3 | 38 | 4.29742 | 3.259857 | 2.112876 | 0 | 8.712852 | 0
2018-02-10 18:46 | 204782.1 | 480.0017 | 3 | 38 | 4.335023 | 3.259857 | 2.221532 | 0 | 9.181819 | 0
2018-02-10 18:48 | 204902.1 | 600.0014 | 3 | 38 | 4.374459 | 3.259871 | 2.330185 | 0 | 9.654961 | 0
2018-02-10 18:50 | 205022.1 | 720.0017 | 3 | 38 | 4.400401 | 2.997601 | 2.437127 | 0 | 10.12464 | 0
2018-02-10 18:52 | 205142.1 | 840.0021 | 3 | 38 | 4.400392 | 2.484045 | 2.528094 | 0 | 10.52493 | 0
2018-02-10 18:54 | 205262.1 | 960.0018 | 3 | 38 | 4.400379 | 2.075384 | 2.603822 | 0 | 10.85817 | 0
2018-02-10 18:56 | 205382.1 | 1080.003 | 3 | 38 | 4.400388 | 1.744932 | 2.667284 | 0 | 11.13742 | 0
2018-02-10 18:58 | 205502.1 | 1200.0009 | 3 | 38 | 4.40036 | 1.476423 | 2.720812 | 0 | 11.37296 | 0
2018-02-10 19:00 | 205622.1 | 1320.0004 | 3 | 38 | 4.400376 | 1.258682 | 2.766272 | 0 | 11.57301 | 0
2018-02-10 19:02 | 205742.1 | 1440.0002 | 3 | 38 | 4.400375 | 1.080305 | 2.80515 | 0 | 11.74408 | 0
2018-02-10 19:04 | 205862.1 | 1560.0006 | 3 | 38 | 4.400364 | 0.9333763 | 2.838622 | 0 | 11.89137 | 0
2018-02-10 19:06 | 205982.1 | 1680.002 | 3 | 38 | 4.400343 | 0.8111992 | 2.867627 | 0 | 12.019 | 0
2018-02-10 19:08 | 206102.1 | 1800.0015 | 3 | 38 | 4.400315 | 0.7090626 | 2.892918 | 0 | 12.13029 | 0
2018-02-10 19:09 | 206180 | 1877.9137 | 3 | 38 | 4.40034 | 0.6519966 | 2.90764 | 0 | 12.19508 | 0
2018-02-10 19:11 | 206300.1 | 120.0009 | 4 | 38 | 4.354408 | 0 | 2.90764 | 0 | 12.19508 | 0
2018-02-10 19:13 | 206420.1 | 240.0018 | 4 | 38 | 4.35059 | 0 | 2.90764 | 0 | 12.19508 | 0
2018-02-10 19:14 | 206480.1 | 300.0047 | 4 | 38 | 4.349466 | 0 | 2.90764 | 0 | 12.19508 | 0
2018-02-10 19:16 | 206600.1793 | 120.0004 | 5 | 38 | 3.888088 | -6.520055 | 2.90764 | 0.2173074 | 12.19508 | 0.857739
2018-02-10 19:18 | 206720.1807 | 240.0018 | 5 | 38 | 3.804288 | -6.520039 | 2.90764 | 0.4346274 | 12.19508 | 1.693451
2018-02-10 19:20 | 206840.1803 | 360.0014 | 5 | 38 | 3.7265 | -6.52002 | 2.90764 | 0.651935 | 12.19508 | 2.511611
2018-02-10 19:22 | 206960.1808 | 480.0019 | 5 | 38 | 3.65444 | -6.520077 | 2.90764 | 0.8692522 | 12.19508 | 3.313502
2018-02-10 19:24 | 207080.1805 | 600.0016 | 5 | 38 | 3.588878 | -6.520036 | 2.90764 | 1.08655 | 12.19508 | 4.100348
2018-02-10 19:26 | 207200.1791 | 720.0002 | 5 | 38 | 3.531567 | -6.520042 | 2.90764 | 1.303876 | 12.19508 | 4.873928
2018-02-10 19:28 | 207320.1792 | 840.0003 | 5 | 38 | 3.482397 | -6.520103 | 2.90764 | 1.521187 | 12.19508 | 5.635899
2018-02-10 19:30 | 207440.1793 | 960.0004 | 5 | 38 | 3.439386 | -6.520061 | 2.90764 | 1.738503 | 12.19508 | 6.387896
2018-02-10 19:32 | 207560.1809 | 1080.002 | 5 | 38 | 3.400482 | -6.520109 | 2.90764 | 1.955819 | 12.19508 | 7.13106
2018-02-10 19:34 | 207680.1793 | 1200.0004 | 5 | 38 | 3.362951 | -6.520099 | 2.90764 | 2.173126 | 12.19508 | 7.865949
2018-02-10 19:36 | 207800.1801 | 1320.0012 | 5 | 38 | 3.319309 | -6.520122 | 2.90764 | 2.390437 | 12.19508 | 8.592299
2018-02-10 19:38 | 207920.1793 | 1440.0004 | 5 | 38 | 3.24345 | -6.520129 | 2.90764 | 2.607752 | 12.19508 | 9.306131
2018-02-10 19:40 | 208040.1801 | 1560.0012 | 5 | 38 | 3.104702 | -6.520004 | 2.90764 | 2.825073 | 12.19508 | 9.997859
2018-02-10 19:41 | 208086.2015 | 1606.0226 | 5 | 38 | 3 | -6.519935 | 2.90764 | 2.908409 | 12.19508 | 10.25264
2018-02-10 19:43 | 208206.2 | 120.0015 | 6 | 38 | 3.588937 | 0 | 2.90764 | 2.908409 | 12.19508 | 10.25264
2018-02-10 19:45 | 208326.2 | 240.0015 | 6 | 38 | 3.620563 | 0 | 2.90764 | 2.908409 | 12.19508 | 10.25264
2018-02-10 19:46 | 208386.2 | 300.0029 | 6 | 38 | 3.628194 | 0 | 2.90764 | 2.908409 | 12.19508 | 10.25264
2018-02-10 19:46 | 208386.2 | 0.0056 | 7 | 39 | 3.628244 | 0 | 0 | 0 | 0 | 0
2018-02-10 19:48 | 208506.3 | 120.0001 | 2 | 39 | 3.970142 | 4.889952 | 0.1623012 | 0 | 0.6385608 | 0
2018-02-10 19:50 | 208626.3 | 240.0001 | 2 | 39 | 4.013196 | 4.889925 | 0.3252854 | 0 | 1.289291 | 0
2018-02-10 19:52 | 208746.3 | 360.0002 | 2 | 39 | 4.046715 | 4.889906 | 0.4882703 | 0 | 1.946212 | 0
2018-02-10 19:54 | 208866.3 | 480.0001 | 2 | 39 | 4.073792 | 4.88994 | 0.6512484 | 0 | 2.608018 | 0
2018-02-10 19:56 | 208986.3 | 600.0025 | 2 | 39 | 4.096996 | 4.889944 | 0.8142322 | 0 | 3.273888 | 0
2018-02-10 19:58 | 209106.3 | 720.0003 | 2 | 39 | 4.121444 | 4.889952 | 0.9772052 | 0 | 3.943539 | 0
2018-02-10 20:00 | 209226.3 | 840.0004 | 2 | 39 | 4.148781 | 4.889967 | 1.140193 | 0 | 4.617476 | 0
2018-02-10 20:02 | 209346.3 | 960.0012 | 2 | 39 | 4.179119 | 4.889975 | 1.303171 | 0 | 5.296062 | 0
2018-02-10 20:04 | 209466.3 | 1080.0012 | 2 | 39 | 4.200387 | 4.637783 | 1.464555 | 0 | 5.972818 | 0
2018-02-10 20:06 | 209586.3 | 1200.0004 | 2 | 39 | 4.200401 | 4.05035 | 1.609202 | 0 | 6.580397 | 0
2018-02-10 20:08 | 209706.3 | 1320.0011 | 2 | 39 | 4.200402 | 3.511654 | 1.735084 | 0 | 7.10915 | 0
2018-02-10 20:09 | 209766.3 | 1379.9865 | 2 | 39 | 4.200395 | 3.259974 | 1.791477 | 0 | 7.346022 | 0
2018-02-10 20:11 | 209886.4 | 120.0003 | 3 | 39 | 4.228805 | 3.259901 | 1.899689 | 0 | 7.801974 | 0
2018-02-10 20:13 | 210006.4 | 240.0001 | 3 | 39 | 4.261979 | 3.259895 | 2.00834 | 0 | 8.263217 | 0
2018-02-10 20:15 | 210126.4 | 360.0004 | 3 | 39 | 4.297525 | 3.25988 | 2.116991 | 0 | 8.728198 | 0
2018-02-10 20:17 | 210246.4 | 480.0019 | 3 | 39 | 4.335187 | 3.259909 | 2.225645 | 0 | 9.197167 | 0
2018-02-10 20:19 | 210366.4 | 600.0011 | 3 | 39 | 4.374615 | 3.259893 | 2.334302 | 0 | 9.670345 | 0
2018-02-10 20:21 | 210486.4 | 720.0011 | 3 | 39 | 4.400412 | 2.994703 | 2.441203 | 0 | 10.13986 | 0
2018-02-10 20:23 | 210606.4 | 840.0006 | 3 | 39 | 4.400397 | 2.48056 | 2.532057 | 0 | 10.53965 | 0
2018-02-10 20:25 | 210726.4 | 960.0012 | 3 | 39 | 4.400372 | 2.070829 | 2.607669 | 0 | 10.87238 | 0
2018-02-10 20:27 | 210846.4 | 1080.0033 | 3 | 39 | 4.400389 | 1.741068 | 2.670998 | 0 | 11.15105 | 0
2018-02-10 20:29 | 210966.4 | 1200.0001 | 3 | 39 | 4.400365 | 1.472313 | 2.724381 | 0 | 11.38596 | 0
2018-02-10 20:31 | 211086.4 | 1320.001 | 3 | 39 | 4.400354 | 1.253834 | 2.769691 | 0 | 11.58533 | 0
2018-02-10 20:33 | 211206.4 | 1440.0007 | 3 | 39 | 4.400343 | 1.075367 | 2.808415 | 0 | 11.75574 | 0
2018-02-10 20:35 | 211326.4 | 1560.0003 | 3 | 39 | 4.400373 | 0.9292984 | 2.84174 | 0 | 11.90238 | 0
2018-02-10 20:37 | 211446.4 | 1680.0015 | 3 | 39 | 4.400323 | 0.8064823 | 2.870603 | 0 | 12.02938 | 0
2018-02-10 20:39 | 211566.4 | 1800.0001 | 3 | 39 | 4.400341 | 0.7052975 | 2.895754 | 0 | 12.14006 | 0
2018-02-10 20:40 | 211639.5 | 1873.1223 | 3 | 39 | 4.400352 | 0.6519966 | 2.909522 | 0 | 12.20064 | 0
2018-02-10 20:42 | 211759.5007 | 120.0002 | 4 | 39 | 4.35454 | 0 | 2.909522 | 0 | 12.20064 | 0
2018-02-10 20:44 | 211879.5022 | 240.0017 | 4 | 39 | 4.350755 | 0 | 2.909522 | 0 | 12.20064 | 0
2018-02-10 20:45 | 211939.5045 | 300.004 | 4 | 39 | 4.349625 | 0 | 2.909522 | 0 | 12.20064 | 0
2018-02-10 20:47 | 212059.6 | 120.0005 | 5 | 39 | 3.888336 | -6.520079 | 2.909522 | 0.217309 | 12.20064 | 0.8578162
2018-02-10 20:49 | 212179.6 | 240.0005 | 5 | 39 | 3.804556 | -6.520066 | 2.909522 | 0.4346275 | 12.20064 | 1.693573
2018-02-10 20:51 | 212299.6 | 360.0004 | 5 | 39 | 3.726783 | -6.520042 | 2.909522 | 0.6519431 | 12.20064 | 2.511822
2018-02-10 20:53 | 212419.6 | 480.0007 | 5 | 39 | 3.654522 | -6.520055 | 2.909522 | 0.8692544 | 12.20064 | 3.313731
2018-02-10 20:55 | 212539.6 | 600.0007 | 5 | 39 | 3.588985 | -6.520093 | 2.909522 | 1.086562 | 12.20064 | 4.100635
2018-02-10 20:57 | 212659.6 | 720.0024 | 5 | 39 | 3.531698 | -6.520174 | 2.909522 | 1.303874 | 12.20064 | 4.874196
2018-02-10 20:59 | 212779.6 | 840.0013 | 5 | 39 | 3.48231 | -6.520156 | 2.909522 | 1.521187 | 12.20064 | 5.636188
2018-02-10 21:01 | 212899.6 | 960.0001 | 5 | 39 | 3.439328 | -6.520178 | 2.909522 | 1.738507 | 12.20064 | 6.388188
2018-02-10 21:03 | 213019.6 | 1080.0005 | 5 | 39 | 3.400348 | -6.519844 | 2.909522 | 1.955811 | 12.20064 | 7.131284
2018-02-10 21:05 | 213139.6 | 1200.0014 | 5 | 39 | 3.362871 | -6.519858 | 2.909522 | 2.173125 | 12.20064 | 7.866175
2018-02-10 21:07 | 213259.6 | 1320.001 | 5 | 39 | 3.319072 | -6.519895 | 2.909522 | 2.390432 | 12.20064 | 8.592461
2018-02-10 21:09 | 213379.6 | 1440.0008 | 5 | 39 | 3.243249 | -6.519844 | 2.909522 | 2.607732 | 12.20064 | 9.3062
2018-02-10 21:11 | 213499.6 | 1560.0005 | 5 | 39 | 3.104283 | -6.519931 | 2.909522 | 2.825042 | 12.20064 | 9.99784
2018-02-10 21:12 | 213545.4 | 1605.8071 | 5 | 39 | 2.99999 | -6.519911 | 2.909522 | 2.907993 | 12.20064 | 10.25141
2018-02-10 21:14 | 213665.5 | 120.0032 | 6 | 39 | 3.589277 | 0 | 2.909522 | 2.907993 | 12.20064 | 10.25141
2018-02-10 21:16 | 213785.5 | 240.0023 | 6 | 39 | 3.620966 | 0 | 2.909522 | 2.907993 | 12.20064 | 10.25141
2018-02-10 21:17 | 213845.5 | 300.0015 | 6 | 39 | 3.628617 | 0 | 2.909522 | 2.907993 | 12.20064 | 10.25141
2018-02-10 21:17 | 213845.5 | 0.0024 | 7 | 40 | 3.628705 | 0 | 0 | 0 | 0 | 0
2018-02-10 21:19 | 213965.5 | 120.0021 | 2 | 40 | 3.970663 | 4.889942 | 0.1623033 | 0 | 0.6386452 | 0
2018-02-10 21:21 | 214085.5 | 240.002 | 2 | 40 | 4.013735 | 4.889933 | 0.3252915 | 0 | 1.289478 | 0
2018-02-10 21:23 | 214205.5 | 360.0015 | 2 | 40 | 4.047203 | 4.889902 | 0.4882707 | 0 | 1.946461 | 0
2018-02-10 21:25 | 214325.5 | 480.0021 | 2 | 40 | 4.07423 | 4.889963 | 0.6512586 | 0 | 2.608384 | 0
2018-02-10 21:27 | 214445.5 | 600.0005 | 2 | 40 | 4.09729 | 4.889908 | 0.8142344 | 0 | 3.274282 | 0
2018-02-10 21:29 | 214565.5 | 720.0009 | 2 | 40 | 4.121725 | 4.889956 | 0.9772238 | 0 | 3.944051 | 0
2018-02-10 21:31 | 214685.5 | 840.0017 | 2 | 40 | 4.149076 | 4.88991 | 1.140202 | 0 | 4.617996 | 0
2018-02-10 21:33 | 214805.5 | 960.0002 | 2 | 40 | 4.179411 | 4.889973 | 1.303186 | 0 | 5.296653 | 0
2018-02-10 21:35 | 214925.5 | 1080.0017 | 2 | 40 | 4.200411 | 4.633324 | 1.464493 | 0 | 5.973121 | 0
2018-02-10 21:37 | 215045.5 | 1200.0002 | 2 | 40 | 4.2004 | 4.046255 | 1.608967 | 0 | 6.579968 | 0
2018-02-10 21:39 | 215165.5 | 1320.0017 | 2 | 40 | 4.200396 | 3.507824 | 1.73473 | 0 | 7.108222 | 0
2018-02-10 21:40 | 215224.9 | 1379.3239 | 2 | 40 | 4.200401 | 3.259987 | 1.790469 | 0 | 7.342351 | 0
2018-02-10 21:42 | 215344.9 | 120.0019 | 3 | 40 | 4.228781 | 3.259872 | 1.898681 | 0 | 7.798302 | 0
2018-02-10 21:44 | 215464.9 | 240.0019 | 3 | 40 | 4.261951 | 3.259911 | 2.007333 | 0 | 8.259542 | 0
2018-02-10 21:46 | 215584.9 | 360.0019 | 3 | 40 | 4.297494 | 3.25988 | 2.115981 | 0 | 8.724506 | 0
2018-02-10 21:48 | 215704.9 | 480.001 | 3 | 40 | 4.335132 | 3.259882 | 2.22463 | 0 | 9.193456 | 0
2018-02-10 21:50 | 215824.9 | 600.0014 | 3 | 40 | 4.374513 | 3.259886 | 2.333283 | 0 | 9.666604 | 0
2018-02-10 21:52 | 215944.9 | 720.0011 | 3 | 40 | 4.400402 | 2.995821 | 2.440205 | 0 | 10.13621 | 0
2018-02-10 21:54 | 216064.9 | 840.0002 | 3 | 40 | 4.400418 | 2.48151 | 2.5311 | 0 | 10.53618 | 0
2018-02-10 21:56 | 216184.9 | 960.0019 | 3 | 40 | 4.400396 | 2.071192 | 2.606717 | 0 | 10.86893 | 0
2018-02-10 21:58 | 216304.9 | 1080.0019 | 3 | 40 | 4.400367 | 1.739866 | 2.670044 | 0 | 11.14759 | 0
2018-02-10 22:00 | 216424.9 | 1200.0003 | 3 | 40 | 4.400376 | 1.472263 | 2.723425 | 0 | 11.38249 | 0
2018-02-10 22:02 | 216544.9 | 1320.0004 | 3 | 40 | 4.400375 | 1.25445 | 2.768741 | 0 | 11.58189 | 0
2018-02-10 22:04 | 216664.9 | 1440.0013 | 3 | 40 | 4.400377 | 1.075792 | 2.807473 | 0 | 11.75233 | 0
2018-02-10 22:06 | 216784.9 | 1560.0014 | 3 | 40 | 4.400373 | 0.9291363 | 2.8408 | 0 | 11.89898 | 0
2018-02-10 22:08 | 216904.9 | 1680.0006 | 3 | 40 | 4.40035 | 0.8072414 | 2.869669 | 0 | 12.02601 | 0
2018-02-10 22:10 | 217024.9 | 1800.0015 | 3 | 40 | 4.400336 | 0.7053928 | 2.894827 | 0 | 12.13671 | 0
2018-02-10 22:11 | 217097.8 | 1872.9454 | 3 | 40 | 4.40035 | 0.6519966 | 2.908568 | 0 | 12.19718 | 0
2018-02-10 22:13 | 217217.9 | 120.0008 | 4 | 40 | 4.354517 | 0 | 2.908568 | 0 | 12.19718 | 0
2018-02-10 22:15 | 217337.9 | 240.0001 | 4 | 40 | 4.35073 | 0 | 2.908568 | 0 | 12.19718 | 0
2018-02-10 22:16 | 217397.9 | 300.0024 | 4 | 40 | 4.349592 | 0 | 2.908568 | 0 | 12.19718 | 0
2018-02-10 22:18 | 217518 | 120.0002 | 5 | 40 | 3.888636 | -6.519967 | 2.908568 | 0.217299 | 12.19718 | 0.8578207
2018-02-10 22:20 | 217638 | 240.001 | 5 | 40 | 3.804766 | -6.519875 | 2.908568 | 0.4346145 | 12.19718 | 1.693627
2018-02-10 22:22 | 217758 | 360.0003 | 5 | 40 | 3.726892 | -6.519858 | 2.908568 | 0.6519226 | 12.19718 | 2.511873
2018-02-10 22:24 | 217878 | 480.002 | 5 | 40 | 3.654691 | -6.519848 | 2.908568 | 0.8692338 | 12.19718 | 3.313816
2018-02-10 22:26 | 217998 | 600.002 | 5 | 40 | 3.589219 | -6.519911 | 2.908568 | 1.086543 | 12.19718 | 4.100761
2018-02-10 22:28 | 218118 | 720.0012 | 5 | 40 | 3.531909 | -6.519983 | 2.908568 | 1.303843 | 12.19718 | 4.874325
2018-02-10 22:30 | 218238 | 840.0003 | 5 | 40 | 3.482632 | -6.519983 | 2.908568 | 1.521158 | 12.19718 | 5.636371
2018-02-10 22:32 | 218358 | 960.0003 | 5 | 40 | 3.439544 | -6.519965 | 2.908568 | 1.738472 | 12.19718 | 6.388415
2018-02-10 22:34 | 218478 | 1080.0012 | 5 | 40 | 3.400643 | -6.520048 | 2.908568 | 1.955788 | 12.19718 | 7.131598
2018-02-10 22:36 | 218598 | 1200.0012 | 5 | 40 | 3.363168 | -6.520059 | 2.908568 | 2.173092 | 12.19718 | 7.866505
2018-02-10 22:38 | 218718 | 1320.002 | 5 | 40 | 3.319467 | -6.520066 | 2.908568 | 2.390408 | 12.19718 | 8.592902
2018-02-10 22:40 | 218838 | 1440.0004 | 5 | 40 | 3.243355 | -6.520059 | 2.908568 | 2.607718 | 12.19718 | 9.30672
2018-02-10 22:42 | 218958 | 1560.0014 | 5 | 40 | 3.104346 | -6.520131 | 2.908568 | 2.825028 | 12.19718 | 9.998377
2018-02-10 22:43 | 219003.7 | 1605.7938 | 5 | 40 | 2.999983 | -6.520081 | 2.908568 | 2.907955 | 12.19718 | 10.25189
2018-02-10 22:45 | 219123.8 | 120.0008 | 6 | 40 | 3.588814 | 0 | 2.908568 | 2.907955 | 12.19718 | 10.25189
2018-02-10 22:47 | 219243.8 | 240.0016 | 6 | 40 | 3.620505 | 0 | 2.908568 | 2.907955 | 12.19718 | 10.25189
2018-02-10 22:48 | 219303.8 | 300.0006 | 6 | 40 | 3.62813 | 0 | 2.908568 | 2.907955 | 12.19718 | 10.25189
2018-02-10 22:48 | 219303.8 | 0.0024 | 7 | 41 | 3.62815 | 0 | 0 | 0 | 0 | 0
2018-02-10 22:50 | 219423.9 | 120.0004 | 2 | 41 | 3.970149 | 4.889902 | 0.1623013 | 0 | 0.638557 | 0
2018-02-10 22:52 | 219543.9 | 240.0012 | 2 | 41 | 4.013255 | 4.889914 | 0.3252803 | 0 | 1.289273 | 0
2018-02-10 22:54 | 219663.9 | 360.0019 | 2 | 41 | 4.046807 | 4.889944 | 0.4882656 | 0 | 1.946207 | 0
2018-02-10 22:56 | 219783.9 | 480.002 | 2 | 41 | 4.073924 | 4.889942 | 0.6512465 | 0 | 2.608042 | 0
2018-02-10 22:58 | 219903.9 | 600.0012 | 2 | 41 | 4.097046 | 4.889965 | 0.8142271 | 0 | 3.273915 | 0
2018-02-10 23:00 | 220023.9 | 720.0012 | 2 | 41 | 4.12148 | 4.889927 | 0.977204 | 0 | 3.94359 | 0
2018-02-10 23:02 | 220143.9 | 840.0003 | 2 | 41 | 4.148882 | 4.889935 | 1.140182 | 0 | 4.617495 | 0
2018-02-10 23:04 | 220263.9 | 960.0007 | 2 | 41 | 4.179306 | 4.890001 | 1.303172 | 0 | 5.296156 | 0
2018-02-10 23:06 | 220383.9 | 1080.0003 | 2 | 41 | 4.200404 | 4.633396 | 1.464477 | 0 | 5.97261 | 0
2018-02-10 23:08 | 220503.9 | 1200.0019 | 2 | 41 | 4.2004 | 4.045345 | 1.608953 | 0 | 6.579466 | 0
2018-02-10 23:10 | 220623.9 | 1320.0022 | 2 | 41 | 4.200409 | 3.506723 | 1.734672 | 0 | 7.107537 | 0
2018-02-10 23:11 | 220682.7 | 1378.8221 | 2 | 41 | 4.200386 | 3.259975 | 1.789928 | 0 | 7.339632 | 0
2018-02-10 23:13 | 220802.7 | 120.0022 | 3 | 41 | 4.228828 | 3.259914 | 1.898148 | 0 | 7.795618 | 0
2018-02-10 23:15 | 220922.7 | 240.0022 | 3 | 41 | 4.262034 | 3.259945 | 2.006801 | 0 | 8.256875 | 0
2018-02-10 23:17 | 221042.7 | 360.0002 | 3 | 41 | 4.297541 | 3.259874 | 2.115451 | 0 | 8.72185 | 0
2018-02-10 23:19 | 221162.7 | 480.0016 | 3 | 41 | 4.335187 | 3.259878 | 2.224108 | 0 | 9.190837 | 0
2018-02-10 23:21 | 221282.7 | 600.0021 | 3 | 41 | 4.374632 | 3.25989 | 2.33276 | 0 | 9.663994 | 0
2018-02-10 23:23 | 221402.7 | 720.0019 | 3 | 41 | 4.400414 | 2.994835 | 2.43966 | 0 | 10.1335 | 0
2018-02-10 23:25 | 221522.7 | 840.0013 | 3 | 41 | 4.400396 | 2.480635 | 2.530521 | 0 | 10.53333 | 0
2018-02-10 23:27 | 221642.7 | 960.0024 | 3 | 41 | 4.400389 | 2.072172 | 2.606144 | 0 | 10.8661 | 0
2018-02-10 23:29 | 221762.7 | 1080.0016 | 3 | 41 | 4.400385 | 1.742111 | 2.669507 | 0 | 11.14492 | 0
2018-02-10 23:31 | 221882.7 | 1200.002 | 3 | 41 | 4.400372 | 1.473742 | 2.722946 | 0 | 11.38007 | 0
2018-02-10 23:33 | 222002.7 | 1320.0006 | 3 | 41 | 4.400364 | 1.255949 | 2.768317 | 0 | 11.57972 | 0
2018-02-10 23:35 | 222122.7 | 1440.0022 | 3 | 41 | 4.400356 | 1.077524 | 2.807104 | 0 | 11.7504 | 0
2018-02-10 23:37 | 222242.7 | 1560.0022 | 3 | 41 | 4.400348 | 0.9301605 | 2.840487 | 0 | 11.89729 | 0
2018-02-10 23:39 | 222362.7 | 1680.0003 | 3 | 41 | 4.400374 | 0.8090954 | 2.869408 | 0 | 12.02456 | 0
2018-02-10 23:41 | 222482.7 | 1800.0022 | 3 | 41 | 4.400341 | 0.7066135 | 2.894614 | 0 | 12.13547 | 0
2018-02-10 23:42 | 222557 | 1874.2468 | 3 | 41 | 4.400336 | 0.6519985 | 2.908614 | 0 | 12.19708 | 0
2018-02-10 23:44 | 222677 | 120.001 | 4 | 41 | 4.354494 | 0 | 2.908614 | 0 | 12.19708 | 0
2018-02-10 23:46 | 222797 | 240.0009 | 4 | 41 | 4.350728 | 0 | 2.908614 | 0 | 12.19708 | 0
2018-02-10 23:47 | 222857 | 300.0031 | 4 | 41 | 4.349582 | 0 | 2.908614 | 0 | 12.19708 | 0
2018-02-10 23:49 | 222977.1 | 120.0001 | 5 | 41 | 3.888388 | -6.519933 | 2.908614 | 0.2173021 | 12.19708 | 0.8577847
2018-02-10 23:51 | 223097.1 | 240.0001 | 5 | 41 | 3.804514 | -6.519974 | 2.908614 | 0.4346116 | 12.19708 | 1.693515
2018-02-10 23:53 | 223217.1 | 360.0009 | 5 | 41 | 3.726719 | -6.519956 | 2.908614 | 0.6519215 | 12.19708 | 2.511724
2018-02-10 23:55 | 223337.1 | 480.0001 | 5 | 41 | 3.65456 | -6.519969 | 2.908614 | 0.8692227 | 12.19708 | 3.31359
2018-02-10 23:57 | 223457.1 | 600.0017 | 5 | 41 | 3.589106 | -6.519947 | 2.908614 | 1.086535 | 12.19708 | 4.100527
2018-02-10 23:59 | 223577.1 | 720.0009 | 5 | 41 | 3.531625 | -6.520075 | 2.908614 | 1.303843 | 12.19708 | 4.87407
2018-02-11 00:01 | 223697.1 | 840.0002 | 5 | 41 | 3.48232 | -6.520073 | 2.908614 | 1.521159 | 12.19708 | 5.636057
2018-02-11 00:03 | 223817.1 | 960.0001 | 5 | 41 | 3.439205 | -6.520068 | 2.908614 | 1.738479 | 12.19708 | 6.388059
2018-02-11 00:05 | 223937.1 | 1080.0012 | 5 | 41 | 3.400184 | -6.520162 | 2.908614 | 1.955793 | 12.19708 | 7.131157
2018-02-11 00:07 | 224057.1 | 1200 | 5 | 41 | 3.362504 | -6.520144 | 2.908614 | 2.173105 | 12.19708 | 7.865979
2018-02-11 00:09 | 224177.1 | 1320.0023 | 5 | 41 | 3.318709 | -6.519875 | 2.908614 | 2.390415 | 12.19708 | 8.592201
2018-02-11 00:11 | 224297.1 | 1440.0003 | 5 | 41 | 3.242552 | -6.519886 | 2.908614 | 2.607717 | 12.19708 | 9.305836
2018-02-11 00:13 | 224417.1 | 1560.0009 | 5 | 41 | 3.102949 | -6.519909 | 2.908614 | 2.825026 | 12.19708 | 9.997249
2018-02-11 00:14 | 224462.2 | 1605.128 | 5 | 41 | 2.999984 | -6.519925 | 2.908614 | 2.90675 | 12.19708 | 10.24701
2018-02-11 00:16 | 224582.3 | 120.0011 | 6 | 41 | 3.589388 | 0 | 2.908614 | 2.906764 | 12.19708 | 10.24705
2018-02-11 00:18 | 224702.3 | 240.0018 | 6 | 41 | 3.621027 | 0 | 2.908614 | 2.906764 | 12.19708 | 10.24705
2018-02-11 00:19 | 224762.3 | 300.0032 | 6 | 41 | 3.628667 | 0 | 2.908614 | 2.906764 | 12.19708 | 10.24705
2018-02-11 00:19 | 224762.3 | 0.0025 | 7 | 42 | 3.628706 | 0 | 0 | 0 | 0 | 0
2018-02-11 00:21 | 224882.4 | 120.0011 | 2 | 42 | 3.970809 | 4.889973 | 0.1623051 | 0 | 0.638688 | 0
2018-02-11 00:23 | 225002.4 | 240.0011 | 2 | 42 | 4.013874 | 4.889908 | 0.3252869 | 0 | 1.289517 | 0
2018-02-11 00:25 | 225122.4 | 360.001 | 2 | 42 | 4.047364 | 4.889935 | 0.4882676 | 0 | 1.946531 | 0
2018-02-11 00:27 | 225242.4 | 480.0011 | 2 | 42 | 4.074357 | 4.889954 | 0.6512431 | 0 | 2.608428 | 0
2018-02-11 00:29 | 225362.4 | 600.0011 | 2 | 42 | 4.097431 | 4.889973 | 0.8142243 | 0 | 3.274367 | 0
2018-02-11 00:31 | 225482.4 | 720.0026 | 2 | 42 | 4.121849 | 4.88994 | 0.977212 | 0 | 3.944147 | 0
2018-02-11 00:33 | 225602.4 | 840.0003 | 2 | 42 | 4.149205 | 4.889925 | 1.140185 | 0 | 4.618091 | 0
2018-02-11 00:35 | 225722.4 | 960.0011 | 2 | 42 | 4.17965 | 4.889971 | 1.303171 | 0 | 5.296786 | 0
2018-02-11 00:37 | 225842.4 | 1080.0004 | 2 | 42 | 4.20041 | 4.628113 | 1.464395 | 0 | 5.972931 | 0
2018-02-11 00:39 | 225962.4 | 1200.0019 | 2 | 42 | 4.200405 | 4.04073 | 1.608722 | 0 | 6.579161 | 0
2018-02-11 00:41 | 226082.4 | 1320.0006 | 2 | 42 | 4.200383 | 3.502331 | 1.734302 | 0 | 7.106646 | 0
2018-02-11 00:42 | 226140.4 | 1378.0466 | 2 | 42 | 4.200397 | 3.259951 | 1.788805 | 0 | 7.335583 | 0
2018-02-11 00:44 | 226260.4 | 120.0018 | 3 | 42 | 4.228805 | 3.259905 | 1.897015 | 0 | 7.791528 | 0
2018-02-11 00:46 | 226380.4 | 240.0002 | 3 | 42 | 4.262046 | 3.259874 | 2.005668 | 0 | 8.252779 | 0
2018-02-11 00:48 | 226500.4 | 360.0007 | 3 | 42 | 4.29757 | 3.259892 | 2.114321 | 0 | 8.717775 | 0
2018-02-11 00:50 | 226620.4 | 480.0003 | 3 | 42 | 4.335229 | 3.259871 | 2.222975 | 0 | 9.18675 | 0
2018-02-11 00:52 | 226740.4 | 600.002 | 3 | 42 | 4.37462 | 3.25983 | 2.331627 | 0 | 9.659909 | 0
2018-02-11 00:54 | 226860.4 | 720.0003 | 3 | 42 | 4.400403 | 2.995056 | 2.438532 | 0 | 10.12944 | 0
2018-02-11 00:56 | 226980.4 | 840.0019 | 3 | 42 | 4.400395 | 2.480959 | 2.529415 | 0 | 10.52936 | 0
2018-02-11 00:58 | 227100.4 | 960.0005 | 3 | 42 | 4.400403 | 2.072336 | 2.605042 | 0 | 10.86215 | 0
2018-02-11 01:00 | 227220.4 | 1080.0003 | 3 | 42 | 4.400395 | 1.741539 | 2.668391 | 0 | 11.14091 | 0
2018-02-11 01:02 | 227340.4 | 1200.0001 | 3 | 42 | 4.40038 | 1.473408 | 2.721795 | 0 | 11.37591 | 0
2018-02-11 01:04 | 227460.4 | 1320.0001 | 3 | 42 | 4.400383 | 1.25507 | 2.767126 | 0 | 11.57538 | 0
2018-02-11 01:06 | 227580.4 | 1440.0004 | 3 | 42 | 4.400366 | 1.07637 | 2.805877 | 0 | 11.7459 | 0
2018-02-11 01:08 | 227700.4 | 1560.0022 | 3 | 42 | 4.40034 | 0.928936 | 2.839229 | 0 | 11.89266 | 0
2018-02-11 01:10 | 227820.4 | 1680.0024 | 3 | 42 | 4.400359 | 0.8080864 | 2.868123 | 0 | 12.0198 | 0
2018-02-11 01:12 | 227940.4 | 1800.0006 | 3 | 42 | 4.400342 | 0.706377 | 2.893315 | 0 | 12.13066 | 0
2018-02-11 01:13 | 228015.5 | 1875.0828 | 3 | 42 | 4.400365 | 0.6519985 | 2.907465 | 0 | 12.19292 | 0
2018-02-11 01:15 | 228135.6 | 120.001 | 4 | 42 | 4.354558 | 0 | 2.907465 | 0 | 12.19292 | 0
2018-02-11 01:17 | 228255.6 | 240.0018 | 4 | 42 | 4.350764 | 0 | 2.907465 | 0 | 12.19292 | 0
2018-02-11 01:18 | 228315.6 | 300.0024 | 4 | 42 | 4.349624 | 0 | 2.907465 | 0 | 12.19292 | 0
2018-02-11 01:20 | 228435.7 | 120.0011 | 5 | 42 | 3.888714 | -6.519943 | 2.907465 | 0.2173075 | 12.19292 | 0.8578674
2018-02-11 01:22 | 228555.7 | 240.001 | 5 | 42 | 3.804829 | -6.519907 | 2.907465 | 0.4346204 | 12.19292 | 1.69368
2018-02-11 01:24 | 228675.7 | 360.001 | 5 | 42 | 3.727069 | -6.519931 | 2.907465 | 0.6519299 | 12.19292 | 2.511977
2018-02-11 01:26 | 228795.7 | 480.0002 | 5 | 42 | 3.654773 | -6.519909 | 2.907465 | 0.8692341 | 12.19292 | 3.313918
2018-02-11 01:28 | 228915.7 | 600.001 | 5 | 42 | 3.589132 | -6.519967 | 2.907465 | 1.086544 | 12.19292 | 4.100874
2018-02-11 01:30 | 229035.7 | 720.0002 | 5 | 42 | 3.531681 | -6.519994 | 2.907465 | 1.303851 | 12.19292 | 4.87442
2018-02-11 01:32 | 229155.7 | 840.001 | 5 | 42 | 3.48233 | -6.519994 | 2.907465 | 1.521158 | 12.19292 | 5.636384
2018-02-11 01:34 | 229275.7 | 960.0003 | 5 | 42 | 3.439281 | -6.52002 | 2.907465 | 1.738468 | 12.19292 | 6.388345
2018-02-11 01:36 | 229395.7 | 1080.0011 | 5 | 42 | 3.400188 | -6.519983 | 2.907465 | 1.955782 | 12.19292 | 7.131443
2018-02-11 01:38 | 229515.7 | 1200.0003 | 5 | 42 | 3.362591 | -6.519988 | 2.907465 | 2.173097 | 12.19292 | 7.866291
2018-02-11 01:40 | 229635.7 | 1320.0003 | 5 | 42 | 3.318811 | -6.520048 | 2.907465 | 2.390409 | 12.19292 | 8.592549
2018-02-11 01:42 | 229755.7 | 1440.0003 | 5 | 42 | 3.242774 | -6.520052 | 2.907465 | 2.607726 | 12.19292 | 9.306279
2018-02-11 01:44 | 229875.7 | 1560.001 | 5 | 42 | 3.103279 | -6.520115 | 2.907465 | 2.825033 | 12.19292 | 9.997743
2018-02-11 01:45 | 229921 | 1605.292 | 5 | 42 | 2.999997 | -6.520145 | 2.907465 | 2.90706 | 12.19292 | 10.24845
2018-02-11 01:47 | 230041 | 120 | 6 | 42 | 3.588821 | 0 | 2.907465 | 2.90706 | 12.19292 | 10.24845
2018-02-11 01:49 | 230161 | 240 | 6 | 42 | 3.620467 | 0 | 2.907465 | 2.90706 | 12.19292 | 10.24845
2018-02-11 01:50 | 230221 | 300.0014 | 6 | 42 | 3.628089 | 0 | 2.907465 | 2.90706 | 12.19292 | 10.24845
2018-02-11 01:50 | 230221.0069 | 0.0024 | 7 | 43 | 3.628066 | 0 | 0 | 0 | 0 | 0
2018-02-11 01:52 | 230341.1 | 120.0002 | 2 | 43 | 3.970456 | 4.889954 | 0.1623017 | 1.302e-09 | 0.6386039 | 4.724e-09
2018-02-11 01:54 | 230461.1 | 240.0002 | 2 | 43 | 4.013603 | 4.889931 | 0.3252854 | 1.302e-09 | 1.289393 | 4.724e-09
2018-02-11 01:56 | 230581.1 | 360.0002 | 2 | 43 | 4.047201 | 4.88991 | 0.4882725 | 1.302e-09 | 1.946396 | 4.724e-09
2018-02-11 01:58 | 230701.1 | 480.0019 | 2 | 43 | 4.074312 | 4.889959 | 0.6512558 | 1.302e-09 | 2.608305 | 4.724e-09
2018-02-11 02:00 | 230821.1 | 600.0011 | 2 | 43 | 4.097423 | 4.889946 | 0.814239 | 1.302e-09 | 3.27425 | 4.724e-09
2018-02-11 02:02 | 230941.1 | 720.0019 | 2 | 43 | 4.121965 | 4.889927 | 0.9772229 | 1.302e-09 | 3.944024 | 4.724e-09
2018-02-11 02:04 | 231061.1 | 840.001 | 2 | 43 | 4.149374 | 4.889921 | 1.140204 | 1.302e-09 | 4.618022 | 4.724e-09
2018-02-11 02:06 | 231181.1 | 960.001 | 2 | 43 | 4.179733 | 4.889931 | 1.303185 | 1.302e-09 | 5.296721 | 4.724e-09
2018-02-11 02:08 | 231301.1 | 1080.001 | 2 | 43 | 4.200411 | 4.626919 | 1.464403 | 1.302e-09 | 5.972847 | 4.724e-09
2018-02-11 02:10 | 231421.1 | 1200.002 | 2 | 43 | 4.200403 | 4.039537 | 1.608668 | 1.302e-09 | 6.57882 | 4.724e-09
2018-02-11 02:12 | 231541.1 | 1320.0007 | 2 | 43 | 4.200403 | 3.50131 | 1.734209 | 1.302e-09 | 7.106142 | 4.724e-09
2018-02-11 02:13 | 231598.9 | 1377.7735 | 2 | 43 | 4.200408 | 3.259993 | 1.788441 | 1.302e-09 | 7.333939 | 4.724e-09
2018-02-11 02:15 | 231718.9 | 120.0012 | 3 | 43 | 4.228807 | 3.259903 | 1.896654 | 1.302e-09 | 7.789894 | 4.724e-09
2018-02-11 02:17 | 231838.9 | 240.0012 | 3 | 43 | 4.261974 | 3.259892 | 2.005306 | 1.302e-09 | 8.251142 | 4.724e-09
2018-02-11 02:19 | 231958.9 | 360.0012 | 3 | 43 | 4.297464 | 3.25984 | 2.113955 | 1.302e-09 | 8.716106 | 4.724e-09
2018-02-11 02:21 | 232078.9 | 480.0013 | 3 | 43 | 4.335069 | 3.259892 | 2.222607 | 1.302e-09 | 9.18506 | 4.724e-09
2018-02-11 02:23 | 232198.9 | 600.0013 | 3 | 43 | 4.374467 | 3.259899 | 2.331258 | 1.302e-09 | 9.658195 | 4.724e-09
2018-02-11 02:25 | 232318.9 | 720.0029 | 3 | 43 | 4.400405 | 2.997517 | 2.438195 | 1.302e-09 | 10.12786 | 4.724e-09
2018-02-11 02:27 | 232438.9 | 840.0006 | 3 | 43 | 4.400396 | 2.482836 | 2.529127 | 1.302e-09 | 10.528 | 4.724e-09
2018-02-11 02:29 | 232558.9 | 960.0007 | 3 | 43 | 4.40038 | 2.073236 | 2.604816 | 1.302e-09 | 10.86106 | 4.724e-09
2018-02-11 02:31 | 232678.9 | 1080.0007 | 3 | 43 | 4.400363 | 1.742069 | 2.668218 | 1.302e-09 | 11.14005 | 4.724e-09
2018-02-11 02:33 | 232798.9 | 1200.0007 | 3 | 43 | 4.400379 | 1.474329 | 2.721675 | 1.302e-09 | 11.37528 | 4.724e-09
2018-02-11 02:35 | 232918.9 | 1320.0006 | 3 | 43 | 4.400366 | 1.256016 | 2.767059 | 1.302e-09 | 11.57499 | 4.724e-09
2018-02-11 02:37 | 233038.9 | 1440.0006 | 3 | 43 | 4.400356 | 1.077488 | 2.805855 | 1.302e-09 | 11.7457 | 4.724e-09
2018-02-11 02:39 | 233158.9 | 1560.0014 | 3 | 43 | 4.400363 | 0.9304428 | 2.83924 | 1.302e-09 | 11.89261 | 4.724e-09
2018-02-11 02:41 | 233278.9 | 1680.0015 | 3 | 43 | 4.400357 | 0.8086643 | 2.86816 | 1.302e-09 | 12.01987 | 4.724e-09
2018-02-11 02:43 | 233398.9 | 1800.0002 | 3 | 43 | 4.400374 | 0.7073383 | 2.893366 | 1.302e-09 | 12.13079 | 4.724e-09
2018-02-11 02:44 | 233473.5 | 1874.5988 | 3 | 43 | 4.40034 | 0.6519947 | 2.907432 | 1.302e-09 | 12.19268 | 4.724e-09
2018-02-11 02:46 | 233593.5 | 120.0015 | 4 | 43 | 4.354492 | 0 | 2.907432 | 1.302e-09 | 12.19268 | 4.724e-09
2018-02-11 02:48 | 233713.5 | 240.0014 | 4 | 43 | 4.350706 | 0 | 2.907432 | 1.302e-09 | 12.19268 | 4.724e-09
2018-02-11 02:49 | 233773.5 | 300.0005 | 4 | 43 | 4.349564 | 0 | 2.907432 | 1.302e-09 | 12.19268 | 4.724e-09
2018-02-11 02:51 | 233893.6 | 120.0008 | 5 | 43 | 3.888195 | -6.519931 | 2.907432 | 0.2173062 | 12.19268 | 0.8577546
2018-02-11 02:53 | 234013.6 | 240.0018 | 5 | 43 | 3.80434 | -6.519907 | 2.907432 | 0.4346157 | 12.19268 | 1.693446
2018-02-11 02:55 | 234133.6 | 360.0002 | 5 | 43 | 3.726571 | -6.519907 | 2.907432 | 0.6519185 | 12.19268 | 2.511596
2018-02-11 02:57 | 234253.6 | 480.0002 | 5 | 43 | 3.654264 | -6.519923 | 2.907432 | 0.8692189 | 12.19268 | 3.313417
2018-02-11 02:59 | 234373.6 | 600.0005 | 5 | 43 | 3.588763 | -6.520004 | 2.907432 | 1.08652 | 12.19268 | 4.100238
2018-02-11 03:01 | 234493.6 | 720.001 | 5 | 43 | 3.531254 | -6.519951 | 2.907432 | 1.303834 | 12.19268 | 4.873725
2018-02-11 03:03 | 234613.6 | 840.0003 | 5 | 43 | 3.481914 | -6.519929 | 2.907432 | 1.521145 | 12.19268 | 5.635611
2018-02-11 03:05 | 234733.6 | 960.0003 | 5 | 43 | 3.438871 | -6.520008 | 2.907432 | 1.738457 | 12.19268 | 6.387502
2018-02-11 03:07 | 234853.6 | 1080.0003 | 5 | 43 | 3.399871 | -6.520041 | 2.907432 | 1.955763 | 12.19268 | 7.130499
2018-02-11 03:09 | 234973.6 | 1200.001 | 5 | 43 | 3.362385 | -6.520024 | 2.907432 | 2.173072 | 12.19268 | 7.865256
2018-02-11 03:11 | 235093.6 | 1320.0011 | 5 | 43 | 3.318478 | -6.520066 | 2.907432 | 2.390383 | 12.19268 | 8.591444
2018-02-11 03:13 | 235213.6 | 1440.0011 | 5 | 43 | 3.242347 | -6.520103 | 2.907432 | 2.607698 | 12.19268 | 9.305084
2018-02-11 03:15 | 235333.6 | 1560.001 | 5 | 43 | 3.102264 | -6.520097 | 2.907432 | 2.825007 | 12.19268 | 9.996422
2018-02-11 03:16 | 235378.3 | 1604.6425 | 5 | 43 | 2.999996 | -6.520125 | 2.907432 | 2.905851 | 12.19268 | 10.24346
2018-02-11 03:18 | 235498.3 | 120.0005 | 6 | 43 | 3.58907 | 0 | 2.907432 | 2.905865 | 12.19268 | 10.2435
2018-02-11 03:20 | 235618.3 | 240.0004 | 6 | 43 | 3.62071 | 0 | 2.907432 | 2.905865 | 12.19268 | 10.2435
2018-02-11 03:21 | 235678.3 | 300.0029 | 6 | 43 | 3.628354 | 0 | 2.907432 | 2.905865 | 12.19268 | 10.2435
2018-02-11 03:21 | 235678.3 | 0.0024 | 7 | 44 | 3.628321 | 0 | 0 | 0 | 0 | 0
2018-02-11 03:23 | 235798.4 | 120.0002 | 2 | 44 | 3.970665 | 4.889942 | 0.1622968 | 0 | 0.638621 | 0
2018-02-11 03:25 | 235918.4 | 240.0002 | 2 | 44 | 4.013829 | 4.889938 | 0.3252779 | 0 | 1.289434 | 0
2018-02-11 03:27 | 236038.4 | 360.0004 | 2 | 44 | 4.047404 | 4.889935 | 0.4882523 | 0 | 1.946422 | 0
2018-02-11 03:29 | 236158.4 | 480.0011 | 2 | 44 | 4.074401 | 4.889923 | 0.6512378 | 0 | 2.608366 | 0
2018-02-11 03:31 | 236278.4 | 600.0019 | 2 | 44 | 4.097559 | 4.889896 | 0.8142188 | 0 | 3.274319 | 0
2018-02-11 03:33 | 236398.4 | 720.0003 | 2 | 44 | 4.122008 | 4.889915 | 0.9771999 | 0 | 3.944096 | 0
2018-02-11 03:35 | 236518.4 | 840.0011 | 2 | 44 | 4.149406 | 4.889912 | 1.140179 | 0 | 4.618092 | 0
2018-02-11 03:37 | 236638.4 | 960.0011 | 2 | 44 | 4.179831 | 4.889954 | 1.303162 | 0 | 5.296805 | 0
2018-02-11 03:39 | 236758.4 | 1080.0011 | 2 | 44 | 4.200384 | 4.624729 | 1.464361 | 0 | 5.972865 | 0
2018-02-11 03:41 | 236878.4 | 1200.0011 | 2 | 44 | 4.200405 | 4.038523 | 1.608587 | 0 | 6.578671 | 0
2018-02-11 03:43 | 236998.4 | 1320.0011 | 2 | 44 | 4.2004 | 3.500151 | 1.734086 | 0 | 7.105819 | 0
2018-02-11 03:44 | 237055.7 | 1377.3657 | 2 | 44 | 4.200387 | 3.259995 | 1.787926 | 0 | 7.331968 | 0
2018-02-11 03:46 | 237175.8 | 120.001 | 3 | 44 | 4.228748 | 3.259892 | 1.896141 | 0 | 7.787925 | 0
2018-02-11 03:48 | 237295.8 | 240.001 | 3 | 44 | 4.261933 | 3.259905 | 2.004794 | 0 | 8.249173 | 0
2018-02-11 03:50 | 237415.8 | 360.001 | 3 | 44 | 4.297433 | 3.259895 | 2.113446 | 0 | 8.714149 | 0
2018-02-11 03:52 | 237535.8 | 480.0002 | 3 | 44 | 4.335068 | 3.259872 | 2.222099 | 0 | 9.183105 | 0
2018-02-11 03:54 | 237655.8 | 600.001 | 3 | 44 | 4.3745 | 3.259911 | 2.330753 | 0 | 9.656253 | 0
2018-02-11 03:56 | 237775.8 | 720.0002 | 3 | 44 | 4.400421 | 2.997177 | 2.437671 | 0 | 10.12584 | 0
2018-02-11 03:58 | 237895.8 | 840.001 | 3 | 44 | 4.400393 | 2.48163 | 2.528583 | 0 | 10.52588 | 0
2018-02-11 04:00 | 238015.8 | 960.0018 | 3 | 44 | 4.400403 | 2.073013 | 2.604245 | 0 | 10.85883 | 0
2018-02-11 04:02 | 238135.8 | 1080.0027 | 3 | 44 | 4.400383 | 1.741993 | 2.667617 | 0 | 11.13769 | 0
2018-02-11 04:04 | 238255.8 | 1200.0018 | 3 | 44 | 4.40038 | 1.474014 | 2.721057 | 0 | 11.37285 | 0
2018-02-11 04:06 | 238375.8 | 1320.001 | 3 | 44 | 4.400365 | 1.25573 | 2.766421 | 0 | 11.57246 | 0
2018-02-11 04:08 | 238495.8 | 1440.0002 | 3 | 44 | 4.400375 | 1.077261 | 2.805196 | 0 | 11.74309 | 0
2018-02-11 04:10 | 238615.8 | 1560.0002 | 3 | 44 | 4.400368 | 0.930069 | 2.838563 | 0 | 11.88992 | 0
2018-02-11 04:12 | 238735.8 | 1680.0018 | 3 | 44 | 4.400352 | 0.8082504 | 2.867471 | 0 | 12.01712 | 0
2018-02-11 04:14 | 238855.8 | 1800.0001 | 3 | 44 | 4.400322 | 0.705946 | 2.892665 | 0 | 12.12798 | 0
2018-02-11 04:15 | 238929.9 | 1874.1288 | 3 | 44 | 4.400365 | 0.6519966 | 2.906636 | 0 | 12.18946 | 0
2018-02-11 04:17 | 239050 | 120.0009 | 4 | 44 | 4.354505 | 0 | 2.906636 | 0 | 12.18946 | 0
2018-02-11 04:19 | 239170 | 240 | 4 | 44 | 4.35073 | 0 | 2.906636 | 0 | 12.18946 | 0
2018-02-11 04:20 | 239230 | 300.0038 | 4 | 44 | 4.349601 | 0 | 2.906636 | 0 | 12.18946 | 0
2018-02-11 04:22 | 239350 | 120 | 5 | 44 | 3.8882 | -6.519835 | 2.906636 | 0.2172965 | 12.18946 | 0.8577172
2018-02-11 04:24 | 239470 | 240.0017 | 5 | 44 | 3.804369 | -6.51987 | 2.906636 | 0.434611 | 12.18946 | 1.693424
2018-02-11 04:26 | 239590 | 360.0002 | 5 | 44 | 3.726614 | -6.519913 | 2.906636 | 0.6519029 | 12.18946 | 2.511534
2018-02-11 04:28 | 239710 | 480.0017 | 5 | 44 | 3.654338 | -6.51988 | 2.906636 | 0.8692049 | 12.18946 | 3.313368
2018-02-11 04:30 | 239830 | 600.0012 | 5 | 44 | 3.588851 | -6.519965 | 2.906636 | 1.086509 | 12.18946 | 4.100225
2018-02-11 04:32 | 239950 | 720.0002 | 5 | 44 | 3.5314 | -6.519976 | 2.906636 | 1.303807 | 12.18946 | 4.873676
2018-02-11 04:34 | 240070 | 840.0017 | 5 | 44 | 3.481921 | -6.519945 | 2.906636 | 1.521122 | 12.18946 | 5.63559
2018-02-11 04:36 | 240190 | 960.0018 | 5 | 44 | 3.438816 | -6.519979 | 2.906636 | 1.738433 | 12.18946 | 6.387468
2018-02-11 04:38 | 240310 | 1080.0007 | 5 | 44 | 3.399727 | -6.519998 | 2.906636 | 1.955737 | 12.18946 | 7.130441
2018-02-11 04:40 | 240430 | 1200.0018 | 5 | 44 | 3.362177 | -6.520026 | 2.906636 | 2.17305 | 12.18946 | 7.865177
2018-02-11 04:42 | 240550 | 1320.0019 | 5 | 44 | 3.318537 | -6.519994 | 2.906636 | 2.390364 | 12.18946 | 8.591368
2018-02-11 04:44 | 240670 | 1440.002 | 5 | 44 | 3.242133 | -6.520077 | 2.906636 | 2.607675 | 12.18946 | 9.304993
2018-02-11 04:46 | 240790 | 1560.0005 | 5 | 44 | 3.101798 | -6.520111 | 2.906636 | 2.824981 | 12.18946 | 9.99627
2018-02-11 04:47 | 240834.4 | 1604.3944 | 5 | 44 | 2.999983 | -6.520101 | 2.906636 | 2.905372 | 12.18946 | 10.2419
2018-02-11 04:49 | 240954.5 | 119.9999 | 6 | 44 | 3.589163 | 0 | 2.906636 | 2.905372 | 12.18946 | 10.2419
2018-02-11 04:51 | 241074.5 | 240.0015 | 6 | 44 | 3.620856 | 0 | 2.906636 | 2.905372 | 12.18946 | 10.2419
2018-02-11 04:52 | 241134.5 | 300.0037 | 6 | 44 | 3.6285 | 0 | 2.906636 | 2.905372 | 12.18946 | 10.2419
2018-02-11 04:52 | 241134.5 | 0.0024 | 7 | 45 | 3.628615 | 0 | 0 | 0 | 0 | 0
2018-02-11 04:54 | 241254.6 | 120.001 | 2 | 45 | 3.971086 | 4.889935 | 0.1623059 | 0 | 0.638724 | 0
2018-02-11 04:56 | 241374.6 | 240.0011 | 2 | 45 | 4.014264 | 4.889925 | 0.325293 | 0 | 1.289631 | 0
2018-02-11 04:58 | 241494.6 | 360.0011 | 2 | 45 | 4.047865 | 4.889931 | 0.4882742 | 0 | 1.946717 | 0
2018-02-11 05:00 | 241614.6 | 480.0018 | 2 | 45 | 4.074951 | 4.889912 | 0.65126 | 0 | 2.608744 | 0
2018-02-11 05:02 | 241734.6 | 600.0019 | 2 | 45 | 4.098069 | 4.889919 | 0.8142411 | 0 | 3.274783 | 0
2018-02-11 05:04 | 241854.6 | 720.0012 | 2 | 45 | 4.122522 | 4.889936 | 0.9772256 | 0 | 3.944657 | 0
2018-02-11 05:06 | 241974.6 | 840.0012 | 2 | 45 | 4.149996 | 4.889935 | 1.14021 | 0 | 4.618762 | 0
2018-02-11 05:08 | 242094.6 | 960.0004 | 2 | 45 | 4.180454 | 4.889961 | 1.303191 | 0 | 5.297571 | 0
2018-02-11 05:10 | 242214.6 | 1080.0003 | 2 | 45 | 4.200408 | 4.616278 | 1.464241 | 0 | 5.973062 | 0
2018-02-11 05:12 | 242334.6 | 1200.0021 | 2 | 45 | 4.200402 | 4.032629 | 1.608216 | 0 | 6.577819 | 0
2018-02-11 05:14 | 242454.6 | 1320.002 | 2 | 45 | 4.200389 | 3.496258 | 1.733564 | 0 | 7.10433 | 0
2018-02-11 05:15 | 242511.2 | 1376.6257 | 2 | 45 | 4.200391 | 3.259989 | 1.786684 | 0 | 7.327454 | 0
2018-02-11 05:17 | 242631.2 | 120.0018 | 3 | 45 | 4.22876 | 3.259859 | 1.894893 | 0 | 7.783389 | 0
2018-02-11 05:19 | 242751.2 | 240.0001 | 3 | 45 | 4.261902 | 3.259899 | 2.003545 | 0 | 8.24463 | 0
2018-02-11 05:21 | 242871.2 | 360.0001 | 3 | 45 | 4.297424 | 3.25992 | 2.112199 | 0 | 8.709614 | 0
2018-02-11 05:23 | 242991.2 | 480.0002 | 3 | 45 | 4.335039 | 3.259892 | 2.220851 | 0 | 9.178563 | 0
2018-02-11 05:25 | 243111.2 | 600.0002 | 3 | 45 | 4.374471 | 3.259933 | 2.3295 | 0 | 9.651686 | 0
2018-02-11 05:27 | 243231.2 | 720.0002 | 3 | 45 | 4.400403 | 2.997276 | 2.436432 | 0 | 10.12133 | 0
2018-02-11 05:29 | 243351.2 | 840.0018 | 3 | 45 | 4.400383 | 2.482948 | 2.52739 | 0 | 10.52158 | 0
2018-02-11 05:31 | 243471.2 | 960.0018 | 3 | 45 | 4.400389 | 2.074209 | 2.603099 | 0 | 10.85473 | 0
2018-02-11 05:33 | 243591.2 | 1080.0018 | 3 | 45 | 4.400389 | 1.743504 | 2.666529 | 0 | 11.13385 | 0
2018-02-11 05:35 | 243711.2 | 1200.0001 | 3 | 45 | 4.400369 | 1.474525 | 2.720001 | 0 | 11.36914 | 0
2018-02-11 05:37 | 243831.2 | 1320.0001 | 3 | 45 | 4.40038 | 1.256376 | 2.765389 | 0 | 11.56887 | 0
2018-02-11 05:39 | 243951.2 | 1440.0018 | 3 | 45 | 4.400379 | 1.077534 | 2.804178 | 0 | 11.73956 | 0
2018-02-11 05:41 | 244071.2 | 1560.0018 | 3 | 45 | 4.400355 | 0.9303799 | 2.837552 | 0 | 11.88641 | 0
2018-02-11 05:43 | 244191.2 | 1680.0006 | 3 | 45 | 4.400335 | 0.8080845 | 2.86646 | 0 | 12.01362 | 0
2018-02-11 05:45 | 244311.2 | 1800.0001 | 3 | 45 | 4.400366 | 0.7068481 | 2.891656 | 0 | 12.12449 | 0
2018-02-11 05:46 | 244385.6 | 1874.3999 | 3 | 45 | 4.400362 | 0.6519852 | 2.905683 | 0 | 12.18621 | 0
2018-02-11 05:48 | 244505.7 | 120.0007 | 4 | 45 | 4.354448 | 0 | 2.905683 | 0 | 12.18621 | 0
2018-02-11 05:50 | 244625.7 | 239.9999 | 4 | 45 | 4.350668 | 0 | 2.905683 | 0 | 12.18621 | 0
2018-02-11 05:51 | 244685.7 | 300.0037 | 4 | 45 | 4.349539 | 0 | 2.905683 | 0 | 12.18621 | 0
2018-02-11 05:53 | 244805.8 | 120.0009 | 5 | 45 | 3.887614 | -6.519893 | 2.905683 | 0.2173018 | 12.18621 | 0.8576087
2018-02-11 05:55 | 244925.8 | 240.0001 | 5 | 45 | 3.803916 | -6.519953 | 2.905683 | 0.4345992 | 12.18621 | 1.693141
2018-02-11 05:57 | 245045.8 | 360.0009 | 5 | 45 | 3.726036 | -6.519992 | 2.905683 | 0.6519023 | 12.18621 | 2.51119
2018-02-11 05:59 | 245165.7 | 480 | 5 | 45 | 3.653931 | -6.519967 | 2.905683 | 0.8692179 | 12.18621 | 3.312973
2018-02-11 06:01 | 245285.8 | 600.0001 | 5 | 45 | 3.588465 | -6.519965 | 2.905683 | 1.086528 | 12.18621 | 4.099759
2018-02-11 06:03 | 245405.8 | 720.0009 | 5 | 45 | 3.531131 | -6.52003 | 2.905683 | 1.303832 | 12.18621 | 4.873168
2018-02-11 06:05 | 245525.8 | 840.0009 | 5 | 45 | 3.481763 | -6.520014 | 2.905683 | 1.521146 | 12.18621 | 5.63504
2018-02-11 06:07 | 245645.8 | 960.0001 | 5 | 45 | 3.43874 | -6.520117 | 2.905683 | 1.73846 | 12.18621 | 6.386906
2018-02-11 06:09 | 245765.8 | 1080.0001 | 5 | 45 | 3.399683 | -6.520081 | 2.905683 | 1.955778 | 12.18621 | 7.129908
2018-02-11 06:11 | 245885.8 | 1200.0001 | 5 | 45 | 3.362048 | -6.520087 | 2.905683 | 2.17309 | 12.18621 | 7.864616
2018-02-11 06:13 | 246005.8 | 1320.0007 | 5 | 45 | 3.318222 | -6.520136 | 2.905683 | 2.390401 | 12.18621 | 8.590743
2018-02-11 06:15 | 246125.8 | 1440.001 | 5 | 45 | 3.241732 | -6.520107 | 2.905683 | 2.607722 | 12.18621 | 9.304294
2018-02-11 06:17 | 246245.8 | 1560.0004 | 5 | 45 | 3.100775 | -6.519832 | 2.905683 | 2.825023 | 12.18621 | 9.995407
2018-02-11 06:18 | 246289.4 | 1603.6978 | 5 | 45 | 2.999984 | -6.520145 | 2.905683 | 2.904161 | 12.18621 | 10.23716
2018-02-11 06:20 | 246409.5 | 120.0016 | 6 | 45 | 3.589425 | 0 | 2.905683 | 2.904161 | 12.18621 | 10.23716
2018-02-11 06:22 | 246529.5 | 240 | 6 | 45 | 3.621092 | 0 | 2.905683 | 2.904161 | 12.18621 | 10.23716
2018-02-11 06:23 | 246589.5 | 300.0014 | 6 | 45 | 3.628737 | 0 | 2.905683 | 2.904161 | 12.18621 | 10.23716
2018-02-11 06:23 | 246589.5 | 0.0025 | 7 | 46 | 3.628858 | 0 | 0 | 0 | 0 | 0
2018-02-11 06:25 | 246709.6 | 120.0018 | 2 | 46 | 3.971158 | 4.889902 | 0.1623052 | 0 | 0.6387398 | 0
2018-02-11 06:27 | 246829.6 | 240.0018 | 2 | 46 | 4.014379 | 4.889954 | 0.3252913 | 0 | 1.289652 | 0
2018-02-11 06:29 | 246949.6 | 360.0003 | 2 | 46 | 4.047953 | 4.889929 | 0.4882686 | 0 | 1.946741 | 0
2018-02-11 06:31 | 247069.6 | 480.0002 | 2 | 46 | 4.074971 | 4.889914 | 0.6512492 | 0 | 2.608756 | 0
2018-02-11 06:33 | 247189.6 | 600.001 | 2 | 46 | 4.098075 | 4.889929 | 0.8142304 | 0 | 3.274797 | 0
2018-02-11 06:35 | 247309.6 | 720.001 | 2 | 46 | 4.122646 | 4.889923 | 0.9772158 | 0 | 3.944687 | 0
2018-02-11 06:37 | 247429.6 | 840.0026 | 2 | 46 | 4.150091 | 4.889925 | 1.140199 | 0 | 4.618805 | 0
2018-02-11 06:39 | 247549.6 | 960.0002 | 2 | 46 | 4.180477 | 4.88998 | 1.303182 | 0 | 5.297626 | 0
2018-02-11 06:41 | 247669.6 | 1080.0002 | 2 | 46 | 4.200406 | 4.613894 | 1.464203 | 0 | 5.973001 | 0
2018-02-11 06:43 | 247789.6 | 1200.0008 | 2 | 46 | 4.200401 | 4.02895 | 1.608097 | 0 | 6.577411 | 0
2018-02-11 06:45 | 247909.6 | 1320.001 | 2 | 46 | 4.200403 | 3.493668 | 1.733344 | 0 | 7.1035 | 0
2018-02-11 06:46 | 247965.6 | 1375.98 | 2 | 46 | 4.200405 | 3.259987 | 1.785838 | 0 | 7.323995 | 0
2018-02-11 06:48 | 248085.6 | 120.0018 | 3 | 46 | 4.228784 | 3.259882 | 1.894044 | 0 | 7.779923 | 0
2018-02-11 06:50 | 248205.6 | 240.001 | 3 | 46 | 4.261927 | 3.259899 | 2.002694 | 0 | 8.241157 | 0
2018-02-11 06:52 | 248325.6 | 360.0002 | 3 | 46 | 4.297417 | 3.259884 | 2.111349 | 0 | 8.706145 | 0
2018-02-11 06:54 | 248445.6 | 480.0002 | 3 | 46 | 4.335064 | 3.259872 | 2.219999 | 0 | 9.175084 | 0
2018-02-11 06:56 | 248565.6 | 600.0002 | 3 | 46 | 4.374491 | 3.259846 | 2.328649 | 0 | 9.648217 | 0
2018-02-11 06:58 | 248685.6 | 720.0002 | 3 | 46 | 4.400415 | 2.99721 | 2.43558 | 0 | 10.11785 | 0
2018-02-11 07:00 | 248805.6 | 840.0002 | 3 | 46 | 4.400384 | 2.481518 | 2.526495 | 0 | 10.51792 | 0
2018-02-11 07:02 | 248925.6 | 960.001 | 3 | 46 | 4.4004 | 2.072538 | 2.602155 | 0 | 10.85085 | 0
2018-02-11 07:04 | 249045.6 | 1080.0008 | 3 | 46 | 4.400392 | 1.741871 | 2.665526 | 0 | 11.12971 | 0
2018-02-11 07:06 | 249165.6 | 1200.001 | 3 | 46 | 4.400371 | 1.47366 | 2.718954 | 0 | 11.36481 | 0
2018-02-11 07:08 | 249285.6 | 1320.0002 | 3 | 46 | 4.400377 | 1.255764 | 2.764309 | 0 | 11.56439 | 0
2018-02-11 07:10 | 249405.6 | 1440.0019 | 3 | 46 | 4.400368 | 1.077276 | 2.803083 | 0 | 11.73501 | 0
2018-02-11 07:12 | 249525.6 | 1560.001 | 3 | 46 | 4.400373 | 0.9308453 | 2.836459 | 0 | 11.88188 | 0
2018-02-11 07:14 | 249645.6 | 1680.001 | 3 | 46 | 4.400335 | 0.8081284 | 2.865377 | 0 | 12.00913 | 0
2018-02-11 07:16 | 249765.6 | 1800.0001 | 3 | 46 | 4.400308 | 0.7062378 | 2.890586 | 0 | 12.12005 | 0
2018-02-11 07:17 | 249841 | 1875.3952 | 3 | 46 | 4.40035 | 0.6519966 | 2.904803 | 0 | 12.18261 | 0
2018-02-11 07:19 | 249961 | 120.0015 | 4 | 46 | 4.354494 | 0 | 2.904803 | 0 | 12.18261 | 0
2018-02-11 07:21 | 250081 | 240.0016 | 4 | 46 | 4.350715 | 0 | 2.904803 | 0 | 12.18261 | 0
2018-02-11 07:22 | 250141 | 300.0022 | 4 | 46 | 4.349578 | 0 | 2.904803 | 0 | 12.18261 | 0
2018-02-11 07:24 | 250261.1 | 120.0017 | 5 | 46 | 3.888094 | -6.519868 | 2.904803 | 0.2173042 | 12.18261 | 0.8577197
2018-02-11 07:26 | 250381.1 | 240.0009 | 5 | 46 | 3.804305 | -6.519895 | 2.904803 | 0.4346089 | 12.18261 | 1.693381
2018-02-11 07:28 | 250501.1 | 360.0002 | 5 | 46 | 3.726527 | -6.519858 | 2.904803 | 0.6519139 | 12.18261 | 2.511527
2018-02-11 07:30 | 250621.1 | 480.0009 | 5 | 46 | 3.654273 | -6.519907 | 2.904803 | 0.8692133 | 12.18261 | 3.313335
2018-02-11 07:32 | 250741.1 | 600.0002 | 5 | 46 | 3.588649 | -6.519943 | 2.904803 | 1.086526 | 12.18261 | 4.100184
2018-02-11 07:34 | 250861.1 | 720.001 | 5 | 46 | 3.531113 | -6.519937 | 2.904803 | 1.303841 | 12.18261 | 4.873642
2018-02-11 07:36 | 250981.1 | 840.0002 | 5 | 46 | 3.481656 | -6.519978 | 2.904803 | 1.521137 | 12.18261 | 5.635437
2018-02-11 07:38 | 251101.1 | 960.0009 | 5 | 46 | 3.438513 | -6.519976 | 2.904803 | 1.738448 | 12.18261 | 6.387258
2018-02-11 07:40 | 251221.1 | 1080.001 | 5 | 46 | 3.399588 | -6.519959 | 2.904803 | 1.955754 | 12.18261 | 7.130198
2018-02-11 07:42 | 251341.1 | 1200.001 | 5 | 46 | 3.361925 | -6.520004 | 2.904803 | 2.17305 | 12.18261 | 7.864842
2018-02-11 07:44 | 251461.1 | 1320.001 | 5 | 46 | 3.318167 | -6.520026 | 2.904803 | 2.390362 | 12.18261 | 8.590961
2018-02-11 07:46 | 251581.1 | 1440.001 | 5 | 46 | 3.241556 | -6.520036 | 2.904803 | 2.607682 | 12.18261 | 9.304482
2018-02-11 07:48 | 251701.1 | 1560.0003 | 5 | 46 | 3.100908 | -6.520082 | 2.904803 | 2.824983 | 12.18261 | 9.995563
2018-02-11 07:49 | 251745 | 1603.8936 | 5 | 46 | 2.999996 | -6.52005 | 2.904803 | 2.904478 | 12.18261 | 10.23843
2018-02-11 07:51 | 251865.1 | 120.0008 | 6 | 46 | 3.588928 | 0 | 2.904803 | 2.904478 | 12.18261 | 10.23843
2018-02-11 07:53 | 251985.1 | 240.0024 | 6 | 46 | 3.62056 | 0 | 2.904803 | 2.904478 | 12.18261 | 10.23843
2018-02-11 07:54 | 252045.1 | 300.003 | 6 | 46 | 3.628189 | 0 | 2.904803 | 2.904478 | 12.18261 | 10.23843
2018-02-11 07:54 | 252045.1 | 0.0024 | 7 | 47 | 3.628217 | 0 | 0 | 0 | 0 | 0
2018-02-11 07:56 | 252165.1 | 120.0001 | 2 | 47 | 3.971093 | 4.889978 | 0.1622925 | 0 | 0.6386669 | 0
2018-02-11 07:58 | 252285.1 | 240.0017 | 2 | 47 | 4.014273 | 4.889942 | 0.325281 | 0 | 1.28958 | 0
2018-02-11 08:00 | 252405.1 | 360.0009 | 2 | 47 | 4.047828 | 4.889887 | 0.4882541 | 0 | 1.946633 | 0
2018-02-11 08:02 | 252525.1 | 480.0001 | 2 | 47 | 4.074944 | 4.889946 | 0.6512298 | 0 | 2.608615 | 0
2018-02-11 08:04 | 252645.1 | 600.0001 | 2 | 47 | 4.098091 | 4.889963 | 0.8142113 | 0 | 3.274657 | 0
2018-02-11 08:06 | 252765.1 | 720.0001 | 2 | 47 | 4.122617 | 4.889954 | 0.9772024 | 0 | 3.944568 | 0
2018-02-11 08:08 | 252885.1 | 840.0009 | 2 | 47 | 4.150121 | 4.88998 | 1.14019 | 0 | 4.618703 | 0
2018-02-11 08:10 | 253005.1 | 960.0003 | 2 | 47 | 4.180583 | 4.88994 | 1.303166 | 0 | 5.297509 | 0
2018-02-11 08:12 | 253125.1 | 1080.0009 | 2 | 47 | 4.200412 | 4.61191 | 1.464161 | 0 | 5.972783 | 0
2018-02-11 08:14 | 253245.1 | 1200.0002 | 2 | 47 | 4.200408 | 4.028658 | 1.608003 | 0 | 6.57698 | 0
2018-02-11 08:16 | 253365.1 | 1320.0011 | 2 | 47 | 4.200405 | 3.492458 | 1.733207 | 0 | 7.102888 | 0
2018-02-11 08:17 | 253421 | 1375.8364 | 2 | 47 | 4.200408 | 3.259985 | 1.785548 | 0 | 7.322739 | 0
2018-02-11 08:19 | 253541 | 120.0013 | 3 | 47 | 4.228825 | 3.259905 | 1.893762 | 0 | 7.778703 | 0
2018-02-11 08:21 | 253661 | 240.0022 | 3 | 47 | 4.262015 | 3.259882 | 2.002413 | 0 | 8.239947 | 0
2018-02-11 08:23 | 253781 | 360.0006 | 3 | 47 | 4.297495 | 3.259901 | 2.111069 | 0 | 8.704945 | 0
2018-02-11 08:25 | 253901 | 480.003 | 3 | 47 | 4.335129 | 3.259912 | 2.219723 | 0 | 9.173913 | 0
2018-02-11 08:27 | 254021 | 600.0005 | 3 | 47 | 4.37459 | 3.259964 | 2.328374 | 0 | 9.647061 | 0
2018-02-11 08:29 | 254141 | 720.0014 | 3 | 47 | 4.400403 | 2.995533 | 2.435285 | 0 | 10.11662 | 0
2018-02-11 08:31 | 254261 | 840.0006 | 3 | 47 | 4.400394 | 2.481874 | 2.526181 | 0 | 10.5166 | 0
2018-02-11 08:33 | 254381 | 960.0006 | 3 | 47 | 4.400387 | 2.072788 | 2.601843 | 0 | 10.84954 | 0
2018-02-11 08:35 | 254501 | 1080.0007 | 3 | 47 | 4.400362 | 1.742155 | 2.665231 | 0 | 11.12847 | 0
2018-02-11 08:37 | 254621 | 1200.0023 | 3 | 47 | 4.400379 | 1.474461 | 2.718685 | 0 | 11.36369 | 0
2018-02-11 08:39 | 254741 | 1320.0017 | 3 | 47 | 4.40038 | 1.256443 | 2.764069 | 0 | 11.56339 | 0
2018-02-11 08:41 | 254861 | 1440.0019 | 3 | 47 | 4.400372 | 1.07811 | 2.802861 | 0 | 11.73409 | 0
2018-02-11 08:43 | 254981 | 1560.0012 | 3 | 47 | 4.400345 | 0.9305592 | 2.836254 | 0 | 11.88104 | 0
2018-02-11 08:45 | 255101 | 1680.0025 | 3 | 47 | 4.400348 | 0.808815 | 2.865186 | 0 | 12.00835 | 0
2018-02-11 08:47 | 255221 | 1800.0004 | 3 | 47 | 4.400348 | 0.7073174 | 2.890401 | 0 | 12.1193 | 0
2018-02-11 08:48 | 255294.7 | 1873.6756 | 3 | 47 | 4.400339 | 0.6519909 | 2.904304 | 0 | 12.18048 | 0
2018-02-11 08:50 | 255414.7 | 120.0009 | 4 | 47 | 4.354464 | 0 | 2.904304 | 0 | 12.18048 | 0
2018-02-11 08:52 | 255534.7 | 240.0008 | 4 | 47 | 4.350721 | 0 | 2.904304 | 0 | 12.18048 | 0
2018-02-11 08:53 | 255594.7 | 300.0027 | 4 | 47 | 4.349602 | 0 | 2.904304 | 0 | 12.18048 | 0
2018-02-11 08:55 | 255714.8 | 120.0015 | 5 | 47 | 3.885012 | -6.520008 | 2.904304 | 0.217315 | 12.18048 | 0.8570666
2018-02-11 08:57 | 255834.8 | 240.0012 | 5 | 47 | 3.802184 | -6.519994 | 2.904304 | 0.4346314 | 12.18048 | 1.692205
2018-02-11 08:59 | 255954.8 | 360.0001 | 5 | 47 | 3.725184 | -6.520018 | 2.904304 | 0.6519143 | 12.18048 | 2.509906
2018-02-11 09:01 | 256074.8 | 480.0013 | 5 | 47 | 3.653573 | -6.520084 | 2.904304 | 0.8692641 | 12.18048 | 3.311687
2018-02-11 09:03 | 256194.8 | 600.0026 | 5 | 47 | 3.588654 | -6.520066 | 2.904304 | 1.086585 | 12.18048 | 4.098491
2018-02-11 09:05 | 256314.8 | 720.0001 | 5 | 47 | 3.531724 | -6.520113 | 2.904304 | 1.303887 | 12.18048 | 4.871974
2018-02-11 09:07 | 256434.8 | 840.0009 | 5 | 47 | 3.48252 | -6.520079 | 2.904304 | 1.521196 | 12.18048 | 5.633975
2018-02-11 09:09 | 256554.8 | 960.0016 | 5 | 47 | 3.439384 | -6.520073 | 2.904304 | 1.738509 | 12.18048 | 6.385952
2018-02-11 09:11 | 256674.8 | 1080.0011 | 5 | 47 | 3.400726 | -6.520113 | 2.904304 | 1.955817 | 12.18048 | 7.129103
2018-02-11 09:13 | 256794.8 | 1200.0016 | 5 | 47 | 3.363444 | -6.520136 | 2.904304 | 2.173133 | 12.18048 | 7.864096
2018-02-11 09:15 | 256914.8 | 1320.0018 | 5 | 47 | 3.319503 | -6.520111 | 2.904304 | 2.39045 | 12.18048 | 8.590557
2018-02-11 09:17 | 257034.8 | 1440.0003 | 5 | 47 | 3.242658 | -6.520145 | 2.904304 | 2.607758 | 12.18048 | 9.304299
2018-02-11 09:19 | 257154.8 | 1560.0013 | 5 | 47 | 3.102408 | -6.520156 | 2.904304 | 2.825067 | 12.18048 | 9.995697
2018-02-11 09:20 | 257199.3 | 1604.5142 | 5 | 47 | 2.999998 | -6.519815 | 2.904304 | 2.905675 | 12.18048 | 10.24202
2018-02-11 09:22 | 257319.4 | 120.0001 | 6 | 47 | 3.586295 | 0 | 2.904304 | 2.905675 | 12.18048 | 10.24202
2018-02-11 09:24 | 257439.4 | 240.0003 | 6 | 47 | 3.617733 | 0 | 2.904304 | 2.905675 | 12.18048 | 10.24202
2018-02-11 09:25 | 257499.4 | 300.0019 | 6 | 47 | 3.625252 | 0 | 2.904304 | 2.905675 | 12.18048 | 10.24202
2018-02-11 09:25 | 257499.4 | 0.0025 | 7 | 48 | 3.625293 | 0 | 0 | 0 | 0 | 0
2018-02-11 09:27 | 257619.5 | 120.0004 | 2 | 48 | 3.969221 | 4.88994 | 0.1623047 | 0 | 0.638339 | 0
2018-02-11 09:29 | 257739.5 | 240.0023 | 2 | 48 | 4.012543 | 4.889978 | 0.3252915 | 0 | 1.288954 | 0
2018-02-11 09:31 | 257859.5 | 360.0002 | 2 | 48 | 4.046278 | 4.889994 | 0.4882747 | 0 | 1.945778 | 0
2018-02-11 09:33 | 257979.5 | 480.0002 | 2 | 48 | 4.073662 | 4.889988 | 0.6512569 | 0 | 2.607555 | 0
2018-02-11 09:35 | 258099.5 | 600.0004 | 2 | 48 | 4.096927 | 4.889963 | 0.8142404 | 0 | 3.273411 | 0
2018-02-11 09:37 | 258219.5 | 720.0011 | 2 | 48 | 4.121337 | 4.889973 | 0.9772204 | 0 | 3.943078 | 0
2018-02-11 09:39 | 258339.5 | 840.0018 | 2 | 48 | 4.148677 | 4.889978 | 1.140205 | 0 | 4.616983 | 0
2018-02-11 09:41 | 258459.5 | 960.0012 | 2 | 48 | 4.178977 | 4.889942 | 1.303191 | 0 | 5.295584 | 0
2018-02-11 09:43 | 258579.5 | 1080.0021 | 2 | 48 | 4.2004 | 4.641056 | 1.464608 | 0 | 5.972466 | 0
2018-02-11 09:45 | 258699.5 | 1200.0021 | 2 | 48 | 4.200404 | 4.053486 | 1.609349 | 0 | 6.580438 | 0
2018-02-11 09:47 | 258819.5 | 1320.002 | 2 | 48 | 4.200401 | 3.513123 | 1.735318 | 0 | 7.109557 | 0
2018-02-11 09:48 | 258879.8 | 1380.2891 | 2 | 48 | 4.200394 | 3.259979 | 1.792004 | 0 | 7.347661 | 0
2018-02-11 09:50 | 258999.8 | 120.0001 | 3 | 48 | 4.228896 | 3.259975 | 1.90022 | 0 | 7.803636 | 0
2018-02-11 09:52 | 259119.8 | 240.0001 | 3 | 48 | 4.262127 | 3.259922 | 2.008869 | 0 | 8.264884 | 0
2018-02-11 09:54 | 259239.8 | 360.0011 | 3 | 48 | 4.297693 | 3.259928 | 2.117522 | 0 | 8.729887 | 0
2018-02-11 09:56 | 259359.8 | 480.0016 | 3 | 48 | 4.335351 | 3.259922 | 2.226175 | 0 | 9.198873 | 0
2018-02-11 09:58 | 259479.8 | 600.0001 | 3 | 48 | 4.374839 | 3.259933 | 2.33482 | 0 | 9.672019 | 0
2018-02-11 10:00 | 259599.8 | 720.0001 | 3 | 48 | 4.400414 | 2.99194 | 2.441676 | 0 | 10.14135 | 0
2018-02-11 10:02 | 259719.8 | 840.0017 | 3 | 48 | 4.4004 | 2.477356 | 2.532443 | 0 | 10.54076 | 0
2018-02-11 10:04 | 259839.8 | 960.0001 | 3 | 48 | 4.400383 | 2.068371 | 2.607958 | 0 | 10.87306 | 0
2018-02-11 10:06 | 259959.8 | 1080.0001 | 3 | 48 | 4.400392 | 1.737686 | 2.671191 | 0 | 11.15131 | 0
2018-02-11 10:08 | 260079.8 | 1200.0018 | 3 | 48 | 4.400362 | 1.469414 | 2.724487 | 0 | 11.38583 | 0
2018-02-11 10:10 | 260199.8 | 1320.0001 | 3 | 48 | 4.400364 | 1.251621 | 2.769716 | 0 | 11.58485 | 0
2018-02-11 10:12 | 260319.8 | 1440.0001 | 3 | 48 | 4.400369 | 1.073874 | 2.808369 | 0 | 11.75494 | 0
2018-02-11 10:14 | 260439.8 | 1560.0009 | 3 | 48 | 4.400351 | 0.9270267 | 2.841629 | 0 | 11.9013 | 0
2018-02-11 10:16 | 260559.8 | 1680.0001 | 3 | 48 | 4.400361 | 0.8054008 | 2.870442 | 0 | 12.02809 | 0
2018-02-11 10:18 | 260679.8 | 1800.0017 | 3 | 48 | 4.400346 | 0.7041073 | 2.895552 | 0 | 12.13858 | 0
2018-02-11 10:19 | 260750.7 | 1870.975 | 3 | 48 | 4.400356 | 0.6519966 | 2.908907 | 0 | 12.19734 | 0
2018-02-11 10:21 | 260870.8 | 120.0002 | 4 | 48 | 4.354514 | 0 | 2.908907 | 0 | 12.19734 | 0
2018-02-11 10:23 | 260990.8 | 240.0018 | 4 | 48 | 4.350773 | 0 | 2.908907 | 0 | 12.19734 | 0
2018-02-11 10:24 | 261050.8 | 300.004 | 4 | 48 | 4.349641 | 0 | 2.908907 | 0 | 12.19734 | 0
2018-02-11 10:26 | 261170.9 | 120.001 | 5 | 48 | 3.888093 | -6.519882 | 2.908907 | 0.2173031 | 12.19734 | 0.85768
2018-02-11 10:28 | 261290.9 | 240.0018 | 5 | 48 | 3.804677 | -6.519884 | 2.908907 | 0.4346114 | 12.19734 | 1.693391
2018-02-11 10:30 | 261410.9 | 360.0002 | 5 | 48 | 3.727194 | -6.519939 | 2.908907 | 0.6519085 | 12.19734 | 2.511632
2018-02-11 10:32 | 261530.9 | 480.0004 | 5 | 48 | 3.655222 | -6.519985 | 2.908907 | 0.8692303 | 12.19734 | 3.313697
2018-02-11 10:34 | 261650.9 | 600.0003 | 5 | 48 | 3.589903 | -6.519988 | 2.908907 | 1.086532 | 12.19734 | 4.100749
2018-02-11 10:36 | 261770.9 | 720.0002 | 5 | 48 | 3.532564 | -6.519979 | 2.908907 | 1.303843 | 12.19734 | 4.874495
2018-02-11 10:38 | 261890.9 | 840.0003 | 5 | 48 | 3.483315 | -6.52001 | 2.908907 | 1.521156 | 12.19734 | 5.636688
2018-02-11 10:40 | 262010.9 | 960.0011 | 5 | 48 | 3.440305 | -6.52003 | 2.908907 | 1.738478 | 12.19734 | 6.388922
2018-02-11 10:42 | 262130.9 | 1080.0002 | 5 | 48 | 3.401423 | -6.520075 | 2.908907 | 1.955794 | 12.19734 | 7.13228
2018-02-11 10:44 | 262250.9 | 1200.0027 | 5 | 48 | 3.363893 | -6.520055 | 2.908907 | 2.173101 | 12.19734 | 7.867366
2018-02-11 10:46 | 262370.9 | 1320.0003 | 5 | 48 | 3.319957 | -6.52012 | 2.908907 | 2.390414 | 12.19734 | 8.59391
2018-02-11 10:48 | 262490.9 | 1440.0021 | 5 | 48 | 3.243337 | -6.520105 | 2.908907 | 2.607729 | 12.19734 | 9.307798
2018-02-11 10:50 | 262610.9 | 1560.0015 | 5 | 48 | 3.103882 | -6.519826 | 2.908907 | 2.825029 | 12.19734 | 9.999366
2018-02-11 10:51 | 262656.3 | 1605.4143 | 5 | 48 | 2.999995 | -6.520176 | 2.908907 | 2.907262 | 12.19734 | 10.25073
2018-02-11 10:53 | 262776.3 | 120.0022 | 6 | 48 | 3.586689 | 0 | 2.908907 | 2.907262 | 12.19734 | 10.25073
2018-02-11 10:55 | 262896.3 | 240.0002 | 6 | 48 | 3.61826 | 0 | 2.908907 | 2.907262 | 12.19734 | 10.25073
2018-02-11 10:56 | 262956.3 | 300.0037 | 6 | 48 | 3.625811 | 0 | 2.908907 | 2.907262 | 12.19734 | 10.25073
2018-02-11 10:56 | 262956.4 | 0.0024 | 7 | 49 | 3.625728 | 0 | 0 | 0 | 0 | 0
2018-02-11 10:58 | 263076.4 | 120.0021 | 2 | 49 | 3.969983 | 4.889952 | 0.1623094 | 0 | 0.6384788 | 0
2018-02-11 11:00 | 263196.4 | 240.0019 | 2 | 49 | 4.013492 | 4.890013 | 0.3252898 | 0 | 1.289209 | 0
2018-02-11 11:02 | 263316.4 | 360.0014 | 2 | 49 | 4.04731 | 4.88999 | 0.4882744 | 0 | 1.9462 | 0
2018-02-11 11:04 | 263436.4 | 480.0004 | 2 | 49 | 4.074622 | 4.889967 | 0.6512563 | 0 | 2.608138 | 0
2018-02-11 11:06 | 263556.4 | 600.0015 | 2 | 49 | 4.097865 | 4.889973 | 0.8142397 | 0 | 3.274148 | 0
2018-02-11 11:08 | 263676.4 | 720.0006 | 2 | 49 | 4.12221 | 4.889973 | 0.9772276 | 0 | 3.943998 | 0
2018-02-11 11:10 | 263796.4 | 840.0012 | 2 | 49 | 4.149515 | 4.889977 | 1.140211 | 0 | 4.618038 | 0
2018-02-11 11:12 | 263916.4 | 960.0023 | 2 | 49 | 4.179811 | 4.889977 | 1.303199 | 0 | 5.29678 | 0
2018-02-11 11:14 | 264036.4 | 1080.0002 | 2 | 49 | 4.200407 | 4.627731 | 1.464419 | 0 | 5.972922 | 0
2018-02-11 11:16 | 264156.4 | 1200.0011 | 2 | 49 | 4.2004 | 4.042973 | 1.608779 | 0 | 6.579292 | 0
2018-02-11 11:18 | 264276.4 | 1320.0005 | 2 | 49 | 4.200387 | 3.505232 | 1.734438 | 0 | 7.107108 | 0
2018-02-11 11:19 | 264335 | 1378.6155 | 2 | 49 | 4.200399 | 3.259993 | 1.789494 | 0 | 7.338365 | 0
2018-02-11 11:21 | 264455.1 | 120.0003 | 3 | 49 | 4.228835 | 3.25992 | 1.897713 | 0 | 7.794346 | 0
2018-02-11 11:23 | 264575.1 | 240.0023 | 3 | 49 | 4.262 | 3.259888 | 2.006364 | 0 | 8.255594 | 0
2018-02-11 11:25 | 264695.1 | 360.0003 | 3 | 49 | 4.297482 | 3.259882 | 2.115019 | 0 | 8.720587 | 0
2018-02-11 11:27 | 264815.1 | 480.0019 | 3 | 49 | 4.335171 | 3.259918 | 2.223672 | 0 | 9.189548 | 0
2018-02-11 11:29 | 264935.1 | 600.0013 | 3 | 49 | 4.374614 | 3.259928 | 2.332318 | 0 | 9.662679 | 0
2018-02-11 11:31 | 265055.1 | 720.0018 | 3 | 49 | 4.400407 | 2.995275 | 2.439227 | 0 | 10.13223 | 0
2018-02-11 11:33 | 265175.1 | 840.0026 | 3 | 49 | 4.400398 | 2.480516 | 2.530096 | 0 | 10.53209 | 0
2018-02-11 11:35 | 265295.1 | 960.0016 | 3 | 49 | 4.400394 | 2.071539 | 2.605702 | 0 | 10.86479 | 0
2018-02-11 11:37 | 265415.1 | 1080.0016 | 3 | 49 | 4.400374 | 1.740231 | 2.669027 | 0 | 11.14344 | 0
2018-02-11 11:39 | 265535.1 | 1200.0018 | 3 | 49 | 4.400374 | 1.472055 | 2.722407 | 0 | 11.37833 | 0
2018-02-11 11:41 | 265655.1 | 1320.0001 | 3 | 49 | 4.400373 | 1.253933 | 2.767705 | 0 | 11.57766 | 0
2018-02-11 11:43 | 265775.1 | 1440.0003 | 3 | 49 | 4.400372 | 1.0753 | 2.806416 | 0 | 11.748 | 0
2018-02-11 11:45 | 265895.1 | 1560.0012 | 3 | 49 | 4.400353 | 0.9281349 | 2.839727 | 0 | 11.89458 | 0
2018-02-11 11:47 | 266015.1 | 1680.0029 | 3 | 49 | 4.400362 | 0.8071365 | 2.868576 | 0 | 12.02152 | 0
2018-02-11 11:49 | 266135.1 | 1800.0011 | 3 | 49 | 4.40035 | 0.7049446 | 2.893722 | 0 | 12.13218 | 0
2018-02-11 11:50 | 266208 | 1872.9457 | 3 | 49 | 4.400358 | 0.6519909 | 2.907458 | 0 | 12.19262 | 0
2018-02-11 11:52 | 266328.1 | 120.001 | 4 | 49 | 4.35445 | 0 | 2.907458 | 0 | 12.19262 | 0
2018-02-11 11:54 | 266448.1 | 240.0002 | 4 | 49 | 4.350679 | 0 | 2.907458 | 0 | 12.19262 | 0
2018-02-11 11:55 | 266508.1 | 300.0041 | 4 | 49 | 4.349543 | 0 | 2.907458 | 0 | 12.19262 | 0
2018-02-11 11:57 | 266628.2 | 120.0002 | 5 | 49 | 3.887913 | -6.519956 | 2.907458 | 0.2173011 | 12.19262 | 0.8576255
2018-02-11 11:59 | 266748.2 | 240.001 | 5 | 49 | 3.804711 | -6.519918 | 2.907458 | 0.4346034 | 12.19262 | 1.6933
2018-02-11 12:01 | 266868.2 | 360.0018 | 5 | 49 | 3.727242 | -6.519937 | 2.907458 | 0.6519219 | 12.19262 | 2.511626
2018-02-11 12:03 | 266988.2 | 480 | 5 | 49 | 3.655276 | -6.519992 | 2.907458 | 0.8692166 | 12.19262 | 3.313614
2018-02-11 12:05 | 267108.2 | 600.001 | 5 | 49 | 3.590127 | -6.519958 | 2.907458 | 1.086531 | 12.19262 | 4.100746
2018-02-11 12:07 | 267228.2 | 720.0019 | 5 | 49 | 3.532924 | -6.519941 | 2.907458 | 1.303843 | 12.19262 | 4.874556
2018-02-11 12:09 | 267348.2 | 840.001 | 5 | 49 | 3.48376 | -6.519958 | 2.907458 | 1.521155 | 12.19262 | 5.636828
2018-02-11 12:11 | 267468.2 | 960.001 | 5 | 49 | 3.44079 | -6.519979 | 2.907458 | 1.738464 | 12.19262 | 6.389118
2018-02-11 12:13 | 267588.2 | 1080.0003 | 5 | 49 | 3.401893 | -6.51999 | 2.907458 | 1.95577 | 12.19262 | 7.13255
2018-02-11 12:15 | 267708.2 | 1200.0019 | 5 | 49 | 3.36439 | -6.520071 | 2.907458 | 2.173089 | 12.19262 | 7.867771
2018-02-11 12:17 | 267828.2 | 1320.0004 | 5 | 49 | 3.320461 | -6.520111 | 2.907458 | 2.390398 | 12.19262 | 8.594421
2018-02-11 12:19 | 267948.2 | 1440.0011 | 5 | 49 | 3.243649 | -6.520103 | 2.907458 | 2.60772 | 12.19262 | 9.308402
2018-02-11 12:21 | 268068.2 | 1560.0014 | 5 | 49 | 3.10427 | -6.519814 | 2.907458 | 2.825034 | 12.19262 | 10.0001
2018-02-11 12:22 | 268113.6 | 1605.453 | 5 | 49 | 2.999995 | -6.520188 | 2.907458 | 2.907344 | 12.19262 | 10.25172
2018-02-11 12:24 | 268233.7 | 120.0021 | 6 | 49 | 3.585991 | 0 | 2.907458 | 2.907344 | 12.19262 | 10.25172
2018-02-11 12:26 | 268353.7 | 240.0011 | 6 | 49 | 3.617477 | 0 | 2.907458 | 2.907344 | 12.19262 | 10.25172
2018-02-11 12:27 | 268413.7 | 300.0021 | 6 | 49 | 3.624977 | 0 | 2.907458 | 2.907344 | 12.19262 | 10.25172
2018-02-11 12:27 | 268413.7 | 0.0024 | 7 | 50 | 3.62502 | 0 | 0 | 0 | 0 | 0
2018-02-11 12:29 | 268533.7483 | 120.0014 | 2 | 50 | 3.96912 | 4.889977 | 0.162298 | 0 | 0.6382909 | 0
2018-02-11 12:31 | 268653.7481 | 240.0012 | 2 | 50 | 4.012523 | 4.889952 | 0.3252782 | 0 | 1.288869 | 0
2018-02-11 12:33 | 268773.747 | 360.0001 | 2 | 50 | 4.046374 | 4.889982 | 0.4882641 | 0 | 1.945707 | 0
2018-02-11 12:35 | 268893.7473 | 480.0004 | 2 | 50 | 4.073852 | 4.889988 | 0.6512482 | 0 | 2.607517 | 0
2018-02-11 12:37 | 269013.7478 | 600.0009 | 2 | 50 | 4.097228 | 4.889946 | 0.8142301 | 0 | 3.27341 | 0
2018-02-11 12:39 | 269133.7484 | 720.0015 | 2 | 50 | 4.121663 | 4.890026 | 0.9772139 | 0 | 3.943145 | 0
2018-02-11 12:41 | 269253.7479 | 840.001 | 2 | 50 | 4.149029 | 4.890003 | 1.140195 | 0 | 4.61709 | 0
2018-02-11 12:43 | 269373.7484 | 960.0015 | 2 | 50 | 4.179346 | 4.890005 | 1.303173 | 0 | 5.295711 | 0
2018-02-11 12:45 | 269493.7477 | 1080.0008 | 2 | 50 | 4.200418 | 4.634712 | 1.464498 | 0 | 5.972249 | 0
2018-02-11 12:47 | 269613.7472 | 1200.0003 | 2 | 50 | 4.200405 | 4.04735 | 1.609018 | 0 | 6.579289 | 0
2018-02-11 12:49 | 269733.7489 | 1320.002 | 2 | 50 | 4.200374 | 3.50774 | 1.734803 | 0 | 7.107637 | 0
2018-02-11 12:49 | 269793.1574 | 1379.4105 | 2 | 50 | 4.200405 | 3.259977 | 1.790628 | 0 | 7.342122 | 0
2018-02-11 12:51 | 269913.2 | 120.0004 | 3 | 50 | 4.228833 | 3.259882 | 1.89884 | 0 | 7.798081 | 0
2018-02-11 12:53 | 270033.2 | 240.0006 | 3 | 50 | 4.262032 | 3.259888 | 2.007494 | 0 | 8.259339 | 0
2018-02-11 12:55 | 270153.2 | 360.0016 | 3 | 50 | 4.297596 | 3.259893 | 2.116148 | 0 | 8.72434 | 0
2018-02-11 12:57 | 270273.2 | 480.0022 | 3 | 50 | 4.335213 | 3.259893 | 2.224801 | 0 | 9.19331 | 0
2018-02-11 12:59 | 270393.2 | 600.0023 | 3 | 50 | 4.374672 | 3.259947 | 2.333452 | 0 | 9.666464 | 0
2018-02-11 13:01 | 270513.2 | 720.0011 | 3 | 50 | 4.400403 | 2.993183 | 2.440334 | 0 | 10.1359 | 0
2018-02-11 13:03 | 270633.2 | 840.0004 | 3 | 50 | 4.400399 | 2.478657 | 2.531141 | 0 | 10.53549 | 0
2018-02-11 13:05 | 270753.2 | 960.001 | 3 | 50 | 4.400381 | 2.06872 | 2.60668 | 0 | 10.86789 | 0
2018-02-11 13:07 | 270873.2 | 1080.0004 | 3 | 50 | 4.400394 | 1.738211 | 2.669929 | 0 | 11.14621 | 0
2018-02-11 13:09 | 270993.2 | 1200.0014 | 3 | 50 | 4.400378 | 1.470013 | 2.723233 | 0 | 11.38076 | 0
2018-02-11 13:11 | 271113.2 | 1320.0017 | 3 | 50 | 4.400359 | 1.251623 | 2.768456 | 0 | 11.57977 | 0
2018-02-11 13:13 | 271233.2 | 1440.0018 | 3 | 50 | 4.400373 | 1.07362 | 2.807101 | 0 | 11.74982 | 0
2018-02-11 13:15 | 271353.2 | 1560.0022 | 3 | 50 | 4.40035 | 0.9267502 | 2.840352 | 0 | 11.89613 | 0
2018-02-11 13:17 | 271473.2 | 1680.0016 | 3 | 50 | 4.400355 | 0.8051662 | 2.869153 | 0 | 12.02287 | 0
2018-02-11 13:19 | 271593.2 | 1800.0024 | 3 | 50 | 4.400332 | 0.7037067 | 2.894258 | 0 | 12.13334 | 0
2018-02-11 13:21 | 271664.6 | 1871.3975 | 3 | 50 | 4.400346 | 0.6519871 | 2.907693 | 0 | 12.19246 | 0
2018-02-11 13:23 | 271784.6 | 120.0007 | 4 | 50 | 4.354415 | 0 | 2.907693 | 0 | 12.19246 | 0
2018-02-11 13:25 | 271904.6 | 240.0008 | 4 | 50 | 4.35066 | 0 | 2.907693 | 0 | 12.19246 | 0
2018-02-11 13:26 | 271964.6 | 300.0039 | 4 | 50 | 4.349498 | 0 | 2.907693 | 0 | 12.19246 | 0
2018-02-11 13:28 | 272084.7 | 120.001 | 5 | 50 | 3.88759 | -6.519933 | 2.907693 | 0.2173069 | 12.19246 | 0.8575787
2018-02-11 13:30 | 272204.7 | 240.0003 | 5 | 50 | 3.804377 | -6.519923 | 2.907693 | 0.4346068 | 12.19246 | 1.693171
2018-02-11 13:32 | 272324.7 | 360.0019 | 5 | 50 | 3.727015 | -6.519976 | 2.907693 | 0.6519198 | 12.19246 | 2.511411
2018-02-11 13:34 | 272444.7 | 480.001 | 5 | 50 | 3.65507 | -6.519994 | 2.907693 | 0.8692294 | 12.19246 | 3.313399
2018-02-11 13:36 | 272564.7 | 600.0021 | 5 | 50 | 3.589715 | -6.52003 | 2.907693 | 1.086549 | 12.19246 | 4.10047
2018-02-11 13:38 | 272684.7 | 720.0004 | 5 | 50 | 3.532614 | -6.520014 | 2.907693 | 1.303853 | 12.19246 | 4.874177
2018-02-11 13:40 | 272804.7 | 840.0001 | 5 | 50 | 3.483377 | -6.520099 | 2.907693 | 1.521166 | 12.19246 | 5.636382
2018-02-11 13:42 | 272924.7 | 960.0007 | 5 | 50 | 3.440281 | -6.520089 | 2.907693 | 1.738453 | 12.19246 | 6.388494
2018-02-11 13:44 | 273044.7 | 1080.0017 | 5 | 50 | 3.40141 | -6.520129 | 2.907693 | 1.955809 | 12.19246 | 7.131979
2018-02-11 13:46 | 273164.7 | 1200.0001 | 5 | 50 | 3.363824 | -6.520147 | 2.907693 | 2.173124 | 12.19246 | 7.86709
2018-02-11 13:48 | 273284.7 | 1320.0005 | 5 | 50 | 3.319703 | -6.52016 | 2.907693 | 2.390403 | 12.19246 | 8.593489
2018-02-11 13:50 | 273404.7 | 1440.0013 | 5 | 50 | 3.242835 | -6.520176 | 2.907693 | 2.607768 | 12.19246 | 9.307453
2018-02-11 13:52 | 273524.7 | 1560.0021 | 5 | 50 | 3.102601 | -6.519842 | 2.907693 | 2.825073 | 12.19246 | 9.998856
2018-02-11 13:52 | 273569.4 | 1604.6699 | 5 | 50 | 2.999983 | -6.520184 | 2.907693 | 2.905961 | 12.19246 | 10.24604
2018-02-11 13:54 | 273689.4 | 120.0002 | 6 | 50 | 3.586501 | 0 | 2.907693 | 2.905961 | 12.19246 | 10.24604
2018-02-11 13:56 | 273809.4 | 239.9999 | 6 | 50 | 3.618001 | 0 | 2.907693 | 2.905961 | 12.19246 | 10.24604
2018-02-11 13:57 | 273869.4 | 300.0033 | 6 | 50 | 3.625543 | 0 | 2.907693 | 2.905961 | 12.19246 | 10.24604
2018-02-11 13:57 | 273869.4 | 0.0039 | 7 | 51 | 3.625568 | 0 | 0 | 0 | 0 | 0
2018-02-11 13:59 | 273989.5 | 120.0002 | 8 | 51 | 3.86925 | 3.259878 | 0.1086473 | 0 | 0.4174854 | 0
2018-02-11 14:01 | 274109.5 | 240.0016 | 8 | 51 | 3.897163 | 3.259838 | 0.2173007 | 0 | 0.8394368 | 0
2018-02-11 14:03 | 274229.5 | 360.0004 | 8 | 51 | 3.923136 | 3.259874 | 0.3259546 | 0 | 1.264296 | 0
2018-02-11 14:05 | 274349.5 | 480.001 | 8 | 51 | 3.947741 | 3.259924 | 0.4346097 | 0 | 1.691927 | 0
2018-02-11 14:07 | 274469.5 | 600.0016 | 8 | 51 | 3.968235 | 3.259939 | 0.543256 | 0 | 2.12199 | 0
2018-02-11 14:09 | 274589.5 | 720.0011 | 8 | 51 | 3.984624 | 3.259871 | 0.6519209 | 0 | 2.554112 | 0
2018-02-11 14:11 | 274709.5 | 840.0005 | 8 | 51 | 3.998909 | 3.259884 | 0.7605688 | 0 | 2.987823 | 0
2018-02-11 14:13 | 274829.5 | 960.0007 | 8 | 51 | 4.012929 | 3.259905 | 0.869229 | 0 | 3.423099 | 0
2018-02-11 14:15 | 274949.5 | 1080.0009 | 8 | 51 | 4.028234 | 3.259892 | 0.9779076 | 0 | 3.860036 | 0
2018-02-11 14:17 | 275069.5 | 1200.0018 | 8 | 51 | 4.045261 | 3.259932 | 1.08657 | 0 | 4.298662 | 0
2018-02-11 14:19 | 275189.5 | 1320.0001 | 8 | 51 | 4.063861 | 3.259895 | 1.195223 | 0 | 4.739188 | 0
2018-02-11 14:21 | 275309.5 | 1440.0001 | 8 | 51 | 4.083839 | 3.259884 | 1.303877 | 0 | 5.181817 | 0
2018-02-11 14:23 | 275429.5 | 1560.0009 | 8 | 51 | 4.105319 | 3.259903 | 1.412536 | 0 | 5.626716 | 0
2018-02-11 14:25 | 275549.5 | 1680.0001 | 8 | 51 | 4.128598 | 3.259911 | 1.5212 | 0 | 6.074062 | 0
2018-02-11 14:27 | 275669.5 | 1800.0001 | 8 | 51 | 4.153957 | 3.259899 | 1.629862 | 0 | 6.524042 | 0
2018-02-11 14:29 | 275789.5 | 1920.0001 | 8 | 51 | 4.181576 | 3.259989 | 1.738521 | 0 | 6.976885 | 0
2018-02-11 14:31 | 275864.5 | 1994.9343 | 8 | 51 | 4.2 | 3.259926 | 1.806369 | 0 | 7.261216 | 0

## Statistics_79
Date_Time | Test_Time(s) | Step_Time(s) | Step_Index | Cycle_Index | Voltage(V) | Current(A) | Charge_Capacity(Ah) | Discharge_Capacity(Ah) | Charge_Energy(Wh) | Discharge_Energy(Wh) | ACR(Ohm) | Internal Resistance(Ohm)
2018-02-08 11:28 | 5684.94664 | 300.0021 | 6 | 1 | 3.640208 | 0 | 3.026209 | 2.924322 | 12.68731 | 10.31141
2018-02-08 12:59 | 11157.86152 | 300.0005 | 6 | 2 | 3.638055 | 0 | 2.929569 | 2.929145 | 12.27564 | 10.33481
2018-02-08 14:30 | 16624.91 | 300.0049 | 6 | 3 | 3.637892 | 0 | 2.930404 | 2.927232 | 12.2762 | 10.32677
2018-02-08 16:01 | 22091.235 | 300.0031 | 6 | 4 | 3.636815 | 0 | 2.927993 | 2.92494 | 12.26703 | 10.32091
2018-02-08 17:32 | 27559.73 | 300.0041 | 6 | 5 | 3.636164 | 0 | 2.92774 | 2.925547 | 12.26624 | 10.32324
2018-02-08 19:03 | 33023.67 | 300.0023 | 6 | 6 | 3.63674 | 0 | 2.927466 | 2.923838 | 12.26395 | 10.31852
2018-02-08 20:34 | 38485.58 | 300.0029 | 6 | 7 | 3.635657 | 0 | 2.923594 | 2.922673 | 12.24931 | 10.31382
2018-02-08 22:05 | 43944.51 | 300.0036 | 6 | 8 | 3.63606 | 0 | 2.923459 | 2.920452 | 12.24731 | 10.30522
2018-02-08 23:36 | 49402.9 | 300.0042 | 6 | 9 | 3.635561 | 0 | 2.92128 | 2.919852 | 12.23986 | 10.30362
2018-02-09 01:07 | 54861.97 | 300.0042 | 6 | 10 | 3.634889 | 0 | 2.920887 | 2.919786 | 12.2389 | 10.30496
2018-02-09 02:38 | 60316.47 | 300.0032 | 6 | 11 | 3.634648 | 0 | 2.920826 | 2.919128 | 12.23697 | 10.30363
2018-02-09 04:09 | 65769.78 | 300.0028 | 6 | 12 | 3.634899 | 0 | 2.918923 | 2.916632 | 12.22938 | 10.29263
2018-02-09 05:40 | 71223.33 | 300.0015 | 6 | 13 | 3.634082 | 0 | 2.917822 | 2.917179 | 12.22513 | 10.29658
2018-02-09 07:11 | 76675.77 | 300.0052 | 6 | 14 | 3.63414 | 0 | 2.917501 | 2.915765 | 12.22402 | 10.29205
2018-02-09 08:42 | 82125.71278 | 300.0031 | 6 | 15 | 3.633762 | 0 | 2.915624 | 2.912511 | 12.21658 | 10.27773
2018-02-09 10:13 | 87574.44 | 300.0024 | 6 | 16 | 3.63476 | 0 | 2.914943 | 2.911916 | 12.21307 | 10.27452
2018-02-09 11:43 | 93022.11 | 300.0033 | 6 | 17 | 3.634614 | 0 | 2.9125 | 2.911098 | 12.20466 | 10.27201
2018-02-09 13:14 | 98469.81 | 300.0006 | 6 | 18 | 3.634775 | 0 | 2.911752 | 2.909842 | 12.2015 | 10.26719
2018-02-09 14:45 | 103916.6 | 300.0031 | 6 | 19 | 3.634813 | 0 | 2.911064 | 2.909507 | 12.19893 | 10.26744
2018-02-09 16:16 | 109361.1 | 300.003 | 6 | 20 | 3.634066 | 0 | 2.910063 | 2.909855 | 12.19514 | 10.26912
2018-02-09 17:46 | 114804 | 300.0037 | 6 | 21 | 3.634645 | 0 | 2.909501 | 2.907335 | 12.19228 | 10.25779
2018-02-09 19:17 | 120249.4 | 300.0022 | 6 | 22 | 3.633977 | 0 | 2.908241 | 2.907842 | 12.18846 | 10.26102
2018-02-09 20:48 | 125691.3 | 300.0027 | 6 | 23 | 3.634417 | 0 | 2.908137 | 2.905994 | 12.18719 | 10.25383
2018-02-09 22:18 | 131132.2 | 300.0041 | 6 | 24 | 3.634655 | 0 | 2.906621 | 2.90481 | 12.18131 | 10.24882
2018-02-09 23:49 | 136570.5 | 300.0012 | 6 | 25 | 3.633575 | 0 | 2.904687 | 2.905064 | 12.17309 | 10.24951
2018-02-10 01:20 | 142008.7 | 300.0015 | 6 | 26 | 3.633471 | 0 | 2.906248 | 2.905646 | 12.17809 | 10.25356
2018-02-10 02:50 | 147448.2 | 300.002 | 6 | 27 | 3.633047 | 0 | 2.906257 | 2.905537 | 12.17931 | 10.25504
2018-02-10 04:21 | 152885.8 | 300.0008 | 6 | 28 | 3.633417 | 0 | 2.905645 | 2.903833 | 12.17661 | 10.24655
2018-02-10 05:52 | 158324.2 | 300.0016 | 6 | 29 | 3.633426 | 0 | 2.905007 | 2.903694 | 12.17416 | 10.2464
2018-02-10 07:22 | 163760 | 300.0028 | 6 | 30 | 3.633174 | 0 | 2.903383 | 2.902471 | 12.16747 | 10.24226
2018-02-10 08:53 | 169195.9 | 300.0047 | 6 | 31 | 3.633256 | 0 | 2.903323 | 2.902044 | 12.16723 | 10.24065
2018-02-10 10:23 | 174630.4 | 300.0021 | 6 | 32 | 3.633204 | 0 | 2.902946 | 2.901878 | 12.16601 | 10.23966
2018-02-10 11:54 | 180065.4 | 300.004 | 6 | 33 | 3.633225 | 0 | 2.901789 | 2.900534 | 12.16173 | 10.23469
2018-02-10 13:25 | 185495.9 | 300.0022 | 6 | 34 | 3.633736 | 0 | 2.900406 | 2.898693 | 12.15551 | 10.22624
2018-02-10 14:55 | 190926.1 | 300.0035 | 6 | 35 | 3.633857 | 0 | 2.89891 | 2.897606 | 12.15026 | 10.22171
2018-02-10 16:26 | 196357.5 | 300.0021 | 6 | 36 | 3.634321 | 0 | 2.89756 | 2.895579 | 12.14578 | 10.21349
2018-02-10 17:56 | 201784.8 | 300.0026 | 6 | 37 | 3.634928 | 0 | 2.895227 | 2.89416 | 12.13654 | 10.20802
2018-02-10 19:27 | 207214.2 | 300.002 | 6 | 38 | 3.633333 | 0 | 2.894426 | 2.895671 | 12.13451 | 10.21493
2018-02-10 20:57 | 212640.4 | 300.0035 | 6 | 39 | 3.633596 | 0 | 2.896729 | 2.895199 | 12.14125 | 10.21399
2018-02-10 22:27 | 218069.5 | 300.0041 | 6 | 40 | 3.632767 | 0 | 2.896683 | 2.896683 | 12.14218 | 10.22074
2018-02-10 23:58 | 223496.5 | 300.0028 | 6 | 41 | 3.633237 | 0 | 2.896151 | 2.894238 | 12.13906 | 10.21101
2018-02-11 01:28 | 228922.9 | 300.0035 | 6 | 42 | 3.633426 | 0 | 2.895487 | 2.893963 | 12.1368 | 10.21034
2018-02-11 02:59 | 234348.9 | 300.0025 | 6 | 43 | 3.632943 | 0 | 2.894006 | 2.893653 | 12.1309 | 10.20934
2018-02-11 04:29 | 239775.1 | 300.0006 | 6 | 44 | 3.633221 | 0 | 2.894438 | 2.89282 | 12.13257 | 10.20559
2018-02-11 06:00 | 245200.1 | 300.0037 | 6 | 45 | 3.633338 | 0 | 2.893322 | 2.891971 | 12.12852 | 10.20306
2018-02-11 07:30 | 250624.3 | 300.0041 | 6 | 46 | 3.63286 | 0 | 2.892183 | 2.891777 | 12.12445 | 10.20141
2018-02-11 09:00 | 256044.6 | 300.0035 | 6 | 47 | 3.635675 | 0 | 2.892188 | 2.886544 | 12.12349 | 10.18169
2018-02-11 10:31 | 261464.7 | 300.0032 | 6 | 48 | 3.633287 | 0 | 2.885787 | 2.890038 | 12.10015 | 10.19586
2018-02-11 12:01 | 266888.3 | 300.0028 | 6 | 49 | 3.633179 | 0 | 2.889907 | 2.888954 | 12.11585 | 10.19057
2018-02-11 13:31 | 272309.2 | 300.0022 | 6 | 50 | 3.633526 | 0 | 2.889745 | 2.888338 | 12.11434 | 10.18863
2018-02-11 14:04 | 274292.7 | 1983.3988 | 8 | 51 | 4.2 | 3.259832 | 1.795904 | 0 | 7.216753 | 0

## Channel_79_1
Date_Time | Test_Time(s) | Step_Time(s) | Step_Index | Cycle_Index | Voltage(V) | Current(A) | Charge_Capacity(Ah) | Discharge_Capacity(Ah) | Charge_Energy(Wh) | Discharge_Energy(Wh) | ACR(Ohm) | Internal Resistance(Ohm) | dV/dt(V/s) | dI/dt(A/s)
2018-02-08 09:55 | 130.0011 | 130.0011 | 1 | 1 | 3.540459 | 0 | 0 | 0 | 0 | 0
2018-02-08 09:55 | 130.0029 | 130.0029 | 1 | 1 | 3.540459 | 0 | 0 | 0 | 0 | 0
2018-02-08 09:57 | 250.090592 | 120.0027 | 2 | 1 | 3.974225 | 4.889988 | 0.1623027 | 1.37e-09 | 0.6358029 | 4.85e-09
2018-02-08 09:59 | 370.090092 | 240.0022 | 2 | 1 | 4.015571 | 4.890001 | 0.3252873 | 1.37e-09 | 1.286953 | 4.85e-09
2018-02-08 10:01 | 490.088592 | 360.0007 | 2 | 1 | 4.049428 | 4.890001 | 0.488272 | 1.37e-09 | 1.944307 | 4.85e-09
2018-02-08 10:03 | 610.089192 | 480.0013 | 2 | 1 | 4.076905 | 4.890003 | 0.6512561 | 1.37e-09 | 2.606606 | 4.85e-09
2018-02-08 10:05 | 730.089492 | 600.0016 | 2 | 1 | 4.09988 | 4.889948 | 0.8142371 | 1.37e-09 | 3.272989 | 4.85e-09
2018-02-08 10:07 | 850.089892 | 720.002 | 2 | 1 | 4.121155 | 4.889977 | 0.9772139 | 1.37e-09 | 3.942893 | 4.85e-09
2018-02-08 10:09 | 970.089292 | 840.0014 | 2 | 1 | 4.144225 | 4.889999 | 1.140201 | 1.37e-09 | 4.616436 | 4.85e-09
2018-02-08 10:11 | 1090.088092 | 960.0002 | 2 | 1 | 4.169699 | 4.889975 | 1.303175 | 1.37e-09 | 5.293879 | 4.85e-09
2018-02-08 10:13 | 1210.089892 | 1080.002 | 2 | 1 | 4.198191 | 4.889923 | 1.466164 | 1.37e-09 | 5.975762 | 4.85e-09
2018-02-08 10:15 | 1330.089292 | 1200.0014 | 2 | 1 | 4.200412 | 4.355253 | 1.620515 | 1.37e-09 | 6.624086 | 4.85e-09
2018-02-08 10:17 | 1450.089192 | 1320.0013 | 2 | 1 | 4.200415 | 3.831711 | 1.756853 | 1.37e-09 | 7.19676 | 4.85e-09
2018-02-08 10:19 | 1570.090692 | 1440.0028 | 2 | 1 | 4.200402 | 3.33934 | 1.876248 | 1.37e-09 | 7.698265 | 4.85e-09
2018-02-08 10:19 | 1590.188992 | 1460.1011 | 2 | 1 | 4.200397 | 3.259991 | 1.894671 | 1.37e-09 | 7.77565 | 4.85e-09
2018-02-08 10:21 | 1710.205376 | 120.0019 | 3 | 1 | 4.227182 | 3.259878 | 2.002886 | 1.37e-09 | 8.231527 | 4.85e-09
2018-02-08 10:23 | 1830.204776 | 240.0013 | 3 | 1 | 4.259012 | 3.259855 | 2.111538 | 1.37e-09 | 8.692523 | 4.85e-09
2018-02-08 10:25 | 1950.204376 | 360.0009 | 3 | 1 | 4.293365 | 3.259871 | 2.220189 | 1.37e-09 | 9.157114 | 4.85e-09
2018-02-08 10:27 | 2070.205476 | 480.002 | 3 | 1 | 4.330036 | 3.25988 | 2.328844 | 1.37e-09 | 9.625581 | 4.85e-09
2018-02-08 10:29 | 2190.203476 | 600 | 3 | 1 | 4.3686 | 3.259848 | 2.437495 | 1.37e-09 | 10.09812 | 4.85e-09
2018-02-08 10:31 | 2310.205376 | 720.0019 | 3 | 1 | 4.400408 | 3.094944 | 2.545542 | 1.37e-09 | 10.5722 | 4.85e-09
2018-02-08 10:33 | 2430.203776 | 840.0003 | 3 | 1 | 4.400390625 | 2.550564 | 2.63912 | 1.37e-09 | 10.98397 | 4.85e-09
2018-02-08 10:35 | 2550.203976 | 960.0005 | 3 | 1 | 4.400374 | 2.127205 | 2.716822 | 1.37e-09 | 11.3259 | 4.85e-09
2018-02-08 10:37 | 2670.204076 | 1080.0006 | 3 | 1 | 4.400353 | 1.784719 | 2.781822 | 1.37e-09 | 11.61192 | 4.85e-09
2018-02-08 10:39 | 2790.205876 | 1200.0024 | 3 | 1 | 4.400362 | 1.507742 | 2.836537 | 1.37e-09 | 11.85269 | 4.85e-09
2018-02-08 10:41 | 2910.204576 | 1320.0011 | 3 | 1 | 4.400369 | 1.281937 | 2.882898 | 1.37e-09 | 12.05669 | 4.85e-09
2018-02-08 10:43 | 3030.204676 | 1440.0012 | 3 | 1 | 4.400354 | 1.096386 | 2.92243 | 1.37e-09 | 12.23065 | 4.85e-09
2018-02-08 10:45 | 3150.205076 | 1560.0016 | 3 | 1 | 4.40037 | 0.9447117 | 2.956358 | 1.37e-09 | 12.37994 | 4.85e-09
2018-02-08 10:47 | 3270.203976 | 1680.0005 | 3 | 1 | 4.400357 | 0.8181038 | 2.98566 | 1.37e-09 | 12.50888 | 4.85e-09
2018-02-08 10:49 | 3390.204176 | 1800.0007 | 3 | 1 | 4.400345 | 0.7125988 | 3.011117 | 1.37e-09 | 12.6209 | 4.85e-09
2018-02-08 10:51 | 3469.912576 | 1879.7091 | 3 | 1 | 4.400329 | 0.6519966 | 3.026209 | 1.37e-09 | 12.68731 | 4.85e-09
2018-02-08 10:53 | 3589.96176 | 120.0009 | 4 | 1 | 4.355354 | 0 | 3.026209 | 1.37e-09 | 12.68731 | 4.85e-09
2018-02-08 10:55 | 3709.96166 | 240.0008 | 4 | 1 | 4.351473 | 0 | 3.026209 | 1.37e-09 | 12.68731 | 4.85e-09
2018-02-08 10:56 | 3769.96486 | 300.004 | 4 | 1 | 4.350292 | 0 | 3.026209 | 1.37e-09 | 12.68731 | 4.85e-09
2018-02-08 10:58 | 3890.046284 | 120.0014 | 5 | 1 | 3.889916 | -6.519911 | 3.026209 | 0.2173058 | 12.68731 | 0.8586172
2018-02-08 11:00 | 4010.045584 | 240.0007 | 5 | 1 | 3.80398 | -6.519914 | 3.026209 | 0.4346184 | 12.68731 | 1.694423
2018-02-08 11:02 | 4130.045884 | 360.001 | 5 | 1 | 3.725943 | -6.519919 | 3.026209 | 0.651921 | 12.68731 | 2.512436
2018-02-08 11:04 | 4250.046884 | 480.002 | 5 | 1 | 3.654272 | -6.51994 | 3.026209 | 0.8692288 | 12.68731 | 3.31421
2018-02-08 11:06 | 4370.045484 | 600.0006 | 5 | 1 | 3.589636 | -6.519898 | 3.026209 | 1.086537 | 12.68731 | 4.101147
2018-02-08 11:08 | 4490.045484 | 720.0006 | 5 | 1 | 3.533393 | -6.519891 | 3.026209 | 1.303841 | 12.68731 | 4.87492
2018-02-08 11:10 | 4610.047184 | 840.0023 | 5 | 1 | 3.485033 | -6.519827 | 3.026209 | 1.521162 | 12.68731 | 5.637416
2018-02-08 11:12 | 4730.045584 | 960.0007 | 5 | 1 | 3.442405 | -6.519909 | 3.026209 | 1.738464 | 12.68731 | 6.389994
2018-02-08 11:14 | 4850.046284 | 1080.0014 | 5 | 1 | 3.403706 | -6.519955 | 3.026209 | 1.95577 | 12.68731 | 7.133793
2018-02-08 11:16 | 4970.045584 | 1200.0007 | 5 | 1 | 3.366481 | -6.519963 | 3.026209 | 2.173074 | 12.68731 | 7.869389
2018-02-08 11:18 | 5090.045784 | 1320.0009 | 5 | 1 | 3.323952 | -6.520185 | 3.026209 | 2.390381 | 12.68731 | 8.596533
2018-02-08 11:20 | 5210.045584 | 1440.0007 | 5 | 1 | 3.254139 | -6.52013 | 3.026209 | 2.607692 | 12.68731 | 9.312089
2018-02-08 11:22 | 5330.044884 | 1560 | 5 | 1 | 3.122605 | -6.519841 | 3.026209 | 2.825008 | 12.68731 | 10.00669
2018-02-08 11:23 | 5384.898184 | 1614.8533 | 5 | 1 | 2.999983 | -6.519839 | 3.026209 | 2.924322 | 12.68731 | 10.31141
2018-02-08 11:25 | 5504.94524 | 120.0007 | 6 | 1 | 3.6015 | 0 | 3.026209 | 2.924322 | 12.68731 | 10.31141
2018-02-08 11:27 | 5624.94604 | 240.0015 | 6 | 1 | 3.632551 | 0 | 3.026209 | 2.924322 | 12.68731 | 10.31141
2018-02-08 11:28 | 5684.94664 | 300.0021 | 6 | 1 | 3.640208 | 0 | 3.026209 | 2.924322 | 12.68731 | 10.31141
2018-02-08 11:28 | 5684.9558 | 0.0026 | 7 | 2 | 3.640264 | 0 | 0 | 0 | 0 | 0
2018-02-08 11:30 | 5805.041628 | 120.0018 | 2 | 2 | 3.965247 | 4.889914 | 0.1623002 | 7.23e-10 | 0.6380816 | 2.632e-09
2018-02-08 11:32 | 5925.040128 | 240.0003 | 2 | 2 | 4.008521 | 4.889956 | 0.3252804 | 7.23e-10 | 1.288009 | 2.632e-09
2018-02-08 11:34 | 6045.040928 | 360.0011 | 2 | 2 | 4.04188 | 4.889936 | 0.4882584 | 7.23e-10 | 1.944143 | 2.632e-09
2018-02-08 11:36 | 6165.042528 | 480.0027 | 2 | 2 | 4.068162 | 4.889908 | 0.65124 | 7.23e-10 | 2.60511 | 2.632e-09
2018-02-08 11:38 | 6285.040928 | 600.0011 | 2 | 2 | 4.090667 | 4.889887 | 0.8142184 | 7.23e-10 | 3.269975 | 2.632e-09
2018-02-08 11:40 | 6405.040128 | 720.0003 | 2 | 2 | 4.114899 | 4.8899 | 0.9772006 | 7.23e-10 | 3.938616 | 2.632e-09
2018-02-08 11:42 | 6525.040128 | 840.0003 | 2 | 2 | 4.141936 | 4.889912 | 1.140176 | 7.23e-10 | 4.611408 | 2.632e-09
2018-02-08 11:44 | 6645.041728 | 960.0019 | 2 | 2 | 4.171906 | 4.889954 | 1.303156 | 7.23e-10 | 5.288856 | 2.632e-09
2018-02-08 11:46 | 6765.040928 | 1080.0011 | 2 | 2 | 4.200407 | 4.770168 | 1.465814 | 7.23e-10 | 5.970082 | 2.632e-09
2018-02-08 11:48 | 6885.041728 | 1200.0019 | 2 | 2 | 4.200396 | 4.148472 | 1.6142 | 7.23e-10 | 6.593362 | 2.632e-09
2018-02-08 11:50 | 7005.040028 | 1320.0002 | 2 | 2 | 4.2004 | 3.588907 | 1.743006 | 7.23e-10 | 7.134403 | 2.632e-09
2018-02-08 11:51 | 7082.051128 | 1397.0113 | 2 | 2 | 4.200407 | 3.259974 | 1.816214 | 7.23e-10 | 7.441905 | 2.632e-09
2018-02-08 11:53 | 7202.067032 | 120.0009 | 3 | 2 | 4.228561 | 3.260181 | 1.924429 | 1.36e-09 | 7.897856 | 5.233e-09
2018-02-08 11:55 | 7322.067932 | 240.0018 | 3 | 2 | 4.261659 | 3.260193 | 2.033087 | 1.36e-09 | 8.359095 | 5.233e-09
2018-02-08 11:57 | 7442.067032 | 360.0009 | 3 | 2 | 4.297128 | 3.260176 | 2.141741 | 1.36e-09 | 8.824048 | 5.233e-09
2018-02-08 11:59 | 7562.066232 | 480.0001 | 3 | 2 | 4.334698 | 3.260172 | 2.250397 | 1.36e-09 | 9.292979 | 5.233e-09
2018-02-08 12:01 | 7682.066232 | 600.0001 | 3 | 2 | 4.373977 | 3.260122 | 2.359053 | 1.36e-09 | 9.766088 | 5.233e-09
2018-02-08 12:03 | 7802.066432 | 720.0003 | 3 | 2 | 4.400414 | 3.000778 | 2.466082 | 1.36e-09 | 10.23612 | 5.233e-09
2018-02-08 12:05 | 7922.067232 | 840.0011 | 3 | 2 | 4.400379 | 2.477985 | 2.556985 | 1.36e-09 | 10.63613 | 5.233e-09
2018-02-08 12:07 | 8042.067132 | 960.001 | 3 | 2 | 4.40038 | 2.066452 | 2.632487 | 1.36e-09 | 10.96837 | 5.233e-09
2018-02-08 12:09 | 8162.068032 | 1080.0019 | 3 | 2 | 4.400385 | 1.734291 | 2.695633 | 1.36e-09 | 11.24623 | 5.233e-09
2018-02-08 12:11 | 8282.068032 | 1200.0019 | 3 | 2 | 4.40037 | 1.465244 | 2.7488 | 1.36e-09 | 11.48019 | 5.233e-09
2018-02-08 12:13 | 8402.067232 | 1320.0011 | 3 | 2 | 4.400358 | 1.245962 | 2.793865 | 1.36e-09 | 11.67849 | 5.233e-09
2018-02-08 12:15 | 8522.067132 | 1440.001 | 3 | 2 | 4.400363 | 1.067177 | 2.832319 | 1.36e-09 | 11.84771 | 5.233e-09
2018-02-08 12:17 | 8642.067132 | 1560.001 | 3 | 2 | 4.400367 | 0.919508 | 2.865344 | 1.36e-09 | 11.99303 | 5.233e-09
2018-02-08 12:19 | 8762.067132 | 1680.001 | 3 | 2 | 4.400353 | 0.797245 | 2.89389 | 1.36e-09 | 12.11864 | 5.233e-09
2018-02-08 12:21 | 8882.068032 | 1800.0019 | 3 | 2 | 4.400341 | 0.6945324 | 2.918704 | 1.36e-09 | 12.22783 | 5.233e-09
2018-02-08 12:22 | 8940.200432 | 1858.1343 | 3 | 2 | 4.400375 | 0.6519947 | 2.929569 | 1.36e-09 | 12.27564 | 5.233e-09
2018-02-08 12:24 | 9060.249912 | 119.9999 | 4 | 2 | 4.3557 | 0 | 2.929569 | 1.36e-09 | 12.27564 | 5.233e-09
2018-02-08 12:26 | 9180.250712 | 240.0007 | 4 | 2 | 4.351891 | 0 | 2.929569 | 1.36e-09 | 12.27564 | 5.233e-09
2018-02-08 12:27 | 9240.251312 | 300.0013 | 4 | 2 | 4.350726 | 0 | 2.929569 | 1.36e-09 | 12.27564 | 5.233e-09
2018-02-08 12:29 | 9360.33024 | 120.0002 | 5 | 2 | 3.894086 | -6.520164 | 2.929569 | 0.2173036 | 12.27564 | 0.8594383
2018-02-08 12:31 | 9480.33024 | 240.0002 | 5 | 2 | 3.807982 | -6.520157 | 2.929569 | 0.43461 | 12.27564 | 1.696106
2018-02-08 12:33 | 9600.33094 | 360.0009 | 5 | 2 | 3.729679 | -6.519802 | 2.929569 | 0.6519085 | 12.27564 | 2.51495
2018-02-08 12:35 | 9720.33014 | 480.0001 | 5 | 2 | 3.65765 | -6.519839 | 2.929569 | 0.8692355 | 12.27564 | 3.317563
2018-02-08 12:37 | 9840.33104 | 600.001 | 5 | 2 | 3.592705 | -6.520165 | 2.929569 | 1.086549 | 12.27564 | 4.105223
2018-02-08 12:39 | 9960.33274 | 720.0027 | 5 | 2 | 3.536162 | -6.520149 | 2.929569 | 1.303855 | 12.27564 | 4.879638
2018-02-08 12:41 | 10080.33264 | 840.0026 | 5 | 2 | 3.487669 | -6.519843 | 2.929569 | 1.521176 | 12.27564 | 5.642714
2018-02-08 12:43 | 10200.33024 | 960.0002 | 5 | 2 | 3.444888 | -6.519797 | 2.929569 | 1.738473 | 12.27564 | 6.395835
2018-02-08 12:45 | 10320.33144 | 1080.0014 | 5 | 2 | 3.406131 | -6.520151 | 2.929569 | 1.955791 | 12.27564 | 7.140211
2018-02-08 12:47 | 10440.33024 | 1200.0002 | 5 | 2 | 3.368875 | -6.520195 | 2.929569 | 2.173101 | 12.27564 | 7.876366
2018-02-08 12:49 | 10560.33024 | 1320.0002 | 5 | 2 | 3.325957 | -6.520151 | 2.929569 | 2.390415 | 12.27564 | 8.604015
2018-02-08 12:51 | 10680.33104 | 1440.001 | 5 | 2 | 3.255925 | -6.520165 | 2.929569 | 2.607732 | 12.27564 | 9.319979
2018-02-08 12:53 | 10800.33104 | 1560.001 | 5 | 2 | 3.126691 | -6.520135 | 2.929569 | 2.825048 | 12.27564 | 10.01515
2018-02-08 12:54 | 10857.81564 | 1617.4856 | 5 | 2 | 3 | -6.520124 | 2.929569 | 2.929145 | 12.27564 | 10.33481
2018-02-08 12:56 | 10977.86092 | 119.9999 | 6 | 2 | 3.599091 | 0 | 2.929569 | 2.929145 | 12.27564 | 10.33481
2018-02-08 12:58 | 11097.86172 | 240.0007 | 6 | 2 | 3.630375 | 0 | 2.929569 | 2.929145 | 12.27564 | 10.33481
2018-02-08 12:59 | 11157.86152 | 300.0005 | 6 | 2 | 3.638055 | 0 | 2.929569 | 2.929145 | 12.27564 | 10.33481
2018-02-08 12:59 | 11157.87 | 0.0025 | 7 | 3 | 3.638077 | 0 | 0 | 0 | 0 | 0
2018-02-08 13:01 | 11277.95 | 120.0011 | 2 | 3 | 3.963356 | 4.889904 | 0.1623 | 0 | 0.6377605 | 0
2018-02-08 13:03 | 11397.96 | 240.0019 | 2 | 3 | 4.006557 | 4.889919 | 0.3252802 | 0 | 1.287367 | 0
2018-02-08 13:05 | 11517.95 | 360.0011 | 2 | 3 | 4.040076 | 4.889896 | 0.4882573 | 0 | 1.943187 | 0
2018-02-08 13:07 | 11637.95 | 480.0011 | 2 | 3 | 4.066651 | 4.889864 | 0.6512393 | 0 | 2.603888 | 0
2018-02-08 13:09 | 11757.95 | 600.0011 | 2 | 3 | 4.089364 | 4.889931 | 0.8142184 | 0 | 3.268528 | 0
2018-02-08 13:11 | 11877.96 | 720.002 | 2 | 3 | 4.11357 | 4.889849 | 0.977199 | 0 | 3.936951 | 0
2018-02-08 13:13 | 11997.96 | 840.002 | 2 | 3 | 4.140632 | 4.889877 | 1.140182 | 0 | 4.60956 | 0
2018-02-08 13:15 | 12117.96 | 960.002 | 2 | 3 | 4.170649 | 4.889839 | 1.303162 | 0 | 5.286806 | 0
2018-02-08 13:17 | 12237.96 | 1080.0022 | 2 | 3 | 4.2004 | 4.794998 | 1.465948 | 0 | 5.968391 | 0
2018-02-08 13:19 | 12357.96 | 1200.0022 | 2 | 3 | 4.200405 | 4.166586 | 1.614996 | 0 | 6.59445 | 0
2018-02-08 13:21 | 12477.95 | 1320.0007 | 2 | 3 | 4.200413 | 3.605988 | 1.744368 | 0 | 7.137867 | 0
2018-02-08 13:22 | 12558.33 | 1400.3733 | 2 | 3 | 4.200402 | 3.259979 | 1.820963 | 0 | 7.459596 | 0
2018-02-08 13:24 | 12678.34092 | 120.0001 | 3 | 3 | 4.22861 | 3.260191 | 1.929182 | 3.538e-09 | 7.915568 | 1.4452e-08
2018-02-08 13:26 | 12798.34172 | 240.0009 | 3 | 3 | 4.261713 | 3.259838 | 2.037844 | 3.538e-09 | 8.376832 | 1.4452e-08
2018-02-08 13:28 | 12918.34172 | 360.0009 | 3 | 3 | 4.297247 | 3.259836 | 2.146497 | 3.538e-09 | 8.841787 | 1.4452e-08
2018-02-08 13:30 | 13038.34182 | 480.001 | 3 | 3 | 4.334907 | 3.259853 | 2.255147 | 3.538e-09 | 9.310716 | 1.4452e-08
2018-02-08 13:32 | 13158.34102 | 600.0002 | 3 | 3 | 4.374296 | 3.259871 | 2.363798 | 3.538e-09 | 9.783829 | 1.4452e-08
2018-02-08 13:34 | 13278.34102 | 720.0002 | 3 | 3 | 4.400406 | 2.993746 | 2.470737 | 3.538e-09 | 10.25349 | 1.4452e-08
2018-02-08 13:36 | 13398.34182 | 840.001 | 3 | 3 | 4.400384 | 2.470705 | 2.561402 | 3.538e-09 | 10.65245 | 1.4452e-08
2018-02-08 13:38 | 13518.34182 | 960.001 | 3 | 3 | 4.40039 | 2.05846 | 2.636638 | 3.538e-09 | 10.98352 | 1.4452e-08
2018-02-08 13:40 | 13638.34202 | 1080.0012 | 3 | 3 | 4.400384 | 1.726297 | 2.699516 | 3.538e-09 | 11.26021 | 1.4452e-08
2018-02-08 13:42 | 13758.34092 | 1200.0001 | 3 | 3 | 4.400352 | 1.456722 | 2.752413 | 3.538e-09 | 11.49297 | 1.4452e-08
2018-02-08 13:44 | 13878.34092 | 1320.0001 | 3 | 3 | 4.400376 | 1.23831 | 2.797213 | 3.538e-09 | 11.69011 | 1.4452e-08
2018-02-08 13:46 | 13998.34102 | 1440.0002 | 3 | 3 | 4.400374 | 1.059681 | 2.835411 | 3.538e-09 | 11.8582 | 1.4452e-08
2018-02-08 13:48 | 14118.34272 | 1560.0019 | 3 | 3 | 4.400368 | 0.912611 | 2.868194 | 3.538e-09 | 12.00246 | 1.4452e-08
2018-02-08 13:50 | 14238.34282 | 1680.002 | 3 | 3 | 4.400347 | 0.7901211 | 2.896508 | 3.538e-09 | 12.12705 | 1.4452e-08
2018-02-08 13:52 | 14358.34302 | 1800.0022 | 3 | 3 | 4.400348 | 0.6885929 | 2.921107 | 3.538e-09 | 12.23529 | 1.4452e-08
2018-02-08 13:53 | 14408.30612 | 1849.9653 | 3 | 3 | 4.400377 | 0.6519985 | 2.930404 | 3.538e-09 | 12.2762 | 1.4452e-08
2018-02-08 13:55 | 14528.36 | 120.0005 | 4 | 3 | 4.355664 | 0 | 2.930404 | 3.538e-09 | 12.2762 | 1.4452e-08
2018-02-08 13:57 | 14648.36 | 240.0005 | 4 | 3 | 4.351852 | 0 | 2.930404 | 3.538e-09 | 12.2762 | 1.4452e-08
2018-02-08 13:58 | 14708.36 | 300.0027 | 4 | 3 | 4.350698 | 0 | 2.930404 | 3.538e-09 | 12.2762 | 1.4452e-08
2018-02-08 14:00 | 14828.43924 | 120.0004 | 5 | 3 | 3.893535 | -6.5201 | 2.930404 | 0.2172923 | 12.2762 | 0.8592712
2018-02-08 14:02 | 14948.43954 | 240.0007 | 5 | 3 | 3.807464 | -6.520192 | 2.930404 | 0.4346092 | 12.2762 | 1.695867
2018-02-08 14:04 | 15068.43944 | 360.0006 | 5 | 3 | 3.729036 | -6.519852 | 2.930404 | 0.6519156 | 12.2762 | 2.514613
2018-02-08 14:06 | 15188.43894 | 480.0001 | 5 | 3 | 3.656922 | -6.519852 | 2.930404 | 0.8692358 | 12.2762 | 3.317054
2018-02-08 14:08 | 15308.43994 | 600.0011 | 5 | 3 | 3.592098 | -6.519835 | 2.930404 | 1.08655 | 12.2762 | 4.104575
2018-02-08 14:10 | 15428.44074 | 720.0019 | 5 | 3 | 3.535527 | -6.519961 | 2.930404 | 1.303865 | 12.2762 | 4.878886
2018-02-08 14:12 | 15548.43904 | 840.0002 | 5 | 3 | 3.486854 | -6.519878 | 2.930404 | 1.521173 | 12.2762 | 5.641768
2018-02-08 14:14 | 15668.43994 | 960.0011 | 5 | 3 | 3.444148 | -6.52018 | 2.930404 | 1.738481 | 12.2762 | 6.394758
2018-02-08 14:16 | 15788.44074 | 1080.0019 | 5 | 3 | 3.40558 | -6.520128 | 2.930404 | 1.95581 | 12.2762 | 7.139022
2018-02-08 14:18 | 15908.44074 | 1200.0019 | 5 | 3 | 3.368193 | -6.520139 | 2.930404 | 2.173124 | 12.2762 | 7.875053
2018-02-08 14:20 | 16028.44074 | 1320.0019 | 5 | 3 | 3.3253 | -6.520143 | 2.930404 | 2.390435 | 12.2762 | 8.602562
2018-02-08 14:22 | 16148.43904 | 1440.0002 | 5 | 3 | 3.254952 | -6.520149 | 2.930404 | 2.607737 | 12.2762 | 9.318295
2018-02-08 14:24 | 16268.43994 | 1560.0011 | 5 | 3 | 3.1245 | -6.520144 | 2.930404 | 2.825065 | 12.2762 | 10.01319
2018-02-08 14:25 | 16324.85654 | 1616.4177 | 5 | 3 | 2.99999 | -6.520157 | 2.930404 | 2.927232 | 12.2762 | 10.32677
2018-02-08 14:27 | 16444.9 | 120.0009 | 6 | 3 | 3.598876 | 0 | 2.930404 | 2.927232 | 12.2762 | 10.32677
2018-02-08 14:29 | 16564.9 | 240.0009 | 6 | 3 | 3.630173 | 0 | 2.930404 | 2.927232 | 12.2762 | 10.32677
2018-02-08 14:30 | 16624.91 | 300.0049 | 6 | 3 | 3.637892 | 0 | 2.930404 | 2.927232 | 12.2762 | 10.32677
2018-02-08 14:30 | 16624.92 | 0.0024 | 7 | 4 | 3.637837 | 0 | 0 | 0 | 0 | 0
2018-02-08 14:32 | 16745 | 120.0001 | 2 | 4 | 3.963865 | 4.889952 | 0.1622845 | 3.431e-09 | 0.6377806 | 1.248e-08
2018-02-08 14:34 | 16865 | 240.0013 | 2 | 4 | 4.007039 | 4.889914 | 0.3252722 | 3.431e-09 | 1.2875 | 1.248e-08
2018-02-08 14:36 | 16985 | 360.0014 | 2 | 4 | 4.04053 | 4.889927 | 0.4882459 | 3.431e-09 | 1.943382 | 1.248e-08
2018-02-08 14:38 | 17105 | 480.0022 | 2 | 4 | 4.067089 | 4.889925 | 0.6512297 | 3.431e-09 | 2.604167 | 1.248e-08
2018-02-08 14:40 | 17225 | 600.0021 | 2 | 4 | 4.089781 | 4.889912 | 0.8142108 | 3.431e-09 | 3.268887 | 1.248e-08
2018-02-08 14:42 | 17345 | 720.0014 | 2 | 4 | 4.11401 | 4.889893 | 0.9771892 | 3.431e-09 | 3.937367 | 1.248e-08
2018-02-08 14:44 | 17465 | 840.0014 | 2 | 4 | 4.141133 | 4.889885 | 1.140166 | 3.431e-09 | 4.61003 | 1.248e-08
2018-02-08 14:46 | 17585 | 960.0022 | 2 | 4 | 4.171227 | 4.889927 | 1.303148 | 3.431e-09 | 5.287364 | 1.248e-08
2018-02-08 14:48 | 17705 | 1080.0016 | 2 | 4 | 4.200414 | 4.7817 | 1.465875 | 3.431e-09 | 5.968791 | 1.248e-08
2018-02-08 14:50 | 17825 | 1200.0017 | 2 | 4 | 4.200414 | 4.155312 | 1.614515 | 3.431e-09 | 6.593139 | 1.248e-08
2018-02-08 14:52 | 17945 | 1320.001 | 2 | 4 | 4.200418 | 3.595905 | 1.743533 | 3.431e-09 | 7.135065 | 1.248e-08
2018-02-08 14:53 | 18023.01 | 1398.0128 | 2 | 4 | 4.200395 | 3.259998 | 1.817767 | 3.431e-09 | 7.446877 | 1.248e-08
2018-02-08 14:55 | 18143.03 | 120.0028 | 3 | 4 | 4.228669 | 3.259838 | 1.925985 | 3.431e-09 | 7.902851 | 1.248e-08
2018-02-08 14:57 | 18263.03 | 240.0005 | 3 | 4 | 4.261885 | 3.259806 | 2.034636 | 3.431e-09 | 8.364077 | 1.248e-08
2018-02-08 14:59 | 18383.03 | 360.0021 | 3 | 4 | 4.297447 | 3.260189 | 2.143292 | 3.431e-09 | 8.82907 | 1.248e-08
2018-02-08 15:01 | 18503.03 | 480.0015 | 3 | 4 | 4.33509 | 3.25996 | 2.251947 | 3.431e-09 | 9.298034 | 1.248e-08
2018-02-08 15:03 | 18623.03 | 600.0003 | 3 | 4 | 4.374492 | 3.26 | 2.360598 | 3.431e-09 | 9.771172 | 1.248e-08
2018-02-08 15:05 | 18743.03 | 720.002 | 3 | 4 | 4.400394 | 2.991442 | 2.467501 | 3.431e-09 | 10.24069 | 1.248e-08
2018-02-08 15:07 | 18863.03 | 840.0016 | 3 | 4 | 4.400396 | 2.470465 | 2.558126 | 3.431e-09 | 10.63947 | 1.248e-08
2018-02-08 15:09 | 18983.03 | 960.0007 | 3 | 4 | 4.400392 | 2.059057 | 2.633362 | 3.431e-09 | 10.97054 | 1.248e-08
2018-02-08 15:11 | 19103.03 | 1080.0004 | 3 | 4 | 4.400375 | 1.727354 | 2.696267 | 3.431e-09 | 11.24734 | 1.248e-08
2018-02-08 15:13 | 19223.03 | 1200.0009 | 3 | 4 | 4.400387 | 1.459309 | 2.749214 | 3.431e-09 | 11.48034 | 1.248e-08
2018-02-08 15:15 | 19343.03 | 1320.0018 | 3 | 4 | 4.400361 | 1.23839 | 2.794027 | 3.431e-09 | 11.67753 | 1.248e-08
2018-02-08 15:17 | 19463.03 | 1440.0016 | 3 | 4 | 4.400343 | 1.05966 | 2.83224 | 3.431e-09 | 11.84568 | 1.248e-08
2018-02-08 15:19 | 19583.03 | 1560 | 3 | 4 | 4.400367 | 0.9143524 | 2.865061 | 3.431e-09 | 11.9901 | 1.248e-08
2018-02-08 15:21 | 19703.03 | 1680.0011 | 3 | 4 | 4.400336 | 0.7921028 | 2.89344 | 3.431e-09 | 12.11498 | 1.248e-08
2018-02-08 15:23 | 19823.03 | 1800.0019 | 3 | 4 | 4.400354 | 0.6916695 | 2.918125 | 3.431e-09 | 12.2236 | 1.248e-08
2018-02-08 15:24 | 19875.91 | 1852.8817 | 3 | 4 | 4.400336 | 0.6519928 | 2.927993 | 3.431e-09 | 12.26703 | 1.248e-08
2018-02-08 15:26 | 19995.96 | 120.0011 | 4 | 4 | 4.355578 | 0 | 2.927993 | 3.431e-09 | 12.26703 | 1.248e-08
2018-02-08 15:28 | 20115.96 | 240.0003 | 4 | 4 | 4.351761 | 0 | 2.927993 | 3.431e-09 | 12.26703 | 1.248e-08
2018-02-08 15:29 | 20175.96 | 300.0034 | 4 | 4 | 4.350599 | 0 | 2.927993 | 3.431e-09 | 12.26703 | 1.248e-08
2018-02-08 15:31 | 20296.04608 | 120.0003 | 5 | 4 | 3.894128 | -6.519806 | 2.927993 | 0.2173079 | 12.26703 | 0.8594354
2018-02-08 15:33 | 20416.04598 | 240.0002 | 5 | 4 | 3.808112 | -6.519836 | 2.927993 | 0.4346142 | 12.26703 | 1.696122
2018-02-08 15:35 | 20536.04788 | 360.0021 | 5 | 4 | 3.729783 | -6.519849 | 2.927993 | 0.6519318 | 12.26703 | 2.515063
2018-02-08 15:37 | 20656.04618 | 480.0004 | 5 | 4 | 3.65771 | -6.519855 | 2.927993 | 0.8692401 | 12.26703 | 3.31763
2018-02-08 15:39 | 20776.04748 | 600.0017 | 5 | 4 | 3.592772 | -6.51982 | 2.927993 | 1.086548 | 12.26703 | 4.105282
2018-02-08 15:41 | 20896.04848 | 720.0027 | 5 | 4 | 3.536149 | -6.52016 | 2.927993 | 1.303869 | 12.26703 | 4.879757
2018-02-08 15:43 | 21016.04728 | 840.0015 | 5 | 4 | 3.487524 | -6.520089 | 2.927993 | 1.521179 | 12.26703 | 5.642773
2018-02-08 15:45 | 21136.04598 | 960.0002 | 5 | 4 | 3.444766 | -6.519824 | 2.927993 | 1.738493 | 12.26703 | 6.395922
2018-02-08 15:47 | 21256.04598 | 1080.0002 | 5 | 4 | 3.406131 | -6.519833 | 2.927993 | 1.955801 | 12.26703 | 7.14024
2018-02-08 15:49 | 21376.04698 | 1200.0012 | 5 | 4 | 3.368752 | -6.520052 | 2.927993 | 2.173128 | 12.26703 | 7.876435
2018-02-08 15:51 | 21496.04668 | 1320.0009 | 5 | 4 | 3.325518 | -6.520188 | 2.927993 | 2.390447 | 12.26703 | 8.604068
2018-02-08 15:53 | 21616.04608 | 1440.0003 | 5 | 4 | 3.254755 | -6.519847 | 2.927993 | 2.607759 | 12.26703 | 9.319831
2018-02-08 15:55 | 21736.04798 | 1560.0022 | 5 | 4 | 3.122622 | -6.520153 | 2.927993 | 2.825075 | 12.26703 | 10.01451
2018-02-08 15:56 | 21791.18618 | 1615.1404 | 5 | 4 | 2.999984 | -6.520144 | 2.927993 | 2.92494 | 12.26703 | 10.32091
2018-02-08 15:58 | 21911.2318 | 119.9999 | 6 | 4 | 3.597754 | 0 | 2.927993 | 2.92494 | 12.26703 | 10.32091
2018-02-08 16:00 | 22031.2331 | 240.0012 | 6 | 4 | 3.629088 | 0 | 2.927993 | 2.92494 | 12.26703 | 10.32091
2018-02-08 16:01 | 22091.235 | 300.0031 | 6 | 4 | 3.636815 | 0 | 2.927993 | 2.92494 | 12.26703 | 10.32091
2018-02-08 16:01 | 22091.24 | 0.0023 | 7 | 5 | 3.636893 | 0 | 0 | 0 | 0 | 0
2018-02-08 16:03 | 22211.32 | 120.0017 | 2 | 5 | 3.96359 | 4.889944 | 0.1622979 | 1.502e-09 | 0.6377639 | 5.462e-09
2018-02-08 16:05 | 22331.32 | 240.0013 | 2 | 5 | 4.006786 | 4.889898 | 0.3252703 | 1.502e-09 | 1.287377 | 5.462e-09
2018-02-08 16:07 | 22451.32 | 360.002 | 2 | 5 | 4.040369 | 4.889906 | 0.4882523 | 1.502e-09 | 1.943257 | 5.462e-09
2018-02-08 16:09 | 22571.32 | 480.0002 | 2 | 5 | 4.067036 | 4.889889 | 0.6512341 | 1.502e-09 | 2.604012 | 5.462e-09
2018-02-08 16:11 | 22691.32 | 600.0022 | 2 | 5 | 4.089886 | 4.88995 | 0.8142164 | 1.502e-09 | 3.268744 | 5.462e-09
2018-02-08 16:13 | 22811.32 | 720.0022 | 2 | 5 | 4.114169 | 4.889921 | 0.9772003 | 1.502e-09 | 3.93727 | 5.462e-09
2018-02-08 16:15 | 22931.32 | 840.0023 | 2 | 5 | 4.141386 | 4.889904 | 1.140185 | 1.502e-09 | 4.609993 | 5.462e-09
2018-02-08 16:17 | 23051.32 | 960.001 | 2 | 5 | 4.17157 | 4.889904 | 1.303165 | 1.502e-09 | 5.287368 | 5.462e-09
2018-02-08 16:19 | 23171.32 | 1080.0004 | 2 | 5 | 4.200391 | 4.773211 | 1.465845 | 1.502e-09 | 5.968649 | 5.462e-09
2018-02-08 16:21 | 23291.32 | 1200.0024 | 2 | 5 | 4.200406 | 4.148836 | 1.614267 | 1.502e-09 | 6.592081 | 5.462e-09
2018-02-08 16:23 | 23411.32 | 1320.0002 | 2 | 5 | 4.200395 | 3.589148 | 1.743081 | 1.502e-09 | 7.133152 | 5.462e-09
2018-02-08 16:24 | 23488.14 | 1396.8229 | 2 | 5 | 4.200406 | 3.259991 | 1.816115 | 1.502e-09 | 7.439923 | 5.462e-09
2018-02-08 16:26 | 23608.16 | 120.0001 | 3 | 5 | 4.22864 | 3.260199 | 1.924337 | 4.55e-09 | 7.895907 | 1.7911e-08
2018-02-08 16:28 | 23728.16 | 240.0015 | 3 | 5 | 4.261888 | 3.260174 | 2.032993 | 4.55e-09 | 8.357155 | 1.7911e-08
2018-02-08 16:30 | 23848.16 | 360.0012 | 3 | 5 | 4.297462 | 3.259811 | 2.141654 | 4.55e-09 | 8.822166 | 1.7911e-08
2018-02-08 16:32 | 23968.16 | 480.0024 | 3 | 5 | 4.335171 | 3.26016 | 2.250314 | 4.55e-09 | 9.291161 | 1.7911e-08
2018-02-08 16:34 | 24088.16 | 600.0016 | 3 | 5 | 4.3746 | 3.260147 | 2.358973 | 4.55e-09 | 9.764343 | 1.7911e-08
2018-02-08 16:36 | 24208.16 | 720.0023 | 3 | 5 | 4.400411 | 2.991001 | 2.465862 | 4.55e-09 | 10.2338 | 1.7911e-08
2018-02-08 16:38 | 24328.16 | 840.0018 | 3 | 5 | 4.400415 | 2.471836 | 2.556495 | 4.55e-09 | 10.63263 | 1.7911e-08
2018-02-08 16:40 | 24448.16 | 960.0009 | 3 | 5 | 4.400372 | 2.060442 | 2.631778 | 4.55e-09 | 10.9639 | 1.7911e-08
2018-02-08 16:42 | 24568.16 | 1080.0015 | 3 | 5 | 4.400368 | 1.729137 | 2.694754 | 4.55e-09 | 11.24102 | 1.7911e-08
2018-02-08 16:44 | 24688.16 | 1200.0018 | 3 | 5 | 4.400373 | 1.461334 | 2.747776 | 4.55e-09 | 11.47434 | 1.7911e-08
2018-02-08 16:46 | 24808.16 | 1320.0001 | 3 | 5 | 4.400358 | 1.242943 | 2.792722 | 4.55e-09 | 11.67212 | 1.7911e-08
2018-02-08 16:48 | 24928.16 | 1440.0003 | 3 | 5 | 4.400368 | 1.064482 | 2.831078 | 4.55e-09 | 11.8409 | 1.7911e-08
2018-02-08 16:50 | 25048.16 | 1560.0015 | 3 | 5 | 4.400351 | 0.9173107 | 2.864027 | 4.55e-09 | 11.98588 | 1.7911e-08
2018-02-08 16:52 | 25168.16 | 1680.0012 | 3 | 5 | 4.400361 | 0.7960854 | 2.892514 | 4.55e-09 | 12.11123 | 1.7911e-08
2018-02-08 16:54 | 25288.16 | 1800.0022 | 3 | 5 | 4.40036 | 0.6943951 | 2.917294 | 4.55e-09 | 12.22028 | 1.7911e-08
2018-02-08 16:55 | 25344.04 | 1855.8821 | 3 | 5 | 4.400332 | 0.6519985 | 2.92774 | 4.55e-09 | 12.26624 | 1.7911e-08
2018-02-08 16:57 | 25464.09 | 120.0013 | 4 | 5 | 4.355581 | 0 | 2.92774 | 4.55e-09 | 12.26624 | 1.7911e-08
2018-02-08 16:59 | 25584.09 | 240 | 4 | 5 | 4.351778 | 0 | 2.92774 | 4.55e-09 | 12.26624 | 1.7911e-08
2018-02-08 17:00 | 25644.09 | 300.0041 | 4 | 5 | 4.350612 | 0 | 2.92774 | 4.55e-09 | 12.26624 | 1.7911e-08
2018-02-08 17:02 | 25764.18 | 120.0012 | 5 | 5 | 3.894485 | -6.519859 | 2.92774 | 0.2172982 | 12.26624 | 0.8594544
2018-02-08 17:04 | 25884.18 | 240.0004 | 5 | 5 | 3.808364 | -6.519868 | 2.92774 | 0.4346045 | 12.26624 | 1.696209
2018-02-08 17:06 | 26004.18 | 360.0017 | 5 | 5 | 3.73 | -6.519878 | 2.92774 | 0.6519127 | 12.26624 | 2.515172
2018-02-08 17:08 | 26124.18 | 480.0022 | 5 | 5 | 3.658033 | -6.519859 | 2.92774 | 0.8692281 | 12.26624 | 3.317819
2018-02-08 17:10 | 26244.18 | 600.0014 | 5 | 5 | 3.593037 | -6.520188 | 2.92774 | 1.086533 | 12.26624 | 4.105521
2018-02-08 17:12 | 26364.18 | 720.001 | 5 | 5 | 3.536517 | -6.519845 | 2.92774 | 1.303841 | 12.26624 | 4.880022
2018-02-08 17:14 | 26484.18 | 840.0015 | 5 | 5 | 3.487949 | -6.519833 | 2.92774 | 1.521155 | 12.26624 | 5.643153
2018-02-08 17:16 | 26604.18 | 960.0022 | 5 | 5 | 3.445138 | -6.519847 | 2.92774 | 1.738467 | 12.26624 | 6.396385
2018-02-08 17:18 | 26724.18 | 1080.0007 | 5 | 5 | 3.40628 | -6.520123 | 2.92774 | 1.955778 | 12.26624 | 7.140764
2018-02-08 17:20 | 26844.18 | 1200.0007 | 5 | 5 | 3.368775 | -6.519835 | 2.92774 | 2.173091 | 12.26624 | 7.876929
2018-02-08 17:22 | 26964.18 | 1320.0007 | 5 | 5 | 3.325381 | -6.520165 | 2.92774 | 2.3904 | 12.26624 | 8.604518
2018-02-08 17:24 | 27084.18 | 1440.0004 | 5 | 5 | 3.254097 | -6.520174 | 2.92774 | 2.607719 | 12.26624 | 9.320222
2018-02-08 17:26 | 27204.18 | 1560.0008 | 5 | 5 | 3.122942 | -6.520147 | 2.92774 | 2.825033 | 12.26624 | 10.01482
2018-02-08 17:27 | 27259.68 | 1615.5007 | 5 | 5 | 2.999995 | -6.520011 | 2.92774 | 2.925547 | 12.26624 | 10.32324
2018-02-08 17:29 | 27379.73 | 120.0017 | 6 | 5 | 3.597092 | 0 | 2.92774 | 2.925547 | 12.26624 | 10.32324
2018-02-08 17:31 | 27499.73 | 240.0017 | 6 | 5 | 3.628458 | 0 | 2.92774 | 2.925547 | 12.26624 | 10.32324
2018-02-08 17:32 | 27559.73 | 300.0041 | 6 | 5 | 3.636164 | 0 | 2.92774 | 2.925547 | 12.26624 | 10.32324
2018-02-08 17:32 | 27559.74 | 0.0023 | 7 | 6 | 3.636194 | 0 | 0 | 0 | 0 | 0
2018-02-08 17:34 | 27679.82 | 120.001 | 2 | 6 | 3.963115 | 4.889961 | 0.1622966 | 8.23e-10 | 0.6376898 | 2.992e-09
2018-02-08 17:36 | 27799.82 | 240.0011 | 2 | 6 | 4.00615 | 4.889877 | 0.3252771 | 8.23e-10 | 1.287246 | 2.992e-09
2018-02-08 17:38 | 27919.82 | 360.0018 | 2 | 6 | 4.03978 | 4.889927 | 0.4882591 | 8.23e-10 | 1.943026 | 2.992e-09
2018-02-08 17:40 | 28039.82 | 480.0028 | 2 | 6 | 4.066576 | 4.889912 | 0.6512414 | 8.23e-10 | 2.603698 | 2.992e-09
2018-02-08 17:42 | 28159.82 | 600.0006 | 2 | 6 | 4.089462 | 4.889912 | 0.8142163 | 8.23e-10 | 3.268327 | 2.992e-09
2018-02-08 17:44 | 28279.82 | 720.0003 | 2 | 6 | 4.11376 | 4.889923 | 0.9771981 | 8.23e-10 | 3.936774 | 2.992e-09
2018-02-08 17:46 | 28399.82 | 840.0024 | 2 | 6 | 4.140914 | 4.889973 | 1.140185 | 8.23e-10 | 4.60944 | 2.992e-09
2018-02-08 17:48 | 28519.82 | 960.0023 | 2 | 6 | 4.171111 | 4.889963 | 1.303167 | 8.23e-10 | 5.286751 | 2.992e-09
2018-02-08 17:50 | 28639.82 | 1080.0008 | 2 | 6 | 4.200404 | 4.783949 | 1.4659 | 8.23e-10 | 5.968184 | 2.992e-09
2018-02-08 17:52 | 28759.82 | 1200.0015 | 2 | 6 | 4.200404 | 4.156572 | 1.614603 | 8.23e-10 | 6.592799 | 2.992e-09
2018-02-08 17:54 | 28879.82 | 1320.0015 | 2 | 6 | 4.20041 | 3.596363 | 1.743657 | 8.23e-10 | 7.134877 | 2.992e-09
2018-02-08 17:56 | 28958.01 | 1398.191 | 2 | 6 | 4.200404 | 3.259993 | 1.818065 | 8.23e-10 | 7.447422 | 2.992e-09
2018-02-08 17:58 | 29078.02588 | 120.0025 | 3 | 6 | 4.228692 | 3.259829 | 1.92628 | 3.016e-09 | 7.903377 | 1.1948e-08
2018-02-08 18:00 | 29198.02418 | 240.0008 | 3 | 6 | 4.261858 | 3.259855 | 2.034928 | 3.016e-09 | 8.364594 | 1.1948e-08
2018-02-08 18:02 | 29318.02348 | 360.0001 | 3 | 6 | 4.297451 | 3.259886 | 2.143583 | 3.016e-09 | 8.829579 | 1.1948e-08
2018-02-08 18:04 | 29438.02378 | 480.0004 | 3 | 6 | 4.335135 | 3.25989 | 2.252233 | 3.016e-09 | 9.298529 | 1.1948e-08
2018-02-08 18:06 | 29558.02438 | 600.001 | 3 | 6 | 4.374532 | 3.259869 | 2.360885 | 3.016e-09 | 9.771675 | 1.1948e-08
2018-02-08 18:08 | 29678.02518 | 720.0018 | 3 | 6 | 4.40042 | 2.991142 | 2.46778 | 3.016e-09 | 10.24116 | 1.1948e-08
2018-02-08 18:10 | 29798.02368 | 840.0003 | 3 | 6 | 4.400383 | 2.469097 | 2.55837 | 3.016e-09 | 10.63979 | 1.1948e-08
2018-02-08 18:12 | 29918.02518 | 960.0018 | 3 | 6 | 4.400365 | 2.057062 | 2.633564 | 3.016e-09 | 10.97067 | 1.1948e-08
2018-02-08 18:14 | 30038.02608 | 1080.0027 | 3 | 6 | 4.400383 | 1.725857 | 2.696419 | 3.016e-09 | 11.24726 | 1.1948e-08
2018-02-08 18:16 | 30158.02558 | 1200.0022 | 3 | 6 | 4.400387 | 1.456852 | 2.749298 | 3.016e-09 | 11.47995 | 1.1948e-08
2018-02-08 18:18 | 30278.02588 | 1320.0025 | 3 | 6 | 4.400378 | 1.238375 | 2.794085 | 3.016e-09 | 11.67703 | 1.1948e-08
2018-02-08 18:20 | 30398.02488 | 1440.0015 | 3 | 6 | 4.40037 | 1.059586 | 2.832273 | 3.016e-09 | 11.84507 | 1.1948e-08
2018-02-08 18:22 | 30518.02538 | 1560.002 | 3 | 6 | 4.400355 | 0.9125538 | 2.865059 | 3.016e-09 | 11.98934 | 1.1948e-08
2018-02-08 18:24 | 30638.02588 | 1680.0025 | 3 | 6 | 4.400299 | 0.7896805 | 2.893383 | 3.016e-09 | 12.11397 | 1.1948e-08
2018-02-08 18:26 | 30758.02568 | 1800.0023 | 3 | 6 | 4.400323 | 0.6893597 | 2.917999 | 3.016e-09 | 12.22229 | 1.1948e-08
2018-02-08 18:26 | 30808.87878 | 1850.8554 | 3 | 6 | 4.400364 | 0.6519833 | 2.927466 | 3.016e-09 | 12.26395 | 1.1948e-08
2018-02-08 18:28 | 30928.93 | 120.0003 | 4 | 6 | 4.355806 | 0 | 2.927466 | 3.016e-09 | 12.26395 | 1.1948e-08
2018-02-08 18:30 | 31048.93 | 240 | 4 | 6 | 4.352036 | 0 | 2.927466 | 3.016e-09 | 12.26395 | 1.1948e-08
2018-02-08 18:31 | 31108.93 | 300.0034 | 4 | 6 | 4.350898 | 0 | 2.927466 | 3.016e-09 | 12.26395 | 1.1948e-08
2018-02-08 18:33 | 31229.01 | 120.0011 | 5 | 6 | 3.895768 | -6.519901 | 2.927466 | 0.2172837 | 12.26395 | 0.8596592
2018-02-08 18:35 | 31349.01 | 240.0005 | 5 | 6 | 3.80957 | -6.519852 | 2.927466 | 0.4346161 | 12.26395 | 1.696785
2018-02-08 18:37 | 31469.01 | 360.0008 | 5 | 6 | 3.731071 | -6.519847 | 2.927466 | 0.6519229 | 12.26395 | 2.51599
2018-02-08 18:39 | 31589.01 | 480.0011 | 5 | 6 | 3.65869 | -6.519936 | 2.927466 | 0.8692352 | 12.26395 | 3.31881
2018-02-08 18:41 | 31709.01 | 600.0003 | 5 | 6 | 3.593567 | -6.519884 | 2.927466 | 1.086544 | 12.26395 | 4.106659
2018-02-08 18:43 | 31829.02 | 720.002 | 5 | 6 | 3.536703 | -6.519882 | 2.927466 | 1.303854 | 12.26395 | 4.88125
2018-02-08 18:45 | 31949.02 | 840.002 | 5 | 6 | 3.487886 | -6.51987 | 2.927466 | 1.521155 | 12.26395 | 5.644348
2018-02-08 18:47 | 32069.01 | 960.0013 | 5 | 6 | 3.445025 | -6.519874 | 2.927466 | 1.738453 | 12.26395 | 6.397509
2018-02-08 18:49 | 32189.01 | 1080.0014 | 5 | 6 | 3.406098 | -6.519864 | 2.927466 | 1.955759 | 12.26395 | 7.14184
2018-02-08 18:51 | 32309.01 | 1200.0007 | 5 | 6 | 3.368443 | -6.519878 | 2.927466 | 2.173064 | 12.26395 | 7.877923
2018-02-08 18:53 | 32429.01 | 1320.0016 | 5 | 6 | 3.324897 | -6.51987 | 2.927466 | 2.39037 | 12.26395 | 8.605415
2018-02-08 18:55 | 32549.01 | 1440.0001 | 5 | 6 | 3.2533 | -6.51987 | 2.927466 | 2.607679 | 12.26395 | 9.320946
2018-02-08 18:57 | 32669.01 | 1560.0002 | 5 | 6 | 3.121475 | -6.51988 | 2.927466 | 2.824987 | 12.26395 | 10.01529
2018-02-08 18:58 | 32723.62 | 1614.6084 | 5 | 6 | 2.999998 | -6.520211 | 2.927466 | 2.923838 | 12.26395 | 10.31852
2018-02-08 19:00 | 32843.67 | 120.0011 | 6 | 6 | 3.597704 | 0 | 2.927466 | 2.923838 | 12.26395 | 10.31852
2018-02-08 19:02 | 32963.67 | 240.0011 | 6 | 6 | 3.629039 | 0 | 2.927466 | 2.923838 | 12.26395 | 10.31852
2018-02-08 19:03 | 33023.67 | 300.0023 | 6 | 6 | 3.63674 | 0 | 2.927466 | 2.923838 | 12.26395 | 10.31852
2018-02-08 19:03 | 33023.68 | 0.0024 | 7 | 7 | 3.636788 | 0 | 0 | 0 | 0 | 0
2018-02-08 19:05 | 33143.76 | 120.0022 | 2 | 7 | 3.964191 | 4.890009 | 0.1622993 | 0 | 0.6378685 | 0
2018-02-08 19:07 | 33263.76 | 240.0023 | 2 | 7 | 4.007249 | 4.889935 | 0.3252834 | 0 | 1.287615 | 0
2018-02-08 19:09 | 33383.76 | 360.0001 | 2 | 7 | 4.04085 | 4.889982 | 0.4882612 | 0 | 1.943557 | 0
2018-02-08 19:11 | 33503.76 | 480.0005 | 2 | 7 | 4.067516 | 4.889984 | 0.6512468 | 0 | 2.604403 | 0
2018-02-08 19:13 | 33623.76 | 600.0008 | 2 | 7 | 4.09032 | 4.889973 | 0.8142276 | 0 | 3.269202 | 0
2018-02-08 19:15 | 33743.76 | 720.0013 | 2 | 7 | 4.114648 | 4.889969 | 0.9772118 | 0 | 3.937805 | 0
2018-02-08 19:17 | 33863.76 | 840.0024 | 2 | 7 | 4.14192 | 4.889969 | 1.140197 | 0 | 4.610616 | 0
2018-02-08 19:19 | 33983.76 | 960.001 | 2 | 7 | 4.172137 | 4.889971 | 1.303177 | 0 | 5.288084 | 0
2018-02-08 19:21 | 34103.76 | 1080.0021 | 2 | 7 | 4.200409 | 4.761486 | 1.465796 | 0 | 5.96919 | 0
2018-02-08 19:23 | 34223.76 | 1200.0004 | 2 | 7 | 4.200409 | 4.138302 | 1.613857 | 0 | 6.591105 | 0
2018-02-08 19:25 | 34343.76 | 1320.002 | 2 | 7 | 4.200405 | 3.58075 | 1.742343 | 0 | 7.130798 | 0
2018-02-08 19:27 | 34418.47 | 1394.7149 | 2 | 7 | 4.200379 | 3.259983 | 1.813286 | 0 | 7.428786 | 0
2018-02-08 19:29 | 34538.49 | 120.0004 | 3 | 7 | 4.228664 | 3.260172 | 1.921505 | 3.84e-10 | 7.884761 | 1.568e-09
2018-02-08 19:31 | 34658.49 | 240.0014 | 3 | 7 | 4.261875 | 3.260187 | 2.030155 | 3.84e-10 | 8.345984 | 1.568e-09
2018-02-08 19:33 | 34778.49 | 360.0019 | 3 | 7 | 4.297445 | 3.26016 | 2.13881 | 3.84e-10 | 8.810967 | 1.568e-09
2018-02-08 19:35 | 34898.49 | 480.0023 | 3 | 7 | 4.33516 | 3.25985 | 2.247467 | 3.84e-10 | 9.279948 | 1.568e-09
2018-02-08 19:37 | 35018.49 | 600.0009 | 3 | 7 | 4.374597 | 3.260199 | 2.356117 | 3.84e-10 | 9.75309 | 1.568e-09
2018-02-08 19:39 | 35138.49 | 720.0005 | 3 | 7 | 4.400393 | 2.989832 | 2.462994 | 3.84e-10 | 10.2225 | 1.568e-09
2018-02-08 19:41 | 35258.49 | 840.0001 | 3 | 7 | 4.400393 | 2.469599 | 2.553576 | 3.84e-10 | 10.62109 | 1.568e-09
2018-02-08 19:43 | 35378.49 | 960.001 | 3 | 7 | 4.4004 | 2.05921 | 2.628791 | 3.84e-10 | 10.95207 | 1.568e-09
2018-02-08 19:45 | 35498.49 | 1080.0022 | 3 | 7 | 4.40038 | 1.727083 | 2.691685 | 3.84e-10 | 11.22883 | 1.568e-09
2018-02-08 19:47 | 35618.49 | 1200.0014 | 3 | 7 | 4.400377 | 1.45879 | 2.744619 | 3.84e-10 | 11.46175 | 1.568e-09
2018-02-08 19:49 | 35738.49 | 1320.0004 | 3 | 7 | 4.400367 | 1.239983 | 2.789474 | 3.84e-10 | 11.65913 | 1.568e-09
2018-02-08 19:51 | 35858.49 | 1440.002 | 3 | 7 | 4.40036 | 1.062069 | 2.827744 | 3.84e-10 | 11.82753 | 1.568e-09
2018-02-08 19:53 | 35978.49 | 1560.0002 | 3 | 7 | 4.400352 | 0.9151001 | 2.860603 | 3.84e-10 | 11.97213 | 1.568e-09
2018-02-08 19:55 | 36098.49 | 1680.0014 | 3 | 7 | 4.400337 | 0.7931824 | 2.889007 | 3.84e-10 | 12.09711 | 1.568e-09
2018-02-08 19:57 | 36218.49 | 1800.0004 | 3 | 7 | 4.400342 | 0.6919441 | 2.913706 | 3.84e-10 | 12.2058 | 1.568e-09
2018-02-08 19:57 | 36271.48 | 1852.989 | 3 | 7 | 4.400322 | 0.6519928 | 2.923594 | 3.84e-10 | 12.24931 | 1.568e-09
2018-02-08 19:59 | 36391.52 | 120.0017 | 4 | 7 | 4.355608 | 0 | 2.923594 | 3.84e-10 | 12.24931 | 1.568e-09
2018-02-08 20:01 | 36511.52 | 240.0014 | 4 | 7 | 4.35181 | 0 | 2.923594 | 3.84e-10 | 12.24931 | 1.568e-09
2018-02-08 20:02 | 36571.52 | 300.0032 | 4 | 7 | 4.350662 | 0 | 2.923594 | 3.84e-10 | 12.24931 | 1.568e-09
2018-02-08 20:04 | 36691.61 | 120.0016 | 5 | 7 | 3.894659 | -6.519907 | 2.923594 | 0.217304 | 12.24931 | 0.8594927
2018-02-08 20:06 | 36811.61 | 240.0009 | 5 | 7 | 3.808673 | -6.519897 | 2.923594 | 0.4346108 | 12.24931 | 1.696304
2018-02-08 20:08 | 36931.61 | 360.0002 | 5 | 7 | 3.730241 | -6.519845 | 2.923594 | 0.6519239 | 12.24931 | 2.51534
2018-02-08 20:10 | 37051.61 | 480.0015 | 5 | 7 | 3.65813 | -6.519893 | 2.923594 | 0.8692209 | 12.24931 | 3.317953
2018-02-08 20:12 | 37171.61 | 600.001 | 5 | 7 | 3.593164 | -6.519923 | 2.923594 | 1.086547 | 12.24931 | 4.10576
2018-02-08 20:14 | 37291.61 | 720.0019 | 5 | 7 | 3.536367 | -6.519868 | 2.923594 | 1.303852 | 12.24931 | 4.880246
2018-02-08 20:16 | 37411.61 | 840.0017 | 5 | 7 | 3.487702 | -6.519911 | 2.923594 | 1.52117 | 12.24931 | 5.643348
2018-02-08 20:18 | 37531.61 | 960.0018 | 5 | 7 | 3.444934 | -6.519868 | 2.923594 | 1.738473 | 12.24931 | 6.396495
2018-02-08 20:20 | 37651.61 | 1080.0025 | 5 | 7 | 3.406239 | -6.519855 | 2.923594 | 1.955789 | 12.24931 | 7.140871
2018-02-08 20:22 | 37771.61 | 1200.0009 | 5 | 7 | 3.36875 | -6.519921 | 2.923594 | 2.173087 | 12.24931 | 7.87697
2018-02-08 20:24 | 37891.61 | 1320.0023 | 5 | 7 | 3.325115 | -6.519859 | 2.923594 | 2.3904 | 12.24931 | 8.604547
2018-02-08 20:26 | 38011.61 | 1440.0015 | 5 | 7 | 3.253057 | -6.519928 | 2.923594 | 2.607709 | 12.24931 | 9.320074
2018-02-08 20:28 | 38131.61 | 1560.0011 | 5 | 7 | 3.120481 | -6.519847 | 2.923594 | 2.825022 | 12.24931 | 10.01433
2018-02-08 20:29 | 38185.53 | 1613.9229 | 5 | 7 | 2.99999 | -6.519876 | 2.923594 | 2.922673 | 12.24931 | 10.31382
2018-02-08 20:31 | 38305.58 | 120.0004 | 6 | 7 | 3.596606 | 0 | 2.923594 | 2.922673 | 12.24931 | 10.31382
2018-02-08 20:33 | 38425.58 | 240.0013 | 6 | 7 | 3.627961 | 0 | 2.923594 | 2.922673 | 12.24931 | 10.31382
2018-02-08 20:34 | 38485.58 | 300.0029 | 6 | 7 | 3.635657 | 0 | 2.923594 | 2.922673 | 12.24931 | 10.31382
2018-02-08 20:34 | 38485.58952 | 0.004 | 7 | 8 | 3.635726 | 0 | 0 | 0 | 0 | 0
2018-02-08 20:36 | 38605.66774 | 120.0002 | 2 | 8 | 3.963408 | 4.890045 | 0.1622918 | 2.517e-09 | 0.6377135 | 9.152e-09
2018-02-08 20:38 | 38725.67004 | 240.0025 | 2 | 8 | 4.006405 | 4.88995 | 0.3252777 | 2.517e-09 | 1.287333 | 9.152e-09
2018-02-08 20:40 | 38845.66954 | 360.002 | 2 | 8 | 4.039953 | 4.889986 | 0.4882565 | 2.517e-09 | 1.943133 | 9.152e-09
2018-02-08 20:42 | 38965.66894 | 480.0014 | 2 | 8 | 4.066729 | 4.889988 | 0.651241 | 2.517e-09 | 2.603836 | 9.152e-09
2018-02-08 20:44 | 39085.66984 | 600.0023 | 2 | 8 | 4.089605 | 4.889978 | 0.8142309 | 2.517e-09 | 3.26855 | 9.152e-09
2018-02-08 20:46 | 39205.66824 | 720.0007 | 2 | 8 | 4.113905 | 4.889933 | 0.9772007 | 2.517e-09 | 3.936972 | 9.152e-09
2018-02-08 20:48 | 39325.66964 | 840.0021 | 2 | 8 | 4.141189 | 4.889988 | 1.140185 | 2.517e-09 | 4.609657 | 9.152e-09
2018-02-08 20:50 | 39445.66784 | 960.0003 | 2 | 8 | 4.171406 | 4.889992 | 1.303168 | 2.517e-09 | 5.287016 | 9.152e-09
2018-02-08 20:52 | 39565.66964 | 1080.0021 | 2 | 8 | 4.200405 | 4.775879 | 1.46587 | 2.517e-09 | 5.96837 | 9.152e-09
2018-02-08 20:54 | 39685.66894 | 1200.0014 | 2 | 8 | 4.200403 | 4.148134 | 1.614308 | 2.517e-09 | 6.591868 | 9.152e-09
2018-02-08 20:56 | 39805.66904 | 1320.0015 | 2 | 8 | 4.200401 | 3.58613 | 1.743049 | 2.517e-09 | 7.132632 | 9.152e-09
2018-02-08 20:58 | 39881.28844 | 1395.6209 | 2 | 8 | 4.2004 | 3.259996 | 1.814911 | 2.517e-09 | 7.434484 | 9.152e-09
2018-02-08 21:00 | 40001.31 | 120.0015 | 3 | 8 | 4.22868 | 3.259825 | 1.923126 | 2.517e-09 | 7.890439 | 9.152e-09
2018-02-08 21:02 | 40121.31 | 240.0006 | 3 | 8 | 4.261924 | 3.259848 | 2.031781 | 2.517e-09 | 8.351686 | 9.152e-09
2018-02-08 21:04 | 40241.31 | 360.0004 | 3 | 8 | 4.297526 | 3.259886 | 2.140429 | 2.517e-09 | 8.816651 | 9.152e-09
2018-02-08 21:06 | 40361.31 | 480.0024 | 3 | 8 | 4.335273 | 3.259857 | 2.249087 | 2.517e-09 | 9.285644 | 9.152e-09
2018-02-08 21:08 | 40481.31 | 600.0017 | 3 | 8 | 4.374742 | 3.259851 | 2.357734 | 2.517e-09 | 9.758787 | 9.152e-09
2018-02-08 21:10 | 40601.31 | 720.0018 | 3 | 8 | 4.40038 | 2.985828 | 2.464562 | 2.517e-09 | 10.22799 | 9.152e-09
2018-02-08 21:12 | 40721.31 | 840.0018 | 3 | 8 | 4.400411 | 2.465309 | 2.555011 | 2.517e-09 | 10.62601 | 9.152e-09
2018-02-08 21:14 | 40841.31 | 960.0004 | 3 | 8 | 4.400369 | 2.053299 | 2.63007 | 2.517e-09 | 10.9563 | 9.152e-09
2018-02-08 21:16 | 40961.31 | 1080.0004 | 3 | 8 | 4.400383 | 1.722616 | 2.692804 | 2.517e-09 | 11.23235 | 9.152e-09
2018-02-08 21:18 | 41081.31 | 1200.0002 | 3 | 8 | 4.400368 | 1.454491 | 2.745583 | 2.517e-09 | 11.46459 | 9.152e-09
2018-02-08 21:20 | 41201.31 | 1320.0015 | 3 | 8 | 4.400362 | 1.236618 | 2.790296 | 2.517e-09 | 11.66135 | 9.152e-09
2018-02-08 21:22 | 41321.31 | 1440.0004 | 3 | 8 | 4.400348 | 1.057642 | 2.828432 | 2.517e-09 | 11.82916 | 9.152e-09
2018-02-08 21:24 | 41441.31 | 1560.0018 | 3 | 8 | 4.400356 | 0.9119148 | 2.86118 | 2.517e-09 | 11.97326 | 9.152e-09
2018-02-08 21:26 | 41561.31 | 1680.0014 | 3 | 8 | 4.400344 | 0.7905407 | 2.88948 | 2.517e-09 | 12.09779 | 9.152e-09
2018-02-08 21:28 | 41681.31 | 1800.0002 | 3 | 8 | 4.400322 | 0.6886444 | 2.91409 | 2.517e-09 | 12.20608 | 9.152e-09
2018-02-08 21:28 | 41731.63 | 1850.3204 | 3 | 8 | 4.400348 | 0.6519947 | 2.923459 | 2.517e-09 | 12.24731 | 9.152e-09
2018-02-08 21:30 | 41851.67 | 120.0021 | 4 | 8 | 4.355643 | 0 | 2.923459 | 2.517e-09 | 12.24731 | 9.152e-09
2018-02-08 21:32 | 41971.67 | 240.0006 | 4 | 8 | 4.351871 | 0 | 2.923459 | 2.517e-09 | 12.24731 | 9.152e-09
2018-02-08 21:33 | 42031.67 | 300.0033 | 4 | 8 | 4.350738 | 0 | 2.923459 | 2.517e-09 | 12.24731 | 9.152e-09
2018-02-08 21:35 | 42151.76 | 120.0023 | 5 | 8 | 3.894534 | -6.519919 | 2.923459 | 0.2172993 | 12.24731 | 0.8594514
2018-02-08 21:37 | 42271.76 | 240.0011 | 5 | 8 | 3.808564 | -6.519934 | 2.923459 | 0.434607 | 12.24731 | 1.696241
2018-02-08 21:39 | 42391.76 | 360.0012 | 5 | 8 | 3.730166 | -6.519893 | 2.923459 | 0.6519101 | 12.24731 | 2.515218
2018-02-08 21:41 | 42511.76 | 480.0015 | 5 | 8 | 3.657956 | -6.519942 | 2.923459 | 0.8692203 | 12.24731 | 3.31786
2018-02-08 21:43 | 42631.76 | 600.0004 | 5 | 8 | 3.5929 | -6.519919 | 2.923459 | 1.086532 | 12.24731 | 4.105561
2018-02-08 21:45 | 42751.76 | 720.0015 | 5 | 8 | 3.536067 | -6.519857 | 2.923459 | 1.30384 | 12.24731 | 4.88
2018-02-08 21:47 | 42871.76 | 840.0001 | 5 | 8 | 3.487199 | -6.51994 | 2.923459 | 1.521154 | 12.24731 | 5.642995
2018-02-08 21:49 | 42991.76 | 960.0026 | 5 | 8 | 3.444319 | -6.519889 | 2.923459 | 1.738461 | 12.24731 | 6.396037
2018-02-08 21:51 | 43111.76 | 1080.001 | 5 | 8 | 3.405327 | -6.519839 | 2.923459 | 1.955776 | 12.24731 | 7.140251
2018-02-08 21:53 | 43231.76 | 1200.0016 | 5 | 8 | 3.367805 | -6.519874 | 2.923459 | 2.173085 | 12.24731 | 7.876187
2018-02-08 21:55 | 43351.76 | 1320.0009 | 5 | 8 | 3.323942 | -6.519852 | 2.923459 | 2.390392 | 12.24731 | 8.603535
2018-02-08 21:57 | 43471.76 | 1440.0016 | 5 | 8 | 3.25173 | -6.519847 | 2.923459 | 2.607697 | 12.24731 | 9.318767
2018-02-08 21:59 | 43591.76 | 1560.0011 | 5 | 8 | 3.118163 | -6.519866 | 2.923459 | 2.825004 | 12.24731 | 10.01263
2018-02-08 22:00 | 43644.46 | 1612.7052 | 5 | 8 | 2.999983 | -6.519859 | 2.923459 | 2.920452 | 12.24731 | 10.30522
2018-02-08 22:02 | 43764.51 | 120.0001 | 6 | 8 | 3.597069 | 0 | 2.923459 | 2.920452 | 12.24731 | 10.30522
2018-02-08 22:04 | 43884.51 | 240 | 6 | 8 | 3.628368 | 0 | 2.923459 | 2.920452 | 12.24731 | 10.30522
2018-02-08 22:05 | 43944.51 | 300.0036 | 6 | 8 | 3.63606 | 0 | 2.923459 | 2.920452 | 12.24731 | 10.30522
2018-02-08 22:05 | 43944.52 | 0.0024 | 7 | 9 | 3.636163 | 0 | 0 | 0 | 0 | 0
2018-02-08 22:07 | 44064.6 | 120.0003 | 2 | 9 | 3.964143 | 4.890036 | 0.1622982 | 1.69e-10 | 0.6378493 | 6.14e-10
2018-02-08 22:09 | 44184.6 | 240.0014 | 2 | 9 | 4.007219 | 4.889977 | 0.3252827 | 1.69e-10 | 1.28759 | 6.14e-10
2018-02-08 22:11 | 44304.61 | 360.0025 | 2 | 9 | 4.040828 | 4.889977 | 0.4882664 | 1.69e-10 | 1.94355 | 6.14e-10
2018-02-08 22:13 | 44424.61 | 480.002 | 2 | 9 | 4.067619 | 4.890003 | 0.651249 | 1.69e-10 | 2.604389 | 6.14e-10
2018-02-08 22:15 | 44544.61 | 600.0024 | 2 | 9 | 4.090561 | 4.889925 | 0.8142292 | 1.69e-10 | 3.269213 | 6.14e-10
2018-02-08 22:17 | 44664.61 | 720.002 | 2 | 9 | 4.115 | 4.889961 | 0.9772127 | 1.69e-10 | 3.937859 | 6.14e-10
2018-02-08 22:19 | 44784.6 | 840.0007 | 2 | 9 | 4.142332 | 4.889988 | 1.140189 | 1.69e-10 | 4.610694 | 6.14e-10
2018-02-08 22:21 | 44904.6 | 960.0009 | 2 | 9 | 4.172699 | 4.889994 | 1.303166 | 1.69e-10 | 5.288224 | 6.14e-10
2018-02-08 22:23 | 45024.61 | 1080.0021 | 2 | 9 | 4.200409 | 4.749285 | 1.465709 | 1.69e-10 | 5.969091 | 6.14e-10
2018-02-08 22:25 | 45144.6 | 1200.0016 | 2 | 9 | 4.200401 | 4.12892 | 1.613422 | 1.69e-10 | 6.589544 | 6.14e-10
2018-02-08 22:27 | 45264.6 | 1320.0004 | 2 | 9 | 4.200393 | 3.57229 | 1.741614 | 1.69e-10 | 7.128001 | 6.14e-10
2018-02-08 22:29 | 45337.49 | 1392.8846 | 2 | 9 | 4.200386 | 3.259989 | 1.810732 | 1.69e-10 | 7.418326 | 6.14e-10
2018-02-08 22:31 | 45457.51 | 120.0014 | 3 | 9 | 4.228642 | 3.259846 | 1.91895 | 1.276e-09 | 7.874292 | 5.138e-09
2018-02-08 22:33 | 45577.51 | 240.0009 | 3 | 9 | 4.261819 | 3.259821 | 2.027604 | 1.276e-09 | 8.335528 | 5.138e-09
2018-02-08 22:35 | 45697.51 | 360.0027 | 3 | 9 | 4.297395 | 3.259827 | 2.136255 | 1.276e-09 | 8.800494 | 5.138e-09
2018-02-08 22:37 | 45817.51 | 480.0013 | 3 | 9 | 4.335046 | 3.259848 | 2.244908 | 1.276e-09 | 9.269445 | 5.138e-09
2018-02-08 22:39 | 45937.51 | 600.0016 | 3 | 9 | 4.374456 | 3.260078 | 2.353561 | 1.276e-09 | 9.742588 | 5.138e-09
2018-02-08 22:41 | 46057.51 | 720.0018 | 3 | 9 | 4.400402 | 2.992502 | 2.460473 | 1.276e-09 | 10.21214 | 5.138e-09
2018-02-08 22:43 | 46177.51 | 840.0011 | 3 | 9 | 4.400405 | 2.471891 | 2.551129 | 1.276e-09 | 10.61106 | 5.138e-09
2018-02-08 22:45 | 46297.51 | 960.0003 | 3 | 9 | 4.400371 | 2.059397 | 2.626391 | 1.276e-09 | 10.94224 | 5.138e-09
2018-02-08 22:47 | 46417.51 | 1080.0016 | 3 | 9 | 4.400384 | 1.727983 | 2.689322 | 1.276e-09 | 11.21916 | 5.138e-09
2018-02-08 22:49 | 46537.51 | 1200.0008 | 3 | 9 | 4.400368 | 1.459476 | 2.742284 | 1.276e-09 | 11.45221 | 5.138e-09
2018-02-08 22:51 | 46657.51 | 1320.0002 | 3 | 9 | 4.400366 | 1.24107 | 2.787167 | 1.276e-09 | 11.64971 | 5.138e-09
2018-02-08 22:53 | 46777.51 | 1440.0005 | 3 | 9 | 4.400353 | 1.062271 | 2.825456 | 1.276e-09 | 11.8182 | 5.138e-09
2018-02-08 22:55 | 46897.51 | 1560.0015 | 3 | 9 | 4.400362 | 0.9152088 | 2.85833 | 1.276e-09 | 11.96286 | 5.138e-09
2018-02-08 22:57 | 47017.51 | 1680.0011 | 3 | 9 | 4.400338 | 0.7933903 | 2.886734 | 1.276e-09 | 12.08784 | 5.138e-09
2018-02-08 22:59 | 47137.51 | 1800.0005 | 3 | 9 | 4.400333 | 0.6911278 | 2.911425 | 1.276e-09 | 12.1965 | 5.138e-09
2018-02-08 22:59 | 47190.35 | 1852.8446 | 3 | 9 | 4.40033 | 0.6519947 | 2.92128 | 1.276e-09 | 12.23986 | 5.138e-09
2018-02-08 23:01 | 47310.4 | 120.0005 | 4 | 9 | 4.355643 | 0 | 2.92128 | 1.276e-09 | 12.23986 | 5.138e-09
2018-02-08 23:03 | 47430.4 | 240.0015 | 4 | 9 | 4.351902 | 0 | 2.92128 | 1.276e-09 | 12.23986 | 5.138e-09
2018-02-08 23:04 | 47490.4 | 300.0035 | 4 | 9 | 4.350778 | 0 | 2.92128 | 1.276e-09 | 12.23986 | 5.138e-09
2018-02-08 23:06 | 47610.48 | 120.0013 | 5 | 9 | 3.894779 | -6.519958 | 2.92128 | 0.2172616 | 12.23986 | 0.8593531
2018-02-08 23:08 | 47730.48 | 240.0015 | 5 | 9 | 3.808739 | -6.519963 | 2.92128 | 0.4346115 | 12.23986 | 1.696359
2018-02-08 23:10 | 47850.48 | 360.0018 | 5 | 9 | 3.730272 | -6.519914 | 2.92128 | 0.6519248 | 12.23986 | 2.515407
2018-02-08 23:12 | 47970.48 | 480.0005 | 5 | 9 | 3.658003 | -6.519967 | 2.92128 | 0.8692331 | 12.23986 | 3.318053
2018-02-08 23:14 | 48090.48 | 600.0011 | 5 | 9 | 3.592848 | -6.519932 | 2.92128 | 1.086542 | 12.23986 | 4.105748
2018-02-08 23:16 | 48210.48 | 720.0003 | 5 | 9 | 3.536172 | -6.519965 | 2.92128 | 1.303843 | 12.23986 | 4.880168
2018-02-08 23:18 | 48330.48 | 840.001 | 5 | 9 | 3.487496 | -6.519901 | 2.92128 | 1.52116 | 12.23986 | 5.643219
2018-02-08 23:20 | 48450.48 | 960.0017 | 5 | 9 | 3.444564 | -6.519948 | 2.92128 | 1.738476 | 12.23986 | 6.396357
2018-02-08 23:22 | 48570.48 | 1080.0003 | 5 | 9 | 3.405568 | -6.519936 | 2.92128 | 1.955749 | 12.23986 | 7.140468
2018-02-08 23:24 | 48690.48 | 1200.0019 | 5 | 9 | 3.367916 | -6.519923 | 2.92128 | 2.173095 | 12.23986 | 7.876579
2018-02-08 23:26 | 48810.48 | 1320.0022 | 5 | 9 | 3.32409 | -6.519944 | 2.92128 | 2.390405 | 12.23986 | 8.603959
2018-02-08 23:28 | 48930.48 | 1440.0016 | 5 | 9 | 3.25148 | -6.519916 | 2.92128 | 2.607709 | 12.23986 | 9.319178
2018-02-08 23:30 | 49050.48 | 1560.0002 | 5 | 9 | 3.117417 | -6.519907 | 2.92128 | 2.825019 | 12.23986 | 10.01295
2018-02-08 23:31 | 49102.85 | 1612.3686 | 5 | 9 | 2.999982 | -6.519886 | 2.92128 | 2.919852 | 12.23986 | 10.30362
2018-02-08 23:33 | 49222.89 | 120.0016 | 6 | 9 | 3.596525 | 0 | 2.92128 | 2.919852 | 12.23986 | 10.30362
2018-02-08 23:35 | 49342.89 | 240.0008 | 6 | 9 | 3.627871 | 0 | 2.92128 | 2.919852 | 12.23986 | 10.30362
2018-02-08 23:36 | 49402.9 | 300.0042 | 6 | 9 | 3.635561 | 0 | 2.92128 | 2.919852 | 12.23986 | 10.30362
2018-02-08 23:36 | 49402.91 | 0.0024 | 7 | 10 | 3.635654 | 0 | 0 | 0 | 0 | 0
2018-02-08 23:38 | 49522.99 | 120.0014 | 2 | 10 | 3.964225 | 4.890001 | 0.1622924 | 3.75e-10 | 0.6378229 | 1.365e-09
2018-02-08 23:40 | 49642.99 | 240.0023 | 2 | 10 | 4.007339 | 4.889984 | 0.3252777 | 3.75e-10 | 1.287579 | 1.365e-09
2018-02-08 23:42 | 49762.99 | 360.001 | 2 | 10 | 4.04098 | 4.889946 | 0.4882533 | 3.75e-10 | 1.943526 | 1.365e-09
2018-02-08 23:44 | 49882.99 | 480.0018 | 2 | 10 | 4.06792 | 4.889942 | 0.6512346 | 3.75e-10 | 2.604398 | 1.365e-09
2018-02-08 23:46 | 50002.99 | 600.0027 | 2 | 10 | 4.090978 | 4.889952 | 0.8142254 | 3.75e-10 | 3.269327 | 1.365e-09
2018-02-08 23:48 | 50122.99 | 720.0019 | 2 | 10 | 4.115484 | 4.889936 | 0.9772081 | 3.75e-10 | 3.938042 | 1.365e-09
2018-02-08 23:50 | 50242.99 | 840.0021 | 2 | 10 | 4.142879 | 4.889935 | 1.140184 | 3.75e-10 | 4.610963 | 1.365e-09
2018-02-08 23:52 | 50362.99 | 960.0007 | 2 | 10 | 4.173275 | 4.88995 | 1.303161 | 3.75e-10 | 5.288587 | 1.365e-09
2018-02-08 23:54 | 50482.99 | 1080.0018 | 2 | 10 | 4.200405 | 4.737539 | 1.465617 | 3.75e-10 | 5.96917 | 1.365e-09
2018-02-08 23:56 | 50602.99 | 1200.0005 | 2 | 10 | 4.200387 | 4.120735 | 1.613007 | 3.75e-10 | 6.588269 | 1.365e-09
2018-02-08 23:58 | 50722.99 | 1320.001 | 2 | 10 | 4.200397 | 3.565302 | 1.740959 | 3.75e-10 | 7.125717 | 1.365e-09
2018-02-09 | 50794.62 | 1391.6251 | 2 | 10 | 4.200378 | 3.259998 | 1.808819 | 3.75e-10 | 7.410756 | 1.365e-09
2018-02-09 00:02 | 50914.63 | 120.0002 | 3 | 10 | 4.22864 | 3.259815 | 1.917037 | 1.521e-09 | 7.866724 | 6.043e-09
2018-02-09 00:04 | 51034.63 | 240.0001 | 3 | 10 | 4.261787 | 3.259867 | 2.02569 | 1.521e-09 | 8.327955 | 6.043e-09
2018-02-09 00:06 | 51154.63 | 360.002 | 3 | 10 | 4.297253 | 3.260065 | 2.134345 | 1.521e-09 | 8.792925 | 6.043e-09
2018-02-09 00:08 | 51274.63 | 480.0021 | 3 | 10 | 4.33482 | 3.259876 | 2.242997 | 1.521e-09 | 9.261856 | 6.043e-09
2018-02-09 00:10 | 51394.63 | 600.0012 | 3 | 10 | 4.374126 | 3.25985 | 2.351647 | 1.521e-09 | 9.734956 | 6.043e-09
2018-02-09 00:12 | 51514.63 | 720.0018 | 3 | 10 | 4.400399 | 2.998837 | 2.458645 | 1.521e-09 | 10.20486 | 6.043e-09
2018-02-09 00:14 | 51634.63 | 840.0009 | 3 | 10 | 4.400396 | 2.477079 | 2.549496 | 1.521e-09 | 10.60464 | 6.043e-09
2018-02-09 00:16 | 51754.63 | 960.0022 | 3 | 10 | 4.400384 | 2.064598 | 2.62494 | 1.521e-09 | 10.93662 | 6.043e-09
2018-02-09 00:18 | 51874.63 | 1080.0005 | 3 | 10 | 4.400359 | 1.732059 | 2.688021 | 1.521e-09 | 11.2142 | 6.043e-09
2018-02-09 00:20 | 51994.63 | 1200.0002 | 3 | 10 | 4.400344 | 1.46241 | 2.741113 | 1.521e-09 | 11.44783 | 6.043e-09
2018-02-09 00:22 | 52114.63 | 1320.0006 | 3 | 10 | 4.400381 | 1.243986 | 2.786096 | 1.521e-09 | 11.64577 | 6.043e-09
2018-02-09 00:24 | 52234.63 | 1440.0012 | 3 | 10 | 4.400311 | 1.063437 | 2.824464 | 1.521e-09 | 11.8146 | 6.043e-09
2018-02-09 00:26 | 52354.63 | 1560.002 | 3 | 10 | 4.40033 | 0.9167252 | 2.857412 | 1.521e-09 | 11.95959 | 6.043e-09
2018-02-09 00:28 | 52474.63 | 1680.0013 | 3 | 10 | 4.400357 | 0.7950611 | 2.885885 | 1.521e-09 | 12.08488 | 6.043e-09
2018-02-09 00:30 | 52594.63 | 1800.0014 | 3 | 10 | 4.400339 | 0.693531 | 2.910641 | 1.521e-09 | 12.19381 | 6.043e-09
2018-02-09 00:30 | 52649.46 | 1854.8287 | 3 | 10 | 4.400332 | 0.6519909 | 2.920887 | 1.521e-09 | 12.2389 | 6.043e-09
2018-02-09 00:32 | 52769.51 | 120.0013 | 4 | 10 | 4.355686 | 0 | 2.920887 | 1.521e-09 | 12.2389 | 6.043e-09
2018-02-09 00:34 | 52889.51 | 240.0007 | 4 | 10 | 4.35193 | 0 | 2.920887 | 1.521e-09 | 12.2389 | 6.043e-09
2018-02-09 00:35 | 52949.51 | 300.002 | 4 | 10 | 4.350797 | 0 | 2.920887 | 1.521e-09 | 12.2389 | 6.043e-09
2018-02-09 00:37 | 53069.6 | 120.0015 | 5 | 10 | 3.895614 | -6.520008 | 2.920887 | 0.2172861 | 12.2389 | 0.8596051
2018-02-09 00:39 | 53189.59 | 240.0008 | 5 | 10 | 3.809644 | -6.520015 | 2.920887 | 0.4345976 | 12.2389 | 1.696643
2018-02-09 00:41 | 53309.6 | 360.0019 | 5 | 10 | 3.731221 | -6.519907 | 2.920887 | 0.6519088 | 12.2389 | 2.515896
2018-02-09 00:43 | 53429.6 | 480.0016 | 5 | 10 | 3.6588 | -6.52 | 2.920887 | 0.8692242 | 12.2389 | 3.318757
2018-02-09 00:45 | 53549.59 | 600.0002 | 5 | 10 | 3.593598 | -6.519988 | 2.920887 | 1.08653 | 12.2389 | 4.106611
2018-02-09 00:47 | 53669.6 | 720.002 | 5 | 10 | 3.536683 | -6.520045 | 2.920887 | 1.303841 | 12.2389 | 4.881204
2018-02-09 00:49 | 53789.59 | 840.0005 | 5 | 10 | 3.487769 | -6.519958 | 2.920887 | 1.521153 | 12.2389 | 5.644317
2018-02-09 00:51 | 53909.59 | 960.0008 | 5 | 10 | 3.444812 | -6.519974 | 2.920887 | 1.738475 | 12.2389 | 6.397525
2018-02-09 00:53 | 54029.59 | 1080.0001 | 5 | 10 | 3.4059 | -6.519932 | 2.920887 | 1.955776 | 12.2389 | 7.141814
2018-02-09 00:55 | 54149.6 | 1200.0023 | 5 | 10 | 3.368276 | -6.519921 | 2.920887 | 2.173095 | 12.2389 | 7.877905
2018-02-09 00:57 | 54269.6 | 1320.0018 | 5 | 10 | 3.324509 | -6.519901 | 2.920887 | 2.390404 | 12.2389 | 8.605364
2018-02-09 00:59 | 54389.6 | 1440.0019 | 5 | 10 | 3.251634 | -6.519914 | 2.920887 | 2.607718 | 12.2389 | 9.320672
2018-02-09 01:01 | 54509.59 | 1560.0005 | 5 | 10 | 3.117672 | -6.519916 | 2.920887 | 2.825025 | 12.2389 | 10.0145
2018-02-09 01:02 | 54561.92 | 1612.3287 | 5 | 10 | 2.999991 | -6.519961 | 2.920887 | 2.919786 | 12.2389 | 10.30496
2018-02-09 01:04 | 54681.96 | 120.0005 | 6 | 10 | 3.595841 | 0 | 2.920887 | 2.919786 | 12.2389 | 10.30496
2018-02-09 01:06 | 54801.97 | 240.0016 | 6 | 10 | 3.627216 | 0 | 2.920887 | 2.919786 | 12.2389 | 10.30496
2018-02-09 01:07 | 54861.97 | 300.0042 | 6 | 10 | 3.634889 | 0 | 2.920887 | 2.919786 | 12.2389 | 10.30496
2018-02-09 01:07 | 54861.98 | 0.0024 | 7 | 11 | 3.634789 | 0 | 0 | 0 | 0 | 0
2018-02-09 01:09 | 54982.06 | 120.0015 | 2 | 11 | 3.963625 | 4.890032 | 0.1622982 | 1.62e-10 | 0.6377528 | 5.89e-10
2018-02-09 01:11 | 55102.06 | 240.001 | 2 | 11 | 4.006655 | 4.890053 | 0.325281 | 1.62e-10 | 1.287399 | 5.89e-10
2018-02-09 01:13 | 55222.06 | 360.0007 | 2 | 11 | 4.040264 | 4.889978 | 0.4882603 | 1.62e-10 | 1.943247 | 5.89e-10
2018-02-09 01:15 | 55342.06 | 480.0011 | 2 | 11 | 4.06717 | 4.88998 | 0.6512419 | 1.62e-10 | 2.604003 | 5.89e-10
2018-02-09 01:17 | 55462.06 | 600.001 | 2 | 11 | 4.090161 | 4.89002 | 0.8142357 | 1.62e-10 | 3.268818 | 5.89e-10
2018-02-09 01:19 | 55582.06 | 720.0003 | 2 | 11 | 4.114538 | 4.889973 | 0.977212 | 1.62e-10 | 3.937365 | 5.89e-10
2018-02-09 01:21 | 55702.06 | 840.0001 | 2 | 11 | 4.141909 | 4.890009 | 1.1402 | 1.62e-10 | 4.610181 | 5.89e-10
2018-02-09 01:23 | 55822.06 | 960.0001 | 2 | 11 | 4.172174 | 4.889992 | 1.303179 | 1.62e-10 | 5.287642 | 5.89e-10
2018-02-09 01:25 | 55942.06 | 1080.0019 | 2 | 11 | 4.200406 | 4.758986 | 1.465785 | 1.62e-10 | 5.968703 | 5.89e-10
2018-02-09 01:27 | 56062.06 | 1200.002 | 2 | 11 | 4.200401 | 4.135332 | 1.613757 | 1.62e-10 | 6.590247 | 5.89e-10
2018-02-09 01:29 | 56182.06 | 1320.002 | 2 | 11 | 4.200407 | 3.575462 | 1.742103 | 1.62e-10 | 7.129352 | 5.89e-10
2018-02-09 01:31 | 56255.58 | 1393.5202 | 2 | 11 | 4.200398 | 3.259977 | 1.811863 | 1.62e-10 | 7.422373 | 5.89e-10
2018-02-09 01:33 | 56375.6 | 120.0018 | 3 | 11 | 4.228689 | 3.25984 | 1.920073 | 1.686e-09 | 7.878309 | 6.813e-09
2018-02-09 01:35 | 56495.6 | 240.0018 | 3 | 11 | 4.261901 | 3.259825 | 2.028727 | 1.686e-09 | 8.339551 | 6.813e-09
2018-02-09 01:37 | 56615.6 | 360.0017 | 3 | 11 | 4.297441 | 3.259802 | 2.137384 | 1.686e-09 | 8.804548 | 6.813e-09
2018-02-09 01:39 | 56735.59 | 480.0002 | 3 | 11 | 4.335117 | 3.259821 | 2.246037 | 1.686e-09 | 9.273512 | 6.813e-09
2018-02-09 01:41 | 56855.6 | 600.0017 | 3 | 11 | 4.374531 | 3.260027 | 2.354694 | 1.686e-09 | 9.746676 | 6.813e-09
2018-02-09 01:43 | 56975.59 | 720.0002 | 3 | 11 | 4.400405 | 2.990801 | 2.461584 | 1.686e-09 | 10.21614 | 6.813e-09
2018-02-09 01:45 | 57095.6 | 840.0025 | 3 | 11 | 4.400385 | 2.469093 | 2.552181 | 1.686e-09 | 10.6148 | 6.813e-09
2018-02-09 01:47 | 57215.6 | 960.0026 | 3 | 11 | 4.400393 | 2.057711 | 2.627369 | 1.686e-09 | 10.94565 | 6.813e-09
2018-02-09 01:49 | 57335.6 | 1080.001 | 3 | 11 | 4.400383 | 1.725712 | 2.69021 | 1.686e-09 | 11.22218 | 6.813e-09
2018-02-09 01:51 | 57455.59 | 1200.0002 | 3 | 11 | 4.400365 | 1.456282 | 2.743073 | 1.686e-09 | 11.4548 | 6.813e-09
2018-02-09 01:53 | 57575.6 | 1320.0014 | 3 | 11 | 4.400368 | 1.238174 | 2.787847 | 1.686e-09 | 11.65182 | 6.813e-09
2018-02-09 01:55 | 57695.6 | 1440.0014 | 3 | 11 | 4.400357 | 1.058872 | 2.826031 | 1.686e-09 | 11.81984 | 6.813e-09
2018-02-09 01:57 | 57815.6 | 1560.0024 | 3 | 11 | 4.400337 | 0.9119167 | 2.858809 | 1.686e-09 | 11.96408 | 6.813e-09
2018-02-09 01:59 | 57935.59 | 1680.0007 | 3 | 11 | 4.400305 | 0.789669 | 2.887129 | 1.686e-09 | 12.0887 | 6.813e-09
2018-02-09 02:01 | 58055.6 | 1800.0022 | 3 | 11 | 4.400314 | 0.6885147 | 2.911746 | 1.686e-09 | 12.19702 | 6.813e-09
2018-02-09 02:01 | 58104.32 | 1848.7264 | 3 | 11 | 4.400303 | 0.6519909 | 2.920826 | 1.686e-09 | 12.23697 | 6.813e-09
2018-02-09 02:03 | 58224.37 | 120.0013 | 4 | 11 | 4.355752 | 0 | 2.920826 | 1.686e-09 | 12.23697 | 6.813e-09
2018-02-09 02:05 | 58344.37 | 240.0025 | 4 | 11 | 4.352019 | 0 | 2.920826 | 1.686e-09 | 12.23697 | 6.813e-09
2018-02-09 02:06 | 58404.37 | 300.0044 | 4 | 11 | 4.350878 | 0 | 2.920826 | 1.686e-09 | 12.23697 | 6.813e-09
2018-02-09 02:08 | 58524.4542 | 120.0001 | 5 | 11 | 3.896403 | -6.520023 | 2.920826 | 0.2172905 | 12.23697 | 0.8597863
2018-02-09 02:10 | 58644.4556 | 240.0015 | 5 | 11 | 3.810328 | -6.520036 | 2.920826 | 0.4346044 | 12.23697 | 1.697004
2018-02-09 02:12 | 58764.4547 | 360.0006 | 5 | 11 | 3.731759 | -6.519946 | 2.920826 | 0.6519318 | 12.23697 | 2.516441
2018-02-09 02:14 | 58884.4547 | 480.0006 | 5 | 11 | 3.659226 | -6.519907 | 2.920826 | 0.8691919 | 12.23697 | 3.319212
2018-02-09 02:16 | 59004.4558 | 600.0017 | 5 | 11 | 3.593927 | -6.519891 | 2.920826 | 1.086553 | 12.23697 | 4.107352
2018-02-09 02:18 | 59124.4549 | 720.0008 | 5 | 11 | 3.536974 | -6.519907 | 2.920826 | 1.303867 | 12.23697 | 4.882011
2018-02-09 02:20 | 59244.456 | 840.0019 | 5 | 11 | 3.48804 | -6.519942 | 2.920826 | 1.52118 | 12.23697 | 5.645199
2018-02-09 02:22 | 59364.456 | 960.0019 | 5 | 11 | 3.444864 | -6.51993 | 2.920826 | 1.738484 | 12.23697 | 6.398386
2018-02-09 02:24 | 59484.4552 | 1080.0011 | 5 | 11 | 3.40594 | -6.519882 | 2.920826 | 1.95579 | 12.23697 | 7.142689
2018-02-09 02:26 | 59604.4552 | 1200.0011 | 5 | 11 | 3.368349 | -6.519895 | 2.920826 | 2.173094 | 12.23697 | 7.878744
2018-02-09 02:28 | 59724.4553 | 1320.0012 | 5 | 11 | 3.324381 | -6.519907 | 2.920826 | 2.390405 | 12.23697 | 8.606206
2018-02-09 02:30 | 59844.4545 | 1440.0004 | 5 | 11 | 3.25141 | -6.519897 | 2.920826 | 2.607712 | 12.23697 | 9.321449
2018-02-09 02:32 | 59964.4548 | 1560.0007 | 5 | 11 | 3.117191 | -6.519905 | 2.920826 | 2.825019 | 12.23697 | 10.0152
2018-02-09 02:33 | 60016.4226 | 1611.9685 | 5 | 11 | 2.999993 | -6.519897 | 2.920826 | 2.919128 | 12.23697 | 10.30363
2018-02-09 02:35 | 60136.47 | 120.0017 | 6 | 11 | 3.595639 | 0 | 2.920826 | 2.919128 | 12.23697 | 10.30363
2018-02-09 02:37 | 60256.47 | 240.0027 | 6 | 11 | 3.626953125 | 0 | 2.920826 | 2.919128 | 12.23697 | 10.30363
2018-02-09 02:38 | 60316.47 | 300.0032 | 6 | 11 | 3.634648 | 0 | 2.920826 | 2.919128 | 12.23697 | 10.30363
2018-02-09 02:38 | 60316.48 | 0.0025 | 7 | 12 | 3.634658 | 0 | 0 | 0 | 0 | 0
2018-02-09 02:40 | 60436.56 | 120.0013 | 2 | 12 | 3.963657 | 4.890093 | 0.1622923 | 9.52e-10 | 0.6377239 | 3.459e-09
2018-02-09 02:42 | 60556.56 | 240.0025 | 2 | 12 | 4.006641 | 4.890102 | 0.3252786 | 9.52e-10 | 1.287383 | 3.459e-09
2018-02-09 02:44 | 60676.56 | 360.0018 | 2 | 12 | 4.04033 | 4.889988 | 0.4882587 | 9.52e-10 | 1.94324 | 3.459e-09
2018-02-09 02:46 | 60796.56 | 480.0024 | 2 | 12 | 4.067227 | 4.890015 | 0.6512442 | 9.52e-10 | 2.60402 | 3.459e-09
2018-02-09 02:48 | 60916.56 | 600.0024 | 2 | 12 | 4.090364 | 4.89003 | 0.8142277 | 9.52e-10 | 3.26881 | 3.459e-09
2018-02-09 02:50 | 61036.56 | 720.0005 | 2 | 12 | 4.114861 | 4.889975 | 0.9772139 | 9.52e-10 | 3.937441 | 3.459e-09
2018-02-09 02:52 | 61156.56 | 840.001 | 2 | 12 | 4.142277 | 4.889973 | 1.140198 | 9.52e-10 | 4.610295 | 3.459e-09
2018-02-09 02:54 | 61276.56 | 960.0005 | 2 | 12 | 4.172743 | 4.889982 | 1.303174 | 9.52e-10 | 5.287827 | 3.459e-09
2018-02-09 02:56 | 61396.56 | 1080.0019 | 2 | 12 | 4.200418 | 4.747107 | 1.465707 | 9.52e-10 | 5.968656 | 3.459e-09
2018-02-09 02:58 | 61516.56 | 1200.0008 | 2 | 12 | 4.200403 | 4.124929 | 1.613304 | 9.52e-10 | 6.588623 | 3.459e-09
2018-02-09 03:00 | 61636.56 | 1320.0007 | 2 | 12 | 4.200391 | 3.567766 | 1.741359 | 9.52e-10 | 7.126505 | 3.459e-09
2018-02-09 03:01 | 61708.31 | 1391.7492 | 2 | 12 | 4.200381 | 3.259979 | 1.80937 | 9.52e-10 | 7.412179 | 3.459e-09
2018-02-09 03:03 | 61828.33 | 120.0024 | 3 | 12 | 4.228687 | 3.259846 | 1.917589 | 2.671e-09 | 7.868154 | 1.0479e-08
2018-02-09 03:05 | 61948.33 | 240.0017 | 3 | 12 | 4.261906 | 3.259829 | 2.026238 | 2.671e-09 | 8.32938 | 1.0479e-08
2018-02-09 03:07 | 62068.33 | 360.0011 | 3 | 12 | 4.297458 | 3.259836 | 2.134888 | 2.671e-09 | 8.794345 | 1.0479e-08
2018-02-09 03:09 | 62188.33 | 480.0006 | 3 | 12 | 4.33511 | 3.259872 | 2.243543 | 2.671e-09 | 9.263315 | 1.0479e-08
2018-02-09 03:11 | 62308.32 | 600.0001 | 3 | 12 | 4.374517 | 3.259871 | 2.352194 | 2.671e-09 | 9.736454 | 1.0479e-08
2018-02-09 03:13 | 62428.33 | 720.0011 | 3 | 12 | 4.40041 | 2.991182 | 2.459086 | 2.671e-09 | 10.20592 | 1.0479e-08
2018-02-09 03:15 | 62548.33 | 840.0023 | 3 | 12 | 4.40038 | 2.469749 | 2.549695 | 2.671e-09 | 10.60464 | 1.0479e-08
2018-02-09 03:17 | 62668.33 | 960.0021 | 3 | 12 | 4.400377 | 2.057968 | 2.624901 | 2.671e-09 | 10.93557 | 1.0479e-08
2018-02-09 03:19 | 62788.33 | 1080.0006 | 3 | 12 | 4.400348 | 1.72517 | 2.687762 | 2.671e-09 | 11.21219 | 1.0479e-08
2018-02-09 03:21 | 62908.32 | 1200.0002 | 3 | 12 | 4.400377 | 1.457779 | 2.740653 | 2.671e-09 | 11.44493 | 1.0479e-08
2018-02-09 03:23 | 63028.33 | 1320.002 | 3 | 12 | 4.400346 | 1.238466 | 2.78546 | 2.671e-09 | 11.6421 | 1.0479e-08
2018-02-09 03:25 | 63148.33 | 1440.0023 | 3 | 12 | 4.400368 | 1.060585 | 2.823675 | 2.671e-09 | 11.81025 | 1.0479e-08
2018-02-09 03:27 | 63268.33 | 1560.0017 | 3 | 12 | 4.400365 | 0.9136162 | 2.856485 | 2.671e-09 | 11.95463 | 1.0479e-08
2018-02-09 03:29 | 63388.33 | 1680.0014 | 3 | 12 | 4.400341 | 0.7916965 | 2.884833 | 2.671e-09 | 12.07937 | 1.0479e-08
2018-02-09 03:31 | 63508.32 | 1800.0004 | 3 | 12 | 4.400334 | 0.6900883 | 2.909477 | 2.671e-09 | 12.18781 | 1.0479e-08
2018-02-09 03:32 | 63559 | 1850.6785 | 3 | 12 | 4.400321 | 0.6519947 | 2.918923 | 2.671e-09 | 12.22938 | 1.0479e-08
2018-02-09 03:34 | 63679.06 | 120.0028 | 4 | 12 | 4.35565 | 0 | 2.918923 | 2.671e-09 | 12.22938 | 1.0479e-08
2018-02-09 03:36 | 63799.05 | 240.0004 | 4 | 12 | 4.351911 | 0 | 2.918923 | 2.671e-09 | 12.22938 | 1.0479e-08
2018-02-09 03:37 | 63859.05 | 300.0009 | 4 | 12 | 4.350772 | 0 | 2.918923 | 2.671e-09 | 12.22938 | 1.0479e-08
2018-02-09 03:39 | 63979.14 | 120.0021 | 5 | 12 | 3.894737 | -6.520045 | 2.918923 | 0.2173026 | 12.22938 | 0.8594889
2018-02-09 03:41 | 64099.14 | 240.0006 | 5 | 12 | 3.80876 | -6.520048 | 2.918923 | 0.4346093 | 12.22938 | 1.696333
2018-02-09 03:43 | 64219.14 | 360.0001 | 5 | 12 | 3.73035 | -6.520013 | 2.918923 | 0.6519154 | 12.22938 | 2.515363
2018-02-09 03:45 | 64339.14 | 480.0019 | 5 | 12 | 3.658064 | -6.519994 | 2.918923 | 0.8692362 | 12.22938 | 3.318076
2018-02-09 03:47 | 64459.14 | 600.0005 | 5 | 12 | 3.59297 | -6.519996 | 2.918923 | 1.086543 | 12.22938 | 4.105778
2018-02-09 03:49 | 64579.14 | 720.0001 | 5 | 12 | 3.536057 | -6.519917 | 2.918923 | 1.303848 | 12.22938 | 4.88021
2018-02-09 03:51 | 64699.14 | 840.0002 | 5 | 12 | 3.487071 | -6.51988 | 2.918923 | 1.521157 | 12.22938 | 5.643178
2018-02-09 03:53 | 64819.14 | 960.0024 | 5 | 12 | 3.444029 | -6.519946 | 2.918923 | 1.738467 | 12.22938 | 6.39619
2018-02-09 03:55 | 64939.14 | 1080.0009 | 5 | 12 | 3.40514 | -6.51993 | 2.918923 | 1.955778 | 12.22938 | 7.140342
2018-02-09 03:57 | 65059.14 | 1200.0019 | 5 | 12 | 3.367517 | -6.519958 | 2.918923 | 2.173093 | 12.22938 | 7.876262
2018-02-09 03:59 | 65179.14 | 1320.0007 | 5 | 12 | 3.323572 | -6.519898 | 2.918923 | 2.390395 | 12.22938 | 8.603517
2018-02-09 04:01 | 65299.14 | 1440.0001 | 5 | 12 | 3.250388 | -6.519957 | 2.918923 | 2.607702 | 12.22938 | 9.318571
2018-02-09 04:03 | 65419.14 | 1560.0009 | 5 | 12 | 3.114545 | -6.52 | 2.918923 | 2.825019 | 12.22938 | 10.01199
2018-02-09 04:04 | 65469.74 | 1610.5929 | 5 | 12 | 2.999995 | -6.519951 | 2.918923 | 2.916632 | 12.22938 | 10.29263
2018-02-09 04:06 | 65589.78 | 120.001 | 6 | 12 | 3.595905 | 0 | 2.918923 | 2.916632 | 12.22938 | 10.29263
2018-02-09 04:08 | 65709.78 | 240.0009 | 6 | 12 | 3.627212 | 0 | 2.918923 | 2.916632 | 12.22938 | 10.29263
2018-02-09 04:09 | 65769.78 | 300.0028 | 6 | 12 | 3.634899 | 0 | 2.918923 | 2.916632 | 12.22938 | 10.29263
2018-02-09 04:09 | 65769.79 | 0.004 | 7 | 13 | 3.634863 | 0 | 0 | 0 | 0 | 0
2018-02-09 04:11 | 65889.87 | 120.0003 | 2 | 13 | 3.964018 | 4.890165 | 0.1622991 | 1.317e-09 | 0.6378135 | 4.787e-09
2018-02-09 04:13 | 66009.87 | 240.0015 | 2 | 13 | 4.006939 | 4.890123 | 0.3252839 | 1.317e-09 | 1.287521 | 4.787e-09
2018-02-09 04:15 | 66129.87 | 360.0018 | 2 | 13 | 4.040528 | 4.890043 | 0.4882685 | 1.317e-09 | 1.943433 | 4.787e-09
2018-02-09 04:17 | 66249.87 | 480.0005 | 2 | 13 | 4.06741 | 4.890051 | 0.6512485 | 1.317e-09 | 2.604219 | 4.787e-09
2018-02-09 04:19 | 66369.87 | 600.0009 | 2 | 13 | 4.090566 | 4.890017 | 0.8142381 | 1.317e-09 | 3.269067 | 4.787e-09
2018-02-09 04:21 | 66489.87 | 720.0014 | 2 | 13 | 4.115088 | 4.890079 | 0.9772231 | 1.317e-09 | 3.937726 | 4.787e-09
2018-02-09 04:23 | 66609.87 | 840.0009 | 2 | 13 | 4.142596 | 4.890051 | 1.140205 | 1.317e-09 | 4.610617 | 4.787e-09
2018-02-09 04:25 | 66729.87 | 960.0005 | 2 | 13 | 4.173068 | 4.890007 | 1.303193 | 1.317e-09 | 5.288249 | 4.787e-09
2018-02-09 04:27 | 66849.88 | 1080.0034 | 2 | 13 | 4.2004 | 4.740391 | 1.46568 | 1.317e-09 | 5.968935 | 4.787e-09
2018-02-09 04:29 | 66969.87 | 1200.0003 | 2 | 13 | 4.200398 | 4.12009 | 1.613093 | 1.317e-09 | 6.58813 | 4.787e-09
2018-02-09 04:31 | 67089.88 | 1320.0023 | 2 | 13 | 4.200388 | 3.562752 | 1.740986 | 1.317e-09 | 7.125329 | 4.787e-09
2018-02-09 04:32 | 67160.78 | 1390.9036 | 2 | 13 | 4.200402 | 3.259985 | 1.80813 | 1.317e-09 | 7.407362 | 4.787e-09
2018-02-09 04:34 | 67280.8 | 120.0023 | 3 | 13 | 4.228679 | 3.259888 | 1.91634 | 5.102e-09 | 7.8633 | 2.0244e-08
2018-02-09 04:36 | 67400.8 | 240.0019 | 3 | 13 | 4.261857 | 3.25985 | 2.024994 | 5.102e-09 | 8.32454 | 2.0244e-08
2018-02-09 04:38 | 67520.8 | 360.001 | 3 | 13 | 4.297351 | 3.259865 | 2.133647 | 5.102e-09 | 8.789515 | 2.0244e-08
2018-02-09 04:40 | 67640.8 | 480.0003 | 3 | 13 | 4.335015 | 3.259892 | 2.242296 | 5.102e-09 | 9.258444 | 2.0244e-08
2018-02-09 04:42 | 67760.8 | 600.0011 | 3 | 13 | 4.374385 | 3.259851 | 2.350954 | 5.102e-09 | 9.731605 | 2.0244e-08
2018-02-09 04:44 | 67880.8 | 720.0003 | 3 | 13 | 4.400408 | 2.993053 | 2.457871 | 5.102e-09 | 10.20117 | 2.0244e-08
2018-02-09 04:46 | 68000.8 | 840.0003 | 3 | 13 | 4.400393 | 2.470617 | 2.548532 | 5.102e-09 | 10.60012 | 2.0244e-08
2018-02-09 04:48 | 68120.8 | 960.0003 | 3 | 13 | 4.4004 | 2.058363 | 2.623768 | 5.102e-09 | 10.93118 | 2.0244e-08
2018-02-09 04:50 | 68240.8 | 1080.0014 | 3 | 13 | 4.400376 | 1.725235 | 2.68663 | 5.102e-09 | 11.2078 | 2.0244e-08
2018-02-09 04:52 | 68360.8 | 1200.0006 | 3 | 13 | 4.400377 | 1.456629 | 2.739499 | 5.102e-09 | 11.44045 | 2.0244e-08
2018-02-09 04:54 | 68480.8 | 1320.002 | 3 | 13 | 4.400343 | 1.237371 | 2.784276 | 5.102e-09 | 11.63748 | 2.0244e-08
2018-02-09 04:56 | 68600.8 | 1440.0004 | 3 | 13 | 4.400367 | 1.059681 | 2.822455 | 5.102e-09 | 11.80548 | 2.0244e-08
2018-02-09 04:58 | 68720.8 | 1560.0015 | 3 | 13 | 4.400342 | 0.9127045 | 2.855244 | 5.102e-09 | 11.94977 | 2.0244e-08
2018-02-09 05:00 | 68840.8 | 1680.0016 | 3 | 13 | 4.400384 | 0.792408 | 2.883588 | 5.102e-09 | 12.07449 | 2.0244e-08
2018-02-09 05:02 | 68960.8 | 1800.0001 | 3 | 13 | 4.400326 | 0.6899776 | 2.908235 | 5.102e-09 | 12.18295 | 2.0244e-08
2018-02-09 05:03 | 69012.24 | 1851.4454 | 3 | 13 | 4.400348 | 0.6519985 | 2.917822 | 5.102e-09 | 12.22513 | 2.0244e-08
2018-02-09 05:05 | 69132.29 | 119.9999 | 4 | 13 | 4.35572 | 0 | 2.917822 | 5.102e-09 | 12.22513 | 2.0244e-08
2018-02-09 05:07 | 69252.29 | 239.9999 | 4 | 13 | 4.351979 | 0 | 2.917822 | 5.102e-09 | 12.22513 | 2.0244e-08
2018-02-09 05:08 | 69312.3 | 300.0044 | 4 | 13 | 4.350839 | 0 | 2.917822 | 5.102e-09 | 12.22513 | 2.0244e-08
2018-02-09 05:10 | 69432.37 | 120.0015 | 5 | 13 | 3.895894 | -6.519979 | 2.917822 | 0.2172693 | 12.22513 | 0.8595722
2018-02-09 05:12 | 69552.37 | 240.0015 | 5 | 13 | 3.809922 | -6.519967 | 2.917822 | 0.4346075 | 12.22513 | 1.696783
2018-02-09 05:14 | 69672.37 | 360.0007 | 5 | 13 | 3.731455 | -6.519926 | 2.917822 | 0.651927 | 12.22513 | 2.516114
2018-02-09 05:16 | 69792.37 | 480.0023 | 5 | 13 | 3.659091 | -6.519859 | 2.917822 | 0.8692374 | 12.22513 | 3.319026
2018-02-09 05:18 | 69912.37 | 600.0016 | 5 | 13 | 3.593806 | -6.519919 | 2.917822 | 1.086543 | 12.22513 | 4.106931
2018-02-09 05:20 | 70032.37 | 720.0007 | 5 | 13 | 3.536873 | -6.519898 | 2.917822 | 1.303849 | 12.22513 | 4.881548
2018-02-09 05:22 | 70152.37 | 840.0023 | 5 | 13 | 3.487909 | -6.519911 | 2.917822 | 1.521155 | 12.22513 | 5.644686
2018-02-09 05:24 | 70272.37 | 960.0015 | 5 | 13 | 3.444845 | -6.519907 | 2.917822 | 1.73847 | 12.22513 | 6.397893
2018-02-09 05:26 | 70392.37 | 1080 | 5 | 13 | 3.405848 | -6.519919 | 2.917822 | 1.955783 | 12.22513 | 7.142212
2018-02-09 05:28 | 70512.37 | 1200.0016 | 5 | 13 | 3.368077 | -6.519907 | 2.917822 | 2.173091 | 12.22513 | 7.878242
2018-02-09 05:30 | 70632.37 | 1320.0007 | 5 | 13 | 3.32387 | -6.519878 | 2.917822 | 2.390394 | 12.22513 | 8.605609
2018-02-09 05:32 | 70752.37 | 1440.0008 | 5 | 13 | 3.250641 | -6.519876 | 2.917822 | 2.607694 | 12.22513 | 9.320688
2018-02-09 05:34 | 70872.37 | 1560.0016 | 5 | 13 | 3.11534 | -6.519886 | 2.917822 | 2.825001 | 12.22513 | 10.01417
2018-02-09 05:35 | 70923.28 | 1610.9029 | 5 | 13 | 2.99999 | -6.519916 | 2.917822 | 2.917179 | 12.22513 | 10.29658
2018-02-09 05:37 | 71043.33 | 120.001 | 6 | 13 | 3.595076 | 0 | 2.917822 | 2.917179 | 12.22513 | 10.29658
2018-02-09 05:39 | 71163.33 | 240.0001 | 6 | 13 | 3.626419 | 0 | 2.917822 | 2.917179 | 12.22513 | 10.29658
2018-02-09 05:40 | 71223.33 | 300.0015 | 6 | 13 | 3.634082 | 0 | 2.917822 | 2.917179 | 12.22513 | 10.29658
2018-02-09 05:40 | 71223.33896 | 0.0024 | 7 | 14 | 3.634042 | 0 | 0 | 0 | 0 | 0
2018-02-09 05:42 | 71343.41888 | 120.0003 | 2 | 14 | 3.963626 | 4.890141 | 0.1623044 | 0 | 0.6377555 | 0
2018-02-09 05:44 | 71463.42058 | 240.002 | 2 | 14 | 4.00668 | 4.890059 | 0.3252899 | 0 | 1.287412 | 0
2018-02-09 05:46 | 71583.42078 | 360.0022 | 2 | 14 | 4.040445 | 4.890043 | 0.4882748 | 0 | 1.943298 | 0
2018-02-09 05:48 | 71703.41938 | 480.0008 | 2 | 14 | 4.067523 | 4.890009 | 0.651256 | 0 | 2.604094 | 0
2018-02-09 05:50 | 71823.41928 | 600.0007 | 2 | 14 | 4.090747 | 4.890032 | 0.8142426 | 0 | 3.268955 | 0
2018-02-09 05:52 | 71943.41898 | 720.0004 | 2 | 14 | 4.115345 | 4.890009 | 0.9772162 | 0 | 3.937604 | 0
2018-02-09 05:54 | 72063.41898 | 840.0004 | 2 | 14 | 4.142966 | 4.889954 | 1.140209 | 0 | 4.610591 | 0
2018-02-09 05:56 | 72183.42018 | 960.0016 | 2 | 14 | 4.173491 | 4.890015 | 1.303192 | 0 | 5.288266 | 0
2018-02-09 05:58 | 72303.41918 | 1080.0006 | 2 | 14 | 4.200418 | 4.731785 | 1.465605 | 0 | 5.968694 | 0
2018-02-09 06:00 | 72423.41968 | 1200.0011 | 2 | 14 | 4.200395 | 4.114143 | 1.612787 | 0 | 6.586919 | 0
2018-02-09 06:02 | 72543.42028 | 1320.0017 | 2 | 14 | 4.200407 | 3.558554 | 1.740502 | 0 | 7.123376 | 0
2018-02-09 06:03 | 72613.15588 | 1389.7373 | 2 | 14 | 4.200398 | 3.259975 | 1.80651 | 0 | 7.400633 | 0
2018-02-09 06:05 | 72733.18 | 120.0008 | 3 | 14 | 4.22862 | 3.25983 | 1.914723 | 2.831e-09 | 7.856581 | 1.156e-08
2018-02-09 06:07 | 72853.18 | 240.0013 | 3 | 14 | 4.261765 | 3.259922 | 2.023377 | 2.831e-09 | 8.317812 | 1.156e-08
2018-02-09 06:09 | 72973.18 | 360.0009 | 3 | 14 | 4.297213 | 3.259848 | 2.132028 | 2.831e-09 | 8.782763 | 1.156e-08
2018-02-09 06:11 | 73093.18 | 480.0003 | 3 | 14 | 4.334774 | 3.25989 | 2.240675 | 2.831e-09 | 9.251667 | 1.156e-08
2018-02-09 06:13 | 73213.18 | 600.0005 | 3 | 14 | 4.374096 | 3.259874 | 2.34933 | 2.831e-09 | 9.724779 | 1.156e-08
2018-02-09 06:15 | 73333.17 | 720 | 3 | 14 | 4.400387 | 2.998482 | 2.456336 | 2.831e-09 | 10.19472 | 1.156e-08
2018-02-09 06:17 | 73453.18 | 840.0007 | 3 | 14 | 4.40041 | 2.476786 | 2.547192 | 2.831e-09 | 10.59452 | 1.156e-08
2018-02-09 06:19 | 73573.18 | 960.0007 | 3 | 14 | 4.400393 | 2.06357 | 2.622603 | 2.831e-09 | 10.92636 | 1.156e-08
2018-02-09 06:21 | 73693.18 | 1080.0003 | 3 | 14 | 4.400373 | 1.729809 | 2.685626 | 2.831e-09 | 11.20368 | 1.156e-08
2018-02-09 06:23 | 73813.18 | 1200.0008 | 3 | 14 | 4.400343 | 1.459574 | 2.738641 | 2.831e-09 | 11.43697 | 1.156e-08
2018-02-09 06:25 | 73933.18 | 1320.0018 | 3 | 14 | 4.400386 | 1.241331 | 2.783533 | 2.831e-09 | 11.63451 | 1.156e-08
2018-02-09 06:27 | 74053.18 | 1440.0012 | 3 | 14 | 4.400374 | 1.062099 | 2.821811 | 2.831e-09 | 11.80295 | 1.156e-08
2018-02-09 06:29 | 74173.18 | 1560.0006 | 3 | 14 | 4.400375 | 0.9147644 | 2.854668 | 2.831e-09 | 11.94753 | 1.156e-08
2018-02-09 06:31 | 74293.18 | 1680.0002 | 3 | 14 | 4.400349 | 0.7926388 | 2.88306 | 2.831e-09 | 12.07246 | 1.156e-08
2018-02-09 06:33 | 74413.18 | 1800.0004 | 3 | 14 | 4.400336 | 0.6910076 | 2.907744 | 2.831e-09 | 12.18108 | 1.156e-08
2018-02-09 06:34 | 74465.47 | 1852.2994 | 3 | 14 | 4.400328 | 0.6519928 | 2.917501 | 2.831e-09 | 12.22402 | 1.156e-08
2018-02-09 06:36 | 74585.52626 | 120.0005 | 4 | 14 | 4.35569 | 0 | 2.917501 | 2.831e-09 | 12.22402 | 1.156e-08
2018-02-09 06:38 | 74705.52706 | 240.0013 | 4 | 14 | 4.351965 | 0 | 2.917501 | 2.831e-09 | 12.22402 | 1.156e-08
2018-02-09 06:39 | 74765.52796 | 300.0022 | 4 | 14 | 4.350819 | 0 | 2.917501 | 2.831e-09 | 12.22402 | 1.156e-08
2018-02-09 06:41 | 74885.61 | 120.0004 | 5 | 14 | 3.895904 | -6.520075 | 2.917501 | 0.2173056 | 12.22402 | 0.8597084
2018-02-09 06:43 | 75005.61 | 240.0008 | 5 | 14 | 3.810012 | -6.520017 | 2.917501 | 0.4346138 | 12.22402 | 1.696809
2018-02-09 06:45 | 75125.61 | 360.0003 | 5 | 14 | 3.731571 | -6.52004 | 2.917501 | 0.6519279 | 12.22402 | 2.516147
2018-02-09 06:47 | 75245.61 | 480.0005 | 5 | 14 | 3.659259 | -6.520006 | 2.917501 | 0.8692286 | 12.22402 | 3.319053
2018-02-09 06:49 | 75365.61 | 600.0018 | 5 | 14 | 3.593962 | -6.519914 | 2.917501 | 1.08655 | 12.22402 | 4.107053
2018-02-09 06:51 | 75485.61 | 720.0003 | 5 | 14 | 3.536915 | -6.520052 | 2.917501 | 1.30385 | 12.22402 | 4.881663
2018-02-09 06:53 | 75605.61 | 840.0017 | 5 | 14 | 3.487961 | -6.519994 | 2.917501 | 1.521168 | 12.22402 | 5.644856
2018-02-09 06:55 | 75725.61 | 960.0024 | 5 | 14 | 3.444806 | -6.519967 | 2.917501 | 1.738482 | 12.22402 | 6.398061
2018-02-09 06:57 | 75845.61 | 1080.0007 | 5 | 14 | 3.405811 | -6.519928 | 2.917501 | 1.955791 | 12.22402 | 7.142354
2018-02-09 06:59 | 75965.61 | 1200.0011 | 5 | 14 | 3.36803 | -6.519914 | 2.917501 | 2.173103 | 12.22402 | 7.878396
2018-02-09 07:01 | 76085.61 | 1320.0012 | 5 | 14 | 3.323676 | -6.519951 | 2.917501 | 2.390411 | 12.22402 | 8.605754
2018-02-09 07:03 | 76205.61 | 1440.0016 | 5 | 14 | 3.250131 | -6.519928 | 2.917501 | 2.607721 | 12.22402 | 9.3208
2018-02-09 07:05 | 76325.61 | 1560.0005 | 5 | 14 | 3.114199 | -6.519895 | 2.917501 | 2.825025 | 12.22402 | 10.01411
2018-02-09 07:06 | 76375.71 | 1610.1063 | 5 | 14 | 2.999992 | -6.519963 | 2.917501 | 2.915765 | 12.22402 | 10.29205
2018-02-09 07:08 | 76495.77 | 120.0011 | 6 | 14 | 3.595145 | 0 | 2.917501 | 2.915765 | 12.22402 | 10.29205
2018-02-09 07:10 | 76615.77 | 240.0014 | 6 | 14 | 3.626473 | 0 | 2.917501 | 2.915765 | 12.22402 | 10.29205
2018-02-09 07:11 | 76675.77 | 300.0052 | 6 | 14 | 3.63414 | 0 | 2.917501 | 2.915765 | 12.22402 | 10.29205
2018-02-09 07:11 | 76675.78 | 0.0025 | 7 | 15 | 3.634105 | 0 | 0 | 0 | 0 | 0
2018-02-09 07:13 | 76795.87 | 120.0004 | 2 | 15 | 3.964107 | 4.890142 | 0.1623047 | 0 | 0.6378245 | 0
2018-02-09 07:15 | 76915.87 | 240.0006 | 2 | 15 | 4.007112 | 4.890066 | 0.3252824 | 0 | 1.287524 | 0
2018-02-09 07:17 | 77035.87 | 360.001 | 2 | 15 | 4.040818 | 4.889999 | 0.4882617 | 0 | 1.943454 | 0
2018-02-09 07:19 | 77155.87 | 480.0014 | 2 | 15 | 4.067847 | 4.889961 | 0.6512444 | 0 | 2.604311 | 0
2018-02-09 07:21 | 77275.87 | 600.0015 | 2 | 15 | 4.091059 | 4.890009 | 0.8142265 | 0 | 3.269202 | 0
2018-02-09 07:23 | 77395.87 | 720.0008 | 2 | 15 | 4.115711 | 4.890018 | 0.9772056 | 0 | 3.937926 | 0
2018-02-09 07:25 | 77515.87 | 840.002 | 2 | 15 | 4.143281 | 4.890079 | 1.140192 | 0 | 4.61094 | 0
2018-02-09 07:27 | 77635.87 | 960.0023 | 2 | 15 | 4.173836 | 4.890015 | 1.303179 | 0 | 5.28868 | 0
2018-02-09 07:29 | 77755.87 | 1080.0003 | 2 | 15 | 4.200397 | 4.723686 | 1.465528 | 0 | 5.968895 | 0
2018-02-09 07:31 | 77875.87 | 1200.0022 | 2 | 15 | 4.200407 | 4.108652 | 1.612493 | 0 | 6.586204 | 0
2018-02-09 07:33 | 77995.87 | 1320.0007 | 2 | 15 | 4.200394 | 3.553543 | 1.740024 | 0 | 7.121888 | 0
2018-02-09 07:34 | 78064.65 | 1388.7816 | 2 | 15 | 4.20037 | 3.259989 | 1.805083 | 0 | 7.395159 | 0
2018-02-09 07:36 | 78184.66 | 120.0007 | 3 | 15 | 4.228606 | 3.259863 | 1.913308 | 1.406e-09 | 7.851157 | 5.741e-09
2018-02-09 07:38 | 78304.66 | 240.001 | 3 | 15 | 4.261746 | 3.259871 | 2.021961 | 1.406e-09 | 8.312384 | 5.741e-09
2018-02-09 07:40 | 78424.66 | 360.0003 | 3 | 15 | 4.297223 | 3.259861 | 2.13061 | 1.406e-09 | 8.777325 | 5.741e-09
2018-02-09 07:42 | 78544.66 | 480.0025 | 3 | 15 | 4.334837 | 3.259838 | 2.239264 | 1.406e-09 | 9.246264 | 5.741e-09
2018-02-09 07:44 | 78664.66 | 600.0016 | 3 | 15 | 4.374181 | 3.259827 | 2.347917 | 1.406e-09 | 9.719376 | 5.741e-09
2018-02-09 07:46 | 78784.66 | 720.001 | 3 | 15 | 4.400407 | 2.997692 | 2.454887 | 1.406e-09 | 10.18917 | 5.741e-09
2018-02-09 07:48 | 78904.66 | 840.0022 | 3 | 15 | 4.400374 | 2.474043 | 2.545678 | 1.406e-09 | 10.58868 | 5.741e-09
2018-02-09 07:50 | 79024.66 | 960.001 | 3 | 15 | 4.400389 | 2.061735 | 2.621021 | 1.406e-09 | 10.92022 | 5.741e-09
2018-02-09 07:52 | 79144.66 | 1080.002 | 3 | 15 | 4.400378 | 1.728075 | 2.683985 | 1.406e-09 | 11.19728 | 5.741e-09
2018-02-09 07:54 | 79264.66 | 1200.0025 | 3 | 15 | 4.400365 | 1.458916 | 2.736936 | 1.406e-09 | 11.43029 | 5.741e-09
2018-02-09 07:56 | 79384.66 | 1320.0005 | 3 | 15 | 4.400332 | 1.238468 | 2.781777 | 1.406e-09 | 11.6276 | 5.741e-09
2018-02-09 07:58 | 79504.66 | 1440.0015 | 3 | 15 | 4.400333 | 1.060228 | 2.819999 | 1.406e-09 | 11.79579 | 5.741e-09
2018-02-09 08:00 | 79624.66 | 1560.0019 | 3 | 15 | 4.400339 | 0.9135647 | 2.852805 | 1.406e-09 | 11.94015 | 5.741e-09
2018-02-09 08:02 | 79744.66 | 1680.0007 | 3 | 15 | 4.400338 | 0.7922974 | 2.881159 | 1.406e-09 | 12.06492 | 5.741e-09
2018-02-09 08:04 | 79864.66 | 1800.0001 | 3 | 15 | 4.400313 | 0.6907997 | 2.905821 | 1.406e-09 | 12.17344 | 5.741e-09
2018-02-09 08:05 | 79917.23 | 1852.5712 | 3 | 15 | 4.400315 | 0.651989 | 2.915624 | 1.406e-09 | 12.21658 | 5.741e-09
2018-02-09 08:07 | 80037.28 | 120.0015 | 4 | 15 | 4.355583 | 0 | 2.915624 | 1.406e-09 | 12.21658 | 5.741e-09
2018-02-09 08:09 | 80157.28 | 240.0014 | 4 | 15 | 4.351843 | 0 | 2.915624 | 1.406e-09 | 12.21658 | 5.741e-09
2018-02-09 08:10 | 80217.28 | 300.0046 | 4 | 15 | 4.350701 | 0 | 2.915624 | 1.406e-09 | 12.21658 | 5.741e-09
2018-02-09 08:12 | 80337.37 | 120.0024 | 5 | 15 | 3.894432 | -6.520061 | 2.915624 | 0.21731 | 12.21658 | 0.8594326
2018-02-09 08:14 | 80457.37 | 240.0009 | 5 | 15 | 3.807924 | -6.520064 | 2.915624 | 0.4346012 | 12.21658 | 1.69604
2018-02-09 08:16 | 80577.37 | 360.0013 | 5 | 15 | 3.729457 | -6.520041 | 2.915624 | 0.6519156 | 12.21658 | 2.514918
2018-02-09 08:18 | 80697.37 | 480.0016 | 5 | 15 | 3.657369 | -6.51999 | 2.915624 | 0.869244 | 12.21658 | 3.317491
2018-02-09 08:20 | 80817.37 | 600.0001 | 5 | 15 | 3.592294 | -6.519965 | 2.915624 | 1.086565 | 12.21658 | 4.1051
2018-02-09 08:22 | 80937.37 | 720.001 | 5 | 15 | 3.535605 | -6.519961 | 2.915624 | 1.303875 | 12.21658 | 4.879419
2018-02-09 08:24 | 81057.37 | 840.0005 | 5 | 15 | 3.486815 | -6.51999 | 2.915624 | 1.521175 | 12.21658 | 5.642282
2018-02-09 08:26 | 81177.37 | 960.0016 | 5 | 15 | 3.443753 | -6.519969 | 2.915624 | 1.738491 | 12.21658 | 6.395249
2018-02-09 08:28 | 81297.37 | 1080.0022 | 5 | 15 | 3.404886 | -6.519965 | 2.915624 | 1.955806 | 12.21658 | 7.139353
2018-02-09 08:30 | 81417.37 | 1200.0013 | 5 | 15 | 3.367162 | -6.520004 | 2.915624 | 2.17312 | 12.21658 | 7.875192
2018-02-09 08:32 | 81537.37 | 1320.0013 | 5 | 15 | 3.322665 | -6.519938 | 2.915624 | 2.390431 | 12.21658 | 8.602351
2018-02-09 08:34 | 81657.37 | 1440.0013 | 5 | 15 | 3.24865 | -6.519928 | 2.915624 | 2.607744 | 12.21658 | 9.317145
2018-02-09 08:36 | 81777.37 | 1560.0013 | 5 | 15 | 3.110953 | -6.519898 | 2.915624 | 2.825058 | 12.21658 | 10.01003
2018-02-09 08:37 | 81825.66 | 1608.2955 | 5 | 15 | 3 | -6.519806 | 2.915624 | 2.912511 | 12.21658 | 10.27773
2018-02-09 08:39 | 81945.71068 | 120.001 | 6 | 15 | 3.594813 | 0 | 2.915624 | 2.912511 | 12.21658 | 10.27773
2018-02-09 08:41 | 82065.70988 | 240.0002 | 6 | 15 | 3.626085 | 0 | 2.915624 | 2.912511 | 12.21658 | 10.27773
2018-02-09 08:42 | 82125.71278 | 300.0031 | 6 | 15 | 3.633762 | 0 | 2.915624 | 2.912511 | 12.21658 | 10.27773
2018-02-09 08:42 | 82125.72 | 0.0024 | 7 | 16 | 3.633858 | 0 | 0 | 0 | 0 | 0
2018-02-09 08:44 | 82245.81 | 120.0003 | 2 | 16 | 3.963415 | 4.890099 | 0.1622998 | 0 | 0.6377073 | 0
2018-02-09 08:46 | 82365.81 | 240.0004 | 2 | 16 | 4.006391 | 4.890007 | 0.3252771 | 0 | 1.287289 | 0
2018-02-09 08:48 | 82485.81 | 360.0021 | 2 | 16 | 4.040115 | 4.890011 | 0.4882553 | 0 | 1.943097 | 0
2018-02-09 08:50 | 82605.81 | 480.0007 | 2 | 16 | 4.06721 | 4.890043 | 0.6512346 | 0 | 2.603828 | 0
2018-02-09 08:52 | 82725.81 | 600.0006 | 2 | 16 | 4.090551 | 4.889969 | 0.8142176 | 0 | 3.268631 | 0
2018-02-09 08:54 | 82845.81 | 720.0006 | 2 | 16 | 4.115291 | 4.88998 | 0.9772001 | 0 | 3.937295 | 0
2018-02-09 08:56 | 82965.81 | 840.0021 | 2 | 16 | 4.142969 | 4.890015 | 1.140184 | 0 | 4.610236 | 0
2018-02-09 08:58 | 83085.81 | 960.0003 | 2 | 16 | 4.173599 | 4.889986 | 1.303158 | 0 | 5.287885 | 0
2018-02-09 09:00 | 83205.81 | 1080.0004 | 2 | 16 | 4.200412 | 4.727192 | 1.465533 | 0 | 5.968176 | 0
2018-02-09 09:02 | 83325.81 | 1200.0001 | 2 | 16 | 4.200391 | 4.10787 | 1.612547 | 0 | 6.585695 | 0
2018-02-09 09:04 | 83445.81 | 1320.0002 | 2 | 16 | 4.200385 | 3.550739 | 1.740038 | 0 | 7.121209 | 0
2018-02-09 09:05 | 83513.91 | 1388.1007 | 2 | 16 | 4.200394 | 3.259987 | 1.80443 | 0 | 7.391683 | 0
2018-02-09 09:07 | 83633.93 | 120.0022 | 3 | 16 | 4.228654 | 3.259844 | 1.912645 | 1.48e-09 | 7.847635 | 6.043e-09
2018-02-09 09:09 | 83753.93 | 240.0012 | 3 | 16 | 4.261864 | 3.259901 | 2.021298 | 1.48e-09 | 8.308873 | 6.043e-09
2018-02-09 09:11 | 83873.93 | 360.0012 | 3 | 16 | 4.297412 | 3.259876 | 2.129948 | 1.48e-09 | 8.773833 | 6.043e-09
2018-02-09 09:13 | 83993.93 | 480.0002 | 3 | 16 | 4.335055 | 3.259886 | 2.238597 | 1.48e-09 | 9.242769 | 6.043e-09
2018-02-09 09:15 | 84113.93 | 600.0011 | 3 | 16 | 4.374411 | 3.259872 | 2.347252 | 1.48e-09 | 9.715918 | 6.043e-09
2018-02-09 09:17 | 84233.93 | 720.0011 | 3 | 16 | 4.400389 | 2.99365 | 2.454183 | 1.48e-09 | 10.18555 | 6.043e-09
2018-02-09 09:19 | 84353.93 | 840.0002 | 3 | 16 | 4.400393 | 2.472279 | 2.544886 | 1.48e-09 | 10.58468 | 6.043e-09
2018-02-09 09:21 | 84473.93 | 960.0008 | 3 | 16 | 4.400379 | 2.060732 | 2.620182 | 1.48e-09 | 10.91601 | 6.043e-09
2018-02-09 09:23 | 84593.93 | 1080.0003 | 3 | 16 | 4.400361 | 1.7279 | 2.683131 | 1.48e-09 | 11.19301 | 6.043e-09
2018-02-09 09:25 | 84713.93 | 1200.0004 | 3 | 16 | 4.400363 | 1.458736 | 2.736093 | 1.48e-09 | 11.42606 | 6.043e-09
2018-02-09 09:27 | 84833.93 | 1320.0013 | 3 | 16 | 4.400365 | 1.240429 | 2.780961 | 1.48e-09 | 11.6235 | 6.043e-09
2018-02-09 09:29 | 84953.93 | 1440.001 | 3 | 16 | 4.400346 | 1.061523 | 2.819227 | 1.48e-09 | 11.79188 | 6.043e-09
2018-02-09 09:31 | 85073.93 | 1560.0002 | 3 | 16 | 4.400364 | 0.9153004 | 2.852088 | 1.48e-09 | 11.93648 | 6.043e-09
2018-02-09 09:33 | 85193.93 | 1680.0014 | 3 | 16 | 4.400356 | 0.7936325 | 2.880488 | 1.48e-09 | 12.06145 | 6.043e-09
2018-02-09 09:35 | 85313.93 | 1800.0001 | 3 | 16 | 4.400326 | 0.6911259 | 2.905174 | 1.48e-09 | 12.17008 | 6.043e-09
2018-02-09 09:36 | 85366.29 | 1852.364 | 3 | 16 | 4.40031 | 0.6519947 | 2.914942 | 1.48e-09 | 12.21306 | 6.043e-09
2018-02-09 09:38 | 85486.33324 | 119.9999 | 4 | 16 | 4.355589 | 0 | 2.914943 | 1.48e-09 | 12.21307 | 6.043e-09
2018-02-09 09:40 | 85606.33394 | 240.0006 | 4 | 16 | 4.351854 | 0 | 2.914943 | 1.48e-09 | 12.21307 | 6.043e-09
2018-02-09 09:41 | 85666.33684 | 300.0035 | 4 | 16 | 4.350729 | 0 | 2.914943 | 1.48e-09 | 12.21307 | 6.043e-09
2018-02-09 09:43 | 85786.43 | 120.0031 | 5 | 16 | 3.894161 | -6.520095 | 2.914943 | 0.2173062 | 12.21307 | 0.859368
2018-02-09 09:45 | 85906.42 | 240.0001 | 5 | 16 | 3.808284 | -6.520027 | 2.914943 | 0.434611 | 12.21307 | 1.696086
2018-02-09 09:47 | 86026.42 | 360.002 | 5 | 16 | 3.729706 | -6.520102 | 2.914943 | 0.6519162 | 12.21307 | 2.514996
2018-02-09 09:49 | 86146.42 | 480.0021 | 5 | 16 | 3.6573 | -6.520011 | 2.914943 | 0.8692414 | 12.21307 | 3.317572
2018-02-09 09:51 | 86266.42 | 600.0014 | 5 | 16 | 3.592005 | -6.519999 | 2.914943 | 1.086549 | 12.21307 | 4.105094
2018-02-09 09:53 | 86386.42 | 720.0025 | 5 | 16 | 3.534996 | -6.520025 | 2.914943 | 1.303865 | 12.21307 | 4.879342
2018-02-09 09:55 | 86506.42 | 840 | 5 | 16 | 3.485939 | -6.520019 | 2.914943 | 1.521166 | 12.21307 | 5.64204
2018-02-09 09:57 | 86626.42 | 960.0012 | 5 | 16 | 3.442893 | -6.520004 | 2.914943 | 1.738483 | 12.21307 | 6.394825
2018-02-09 09:59 | 86746.42 | 1080.0021 | 5 | 16 | 3.403756 | -6.519988 | 2.914943 | 1.955801 | 12.21307 | 7.13872
2018-02-09 10:01 | 86866.42 | 1200.0021 | 5 | 16 | 3.36599 | -6.519994 | 2.914943 | 2.173107 | 12.21307 | 7.87429
2018-02-09 10:03 | 86986.42 | 1320.0016 | 5 | 16 | 3.321815 | -6.519988 | 2.914943 | 2.390408 | 12.21307 | 8.601196
2018-02-09 10:05 | 87106.42 | 1440.0007 | 5 | 16 | 3.248182 | -6.519957 | 2.914943 | 2.607723 | 12.21307 | 9.315857
2018-02-09 10:07 | 87226.42 | 1560.0014 | 5 | 16 | 3.110194 | -6.519957 | 2.914943 | 2.825043 | 12.21307 | 10.00863
2018-02-09 10:08 | 87274.4 | 1607.9737 | 5 | 16 | 2.999992 | -6.519958 | 2.914943 | 2.911916 | 12.21307 | 10.27452
2018-02-09 10:10 | 87394.44 | 120.0015 | 6 | 16 | 3.59581 | 0 | 2.914943 | 2.911916 | 12.21307 | 10.27452
2018-02-09 10:12 | 87514.44 | 240.0007 | 6 | 16 | 3.627085 | 0 | 2.914943 | 2.911916 | 12.21307 | 10.27452
2018-02-09 10:13 | 87574.44 | 300.0024 | 6 | 16 | 3.63476 | 0 | 2.914943 | 2.911916 | 12.21307 | 10.27452
2018-02-09 10:13 | 87574.44898 | 0.0033 | 7 | 17 | 3.634822 | 0 | 0 | 0 | 0 | 0
2018-02-09 10:15 | 87694.5281 | 120.0004 | 2 | 17 | 3.964927 | 4.890121 | 0.162297 | 0 | 0.6379407 | 0
2018-02-09 10:17 | 87814.5299 | 240.0022 | 2 | 17 | 4.007929 | 4.890074 | 0.3252838 | 0 | 1.287809 | 0
2018-02-09 10:19 | 87934.5306 | 360.0029 | 2 | 17 | 4.041631 | 4.890026 | 0.4882675 | 0 | 1.943891 | 0
2018-02-09 10:21 | 88054.5298 | 480.0021 | 2 | 17 | 4.068521 | 4.890003 | 0.6512517 | 0 | 2.604874 | 0
2018-02-09 10:23 | 88174.5295 | 600.0018 | 2 | 17 | 4.091717 | 4.889961 | 0.8142341 | 0 | 3.269876 | 0
2018-02-09 10:25 | 88294.5292 | 720.0015 | 2 | 17 | 4.116373 | 4.889954 | 0.9772149 | 0 | 3.938718 | 0
2018-02-09 10:27 | 88414.5284 | 840.0007 | 2 | 17 | 4.143953 | 4.889948 | 1.140198 | 0 | 4.611826 | 0
2018-02-09 10:29 | 88534.5297 | 960.002 | 2 | 17 | 4.174597 | 4.889994 | 1.303184 | 0 | 5.289682 | 0
2018-02-09 10:31 | 88654.5281 | 1080.0004 | 2 | 17 | 4.200403 | 4.710192 | 1.465402 | 0 | 5.96944 | 0
2018-02-09 10:33 | 88774.5282 | 1200.0005 | 2 | 17 | 4.200389 | 4.09576 | 1.611927 | 0 | 6.584907 | 0
2018-02-09 10:35 | 88894.5299 | 1320.0022 | 2 | 17 | 4.200407 | 3.543259 | 1.739089 | 0 | 7.119038 | 0
2018-02-09 10:36 | 88960.7873 | 1386.2596 | 2 | 17 | 4.200383 | 3.259993 | 1.80166 | 0 | 7.38186 | 0
2018-02-09 10:38 | 89080.8 | 120.0009 | 3 | 17 | 4.228641 | 3.259827 | 1.90988 | 2.3e-10 | 7.837839 | 9.38e-10
2018-02-09 10:40 | 89200.8 | 240.0012 | 3 | 17 | 4.261821 | 3.26018 | 2.018532 | 2.3e-10 | 8.299064 | 9.38e-10
2018-02-09 10:42 | 89320.8 | 360.0001 | 3 | 17 | 4.297327 | 3.259804 | 2.127187 | 2.3e-10 | 8.764046 | 9.38e-10
2018-02-09 10:44 | 89440.8 | 480.0002 | 3 | 17 | 4.334987 | 3.259855 | 2.235837 | 2.3e-10 | 9.232978 | 9.38e-10
2018-02-09 10:46 | 89560.8 | 600.002 | 3 | 17 | 4.374351 | 3.25984 | 2.344494 | 2.3e-10 | 9.706127 | 9.38e-10
2018-02-09 10:48 | 89680.8 | 720.0017 | 3 | 17 | 4.400399 | 2.994358 | 2.45143 | 2.3e-10 | 10.17578 | 9.38e-10
2018-02-09 10:50 | 89800.81 | 840.0024 | 3 | 17 | 4.4004 | 2.473698 | 2.542136 | 2.3e-10 | 10.57492 | 9.38e-10
2018-02-09 10:52 | 89920.8 | 960 | 3 | 17 | 4.400387 | 2.061216 | 2.617447 | 2.3e-10 | 10.90632 | 9.38e-10
2018-02-09 10:54 | 90040.8 | 1080.0003 | 3 | 17 | 4.400359 | 1.728106 | 2.680402 | 2.3e-10 | 11.18334 | 9.38e-10
2018-02-09 10:56 | 90160.8 | 1200.0021 | 3 | 17 | 4.400361 | 1.45858 | 2.733368 | 2.3e-10 | 11.41641 | 9.38e-10
2018-02-09 10:58 | 90280.8 | 1320.0012 | 3 | 17 | 4.40036 | 1.240788 | 2.778234 | 2.3e-10 | 11.61384 | 9.38e-10
2018-02-09 11:00 | 90400.8 | 1440.0007 | 3 | 17 | 4.400345 | 1.06185 | 2.816509 | 2.3e-10 | 11.78226 | 9.38e-10
2018-02-09 11:02 | 90520.8 | 1560.0011 | 3 | 17 | 4.400337 | 0.9150352 | 2.849378 | 2.3e-10 | 11.9269 | 9.38e-10
2018-02-09 11:04 | 90640.8 | 1680.002 | 3 | 17 | 4.400362 | 0.7940502 | 2.877788 | 2.3e-10 | 12.05191 | 9.38e-10
2018-02-09 11:06 | 90760.8 | 1800.0023 | 3 | 17 | 4.400319 | 0.6916599 | 2.902495 | 2.3e-10 | 12.16063 | 9.38e-10
2018-02-09 11:07 | 90814.41 | 1853.6083 | 3 | 17 | 4.400314 | 0.6519966 | 2.9125 | 2.3e-10 | 12.20466 | 9.38e-10
2018-02-09 11:09 | 90934.4653 | 120.0017 | 4 | 17 | 4.355587 | 0 | 2.9125 | 2.3e-10 | 12.20466 | 9.38e-10
2018-02-09 11:11 | 91054.4659 | 240.0023 | 4 | 17 | 4.351872 | 0 | 2.9125 | 2.3e-10 | 12.20466 | 9.38e-10
2018-02-09 11:12 | 91114.4655 | 300.0019 | 4 | 17 | 4.350737 | 0 | 2.9125 | 2.3e-10 | 12.20466 | 9.38e-10
2018-02-09 11:14 | 91234.55 | 120.0004 | 5 | 17 | 3.894474 | -6.520093 | 2.9125 | 0.2172962 | 12.20466 | 0.8594011
2018-02-09 11:16 | 91354.55 | 240.0006 | 5 | 17 | 3.808425 | -6.520058 | 2.9125 | 0.4346162 | 12.20466 | 1.696222
2018-02-09 11:18 | 91474.55 | 360.0006 | 5 | 17 | 3.729824 | -6.520061 | 2.9125 | 0.6519376 | 12.20466 | 2.515216
2018-02-09 11:20 | 91594.55 | 480.0013 | 5 | 17 | 3.657436 | -6.520041 | 2.9125 | 0.8692497 | 12.20466 | 3.317775
2018-02-09 11:22 | 91714.55 | 600.0013 | 5 | 17 | 3.592156 | -6.520002 | 2.9125 | 1.086565 | 12.20466 | 4.105357
2018-02-09 11:24 | 91834.55 | 720.0005 | 5 | 17 | 3.535122 | -6.51999 | 2.9125 | 1.303882 | 12.20466 | 4.879632
2018-02-09 11:26 | 91954.55 | 840.0021 | 5 | 17 | 3.48616 | -6.519957 | 2.9125 | 1.521199 | 12.20466 | 5.642423
2018-02-09 11:28 | 92074.55 | 960.0014 | 5 | 17 | 3.442853 | -6.519983 | 2.9125 | 1.738512 | 12.20466 | 6.395214
2018-02-09 11:30 | 92194.55 | 1080.0008 | 5 | 17 | 3.40369 | -6.51999 | 2.9125 | 1.955826 | 12.20466 | 7.139077
2018-02-09 11:32 | 92314.55 | 1200.0011 | 5 | 17 | 3.365972 | -6.519936 | 2.9125 | 2.173134 | 12.20466 | 7.874647
2018-02-09 11:34 | 92434.55 | 1320.0023 | 5 | 17 | 3.321566 | -6.519909 | 2.9125 | 2.39045 | 12.20466 | 8.60158
2018-02-09 11:36 | 92554.55 | 1440.0005 | 5 | 17 | 3.247809 | -6.519957 | 2.9125 | 2.60776 | 12.20466 | 9.316146
2018-02-09 11:38 | 92674.55 | 1560.0021 | 5 | 17 | 3.10923 | -6.519958 | 2.9125 | 2.825073 | 12.20466 | 10.00877
2018-02-09 11:38 | 92722.05 | 1607.5079 | 5 | 17 | 2.999989 | -6.51994 | 2.9125 | 2.911098 | 12.20466 | 10.27201
2018-02-09 11:40 | 92842.1 | 120.0007 | 6 | 17 | 3.595723 | 0 | 2.9125 | 2.911098 | 12.20466 | 10.27201
2018-02-09 11:42 | 92962.1 | 239.9998 | 6 | 17 | 3.626957 | 0 | 2.9125 | 2.911098 | 12.20466 | 10.27201
2018-02-09 11:43 | 93022.11 | 300.0033 | 6 | 17 | 3.634614 | 0 | 2.9125 | 2.911098 | 12.20466 | 10.27201
2018-02-09 11:43 | 93022.11 | 0.0025 | 7 | 18 | 3.634645 | 0 | 0 | 0 | 0 | 0
2018-02-09 11:45 | 93142.19 | 120.0011 | 2 | 18 | 3.964727 | 4.890203 | 0.1622959 | 3.679e-09 | 0.6379057 | 1.3372e-08
2018-02-09 11:47 | 93262.19 | 240.0006 | 2 | 18 | 4.007787 | 4.890133 | 0.3252791 | 3.679e-09 | 1.287733 | 1.3372e-08
2018-02-09 11:49 | 93382.19 | 360.0026 | 2 | 18 | 4.041436 | 4.890064 | 0.4882641 | 3.679e-09 | 1.943789 | 1.3372e-08
2018-02-09 11:51 | 93502.19 | 480.0012 | 2 | 18 | 4.068398 | 4.890024 | 0.6512408 | 3.679e-09 | 2.604718 | 1.3372e-08
2018-02-09 11:53 | 93622.19 | 600.0014 | 2 | 18 | 4.091644 | 4.889967 | 0.81422 | 3.679e-09 | 3.26969 | 1.3372e-08
2018-02-09 11:55 | 93742.19 | 720.0014 | 2 | 18 | 4.116369 | 4.890001 | 0.9772095 | 3.679e-09 | 3.93856 | 1.3372e-08
2018-02-09 11:57 | 93862.19 | 840.0018 | 2 | 18 | 4.144009 | 4.889992 | 1.140194 | 3.679e-09 | 4.611675 | 1.3372e-08
2018-02-09 11:59 | 93982.19 | 960.0022 | 2 | 18 | 4.174642 | 4.889973 | 1.303173 | 3.679e-09 | 5.289514 | 1.3372e-08
2018-02-09 12:01 | 94102.19 | 1080.0008 | 2 | 18 | 4.200395 | 4.707512 | 1.465383 | 3.679e-09 | 5.969245 | 1.3372e-08
2018-02-09 12:03 | 94222.19 | 1200.0018 | 2 | 18 | 4.200411 | 4.093836 | 1.611854 | 3.679e-09 | 6.58448 | 1.3372e-08
2018-02-09 12:05 | 94342.19 | 1320.0011 | 2 | 18 | 4.200404 | 3.540285 | 1.738912 | 3.679e-09 | 7.118177 | 1.3372e-08
2018-02-09 12:06 | 94407.87 | 1385.675 | 2 | 18 | 4.200404 | 3.259977 | 1.800906 | 3.679e-09 | 7.378575 | 1.3372e-08
2018-02-09 12:08 | 94527.8858 | 120.0013 | 3 | 18 | 4.228749 | 3.260159 | 1.909126 | 4.134e-09 | 7.834558 | 1.523e-08
2018-02-09 12:10 | 94647.8846 | 240.0001 | 3 | 18 | 4.261951 | 3.259825 | 2.017779 | 4.134e-09 | 8.295802 | 1.523e-08
2018-02-09 12:12 | 94767.8855 | 360.001 | 3 | 18 | 4.297525 | 3.259832 | 2.126429 | 4.134e-09 | 8.760775 | 1.523e-08
2018-02-09 12:14 | 94887.8853 | 480.0008 | 3 | 18 | 4.335196 | 3.259827 | 2.235078 | 4.134e-09 | 9.229728 | 1.523e-08
2018-02-09 12:16 | 95007.887 | 600.0025 | 3 | 18 | 4.374595 | 3.259869 | 2.343731 | 4.134e-09 | 9.702887 | 1.523e-08
2018-02-09 12:18 | 95127.886 | 720.0015 | 3 | 18 | 4.400392 | 2.989941 | 2.450608 | 4.134e-09 | 10.1723 | 1.523e-08
2018-02-09 12:20 | 95247.8863 | 840.0018 | 3 | 18 | 4.400381 | 2.469931 | 2.541206 | 4.134e-09 | 10.57096 | 1.523e-08
2018-02-09 12:22 | 95367.8861 | 960.0016 | 3 | 18 | 4.400392 | 2.059086 | 2.616439 | 4.134e-09 | 10.90202 | 1.523e-08
2018-02-09 12:24 | 95487.8869 | 1080.0024 | 3 | 18 | 4.400392 | 1.727819 | 2.679351 | 4.134e-09 | 11.17885 | 1.523e-08
2018-02-09 12:26 | 95607.8856 | 1200.0011 | 3 | 18 | 4.40036 | 1.458914 | 2.732303 | 4.134e-09 | 11.41186 | 1.523e-08
2018-02-09 12:28 | 95727.8846 | 1320.0001 | 3 | 18 | 4.400357 | 1.241024 | 2.777177 | 4.134e-09 | 11.60932 | 1.523e-08
2018-02-09 12:30 | 95847.8857 | 1440.0012 | 3 | 18 | 4.400346 | 1.062044 | 2.815467 | 4.134e-09 | 11.77781 | 1.523e-08
2018-02-09 12:32 | 95967.8859 | 1560.0014 | 3 | 18 | 4.400352 | 0.9154625 | 2.848353 | 4.134e-09 | 11.92252 | 1.523e-08
2018-02-09 12:34 | 96087.8851 | 1680.0006 | 3 | 18 | 4.400366 | 0.7943497 | 2.876785 | 4.134e-09 | 12.04764 | 1.523e-08
2018-02-09 12:36 | 96207.8876 | 1800.0031 | 3 | 18 | 4.400315 | 0.6918278 | 2.90151 | 4.134e-09 | 12.15644 | 1.523e-08
2018-02-09 12:37 | 96262.7762 | 1854.8917 | 3 | 18 | 4.400339 | 0.6519947 | 2.911752 | 4.134e-09 | 12.2015 | 1.523e-08
2018-02-09 12:39 | 96382.83 | 120.002 | 4 | 18 | 4.355618 | 0 | 2.911752 | 4.134e-09 | 12.2015 | 1.523e-08
2018-02-09 12:41 | 96502.83 | 240.0015 | 4 | 18 | 4.351889 | 0 | 2.911752 | 4.134e-09 | 12.2015 | 1.523e-08
2018-02-09 12:42 | 96562.84 | 300.0044 | 4 | 18 | 4.350772 | 0 | 2.911752 | 4.134e-09 | 12.2015 | 1.523e-08
2018-02-09 12:44 | 96682.91368 | 120.0007 | 5 | 18 | 3.894132 | -6.520068 | 2.911752 | 0.2172985 | 12.2015 | 0.8593286
2018-02-09 12:46 | 96802.91498 | 240.002 | 5 | 18 | 3.808134 | -6.520038 | 2.911752 | 0.434613 | 12.2015 | 1.696062
2018-02-09 12:48 | 96922.91328 | 360.0003 | 5 | 18 | 3.729611 | -6.520013 | 2.911752 | 0.651905 | 12.2015 | 2.514891
2018-02-09 12:50 | 97042.91498 | 480.002 | 5 | 18 | 3.657313 | -6.519983 | 2.911752 | 0.8692253 | 12.2015 | 3.317445
2018-02-09 12:52 | 97162.91498 | 600.002 | 5 | 18 | 3.591986 | -6.519932 | 2.911752 | 1.086541 | 12.2015 | 4.104997
2018-02-09 12:54 | 97282.91448 | 720.0015 | 5 | 18 | 3.534842 | -6.519934 | 2.911752 | 1.303842 | 12.2015 | 4.87917
2018-02-09 12:56 | 97402.91508 | 840.0021 | 5 | 18 | 3.485865 | -6.519897 | 2.911752 | 1.521159 | 12.2015 | 5.641901
2018-02-09 12:58 | 97522.91348 | 960.0005 | 5 | 18 | 3.442733 | -6.519909 | 2.911752 | 1.738461 | 12.2015 | 6.394615
2018-02-09 13:00 | 97642.91358 | 1080.0006 | 5 | 18 | 3.403605 | -6.519919 | 2.911752 | 1.955775 | 12.2015 | 7.138465
2018-02-09 13:02 | 97762.91358 | 1200.0006 | 5 | 18 | 3.365771 | -6.519923 | 2.911752 | 2.173084 | 12.2015 | 7.874001
2018-02-09 13:04 | 97882.91368 | 1320.0007 | 5 | 18 | 3.321221 | -6.519895 | 2.911752 | 2.390394 | 12.2015 | 8.600859
2018-02-09 13:06 | 98002.91368 | 1440.0007 | 5 | 18 | 3.246934 | -6.519944 | 2.911752 | 2.6077 | 12.2015 | 9.315292
2018-02-09 13:08 | 98122.91428 | 1560.0013 | 5 | 18 | 3.107894 | -6.519905 | 2.911752 | 2.82501 | 12.2015 | 10.00766
2018-02-09 13:09 | 98169.75768 | 1606.8447 | 5 | 18 | 2.99998 | -6.519936 | 2.911752 | 2.909842 | 12.2015 | 10.26719
2018-02-09 13:11 | 98289.81 | 119.9999 | 6 | 18 | 3.59584 | 0 | 2.911752 | 2.909842 | 12.2015 | 10.26719
2018-02-09 13:13 | 98409.81 | 240.0003 | 6 | 18 | 3.627109 | 0 | 2.911752 | 2.909842 | 12.2015 | 10.26719
2018-02-09 13:14 | 98469.81 | 300.0006 | 6 | 18 | 3.634775 | 0 | 2.911752 | 2.909842 | 12.2015 | 10.26719
2018-02-09 13:14 | 98469.82 | 0.0039 | 7 | 19 | 3.634802 | 0 | 0 | 0 | 0 | 0
2018-02-09 13:16 | 98589.9 | 120.0018 | 2 | 19 | 3.965173 | 4.890131 | 0.1623025 | 3.05e-09 | 0.6380029 | 1.1086e-08
2018-02-09 13:18 | 98709.9 | 240.0012 | 2 | 19 | 4.008161 | 4.89011 | 0.3252767 | 3.05e-09 | 1.287861 | 1.1086e-08
2018-02-09 13:20 | 98829.9 | 360.0004 | 2 | 19 | 4.04178 | 4.890041 | 0.4882608 | 3.05e-09 | 1.943978 | 1.1086e-08
2018-02-09 13:22 | 98949.9 | 480.0014 | 2 | 19 | 4.068603 | 4.890022 | 0.6512409 | 3.05e-09 | 2.604964 | 1.1086e-08
2018-02-09 13:24 | 99069.9 | 600.0005 | 2 | 19 | 4.0918 | 4.890018 | 0.8142172 | 3.05e-09 | 3.269955 | 1.1086e-08
2018-02-09 13:26 | 99189.9 | 720.0015 | 2 | 19 | 4.116557 | 4.889982 | 0.9771964 | 3.05e-09 | 3.938812 | 1.1086e-08
2018-02-09 13:28 | 99309.9 | 840.0014 | 2 | 19 | 4.144233 | 4.889961 | 1.140188 | 3.05e-09 | 4.611994 | 1.1086e-08
2018-02-09 13:30 | 99429.9 | 960.0006 | 2 | 19 | 4.17489 | 4.88995 | 1.303164 | 3.05e-09 | 5.289857 | 1.1086e-08
2018-02-09 13:32 | 99549.9 | 1080.0015 | 2 | 19 | 4.200403 | 4.703302 | 1.465332 | 3.05e-09 | 5.96944 | 1.1086e-08
2018-02-09 13:34 | 99669.9 | 1200.0023 | 2 | 19 | 4.200411 | 4.09133 | 1.611681 | 3.05e-09 | 6.584167 | 1.1086e-08
2018-02-09 13:36 | 99789.9 | 1320.001 | 2 | 19 | 4.200411 | 3.538631 | 1.738669 | 3.05e-09 | 7.117568 | 1.1086e-08
2018-02-09 13:37 | 99855.08 | 1385.1888 | 2 | 19 | 4.200382 | 3.259989 | 1.800189 | 3.05e-09 | 7.375973 | 1.1086e-08
2018-02-09 13:39 | 99975.1 | 120.0009 | 3 | 19 | 4.22866 | 3.260183 | 1.908419 | 4.756e-09 | 7.831995 | 1.8051e-08
2018-02-09 13:41 | 100095.1 | 240.0012 | 3 | 19 | 4.261807 | 3.260147 | 2.017073 | 4.756e-09 | 8.293232 | 1.8051e-08
2018-02-09 13:43 | 100215.1 | 360.0015 | 3 | 19 | 4.297322 | 3.259861 | 2.125731 | 4.756e-09 | 8.758218 | 1.8051e-08
2018-02-09 13:45 | 100335.1 | 480.0019 | 3 | 19 | 4.334962 | 3.259853 | 2.234381 | 4.756e-09 | 9.227153 | 1.8051e-08
2018-02-09 13:47 | 100455.1 | 600.0015 | 3 | 19 | 4.37439 | 3.259869 | 2.343035 | 4.756e-09 | 9.700286 | 1.8051e-08
2018-02-09 13:49 | 100575.1 | 720.0001 | 3 | 19 | 4.400408 | 2.993134 | 2.449952 | 4.756e-09 | 10.16986 | 1.8051e-08
2018-02-09 13:51 | 100695.1 | 840.0011 | 3 | 19 | 4.400393 | 2.471889 | 2.540618 | 4.756e-09 | 10.56883 | 1.8051e-08
2018-02-09 13:53 | 100815.1 | 960.0013 | 3 | 19 | 4.400369 | 2.059311 | 2.615883 | 4.756e-09 | 10.90002 | 1.8051e-08
2018-02-09 13:55 | 100935.1 | 1080.0007 | 3 | 19 | 4.400377 | 1.7278 | 2.678794 | 4.756e-09 | 11.17685 | 1.8051e-08
2018-02-09 13:57 | 101055.1 | 1200.0004 | 3 | 19 | 4.400377 | 1.458426 | 2.73173 | 4.756e-09 | 11.40979 | 1.8051e-08
2018-02-09 13:59 | 101175.1 | 1320.0016 | 3 | 19 | 4.400383 | 1.240835 | 2.776586 | 4.756e-09 | 11.60717 | 1.8051e-08
2018-02-09 14:01 | 101295.1 | 1440.002 | 3 | 19 | 4.400326 | 1.061211 | 2.814858 | 4.756e-09 | 11.77559 | 1.8051e-08
2018-02-09 14:03 | 101415.1 | 1560.0002 | 3 | 19 | 4.400348 | 0.9151917 | 2.847731 | 4.756e-09 | 11.92024 | 1.8051e-08
2018-02-09 14:05 | 101535.1 | 1680.0013 | 3 | 19 | 4.400357 | 0.7939072 | 2.876148 | 4.756e-09 | 12.04528 | 1.8051e-08
2018-02-09 14:07 | 101655.1 | 1800.0014 | 3 | 19 | 4.400335 | 0.6923676 | 2.90086 | 4.756e-09 | 12.15402 | 1.8051e-08
2018-02-09 14:08 | 101709.8 | 1854.7057 | 3 | 19 | 4.400372 | 0.6519947 | 2.911064 | 4.756e-09 | 12.19893 | 1.8051e-08
2018-02-09 14:10 | 101829.9 | 120.0012 | 4 | 19 | 4.355748 | 0 | 2.911064 | 4.756e-09 | 12.19893 | 1.8051e-08
2018-02-09 14:12 | 101949.9 | 240.0004 | 4 | 19 | 4.352027 | 0 | 2.911064 | 4.756e-09 | 12.19893 | 1.8051e-08
2018-02-09 14:13 | 102009.9 | 300.0028 | 4 | 19 | 4.350884 | 0 | 2.911064 | 4.756e-09 | 12.19893 | 1.8051e-08
2018-02-09 14:15 | 102129.9 | 120.0024 | 5 | 19 | 3.895105 | -6.520019 | 2.911064 | 0.2173117 | 12.19893 | 0.859575
2018-02-09 14:17 | 102249.9 | 240.0022 | 5 | 19 | 3.809072 | -6.520098 | 2.911064 | 0.4346241 | 12.19893 | 1.696507
2018-02-09 14:19 | 102369.9 | 360 | 5 | 19 | 3.730438 | -6.520075 | 2.911064 | 0.6519198 | 12.19893 | 2.515545
2018-02-09 14:21 | 102489.9 | 480.0033 | 5 | 19 | 3.657929 | -6.520004 | 2.911064 | 0.8692398 | 12.19893 | 3.318244
2018-02-09 14:23 | 102609.9 | 600.0022 | 5 | 19 | 3.592538 | -6.519976 | 2.911064 | 1.08656 | 12.19893 | 4.10594
2018-02-09 14:25 | 102729.9 | 720.0008 | 5 | 19 | 3.535469 | -6.519999 | 2.911064 | 1.303867 | 12.19893 | 4.880262
2018-02-09 14:27 | 102849.9 | 840.001 | 5 | 19 | 3.486245 | -6.519903 | 2.911064 | 1.521191 | 12.19893 | 5.643128
2018-02-09 14:29 | 102969.9 | 960.0011 | 5 | 19 | 3.442993 | -6.519903 | 2.911064 | 1.738505 | 12.19893 | 6.395956
2018-02-09 14:31 | 103089.9 | 1080.0019 | 5 | 19 | 3.4038 | -6.519963 | 2.911064 | 1.955812 | 12.19893 | 7.139825
2018-02-09 14:33 | 103209.9 | 1200.0003 | 5 | 19 | 3.365878 | -6.519946 | 2.911064 | 2.173121 | 12.19893 | 7.875397
2018-02-09 14:35 | 103329.9 | 1320.0003 | 5 | 19 | 3.321231 | -6.519916 | 2.911064 | 2.390435 | 12.19893 | 8.602286
2018-02-09 14:37 | 103449.9 | 1440.002 | 5 | 19 | 3.246939 | -6.519946 | 2.911064 | 2.607744 | 12.19893 | 9.31674
2018-02-09 14:39 | 103569.9 | 1560.0004 | 5 | 19 | 3.10756 | -6.519926 | 2.911064 | 2.825055 | 12.19893 | 10.0091
2018-02-09 14:40 | 103616.6 | 1606.637 | 5 | 19 | 2.999993 | -6.519955 | 2.911064 | 2.909507 | 12.19893 | 10.26744
2018-02-09 14:42 | 103736.6 | 120.0017 | 6 | 19 | 3.595864 | 0 | 2.911064 | 2.909507 | 12.19893 | 10.26744
2018-02-09 14:44 | 103856.6 | 240.0019 | 6 | 19 | 3.627151 | 0 | 2.911064 | 2.909507 | 12.19893 | 10.26744
2018-02-09 14:45 | 103916.6 | 300.0031 | 6 | 19 | 3.634813 | 0 | 2.911064 | 2.909507 | 12.19893 | 10.26744
2018-02-09 14:45 | 103916.6 | 0.004 | 7 | 20 | 3.634895 | 0 | 0 | 0 | 0 | 0
2018-02-09 14:47 | 104036.7 | 120.001 | 2 | 20 | 3.965372 | 4.889919 | 0.1623079 | 9.57e-10 | 0.6380556 | 3.477e-09
2018-02-09 14:49 | 104156.7 | 240.001 | 2 | 20 | 4.008434 | 4.89019 | 0.3252863 | 9.57e-10 | 1.287968 | 3.477e-09
2018-02-09 14:51 | 104276.7 | 360.0003 | 2 | 20 | 4.042012 | 4.890068 | 0.4882797 | 9.57e-10 | 1.944163 | 3.477e-09
2018-02-09 14:53 | 104396.7 | 480.0013 | 2 | 20 | 4.068913 | 4.890049 | 0.6512555 | 9.57e-10 | 2.605174 | 3.477e-09
2018-02-09 14:55 | 104516.7 | 600.0003 | 2 | 20 | 4.092079 | 4.890024 | 0.8142396 | 9.57e-10 | 3.270244 | 3.477e-09
2018-02-09 14:57 | 104636.7 | 720.0011 | 2 | 20 | 4.116782 | 4.889906 | 0.9772222 | 9.57e-10 | 3.939154 | 3.477e-09
2018-02-09 14:59 | 104756.7 | 840.002 | 2 | 20 | 4.144485 | 4.889971 | 1.140201 | 9.57e-10 | 4.612323 | 3.477e-09
2018-02-09 15:01 | 104876.7 | 960.0012 | 2 | 20 | 4.175187 | 4.889938 | 1.303185 | 9.57e-10 | 5.290262 | 3.477e-09
2018-02-09 15:03 | 104996.7 | 1080.0013 | 2 | 20 | 4.200407 | 4.697283 | 1.465295 | 9.57e-10 | 5.969642 | 3.477e-09
2018-02-09 15:05 | 105116.7 | 1200.0013 | 2 | 20 | 4.200405 | 4.086054 | 1.611459 | 9.57e-10 | 6.583593 | 3.477e-09
2018-02-09 15:07 | 105236.7 | 1320.0012 | 2 | 20 | 4.200395 | 3.532835 | 1.738282 | 9.57e-10 | 7.116299 | 3.477e-09
2018-02-09 15:08 | 105300.9 | 1384.1699 | 2 | 20 | 4.2004 | 3.259993 | 1.798794 | 9.57e-10 | 7.370473 | 3.477e-09
2018-02-09 15:10 | 105420.9 | 120.001 | 3 | 20 | 4.228633 | 3.259861 | 1.907012 | 9.57e-10 | 7.82644 | 3.477e-09
2018-02-09 15:12 | 105540.9 | 240.0003 | 3 | 20 | 4.261826 | 3.260122 | 2.015663 | 9.57e-10 | 8.287664 | 3.477e-09
2018-02-09 15:14 | 105660.9 | 360.0012 | 3 | 20 | 4.297327 | 3.260183 | 2.124321 | 9.57e-10 | 8.752656 | 3.477e-09
2018-02-09 15:16 | 105780.9 | 480.0004 | 3 | 20 | 4.334943 | 3.259842 | 2.232977 | 9.57e-10 | 9.221613 | 3.477e-09
2018-02-09 15:18 | 105900.9 | 600.0004 | 3 | 20 | 4.374264 | 3.259882 | 2.341626 | 9.57e-10 | 9.694721 | 3.477e-09
2018-02-09 15:20 | 106020.9 | 720.0011 | 3 | 20 | 4.400411 | 2.997362 | 2.4486 | 9.57e-10 | 10.16453 | 3.477e-09
2018-02-09 15:22 | 106140.9 | 840.0011 | 3 | 20 | 4.400388 | 2.475033 | 2.539401 | 9.57e-10 | 10.56409 | 3.477e-09
2018-02-09 15:24 | 106260.9 | 960.0005 | 3 | 20 | 4.40039 | 2.062878 | 2.614781 | 9.57e-10 | 10.89579 | 3.477e-09
2018-02-09 15:26 | 106380.9 | 1080.0004 | 3 | 20 | 4.400377 | 1.729971 | 2.677796 | 9.57e-10 | 11.17308 | 3.477e-09
2018-02-09 15:28 | 106500.9 | 1200.002 | 3 | 20 | 4.400396 | 1.461678 | 2.73082 | 9.57e-10 | 11.40641 | 3.477e-09
2018-02-09 15:30 | 106620.9 | 1320.0004 | 3 | 20 | 4.400357 | 1.241795 | 2.775741 | 9.57e-10 | 11.60408 | 3.477e-09
2018-02-09 15:32 | 106740.9 | 1440.0004 | 3 | 20 | 4.400387 | 1.063875 | 2.814063 | 9.57e-10 | 11.77271 | 3.477e-09
2018-02-09 15:34 | 106860.9 | 1560.0004 | 3 | 20 | 4.400354 | 0.91605 | 2.84697 | 9.57e-10 | 11.91751 | 3.477e-09
2018-02-09 15:36 | 106980.9 | 1680.0004 | 3 | 20 | 4.400364 | 0.7942696 | 2.875412 | 9.57e-10 | 12.04266 | 3.477e-09
2018-02-09 15:38 | 107100.9 | 1800.001 | 3 | 20 | 4.400345 | 0.6925392 | 2.900139 | 9.57e-10 | 12.15147 | 3.477e-09
2018-02-09 15:39 | 107154 | 1853.1394 | 3 | 20 | 4.400312 | 0.6519985 | 2.910063 | 9.57e-10 | 12.19514 | 3.477e-09
2018-02-09 15:41 | 107274.1 | 120.0007 | 4 | 20 | 4.355671 | 0 | 2.910063 | 9.57e-10 | 12.19514 | 3.477e-09
2018-02-09 15:43 | 107394.1 | 240.0007 | 4 | 20 | 4.351968 | 0 | 2.910063 | 9.57e-10 | 12.19514 | 3.477e-09
2018-02-09 15:44 | 107454.1 | 300.0029 | 4 | 20 | 4.350852 | 0 | 2.910063 | 9.57e-10 | 12.19514 | 3.477e-09
2018-02-09 15:46 | 107574.2 | 120.0009 | 5 | 20 | 3.895252 | -6.520081 | 2.910063 | 0.2173036 | 12.19514 | 0.8595661
2018-02-09 15:48 | 107694.2 | 240.002 | 5 | 20 | 3.809205 | -6.520062 | 2.910063 | 0.4346199 | 12.19514 | 1.696546
2018-02-09 15:50 | 107814.2 | 360.0016 | 5 | 20 | 3.730584 | -6.520019 | 2.910063 | 0.6519243 | 12.19514 | 2.515646
2018-02-09 15:52 | 107934.2 | 480.0008 | 5 | 20 | 3.658289 | -6.520027 | 2.910063 | 0.8692323 | 12.19514 | 3.318364
2018-02-09 15:54 | 108054.2 | 600.0009 | 5 | 20 | 3.592831 | -6.520002 | 2.910063 | 1.086545 | 12.19514 | 4.106102
2018-02-09 15:56 | 108174.2 | 720.0001 | 5 | 20 | 3.535667 | -6.519958 | 2.910063 | 1.303852 | 12.19514 | 4.880486
2018-02-09 15:58 | 108294.2 | 840.0017 | 5 | 20 | 3.486405 | -6.519921 | 2.910063 | 1.521164 | 12.19514 | 5.643348
2018-02-09 16:00 | 108414.2 | 960.0002 | 5 | 20 | 3.443093 | -6.51987 | 2.910063 | 1.738469 | 12.19514 | 6.396165
2018-02-09 16:02 | 108534.2 | 1080.0027 | 5 | 20 | 3.403996 | -6.519923 | 2.910063 | 1.955788 | 12.19514 | 7.140109
2018-02-09 16:04 | 108654.2 | 1200.0002 | 5 | 20 | 3.366141 | -6.519936 | 2.910063 | 2.173086 | 12.19514 | 7.875698
2018-02-09 16:06 | 108774.2 | 1320.001 | 5 | 20 | 3.321583 | -6.519921 | 2.910063 | 2.390392 | 12.19514 | 8.602618
2018-02-09 16:08 | 108894.2 | 1440.0011 | 5 | 20 | 3.247137 | -6.519986 | 2.910063 | 2.607703 | 12.19514 | 9.317134
2018-02-09 16:10 | 109014.2 | 1560.0011 | 5 | 20 | 3.108027 | -6.51999 | 2.910063 | 2.825008 | 12.19514 | 10.00955
2018-02-09 16:11 | 109061 | 1606.8513 | 5 | 20 | 2.999981 | -6.519994 | 2.910063 | 2.909855 | 12.19514 | 10.26912
2018-02-09 16:13 | 109181.1 | 120.0015 | 6 | 20 | 3.595087 | 0 | 2.910063 | 2.909855 | 12.19514 | 10.26912
2018-02-09 16:15 | 109301.1 | 240.0007 | 6 | 20 | 3.626385 | 0 | 2.910063 | 2.909855 | 12.19514 | 10.26912
2018-02-09 16:16 | 109361.1 | 300.003 | 6 | 20 | 3.634066 | 0 | 2.910063 | 2.909855 | 12.19514 | 10.26912
2018-02-09 16:16 | 109361.1 | 0.0024 | 7 | 21 | 3.634134 | 0 | 0 | 0 | 0 | 0
2018-02-09 16:18 | 109481.2 | 120.0002 | 2 | 21 | 3.965038 | 4.890175 | 0.1623043 | 1.841e-09 | 0.6379691 | 6.69e-09
2018-02-09 16:20 | 109601.2 | 240.0001 | 2 | 21 | 4.008038 | 4.89011 | 0.3252805 | 1.841e-09 | 1.287813 | 6.69e-09
2018-02-09 16:22 | 109721.2 | 360.0005 | 2 | 21 | 4.041705 | 4.890085 | 0.4882621 | 1.841e-09 | 1.9439 | 6.69e-09
2018-02-09 16:24 | 109841.2 | 480.0021 | 2 | 21 | 4.068704 | 4.890039 | 0.6512434 | 1.841e-09 | 2.604893 | 6.69e-09
2018-02-09 16:26 | 109961.2 | 600.0011 | 2 | 21 | 4.091968 | 4.889994 | 0.8142281 | 1.841e-09 | 3.269939 | 6.69e-09
2018-02-09 16:28 | 110081.2 | 720.0007 | 2 | 21 | 4.116668 | 4.889959 | 0.9772052 | 1.841e-09 | 3.93881 | 6.69e-09
2018-02-09 16:30 | 110201.2 | 840.0011 | 2 | 21 | 4.144304 | 4.889942 | 1.140188 | 1.841e-09 | 4.611966 | 6.69e-09
2018-02-09 16:32 | 110321.2 | 960.0012 | 2 | 21 | 4.175026 | 4.889982 | 1.30317 | 1.841e-09 | 5.289875 | 6.69e-09
2018-02-09 16:34 | 110441.2 | 1080.0021 | 2 | 21 | 4.200403 | 4.700985 | 1.465325 | 1.841e-09 | 5.969422 | 6.69e-09
2018-02-09 16:36 | 110561.2 | 1200.0014 | 2 | 21 | 4.200404 | 4.088022 | 1.611579 | 1.841e-09 | 6.583749 | 6.69e-09
2018-02-09 16:38 | 110681.2 | 1320.0012 | 2 | 21 | 4.200393 | 3.534845 | 1.738477 | 1.841e-09 | 7.116769 | 6.69e-09
2018-02-09 16:39 | 110745.7 | 1384.5557 | 2 | 21 | 4.200404 | 3.259987 | 1.799362 | 1.841e-09 | 7.372513 | 6.69e-09
2018-02-09 16:41 | 110865.7 | 120.002 | 3 | 21 | 4.228683 | 3.260159 | 1.907585 | 2.996e-09 | 7.828502 | 1.1404e-08
2018-02-09 16:43 | 110985.7 | 240.0008 | 3 | 21 | 4.261881 | 3.260126 | 2.016245 | 2.996e-09 | 8.289771 | 1.1404e-08
2018-02-09 16:45 | 111105.7 | 360.0022 | 3 | 21 | 4.297415 | 3.260189 | 2.124902 | 2.996e-09 | 8.754768 | 1.1404e-08
2018-02-09 16:47 | 111225.7 | 480.0006 | 3 | 21 | 4.335128 | 3.260191 | 2.233566 | 2.996e-09 | 9.223771 | 1.1404e-08
2018-02-09 16:49 | 111345.7 | 600.0002 | 3 | 21 | 4.374489 | 3.259796 | 2.342221 | 2.996e-09 | 9.696933 | 1.1404e-08
2018-02-09 16:51 | 111465.7 | 720.0012 | 3 | 21 | 4.400407 | 2.991909 | 2.449123 | 2.996e-09 | 10.16644 | 1.1404e-08
2018-02-09 16:53 | 111585.7 | 840.0019 | 3 | 21 | 4.400387 | 2.470486 | 2.539758 | 2.996e-09 | 10.56527 | 1.1404e-08
2018-02-09 16:55 | 111705.7 | 960.0001 | 3 | 21 | 4.400366 | 2.057924 | 2.614985 | 2.996e-09 | 10.8963 | 1.1404e-08
2018-02-09 16:57 | 111825.7 | 1080.0002 | 3 | 21 | 4.400373 | 1.726273 | 2.677867 | 2.996e-09 | 11.17301 | 1.1404e-08
2018-02-09 16:59 | 111945.7 | 1200.0013 | 3 | 21 | 4.400332 | 1.456755 | 2.730779 | 2.996e-09 | 11.40584 | 1.1404e-08
2018-02-09 17:01 | 112065.7 | 1320.0021 | 3 | 21 | 4.400378 | 1.239555 | 2.775601 | 2.996e-09 | 11.60307 | 1.1404e-08
2018-02-09 17:03 | 112185.7 | 1440.0013 | 3 | 21 | 4.400344 | 1.060534 | 2.813833 | 2.996e-09 | 11.7713 | 1.1404e-08
2018-02-09 17:05 | 112305.7 | 1560.001 | 3 | 21 | 4.400331 | 0.9140053 | 2.846659 | 2.996e-09 | 11.91575 | 1.1404e-08
2018-02-09 17:07 | 112425.7 | 1680.0004 | 3 | 21 | 4.400346 | 0.7924347 | 2.875032 | 2.996e-09 | 12.0406 | 1.1404e-08
2018-02-09 17:09 | 112545.7 | 1800.0019 | 3 | 21 | 4.40033 | 0.6910076 | 2.899699 | 2.996e-09 | 12.14914 | 1.1404e-08
2018-02-09 17:10 | 112598.3 | 1852.5978 | 3 | 21 | 4.400337 | 0.6519966 | 2.909501 | 2.996e-09 | 12.19228 | 1.1404e-08
2018-02-09 17:12 | 112718.4 | 119.9999 | 4 | 21 | 4.355585 | 0 | 2.909501 | 2.996e-09 | 12.19228 | 1.1404e-08
2018-02-09 17:14 | 112838.4 | 240.001 | 4 | 21 | 4.351857 | 0 | 2.909501 | 2.996e-09 | 12.19228 | 1.1404e-08
2018-02-09 17:15 | 112898.4 | 300.002 | 4 | 21 | 4.350741 | 0 | 2.909501 | 2.996e-09 | 12.19228 | 1.1404e-08
2018-02-09 17:17 | 113018.5 | 120.0007 | 5 | 21 | 3.893823 | -6.520105 | 2.909501 | 0.217307 | 12.19228 | 0.8592885
2018-02-09 17:19 | 113138.5 | 240.0017 | 5 | 21 | 3.807904 | -6.520081 | 2.909501 | 0.4346142 | 12.19228 | 1.695937
2018-02-09 17:21 | 113258.5 | 360.0003 | 5 | 21 | 3.729322 | -6.520006 | 2.909501 | 0.6519334 | 12.19228 | 2.514815
2018-02-09 17:23 | 113378.5 | 480.0014 | 5 | 21 | 3.656992 | -6.520025 | 2.909501 | 0.869248 | 12.19228 | 3.317276
2018-02-09 17:25 | 113498.5 | 600.0025 | 5 | 21 | 3.591558 | -6.520013 | 2.909501 | 1.086563 | 12.19228 | 4.104742
2018-02-09 17:27 | 113618.5 | 720.0013 | 5 | 21 | 3.534473 | -6.519967 | 2.909501 | 1.303839 | 12.19228 | 4.878743
2018-02-09 17:29 | 113738.5 | 840.0006 | 5 | 21 | 3.485385 | -6.519971 | 2.909501 | 1.521173 | 12.19228 | 5.641441
2018-02-09 17:31 | 113858.5 | 960.0003 | 5 | 21 | 3.442201 | -6.519981 | 2.909501 | 1.738495 | 12.19228 | 6.39411
2018-02-09 17:33 | 113978.5 | 1080.0012 | 5 | 21 | 3.402906 | -6.519965 | 2.909501 | 1.955804 | 12.19228 | 7.137816
2018-02-09 17:35 | 114098.5 | 1200.0011 | 5 | 21 | 3.364965 | -6.519999 | 2.909501 | 2.173122 | 12.19228 | 7.873224
2018-02-09 17:37 | 114218.5 | 1320.001 | 5 | 21 | 3.320282 | -6.519923 | 2.909501 | 2.390424 | 12.19228 | 8.599859
2018-02-09 17:39 | 114338.5 | 1440.0003 | 5 | 21 | 3.245932 | -6.519986 | 2.909501 | 2.60774 | 12.19228 | 9.31413
2018-02-09 17:41 | 114458.5 | 1560.0002 | 5 | 21 | 3.105524 | -6.519976 | 2.909501 | 2.825056 | 12.19228 | 10.0062
2018-02-09 17:41 | 114503.9 | 1605.4364 | 5 | 21 | 2.999983 | -6.519978 | 2.909501 | 2.907335 | 12.19228 | 10.25779
2018-02-09 17:43 | 114624 | 120.0003 | 6 | 21 | 3.595705 | 0 | 2.909501 | 2.907335 | 12.19228 | 10.25779
2018-02-09 17:45 | 114744 | 240.0003 | 6 | 21 | 3.626988 | 0 | 2.909501 | 2.907335 | 12.19228 | 10.25779
2018-02-09 17:46 | 114804 | 300.0037 | 6 | 21 | 3.634645 | 0 | 2.909501 | 2.907335 | 12.19228 | 10.25779
2018-02-09 17:46 | 114804 | 0.0023 | 7 | 22 | 3.634675 | 0 | 0 | 0 | 0 | 0
2018-02-09 17:48 | 114924.1 | 120.0003 | 2 | 22 | 3.965755 | 4.889807 | 0.1622818 | 0 | 0.6380078 | 0
2018-02-09 17:50 | 115044.1 | 240.0014 | 2 | 22 | 4.008828 | 4.890059 | 0.3252605 | 0 | 1.287987 | 0
2018-02-09 17:52 | 115164.1 | 360.0025 | 2 | 22 | 4.042419 | 4.890066 | 0.4882495 | 0 | 1.944229 | 0
2018-02-09 17:54 | 115284.1 | 480.0003 | 2 | 22 | 4.069356 | 4.89006 | 0.6512306 | 0 | 2.605336 | 0
2018-02-09 17:56 | 115404.1 | 600.0021 | 2 | 22 | 4.092598 | 4.890007 | 0.8142103 | 0 | 3.270465 | 0
2018-02-09 17:58 | 115524.1 | 720.001 | 2 | 22 | 4.117353 | 4.889973 | 0.9771889 | 0 | 3.939447 | 0
2018-02-09 18:00 | 115644.1 | 840.0014 | 2 | 22 | 4.145091 | 4.889994 | 1.14017 | 0 | 4.612722 | 0
2018-02-09 18:02 | 115764.1 | 960.0015 | 2 | 22 | 4.17589 | 4.889997 | 1.303152 | 0 | 5.29076 | 0
2018-02-09 18:04 | 115884.1 | 1080.001 | 2 | 22 | 4.200401 | 4.683718 | 1.465118 | 0 | 5.969622 | 0
2018-02-09 18:06 | 116004.1 | 1200.001 | 2 | 22 | 4.200405 | 4.073679 | 1.61083 | 0 | 6.581672 | 0
2018-02-09 18:08 | 116124.1 | 1320.001 | 2 | 22 | 4.200397 | 3.522734 | 1.737274 | 0 | 7.112785 | 0
2018-02-09 18:09 | 116185.8 | 1381.7783 | 2 | 22 | 4.200357 | 3.25997 | 1.795453 | 0 | 7.357159 | 0
2018-02-09 18:11 | 116305.9 | 120.0005 | 3 | 22 | 4.228581 | 3.260151 | 1.903673 | 6.97e-10 | 7.813132 | 2.844e-09
2018-02-09 18:13 | 116425.9 | 240.002 | 3 | 22 | 4.261709 | 3.260216 | 2.012333 | 6.97e-10 | 8.274384 | 2.844e-09
2018-02-09 18:15 | 116545.9 | 360.0005 | 3 | 22 | 4.29715 | 3.259819 | 2.120988 | 6.97e-10 | 8.739345 | 2.844e-09
2018-02-09 18:17 | 116665.9 | 480.0023 | 3 | 22 | 4.334912 | 3.259827 | 2.229645 | 6.97e-10 | 9.208296 | 2.844e-09
2018-02-09 18:19 | 116785.8 | 600.0003 | 3 | 22 | 4.374253 | 3.259808 | 2.338294 | 6.97e-10 | 9.681401 | 2.844e-09
2018-02-09 18:21 | 116905.9 | 720.0007 | 3 | 22 | 4.400404 | 2.99769 | 2.445274 | 6.97e-10 | 10.15124 | 2.844e-09
2018-02-09 18:23 | 117025.9 | 840.0009 | 3 | 22 | 4.400395 | 2.477057 | 2.536105 | 6.97e-10 | 10.55093 | 2.844e-09
2018-02-09 18:25 | 117145.9 | 960.0021 | 3 | 22 | 4.400361 | 2.064325 | 2.611535 | 6.97e-10 | 10.88285 | 2.844e-09
2018-02-09 18:27 | 117265.9 | 1080.0009 | 3 | 22 | 4.40038 | 1.732883 | 2.674619 | 6.97e-10 | 11.16044 | 2.844e-09
2018-02-09 18:29 | 117385.9 | 1200.0005 | 3 | 22 | 4.400381 | 1.46426 | 2.727728 | 6.97e-10 | 11.39414 | 2.844e-09
2018-02-09 18:31 | 117505.8 | 1320.0001 | 3 | 22 | 4.40035 | 1.24464 | 2.772739 | 6.97e-10 | 11.59221 | 2.844e-09
2018-02-09 18:33 | 117625.9 | 1440.0011 | 3 | 22 | 4.400324 | 1.06498 | 2.811149 | 6.97e-10 | 11.76122 | 2.844e-09
2018-02-09 18:35 | 117745.9 | 1560.003 | 3 | 22 | 4.400374 | 0.9194145 | 2.844141 | 6.97e-10 | 11.9064 | 2.844e-09
2018-02-09 18:37 | 117865.9 | 1680.0018 | 3 | 22 | 4.400313 | 0.79599 | 2.872662 | 6.97e-10 | 12.0319 | 2.844e-09
2018-02-09 18:39 | 117985.9 | 1800.0006 | 3 | 22 | 4.400348 | 0.6948299 | 2.897466 | 6.97e-10 | 12.14105 | 2.844e-09
2018-02-09 18:40 | 118043.5 | 1857.6519 | 3 | 22 | 4.400338 | 0.6519871 | 2.908241 | 6.97e-10 | 12.18846 | 2.844e-09
2018-02-09 18:42 | 118163.6 | 120.0013 | 4 | 22 | 4.355649 | 0 | 2.908241 | 6.97e-10 | 12.18846 | 2.844e-09
2018-02-09 18:44 | 118283.6 | 240.0014 | 4 | 22 | 4.351966 | 0 | 2.908241 | 6.97e-10 | 12.18846 | 2.844e-09
2018-02-09 18:45 | 118343.6 | 300.0018 | 4 | 22 | 4.350834 | 0 | 2.908241 | 6.97e-10 | 12.18846 | 2.844e-09
2018-02-09 18:47 | 118463.6 | 120.0012 | 5 | 22 | 3.894474 | -6.5201 | 2.908241 | 0.2172996 | 12.18846 | 0.8593907
2018-02-09 18:49 | 118583.6 | 240.001 | 5 | 22 | 3.808505 | -6.520107 | 2.908241 | 0.4346184 | 12.18846 | 1.696218
2018-02-09 18:51 | 118703.6 | 360.0013 | 5 | 22 | 3.729976 | -6.520045 | 2.908241 | 0.6519213 | 12.18846 | 2.515176
2018-02-09 18:53 | 118823.6 | 480.0013 | 5 | 22 | 3.657503 | -6.520081 | 2.908241 | 0.8692206 | 12.18846 | 3.3177
2018-02-09 18:55 | 118943.6 | 600.0015 | 5 | 22 | 3.592156 | -6.520008 | 2.908241 | 1.086541 | 12.18846 | 4.105304
2018-02-09 18:57 | 119063.6 | 720.0007 | 5 | 22 | 3.535026 | -6.519976 | 2.908241 | 1.303844 | 12.18846 | 4.879529
2018-02-09 18:59 | 119183.6 | 840.0015 | 5 | 22 | 3.485874 | -6.51994 | 2.908241 | 1.521152 | 12.18846 | 5.642253
2018-02-09 19:01 | 119303.6 | 960.0016 | 5 | 22 | 3.442675 | -6.520013 | 2.908241 | 1.738457 | 12.18846 | 6.394969
2018-02-09 19:03 | 119423.6 | 1080.0001 | 5 | 22 | 3.403447 | -6.519953 | 2.908241 | 1.955774 | 12.18846 | 7.138807
2018-02-09 19:05 | 119543.6 | 1200.0017 | 5 | 22 | 3.365672 | -6.52 | 2.908241 | 2.173088 | 12.18846 | 7.87434
2018-02-09 19:07 | 119663.6 | 1320.0002 | 5 | 22 | 3.321016 | -6.519951 | 2.908241 | 2.390396 | 12.18846 | 8.601152
2018-02-09 19:09 | 119783.6 | 1440.0013 | 5 | 22 | 3.246422 | -6.519965 | 2.908241 | 2.607691 | 12.18846 | 9.315475
2018-02-09 19:11 | 119903.6 | 1560.0007 | 5 | 22 | 3.106273 | -6.519981 | 2.908241 | 2.825016 | 12.18846 | 10.00771
2018-02-09 19:12 | 119949.4 | 1605.7405 | 5 | 22 | 2.999999 | -6.519978 | 2.908241 | 2.907842 | 12.18846 | 10.26102
2018-02-09 19:14 | 120069.4 | 120.0005 | 6 | 22 | 3.595017 | 0 | 2.908241 | 2.907842 | 12.18846 | 10.26102
2018-02-09 19:16 | 120189.4 | 240.0011 | 6 | 22 | 3.626305 | 0 | 2.908241 | 2.907842 | 12.18846 | 10.26102
2018-02-09 19:17 | 120249.4 | 300.0022 | 6 | 22 | 3.633977 | 0 | 2.908241 | 2.907842 | 12.18846 | 10.26102
2018-02-09 19:17 | 120249.4 | 0.0026 | 7 | 23 | 3.634057 | 0 | 0 | 0 | 0 | 0
2018-02-09 19:19 | 120369.5 | 120.0018 | 2 | 23 | 3.965321 | 4.88986 | 0.1622993 | 0 | 0.6379927 | 0
2018-02-09 19:21 | 120489.5 | 240.0001 | 2 | 23 | 4.008342 | 4.88986 | 0.3252787 | 0 | 1.2879 | 0
2018-02-09 19:23 | 120609.5 | 360.0022 | 2 | 23 | 4.042005 | 4.890131 | 0.4882652 | 0 | 1.944056 | 0
2018-02-09 19:25 | 120729.5 | 480.0015 | 2 | 23 | 4.068912 | 4.890079 | 0.6512485 | 0 | 2.6051 | 0
2018-02-09 19:27 | 120849.5 | 600.0002 | 2 | 23 | 4.092163 | 4.890045 | 0.8142253 | 0 | 3.270145 | 0
2018-02-09 19:29 | 120969.5 | 720.0002 | 2 | 23 | 4.116912 | 4.889963 | 0.9772114 | 0 | 3.939087 | 0
2018-02-09 19:31 | 121089.5 | 840.0018 | 2 | 23 | 4.14473 | 4.89006 | 1.140195 | 0 | 4.612302 | 0
2018-02-09 19:33 | 121209.5 | 960.0021 | 2 | 23 | 4.175474 | 4.889969 | 1.303174 | 0 | 5.290269 | 0
2018-02-09 19:35 | 121329.5 | 1080.0003 | 2 | 23 | 4.200407 | 4.689411 | 1.465208 | 0 | 5.969371 | 0
2018-02-09 19:37 | 121449.5 | 1200.0007 | 2 | 23 | 4.200406 | 4.077892 | 1.611108 | 0 | 6.582209 | 0
2018-02-09 19:39 | 121569.5 | 1320.0015 | 2 | 23 | 4.200396 | 3.526382 | 1.737688 | 0 | 7.113893 | 0
2018-02-09 19:40 | 121632.2 | 1382.6283 | 2 | 23 | 4.200399 | 3.259996 | 1.79669 | 0 | 7.361724 | 0
2018-02-09 19:42 | 121752.2 | 120.0026 | 3 | 23 | 4.228679 | 3.259804 | 1.90491 | 5.55e-10 | 7.817705 | 2.266e-09
2018-02-09 19:44 | 121872.2 | 240.0016 | 3 | 23 | 4.261855 | 3.260151 | 2.013562 | 5.55e-10 | 8.278937 | 2.266e-09
2018-02-09 19:46 | 121992.2 | 360.001 | 3 | 23 | 4.297353 | 3.259829 | 2.122219 | 5.55e-10 | 8.743924 | 2.266e-09
2018-02-09 19:48 | 122112.2 | 480.0002 | 3 | 23 | 4.334942 | 3.259945 | 2.230873 | 5.55e-10 | 9.212873 | 2.266e-09
2018-02-09 19:50 | 122232.2 | 600.0017 | 3 | 23 | 4.374287 | 3.259851 | 2.339524 | 5.55e-10 | 9.685995 | 2.266e-09
2018-02-09 19:52 | 122352.2 | 720.0003 | 3 | 23 | 4.400393 | 2.995878 | 2.446484 | 5.55e-10 | 10.15574 | 2.266e-09
2018-02-09 19:54 | 122472.2 | 840.0019 | 3 | 23 | 4.400387 | 2.474571 | 2.537261 | 5.55e-10 | 10.5552 | 2.266e-09
2018-02-09 19:56 | 122592.2 | 960.0005 | 3 | 23 | 4.400386 | 2.062628 | 2.612623 | 5.55e-10 | 10.88682 | 2.266e-09
2018-02-09 19:58 | 122712.2 | 1080.002 | 3 | 23 | 4.400388 | 1.730278 | 2.675631 | 5.55e-10 | 11.16408 | 2.266e-09
2018-02-09 20:00 | 122832.2 | 1200.0018 | 3 | 23 | 4.400365 | 1.460688 | 2.72865 | 5.55e-10 | 11.39738 | 2.266e-09
2018-02-09 20:02 | 122952.2 | 1320.0019 | 3 | 23 | 4.400369 | 1.242285 | 2.773576 | 5.55e-10 | 11.59507 | 2.266e-09
2018-02-09 20:04 | 123072.2 | 1440.0008 | 3 | 23 | 4.400352 | 1.063683 | 2.811898 | 5.55e-10 | 11.7637 | 2.266e-09
2018-02-09 20:06 | 123192.2 | 1560.0017 | 3 | 23 | 4.400329 | 0.9158478 | 2.844811 | 5.55e-10 | 11.90853 | 2.266e-09
2018-02-09 20:08 | 123312.2 | 1680.0017 | 3 | 23 | 4.400353 | 0.7948627 | 2.87326 | 5.55e-10 | 12.03372 | 2.266e-09
2018-02-09 20:10 | 123432.2 | 1800.0028 | 3 | 23 | 4.400333 | 0.6929417 | 2.897999 | 5.55e-10 | 12.14258 | 2.266e-09
2018-02-09 20:11 | 123486.5 | 1854.2814 | 3 | 23 | 4.400315 | 0.6519966 | 2.908137 | 5.55e-10 | 12.18719 | 2.266e-09
2018-02-09 20:13 | 123606.5 | 120.0012 | 4 | 23 | 4.3556 | 0 | 2.908137 | 5.55e-10 | 12.18719 | 2.266e-09
2018-02-09 20:15 | 123726.5 | 240.0004 | 4 | 23 | 4.35187 | 0 | 2.908137 | 5.55e-10 | 12.18719 | 2.266e-09
2018-02-09 20:16 | 123786.5 | 300.0045 | 4 | 23 | 4.350756 | 0 | 2.908137 | 5.55e-10 | 12.18719 | 2.266e-09
2018-02-09 20:18 | 123906.6 | 120.0019 | 5 | 23 | 3.894285 | -6.520118 | 2.908137 | 0.2173087 | 12.18719 | 0.8593788
2018-02-09 20:20 | 124026.6 | 240.0021 | 5 | 23 | 3.808352 | -6.520103 | 2.908137 | 0.4346263 | 12.18719 | 1.696163
2018-02-09 20:22 | 124146.6 | 360.0027 | 5 | 23 | 3.729754 | -6.520066 | 2.908137 | 0.6519379 | 12.18719 | 2.515113
2018-02-09 20:24 | 124266.6 | 480.0021 | 5 | 23 | 3.657302 | -6.520033 | 2.908137 | 0.8692492 | 12.18719 | 3.317642
2018-02-09 20:26 | 124386.6 | 600.002 | 5 | 23 | 3.591881 | -6.520036 | 2.908137 | 1.086565 | 12.18719 | 4.10519
2018-02-09 20:28 | 124506.6 | 720.0011 | 5 | 23 | 3.534698 | -6.520013 | 2.908137 | 1.303877 | 12.18719 | 4.879386
2018-02-09 20:30 | 124626.6 | 840.0002 | 5 | 23 | 3.485478 | -6.519994 | 2.908137 | 1.521182 | 12.18719 | 5.642021
2018-02-09 20:32 | 124746.6 | 960.0015 | 5 | 23 | 3.442107 | -6.519955 | 2.908137 | 1.738494 | 12.18719 | 6.394654
2018-02-09 20:34 | 124866.6 | 1080.0014 | 5 | 23 | 3.402934 | -6.519971 | 2.908137 | 1.955807 | 12.18719 | 7.138351
2018-02-09 20:36 | 124986.6 | 1200.0019 | 5 | 23 | 3.364971 | -6.519969 | 2.908137 | 2.17312 | 12.18719 | 7.873743
2018-02-09 20:38 | 125106.6 | 1320.0006 | 5 | 23 | 3.32005 | -6.519963 | 2.908137 | 2.390431 | 12.18719 | 8.600393
2018-02-09 20:40 | 125226.6 | 1440.0003 | 5 | 23 | 3.24529 | -6.519999 | 2.908137 | 2.607738 | 12.18719 | 9.314533
2018-02-09 20:42 | 125346.6 | 1560.0029 | 5 | 23 | 3.104156 | -6.519946 | 2.908137 | 2.825058 | 12.18719 | 10.0064
2018-02-09 20:43 | 125391.3 | 1604.6933 | 5 | 23 | 2.99999 | -6.519926 | 2.908137 | 2.905994 | 12.18719 | 10.25383
2018-02-09 20:45 | 125511.3 | 120.0013 | 6 | 23 | 3.595498 | 0 | 2.908137 | 2.905994 | 12.18719 | 10.25383
2018-02-09 20:47 | 125631.3 | 240.0013 | 6 | 23 | 3.626746 | 0 | 2.908137 | 2.905994 | 12.18719 | 10.25383
2018-02-09 20:48 | 125691.3 | 300.0027 | 6 | 23 | 3.634417 | 0 | 2.908137 | 2.905994 | 12.18719 | 10.25383
2018-02-09 20:48 | 125691.3 | 0.0025 | 7 | 24 | 3.63458 | 0 | 0 | 0 | 0 | 0
2018-02-09 20:50 | 125811.4 | 120.0002 | 2 | 24 | 3.965734 | 4.889832 | 0.1623006 | 1.932e-09 | 0.6380718 | 7.022e-09
2018-02-09 20:52 | 125931.4 | 240.0016 | 2 | 24 | 4.008779 | 4.890156 | 0.3252913 | 1.932e-09 | 1.288091 | 7.022e-09
2018-02-09 20:54 | 126051.4 | 360.0011 | 2 | 24 | 4.042371 | 4.890095 | 0.4882705 | 1.932e-09 | 1.944286 | 7.022e-09
2018-02-09 20:56 | 126171.4 | 480.0009 | 2 | 24 | 4.0692 | 4.890064 | 0.6512541 | 1.932e-09 | 2.605383 | 7.022e-09
2018-02-09 20:58 | 126291.4 | 600.0026 | 2 | 24 | 4.092436 | 4.889975 | 0.81424 | 1.932e-09 | 3.270509 | 7.022e-09
2018-02-09 21:00 | 126411.4 | 720.0025 | 2 | 24 | 4.1172 | 4.890007 | 0.9772264 | 1.932e-09 | 3.939498 | 7.022e-09
2018-02-09 21:02 | 126531.4 | 840.0009 | 2 | 24 | 4.145017 | 4.889982 | 1.140209 | 1.932e-09 | 4.61276 | 7.022e-09
2018-02-09 21:04 | 126651.4 | 960.0009 | 2 | 24 | 4.175787 | 4.88998 | 1.303189 | 1.932e-09 | 5.290776 | 7.022e-09
2018-02-09 21:06 | 126771.4 | 1080.0001 | 2 | 24 | 4.200406 | 4.684654 | 1.465176 | 1.932e-09 | 5.969713 | 7.022e-09
2018-02-09 21:08 | 126891.4 | 1200.002 | 2 | 24 | 4.20041 | 4.074657 | 1.610943 | 1.932e-09 | 6.581995 | 7.022e-09
2018-02-09 21:10 | 127011.4 | 1320.002 | 2 | 24 | 4.20041 | 3.522158 | 1.737386 | 1.932e-09 | 7.113107 | 7.022e-09
2018-02-09 21:11 | 127073.1 | 1381.6327 | 2 | 24 | 4.200399 | 3.259949 | 1.795406 | 1.932e-09 | 7.356814 | 7.022e-09
2018-02-09 21:13 | 127193.0755 | 120.0006 | 3 | 24 | 4.228734 | 3.259953 | 1.903628 | 2.635e-09 | 7.812805 | 9.894e-09
2018-02-09 21:15 | 127313.0757 | 240.0008 | 3 | 24 | 4.2619 | 3.259815 | 2.012287 | 2.635e-09 | 8.274071 | 9.894e-09
2018-02-09 21:17 | 127433.0767 | 360.0018 | 3 | 24 | 4.297445 | 3.26001 | 2.12094 | 2.635e-09 | 8.739049 | 9.894e-09
2018-02-09 21:19 | 127553.0757 | 480.0008 | 3 | 24 | 4.335089 | 3.259813 | 2.229594 | 2.635e-09 | 9.208015 | 9.894e-09
2018-02-09 21:21 | 127673.0771 | 600.0022 | 3 | 24 | 4.374486 | 3.260149 | 2.338249 | 2.635e-09 | 9.681168 | 9.894e-09
2018-02-09 21:23 | 127793.0754 | 720.0005 | 3 | 24 | 4.400390625 | 2.99305 | 2.445158 | 2.635e-09 | 10.15071 | 9.894e-09
2018-02-09 21:25 | 127913.0762 | 840.0013 | 3 | 24 | 4.400388 | 2.47245 | 2.535849 | 2.635e-09 | 10.54978 | 9.894e-09
2018-02-09 21:27 | 128033.077 | 960.0021 | 3 | 24 | 4.400385 | 2.060915 | 2.611152 | 2.635e-09 | 10.88115 | 9.894e-09
2018-02-09 21:29 | 128153.0749 | 1080 | 3 | 24 | 4.400366 | 1.728966 | 2.674114 | 2.635e-09 | 11.1582 | 9.894e-09
2018-02-09 21:31 | 128273.076 | 1200.0011 | 3 | 24 | 4.400337 | 1.459646 | 2.727112 | 2.635e-09 | 11.39141 | 9.894e-09
2018-02-09 21:33 | 128393.0771 | 1320.0022 | 3 | 24 | 4.400357 | 1.241714 | 2.772018 | 2.635e-09 | 11.58902 | 9.894e-09
2018-02-09 21:35 | 128513.0758 | 1440.0009 | 3 | 24 | 4.400317 | 1.062006 | 2.810327 | 2.635e-09 | 11.75759 | 9.894e-09
2018-02-09 21:37 | 128633.077 | 1560.0021 | 3 | 24 | 4.400341 | 0.9161739 | 2.843227 | 2.635e-09 | 11.90236 | 9.894e-09
2018-02-09 21:39 | 128753.0773 | 1680.0024 | 3 | 24 | 4.400344 | 0.7943115 | 2.87166 | 2.635e-09 | 12.02748 | 9.894e-09
2018-02-09 21:41 | 128873.0769 | 1800.002 | 3 | 24 | 4.400277 | 0.6915569 | 2.896381 | 2.635e-09 | 12.13625 | 9.894e-09
2018-02-09 21:42 | 128927.9651 | 1854.8902 | 3 | 24 | 4.40034 | 0.6519909 | 2.906621 | 2.635e-09 | 12.18131 | 9.894e-09
2018-02-09 21:44 | 129048 | 120.002 | 4 | 24 | 4.355618 | 0 | 2.906621 | 2.635e-09 | 12.18131 | 9.894e-09
2018-02-09 21:46 | 129168 | 239.9999 | 4 | 24 | 4.351923 | 0 | 2.906621 | 2.635e-09 | 12.18131 | 9.894e-09
2018-02-09 21:47 | 129228 | 300.0018 | 4 | 24 | 4.350802 | 0 | 2.906621 | 2.635e-09 | 12.18131 | 9.894e-09
2018-02-09 21:49 | 129348.1 | 120.0007 | 5 | 24 | 3.893978 | -6.520077 | 2.906621 | 0.2173041 | 12.18131 | 0.8592953
2018-02-09 21:51 | 129468.1 | 240.001 | 5 | 24 | 3.808002 | -6.520098 | 2.906621 | 0.4346111 | 12.18131 | 1.695979
2018-02-09 21:53 | 129588.1 | 360.0022 | 5 | 24 | 3.729402 | -6.520089 | 2.906621 | 0.6519314 | 12.18131 | 2.514889
2018-02-09 21:55 | 129708.1 | 480.0016 | 5 | 24 | 3.65696 | -6.520043 | 2.906621 | 0.8692397 | 12.18131 | 3.317334
2018-02-09 21:57 | 129828.1 | 600.0002 | 5 | 24 | 3.591415 | -6.520043 | 2.906621 | 1.086546 | 12.18131 | 4.104751
2018-02-09 21:59 | 129948.1 | 720.002 | 5 | 24 | 3.534265 | -6.520015 | 2.906621 | 1.303854 | 12.18131 | 4.878835
2018-02-09 22:01 | 130068.1 | 840.0016 | 5 | 24 | 3.485044 | -6.519965 | 2.906621 | 1.521168 | 12.18131 | 5.641398
2018-02-09 22:03 | 130188.1 | 960.001 | 5 | 24 | 3.44168 | -6.519986 | 2.906621 | 1.73847 | 12.18131 | 6.393909
2018-02-09 22:05 | 130308.1 | 1080.0021 | 5 | 24 | 3.402345 | -6.519934 | 2.906621 | 1.955791 | 12.18131 | 7.137528
2018-02-09 22:07 | 130428.1 | 1200.0023 | 5 | 24 | 3.364322 | -6.519919 | 2.906621 | 2.173098 | 12.18131 | 7.872771
2018-02-09 22:09 | 130548.1 | 1320.0017 | 5 | 24 | 3.319581 | -6.519946 | 2.906621 | 2.390407 | 12.18131 | 8.59929
2018-02-09 22:11 | 130668.1 | 1440.001 | 5 | 24 | 3.244733 | -6.519926 | 2.906621 | 2.60772 | 12.18131 | 9.313333
2018-02-09 22:13 | 130788.1 | 1560.0003 | 5 | 24 | 3.102817 | -6.519986 | 2.906621 | 2.825034 | 12.18131 | 10.00501
2018-02-09 22:13 | 130832.2 | 1604.0533 | 5 | 24 | 2.999989 | -6.519976 | 2.906621 | 2.90481 | 12.18131 | 10.24882
2018-02-09 22:15 | 130952.2 | 120.0005 | 6 | 24 | 3.595775 | 0 | 2.906621 | 2.90481 | 12.18131 | 10.24882
2018-02-09 22:17 | 131072.2 | 240.0009 | 6 | 24 | 3.626991 | 0 | 2.906621 | 2.90481 | 12.18131 | 10.24882
2018-02-09 22:18 | 131132.2 | 300.0041 | 6 | 24 | 3.634655 | 0 | 2.906621 | 2.90481 | 12.18131 | 10.24882
2018-02-09 22:18 | 131132.2 | 0.0024 | 7 | 25 | 3.634784 | 0 | 0 | 0 | 0 | 0
2018-02-09 22:20 | 131252.3 | 120.0006 | 2 | 25 | 3.965984 | 4.889851 | 0.1622981 | 3.647e-09 | 0.6381144 | 1.3254e-08
2018-02-09 22:22 | 131372.3 | 240.0014 | 2 | 25 | 4.008953 | 4.889858 | 0.3252748 | 3.647e-09 | 1.288114 | 1.3254e-08
2018-02-09 22:24 | 131492.3 | 360.0031 | 2 | 25 | 4.042435 | 4.890141 | 0.4882611 | 3.647e-09 | 1.944356 | 1.3254e-08
2018-02-09 22:26 | 131612.3 | 480.0006 | 2 | 25 | 4.06918 | 4.890091 | 0.6512361 | 3.647e-09 | 2.605422 | 1.3254e-08
2018-02-09 22:28 | 131732.3 | 600.0008 | 2 | 25 | 4.092308 | 4.890064 | 0.8142153 | 3.647e-09 | 3.27051 | 1.3254e-08
2018-02-09 22:30 | 131852.3 | 720.0013 | 2 | 25 | 4.117072 | 4.890072 | 0.9772022 | 3.647e-09 | 3.939479 | 1.3254e-08
2018-02-09 22:32 | 131972.3 | 840.0008 | 2 | 25 | 4.144876 | 4.889969 | 1.140188 | 3.647e-09 | 4.612731 | 1.3254e-08
2018-02-09 22:34 | 132092.3 | 960.0024 | 2 | 25 | 4.175669 | 4.89002 | 1.303173 | 3.647e-09 | 5.290746 | 1.3254e-08
2018-02-09 22:36 | 132212.3 | 1080.0017 | 2 | 25 | 4.200407 | 4.685373 | 1.465173 | 3.647e-09 | 5.96973 | 1.3254e-08
2018-02-09 22:38 | 132332.3 | 1200.0017 | 2 | 25 | 4.200417 | 4.072859 | 1.610928 | 3.647e-09 | 6.58196 | 1.3254e-08
2018-02-09 22:40 | 132452.3 | 1320.0002 | 2 | 25 | 4.200407 | 3.519602 | 1.737297 | 3.647e-09 | 7.112758 | 1.3254e-08
2018-02-09 22:41 | 132513 | 1380.7035 | 2 | 25 | 4.200381 | 3.259991 | 1.794437 | 3.647e-09 | 7.352772 | 1.3254e-08
2018-02-09 22:43 | 132633 | 120.0011 | 3 | 25 | 4.228668 | 3.259808 | 1.902657 | 4.182e-09 | 7.808748 | 1.5439e-08
2018-02-09 22:45 | 132753 | 240.0003 | 3 | 25 | 4.261941 | 3.260138 | 2.011319 | 4.182e-09 | 8.270029 | 1.5439e-08
2018-02-09 22:47 | 132873 | 360.0018 | 3 | 25 | 4.297578 | 3.26017 | 2.119981 | 4.182e-09 | 8.735053 | 1.5439e-08
2018-02-09 22:49 | 132993 | 480.0017 | 3 | 25 | 4.335272 | 3.259933 | 2.228636 | 4.182e-09 | 9.204041 | 1.5439e-08
2018-02-09 22:51 | 133113 | 600.0021 | 3 | 25 | 4.374707 | 3.260176 | 2.337293 | 4.182e-09 | 9.677225 | 1.5439e-08
2018-02-09 22:53 | 133233 | 720.0021 | 3 | 25 | 4.400390625 | 2.989582 | 2.444158 | 4.182e-09 | 10.14659 | 1.5439e-08
2018-02-09 22:55 | 133353 | 840.001 | 3 | 25 | 4.400398 | 2.470194 | 2.534748 | 4.182e-09 | 10.54522 | 1.5439e-08
2018-02-09 22:57 | 133473 | 960.001 | 3 | 25 | 4.400407 | 2.059225 | 2.609967 | 4.182e-09 | 10.87621 | 1.5439e-08
2018-02-09 22:59 | 133593 | 1080.0001 | 3 | 25 | 4.400387 | 1.726868 | 2.672854 | 4.182e-09 | 11.15294 | 1.5439e-08
2018-02-09 23:01 | 133713 | 1200.0006 | 3 | 25 | 4.400377 | 1.458515 | 2.725777 | 4.182e-09 | 11.38582 | 1.5439e-08
2018-02-09 23:03 | 133833 | 1320.0017 | 3 | 25 | 4.400377 | 1.240042 | 2.770613 | 4.182e-09 | 11.58311 | 1.5439e-08
2018-02-09 23:05 | 133953 | 1440.0001 | 3 | 25 | 4.400333 | 1.060757 | 2.808859 | 4.182e-09 | 11.75141 | 1.5439e-08
2018-02-09 23:07 | 134073 | 1560.0012 | 3 | 25 | 4.400365 | 0.9148636 | 2.841703 | 4.182e-09 | 11.89594 | 1.5439e-08
2018-02-09 23:09 | 134193 | 1680.0022 | 3 | 25 | 4.400308 | 0.7923603 | 2.870093 | 4.182e-09 | 12.02086 | 1.5439e-08
2018-02-09 23:11 | 134313 | 1800.0002 | 3 | 25 | 4.400352 | 0.6919537 | 2.89478 | 4.182e-09 | 12.12949 | 1.5439e-08
2018-02-09 23:12 | 134366.1 | 1853.1106 | 3 | 25 | 4.400322 | 0.6519966 | 2.904687 | 4.182e-09 | 12.17309 | 1.5439e-08
2018-02-09 23:14 | 134486.2 | 120.0009 | 4 | 25 | 4.355513 | 0 | 2.904687 | 4.182e-09 | 12.17309 | 1.5439e-08
2018-02-09 23:16 | 134606.2 | 240 | 4 | 25 | 4.351813 | 0 | 2.904687 | 4.182e-09 | 12.17309 | 1.5439e-08
2018-02-09 23:17 | 134666.2 | 300.0013 | 4 | 25 | 4.350688 | 0 | 2.904687 | 4.182e-09 | 12.17309 | 1.5439e-08
2018-02-09 23:19 | 134786.3 | 120.0005 | 5 | 25 | 3.893322 | -6.520147 | 2.904687 | 0.2173126 | 12.17309 | 0.8591911
2018-02-09 23:21 | 134906.3 | 240.0015 | 5 | 25 | 3.807469 | -6.52018 | 2.904687 | 0.4346199 | 12.17309 | 1.695738
2018-02-09 23:23 | 135026.3 | 360.0013 | 5 | 25 | 3.728934 | -6.520114 | 2.904687 | 0.6519329 | 12.17309 | 2.514503
2018-02-09 23:25 | 135146.3 | 480.0003 | 5 | 25 | 3.656531 | -6.520112 | 2.904687 | 0.8692381 | 12.17309 | 3.316846
2018-02-09 23:27 | 135266.3 | 600.0011 | 5 | 25 | 3.591171 | -6.520081 | 2.904687 | 1.086557 | 12.17309 | 4.104238
2018-02-09 23:29 | 135386.3 | 720.0021 | 5 | 25 | 3.534088 | -6.520041 | 2.904687 | 1.303875 | 12.17309 | 4.878306
2018-02-09 23:31 | 135506.3 | 840.0003 | 5 | 25 | 3.485021 | -6.520027 | 2.904687 | 1.521179 | 12.17309 | 5.640809
2018-02-09 23:33 | 135626.3 | 960.0007 | 5 | 25 | 3.441795 | -6.520004 | 2.904687 | 1.738495 | 12.17309 | 6.393373
2018-02-09 23:35 | 135746.3 | 1080.001 | 5 | 25 | 3.402744 | -6.519983 | 2.904687 | 1.955808 | 12.17309 | 7.137033
2018-02-09 23:37 | 135866.3 | 1200.0002 | 5 | 25 | 3.364903 | -6.519963 | 2.904687 | 2.173119 | 12.17309 | 7.872389
2018-02-09 23:39 | 135986.3 | 1320.0008 | 5 | 25 | 3.320067 | -6.520019 | 2.904687 | 2.390434 | 12.17309 | 8.59904
2018-02-09 23:41 | 136106.3 | 1440.0009 | 5 | 25 | 3.245192 | -6.519967 | 2.904687 | 2.607741 | 12.17309 | 9.313169
2018-02-09 23:43 | 136226.3 | 1560.001 | 5 | 25 | 3.10339 | -6.519938 | 2.904687 | 2.825055 | 12.17309 | 10.00496
2018-02-09 23:44 | 136270.4 | 1604.1816 | 5 | 25 | 2.999992 | -6.519988 | 2.904687 | 2.905064 | 12.17309 | 10.24951
2018-02-09 23:46 | 136390.5 | 120.0009 | 6 | 25 | 3.59464 | 0 | 2.904687 | 2.905064 | 12.17309 | 10.24951
2018-02-09 23:48 | 136510.5 | 240.0014 | 6 | 25 | 3.625897 | 0 | 2.904687 | 2.905064 | 12.17309 | 10.24951
2018-02-09 23:49 | 136570.5 | 300.0012 | 6 | 25 | 3.633575 | 0 | 2.904687 | 2.905064 | 12.17309 | 10.24951
2018-02-09 23:49 | 136570.5 | 0.0023 | 7 | 26 | 3.633755 | 0 | 0 | 0 | 0 | 0
2018-02-09 23:51 | 136690.6 | 120.0011 | 2 | 26 | 3.964994 | 4.889862 | 0.1622886 | 0 | 0.6379094 | 0
2018-02-09 23:53 | 136810.6 | 240.0011 | 2 | 26 | 4.007878 | 4.889858 | 0.3252697 | 0 | 1.287757 | 0
2018-02-09 23:55 | 136930.6 | 360.0003 | 2 | 26 | 4.041354 | 4.890148 | 0.4882502 | 0 | 1.943797 | 0
2018-02-09 23:57 | 137050.6 | 480.0003 | 2 | 26 | 4.068286 | 4.890171 | 0.6512421 | 0 | 2.60477 | 0
2018-02-09 23:59 | 137170.6 | 600.0011 | 2 | 26 | 4.091517 | 4.890057 | 0.814223 | 0 | 3.26973 | 0
2018-02-10 00:01 | 137290.6 | 720.0011 | 2 | 26 | 4.116284 | 4.890047 | 0.9772074 | 0 | 3.938561 | 0
2018-02-10 00:03 | 137410.6 | 840.0011 | 2 | 26 | 4.144118 | 4.890036 | 1.140186 | 0 | 4.611656 | 0
2018-02-10 00:05 | 137530.6 | 960.0003 | 2 | 26 | 4.174939 | 4.890005 | 1.303167 | 0 | 5.289533 | 0
2018-02-10 00:07 | 137650.6 | 1080.0004 | 2 | 26 | 4.200418 | 4.699476 | 1.465304 | 0 | 5.969004 | 0
2018-02-10 00:09 | 137770.6 | 1200.0012 | 2 | 26 | 4.2004 | 4.08312 | 1.611447 | 0 | 6.582867 | 0
2018-02-10 00:11 | 137890.6 | 1320.0012 | 2 | 26 | 4.200396 | 3.528254 | 1.738146 | 0 | 7.115052 | 0
2018-02-10 00:12 | 137953.2 | 1382.6522 | 2 | 26 | 4.200393 | 3.259996 | 1.797186 | 0 | 7.363042 | 0
2018-02-10 00:14 | 138073.2 | 120.0008 | 3 | 26 | 4.228714 | 3.259851 | 1.905398 | 0 | 7.81899 | 0
2018-02-10 00:16 | 138193.2 | 240.0008 | 3 | 26 | 4.261904 | 3.259901 | 2.014049 | 0 | 8.280224 | 0
2018-02-10 00:18 | 138313.2 | 360.0018 | 3 | 26 | 4.297464 | 3.2598 | 2.1227 | 0 | 8.745196 | 0
2018-02-10 00:20 | 138433.2 | 480.0009 | 3 | 26 | 4.335111 | 3.259846 | 2.231348 | 0 | 9.214135 | 0
2018-02-10 00:22 | 138553.2 | 600.0001 | 3 | 26 | 4.37454 | 3.259895 | 2.339997 | 0 | 9.687265 | 0
2018-02-10 00:24 | 138673.2 | 720.0018 | 3 | 26 | 4.400398 | 2.991053 | 2.44689 | 0 | 10.15674 | 0
2018-02-10 00:26 | 138793.2 | 840.0017 | 3 | 26 | 4.400405 | 2.469597 | 2.53749 | 0 | 10.55542 | 0
2018-02-10 00:28 | 138913.2 | 960.0001 | 3 | 26 | 4.400399 | 2.056725 | 2.612664 | 0 | 10.88622 | 0
2018-02-10 00:30 | 139033.2 | 1080.001 | 3 | 26 | 4.400375 | 1.724485 | 2.675482 | 0 | 11.16264 | 0
2018-02-10 00:32 | 139153.2 | 1200.0025 | 3 | 26 | 4.400365 | 1.453762 | 2.728273 | 0 | 11.39494 | 0
2018-02-10 00:34 | 139273.2 | 1320.0018 | 3 | 26 | 4.400369 | 1.235929 | 2.772984 | 0 | 11.59168 | 0
2018-02-10 00:36 | 139393.2 | 1440.0009 | 3 | 26 | 4.400331 | 1.057505 | 2.811121 | 0 | 11.7595 | 0
2018-02-10 00:38 | 139513.2 | 1560.0009 | 3 | 26 | 4.40036 | 0.9119759 | 2.843872 | 0 | 11.90361 | 0
2018-02-10 00:40 | 139633.2 | 1680.0018 | 3 | 26 | 4.400352 | 0.790163 | 2.872179 | 0 | 12.02818 | 0
2018-02-10 00:42 | 139753.2 | 1800.0003 | 3 | 26 | 4.400322 | 0.6891289 | 2.896796 | 0 | 12.1365 | 0
2018-02-10 00:43 | 139804 | 1850.756 | 3 | 26 | 4.400343 | 0.6519985 | 2.906248 | 0 | 12.17809 | 0
2018-02-10 00:45 | 139924.1 | 120.0018 | 4 | 26 | 4.355698 | 0 | 2.906248 | 0 | 12.17809 | 0
2018-02-10 00:47 | 140044.1 | 240.001 | 4 | 26 | 4.352018 | 0 | 2.906248 | 0 | 12.17809 | 0
2018-02-10 00:48 | 140104 | 300.0007 | 4 | 26 | 4.350881 | 0 | 2.906248 | 0 | 12.17809 | 0
2018-02-10 00:50 | 140224.1 | 120.001 | 5 | 26 | 3.894802 | -6.520048 | 2.906248 | 0.2173058 | 12.17809 | 0.8594635
2018-02-10 00:52 | 140344.1 | 240.0011 | 5 | 26 | 3.808889 | -6.520105 | 2.906248 | 0.434615 | 12.17809 | 1.696329
2018-02-10 00:54 | 140464.1 | 360.0012 | 5 | 26 | 3.730301 | -6.520062 | 2.906248 | 0.6519198 | 12.17809 | 2.515371
2018-02-10 00:56 | 140584.1 | 480.0019 | 5 | 26 | 3.657858 | -6.520041 | 2.906248 | 0.8692412 | 12.17809 | 3.318063
2018-02-10 00:58 | 140704.1 | 600.0002 | 5 | 26 | 3.592308 | -6.520045 | 2.906248 | 1.086543 | 12.17809 | 4.105662
2018-02-10 01:00 | 140824.1 | 720.0004 | 5 | 26 | 3.53509 | -6.519992 | 2.906248 | 1.303859 | 12.17809 | 4.879954
2018-02-10 01:02 | 140944.1 | 840.0019 | 5 | 26 | 3.485757 | -6.52002 | 2.906248 | 1.521168 | 12.17809 | 5.642673
2018-02-10 01:04 | 141064.1 | 960.001 | 5 | 26 | 3.44242 | -6.519942 | 2.906248 | 1.738477 | 12.17809 | 6.395364
2018-02-10 01:06 | 141184.1 | 1080.0019 | 5 | 26 | 3.403251 | -6.519926 | 2.906248 | 1.955795 | 12.17809 | 7.139155
2018-02-10 01:08 | 141304.1 | 1200.0004 | 5 | 26 | 3.365311 | -6.519999 | 2.906248 | 2.173103 | 12.17809 | 7.874596
2018-02-10 01:10 | 141424.1 | 1320.0003 | 5 | 26 | 3.320013 | -6.519979 | 2.906248 | 2.390412 | 12.17809 | 8.601269
2018-02-10 01:12 | 141544.1 | 1440.0019 | 5 | 26 | 3.244972 | -6.520006 | 2.906248 | 2.60772 | 12.17809 | 9.315374
2018-02-10 01:14 | 141664.1 | 1560.0011 | 5 | 26 | 3.10358 | -6.51994 | 2.906248 | 2.82503 | 12.17809 | 10.00714
2018-02-10 01:15 | 141708.7 | 1604.5178 | 5 | 26 | 2.999992 | -6.519932 | 2.906248 | 2.905646 | 12.17809 | 10.25356
2018-02-10 01:17 | 141828.7 | 120.0009 | 6 | 26 | 3.594545 | 0 | 2.906248 | 2.905646 | 12.17809 | 10.25356
2018-02-10 01:19 | 141948.7 | 240.0009 | 6 | 26 | 3.625803 | 0 | 2.906248 | 2.905646 | 12.17809 | 10.25356
2018-02-10 01:20 | 142008.7 | 300.0015 | 6 | 26 | 3.633471 | 0 | 2.906248 | 2.905646 | 12.17809 | 10.25356
2018-02-10 01:20 | 142008.7 | 0.0024 | 7 | 27 | 3.63365 | 0 | 0 | 0 | 0 | 0
2018-02-10 01:22 | 142128.8 | 120.0018 | 2 | 27 | 3.965389 | 4.889877 | 0.1623076 | 0 | 0.6380314 | 0
2018-02-10 01:24 | 142248.8 | 240.0011 | 2 | 27 | 4.008391 | 4.889839 | 0.3252867 | 0 | 1.287948 | 0
2018-02-10 01:26 | 142368.8 | 360.0018 | 2 | 27 | 4.042021 | 4.889851 | 0.4882676 | 0 | 1.94409 | 0
2018-02-10 01:28 | 142488.8 | 480.0011 | 2 | 27 | 4.069021 | 4.890139 | 0.6512518 | 0 | 2.60515 | 0
2018-02-10 01:30 | 142608.8 | 600.0002 | 2 | 27 | 4.092278 | 4.890167 | 0.8142357 | 0 | 3.270242 | 0
2018-02-10 01:32 | 142728.8 | 720.0002 | 2 | 27 | 4.117029 | 4.890093 | 0.9772158 | 0 | 3.939178 | 0
2018-02-10 01:34 | 142848.8 | 840.0019 | 2 | 27 | 4.144824 | 4.890036 | 1.140205 | 0 | 4.612436 | 0
2018-02-10 01:36 | 142968.8 | 960.0001 | 2 | 27 | 4.17566 | 4.890043 | 1.303182 | 0 | 5.290412 | 0
2018-02-10 01:38 | 143088.8 | 1080.0019 | 2 | 27 | 4.200396 | 4.685886 | 1.465182 | 0 | 5.969395 | 0
2018-02-10 01:40 | 143208.8 | 1200.0011 | 2 | 27 | 4.200402 | 4.075518 | 1.611002 | 0 | 6.581897 | 0
2018-02-10 01:42 | 143328.8 | 1320.0019 | 2 | 27 | 4.200419 | 3.52368 | 1.737485 | 0 | 7.113176 | 0
2018-02-10 01:43 | 143390.4 | 1381.6128 | 2 | 27 | 4.200389 | 3.259989 | 1.795507 | 0 | 7.356892 | 0
2018-02-10 01:45 | 143510.4 | 120.0009 | 3 | 27 | 4.228698 | 3.259844 | 1.903715 | 3.506e-09 | 7.812821 | 1.4317e-08
2018-02-10 01:47 | 143630.4 | 240.0017 | 3 | 27 | 4.261865 | 3.259874 | 2.012365 | 3.506e-09 | 8.274052 | 1.4317e-08
2018-02-10 01:49 | 143750.4 | 360.0002 | 3 | 27 | 4.297379 | 3.259838 | 2.121017 | 3.506e-09 | 8.739021 | 1.4317e-08
2018-02-10 01:51 | 143870.4 | 480.0018 | 3 | 27 | 4.334975 | 3.259871 | 2.22967 | 3.506e-09 | 9.20797 | 1.4317e-08
2018-02-10 01:53 | 143990.4 | 600.0002 | 3 | 27 | 4.374317 | 3.259886 | 2.338322 | 3.506e-09 | 9.681095 | 1.4317e-08
2018-02-10 01:55 | 144110.4 | 720.001 | 3 | 27 | 4.400406 | 2.995626 | 2.445276 | 3.506e-09 | 10.15082 | 1.4317e-08
2018-02-10 01:57 | 144230.4 | 840.0018 | 3 | 27 | 4.400409 | 2.47373 | 2.536014 | 3.506e-09 | 10.55011 | 1.4317e-08
2018-02-10 01:59 | 144350.4 | 960.0004 | 3 | 27 | 4.400374 | 2.060307 | 2.611323 | 3.506e-09 | 10.88149 | 1.4317e-08
2018-02-10 02:01 | 144470.4 | 1080.0022 | 3 | 27 | 4.400383 | 1.728592 | 2.67427 | 3.506e-09 | 11.15849 | 1.4317e-08
2018-02-10 02:03 | 144590.4 | 1200 | 3 | 27 | 4.400373 | 1.459032 | 2.727236 | 3.506e-09 | 11.39156 | 1.4317e-08
2018-02-10 02:05 | 144710.4 | 1320.0002 | 3 | 27 | 4.400375 | 1.24087 | 2.77211 | 3.506e-09 | 11.58902 | 1.4317e-08
2018-02-10 02:07 | 144830.4 | 1440.0001 | 3 | 27 | 4.400375 | 1.062361 | 2.810383 | 3.506e-09 | 11.75743 | 1.4317e-08
2018-02-10 02:09 | 144950.4 | 1560.0002 | 3 | 27 | 4.400349 | 0.9145508 | 2.843244 | 3.506e-09 | 11.90203 | 1.4317e-08
2018-02-10 02:11 | 145070.4 | 1680.0019 | 3 | 27 | 4.400371 | 0.7937737 | 2.871645 | 3.506e-09 | 12.02701 | 1.4317e-08
2018-02-10 02:13 | 145190.4 | 1800.0011 | 3 | 27 | 4.400339 | 0.6917152 | 2.896343 | 3.506e-09 | 12.13569 | 1.4317e-08
2018-02-10 02:14 | 145243.6 | 1853.1345 | 3 | 27 | 4.400329 | 0.6519871 | 2.906257 | 3.506e-09 | 12.17931 | 1.4317e-08
2018-02-10 02:16 | 145363.6 | 120.0015 | 4 | 27 | 4.355706 | 0 | 2.906257 | 3.506e-09 | 12.17931 | 1.4317e-08
2018-02-10 02:18 | 145483.6 | 240.0008 | 4 | 27 | 4.352008 | 0 | 2.906257 | 3.506e-09 | 12.17931 | 1.4317e-08
2018-02-10 02:19 | 145543.6 | 300.0038 | 4 | 27 | 4.350885 | 0 | 2.906257 | 3.506e-09 | 12.17931 | 1.4317e-08
2018-02-10 02:21 | 145663.7 | 120.0002 | 5 | 27 | 3.895314 | -6.520141 | 2.906257 | 0.2173077 | 12.17931 | 0.8595685
2018-02-10 02:23 | 145783.7 | 240.001 | 5 | 27 | 3.809482 | -6.520102 | 2.906257 | 0.4346204 | 12.17931 | 1.696575
2018-02-10 02:25 | 145903.7 | 360.0018 | 5 | 27 | 3.731026 | -6.520174 | 2.906257 | 0.651931 | 12.17931 | 2.51578
2018-02-10 02:27 | 146023.7 | 480.0002 | 5 | 27 | 3.658572 | -6.520107 | 2.906257 | 0.8692403 | 12.17931 | 3.318574
2018-02-10 02:29 | 146143.7 | 600.0006 | 5 | 27 | 3.593094 | -6.520093 | 2.906257 | 1.086555 | 12.17931 | 4.106384
2018-02-10 02:31 | 146263.7 | 720.0018 | 5 | 27 | 3.53581 | -6.519978 | 2.906257 | 1.303877 | 12.17931 | 4.880861
2018-02-10 02:33 | 146383.7 | 840.0018 | 5 | 27 | 3.486526 | -6.52005 | 2.906257 | 1.521181 | 12.17931 | 5.643731
2018-02-10 02:35 | 146503.7 | 960.0002 | 5 | 27 | 3.443135 | -6.519969 | 2.906257 | 1.738499 | 12.17931 | 6.396611
2018-02-10 02:37 | 146623.7 | 1080.0002 | 5 | 27 | 3.403888 | -6.520045 | 2.906257 | 1.95581 | 12.17931 | 7.140526
2018-02-10 02:39 | 146743.7 | 1200.0002 | 5 | 27 | 3.365909 | -6.519951 | 2.906257 | 2.173121 | 12.17931 | 7.876123
2018-02-10 02:41 | 146863.7 | 1320.0018 | 5 | 27 | 3.320617 | -6.519965 | 2.906257 | 2.390438 | 12.17931 | 8.602968
2018-02-10 02:43 | 146983.7 | 1440.001 | 5 | 27 | 3.245282 | -6.519921 | 2.906257 | 2.607747 | 12.17931 | 9.317161
2018-02-10 02:45 | 147103.7 | 1560.0011 | 5 | 27 | 3.104114 | -6.519926 | 2.906257 | 2.825058 | 12.17931 | 10.00902
2018-02-10 02:45 | 147148.2 | 1604.4424 | 5 | 27 | 2.999985 | -6.519926 | 2.906257 | 2.905537 | 12.17931 | 10.25504
2018-02-10 02:47 | 147268.2 | 120.0008 | 6 | 27 | 3.594068 | 0 | 2.906257 | 2.905537 | 12.17931 | 10.25504
2018-02-10 02:49 | 147388.2 | 239.9998 | 6 | 27 | 3.625373 | 0 | 2.906257 | 2.905537 | 12.17931 | 10.25504
2018-02-10 02:50 | 147448.2 | 300.002 | 6 | 27 | 3.633047 | 0 | 2.906257 | 2.905537 | 12.17931 | 10.25504
2018-02-10 02:50 | 147448.2 | 0.0048 | 7 | 28 | 3.633058 | 0 | 0 | 0 | 0 | 0
2018-02-10 02:52 | 147568.3 | 120.001 | 2 | 28 | 3.965072 | 4.889847 | 0.1622946 | 1.31e-10 | 0.6379215 | 4.75e-10
2018-02-10 02:54 | 147688.3 | 240.0013 | 2 | 28 | 4.008083 | 4.889853 | 0.3252682 | 1.31e-10 | 1.287761 | 4.75e-10
2018-02-10 02:56 | 147808.3 | 360.0018 | 2 | 28 | 4.041804 | 4.889874 | 0.4882436 | 1.31e-10 | 1.943837 | 4.75e-10
2018-02-10 02:58 | 147928.3 | 480.0003 | 2 | 28 | 4.068851 | 4.890192 | 0.6512328 | 1.31e-10 | 2.604883 | 4.75e-10
2018-02-10 03:00 | 148048.3 | 600.0014 | 2 | 28 | 4.092265 | 4.890085 | 0.8142149 | 1.31e-10 | 3.269953 | 4.75e-10
2018-02-10 03:02 | 148168.3 | 720.0024 | 2 | 28 | 4.117164 | 4.890043 | 0.9771985 | 1.31e-10 | 3.938911 | 4.75e-10
2018-02-10 03:04 | 148288.3 | 840.0022 | 2 | 28 | 4.14506 | 4.890099 | 1.140181 | 1.31e-10 | 4.61217 | 4.75e-10
2018-02-10 03:06 | 148408.3 | 960.0013 | 2 | 28 | 4.175894 | 4.890079 | 1.303171 | 1.31e-10 | 5.290241 | 4.75e-10
2018-02-10 03:08 | 148528.3 | 1080.0021 | 2 | 28 | 4.200411 | 4.681335 | 1.465118 | 1.31e-10 | 5.969035 | 4.75e-10
2018-02-10 03:10 | 148648.3 | 1200.0023 | 2 | 28 | 4.200421 | 4.071489 | 1.610775 | 1.31e-10 | 6.580852 | 4.75e-10
2018-02-10 03:12 | 148768.3 | 1320.0023 | 2 | 28 | 4.2004 | 3.519476 | 1.737123 | 1.31e-10 | 7.111563 | 4.75e-10
2018-02-10 03:13 | 148829.4 | 1381.0621 | 2 | 28 | 4.200394 | 3.259977 | 1.794589 | 1.31e-10 | 7.352944 | 4.75e-10
2018-02-10 03:15 | 148949.4 | 120.0002 | 3 | 28 | 4.228633 | 3.259855 | 1.902799 | 2.32e-10 | 7.808881 | 8.89e-10
2018-02-10 03:17 | 149069.4 | 240.001 | 3 | 28 | 4.261711 | 3.259817 | 2.011448 | 2.32e-10 | 8.270091 | 8.89e-10
2018-02-10 03:19 | 149189.4 | 360.001 | 3 | 28 | 4.297158 | 3.259823 | 2.120102 | 2.32e-10 | 8.735047 | 8.89e-10
2018-02-10 03:21 | 149309.4 | 480.001 | 3 | 28 | 4.334748 | 3.259861 | 2.228756 | 2.32e-10 | 9.203972 | 8.89e-10
2018-02-10 03:23 | 149429.4 | 600.001 | 3 | 28 | 4.374082 | 3.259851 | 2.337406 | 2.32e-10 | 9.677067 | 8.89e-10
2018-02-10 03:25 | 149549.4 | 720.001 | 3 | 28 | 4.400403 | 2.99888 | 2.444408 | 2.32e-10 | 10.14699 | 8.89e-10
2018-02-10 03:27 | 149669.4 | 840.001 | 3 | 28 | 4.400386 | 2.475752 | 2.53525 | 2.32e-10 | 10.54673 | 8.89e-10
2018-02-10 03:29 | 149789.4 | 960.0003 | 3 | 28 | 4.400398 | 2.063114 | 2.610651 | 2.32e-10 | 10.87852 | 8.89e-10
2018-02-10 03:31 | 149909.4 | 1080.001 | 3 | 28 | 4.400385 | 1.730318 | 2.673667 | 2.32e-10 | 11.15582 | 8.89e-10
2018-02-10 03:33 | 150029.4 | 1200.0011 | 3 | 28 | 4.400369 | 1.460712 | 2.72668 | 2.32e-10 | 11.38909 | 8.89e-10
2018-02-10 03:35 | 150149.4 | 1320.001 | 3 | 28 | 4.400328 | 1.240311 | 2.771584 | 2.32e-10 | 11.58669 | 8.89e-10
2018-02-10 03:37 | 150269.4 | 1440.001 | 3 | 28 | 4.400377 | 1.062368 | 2.809875 | 2.32e-10 | 11.75518 | 8.89e-10
2018-02-10 03:39 | 150389.4 | 1560.0003 | 3 | 28 | 4.400361 | 0.914753 | 2.842736 | 2.32e-10 | 11.89978 | 8.89e-10
2018-02-10 03:41 | 150509.4 | 1680.0003 | 3 | 28 | 4.400347 | 0.7927055 | 2.871129 | 2.32e-10 | 12.02472 | 8.89e-10
2018-02-10 03:43 | 150629.4 | 1800.001 | 3 | 28 | 4.400356 | 0.6916637 | 2.895808 | 2.32e-10 | 12.13332 | 8.89e-10
2018-02-10 03:44 | 150682.1 | 1852.7468 | 3 | 28 | 4.400351 | 0.6519947 | 2.905645 | 2.32e-10 | 12.17661 | 8.89e-10
2018-02-10 03:46 | 150802.2 | 120.0017 | 4 | 28 | 4.355651 | 0 | 2.905645 | 2.32e-10 | 12.17661 | 8.89e-10
2018-02-10 03:48 | 150922.2 | 240.0004 | 4 | 28 | 4.351962 | 0 | 2.905645 | 2.32e-10 | 12.17661 | 8.89e-10
2018-02-10 03:49 | 150982.2 | 300.0037 | 4 | 28 | 4.350845 | 0 | 2.905645 | 2.32e-10 | 12.17661 | 8.89e-10
2018-02-10 03:51 | 151102.247 | 120.0009 | 5 | 28 | 3.894355 | -6.520112 | 2.905645 | 0.2173141 | 12.17661 | 0.8593975
2018-02-10 03:53 | 151222.2469 | 240.0008 | 5 | 28 | 3.808447 | -6.520077 | 2.905645 | 0.4346301 | 12.17661 | 1.696198
2018-02-10 03:55 | 151342.2486 | 360.0025 | 5 | 28 | 3.729808 | -6.52012 | 2.905645 | 0.6519482 | 12.17661 | 2.515185
2018-02-10 03:57 | 151462.2462 | 480.0001 | 5 | 28 | 3.657362 | -6.5201 | 2.905645 | 0.8692541 | 12.17661 | 3.317701
2018-02-10 03:59 | 151582.2478 | 600.0017 | 5 | 28 | 3.591906 | -6.520102 | 2.905645 | 1.086568 | 12.17661 | 4.105244
2018-02-10 04:01 | 151702.2485 | 720.0024 | 5 | 28 | 3.534693 | -6.520017 | 2.905645 | 1.303887 | 12.17661 | 4.87946
2018-02-10 04:03 | 151822.2469 | 840.0008 | 5 | 28 | 3.48533 | -6.520011 | 2.905645 | 1.521185 | 12.17661 | 5.642046
2018-02-10 04:05 | 151942.2461 | 960 | 5 | 28 | 3.442035 | -6.519961 | 2.905645 | 1.738501 | 12.17661 | 6.394676
2018-02-10 04:07 | 152062.2471 | 1080.001 | 5 | 28 | 3.402795 | -6.519999 | 2.905645 | 1.955808 | 12.17661 | 7.138327
2018-02-10 04:09 | 152182.2467 | 1200.0006 | 5 | 28 | 3.364778 | -6.520029 | 2.905645 | 2.173113 | 12.17661 | 7.873649
2018-02-10 04:11 | 152302.2462 | 1320.0001 | 5 | 28 | 3.319649 | -6.52 | 2.905645 | 2.390431 | 12.17661 | 8.600257
2018-02-10 04:13 | 152422.2485 | 1440.0024 | 5 | 28 | 3.24441 | -6.520029 | 2.905645 | 2.607749 | 12.17661 | 9.314286
2018-02-10 04:15 | 152542.247 | 1560.0009 | 5 | 28 | 3.101974 | -6.519992 | 2.905645 | 2.825057 | 12.17661 | 10.00583
2018-02-10 04:16 | 152585.746 | 1603.4999 | 5 | 28 | 2.999993 | -6.520011 | 2.905645 | 2.903833 | 12.17661 | 10.24655
2018-02-10 04:18 | 152705.8 | 120.0001 | 6 | 28 | 3.59446 | 0 | 2.905645 | 2.903833 | 12.17661 | 10.24655
2018-02-10 04:20 | 152825.8 | 240.0001 | 6 | 28 | 3.625736 | 0 | 2.905645 | 2.903833 | 12.17661 | 10.24655
2018-02-10 04:21 | 152885.8 | 300.0008 | 6 | 28 | 3.633417 | 0 | 2.905645 | 2.903833 | 12.17661 | 10.24655
2018-02-10 04:21 | 152885.8 | 0.0024 | 7 | 29 | 3.633388 | 0 | 0 | 0 | 0 | 0
2018-02-10 04:23 | 153005.9 | 120.0009 | 2 | 29 | 3.96537 | 4.88991 | 0.1622988 | 4.06e-10 | 0.6380022 | 1.475e-09
2018-02-10 04:25 | 153125.9 | 240.0027 | 2 | 29 | 4.008326 | 4.889853 | 0.3252871 | 4.06e-10 | 1.287946 | 1.475e-09
2018-02-10 04:27 | 153245.9 | 360.0013 | 2 | 29 | 4.041935 | 4.889879 | 0.4882611 | 4.06e-10 | 1.944045 | 1.475e-09
2018-02-10 04:29 | 153365.9 | 480.0017 | 2 | 29 | 4.068889 | 4.889854 | 0.651243 | 4.06e-10 | 2.605076 | 1.475e-09
2018-02-10 04:31 | 153485.9 | 600.0013 | 2 | 29 | 4.092195 | 4.890085 | 0.8142248 | 4.06e-10 | 3.270142 | 1.475e-09
2018-02-10 04:33 | 153605.9 | 720.0002 | 2 | 29 | 4.117045 | 4.890118 | 0.977206 | 4.06e-10 | 3.939078 | 1.475e-09
2018-02-10 04:35 | 153725.9 | 840.0004 | 2 | 29 | 4.144948 | 4.890068 | 1.14019 | 4.06e-10 | 4.612326 | 1.475e-09
2018-02-10 04:37 | 153845.9 | 960.0006 | 2 | 29 | 4.175905 | 4.889999 | 1.303178 | 4.06e-10 | 5.29038 | 1.475e-09
2018-02-10 04:39 | 153965.9 | 1080.0009 | 2 | 29 | 4.200412 | 4.679802 | 1.465112 | 4.06e-10 | 5.96912 | 1.475e-09
2018-02-10 04:41 | 154085.9 | 1200.0012 | 2 | 29 | 4.200397 | 4.067871 | 1.610691 | 4.06e-10 | 6.580613 | 1.475e-09
2018-02-10 04:43 | 154205.9 | 1320.0022 | 2 | 29 | 4.200407 | 3.516809 | 1.736949 | 4.06e-10 | 7.110945 | 1.475e-09
2018-02-10 04:44 | 154266.1 | 1380.1828 | 2 | 29 | 4.200401 | 3.259993 | 1.793566 | 4.06e-10 | 7.348757 | 1.475e-09
2018-02-10 04:46 | 154386.1 | 120.0002 | 3 | 29 | 4.228649 | 3.259871 | 1.901773 | 1.066e-09 | 7.804683 | 4.17e-09
2018-02-10 04:48 | 154506.1 | 240.0013 | 3 | 29 | 4.261818 | 3.259853 | 2.010421 | 1.066e-09 | 8.265893 | 4.17e-09
2018-02-10 04:50 | 154626.1 | 360.0017 | 3 | 29 | 4.297283 | 3.259857 | 2.119072 | 1.066e-09 | 8.730849 | 4.17e-09
2018-02-10 04:52 | 154746.1 | 480.0005 | 3 | 29 | 4.33486 | 3.259909 | 2.227726 | 1.066e-09 | 9.19979 | 4.17e-09
2018-02-10 04:54 | 154866.1 | 600.0012 | 3 | 29 | 4.374154 | 3.259893 | 2.336376 | 1.066e-09 | 9.672894 | 4.17e-09
2018-02-10 04:56 | 154986.1 | 720.002 | 3 | 29 | 4.400411 | 2.999138 | 2.443375 | 1.066e-09 | 10.1428 | 4.17e-09
2018-02-10 04:58 | 155106.1 | 840.0002 | 3 | 29 | 4.400412 | 2.475655 | 2.534199 | 1.066e-09 | 10.54247 | 4.17e-09
2018-02-10 05:00 | 155226.1 | 960.002 | 3 | 29 | 4.400372 | 2.062223 | 2.609584 | 1.066e-09 | 10.87419 | 4.17e-09
2018-02-10 05:02 | 155346.1 | 1080.0021 | 3 | 29 | 4.400392 | 1.730015 | 2.672589 | 1.066e-09 | 11.15143 | 4.17e-09
2018-02-10 05:04 | 155466.1 | 1200.0004 | 3 | 29 | 4.400394 | 1.461075 | 2.725599 | 1.066e-09 | 11.3847 | 4.17e-09
2018-02-10 05:06 | 155586.1 | 1320.0004 | 3 | 29 | 4.400393 | 1.241667 | 2.770501 | 1.066e-09 | 11.58228 | 4.17e-09
2018-02-10 05:08 | 155706.1 | 1440.0012 | 3 | 29 | 4.400363 | 1.06287 | 2.808798 | 1.066e-09 | 11.75081 | 4.17e-09
2018-02-10 05:10 | 155826.1 | 1560.002 | 3 | 29 | 4.400351 | 0.9155025 | 2.841689 | 1.066e-09 | 11.89554 | 4.17e-09
2018-02-10 05:12 | 155946.1 | 1680.0013 | 3 | 29 | 4.40035 | 0.7936134 | 2.870119 | 1.066e-09 | 12.02064 | 4.17e-09
2018-02-10 05:14 | 156066.1 | 1800.0005 | 3 | 29 | 4.400332 | 0.6921406 | 2.89484 | 1.066e-09 | 12.12942 | 4.17e-09
2018-02-10 05:15 | 156120.6 | 1854.4794 | 3 | 29 | 4.400363 | 0.6519985 | 2.905007 | 1.066e-09 | 12.17416 | 4.17e-09
2018-02-10 05:17 | 156240.6 | 120.0009 | 4 | 29 | 4.355739 | 0 | 2.905007 | 1.066e-09 | 12.17416 | 4.17e-09
2018-02-10 05:19 | 156360.6 | 240.0017 | 4 | 29 | 4.352048 | 0 | 2.905007 | 1.066e-09 | 12.17416 | 4.17e-09
2018-02-10 05:20 | 156420.6 | 300.0023 | 4 | 29 | 4.350931 | 0 | 2.905007 | 1.066e-09 | 12.17416 | 4.17e-09
2018-02-10 05:22 | 156540.7 | 120.0002 | 5 | 29 | 3.894864 | -6.520048 | 2.905007 | 0.217311 | 12.17416 | 0.8594898
2018-02-10 05:24 | 156660.7 | 240.0002 | 5 | 29 | 3.808891 | -6.520062 | 2.905007 | 0.43462 | 12.17416 | 1.69637
2018-02-10 05:26 | 156780.7 | 360.0011 | 5 | 29 | 3.730269 | -6.520058 | 2.905007 | 0.6519339 | 12.17416 | 2.515436
2018-02-10 05:28 | 156900.7 | 480.0001 | 5 | 29 | 3.657697 | -6.520041 | 2.905007 | 0.8692464 | 12.17416 | 3.318079
2018-02-10 05:30 | 157020.7 | 600.0002 | 5 | 29 | 3.592121 | -6.52002 | 2.905007 | 1.086553 | 12.17416 | 4.105649
2018-02-10 05:32 | 157140.7 | 720.0001 | 5 | 29 | 3.53472 | -6.520064 | 2.905007 | 1.303865 | 12.17416 | 4.879871
2018-02-10 05:34 | 157260.7 | 840.0002 | 5 | 29 | 3.485363 | -6.52002 | 2.905007 | 1.521181 | 12.17416 | 5.642528
2018-02-10 05:36 | 157380.7 | 960.0002 | 5 | 29 | 3.441948 | -6.519978 | 2.905007 | 1.738494 | 12.17416 | 6.395134
2018-02-10 05:38 | 157500.7 | 1080.0017 | 5 | 29 | 3.402647 | -6.520033 | 2.905007 | 1.955803 | 12.17416 | 7.138778
2018-02-10 05:40 | 157620.7 | 1200.0003 | 5 | 29 | 3.36456 | -6.519965 | 2.905007 | 2.173114 | 12.17416 | 7.874096
2018-02-10 05:42 | 157740.7 | 1320.0019 | 5 | 29 | 3.319299 | -6.519967 | 2.905007 | 2.390436 | 12.17416 | 8.600655
2018-02-10 05:44 | 157860.7 | 1440.0021 | 5 | 29 | 3.244171 | -6.519976 | 2.905007 | 2.607758 | 12.17416 | 9.314634
2018-02-10 05:46 | 157980.7 | 1560.0005 | 5 | 29 | 3.101793 | -6.51999 | 2.905007 | 2.825059 | 12.17416 | 10.00612
2018-02-10 05:47 | 158024.1 | 1603.4219 | 5 | 29 | 2.999993 | -6.519976 | 2.905007 | 2.903694 | 12.17416 | 10.2464
2018-02-10 05:49 | 158144.2 | 120.0009 | 6 | 29 | 3.5945 | 0 | 2.905007 | 2.903694 | 12.17416 | 10.2464
2018-02-10 05:51 | 158264.2 | 240.0017 | 6 | 29 | 3.625756 | 0 | 2.905007 | 2.903694 | 12.17416 | 10.2464
2018-02-10 05:52 | 158324.2 | 300.0016 | 6 | 29 | 3.633426 | 0 | 2.905007 | 2.903694 | 12.17416 | 10.2464
2018-02-10 05:52 | 158324.2 | 0.0024 | 7 | 30 | 3.633488 | 0 | 0 | 0 | 0 | 0
2018-02-10 05:54 | 158444.3 | 120.0003 | 2 | 30 | 3.965601 | 4.889879 | 0.1623101 | 0 | 0.6380752 | 0
2018-02-10 05:56 | 158564.3 | 240.0018 | 2 | 30 | 4.008518 | 4.889877 | 0.3252968 | 0 | 1.288047 | 0
2018-02-10 05:58 | 158684.3 | 360.001 | 2 | 30 | 4.04215 | 4.889872 | 0.4882737 | 0 | 1.944195 | 0
2018-02-10 06:00 | 158804.3 | 480.0018 | 2 | 30 | 4.069102 | 4.890144 | 0.651254 | 0 | 2.60525 | 0
2018-02-10 06:02 | 158924.3 | 600.0018 | 2 | 30 | 4.092352 | 4.89015 | 0.8142392 | 0 | 3.270363 | 0
2018-02-10 06:04 | 159044.3 | 720.0009 | 2 | 30 | 4.117224 | 4.890089 | 0.9772156 | 0 | 3.939303 | 0
2018-02-10 06:06 | 159164.3 | 840.0018 | 2 | 30 | 4.145096 | 4.890099 | 1.140201 | 0 | 4.612584 | 0
2018-02-10 06:08 | 159284.3 | 960.0002 | 2 | 30 | 4.17602 | 4.889973 | 1.303182 | 0 | 5.29063 | 0
2018-02-10 06:10 | 159404.3 | 1080.0003 | 2 | 30 | 4.200416 | 4.678661 | 1.465108 | 0 | 5.969344 | 0
2018-02-10 06:12 | 159524.3 | 1200.0019 | 2 | 30 | 4.200384 | 4.067375 | 1.610662 | 0 | 6.580732 | 0
2018-02-10 06:14 | 159644.3 | 1320.0007 | 2 | 30 | 4.200406 | 3.514992 | 1.736879 | 0 | 7.110892 | 0
2018-02-10 06:15 | 159703.9 | 1379.6841 | 2 | 30 | 4.2004 | 3.259975 | 1.793017 | 0 | 7.346696 | 0
2018-02-10 06:17 | 159824 | 120.0009 | 3 | 30 | 4.228748 | 3.259874 | 1.901239 | 2.333e-09 | 7.802685 | 9.526e-09
2018-02-10 06:19 | 159944 | 240.0009 | 3 | 30 | 4.261922 | 3.259836 | 2.009891 | 2.333e-09 | 8.263927 | 9.526e-09
2018-02-10 06:21 | 160064 | 360.0001 | 3 | 30 | 4.297441 | 3.259842 | 2.118545 | 2.333e-09 | 8.728911 | 9.526e-09
2018-02-10 06:23 | 160184 | 480.0017 | 3 | 30 | 4.33511 | 3.259811 | 2.2272 | 2.333e-09 | 9.197877 | 9.526e-09
2018-02-10 06:25 | 160304 | 600.0003 | 3 | 30 | 4.374476 | 3.259867 | 2.335853 | 2.333e-09 | 9.671023 | 9.526e-09
2018-02-10 06:27 | 160424 | 720.0019 | 3 | 30 | 4.4004 | 2.992359 | 2.442766 | 2.333e-09 | 10.14058 | 9.526e-09
2018-02-10 06:29 | 160544 | 840.0003 | 3 | 30 | 4.400393 | 2.471294 | 2.533424 | 2.333e-09 | 10.53952 | 9.526e-09
2018-02-10 06:31 | 160664 | 960.0004 | 3 | 30 | 4.400392 | 2.059786 | 2.608684 | 2.333e-09 | 10.87069 | 9.526e-09
2018-02-10 06:33 | 160784 | 1080.0022 | 3 | 30 | 4.4004 | 1.727928 | 2.671594 | 2.333e-09 | 11.14752 | 9.526e-09
2018-02-10 06:35 | 160904 | 1200.0012 | 3 | 30 | 4.400372 | 1.458403 | 2.72452 | 2.333e-09 | 11.38041 | 9.526e-09
2018-02-10 06:37 | 161024 | 1320.0023 | 3 | 30 | 4.400369 | 1.239567 | 2.769359 | 2.333e-09 | 11.57772 | 9.526e-09
2018-02-10 06:39 | 161144 | 1440.0004 | 3 | 30 | 4.40038 | 1.061573 | 2.807594 | 2.333e-09 | 11.74597 | 9.526e-09
2018-02-10 06:41 | 161264 | 1560.0001 | 3 | 30 | 4.400369 | 0.9143429 | 2.84043 | 2.333e-09 | 11.89046 | 9.526e-09
2018-02-10 06:43 | 161384 | 1680.0012 | 3 | 30 | 4.400352 | 0.7932396 | 2.868808 | 2.333e-09 | 12.01533 | 9.526e-09
2018-02-10 06:45 | 161504 | 1800.0013 | 3 | 30 | 4.400312 | 0.6904163 | 2.893487 | 2.333e-09 | 12.12393 | 9.526e-09
2018-02-10 06:46 | 161557 | 1853.0613 | 3 | 30 | 4.400335 | 0.6519985 | 2.903383 | 2.333e-09 | 12.16747 | 9.526e-09
2018-02-10 06:48 | 161677.1 | 120.0024 | 4 | 30 | 4.35561 | 0 | 2.903383 | 2.333e-09 | 12.16747 | 9.526e-09
2018-02-10 06:50 | 161797.1 | 240.001 | 4 | 30 | 4.351922 | 0 | 2.903383 | 2.333e-09 | 12.16747 | 9.526e-09
2018-02-10 06:51 | 161857.1 | 300.0045 | 4 | 30 | 4.350811 | 0 | 2.903383 | 2.333e-09 | 12.16747 | 9.526e-09
2018-02-10 06:53 | 161977.2 | 120.0022 | 5 | 30 | 3.894208 | -6.520155 | 2.903383 | 0.2173156 | 12.16747 | 0.8593567
2018-02-10 06:55 | 162097.2 | 240.0007 | 5 | 30 | 3.808417 | -6.520162 | 2.903383 | 0.4346269 | 12.16747 | 1.696124
2018-02-10 06:57 | 162217.2 | 360.0015 | 5 | 30 | 3.729926 | -6.520167 | 2.903383 | 0.6519442 | 12.16747 | 2.515122
2018-02-10 06:59 | 162337.2 | 480.0011 | 5 | 30 | 3.657546 | -6.520066 | 2.903383 | 0.8692544 | 12.16747 | 3.31769
2018-02-10 07:01 | 162457.2 | 600.0012 | 5 | 30 | 3.592093 | -6.520081 | 2.903383 | 1.086565 | 12.16747 | 4.105268
2018-02-10 07:03 | 162577.2 | 720.0012 | 5 | 30 | 3.534984 | -6.520114 | 2.903383 | 1.30388 | 12.16747 | 4.879527
2018-02-10 07:05 | 162697.2 | 840.0005 | 5 | 30 | 3.485699 | -6.520031 | 2.903383 | 1.521187 | 12.16747 | 5.642222
2018-02-10 07:07 | 162817.2 | 960.0005 | 5 | 30 | 3.442199 | -6.520006 | 2.903383 | 1.738501 | 12.16747 | 6.394896
2018-02-10 07:09 | 162937.2 | 1080.0005 | 5 | 30 | 3.402814 | -6.520011 | 2.903383 | 1.95582 | 12.16747 | 7.138621
2018-02-10 07:11 | 163057.2 | 1200.0021 | 5 | 30 | 3.364765 | -6.519958 | 2.903383 | 2.17314 | 12.16747 | 7.874007
2018-02-10 07:13 | 163177.2 | 1320.0003 | 5 | 30 | 3.319357 | -6.519994 | 2.903383 | 2.390444 | 12.16747 | 8.600548
2018-02-10 07:15 | 163297.2 | 1440.0004 | 5 | 30 | 3.243628 | -6.519994 | 2.903383 | 2.607751 | 12.16747 | 9.314445
2018-02-10 07:17 | 163417.2 | 1560.0001 | 5 | 30 | 3.100437 | -6.519978 | 2.903383 | 2.825066 | 12.16747 | 10.00581
2018-02-10 07:17 | 163459.9 | 1602.7419 | 5 | 30 | 2.999988 | -6.519978 | 2.903383 | 2.902471 | 12.16747 | 10.24226
2018-02-10 07:19 | 163580 | 120.0014 | 6 | 30 | 3.594226 | 0 | 2.903383 | 2.902471 | 12.16747 | 10.24226
2018-02-10 07:21 | 163700 | 240.0006 | 6 | 30 | 3.625512 | 0 | 2.903383 | 2.902471 | 12.16747 | 10.24226
2018-02-10 07:22 | 163760 | 300.0028 | 6 | 30 | 3.633174 | 0 | 2.903383 | 2.902471 | 12.16747 | 10.24226
2018-02-10 07:22 | 163760 | 0.0025 | 7 | 31 | 3.633198 | 0 | 0 | 0 | 0 | 0
2018-02-10 07:24 | 163880.1 | 120.0009 | 2 | 31 | 3.965461 | 4.889919 | 0.1623002 | 9.35e-10 | 0.6380119 | 3.396e-09
2018-02-10 07:26 | 164000.1 | 240.0014 | 2 | 31 | 4.008448 | 4.889872 | 0.3252845 | 9.35e-10 | 1.287955 | 3.396e-09
2018-02-10 07:28 | 164120.1 | 360.0016 | 2 | 31 | 4.042045 | 4.889902 | 0.4882597 | 9.35e-10 | 1.944076 | 3.396e-09
2018-02-10 07:30 | 164240.1 | 480.0009 | 2 | 31 | 4.069001 | 4.889862 | 0.6512374 | 9.35e-10 | 2.605104 | 3.396e-09
2018-02-10 07:32 | 164360.1 | 600.0001 | 2 | 31 | 4.092282 | 4.889862 | 0.814213 | 9.35e-10 | 3.270164 | 3.396e-09
2018-02-10 07:34 | 164480.1 | 720.0016 | 2 | 31 | 4.117226 | 4.890114 | 0.9771904 | 9.35e-10 | 3.939106 | 3.396e-09
2018-02-10 07:36 | 164600.1 | 840.0025 | 2 | 31 | 4.145147 | 4.890102 | 1.140173 | 9.35e-10 | 4.612378 | 3.396e-09
2018-02-10 07:38 | 164720.1 | 960.0009 | 2 | 31 | 4.176057 | 4.890028 | 1.303156 | 9.35e-10 | 5.290441 | 3.396e-09
2018-02-10 07:40 | 164840.1 | 1080.0009 | 2 | 31 | 4.200393 | 4.67617 | 1.465052 | 9.35e-10 | 5.96904 | 3.396e-09
2018-02-10 07:42 | 164960.1 | 1200.0025 | 2 | 31 | 4.200391 | 4.064825 | 1.610533 | 9.35e-10 | 6.580119 | 3.396e-09
2018-02-10 07:44 | 165080.1 | 1320.0007 | 2 | 31 | 4.200405 | 3.513533 | 1.736662 | 9.35e-10 | 7.109911 | 3.396e-09
2018-02-10 07:45 | 165139.5 | 1379.4287 | 2 | 31 | 4.200395 | 3.259995 | 1.79254 | 9.35e-10 | 7.344622 | 3.396e-09
2018-02-10 07:47 | 165259.5 | 120.0009 | 3 | 31 | 4.228745 | 3.259893 | 1.900756 | 2.826e-09 | 7.800589 | 1.1118e-08
2018-02-10 07:49 | 165379.5 | 240.0009 | 3 | 31 | 4.26193 | 3.259888 | 2.009409 | 2.826e-09 | 8.261835 | 1.1118e-08
2018-02-10 07:51 | 165499.5 | 360.0001 | 3 | 31 | 4.297459 | 3.259874 | 2.118063 | 2.826e-09 | 8.726819 | 1.1118e-08
2018-02-10 07:53 | 165619.5 | 480.0001 | 3 | 31 | 4.335083 | 3.259872 | 2.226711 | 2.826e-09 | 9.195758 | 1.1118e-08
2018-02-10 07:55 | 165739.5 | 600.001 | 3 | 31 | 4.374433 | 3.25985 | 2.335362 | 2.826e-09 | 9.668891 | 1.1118e-08
2018-02-10 07:57 | 165859.5 | 720.001 | 3 | 31 | 4.400404 | 2.993879 | 2.442289 | 2.826e-09 | 10.13851 | 1.1118e-08
2018-02-10 07:59 | 165979.5 | 840.001 | 3 | 31 | 4.400377 | 2.472008 | 2.532983 | 2.826e-09 | 10.5376 | 1.1118e-08
2018-02-10 08:01 | 166099.5 | 960.0001 | 3 | 31 | 4.400398 | 2.060253 | 2.608268 | 2.826e-09 | 10.86888 | 1.1118e-08
2018-02-10 08:03 | 166219.5 | 1080.0009 | 3 | 31 | 4.400378 | 1.727583 | 2.671201 | 2.826e-09 | 11.14581 | 1.1118e-08
2018-02-10 08:05 | 166339.5 | 1200.0009 | 3 | 31 | 4.400379 | 1.458908 | 2.724154 | 2.826e-09 | 11.37882 | 1.1118e-08
2018-02-10 08:07 | 166459.5 | 1320.0011 | 3 | 31 | 4.400387 | 1.240887 | 2.769018 | 2.826e-09 | 11.57624 | 1.1118e-08
2018-02-10 08:09 | 166579.5 | 1440.0001 | 3 | 31 | 4.400377 | 1.062082 | 2.807289 | 2.826e-09 | 11.74465 | 1.1118e-08
2018-02-10 08:11 | 166699.5 | 1560.001 | 3 | 31 | 4.400355 | 0.9150028 | 2.84016 | 2.826e-09 | 11.88929 | 1.1118e-08
2018-02-10 08:13 | 166819.5 | 1680.0018 | 3 | 31 | 4.400353 | 0.7935429 | 2.868579 | 2.826e-09 | 12.01435 | 1.1118e-08
2018-02-10 08:15 | 166939.5 | 1800.0018 | 3 | 31 | 4.400348 | 0.6924553 | 2.893296 | 2.826e-09 | 12.12311 | 1.1118e-08
2018-02-10 08:16 | 166993.2 | 1853.708 | 3 | 31 | 4.400339 | 0.6519966 | 2.903323 | 2.826e-09 | 12.16723 | 1.1118e-08
2018-02-10 08:18 | 167113.2 | 120.0011 | 4 | 31 | 4.355636 | 0 | 2.903323 | 2.826e-09 | 12.16723 | 1.1118e-08
2018-02-10 08:20 | 167233.2 | 240.0019 | 4 | 31 | 4.351947 | 0 | 2.903323 | 2.826e-09 | 12.16723 | 1.1118e-08
2018-02-10 08:21 | 167293.3 | 300.0033 | 4 | 31 | 4.350824 | 0 | 2.903323 | 2.826e-09 | 12.16723 | 1.1118e-08
2018-02-10 08:23 | 167413.3383 | 120.001 | 5 | 31 | 3.894508 | -6.520098 | 2.903323 | 0.2173125 | 12.16723 | 0.8594148
2018-02-10 08:25 | 167533.3383 | 240.001 | 5 | 31 | 3.808671 | -6.520068 | 2.903323 | 0.4346218 | 12.16723 | 1.696234
2018-02-10 08:27 | 167653.3374 | 360.0001 | 5 | 31 | 3.730057 | -6.520126 | 2.903323 | 0.6519307 | 12.16723 | 2.515246
2018-02-10 08:29 | 167773.3391 | 480.0018 | 5 | 31 | 3.657646 | -6.520082 | 2.903323 | 0.8692517 | 12.16723 | 3.317882
2018-02-10 08:31 | 167893.3383 | 600.001 | 5 | 31 | 3.592114 | -6.52005 | 2.903323 | 1.086557 | 12.16723 | 4.105446
2018-02-10 08:33 | 168013.3391 | 720.0018 | 5 | 31 | 3.534801 | -6.520073 | 2.903323 | 1.303873 | 12.16723 | 4.87969
2018-02-10 08:35 | 168133.3392 | 840.0019 | 5 | 31 | 3.485368 | -6.520043 | 2.903323 | 1.521185 | 12.16723 | 5.64234
2018-02-10 08:37 | 168253.3382 | 960.0009 | 5 | 31 | 3.441981 | -6.519958 | 2.903323 | 1.738466 | 12.16723 | 6.394839
2018-02-10 08:39 | 168373.3374 | 1080.0001 | 5 | 31 | 3.402617 | -6.520008 | 2.903323 | 1.955799 | 12.16723 | 7.138562
2018-02-10 08:41 | 168493.3391 | 1200.0018 | 5 | 31 | 3.364542 | -6.519996 | 2.903323 | 2.173121 | 12.16723 | 7.873906
2018-02-10 08:43 | 168613.3383 | 1320.001 | 5 | 31 | 3.319076 | -6.520004 | 2.903323 | 2.390433 | 12.16723 | 8.600418
2018-02-10 08:45 | 168733.3374 | 1440.0001 | 5 | 31 | 3.24336 | -6.520033 | 2.903323 | 2.607724 | 12.16723 | 9.3142
2018-02-10 08:47 | 168853.3375 | 1560.0002 | 5 | 31 | 3.099808 | -6.520033 | 2.903323 | 2.825062 | 12.16723 | 10.00551
2018-02-10 08:48 | 168895.8477 | 1602.5104 | 5 | 31 | 2.99999 | -6.519992 | 2.903323 | 2.902044 | 12.16723 | 10.24065
2018-02-10 08:50 | 169015.9 | 120.0001 | 6 | 31 | 3.594295 | 0 | 2.903323 | 2.902044 | 12.16723 | 10.24065
2018-02-10 08:52 | 169135.9 | 240.0001 | 6 | 31 | 3.625576 | 0 | 2.903323 | 2.902044 | 12.16723 | 10.24065
2018-02-10 08:53 | 169195.9 | 300.0047 | 6 | 31 | 3.633256 | 0 | 2.903323 | 2.902044 | 12.16723 | 10.24065
2018-02-10 08:53 | 169195.9341 | 0.0048 | 7 | 32 | 3.633281 | 0 | 0 | 0 | 0 | 0
2018-02-10 08:55 | 169316 | 120.0018 | 2 | 32 | 3.965897 | 4.889908 | 0.1623094 | 1.304e-09 | 0.63811 | 4.737e-09
2018-02-10 08:57 | 169436 | 240.001 | 2 | 32 | 4.008915 | 4.889936 | 0.3252816 | 1.304e-09 | 1.288081 | 4.737e-09
2018-02-10 08:59 | 169556 | 360.0002 | 2 | 32 | 4.042562 | 4.889875 | 0.4882582 | 1.304e-09 | 1.944292 | 4.737e-09
2018-02-10 09:01 | 169676 | 480.0018 | 2 | 32 | 4.069516 | 4.889833 | 0.6512381 | 1.304e-09 | 2.605414 | 4.737e-09
2018-02-10 09:03 | 169796 | 600.0001 | 2 | 32 | 4.092759 | 4.890144 | 0.8142159 | 1.304e-09 | 3.270561 | 4.737e-09
2018-02-10 09:05 | 169916 | 720.0018 | 2 | 32 | 4.117531 | 4.890141 | 0.9771986 | 1.304e-09 | 3.939589 | 4.737e-09
2018-02-10 09:07 | 170036 | 840.0011 | 2 | 32 | 4.145416 | 4.890118 | 1.140183 | 1.304e-09 | 4.612917 | 4.737e-09
2018-02-10 09:09 | 170156 | 960.0002 | 2 | 32 | 4.176292 | 4.890081 | 1.303165 | 1.304e-09 | 5.291015 | 4.737e-09
2018-02-10 09:11 | 170276 | 1080.0008 | 2 | 32 | 4.200415 | 4.674427 | 1.465034 | 1.304e-09 | 5.969518 | 4.737e-09
2018-02-10 09:13 | 170396 | 1200.0026 | 2 | 32 | 4.200394 | 4.065683 | 1.610498 | 1.304e-09 | 6.580527 | 4.737e-09
2018-02-10 09:15 | 170516 | 1320.0002 | 2 | 32 | 4.200406 | 3.514225 | 1.736668 | 1.304e-09 | 7.11049 | 4.737e-09
2018-02-10 09:16 | 170575.6 | 1379.6137 | 2 | 32 | 4.200395 | 3.259975 | 1.792732 | 1.304e-09 | 7.345984 | 4.737e-09
2018-02-10 09:18 | 170695.6 | 120.0017 | 3 | 32 | 4.228687 | 3.25985 | 1.900945 | 4.167e-09 | 7.801933 | 1.643e-08
2018-02-10 09:20 | 170815.6 | 240.0017 | 3 | 32 | 4.261802 | 3.259842 | 2.009592 | 4.167e-09 | 8.26314 | 1.643e-08
2018-02-10 09:22 | 170935.6 | 360.0001 | 3 | 32 | 4.297297 | 3.259867 | 2.118242 | 4.167e-09 | 8.728092 | 1.643e-08
2018-02-10 09:24 | 171055.6 | 480.0001 | 3 | 32 | 4.334929 | 3.259804 | 2.226893 | 4.167e-09 | 9.197026 | 1.643e-08
2018-02-10 09:26 | 171175.6 | 600.0008 | 3 | 32 | 4.374269 | 3.259842 | 2.335547 | 4.167e-09 | 9.670155 | 1.643e-08
2018-02-10 09:28 | 171295.6 | 720.0018 | 3 | 32 | 4.400399 | 2.996323 | 2.442512 | 4.167e-09 | 10.13992 | 1.643e-08
2018-02-10 09:30 | 171415.6 | 840.0017 | 3 | 32 | 4.400412 | 2.473461 | 2.533266 | 4.167e-09 | 10.53928 | 1.643e-08
2018-02-10 09:32 | 171535.6 | 960.0017 | 3 | 32 | 4.400396 | 2.060045 | 2.60857 | 4.167e-09 | 10.87065 | 1.643e-08
2018-02-10 09:34 | 171655.6 | 1080.0017 | 3 | 32 | 4.40036 | 1.726374 | 2.671479 | 4.167e-09 | 11.14747 | 1.643e-08
2018-02-10 09:36 | 171775.6 | 1200.0018 | 3 | 32 | 4.400373 | 1.457748 | 2.724389 | 4.167e-09 | 11.38029 | 1.643e-08
2018-02-10 09:38 | 171895.6 | 1320.0002 | 3 | 32 | 4.400377 | 1.239239 | 2.769202 | 4.167e-09 | 11.57749 | 1.643e-08
2018-02-10 09:40 | 172015.6 | 1440.0018 | 3 | 32 | 4.400382 | 1.060656 | 2.80742 | 4.167e-09 | 11.74566 | 1.643e-08
2018-02-10 09:42 | 172135.6 | 1560.0003 | 3 | 32 | 4.400342 | 0.9127865 | 2.840233 | 4.167e-09 | 11.89005 | 1.643e-08
2018-02-10 09:44 | 172255.6 | 1680.0002 | 3 | 32 | 4.40035 | 0.791563 | 2.868585 | 4.167e-09 | 12.01481 | 1.643e-08
2018-02-10 09:46 | 172375.6 | 1800.0002 | 3 | 32 | 4.40035 | 0.6904774 | 2.893234 | 4.167e-09 | 12.12328 | 1.643e-08
2018-02-10 09:47 | 172427.8 | 1852.1337 | 3 | 32 | 4.400369 | 0.6519966 | 2.902946 | 4.167e-09 | 12.16601 | 1.643e-08
2018-02-10 09:49 | 172547.8 | 120 | 4 | 32 | 4.355743 | 0 | 2.902946 | 4.167e-09 | 12.16601 | 1.643e-08
2018-02-10 09:51 | 172667.8 | 240.0015 | 4 | 32 | 4.352073 | 0 | 2.902946 | 4.167e-09 | 12.16601 | 1.643e-08
2018-02-10 09:52 | 172727.8 | 300.0039 | 4 | 32 | 4.350966 | 0 | 2.902946 | 4.167e-09 | 12.16601 | 1.643e-08
2018-02-10 09:54 | 172847.912 | 120.0019 | 5 | 32 | 3.894567 | -6.520144 | 2.902946 | 0.2173176 | 12.16601 | 0.8594518
2018-02-10 09:56 | 172967.9113 | 240.0012 | 5 | 32 | 3.80864 | -6.520118 | 2.902946 | 0.4346348 | 12.16601 | 1.696302
2018-02-10 09:58 | 173087.9107 | 360.0006 | 5 | 32 | 3.729899 | -6.52012 | 2.902946 | 0.6519431 | 12.16601 | 2.51528
2018-02-10 10:00 | 173207.9109 | 480.0008 | 5 | 32 | 3.657313 | -6.52007 | 2.902946 | 0.8692682 | 12.16601 | 3.317877
2018-02-10 10:02 | 173327.9111 | 600.001 | 5 | 32 | 3.591753 | -6.52011 | 2.902946 | 1.08658 | 12.16601 | 4.105385
2018-02-10 10:04 | 173447.9102 | 720.0001 | 5 | 32 | 3.53451 | -6.520058 | 2.902946 | 1.303896 | 12.16601 | 4.879554
2018-02-10 10:06 | 173567.9118 | 840.0017 | 5 | 32 | 3.48511 | -6.520052 | 2.902946 | 1.521218 | 12.16601 | 5.642184
2018-02-10 10:08 | 173687.911 | 960.0009 | 5 | 32 | 3.441727 | -6.520013 | 2.902946 | 1.73853 | 12.16601 | 6.394732
2018-02-10 10:10 | 173807.9108 | 1080.0007 | 5 | 32 | 3.402403 | -6.519996 | 2.902946 | 1.955834 | 12.16601 | 7.138309
2018-02-10 10:12 | 173927.9102 | 1200.0001 | 5 | 32 | 3.364386 | -6.519936 | 2.902946 | 2.173147 | 12.16601 | 7.873585
2018-02-10 10:14 | 174047.9102 | 1320.0001 | 5 | 32 | 3.318896 | -6.519983 | 2.902946 | 2.390463 | 12.16601 | 8.600078
2018-02-10 10:16 | 174167.9102 | 1440.0001 | 5 | 32 | 3.243302 | -6.519974 | 2.902946 | 2.607768 | 12.16601 | 9.313878
2018-02-10 10:18 | 174287.9102 | 1560.0001 | 5 | 32 | 3.09965 | -6.519965 | 2.902946 | 2.825085 | 12.16601 | 10.00511
2018-02-10 10:18 | 174330.3156 | 1602.4055 | 5 | 32 | 2.999982 | -6.519942 | 2.902946 | 2.901878 | 12.16601 | 10.23966
2018-02-10 10:20 | 174450.4 | 120.0007 | 6 | 32 | 3.594238 | 0 | 2.902946 | 2.901878 | 12.16601 | 10.23966
2018-02-10 10:22 | 174570.4 | 240.0007 | 6 | 32 | 3.625545 | 0 | 2.902946 | 2.901878 | 12.16601 | 10.23966
2018-02-10 10:23 | 174630.4 | 300.0021 | 6 | 32 | 3.633204 | 0 | 2.902946 | 2.901878 | 12.16601 | 10.23966
2018-02-10 10:23 | 174630.4 | 0.0024 | 7 | 33 | 3.633325 | 0 | 0 | 0 | 0 | 0
2018-02-10 10:25 | 174750.5 | 120.0003 | 2 | 33 | 3.965998 | 4.889938 | 0.1622974 | 1.19e-10 | 0.6380715 | 4.33e-10
2018-02-10 10:27 | 174870.5 | 240.0011 | 2 | 33 | 4.00907 | 4.889858 | 0.3252775 | 1.19e-10 | 1.288088 | 4.33e-10
2018-02-10 10:29 | 174990.5 | 360.0018 | 2 | 33 | 4.042728 | 4.889874 | 0.4882546 | 1.19e-10 | 1.944327 | 4.33e-10
2018-02-10 10:31 | 175110.5 | 480.0009 | 2 | 33 | 4.069747 | 4.890177 | 0.651219 | 1.19e-10 | 2.60542 | 4.33e-10
2018-02-10 10:33 | 175230.5 | 600.0011 | 2 | 33 | 4.093016 | 4.890184 | 0.8142056 | 1.19e-10 | 3.270643 | 4.33e-10
2018-02-10 10:35 | 175350.5 | 720.001 | 2 | 33 | 4.117841 | 4.890131 | 0.9771848 | 1.19e-10 | 3.939702 | 4.33e-10
2018-02-10 10:37 | 175470.5 | 840.0002 | 2 | 33 | 4.145761 | 4.890083 | 1.140169 | 1.19e-10 | 4.61308 | 4.33e-10
2018-02-10 10:39 | 175590.5 | 960.0018 | 2 | 33 | 4.176724 | 4.890125 | 1.303152 | 1.19e-10 | 5.291244 | 4.33e-10
2018-02-10 10:41 | 175710.5 | 1080.0011 | 2 | 33 | 4.200399 | 4.664461 | 1.464922 | 1.19e-10 | 5.969391 | 4.33e-10
2018-02-10 10:43 | 175830.5 | 1200.0019 | 2 | 33 | 4.200389 | 4.056072 | 1.610067 | 1.19e-10 | 6.579057 | 4.33e-10
2018-02-10 10:45 | 175950.5 | 1320.0019 | 2 | 33 | 4.20038 | 3.5065 | 1.735973 | 1.19e-10 | 7.107916 | 4.33e-10
2018-02-10 10:46 | 176008.7 | 1378.2401 | 2 | 33 | 4.200409 | 3.259977 | 1.79068 | 1.19e-10 | 7.337705 | 4.33e-10
2018-02-10 10:48 | 176128.7 | 120.0002 | 3 | 33 | 4.228707 | 3.259842 | 1.898886 | 2.561e-09 | 7.79363 | 1.0431e-08
2018-02-10 10:50 | 176248.7 | 240.0001 | 3 | 33 | 4.261891 | 3.25988 | 2.007539 | 2.561e-09 | 8.25487 | 1.0431e-08
2018-02-10 10:52 | 176368.7 | 360.0001 | 3 | 33 | 4.297393 | 3.259857 | 2.11619 | 2.561e-09 | 8.719838 | 1.0431e-08
2018-02-10 10:54 | 176488.7 | 480.0009 | 3 | 33 | 4.335051 | 3.25985 | 2.224838 | 2.561e-09 | 9.188771 | 1.0431e-08
2018-02-10 10:56 | 176608.7 | 600.0009 | 3 | 33 | 4.374391 | 3.259886 | 2.333494 | 2.561e-09 | 9.661921 | 1.0431e-08
2018-02-10 10:58 | 176728.7 | 720.0004 | 3 | 33 | 4.400422 | 2.994894 | 2.440425 | 2.561e-09 | 10.13155 | 1.0431e-08
2018-02-10 11:00 | 176848.7 | 840.0018 | 3 | 33 | 4.400393 | 2.47332 | 2.531157 | 2.561e-09 | 10.53081 | 1.0431e-08
2018-02-10 11:02 | 176968.7 | 960.0018 | 3 | 33 | 4.400396 | 2.061441 | 2.606476 | 2.561e-09 | 10.86224 | 1.0431e-08
2018-02-10 11:04 | 177088.7 | 1080.0018 | 3 | 33 | 4.400378 | 1.728216 | 2.669426 | 2.561e-09 | 11.13925 | 1.0431e-08
2018-02-10 11:06 | 177208.7 | 1200.001 | 3 | 33 | 4.400365 | 1.459026 | 2.722391 | 2.561e-09 | 11.37231 | 1.0431e-08
2018-02-10 11:08 | 177328.7 | 1320.0002 | 3 | 33 | 4.400364 | 1.240282 | 2.767256 | 2.561e-09 | 11.56974 | 1.0431e-08
2018-02-10 11:10 | 177448.7 | 1440.0002 | 3 | 33 | 4.40039 | 1.06241 | 2.805528 | 2.561e-09 | 11.73815 | 1.0431e-08
2018-02-10 11:12 | 177568.7 | 1560.0018 | 3 | 33 | 4.40037 | 0.9156475 | 2.838403 | 2.561e-09 | 11.88281 | 1.0431e-08
2018-02-10 11:14 | 177688.7 | 1680.0018 | 3 | 33 | 4.400385 | 0.795002 | 2.866828 | 2.561e-09 | 12.00789 | 1.0431e-08
2018-02-10 11:16 | 177808.7 | 1800.001 | 3 | 33 | 4.400353 | 0.6929016 | 2.891556 | 2.561e-09 | 12.1167 | 1.0431e-08
2018-02-10 11:17 | 177863.5 | 1854.8064 | 3 | 33 | 4.400357 | 0.6519947 | 2.901789 | 2.561e-09 | 12.16173 | 1.0431e-08
2018-02-10 11:19 | 177983.6 | 120.0002 | 4 | 33 | 4.355641 | 0 | 2.901789 | 2.561e-09 | 12.16173 | 1.0431e-08
2018-02-10 11:21 | 178103.6 | 240.0018 | 4 | 33 | 4.351945 | 0 | 2.901789 | 2.561e-09 | 12.16173 | 1.0431e-08
2018-02-10 11:22 | 178163.6 | 300.0032 | 4 | 33 | 4.350836 | 0 | 2.901789 | 2.561e-09 | 12.16173 | 1.0431e-08
2018-02-10 11:24 | 178283.7 | 120.0019 | 5 | 33 | 3.894257 | -6.520143 | 2.901789 | 0.2173115 | 12.16173 | 0.8593542
2018-02-10 11:26 | 178403.7 | 240.0002 | 5 | 33 | 3.808339 | -6.520139 | 2.901789 | 0.4346208 | 12.16173 | 1.696106
2018-02-10 11:28 | 178523.7 | 360.0009 | 5 | 33 | 3.729762 | -6.520128 | 2.901789 | 0.6519345 | 12.16173 | 2.515059
2018-02-10 11:30 | 178643.7 | 480.0018 | 5 | 33 | 3.657186 | -6.520075 | 2.901789 | 0.8692475 | 12.16173 | 3.317586
2018-02-10 11:32 | 178763.7 | 600.0002 | 5 | 33 | 3.591709 | -6.520052 | 2.901789 | 1.086547 | 12.16173 | 4.105048
2018-02-10 11:34 | 178883.7 | 720.0019 | 5 | 33 | 3.534431 | -6.52005 | 2.901789 | 1.303858 | 12.16173 | 4.879185
2018-02-10 11:36 | 179003.7 | 840.0012 | 5 | 33 | 3.484888 | -6.520095 | 2.901789 | 1.521168 | 12.16173 | 5.641739
2018-02-10 11:38 | 179123.7 | 960.0018 | 5 | 33 | 3.4415 | -6.520043 | 2.901789 | 1.738482 | 12.16173 | 6.394242
2018-02-10 11:40 | 179243.7 | 1080.0018 | 5 | 33 | 3.402136 | -6.519996 | 2.901789 | 1.955791 | 12.16173 | 7.137773
2018-02-10 11:42 | 179363.7 | 1200.001 | 5 | 33 | 3.364032 | -6.520031 | 2.901789 | 2.173108 | 12.16173 | 7.872999
2018-02-10 11:44 | 179483.7 | 1320.0002 | 5 | 33 | 3.318528 | -6.519999 | 2.901789 | 2.390416 | 12.16173 | 8.599384
2018-02-10 11:46 | 179603.7 | 1440.0019 | 5 | 33 | 3.242697 | -6.519983 | 2.901789 | 2.607734 | 12.16173 | 9.313125
2018-02-10 11:48 | 179723.7 | 1560.0005 | 5 | 33 | 3.098581 | -6.520031 | 2.901789 | 2.825039 | 12.16173 | 10.00415
2018-02-10 11:49 | 179765.4 | 1601.6904 | 5 | 33 | 2.999993 | -6.519974 | 2.901789 | 2.900534 | 12.16173 | 10.23469
2018-02-10 11:51 | 179885.4 | 120.0001 | 6 | 33 | 3.594301 | 0 | 2.901789 | 2.900534 | 12.16173 | 10.23469
2018-02-10 11:53 | 180005.4 | 240.0002 | 6 | 33 | 3.625556 | 0 | 2.901789 | 2.900534 | 12.16173 | 10.23469
2018-02-10 11:54 | 180065.4 | 300.004 | 6 | 33 | 3.633225 | 0 | 2.901789 | 2.900534 | 12.16173 | 10.23469
2018-02-10 11:54 | 180065.4 | 0.0023 | 7 | 34 | 3.633295 | 0 | 0 | 0 | 0 | 0
2018-02-10 11:56 | 180185.4847 | 120.0002 | 2 | 34 | 3.965819 | 4.889977 | 0.1622993 | 1.9e-11 | 0.6380562 | 7e-11
2018-02-10 11:58 | 180305.4847 | 240.0002 | 2 | 34 | 4.008828 | 4.889879 | 0.3252797 | 1.9e-11 | 1.288041 | 7e-11
2018-02-10 12:00 | 180425.4847 | 360.0002 | 2 | 34 | 4.042519 | 4.889927 | 0.4882581 | 1.9e-11 | 1.94425 | 7e-11
2018-02-10 12:02 | 180545.4846 | 480.0001 | 2 | 34 | 4.069513 | 4.889839 | 0.6512385 | 1.9e-11 | 2.605372 | 7e-11
2018-02-10 12:04 | 180665.4862 | 600.0017 | 2 | 34 | 4.092804 | 4.889967 | 0.8142202 | 1.9e-11 | 3.270536 | 7e-11
2018-02-10 12:06 | 180785.4854 | 720.0009 | 2 | 34 | 4.117697 | 4.890114 | 0.9772092 | 1.9e-11 | 3.939607 | 7e-11
2018-02-10 12:08 | 180905.487 | 840.0025 | 2 | 34 | 4.145668 | 4.890066 | 1.140187 | 1.9e-11 | 4.612939 | 7e-11
2018-02-10 12:10 | 181025.4854 | 960.0009 | 2 | 34 | 4.176711 | 4.890039 | 1.303159 | 1.9e-11 | 5.291051 | 7e-11
2018-02-10 12:12 | 181145.4855 | 1080.001 | 2 | 34 | 4.200423 | 4.665146 | 1.464928 | 1.9e-11 | 5.969189 | 7e-11
2018-02-10 12:14 | 181265.4855 | 1200.001 | 2 | 34 | 4.200393 | 4.05691 | 1.610083 | 1.9e-11 | 6.578899 | 7e-11
2018-02-10 12:16 | 181385.4855 | 1320.001 | 2 | 34 | 4.200373 | 3.505724 | 1.735974 | 1.9e-11 | 7.107691 | 7e-11
2018-02-10 12:17 | 181443.2901 | 1377.8056 | 2 | 34 | 4.200397 | 3.259977 | 1.790275 | 1.9e-11 | 7.335776 | 7e-11
2018-02-10 12:19 | 181563.3 | 120.0017 | 3 | 34 | 4.228711 | 3.259855 | 1.898488 | 1.623e-09 | 7.791728 | 6.617e-09
2018-02-10 12:21 | 181683.3 | 240.0001 | 3 | 34 | 4.261886 | 3.259861 | 2.007139 | 1.623e-09 | 8.252961 | 6.617e-09
2018-02-10 12:23 | 181803.3 | 360.0009 | 3 | 34 | 4.297436 | 3.259823 | 2.115791 | 1.623e-09 | 8.717936 | 6.617e-09
2018-02-10 12:25 | 181923.3 | 480.0018 | 3 | 34 | 4.335069 | 3.259863 | 2.224442 | 1.623e-09 | 9.186882 | 6.617e-09
2018-02-10 12:27 | 182043.3 | 600.0019 | 3 | 34 | 4.374473 | 3.259827 | 2.333098 | 1.623e-09 | 9.660042 | 6.617e-09
2018-02-10 12:29 | 182163.3 | 720 | 3 | 34 | 4.400402 | 2.99317 | 2.440016 | 1.623e-09 | 10.12962 | 6.617e-09
2018-02-10 12:31 | 182283.3 | 840.0004 | 3 | 34 | 4.400393 | 2.471628 | 2.530694 | 1.623e-09 | 10.52864 | 6.617e-09
2018-02-10 12:33 | 182403.3 | 960.0005 | 3 | 34 | 4.400396 | 2.059774 | 2.605959 | 1.623e-09 | 10.85984 | 6.617e-09
2018-02-10 12:35 | 182523.3 | 1080.0013 | 3 | 34 | 4.400373 | 1.726694 | 2.668864 | 1.623e-09 | 11.13664 | 6.617e-09
2018-02-10 12:37 | 182643.3 | 1200.0015 | 3 | 34 | 4.400388 | 1.458324 | 2.721792 | 1.623e-09 | 11.36954 | 6.617e-09
2018-02-10 12:39 | 182763.3 | 1320.0001 | 3 | 34 | 4.400368 | 1.239649 | 2.766634 | 1.623e-09 | 11.56687 | 6.617e-09
2018-02-10 12:41 | 182883.3 | 1440.0005 | 3 | 34 | 4.400366 | 1.061319 | 2.804878 | 1.623e-09 | 11.73515 | 6.617e-09
2018-02-10 12:43 | 183003.3 | 1560.0007 | 3 | 34 | 4.400352 | 0.9139595 | 2.837715 | 1.623e-09 | 11.87965 | 6.617e-09
2018-02-10 12:45 | 183123.3 | 1680.0014 | 3 | 34 | 4.400338 | 0.7919788 | 2.866089 | 1.623e-09 | 12.0045 | 6.617e-09
2018-02-10 12:47 | 183243.3 | 1800.002 | 3 | 34 | 4.40034 | 0.6907864 | 2.890759 | 1.623e-09 | 12.11306 | 6.617e-09
2018-02-10 12:48 | 183295 | 1851.747 | 3 | 34 | 4.400329 | 0.6519985 | 2.900406 | 1.623e-09 | 12.15551 | 6.617e-09
2018-02-10 12:50 | 183415.1 | 120.0006 | 4 | 34 | 4.355554 | 0 | 2.900406 | 1.623e-09 | 12.15551 | 6.617e-09
2018-02-10 12:52 | 183535.1 | 240.0023 | 4 | 34 | 4.351877 | 0 | 2.900406 | 1.623e-09 | 12.15551 | 6.617e-09
2018-02-10 12:53 | 183595.1 | 300.0024 | 4 | 34 | 4.350773 | 0 | 2.900406 | 1.623e-09 | 12.15551 | 6.617e-09
2018-02-10 12:55 | 183715.2 | 120.0022 | 5 | 34 | 3.893211 | -6.520105 | 2.900406 | 0.2173105 | 12.15551 | 0.8591415
2018-02-10 12:57 | 183835.2 | 240.0024 | 5 | 34 | 3.807307 | -6.5201 | 2.900406 | 0.4346327 | 12.15551 | 1.695722
2018-02-10 12:59 | 183955.2 | 360.0022 | 5 | 34 | 3.728763 | -6.520102 | 2.900406 | 0.6519505 | 12.15551 | 2.514472
2018-02-10 13:01 | 184075.2 | 480.0005 | 5 | 34 | 3.656309 | -6.520116 | 2.900406 | 0.8692675 | 12.15551 | 3.316808
2018-02-10 13:03 | 184195.2 | 600.0005 | 5 | 34 | 3.590744 | -6.520116 | 2.900406 | 1.086584 | 12.15551 | 4.104116
2018-02-10 13:05 | 184315.2 | 720.0005 | 5 | 34 | 3.533524 | -6.520081 | 2.900406 | 1.303893 | 12.15551 | 4.878045
2018-02-10 13:07 | 184435.2 | 840.0003 | 5 | 34 | 3.484089 | -6.520036 | 2.900406 | 1.521206 | 12.15551 | 5.640431
2018-02-10 13:09 | 184555.2 | 960.0016 | 5 | 34 | 3.440588 | -6.520033 | 2.900406 | 1.738524 | 12.15551 | 6.392766
2018-02-10 13:11 | 184675.2 | 1080.0025 | 5 | 34 | 3.4012 | -6.519963 | 2.900406 | 1.955835 | 12.15551 | 7.136101
2018-02-10 13:13 | 184795.2 | 1200.001 | 5 | 34 | 3.363207 | -6.520054 | 2.900406 | 2.173131 | 12.15551 | 7.871068
2018-02-10 13:15 | 184915.2 | 1320.0005 | 5 | 34 | 3.317631 | -6.52 | 2.900406 | 2.390445 | 12.15551 | 8.597281
2018-02-10 13:17 | 185035.2 | 1440.001 | 5 | 34 | 3.24162 | -6.519957 | 2.900406 | 2.607754 | 12.15551 | 9.310783
2018-02-10 13:19 | 185155.2 | 1560.0024 | 5 | 34 | 3.096467 | -6.52005 | 2.900406 | 2.825086 | 12.15551 | 10.00156
2018-02-10 13:20 | 185195.8 | 1600.6506 | 5 | 34 | 2.999989 | -6.519996 | 2.900406 | 2.898693 | 12.15551 | 10.22624
2018-02-10 13:22 | 185315.9 | 120.0002 | 6 | 34 | 3.594805 | 0 | 2.900406 | 2.898693 | 12.15551 | 10.22624
2018-02-10 13:24 | 185435.9 | 240.0009 | 6 | 34 | 3.626037 | 0 | 2.900406 | 2.898693 | 12.15551 | 10.22624
2018-02-10 13:25 | 185495.9 | 300.0022 | 6 | 34 | 3.633736 | 0 | 2.900406 | 2.898693 | 12.15551 | 10.22624
2018-02-10 13:25 | 185495.9 | 0.0024 | 7 | 35 | 3.633716 | 0 | 0 | 0 | 0 | 0
2018-02-10 13:27 | 185616 | 120.0026 | 2 | 35 | 3.96672 | 4.889936 | 0.1623019 | 0 | 0.6382163 | 0
2018-02-10 13:29 | 185736 | 240.0005 | 2 | 35 | 4.009719 | 4.889883 | 0.3252755 | 0 | 1.288324 | 0
2018-02-10 13:31 | 185856 | 360.0001 | 2 | 35 | 4.043329 | 4.889883 | 0.4882477 | 0 | 1.944646 | 0
2018-02-10 13:33 | 185976 | 480.0003 | 2 | 35 | 4.070154 | 4.88991 | 0.6512277 | 0 | 2.605885 | 0
2018-02-10 13:35 | 186096 | 600.0012 | 2 | 35 | 4.093341 | 4.890129 | 0.8142158 | 0 | 3.271172 | 0
2018-02-10 13:37 | 186216 | 720.002 | 2 | 35 | 4.118211 | 4.890173 | 0.9772015 | 0 | 3.940312 | 0
2018-02-10 13:39 | 186336 | 840.0012 | 2 | 35 | 4.146111 | 4.890133 | 1.140185 | 0 | 4.613745 | 0
2018-02-10 13:41 | 186456 | 960.0012 | 2 | 35 | 4.177077 | 4.890093 | 1.30317 | 0 | 5.291975 | 0
2018-02-10 13:43 | 186576 | 1080.0005 | 2 | 35 | 4.200407 | 4.658245 | 1.464863 | 0 | 5.969841 | 0
2018-02-10 13:45 | 186696 | 1200.0009 | 2 | 35 | 4.200413 | 4.050259 | 1.609803 | 0 | 6.578645 | 0
2018-02-10 13:47 | 186816 | 1320.0005 | 2 | 35 | 4.200411 | 3.500368 | 1.735483 | 0 | 7.106554 | 0
2018-02-10 13:47 | 186872.5 | 1376.5275 | 2 | 35 | 4.200398 | 3.259989 | 1.788539 | 0 | 7.32941 | 0
2018-02-10 13:49 | 186992.5 | 120.0025 | 3 | 35 | 4.228763 | 3.259848 | 1.896752 | 1.615e-09 | 7.785361 | 6.594e-09
2018-02-10 13:51 | 187112.5 | 240.0016 | 3 | 35 | 4.261957 | 3.259804 | 2.00541 | 1.615e-09 | 8.246631 | 6.594e-09
2018-02-10 13:53 | 187232.5 | 360.0016 | 3 | 35 | 4.297569 | 3.259869 | 2.114064 | 1.615e-09 | 8.711628 | 6.594e-09
2018-02-10 13:55 | 187352.5 | 480.0017 | 3 | 35 | 4.335232 | 3.259836 | 2.222721 | 1.615e-09 | 9.180615 | 6.594e-09
2018-02-10 13:57 | 187472.5 | 600.0011 | 3 | 35 | 4.374631 | 3.259867 | 2.331372 | 1.615e-09 | 9.653768 | 6.594e-09
2018-02-10 13:59 | 187592.5 | 720.0028 | 3 | 35 | 4.40039 | 2.990658 | 2.438251 | 1.615e-09 | 10.12319 | 6.594e-09
2018-02-10 14:01 | 187712.5 | 840.0011 | 3 | 35 | 4.400404 | 2.470596 | 2.52887 | 1.615e-09 | 10.52195 | 6.594e-09
2018-02-10 14:03 | 187832.5 | 960.0019 | 3 | 35 | 4.400366 | 2.057894 | 2.604094 | 1.615e-09 | 10.85296 | 6.594e-09
2018-02-10 14:05 | 187952.5 | 1080.0019 | 3 | 35 | 4.400376 | 1.726688 | 2.666981 | 1.615e-09 | 11.12969 | 6.594e-09
2018-02-10 14:07 | 188072.5 | 1200.0018 | 3 | 35 | 4.400367 | 1.457951 | 2.719905 | 1.615e-09 | 11.36257 | 6.594e-09
2018-02-10 14:09 | 188192.5 | 1320.0019 | 3 | 35 | 4.400377 | 1.240038 | 2.764744 | 1.615e-09 | 11.55988 | 6.594e-09
2018-02-10 14:11 | 188312.5 | 1440.0014 | 3 | 35 | 4.400357 | 1.061607 | 2.802994 | 1.615e-09 | 11.7282 | 6.594e-09
2018-02-10 14:13 | 188432.5 | 1560.0018 | 3 | 35 | 4.400343 | 0.9145527 | 2.835848 | 1.615e-09 | 11.87277 | 6.594e-09
2018-02-10 14:15 | 188552.5 | 1680.0009 | 3 | 35 | 4.400357 | 0.7933788 | 2.864251 | 1.615e-09 | 11.99775 | 6.594e-09
2018-02-10 14:17 | 188672.5 | 1800.0023 | 3 | 35 | 4.400323 | 0.6915302 | 2.888958 | 1.615e-09 | 12.10647 | 6.594e-09
2018-02-10 14:18 | 188725.9 | 1853.3383 | 3 | 35 | 4.400335 | 0.6519871 | 2.89891 | 1.615e-09 | 12.15026 | 6.594e-09
2018-02-10 14:20 | 188845.9 | 120.0024 | 4 | 35 | 4.355526 | 0 | 2.89891 | 1.615e-09 | 12.15026 | 6.594e-09
2018-02-10 14:22 | 188965.9 | 240.0014 | 4 | 35 | 4.351837 | 0 | 2.89891 | 1.615e-09 | 12.15026 | 6.594e-09
2018-02-10 14:23 | 189025.9 | 300.0024 | 4 | 35 | 4.350717 | 0 | 2.89891 | 1.615e-09 | 12.15026 | 6.594e-09
2018-02-10 14:25 | 189146 | 120.0014 | 5 | 35 | 3.892946 | -6.520105 | 2.89891 | 0.2173039 | 12.15026 | 0.8590554
2018-02-10 14:27 | 189266 | 240.0004 | 5 | 35 | 3.807024 | -6.520093 | 2.89891 | 0.4346282 | 12.15026 | 1.695585
2018-02-10 14:29 | 189386 | 360.0019 | 5 | 35 | 3.72832 | -6.520102 | 2.89891 | 0.6519383 | 12.15026 | 2.514223
2018-02-10 14:31 | 189506 | 480.0015 | 5 | 35 | 3.655956 | -6.520062 | 2.89891 | 0.8692458 | 12.15026 | 3.316441
2018-02-10 14:33 | 189626 | 600.0022 | 5 | 35 | 3.590549 | -6.519988 | 2.89891 | 1.086555 | 12.15026 | 4.103663
2018-02-10 14:35 | 189746 | 720.0006 | 5 | 35 | 3.533147 | -6.520015 | 2.89891 | 1.303861 | 12.15026 | 4.877516
2018-02-10 14:37 | 189866 | 840.0015 | 5 | 35 | 3.483742 | -6.520011 | 2.89891 | 1.521174 | 12.15026 | 5.639826
2018-02-10 14:39 | 189986 | 960.0022 | 5 | 35 | 3.440159 | -6.520004 | 2.89891 | 1.738486 | 12.15026 | 6.392057
2018-02-10 14:41 | 190106 | 1080.0014 | 5 | 35 | 3.400726 | -6.51993 | 2.89891 | 1.955784 | 12.15026 | 7.135255
2018-02-10 14:43 | 190226 | 1200.001 | 5 | 35 | 3.362593 | -6.519957 | 2.89891 | 2.173097 | 12.15026 | 7.870148
2018-02-10 14:45 | 190346 | 1320.0002 | 5 | 35 | 3.317274 | -6.519999 | 2.89891 | 2.390411 | 12.15026 | 8.596246
2018-02-10 14:47 | 190466 | 1440.0011 | 5 | 35 | 3.24116 | -6.519916 | 2.89891 | 2.607727 | 12.15026 | 9.309685
2018-02-10 14:49 | 190586 | 1560.0007 | 5 | 35 | 3.095323 | -6.519974 | 2.89891 | 2.825047 | 12.15026 | 10.00028
2018-02-10 14:50 | 190626.1 | 1600.0706 | 5 | 35 | 2.999992 | -6.519919 | 2.89891 | 2.897606 | 12.15026 | 10.22171
2018-02-10 14:52 | 190746.1 | 120.0002 | 6 | 35 | 3.594966 | 0 | 2.89891 | 2.897606 | 12.15026 | 10.22171
2018-02-10 14:54 | 190866.1 | 240.0017 | 6 | 35 | 3.626186 | 0 | 2.89891 | 2.897606 | 12.15026 | 10.22171
2018-02-10 14:55 | 190926.1 | 300.0035 | 6 | 35 | 3.633857 | 0 | 2.89891 | 2.897606 | 12.15026 | 10.22171
2018-02-10 14:55 | 190926.1 | 0.0023 | 7 | 36 | 3.633803 | 0 | 0 | 0 | 0 | 0
2018-02-10 14:57 | 191046.2 | 120.0022 | 2 | 36 | 3.966979 | 4.889975 | 0.1623021 | 7.22e-10 | 0.6382589 | 2.622e-09
2018-02-10 14:59 | 191166.2 | 240.0018 | 2 | 36 | 4.01017 | 4.889883 | 0.3252831 | 7.22e-10 | 1.288451 | 2.622e-09
2018-02-10 15:01 | 191286.2 | 360.0004 | 2 | 36 | 4.043825 | 4.88991 | 0.4882604 | 7.22e-10 | 1.944873 | 2.622e-09
2018-02-10 15:03 | 191406.2 | 480.0008 | 2 | 36 | 4.070748 | 4.889862 | 0.6512296 | 7.22e-10 | 2.606156 | 2.622e-09
2018-02-10 15:05 | 191526.2 | 600.0005 | 2 | 36 | 4.093969 | 4.889862 | 0.814218 | 7.22e-10 | 3.271546 | 2.622e-09
2018-02-10 15:07 | 191646.2 | 720.0001 | 2 | 36 | 4.118909 | 4.890104 | 0.9772011 | 7.22e-10 | 3.940783 | 2.622e-09
2018-02-10 15:09 | 191766.2 | 840.0029 | 2 | 36 | 4.14691 | 4.890129 | 1.14019 | 7.22e-10 | 4.614363 | 2.622e-09
2018-02-10 15:11 | 191886.2 | 960.0008 | 2 | 36 | 4.177939 | 4.890089 | 1.303169 | 7.22e-10 | 5.292707 | 2.622e-09
2018-02-10 15:13 | 192006.2 | 1080.0009 | 2 | 36 | 4.200413 | 4.641581 | 1.464648 | 7.22e-10 | 5.969771 | 2.622e-09
2018-02-10 15:15 | 192126.2 | 1200.0017 | 2 | 36 | 4.200407 | 4.037174 | 1.609091 | 7.22e-10 | 6.576487 | 2.622e-09
2018-02-10 15:17 | 192246.2 | 1320.0009 | 2 | 36 | 4.200404 | 3.489466 | 1.734376 | 7.22e-10 | 7.102734 | 2.622e-09
2018-02-10 15:18 | 192300.4 | 1374.1879 | 2 | 36 | 4.200394 | 3.259998 | 1.785157 | 7.22e-10 | 7.316034 | 2.622e-09
2018-02-10 15:20 | 192420.4 | 120.0004 | 3 | 36 | 4.228726 | 3.25984 | 1.893373 | 2.038e-09 | 7.771999 | 7.999e-09
2018-02-10 15:22 | 192540.4 | 240.0006 | 3 | 36 | 4.261912 | 3.259842 | 2.002023 | 2.038e-09 | 8.23323 | 7.999e-09
2018-02-10 15:24 | 192660.4 | 360.0009 | 3 | 36 | 4.297485 | 3.259827 | 2.110672 | 2.038e-09 | 8.698193 | 7.999e-09
2018-02-10 15:26 | 192780.4 | 480.0023 | 3 | 36 | 4.335143 | 3.259846 | 2.219329 | 2.038e-09 | 9.167175 | 7.999e-09
2018-02-10 15:28 | 192900.4 | 600.0013 | 3 | 36 | 4.374522 | 3.259851 | 2.327978 | 2.038e-09 | 9.640309 | 7.999e-09
2018-02-10 15:30 | 193020.4 | 720.0003 | 3 | 36 | 4.400393 | 2.993332 | 2.43489 | 2.038e-09 | 10.10986 | 7.999e-09
2018-02-10 15:32 | 193140.4 | 840.0018 | 3 | 36 | 4.400376 | 2.473379 | 2.525606 | 2.038e-09 | 10.50905 | 7.999e-09
2018-02-10 15:34 | 193260.4 | 960.0011 | 3 | 36 | 4.400396 | 2.063265 | 2.600961 | 2.038e-09 | 10.84064 | 7.999e-09
2018-02-10 15:36 | 193380.4 | 1080.0014 | 3 | 36 | 4.400359 | 1.73048 | 2.66399 | 2.038e-09 | 11.11799 | 7.999e-09
2018-02-10 15:38 | 193500.4 | 1200.0012 | 3 | 36 | 4.400368 | 1.462681 | 2.717055 | 2.038e-09 | 11.3515 | 7.999e-09
2018-02-10 15:40 | 193620.4 | 1320.0019 | 3 | 36 | 4.400359 | 1.244047 | 2.76204 | 2.038e-09 | 11.54945 | 7.999e-09
2018-02-10 15:42 | 193740.4 | 1440.0012 | 3 | 36 | 4.400346 | 1.065256 | 2.800429 | 2.038e-09 | 11.71837 | 7.999e-09
2018-02-10 15:44 | 193860.4 | 1560.0022 | 3 | 36 | 4.400329 | 0.9180031 | 2.83341 | 2.038e-09 | 11.8635 | 7.999e-09
2018-02-10 15:46 | 193980.4 | 1680.0017 | 3 | 36 | 4.400355 | 0.7965317 | 2.861926 | 2.038e-09 | 11.98898 | 7.999e-09
2018-02-10 15:48 | 194100.4 | 1800.0024 | 3 | 36 | 4.400324 | 0.6946602 | 2.886734 | 2.038e-09 | 12.09815 | 7.999e-09
2018-02-10 15:49 | 194158.3 | 1857.9032 | 3 | 36 | 4.400346 | 0.6519871 | 2.89756 | 2.038e-09 | 12.14578 | 7.999e-09
2018-02-10 15:51 | 194278.4 | 120.0003 | 4 | 36 | 4.355436 | 0 | 2.89756 | 2.038e-09 | 12.14578 | 7.999e-09
2018-02-10 15:53 | 194398.4 | 240.0021 | 4 | 36 | 4.351751 | 0 | 2.89756 | 2.038e-09 | 12.14578 | 7.999e-09
2018-02-10 15:54 | 194458.4 | 300.0024 | 4 | 36 | 4.350636 | 0 | 2.89756 | 2.038e-09 | 12.14578 | 7.999e-09
2018-02-10 15:56 | 194578.5 | 120.0005 | 5 | 36 | 3.892078 | -6.520114 | 2.89756 | 0.2172955 | 12.14578 | 0.8588373
2018-02-10 15:58 | 194698.5 | 240.0003 | 5 | 36 | 3.806367 | -6.520157 | 2.89756 | 0.4346192 | 12.14578 | 1.695193
2018-02-10 16:00 | 194818.5 | 360.0006 | 5 | 36 | 3.727868 | -6.520132 | 2.89756 | 0.6519299 | 12.14578 | 2.513716
2018-02-10 16:02 | 194938.5 | 480.0009 | 5 | 36 | 3.655574 | -6.520087 | 2.89756 | 0.8692449 | 12.14578 | 3.31587
2018-02-10 16:04 | 195058.5 | 600.0006 | 5 | 36 | 3.590071 | -6.520082 | 2.89756 | 1.086554 | 12.14578 | 4.103004
2018-02-10 16:06 | 195178.5 | 720.0007 | 5 | 36 | 3.532616 | -6.520085 | 2.89756 | 1.303859 | 12.14578 | 4.876745
2018-02-10 16:08 | 195298.5 | 840.0012 | 5 | 36 | 3.483101 | -6.520081 | 2.89756 | 1.521155 | 12.14578 | 5.638862
2018-02-10 16:10 | 195418.5 | 960.0024 | 5 | 36 | 3.439565 | -6.520041 | 2.89756 | 1.738492 | 12.14578 | 6.391048
2018-02-10 16:12 | 195538.5 | 1080.002 | 5 | 36 | 3.400123 | -6.520045 | 2.89756 | 1.955802 | 12.14578 | 7.134165
2018-02-10 16:14 | 195658.5 | 1200.0001 | 5 | 36 | 3.361969 | -6.520002 | 2.89756 | 2.173105 | 12.14578 | 7.868896
2018-02-10 16:16 | 195778.5 | 1320.0014 | 5 | 36 | 3.316358 | -6.519996 | 2.89756 | 2.390418 | 12.14578 | 8.594833
2018-02-10 16:18 | 195898.5 | 1440.0014 | 5 | 36 | 3.240089 | -6.520004 | 2.89756 | 2.607731 | 12.14578 | 9.308056
2018-02-10 16:20 | 196018.5 | 1560.0013 | 5 | 36 | 3.093204 | -6.519978 | 2.89756 | 2.825044 | 12.14578 | 9.998316
2018-02-10 16:21 | 196057.4 | 1598.9512 | 5 | 36 | 2.999982 | -6.519958 | 2.89756 | 2.895579 | 12.14578 | 10.21349
2018-02-10 16:23 | 196177.4 | 119.9998 | 6 | 36 | 3.595428 | 0 | 2.89756 | 2.895579 | 12.14578 | 10.21349
2018-02-10 16:25 | 196297.4 | 240.0016 | 6 | 36 | 3.626643 | 0 | 2.89756 | 2.895579 | 12.14578 | 10.21349
2018-02-10 16:26 | 196357.5 | 300.0021 | 6 | 36 | 3.634321 | 0 | 2.89756 | 2.895579 | 12.14578 | 10.21349
2018-02-10 16:26 | 196357.5 | 0.0024 | 7 | 37 | 3.634258 | 0 | 0 | 0 | 0 | 0
2018-02-10 16:28 | 196477.6 | 120.0024 | 2 | 37 | 3.96769 | 4.889906 | 0.1623002 | 7.12e-10 | 0.6383675 | 2.589e-09
2018-02-10 16:30 | 196597.6 | 240.0008 | 2 | 37 | 4.010878 | 4.889946 | 0.3252811 | 7.12e-10 | 1.288677 | 2.589e-09
2018-02-10 16:32 | 196717.6 | 360.0014 | 2 | 37 | 4.044512 | 4.889849 | 0.4882677 | 7.12e-10 | 1.945251 | 2.589e-09
2018-02-10 16:34 | 196837.6 | 480.0015 | 2 | 37 | 4.071295 | 4.889896 | 0.6512383 | 7.12e-10 | 2.606642 | 2.589e-09
2018-02-10 16:36 | 196957.6 | 600.0002 | 2 | 37 | 4.094386 | 4.889835 | 0.8142201 | 7.12e-10 | 3.272082 | 2.589e-09
2018-02-10 16:38 | 197077.6 | 720.0027 | 2 | 37 | 4.119285 | 4.890165 | 0.977207 | 7.12e-10 | 3.941398 | 2.589e-09
2018-02-10 16:40 | 197197.6 | 840.002 | 2 | 37 | 4.147204 | 4.890079 | 1.140193 | 7.12e-10 | 4.61502 | 2.589e-09
2018-02-10 16:42 | 197317.6 | 960.0011 | 2 | 37 | 4.178235 | 4.890142 | 1.303173 | 7.12e-10 | 5.293411 | 2.589e-09
2018-02-10 16:44 | 197437.6 | 1080.0008 | 2 | 37 | 4.200397 | 4.63689 | 1.464592 | 7.12e-10 | 5.970246 | 2.589e-09
2018-02-10 16:46 | 197557.6 | 1200.0021 | 2 | 37 | 4.200403 | 4.034151 | 1.60891 | 7.12e-10 | 6.576442 | 2.589e-09
2018-02-10 16:48 | 197677.6 | 1320.0017 | 2 | 37 | 4.200397 | 3.487297 | 1.734109 | 7.12e-10 | 7.102328 | 2.589e-09
2018-02-10 16:48 | 197731.3 | 1373.7765 | 2 | 37 | 4.200395 | 3.259954 | 1.784483 | 7.12e-10 | 7.313917 | 2.589e-09
2018-02-10 16:50 | 197851.3 | 120.0007 | 3 | 37 | 4.228962 | 3.260164 | 1.8927 | 8.12e-10 | 7.76991 | 2.994e-09
2018-02-10 16:52 | 197971.3 | 240.0016 | 3 | 37 | 4.262182 | 3.259878 | 2.001349 | 8.12e-10 | 8.231164 | 2.994e-09
2018-02-10 16:54 | 198091.3 | 360.0007 | 3 | 37 | 4.297758 | 3.259846 | 2.109999 | 8.12e-10 | 8.696161 | 2.994e-09
2018-02-10 16:56 | 198211.3 | 480.0007 | 3 | 37 | 4.335462 | 3.259855 | 2.218657 | 8.12e-10 | 9.165176 | 2.994e-09
2018-02-10 16:58 | 198331.3 | 600.0015 | 3 | 37 | 4.374876 | 3.259838 | 2.327311 | 8.12e-10 | 9.638368 | 2.994e-09
2018-02-10 17:00 | 198451.3 | 720.0021 | 3 | 37 | 4.400390625 | 2.986658 | 2.434129 | 8.12e-10 | 10.10754 | 2.994e-09
2018-02-10 17:02 | 198571.3 | 840.0019 | 3 | 37 | 4.400393 | 2.468596 | 2.524661 | 8.12e-10 | 10.50591 | 2.994e-09
2018-02-10 17:04 | 198691.3 | 960.0017 | 3 | 37 | 4.40039 | 2.058096 | 2.599853 | 8.12e-10 | 10.83679 | 2.994e-09
2018-02-10 17:06 | 198811.3 | 1080.0006 | 3 | 37 | 4.400396 | 1.727261 | 2.662735 | 8.12e-10 | 11.1135 | 2.994e-09
2018-02-10 17:08 | 198931.3 | 1200.0011 | 3 | 37 | 4.400367 | 1.458525 | 2.715671 | 8.12e-10 | 11.34643 | 2.994e-09
2018-02-10 17:10 | 199051.3 | 1320.0009 | 3 | 37 | 4.400377 | 1.241392 | 2.760542 | 8.12e-10 | 11.54388 | 2.994e-09
2018-02-10 17:12 | 199171.3 | 1440.0011 | 3 | 37 | 4.400365 | 1.062838 | 2.798837 | 8.12e-10 | 11.71239 | 2.994e-09
2018-02-10 17:14 | 199291.3 | 1560.0004 | 3 | 37 | 4.400355 | 0.9160976 | 2.831736 | 8.12e-10 | 11.85716 | 2.994e-09
2018-02-10 17:16 | 199411.3 | 1680.0023 | 3 | 37 | 4.400349 | 0.794733 | 2.860183 | 8.12e-10 | 11.98234 | 2.994e-09
2018-02-10 17:18 | 199531.3 | 1800.0009 | 3 | 37 | 4.400352 | 0.6934166 | 2.884929 | 8.12e-10 | 12.09123 | 2.994e-09
2018-02-10 17:19 | 199586.5 | 1855.1346 | 3 | 37 | 4.40033 | 0.6519947 | 2.895227 | 8.12e-10 | 12.13654 | 2.994e-09
2018-02-10 17:21 | 199706.5 | 120.0005 | 4 | 37 | 4.355464 | 0 | 2.895227 | 8.12e-10 | 12.13654 | 2.994e-09
2018-02-10 17:23 | 199826.5 | 240.0017 | 4 | 37 | 4.351794 | 0 | 2.895227 | 8.12e-10 | 12.13654 | 2.994e-09
2018-02-10 17:24 | 199886.5 | 300.0037 | 4 | 37 | 4.350661 | 0 | 2.895227 | 8.12e-10 | 12.13654 | 2.994e-09
2018-02-10 17:26 | 200006.6 | 120.0014 | 5 | 37 | 3.892076 | -6.520164 | 2.895227 | 0.2173191 | 12.13654 | 0.8589402
2018-02-10 17:28 | 200126.6 | 240.0004 | 5 | 37 | 3.806239 | -6.520155 | 2.895227 | 0.4346281 | 12.13654 | 1.695224
2018-02-10 17:30 | 200246.6 | 360.0014 | 5 | 37 | 3.727664 | -6.520185 | 2.895227 | 0.651947 | 12.13654 | 2.513744
2018-02-10 17:32 | 200366.6 | 480.001 | 5 | 37 | 3.655203 | -6.520164 | 2.895227 | 0.869262 | 12.13654 | 3.315839
2018-02-10 17:34 | 200486.6 | 600.0021 | 5 | 37 | 3.589658 | -6.520064 | 2.895227 | 1.086586 | 12.13654 | 4.102938
2018-02-10 17:36 | 200606.6 | 720.0007 | 5 | 37 | 3.532276 | -6.520089 | 2.895227 | 1.3039 | 12.13654 | 4.876626
2018-02-10 17:38 | 200726.6 | 840.0002 | 5 | 37 | 3.482828 | -6.520062 | 2.895227 | 1.521209 | 12.13654 | 5.638721
2018-02-10 17:40 | 200846.6 | 960 | 5 | 37 | 3.439216 | -6.520095 | 2.895227 | 1.738525 | 12.13654 | 6.39076
2018-02-10 17:42 | 200966.6 | 1080.0009 | 5 | 37 | 3.399661 | -6.52004 | 2.895227 | 1.955838 | 12.13654 | 7.13379
2018-02-10 17:44 | 201086.6 | 1200.0011 | 5 | 37 | 3.361428 | -6.519979 | 2.895227 | 2.173146 | 12.13654 | 7.868442
2018-02-10 17:46 | 201206.6 | 1320.0006 | 5 | 37 | 3.315705 | -6.520041 | 2.895227 | 2.390459 | 12.13654 | 8.594254
2018-02-10 17:48 | 201326.6 | 1440.001 | 5 | 37 | 3.23939 | -6.520064 | 2.895227 | 2.607774 | 12.13654 | 9.307336
2018-02-10 17:50 | 201446.6 | 1560.0014 | 5 | 37 | 3.091586 | -6.520093 | 2.895227 | 2.825085 | 12.13654 | 9.997368
2018-02-10 17:51 | 201484.7 | 1598.1447 | 5 | 37 | 3 | -6.520054 | 2.895227 | 2.89416 | 12.13654 | 10.20802
2018-02-10 17:53 | 201604.8 | 120.0018 | 6 | 37 | 3.596025 | 0 | 2.895227 | 2.89416 | 12.13654 | 10.20802
2018-02-10 17:55 | 201724.8 | 239.9999 | 6 | 37 | 3.627235 | 0 | 2.895227 | 2.89416 | 12.13654 | 10.20802
2018-02-10 17:56 | 201784.8 | 300.0026 | 6 | 37 | 3.634928 | 0 | 2.895227 | 2.89416 | 12.13654 | 10.20802
2018-02-10 17:56 | 201784.8 | 0.0023 | 7 | 38 | 3.635056 | 0 | 0 | 0 | 0 | 0
2018-02-10 17:58 | 201904.9 | 120.0007 | 2 | 38 | 3.968492 | 4.889957 | 0.1622978 | 1.399e-09 | 0.6384901 | 5.086e-09
2018-02-10 18:00 | 202024.9 | 240.001 | 2 | 38 | 4.011681 | 4.889997 | 0.3252808 | 1.399e-09 | 1.28894 | 5.086e-09
2018-02-10 18:02 | 202144.9 | 360.0007 | 2 | 38 | 4.045332 | 4.889912 | 0.4882534 | 1.399e-09 | 1.94559 | 5.086e-09
2018-02-10 18:04 | 202264.9 | 480.001 | 2 | 38 | 4.072039 | 4.889904 | 0.6512382 | 1.399e-09 | 2.607166 | 5.086e-09
2018-02-10 18:06 | 202384.9 | 600.0006 | 2 | 38 | 4.095206 | 4.889894 | 0.81422 | 1.399e-09 | 3.272729 | 5.086e-09
2018-02-10 18:08 | 202504.9 | 720.001 | 2 | 38 | 4.120133 | 4.889837 | 0.9772005 | 1.399e-09 | 3.94216 | 5.086e-09
2018-02-10 18:10 | 202624.9 | 840.0022 | 2 | 38 | 4.148084 | 4.889812 | 1.14018 | 1.399e-09 | 4.615898 | 5.086e-09
2018-02-10 18:12 | 202744.9 | 960.0009 | 2 | 38 | 4.179128 | 4.890081 | 1.303161 | 1.399e-09 | 5.294442 | 5.086e-09
2018-02-10 18:14 | 202864.9 | 1080.0007 | 2 | 38 | 4.200397 | 4.620695 | 1.464351 | 1.399e-09 | 5.970415 | 5.086e-09
2018-02-10 18:16 | 202984.9 | 1200 | 2 | 38 | 4.200397 | 4.022057 | 1.608201 | 1.399e-09 | 6.574642 | 5.086e-09
2018-02-10 18:18 | 203104.9 | 1320.0018 | 2 | 38 | 4.200397 | 3.478252 | 1.733062 | 1.399e-09 | 7.099105 | 5.086e-09
2018-02-10 18:19 | 203156.8 | 1371.9079 | 2 | 38 | 4.200394 | 3.259991 | 1.781621 | 1.399e-09 | 7.303071 | 5.086e-09
2018-02-10 18:21 | 203276.8 | 120.0021 | 3 | 38 | 4.22868 | 3.259827 | 1.889838 | 4.254e-09 | 7.759039 | 1.674e-08
2018-02-10 18:23 | 203396.8 | 240.0017 | 3 | 38 | 4.26183 | 3.259813 | 1.998486 | 4.254e-09 | 8.220255 | 1.674e-08
2018-02-10 18:25 | 203516.8 | 360.0021 | 3 | 38 | 4.297311 | 3.259865 | 2.107144 | 4.254e-09 | 8.685246 | 1.674e-08
2018-02-10 18:27 | 203636.8 | 480.0002 | 3 | 38 | 4.334929 | 3.259867 | 2.215791 | 4.254e-09 | 9.154162 | 1.674e-08
2018-02-10 18:29 | 203756.8 | 600.0021 | 3 | 38 | 4.37426 | 3.259867 | 2.324445 | 4.254e-09 | 9.627291 | 1.674e-08
2018-02-10 18:31 | 203876.8 | 720.0008 | 3 | 38 | 4.40041 | 2.99762 | 2.431415 | 4.254e-09 | 10.09709 | 1.674e-08
2018-02-10 18:33 | 203996.8 | 840.0014 | 3 | 38 | 4.400402 | 2.476946 | 2.522233 | 4.254e-09 | 10.49672 | 1.674e-08
2018-02-10 18:35 | 204116.8 | 960.0017 | 3 | 38 | 4.400382 | 2.06492 | 2.597663 | 4.254e-09 | 10.82864 | 1.674e-08
2018-02-10 18:37 | 204236.8 | 1080.0021 | 3 | 38 | 4.400365 | 1.732298 | 2.660749 | 4.254e-09 | 11.10625 | 1.674e-08
2018-02-10 18:39 | 204356.8 | 1200.0009 | 3 | 38 | 4.400349 | 1.463156 | 2.713847 | 4.254e-09 | 11.33989 | 1.674e-08
2018-02-10 18:41 | 204476.8 | 1320.0014 | 3 | 38 | 4.400332 | 1.243668 | 2.758848 | 4.254e-09 | 11.53792 | 1.674e-08
2018-02-10 18:43 | 204596.8 | 1440.001 | 3 | 38 | 4.400352 | 1.065676 | 2.797243 | 4.254e-09 | 11.70687 | 1.674e-08
2018-02-10 18:45 | 204716.8 | 1560.0006 | 3 | 38 | 4.400331 | 0.9182835 | 2.830224 | 4.254e-09 | 11.852 | 1.674e-08
2018-02-10 18:47 | 204836.8 | 1680.0017 | 3 | 38 | 4.400351 | 0.79702 | 2.858743 | 4.254e-09 | 11.97749 | 1.674e-08
2018-02-10 18:49 | 204956.8 | 1800.0013 | 3 | 38 | 4.400308 | 0.6946659 | 2.883548 | 4.254e-09 | 12.08664 | 1.674e-08
2018-02-10 18:50 | 205015 | 1858.1985 | 3 | 38 | 4.400334 | 0.6519966 | 2.894426 | 4.254e-09 | 12.13451 | 1.674e-08
2018-02-10 18:52 | 205135.1 | 120.0019 | 4 | 38 | 4.355441 | 0 | 2.894426 | 4.254e-09 | 12.13451 | 1.674e-08
2018-02-10 18:54 | 205255.1 | 240.0008 | 4 | 38 | 4.351761 | 0 | 2.894426 | 4.254e-09 | 12.13451 | 1.674e-08
2018-02-10 18:55 | 205315.1 | 300.0028 | 4 | 38 | 4.350641 | 0 | 2.894426 | 4.254e-09 | 12.13451 | 1.674e-08
2018-02-10 18:57 | 205435.2 | 120.0015 | 5 | 38 | 3.892167 | -6.520141 | 2.894426 | 0.2173064 | 12.13451 | 0.8588941
2018-02-10 18:59 | 205555.2 | 240.0003 | 5 | 38 | 3.806482 | -6.520157 | 2.894426 | 0.4346279 | 12.13451 | 1.695266
2018-02-10 19:01 | 205675.2 | 360.0013 | 5 | 38 | 3.728021 | -6.52013 | 2.894426 | 0.6519386 | 12.13451 | 2.51382
2018-02-10 19:03 | 205795.2 | 480.0008 | 5 | 38 | 3.655668 | -6.520137 | 2.894426 | 0.8692552 | 12.13451 | 3.31601
2018-02-10 19:05 | 205915.2 | 600.0022 | 5 | 38 | 3.590296 | -6.520091 | 2.894426 | 1.086573 | 12.13451 | 4.103205
2018-02-10 19:07 | 206035.2 | 720.001 | 5 | 38 | 3.533055 | -6.520135 | 2.894426 | 1.303893 | 12.13451 | 4.877075
2018-02-10 19:09 | 206155.2 | 840.001 | 5 | 38 | 3.483764 | -6.520114 | 2.894426 | 1.521206 | 12.13451 | 5.639373
2018-02-10 19:11 | 206275.2 | 960.0007 | 5 | 38 | 3.44037 | -6.520103 | 2.894426 | 1.738512 | 12.13451 | 6.39161
2018-02-10 19:13 | 206395.2 | 1080.0019 | 5 | 38 | 3.400961 | -6.520006 | 2.894426 | 1.955842 | 12.13451 | 7.134969
2018-02-10 19:15 | 206515.2 | 1200.0019 | 5 | 38 | 3.362762 | -6.519979 | 2.894426 | 2.173147 | 12.13451 | 7.869886
2018-02-10 19:17 | 206635.2 | 1320.0005 | 5 | 38 | 3.317006 | -6.519978 | 2.894426 | 2.390456 | 12.13451 | 8.595981
2018-02-10 19:19 | 206755.2 | 1440.0005 | 5 | 38 | 3.240297 | -6.520023 | 2.894426 | 2.607772 | 12.13451 | 9.309296
2018-02-10 19:21 | 206875.2 | 1560.0012 | 5 | 38 | 3.09339 | -6.519978 | 2.894426 | 2.825079 | 12.13451 | 9.999582
2018-02-10 19:22 | 206914.1 | 1598.9825 | 5 | 38 | 2.999985 | -6.519978 | 2.894426 | 2.895671 | 12.13451 | 10.21493
2018-02-10 19:24 | 207034.2 | 120.002 | 6 | 38 | 3.594403 | 0 | 2.894426 | 2.895671 | 12.13451 | 10.21493
2018-02-10 19:26 | 207154.2 | 240.0012 | 6 | 38 | 3.625637 | 0 | 2.894426 | 2.895671 | 12.13451 | 10.21493
2018-02-10 19:27 | 207214.2 | 300.002 | 6 | 38 | 3.633333 | 0 | 2.894426 | 2.895671 | 12.13451 | 10.21493
2018-02-10 19:27 | 207214.2 | 0.0024 | 7 | 39 | 3.63334 | 0 | 0 | 0 | 0 | 0
2018-02-10 19:29 | 207334.3 | 120.0019 | 2 | 39 | 3.966767 | 4.889908 | 0.1623012 | 1.88e-10 | 0.63822 | 6.84e-10
2018-02-10 19:31 | 207454.3 | 240.0007 | 2 | 39 | 4.009803 | 4.889917 | 0.3252771 | 1.88e-10 | 1.288344 | 6.84e-10
2018-02-10 19:33 | 207574.3 | 360.0003 | 2 | 39 | 4.043503 | 4.889906 | 0.4882566 | 1.88e-10 | 1.944718 | 6.84e-10
2018-02-10 19:35 | 207694.3 | 480.0011 | 2 | 39 | 4.070384 | 4.889875 | 0.6512349 | 1.88e-10 | 2.605985 | 6.84e-10
2018-02-10 19:37 | 207814.3 | 600.0004 | 2 | 39 | 4.093642 | 4.889853 | 0.8142092 | 1.88e-10 | 3.27126 | 6.84e-10
2018-02-10 19:39 | 207934.3 | 720.0011 | 2 | 39 | 4.118443 | 4.890141 | 0.9771951 | 1.88e-10 | 3.940446 | 6.84e-10
2018-02-10 19:41 | 208054.3 | 840.0011 | 2 | 39 | 4.146317 | 4.890146 | 1.14018 | 1.88e-10 | 4.613921 | 6.84e-10
2018-02-10 19:43 | 208174.3 | 960.0018 | 2 | 39 | 4.177319 | 4.890053 | 1.30316 | 1.88e-10 | 5.29217 | 6.84e-10
2018-02-10 19:45 | 208294.3 | 1080.0019 | 2 | 39 | 4.200397 | 4.652445 | 1.464782 | 1.88e-10 | 5.969762 | 6.84e-10
2018-02-10 19:47 | 208414.3 | 1200.0011 | 2 | 39 | 4.2004 | 4.045347 | 1.609547 | 1.88e-10 | 6.577834 | 6.84e-10
2018-02-10 19:49 | 208534.3 | 1320.0027 | 2 | 39 | 4.200411 | 3.495884 | 1.735069 | 1.88e-10 | 7.105075 | 6.84e-10
2018-02-10 19:49 | 208589.6 | 1375.2947 | 2 | 39 | 4.200406 | 3.259993 | 1.786933 | 1.88e-10 | 7.322927 | 6.84e-10
2018-02-10 19:51 | 208709.6 | 120.0009 | 3 | 39 | 4.228754 | 3.259838 | 1.895144 | 5.57e-10 | 7.77887 | 2.189e-09
2018-02-10 19:53 | 208829.6 | 240.0009 | 3 | 39 | 4.261971 | 3.259813 | 2.003792 | 5.57e-10 | 8.240097 | 2.189e-09
2018-02-10 19:55 | 208949.6 | 360.0009 | 3 | 39 | 4.297555 | 3.259886 | 2.112444 | 5.57e-10 | 8.705082 | 2.189e-09
2018-02-10 19:57 | 209069.6 | 480.0018 | 3 | 39 | 4.335233 | 3.25983 | 2.221091 | 5.57e-10 | 9.174028 | 2.189e-09
2018-02-10 19:59 | 209189.6 | 600.0003 | 3 | 39 | 4.374625 | 3.259876 | 2.329743 | 5.57e-10 | 9.647184 | 2.189e-09
2018-02-10 20:01 | 209309.6 | 720.0012 | 3 | 39 | 4.400395 | 2.990728 | 2.436626 | 5.57e-10 | 10.11662 | 2.189e-09
2018-02-10 20:03 | 209429.6 | 840.0004 | 3 | 39 | 4.400378 | 2.469603 | 2.527229 | 5.57e-10 | 10.51531 | 2.189e-09
2018-02-10 20:05 | 209549.6 | 960.0012 | 3 | 39 | 4.400389 | 2.057528 | 2.602431 | 5.57e-10 | 10.84623 | 2.189e-09
2018-02-10 20:07 | 209669.6 | 1080.0004 | 3 | 39 | 4.400373 | 1.725348 | 2.665285 | 5.57e-10 | 11.12281 | 2.189e-09
2018-02-10 20:09 | 209789.6 | 1200.002 | 3 | 39 | 4.400374 | 1.457098 | 2.718172 | 5.57e-10 | 11.35553 | 2.189e-09
2018-02-10 20:11 | 209909.6 | 1320.0004 | 3 | 39 | 4.400353 | 1.238483 | 2.762972 | 5.57e-10 | 11.55267 | 2.189e-09
2018-02-10 20:13 | 210029.6 | 1440.002 | 3 | 39 | 4.40036 | 1.060112 | 2.801188 | 5.57e-10 | 11.72084 | 2.189e-09
2018-02-10 20:15 | 210149.6 | 1560.0006 | 3 | 39 | 4.400356 | 0.9138718 | 2.834008 | 5.57e-10 | 11.86526 | 2.189e-09
2018-02-10 20:17 | 210269.6 | 1680.0012 | 3 | 39 | 4.400341 | 0.7923279 | 2.862377 | 5.57e-10 | 11.99009 | 2.189e-09
2018-02-10 20:19 | 210389.6 | 1800.0006 | 3 | 39 | 4.400377 | 0.6921024 | 2.887055 | 5.57e-10 | 12.09868 | 2.189e-09
2018-02-10 20:20 | 210441.4 | 1851.858 | 3 | 39 | 4.400318 | 0.6519947 | 2.896729 | 5.57e-10 | 12.14125 | 2.189e-09
2018-02-10 20:22 | 210561.5 | 120.0022 | 4 | 39 | 4.355494 | 0 | 2.896729 | 5.57e-10 | 12.14125 | 2.189e-09
2018-02-10 20:24 | 210681.5 | 240.0004 | 4 | 39 | 4.351823 | 0 | 2.896729 | 5.57e-10 | 12.14125 | 2.189e-09
2018-02-10 20:25 | 210741.5 | 300.0005 | 4 | 39 | 4.350721 | 0 | 2.896729 | 5.57e-10 | 12.14125 | 2.189e-09
2018-02-10 20:27 | 210861.6 | 120.0013 | 5 | 39 | 3.89294 | -6.520118 | 2.896729 | 0.2173103 | 12.14125 | 0.8590593
2018-02-10 20:29 | 210981.6 | 240.0014 | 5 | 39 | 3.807209 | -6.52017 | 2.896729 | 0.4346277 | 12.14125 | 1.69558
2018-02-10 20:31 | 211101.6 | 360.0009 | 5 | 39 | 3.72869 | -6.520162 | 2.896729 | 0.651948 | 12.14125 | 2.514322
2018-02-10 20:33 | 211221.6 | 480.0006 | 5 | 39 | 3.656306 | -6.520153 | 2.896729 | 0.8692608 | 12.14125 | 3.316628
2018-02-10 20:35 | 211341.6 | 600.0016 | 5 | 39 | 3.590761 | -6.520068 | 2.896729 | 1.086574 | 12.14125 | 4.10393
2018-02-10 20:37 | 211461.6 | 720.0004 | 5 | 39 | 3.533383 | -6.520056 | 2.896729 | 1.303877 | 12.14125 | 4.877826
2018-02-10 20:39 | 211581.6 | 840.0023 | 5 | 39 | 3.483858 | -6.52005 | 2.896729 | 1.521189 | 12.14125 | 5.640167
2018-02-10 20:41 | 211701.6 | 960.0017 | 5 | 39 | 3.440343 | -6.520073 | 2.896729 | 1.738499 | 12.14125 | 6.392428
2018-02-10 20:43 | 211821.6 | 1080.0022 | 5 | 39 | 3.400739 | -6.520068 | 2.896729 | 1.955814 | 12.14125 | 7.135713
2018-02-10 20:45 | 211941.6 | 1200.0022 | 5 | 39 | 3.362404 | -6.520002 | 2.896729 | 2.173117 | 12.14125 | 7.870559
2018-02-10 20:47 | 212061.6 | 1320.0009 | 5 | 39 | 3.316633 | -6.520036 | 2.896729 | 2.39043 | 12.14125 | 8.596578
2018-02-10 20:49 | 212181.6 | 1440.0005 | 5 | 39 | 3.2401 | -6.520019 | 2.896729 | 2.607743 | 12.14125 | 9.309832
2018-02-10 20:51 | 212301.6 | 1560.0007 | 5 | 39 | 3.092654 | -6.519983 | 2.896729 | 2.825061 | 12.14125 | 10.00006
2018-02-10 20:52 | 212340.3 | 1598.7326 | 5 | 39 | 2.999987 | -6.520031 | 2.896729 | 2.895199 | 12.14125 | 10.21399
2018-02-10 20:54 | 212460.4 | 120.002 | 6 | 39 | 3.59466 | 0 | 2.896729 | 2.895199 | 12.14125 | 10.21399
2018-02-10 20:56 | 212580.4 | 240.0001 | 6 | 39 | 3.625911 | 0 | 2.896729 | 2.895199 | 12.14125 | 10.21399
2018-02-10 20:57 | 212640.4 | 300.0035 | 6 | 39 | 3.633596 | 0 | 2.896729 | 2.895199 | 12.14125 | 10.21399
2018-02-10 20:57 | 212640.4 | 0.0025 | 7 | 40 | 3.633675 | 0 | 0 | 0 | 0 | 0
2018-02-10 20:59 | 212760.5 | 120.0025 | 2 | 40 | 3.967174 | 4.889914 | 0.1622998 | 0 | 0.6382778 | 0
2018-02-10 21:01 | 212880.5 | 240.0019 | 2 | 40 | 4.010284 | 4.889906 | 0.3252772 | 0 | 1.288482 | 0
2018-02-10 21:03 | 213000.5 | 360.0027 | 2 | 40 | 4.043997 | 4.88983 | 0.4882476 | 0 | 1.9449 | 0
2018-02-10 21:05 | 213120.4 | 480.0001 | 2 | 40 | 4.0709 | 4.889849 | 0.6512341 | 0 | 2.60628 | 0
2018-02-10 21:07 | 213240.4 | 600.0006 | 2 | 40 | 4.094131 | 4.889849 | 0.8142121 | 0 | 3.271651 | 0
2018-02-10 21:09 | 213360.5 | 720.0025 | 2 | 40 | 4.119049 | 4.889864 | 0.9771967 | 0 | 3.940921 | 0
2018-02-10 21:11 | 213480.4 | 840.0014 | 2 | 40 | 4.147035 | 4.890129 | 1.140185 | 0 | 4.614523 | 0
2018-02-10 21:13 | 213600.4 | 960.0012 | 2 | 40 | 4.178122 | 4.890135 | 1.303161 | 0 | 5.292874 | 0
2018-02-10 21:15 | 213720.4 | 1080.0003 | 2 | 40 | 4.2004 | 4.638056 | 1.46461 | 0 | 5.969829 | 0
2018-02-10 21:17 | 213840.4 | 1200.0007 | 2 | 40 | 4.200397 | 4.035255 | 1.608948 | 0 | 6.576109 | 0
2018-02-10 21:19 | 213960.4 | 1320.0012 | 2 | 40 | 4.200402 | 3.488337 | 1.734169 | 0 | 7.102087 | 0
2018-02-10 21:20 | 214014.3 | 1373.8613 | 2 | 40 | 4.200407 | 3.259995 | 1.784628 | 0 | 7.314032 | 0
2018-02-10 21:22 | 214134.3 | 120.0013 | 3 | 40 | 4.228723 | 3.259842 | 1.892842 | 6.37e-10 | 7.769989 | 2.601e-09
2018-02-10 21:24 | 214254.3 | 240.0019 | 3 | 40 | 4.261878 | 3.259811 | 2.001493 | 6.37e-10 | 8.231219 | 2.601e-09
2018-02-10 21:26 | 214374.3 | 360.0004 | 3 | 40 | 4.297358 | 3.25984 | 2.110147 | 6.37e-10 | 8.6962 | 2.601e-09
2018-02-10 21:28 | 214494.3 | 480.001 | 3 | 40 | 4.334946 | 3.25985 | 2.218797 | 6.37e-10 | 9.165131 | 2.601e-09
2018-02-10 21:30 | 214614.3 | 600.0004 | 3 | 40 | 4.37423 | 3.259857 | 2.32745 | 6.37e-10 | 9.638257 | 2.601e-09
2018-02-10 21:32 | 214734.3 | 720.0004 | 3 | 40 | 4.400416 | 2.998447 | 2.434433 | 6.37e-10 | 10.1081 | 2.601e-09
2018-02-10 21:34 | 214854.3 | 840.0004 | 3 | 40 | 4.400392 | 2.47657 | 2.525277 | 6.37e-10 | 10.50785 | 2.601e-09
2018-02-10 21:36 | 214974.3 | 960.0004 | 3 | 40 | 4.400390625 | 2.064396 | 2.600709 | 6.37e-10 | 10.83978 | 2.601e-09
2018-02-10 21:38 | 215094.3 | 1080.0012 | 3 | 40 | 4.400373 | 1.73119 | 2.663771 | 6.37e-10 | 11.11728 | 2.601e-09
2018-02-10 21:40 | 215214.3 | 1200.002 | 3 | 40 | 4.400387 | 1.462404 | 2.716839 | 6.37e-10 | 11.3508 | 2.601e-09
2018-02-10 21:42 | 215334.3 | 1320.0005 | 3 | 40 | 4.400382 | 1.243456 | 2.761797 | 6.37e-10 | 11.54863 | 2.601e-09
2018-02-10 21:44 | 215454.3 | 1440.0004 | 3 | 40 | 4.400365 | 1.064106 | 2.800151 | 6.37e-10 | 11.7174 | 2.601e-09
2018-02-10 21:46 | 215574.3 | 1560.0004 | 3 | 40 | 4.400351 | 0.9169788 | 2.833094 | 6.37e-10 | 11.86236 | 2.601e-09
2018-02-10 21:48 | 215694.3 | 1680.0004 | 3 | 40 | 4.400348 | 0.7949715 | 2.861567 | 6.37e-10 | 11.98766 | 2.601e-09
2018-02-10 21:50 | 215814.3 | 1800.0012 | 3 | 40 | 4.400352 | 0.6933975 | 2.886326 | 6.37e-10 | 12.0966 | 2.601e-09
2018-02-10 21:51 | 215869.8 | 1855.4506 | 3 | 40 | 4.400348 | 0.6519966 | 2.896683 | 6.37e-10 | 12.14218 | 2.601e-09
2018-02-10 21:53 | 215989.8 | 120.0018 | 4 | 40 | 4.355659 | 0 | 2.896683 | 6.37e-10 | 12.14218 | 2.601e-09
2018-02-10 21:55 | 216109.8 | 240.0018 | 4 | 40 | 4.352015 | 0 | 2.896683 | 6.37e-10 | 12.14218 | 2.601e-09
2018-02-10 21:56 | 216169.8 | 300.0024 | 4 | 40 | 4.35091 | 0 | 2.896683 | 6.37e-10 | 12.14218 | 2.601e-09
2018-02-10 21:58 | 216289.9 | 120.0017 | 5 | 40 | 3.893947 | -6.520064 | 2.896683 | 0.2173175 | 12.14218 | 0.8592973
2018-02-10 22:00 | 216409.9 | 240.0017 | 5 | 40 | 3.808067 | -6.52017 | 2.896683 | 0.434633 | 12.14218 | 1.696007
2018-02-10 22:02 | 216529.9 | 360.0003 | 5 | 40 | 3.729503 | -6.520091 | 2.896683 | 0.6519483 | 12.14218 | 2.514907
2018-02-10 22:04 | 216649.9 | 480.0011 | 5 | 40 | 3.656933 | -6.520164 | 2.896683 | 0.8692608 | 12.14218 | 3.317374
2018-02-10 22:06 | 216769.9 | 600.0011 | 5 | 40 | 3.591455 | -6.520068 | 2.896683 | 1.08657 | 12.14218 | 4.104808
2018-02-10 22:08 | 216889.9 | 720.0012 | 5 | 40 | 3.533981 | -6.520095 | 2.896683 | 1.30389 | 12.14218 | 4.878904
2018-02-10 22:10 | 217009.9 | 840.0013 | 5 | 40 | 3.484414 | -6.520091 | 2.896683 | 1.521199 | 12.14218 | 5.641357
2018-02-10 22:12 | 217129.9 | 960.0006 | 5 | 40 | 3.44085 | -6.520077 | 2.896683 | 1.738507 | 12.14218 | 6.393724
2018-02-10 22:14 | 217249.9 | 1080.0006 | 5 | 40 | 3.401391 | -6.519971 | 2.896683 | 1.955825 | 12.14218 | 7.137136
2018-02-10 22:16 | 217369.9 | 1200.0015 | 5 | 40 | 3.363266 | -6.519988 | 2.896683 | 2.173139 | 12.14218 | 7.872187
2018-02-10 22:18 | 217489.9 | 1320.0007 | 5 | 40 | 3.317365 | -6.519994 | 2.896683 | 2.390447 | 12.14218 | 8.598373
2018-02-10 22:20 | 217609.9 | 1440.0023 | 5 | 40 | 3.24082 | -6.519983 | 2.896683 | 2.607769 | 12.14218 | 9.311797
2018-02-10 22:22 | 217729.9 | 1560.0024 | 5 | 40 | 3.094408 | -6.519963 | 2.896683 | 2.825083 | 12.14218 | 10.00227
2018-02-10 22:22 | 217769.5 | 1599.5374 | 5 | 40 | 2.999991 | -6.519916 | 2.896683 | 2.896683 | 12.14218 | 10.22074
2018-02-10 22:24 | 217889.5 | 120.0025 | 6 | 40 | 3.593842 | 0 | 2.896683 | 2.896683 | 12.14218 | 10.22074
2018-02-10 22:26 | 218009.5 | 240.0017 | 6 | 40 | 3.6251 | 0 | 2.896683 | 2.896683 | 12.14218 | 10.22074
2018-02-10 22:27 | 218069.5 | 300.0041 | 6 | 40 | 3.632767 | 0 | 2.896683 | 2.896683 | 12.14218 | 10.22074
2018-02-10 22:27 | 218069.5 | 0.0022 | 7 | 41 | 3.632782 | 0 | 0 | 0 | 0 | 0
2018-02-10 22:29 | 218189.6 | 120.0005 | 2 | 41 | 3.966548 | 4.889917 | 0.1623007 | 0 | 0.6381705 | 0
2018-02-10 22:31 | 218309.6 | 240.0002 | 2 | 41 | 4.009629 | 4.889929 | 0.3252816 | 0 | 1.288284 | 0
2018-02-10 22:33 | 218429.6 | 360.0002 | 2 | 41 | 4.04334 | 4.889854 | 0.4882619 | 0 | 1.944632 | 0
2018-02-10 22:35 | 218549.6 | 480.0001 | 2 | 41 | 4.070399 | 4.88987 | 0.6512282 | 0 | 2.605835 | 0
2018-02-10 22:37 | 218669.6 | 600.001 | 2 | 41 | 4.093751 | 4.889906 | 0.814213 | 0 | 3.271163 | 0
2018-02-10 22:39 | 218789.6 | 720.0002 | 2 | 41 | 4.118601 | 4.889837 | 0.9771941 | 0 | 3.94035 | 0
2018-02-10 22:41 | 218909.6 | 840.0002 | 2 | 41 | 4.146671 | 4.890177 | 1.140171 | 0 | 4.613836 | 0
2018-02-10 22:43 | 219029.6 | 960.0012 | 2 | 41 | 4.177732 | 4.890083 | 1.303158 | 0 | 5.292172 | 0
2018-02-10 22:45 | 219149.6 | 1080.001 | 2 | 41 | 4.200417 | 4.644653 | 1.464675 | 0 | 5.969372 | 0
2018-02-10 22:47 | 219269.6 | 1200.0018 | 2 | 41 | 4.200388 | 4.0385 | 1.609188 | 0 | 6.576385 | 0
2018-02-10 22:49 | 219389.6 | 1320.001 | 2 | 41 | 4.200393 | 3.489954 | 1.734508 | 0 | 7.102779 | 0
2018-02-10 22:50 | 219443.5 | 1373.9392 | 2 | 41 | 4.200374 | 3.259975 | 1.785064 | 0 | 7.315136 | 0
2018-02-10 22:52 | 219563.5 | 120.0018 | 3 | 41 | 4.228696 | 3.259848 | 1.893279 | 0 | 7.771089 | 0
2018-02-10 22:54 | 219683.5 | 240.0001 | 3 | 41 | 4.26188 | 3.259874 | 2.001927 | 0 | 8.23231 | 0
2018-02-10 22:56 | 219803.5 | 360.0001 | 3 | 41 | 4.297427 | 3.259865 | 2.110578 | 0 | 8.697278 | 0
2018-02-10 22:58 | 219923.5 | 480.0002 | 3 | 41 | 4.335047 | 3.259878 | 2.21923 | 0 | 9.166229 | 0
2018-02-10 23:00 | 220043.5 | 600.001 | 3 | 41 | 4.374417 | 3.259899 | 2.327882 | 0 | 9.639368 | 0
2018-02-10 23:02 | 220163.5 | 720.0007 | 3 | 41 | 4.400406 | 2.994865 | 2.434818 | 0 | 10.10902 | 0
2018-02-10 23:04 | 220283.5 | 840.0006 | 3 | 41 | 4.400383 | 2.472857 | 2.525535 | 0 | 10.50821 | 0
2018-02-10 23:06 | 220403.5 | 960.001 | 3 | 41 | 4.400384 | 2.060896 | 2.600855 | 0 | 10.83965 | 0
2018-02-10 23:08 | 220523.5 | 1080.0003 | 3 | 41 | 4.400379 | 1.728655 | 2.663812 | 0 | 11.11669 | 0
2018-02-10 23:10 | 220643.5 | 1200.0005 | 3 | 41 | 4.400368 | 1.459459 | 2.716784 | 0 | 11.34978 | 0
2018-02-10 23:12 | 220763.5 | 1320.002 | 3 | 41 | 4.400323 | 1.239912 | 2.761664 | 0 | 11.54727 | 0
2018-02-10 23:14 | 220883.5 | 1440.0001 | 3 | 41 | 4.400371 | 1.062775 | 2.799944 | 0 | 11.71572 | 0
2018-02-10 23:16 | 221003.5 | 1560.0011 | 3 | 41 | 4.40032 | 0.914772 | 2.832823 | 0 | 11.86039 | 0
2018-02-10 23:18 | 221123.5 | 1680.0022 | 3 | 41 | 4.400336 | 0.7937984 | 2.861246 | 0 | 11.98547 | 0
2018-02-10 23:20 | 221243.5 | 1800.0004 | 3 | 41 | 4.400358 | 0.693222 | 2.885971 | 0 | 12.09426 | 0
2018-02-10 23:21 | 221298.1 | 1854.5251 | 3 | 41 | 4.400337 | 0.6519966 | 2.896151 | 0 | 12.13906 | 0
2018-02-10 23:23 | 221418.1 | 120.0011 | 4 | 41 | 4.355516 | 0 | 2.896151 | 0 | 12.13906 | 0
2018-02-10 23:25 | 221538.1 | 240.0004 | 4 | 41 | 4.351851 | 0 | 2.896151 | 0 | 12.13906 | 0
2018-02-10 23:26 | 221598.1 | 300.0036 | 4 | 41 | 4.350726 | 0 | 2.896151 | 0 | 12.13906 | 0
2018-02-10 23:28 | 221718.2 | 120.0004 | 5 | 41 | 3.893046 | -6.520033 | 2.896151 | 0.2173045 | 12.13906 | 0.8590511
2018-02-10 23:30 | 221838.2 | 240.0001 | 5 | 41 | 3.807283 | -6.520107 | 2.896151 | 0.4346149 | 12.13906 | 1.695566
2018-02-10 23:32 | 221958.2 | 360.0001 | 5 | 41 | 3.72875 | -6.520082 | 2.896151 | 0.6519321 | 12.13906 | 2.514305
2018-02-10 23:34 | 222078.2 | 480.0003 | 5 | 41 | 3.656394 | -6.520098 | 2.896151 | 0.8692458 | 12.13906 | 3.316644
2018-02-10 23:36 | 222198.2 | 600.0019 | 5 | 41 | 3.590957 | -6.520102 | 2.896151 | 1.086564 | 12.13906 | 4.104001
2018-02-10 23:38 | 222318.2 | 720.002 | 5 | 41 | 3.533463 | -6.520081 | 2.896151 | 1.303878 | 12.13906 | 4.877968
2018-02-10 23:40 | 222438.2 | 840.0003 | 5 | 41 | 3.483884 | -6.520048 | 2.896151 | 1.521189 | 12.13906 | 5.640317
2018-02-10 23:42 | 222558.2 | 960.0003 | 5 | 41 | 3.440302 | -6.520052 | 2.896151 | 1.738491 | 12.13906 | 6.392552
2018-02-10 23:44 | 222678.2 | 1080.0011 | 5 | 41 | 3.400743 | -6.520043 | 2.896151 | 1.955802 | 12.13906 | 7.135819
2018-02-10 23:46 | 222798.2 | 1200.0011 | 5 | 41 | 3.362463 | -6.520008 | 2.896151 | 2.173112 | 12.13906 | 7.8707
2018-02-10 23:48 | 222918.2 | 1320.0019 | 5 | 41 | 3.31655 | -6.519928 | 2.896151 | 2.390423 | 12.13906 | 8.596719
2018-02-10 23:50 | 223038.2 | 1440.0003 | 5 | 41 | 3.23961 | -6.519955 | 2.896151 | 2.607725 | 12.13906 | 9.309879
2018-02-10 23:52 | 223158.2 | 1560.0002 | 5 | 41 | 3.091867 | -6.519969 | 2.896151 | 2.825038 | 12.13906 | 9.999967
2018-02-10 23:53 | 223196.4 | 1598.2153 | 5 | 41 | 2.999992 | -6.519955 | 2.896151 | 2.894238 | 12.13906 | 10.21101
2018-02-10 23:55 | 223316.5 | 120.0015 | 6 | 41 | 3.594318 | 0 | 2.896151 | 2.894238 | 12.13906 | 10.21101
2018-02-10 23:57 | 223436.5 | 240.0015 | 6 | 41 | 3.625549 | 0 | 2.896151 | 2.894238 | 12.13906 | 10.21101
2018-02-10 23:58 | 223496.5 | 300.0028 | 6 | 41 | 3.633237 | 0 | 2.896151 | 2.894238 | 12.13906 | 10.21101
2018-02-10 23:58 | 223496.5 | 0.0026 | 7 | 42 | 3.633241 | 0 | 0 | 0 | 0 | 0
2018-02-11 | 223616.6 | 120.0002 | 2 | 42 | 3.966926 | 4.889921 | 0.1623025 | 0 | 0.6382409 | 0
2018-02-11 00:02 | 223736.6 | 240.0009 | 2 | 42 | 4.009981 | 4.889883 | 0.3252823 | 0 | 1.288413 | 0
2018-02-11 00:04 | 223856.6 | 360.0009 | 2 | 42 | 4.04373 | 4.889893 | 0.4882656 | 0 | 1.944834 | 0
2018-02-11 00:06 | 223976.6 | 480.0004 | 2 | 42 | 4.070765 | 4.889832 | 0.6512291 | 0 | 2.606091 | 0
2018-02-11 00:08 | 224096.6 | 600.0001 | 2 | 42 | 4.094026 | 4.889872 | 0.8142186 | 0 | 3.271493 | 0
2018-02-11 00:10 | 224216.6 | 720.0028 | 2 | 42 | 4.11892 | 4.889835 | 0.977204 | 0 | 3.940744 | 0
2018-02-11 00:12 | 224336.6 | 840.0021 | 2 | 42 | 4.14693 | 4.889818 | 1.14019 | 0 | 4.614314 | 0
2018-02-11 00:14 | 224456.6 | 960.0001 | 2 | 42 | 4.178069 | 4.889824 | 1.30317 | 0 | 5.292672 | 0
2018-02-11 00:16 | 224576.6 | 1080.0021 | 2 | 42 | 4.200397 | 4.639236 | 1.464624 | 0 | 5.969642 | 0
2018-02-11 00:18 | 224696.6 | 1200.002 | 2 | 42 | 4.200404 | 4.034203 | 1.608973 | 0 | 6.575967 | 0
2018-02-11 00:20 | 224816.6 | 1320.0021 | 2 | 42 | 4.200411 | 3.487043 | 1.734157 | 0 | 7.101789 | 0
2018-02-11 00:21 | 224869.8 | 1373.241 | 2 | 42 | 4.200372 | 3.259977 | 1.784029 | 0 | 7.311274 | 0
2018-02-11 00:23 | 224989.8 | 120.0006 | 3 | 42 | 4.22867 | 3.259836 | 1.892235 | 1.68e-10 | 7.76719 | 6.87e-10
2018-02-11 00:25 | 225109.8 | 240.0002 | 3 | 42 | 4.261847 | 3.25988 | 2.000882 | 1.68e-10 | 8.228401 | 6.87e-10
2018-02-11 00:27 | 225229.8 | 360.0012 | 3 | 42 | 4.297368 | 3.25988 | 2.109533 | 1.68e-10 | 8.693362 | 6.87e-10
2018-02-11 00:29 | 225349.8 | 480.001 | 3 | 42 | 4.334982 | 3.259851 | 2.218183 | 1.68e-10 | 9.162297 | 6.87e-10
2018-02-11 00:31 | 225469.8 | 600.0018 | 3 | 42 | 4.374342 | 3.259886 | 2.326838 | 1.68e-10 | 9.63544 | 6.87e-10
2018-02-11 00:33 | 225589.8 | 720.0019 | 3 | 42 | 4.40041 | 2.995842 | 2.43379 | 1.68e-10 | 10.10516 | 6.87e-10
2018-02-11 00:35 | 225709.8 | 840.0002 | 3 | 42 | 4.400388 | 2.474459 | 2.524559 | 1.68e-10 | 10.50458 | 6.87e-10
2018-02-11 00:37 | 225829.8 | 960.0019 | 3 | 42 | 4.400384 | 2.062468 | 2.599923 | 1.68e-10 | 10.83621 | 6.87e-10
2018-02-11 00:39 | 225949.8 | 1080.0011 | 3 | 42 | 4.400402 | 1.730492 | 2.662933 | 1.68e-10 | 11.11348 | 6.87e-10
2018-02-11 00:41 | 226069.8 | 1200.0002 | 3 | 42 | 4.400371 | 1.460995 | 2.715962 | 1.68e-10 | 11.34683 | 6.87e-10
2018-02-11 00:43 | 226189.8 | 1320.0027 | 3 | 42 | 4.400398 | 1.242741 | 2.760887 | 1.68e-10 | 11.54451 | 6.87e-10
2018-02-11 00:45 | 226309.8 | 1440.0019 | 3 | 42 | 4.400366 | 1.062994 | 2.799206 | 1.68e-10 | 11.71313 | 6.87e-10
2018-02-11 00:47 | 226429.8 | 1560.0003 | 3 | 42 | 4.400352 | 0.9155941 | 2.832103 | 1.68e-10 | 11.85789 | 6.87e-10
2018-02-11 00:49 | 226549.8 | 1680.0003 | 3 | 42 | 4.400339 | 0.793417 | 2.86053 | 1.68e-10 | 11.98298 | 6.87e-10
2018-02-11 00:51 | 226669.8 | 1800.0003 | 3 | 42 | 4.400351 | 0.6924992 | 2.885251 | 1.68e-10 | 12.09176 | 6.87e-10
2018-02-11 00:52 | 226724.7 | 1854.8746 | 3 | 42 | 4.400356 | 0.6519985 | 2.895487 | 1.68e-10 | 12.1368 | 6.87e-10
2018-02-11 00:54 | 226844.8 | 120.001 | 4 | 42 | 4.355631 | 0 | 2.895487 | 1.68e-10 | 12.1368 | 6.87e-10
2018-02-11 00:56 | 226964.8 | 240.0003 | 4 | 42 | 4.351989 | 0 | 2.895487 | 1.68e-10 | 12.1368 | 6.87e-10
2018-02-11 00:57 | 227024.8 | 300.0008 | 4 | 42 | 4.350886 | 0 | 2.895487 | 1.68e-10 | 12.1368 | 6.87e-10
2018-02-11 00:59 | 227144.8 | 120.0014 | 5 | 42 | 3.8936 | -6.520123 | 2.895487 | 0.2173101 | 12.1368 | 0.8591928
2018-02-11 01:01 | 227264.8 | 240.0012 | 5 | 42 | 3.807819 | -6.52005 | 2.895487 | 0.434628 | 12.1368 | 1.695852
2018-02-11 01:03 | 227384.8 | 360.0002 | 5 | 42 | 3.729177 | -6.520137 | 2.895487 | 0.6519403 | 12.1368 | 2.514676
2018-02-11 01:05 | 227504.8 | 480.0007 | 5 | 42 | 3.656582 | -6.520139 | 2.895487 | 0.8692576 | 12.1368 | 3.317084
2018-02-11 01:07 | 227624.8 | 600.0019 | 5 | 42 | 3.590979 | -6.520124 | 2.895487 | 1.086566 | 12.1368 | 4.104415
2018-02-11 01:09 | 227744.8 | 720.0005 | 5 | 42 | 3.533453 | -6.520093 | 2.895487 | 1.303888 | 12.1368 | 4.878413
2018-02-11 01:11 | 227864.8 | 840.0021 | 5 | 42 | 3.483822 | -6.52004 | 2.895487 | 1.52121 | 12.1368 | 5.64078
2018-02-11 01:13 | 227984.8 | 960.0005 | 5 | 42 | 3.440149 | -6.520077 | 2.895487 | 1.738514 | 12.1368 | 6.392993
2018-02-11 01:15 | 228104.8 | 1080.0017 | 5 | 42 | 3.400578 | -6.520061 | 2.895487 | 1.955834 | 12.1368 | 7.13625
2018-02-11 01:17 | 228224.8 | 1200.0005 | 5 | 42 | 3.362315 | -6.520036 | 2.895487 | 2.173121 | 12.1368 | 7.871027
2018-02-11 01:19 | 228344.8 | 1320.0014 | 5 | 42 | 3.316273 | -6.51999 | 2.895487 | 2.390454 | 12.1368 | 8.597077
2018-02-11 01:21 | 228464.8 | 1440.0009 | 5 | 42 | 3.239511 | -6.520023 | 2.895487 | 2.607761 | 12.1368 | 9.310197
2018-02-11 01:23 | 228584.8 | 1560.0013 | 5 | 42 | 3.091603 | -6.519996 | 2.895487 | 2.825078 | 12.1368 | 10.00027
2018-02-11 01:23 | 228622.9 | 1598.0428 | 5 | 42 | 2.999983 | -6.520029 | 2.895487 | 2.893963 | 12.1368 | 10.21034
2018-02-11 01:25 | 228742.9 | 120.0014 | 6 | 42 | 3.59452 | 0 | 2.895487 | 2.893963 | 12.1368 | 10.21034
2018-02-11 01:27 | 228862.9 | 240.0006 | 6 | 42 | 3.625731 | 0 | 2.895487 | 2.893963 | 12.1368 | 10.21034
2018-02-11 01:28 | 228922.9 | 300.0035 | 6 | 42 | 3.633426 | 0 | 2.895487 | 2.893963 | 12.1368 | 10.21034
2018-02-11 01:28 | 228922.9 | 0.0025 | 7 | 43 | 3.633457 | 0 | 0 | 0 | 0 | 0
2018-02-11 01:30 | 229043 | 120.0011 | 2 | 43 | 3.967205 | 4.889944 | 0.1623028 | 8.45e-10 | 0.6382942 | 3.071e-09
2018-02-11 01:32 | 229163 | 240.0011 | 2 | 43 | 4.010289 | 4.889902 | 0.325284 | 8.45e-10 | 1.288517 | 3.071e-09
2018-02-11 01:34 | 229283 | 360.0011 | 2 | 43 | 4.044011 | 4.889872 | 0.4882696 | 8.45e-10 | 1.944995 | 3.071e-09
2018-02-11 01:36 | 229403 | 480.0018 | 2 | 43 | 4.070929 | 4.889843 | 0.6512448 | 8.45e-10 | 2.606333 | 3.071e-09
2018-02-11 01:38 | 229523 | 600.0003 | 2 | 43 | 4.094187 | 4.889858 | 0.814212 | 8.45e-10 | 3.271668 | 3.071e-09
2018-02-11 01:40 | 229643 | 720.0003 | 2 | 43 | 4.119101 | 4.8901 | 0.9771926 | 8.45e-10 | 3.940929 | 3.071e-09
2018-02-11 01:42 | 229763 | 840.0003 | 2 | 43 | 4.147131 | 4.890146 | 1.140177 | 8.45e-10 | 4.614524 | 3.071e-09
2018-02-11 01:44 | 229883 | 960.0003 | 2 | 43 | 4.178194 | 4.890129 | 1.303164 | 8.45e-10 | 5.292937 | 3.071e-09
2018-02-11 01:46 | 230003 | 1080.0011 | 2 | 43 | 4.200405 | 4.636063 | 1.464581 | 8.45e-10 | 5.969766 | 3.071e-09
2018-02-11 01:48 | 230123 | 1200.0002 | 2 | 43 | 4.200402 | 4.030348 | 1.608826 | 8.45e-10 | 6.575652 | 3.071e-09
2018-02-11 01:50 | 230243 | 1320.0003 | 2 | 43 | 4.200423 | 3.483025 | 1.733887 | 8.45e-10 | 7.10096 | 3.071e-09
2018-02-11 01:51 | 230295.6 | 1372.6329 | 2 | 43 | 4.200417 | 3.259989 | 1.783155 | 8.45e-10 | 7.307903 | 3.071e-09
2018-02-11 01:53 | 230415.7 | 120.0001 | 3 | 43 | 4.228788 | 3.259844 | 1.891365 | 2.796e-09 | 7.763852 | 1.1035e-08
2018-02-11 01:55 | 230535.7 | 240.0001 | 3 | 43 | 4.262039 | 3.259853 | 2.000021 | 2.796e-09 | 8.225117 | 1.1035e-08
2018-02-11 01:57 | 230655.7 | 360.0008 | 3 | 43 | 4.297624 | 3.25984 | 2.108672 | 2.796e-09 | 8.690104 | 1.1035e-08
2018-02-11 01:59 | 230775.7 | 480.0001 | 3 | 43 | 4.335282 | 3.259819 | 2.217325 | 2.796e-09 | 9.159081 | 1.1035e-08
2018-02-11 02:01 | 230895.7 | 600.0009 | 3 | 43 | 4.374658 | 3.259892 | 2.325977 | 2.796e-09 | 9.632242 | 1.1035e-08
2018-02-11 02:03 | 231015.7 | 720.0016 | 3 | 43 | 4.400412 | 2.991199 | 2.432858 | 2.796e-09 | 10.10167 | 1.1035e-08
2018-02-11 02:05 | 231135.7 | 840.0009 | 3 | 43 | 4.400388 | 2.470613 | 2.523481 | 2.796e-09 | 10.50045 | 1.1035e-08
2018-02-11 02:07 | 231255.7 | 960.0009 | 3 | 43 | 4.400377 | 2.058851 | 2.598722 | 2.796e-09 | 10.83154 | 1.1035e-08
2018-02-11 02:09 | 231375.7 | 1080.0011 | 3 | 43 | 4.400385 | 1.727364 | 2.661624 | 2.796e-09 | 11.10833 | 1.1035e-08
2018-02-11 02:11 | 231495.7 | 1200.002 | 3 | 43 | 4.400378 | 1.458263 | 2.71456 | 2.796e-09 | 11.34127 | 1.1035e-08
2018-02-11 02:13 | 231615.7 | 1320.0002 | 3 | 43 | 4.400348 | 1.239946 | 2.75941 | 2.796e-09 | 11.53863 | 1.1035e-08
2018-02-11 02:15 | 231735.7 | 1440.0002 | 3 | 43 | 4.400337 | 1.061083 | 2.797677 | 2.796e-09 | 11.70702 | 1.1035e-08
2018-02-11 02:17 | 231855.7 | 1560.0018 | 3 | 43 | 4.400373 | 0.9155998 | 2.830547 | 2.796e-09 | 11.85166 | 1.1035e-08
2018-02-11 02:19 | 231975.7 | 1680.0002 | 3 | 43 | 4.40036 | 0.7941647 | 2.858972 | 2.796e-09 | 11.97674 | 1.1035e-08
2018-02-11 02:21 | 232095.7 | 1800.0001 | 3 | 43 | 4.400373 | 0.693449 | 2.883705 | 2.796e-09 | 12.08557 | 1.1035e-08
2018-02-11 02:22 | 232150.8 | 1855.1761 | 3 | 43 | 4.400331 | 0.6519985 | 2.894006 | 2.796e-09 | 12.1309 | 1.1035e-08
2018-02-11 02:24 | 232270.9 | 120.0003 | 4 | 43 | 4.355553 | 0 | 2.894006 | 2.796e-09 | 12.1309 | 1.1035e-08
2018-02-11 02:26 | 232390.9 | 240.0004 | 4 | 43 | 4.351874 | 0 | 2.894006 | 2.796e-09 | 12.1309 | 1.1035e-08
2018-02-11 02:27 | 232450.9 | 300.0026 | 4 | 43 | 4.350765 | 0 | 2.894006 | 2.796e-09 | 12.1309 | 1.1035e-08
2018-02-11 02:29 | 232571 | 120.0002 | 5 | 43 | 3.893227 | -6.520079 | 2.894006 | 0.2172979 | 12.1309 | 0.8590593
2018-02-11 02:31 | 232691 | 240.001 | 5 | 43 | 3.807611 | -6.520107 | 2.894006 | 0.4346175 | 12.1309 | 1.695663
2018-02-11 02:33 | 232811 | 360.0009 | 5 | 43 | 3.72912 | -6.520075 | 2.894006 | 0.6519414 | 12.1309 | 2.514509
2018-02-11 02:35 | 232931 | 480.0009 | 5 | 43 | 3.656707 | -6.520089 | 2.894006 | 0.8692536 | 12.1309 | 3.316915
2018-02-11 02:37 | 233051 | 600.0009 | 5 | 43 | 3.591073 | -6.520107 | 2.894006 | 1.086555 | 12.1309 | 4.10425
2018-02-11 02:39 | 233171 | 720.0006 | 5 | 43 | 3.533585 | -6.520056 | 2.894006 | 1.303876 | 12.1309 | 4.878268
2018-02-11 02:41 | 233291 | 840.0017 | 5 | 43 | 3.484085 | -6.520027 | 2.894006 | 1.521187 | 12.1309 | 5.640648
2018-02-11 02:43 | 233411 | 960.0018 | 5 | 43 | 3.440392 | -6.520036 | 2.894006 | 1.738497 | 12.1309 | 6.392935
2018-02-11 02:45 | 233531 | 1080.0001 | 5 | 43 | 3.400861 | -6.520038 | 2.894006 | 1.955795 | 12.1309 | 7.136168
2018-02-11 02:47 | 233651 | 1200.0001 | 5 | 43 | 3.362504 | -6.519986 | 2.894006 | 2.173115 | 12.1309 | 7.871101
2018-02-11 02:49 | 233771 | 1320.0001 | 5 | 43 | 3.316358 | -6.520011 | 2.894006 | 2.39043 | 12.1309 | 8.597116
2018-02-11 02:51 | 233891 | 1440.0009 | 5 | 43 | 3.239105 | -6.519976 | 2.894006 | 2.607738 | 12.1309 | 9.310199
2018-02-11 02:53 | 234011 | 1560.0018 | 5 | 43 | 3.091021 | -6.519957 | 2.894006 | 2.82505 | 12.1309 | 10.00014
2018-02-11 02:54 | 234048.9 | 1597.8848 | 5 | 43 | 2.99999 | -6.519971 | 2.894006 | 2.893653 | 12.1309 | 10.20934
2018-02-11 02:56 | 234168.9 | 120.0018 | 6 | 43 | 3.594024 | 0 | 2.894006 | 2.893653 | 12.1309 | 10.20934
2018-02-11 02:58 | 234288.9 | 240.001 | 6 | 43 | 3.625273 | 0 | 2.894006 | 2.893653 | 12.1309 | 10.20934
2018-02-11 02:59 | 234348.9 | 300.0025 | 6 | 43 | 3.632943 | 0 | 2.894006 | 2.893653 | 12.1309 | 10.20934
2018-02-11 02:59 | 234348.9 | 0.0023 | 7 | 44 | 3.632981 | 0 | 0 | 0 | 0 | 0
2018-02-11 03:01 | 234469 | 120.001 | 2 | 44 | 3.967181 | 4.889912 | 0.1623079 | 0 | 0.638294 | 0
2018-02-11 03:03 | 234589 | 240.0002 | 2 | 44 | 4.010231 | 4.889929 | 0.3252855 | 0 | 1.288495 | 0
2018-02-11 03:05 | 234709 | 360.001 | 2 | 44 | 4.043972 | 4.889872 | 0.4882697 | 0 | 1.944961 | 0
2018-02-11 03:07 | 234829 | 480.001 | 2 | 44 | 4.070893 | 4.889847 | 0.6512462 | 0 | 2.606299 | 0
2018-02-11 03:09 | 234949 | 600.001 | 2 | 44 | 4.094121 | 4.88986 | 0.8142201 | 0 | 3.271651 | 0
2018-02-11 03:11 | 235069 | 720.0009 | 2 | 44 | 4.118975 | 4.889847 | 0.9771999 | 0 | 3.940894 | 0
2018-02-11 03:13 | 235189 | 840.0001 | 2 | 44 | 4.14696 | 4.890097 | 1.140181 | 0 | 4.61445 | 0
2018-02-11 03:15 | 235309 | 960.0001 | 2 | 44 | 4.178095 | 4.890116 | 1.303164 | 0 | 5.292826 | 0
2018-02-11 03:17 | 235429 | 1080.0002 | 2 | 44 | 4.200418 | 4.638874 | 1.464605 | 0 | 5.969744 | 0
2018-02-11 03:19 | 235549 | 1200.0018 | 2 | 44 | 4.20041 | 4.03231 | 1.608911 | 0 | 6.575888 | 0
2018-02-11 03:21 | 235669 | 1320.0002 | 2 | 44 | 4.200418 | 3.484528 | 1.734025 | 0 | 7.101418 | 0
2018-02-11 03:22 | 235721.9 | 1372.8577 | 2 | 44 | 4.200397 | 3.259983 | 1.783519 | 0 | 7.309315 | 0
2018-02-11 03:24 | 235841.9 | 120.0009 | 3 | 44 | 4.22878 | 3.259844 | 1.891734 | 2.85e-10 | 7.765276 | 1.163e-09
2018-02-11 03:26 | 235961.9 | 240.001 | 3 | 44 | 4.261987 | 3.259867 | 2.000383 | 2.85e-10 | 8.226513 | 1.163e-09
2018-02-11 03:28 | 236081.9 | 360.001 | 3 | 44 | 4.297537 | 3.259853 | 2.109036 | 2.85e-10 | 8.6915 | 1.163e-09
2018-02-11 03:30 | 236201.9 | 480.0002 | 3 | 44 | 4.335202 | 3.259832 | 2.217687 | 2.85e-10 | 9.160463 | 1.163e-09
2018-02-11 03:32 | 236321.9 | 600.0018 | 3 | 44 | 4.374589 | 3.259867 | 2.326336 | 2.85e-10 | 9.633603 | 1.163e-09
2018-02-11 03:34 | 236441.9 | 720.0002 | 3 | 44 | 4.400427 | 2.992203 | 2.433231 | 2.85e-10 | 10.10309 | 1.163e-09
2018-02-11 03:36 | 236561.9 | 840.0002 | 3 | 44 | 4.400418 | 2.472179 | 2.52388 | 2.85e-10 | 10.50198 | 1.163e-09
2018-02-11 03:38 | 236681.9 | 960.0003 | 3 | 44 | 4.400394 | 2.059067 | 2.599133 | 2.85e-10 | 10.83313 | 1.163e-09
2018-02-11 03:40 | 236801.9 | 1080.0009 | 3 | 44 | 4.400415 | 1.727961 | 2.662038 | 2.85e-10 | 11.10993 | 1.163e-09
2018-02-11 03:42 | 236921.9 | 1200.0018 | 3 | 44 | 4.400383 | 1.45833 | 2.714973 | 2.85e-10 | 11.34286 | 1.163e-09
2018-02-11 03:44 | 237041.9 | 1320.001 | 3 | 44 | 4.400361 | 1.239847 | 2.759821 | 2.85e-10 | 11.54021 | 1.163e-09
2018-02-11 03:46 | 237161.9 | 1440.001 | 3 | 44 | 4.400362 | 1.061295 | 2.798082 | 2.85e-10 | 11.70857 | 1.163e-09
2018-02-11 03:48 | 237281.9 | 1560.0002 | 3 | 44 | 4.400382 | 0.9156036 | 2.830946 | 2.85e-10 | 11.85319 | 1.163e-09
2018-02-11 03:50 | 237401.9 | 1680.0018 | 3 | 44 | 4.400355 | 0.7935772 | 2.859356 | 2.85e-10 | 11.9782 | 1.163e-09
2018-02-11 03:52 | 237521.9 | 1800.001 | 3 | 44 | 4.400347 | 0.6923981 | 2.884074 | 2.85e-10 | 12.08697 | 1.163e-09
2018-02-11 03:53 | 237577.5 | 1855.5704 | 3 | 44 | 4.400384 | 0.6519928 | 2.894438 | 2.85e-10 | 12.13257 | 1.163e-09
2018-02-11 03:55 | 237697.5 | 120.001 | 4 | 44 | 4.355591 | 0 | 2.894438 | 2.85e-10 | 12.13257 | 1.163e-09
2018-02-11 03:57 | 237817.5 | 240.0008 | 4 | 44 | 4.351938 | 0 | 2.894438 | 2.85e-10 | 12.13257 | 1.163e-09
2018-02-11 03:58 | 237877.5 | 300.004 | 4 | 44 | 4.350835 | 0 | 2.894438 | 2.85e-10 | 12.13257 | 1.163e-09
2018-02-11 04:00 | 237997.6 | 120.0019 | 5 | 44 | 3.89306 | -6.520112 | 2.894438 | 0.2173143 | 12.13257 | 0.8590746
2018-02-11 04:02 | 238117.6 | 240.0019 | 5 | 44 | 3.807365 | -6.520081 | 2.894438 | 0.4346292 | 12.13257 | 1.69562
2018-02-11 04:04 | 238237.6 | 360.0011 | 5 | 44 | 3.728705 | -6.52012 | 2.894438 | 0.6519413 | 12.13257 | 2.51435
2018-02-11 04:06 | 238357.6 | 480.001 | 5 | 44 | 3.65623 | -6.520041 | 2.894438 | 0.869249 | 12.13257 | 3.316636
2018-02-11 04:08 | 238477.6 | 600.0019 | 5 | 44 | 3.59062 | -6.520068 | 2.894438 | 1.086555 | 12.13257 | 4.103889
2018-02-11 04:10 | 238597.6 | 720.001 | 5 | 44 | 3.533203125 | -6.519979 | 2.894438 | 1.303864 | 12.13257 | 4.877769
2018-02-11 04:12 | 238717.6 | 840.0011 | 5 | 44 | 3.48367 | -6.52004 | 2.894438 | 1.521182 | 12.13257 | 5.640091
2018-02-11 04:14 | 238837.6 | 960.0011 | 5 | 44 | 3.439965 | -6.520015 | 2.894438 | 1.73849 | 12.13257 | 6.39228
2018-02-11 04:16 | 238957.6 | 1080.001 | 5 | 44 | 3.400364 | -6.520029 | 2.894438 | 1.955799 | 12.13257 | 7.135458
2018-02-11 04:18 | 239077.6 | 1200.0011 | 5 | 44 | 3.362044 | -6.520023 | 2.894438 | 2.173119 | 12.13257 | 7.870287
2018-02-11 04:20 | 239197.6 | 1320.001 | 5 | 44 | 3.315755 | -6.519978 | 2.894438 | 2.390417 | 12.13257 | 8.596135
2018-02-11 04:22 | 239317.6 | 1440.0011 | 5 | 44 | 3.238714 | -6.519928 | 2.894438 | 2.607726 | 12.13257 | 9.309135
2018-02-11 04:24 | 239437.6 | 1560.0002 | 5 | 44 | 3.090103 | -6.519914 | 2.894438 | 2.825037 | 12.13257 | 9.99894
2018-02-11 04:24 | 239475 | 1597.4248 | 5 | 44 | 2.999992 | -6.519976 | 2.894438 | 2.892805 | 12.13257 | 10.20555
2018-02-11 04:26 | 239595.1 | 119.9999 | 6 | 44 | 3.594315 | 0 | 2.894438 | 2.89282 | 12.13257 | 10.20559
2018-02-11 04:28 | 239715.1 | 240 | 6 | 44 | 3.625543 | 0 | 2.894438 | 2.89282 | 12.13257 | 10.20559
2018-02-11 04:29 | 239775.1 | 300.0006 | 6 | 44 | 3.633221 | 0 | 2.894438 | 2.89282 | 12.13257 | 10.20559
2018-02-11 04:29 | 239775.1 | 0.0024 | 7 | 45 | 3.633237 | 0 | 0 | 0 | 0 | 0
2018-02-11 04:31 | 239895.2 | 120.0027 | 2 | 45 | 3.967446 | 4.889957 | 0.1622996 | 0 | 0.6383104 | 0
2018-02-11 04:33 | 240015.2 | 240.001 | 2 | 45 | 4.010529 | 4.889885 | 0.3252832 | 0 | 1.28858 | 0
2018-02-11 04:35 | 240135.2 | 360.0002 | 2 | 45 | 4.044318 | 4.889908 | 0.4882616 | 0 | 1.945073 | 0
2018-02-11 04:37 | 240255.2 | 480.001 | 2 | 45 | 4.071221 | 4.889845 | 0.6512376 | 0 | 2.606462 | 0
2018-02-11 04:39 | 240375.2 | 600.0002 | 2 | 45 | 4.094443 | 4.889856 | 0.8142144 | 0 | 3.271881 | 0
2018-02-11 04:41 | 240495.2 | 720.0011 | 2 | 45 | 4.119375 | 4.890089 | 0.9771982 | 0 | 3.941196 | 0
2018-02-11 04:43 | 240615.2 | 840.0018 | 2 | 45 | 4.14741 | 4.89012 | 1.140181 | 0 | 4.61483 | 0
2018-02-11 04:45 | 240735.2 | 960.0002 | 2 | 45 | 4.178579 | 4.890079 | 1.303177 | 0 | 5.293334 | 0
2018-02-11 04:47 | 240855.2 | 1080.0011 | 2 | 45 | 4.200416 | 4.628904 | 1.464487 | 0 | 5.969759 | 0
2018-02-11 04:49 | 240975.2 | 1200.0003 | 2 | 45 | 4.200418 | 4.025181 | 1.608509 | 0 | 6.574708 | 0
2018-02-11 04:51 | 241095.2 | 1320.0008 | 2 | 45 | 4.200399 | 3.478031 | 1.733383 | 0 | 7.099229 | 0
2018-02-11 04:52 | 241146.7 | 1371.5169 | 2 | 45 | 4.200407 | 3.259998 | 1.781577 | 0 | 7.301663 | 0
2018-02-11 04:54 | 241266.7 | 120.0019 | 3 | 45 | 4.22874 | 3.260157 | 1.889794 | 2.079e-09 | 7.757632 | 8.487e-09
2018-02-11 04:56 | 241386.7 | 240.0011 | 3 | 45 | 4.261962 | 3.260199 | 1.998449 | 2.079e-09 | 8.218887 | 8.487e-09
2018-02-11 04:58 | 241506.7 | 360.0012 | 3 | 45 | 4.297492 | 3.259901 | 2.107105 | 2.079e-09 | 8.683882 | 8.487e-09
2018-02-11 05:00 | 241626.7 | 480.002 | 3 | 45 | 4.335139 | 3.259796 | 2.215757 | 2.079e-09 | 9.152843 | 8.487e-09
2018-02-11 05:02 | 241746.7 | 600.0004 | 3 | 45 | 4.374505 | 3.259829 | 2.324412 | 2.079e-09 | 9.625998 | 8.487e-09
2018-02-11 05:04 | 241866.7 | 720.0021 | 3 | 45 | 4.400405 | 2.994312 | 2.431339 | 2.079e-09 | 10.09562 | 8.487e-09
2018-02-11 05:06 | 241986.7 | 840.002 | 3 | 45 | 4.400393 | 2.473955 | 2.522069 | 2.079e-09 | 10.49487 | 8.487e-09
2018-02-11 05:08 | 242106.7 | 960.0012 | 3 | 45 | 4.400396 | 2.062704 | 2.59742 | 2.079e-09 | 10.82644 | 8.487e-09
2018-02-11 05:10 | 242226.7 | 1080.0012 | 3 | 45 | 4.400384 | 1.730291 | 2.660429 | 2.079e-09 | 11.10371 | 8.487e-09
2018-02-11 05:12 | 242346.7 | 1200.0012 | 3 | 45 | 4.400369 | 1.461174 | 2.713459 | 2.079e-09 | 11.33706 | 8.487e-09
2018-02-11 05:14 | 242466.7 | 1320.002 | 3 | 45 | 4.40037 | 1.241875 | 2.758391 | 2.079e-09 | 11.53477 | 8.487e-09
2018-02-11 05:16 | 242586.7 | 1440.0005 | 3 | 45 | 4.400374 | 1.063395 | 2.796711 | 2.079e-09 | 11.7034 | 8.487e-09
2018-02-11 05:18 | 242706.7 | 1560.0005 | 3 | 45 | 4.400357 | 0.916296 | 2.829621 | 2.079e-09 | 11.84821 | 8.487e-09
2018-02-11 05:20 | 242826.7 | 1680.0004 | 3 | 45 | 4.400352 | 0.7945423 | 2.858074 | 2.079e-09 | 11.97342 | 8.487e-09
2018-02-11 05:22 | 242946.7 | 1800.002 | 3 | 45 | 4.400351 | 0.693285 | 2.882823 | 2.079e-09 | 12.08232 | 8.487e-09
2018-02-11 05:23 | 243002.9 | 1856.2331 | 3 | 45 | 4.400364 | 0.6519966 | 2.893322 | 2.079e-09 | 12.12852 | 8.487e-09
2018-02-11 05:25 | 243123 | 120.0004 | 4 | 45 | 4.355579 | 0 | 2.893322 | 2.079e-09 | 12.12852 | 8.487e-09
2018-02-11 05:27 | 243243 | 240.0017 | 4 | 45 | 4.351909 | 0 | 2.893322 | 2.079e-09 | 12.12852 | 8.487e-09
2018-02-11 05:28 | 243303 | 300.0031 | 4 | 45 | 4.350799 | 0 | 2.893322 | 2.079e-09 | 12.12852 | 8.487e-09
2018-02-11 05:30 | 243423.1 | 120.0011 | 5 | 45 | 3.893336 | -6.52004 | 2.893322 | 0.2173148 | 12.12852 | 0.8591328
2018-02-11 05:32 | 243543.1 | 240.001 | 5 | 45 | 3.807621 | -6.520075 | 2.893322 | 0.4346243 | 12.12852 | 1.695713
2018-02-11 05:34 | 243663.1 | 360.0002 | 5 | 45 | 3.72896 | -6.520081 | 2.893322 | 0.6519432 | 12.12852 | 2.514524
2018-02-11 05:36 | 243783.1 | 480.0003 | 5 | 45 | 3.656485 | -6.520027 | 2.893322 | 0.8692537 | 12.12852 | 3.316882
2018-02-11 05:38 | 243903.1 | 600.0002 | 5 | 45 | 3.590783 | -6.520058 | 2.893322 | 1.086575 | 12.12852 | 4.10424
2018-02-11 05:40 | 244023.1 | 720.0002 | 5 | 45 | 3.533342 | -6.520054 | 2.893322 | 1.303882 | 12.12852 | 4.878155
2018-02-11 05:42 | 244143.1 | 840.0017 | 5 | 45 | 3.48371 | -6.520045 | 2.893322 | 1.5212 | 12.12852 | 5.640489
2018-02-11 05:44 | 244263.1 | 960.0017 | 5 | 45 | 3.439836 | -6.520052 | 2.893322 | 1.738512 | 12.12852 | 6.392685
2018-02-11 05:46 | 244383.1 | 1080.0009 | 5 | 45 | 3.400274 | -6.519996 | 2.893322 | 1.955824 | 12.12852 | 7.135844
2018-02-11 05:48 | 244503.1 | 1200.0008 | 5 | 45 | 3.361867 | -6.519999 | 2.893322 | 2.173136 | 12.12852 | 7.870623
2018-02-11 05:50 | 244623.1 | 1320.0008 | 5 | 45 | 3.315584 | -6.520015 | 2.893322 | 2.390446 | 12.12852 | 8.59647
2018-02-11 05:52 | 244743.1 | 1440.0009 | 5 | 45 | 3.238366 | -6.519981 | 2.893322 | 2.607752 | 12.12852 | 9.309403
2018-02-11 05:54 | 244863.1 | 1560.0001 | 5 | 45 | 3.089342 | -6.519976 | 2.893322 | 2.825061 | 12.12852 | 9.999102
2018-02-11 05:55 | 244900 | 1596.9448 | 5 | 45 | 2.999992 | -6.519948 | 2.893322 | 2.891971 | 12.12852 | 10.20306
2018-02-11 05:57 | 245020.1 | 120.0016 | 6 | 45 | 3.594407 | 0 | 2.893322 | 2.891971 | 12.12852 | 10.20306
2018-02-11 05:59 | 245140.1 | 240.0007 | 6 | 45 | 3.625654 | 0 | 2.893322 | 2.891971 | 12.12852 | 10.20306
2018-02-11 06:00 | 245200.1 | 300.0037 | 6 | 45 | 3.633338 | 0 | 2.893322 | 2.891971 | 12.12852 | 10.20306
2018-02-11 06:00 | 245200.1 | 0.0023 | 7 | 46 | 3.633551 | 0 | 0 | 0 | 0 | 0
2018-02-11 06:02 | 245320.2 | 120.0001 | 2 | 46 | 3.967742 | 4.889893 | 0.1622991 | 5.25e-10 | 0.6383519 | 1.909e-09
2018-02-11 06:04 | 245440.2 | 240.0001 | 2 | 46 | 4.010868 | 4.889933 | 0.3252773 | 5.25e-10 | 1.28865 | 1.909e-09
2018-02-11 06:06 | 245560.2 | 360.0017 | 2 | 46 | 4.044683 | 4.889956 | 0.4882619 | 5.25e-10 | 1.945226 | 1.909e-09
2018-02-11 06:08 | 245680.2 | 480.0017 | 2 | 46 | 4.07169 | 4.889883 | 0.6512441 | 5.25e-10 | 2.60671 | 1.909e-09
2018-02-11 06:10 | 245800.2 | 600.0008 | 2 | 46 | 4.095021 | 4.889858 | 0.8142201 | 5.25e-10 | 3.272211 | 1.909e-09
2018-02-11 06:12 | 245920.2 | 720.0017 | 2 | 46 | 4.119983 | 4.889853 | 0.9772018 | 5.25e-10 | 3.941616 | 1.909e-09
2018-02-11 06:14 | 246040.2 | 840.0011 | 2 | 46 | 4.148018 | 4.889864 | 1.140176 | 5.25e-10 | 4.615309 | 1.909e-09
2018-02-11 06:16 | 246160.2 | 960.0011 | 2 | 46 | 4.179154 | 4.890177 | 1.303166 | 5.25e-10 | 5.293889 | 1.909e-09
2018-02-11 06:18 | 246280.2 | 1080.0012 | 2 | 46 | 4.200407 | 4.619949 | 1.464348 | 5.25e-10 | 5.969827 | 1.909e-09
2018-02-11 06:20 | 246400.2 | 1200.002 | 2 | 46 | 4.200416 | 4.019728 | 1.608145 | 5.25e-10 | 6.573835 | 1.909e-09
2018-02-11 06:22 | 246520.2 | 1320.0029 | 2 | 46 | 4.200392 | 3.473579 | 1.732875 | 5.25e-10 | 7.097751 | 1.909e-09
2018-02-11 06:22 | 246570.6 | 1370.4202 | 2 | 46 | 4.200376 | 3.259987 | 1.780017 | 5.25e-10 | 7.295766 | 1.909e-09
2018-02-11 06:24 | 246690.5982 | 120.0001 | 3 | 46 | 4.228688 | 3.259842 | 1.888231 | 2.36e-09 | 7.751718 | 9.4e-09
2018-02-11 06:26 | 246810.6014 | 240.0033 | 3 | 46 | 4.261883 | 3.259851 | 1.996887 | 2.36e-09 | 8.212974 | 9.4e-09
2018-02-11 06:28 | 246930.5982 | 360.0001 | 3 | 46 | 4.297443 | 3.259836 | 2.105535 | 2.36e-09 | 8.677928 | 9.4e-09
2018-02-11 06:30 | 247050.5998 | 480.0017 | 3 | 46 | 4.335064 | 3.259865 | 2.21419 | 2.36e-09 | 9.146892 | 9.4e-09
2018-02-11 06:32 | 247170.5982 | 600.0001 | 3 | 46 | 4.374448 | 3.259832 | 2.322839 | 2.36e-09 | 9.620019 | 9.4e-09
2018-02-11 06:34 | 247290.6014 | 720.0033 | 3 | 46 | 4.400416 | 2.995165 | 2.429772 | 2.36e-09 | 10.08967 | 9.4e-09
2018-02-11 06:36 | 247410.5982 | 840.0001 | 3 | 46 | 4.400388 | 2.474102 | 2.520516 | 2.36e-09 | 10.48898 | 9.4e-09
2018-02-11 06:38 | 247530.5999 | 960.0018 | 3 | 46 | 4.400404 | 2.063198 | 2.595888 | 2.36e-09 | 10.82064 | 9.4e-09
2018-02-11 06:40 | 247650.5999 | 1080.0018 | 3 | 46 | 4.400399 | 1.73134 | 2.658921 | 2.36e-09 | 11.09801 | 9.4e-09
2018-02-11 06:42 | 247770.5999 | 1200.0018 | 3 | 46 | 4.400371 | 1.461771 | 2.71198 | 2.36e-09 | 11.33149 | 9.4e-09
2018-02-11 06:44 | 247890.5991 | 1320.001 | 3 | 46 | 4.400357 | 1.243301 | 2.756948 | 2.36e-09 | 11.52937 | 9.4e-09
2018-02-11 06:46 | 248010.5998 | 1440.0017 | 3 | 46 | 4.400368 | 1.064604 | 2.795316 | 2.36e-09 | 11.6982 | 9.4e-09
2018-02-11 06:48 | 248130.5998 | 1560.0017 | 3 | 46 | 4.400356 | 0.9177723 | 2.828285 | 2.36e-09 | 11.84327 | 9.4e-09
2018-02-11 06:50 | 248250.599 | 1680.0009 | 3 | 46 | 4.400367 | 0.7964325 | 2.85679 | 2.36e-09 | 11.96871 | 9.4e-09
2018-02-11 06:52 | 248370.5982 | 1800.0001 | 3 | 46 | 4.40035 | 0.694315 | 2.881588 | 2.36e-09 | 12.07783 | 9.4e-09
2018-02-11 06:53 | 248427.2501 | 1856.652 | 3 | 46 | 4.400322 | 0.6519966 | 2.892183 | 2.36e-09 | 12.12445 | 9.4e-09
2018-02-11 06:55 | 248547.3 | 120.0008 | 4 | 46 | 4.355509 | 0 | 2.892183 | 2.36e-09 | 12.12445 | 9.4e-09
2018-02-11 06:57 | 248667.3 | 240.0016 | 4 | 46 | 4.351842 | 0 | 2.892183 | 2.36e-09 | 12.12445 | 9.4e-09
2018-02-11 06:58 | 248727.3 | 300.0022 | 4 | 46 | 4.350747 | 0 | 2.892183 | 2.36e-09 | 12.12445 | 9.4e-09
2018-02-11 07:00 | 248847.4 | 120.002 | 5 | 46 | 3.892654 | -6.520089 | 2.892183 | 0.2173131 | 12.12445 | 0.8590001
2018-02-11 07:02 | 248967.4 | 240.001 | 5 | 46 | 3.806926 | -6.52011 | 2.892183 | 0.434622 | 12.12445 | 1.695428
2018-02-11 07:04 | 249087.4 | 360.001 | 5 | 46 | 3.728374 | -6.520123 | 2.892183 | 0.6519346 | 12.12445 | 2.514073
2018-02-11 07:06 | 249207.4 | 480.0018 | 5 | 46 | 3.655903 | -6.520098 | 2.892183 | 0.8692502 | 12.12445 | 3.316313
2018-02-11 07:08 | 249327.4 | 600.0001 | 5 | 46 | 3.590351 | -6.520107 | 2.892183 | 1.086556 | 12.12445 | 4.103501
2018-02-11 07:10 | 249447.4 | 720.0018 | 5 | 46 | 3.532999 | -6.519967 | 2.892183 | 1.303869 | 12.12445 | 4.877342
2018-02-11 07:12 | 249567.4 | 840.001 | 5 | 46 | 3.483374 | -6.52004 | 2.892183 | 1.521186 | 12.12445 | 5.639598
2018-02-11 07:14 | 249687.4 | 960.001 | 5 | 46 | 3.439622 | -6.520052 | 2.892183 | 1.738497 | 12.12445 | 6.391729
2018-02-11 07:16 | 249807.4 | 1080.0002 | 5 | 46 | 3.400049 | -6.520025 | 2.892183 | 1.955796 | 12.12445 | 7.134809
2018-02-11 07:18 | 249927.4 | 1200.0001 | 5 | 46 | 3.361634 | -6.520061 | 2.892183 | 2.173096 | 12.12445 | 7.869491
2018-02-11 07:20 | 250047.4 | 1320.001 | 5 | 46 | 3.315609 | -6.520006 | 2.892183 | 2.390406 | 12.12445 | 8.595315
2018-02-11 07:22 | 250167.4 | 1440.001 | 5 | 46 | 3.238376 | -6.51994 | 2.892183 | 2.607723 | 12.12445 | 9.30829
2018-02-11 07:24 | 250287.4 | 1560.0018 | 5 | 46 | 3.089061 | -6.519951 | 2.892183 | 2.825037 | 12.12445 | 9.997984
2018-02-11 07:25 | 250324.2 | 1596.8528 | 5 | 46 | 2.999983 | -6.519942 | 2.892183 | 2.891777 | 12.12445 | 10.20141
2018-02-11 07:27 | 250444.3 | 120.0013 | 6 | 46 | 3.593937 | 0 | 2.892183 | 2.891777 | 12.12445 | 10.20141
2018-02-11 07:29 | 250564.3 | 240.0001 | 6 | 46 | 3.625176 | 0 | 2.892183 | 2.891777 | 12.12445 | 10.20141
2018-02-11 07:30 | 250624.3 | 300.0041 | 6 | 46 | 3.63286 | 0 | 2.892183 | 2.891777 | 12.12445 | 10.20141
2018-02-11 07:30 | 250624.3 | 0.0024 | 7 | 47 | 3.632864 | 0 | 0 | 0 | 0 | 0
2018-02-11 07:32 | 250744.4 | 120.0024 | 2 | 47 | 3.96725 | 4.889883 | 0.1623012 | 0 | 0.6382815 | 0
2018-02-11 07:34 | 250864.4 | 240.0024 | 2 | 47 | 4.010352 | 4.889893 | 0.3252846 | 0 | 1.288521 | 0
2018-02-11 07:36 | 250984.4 | 360.0008 | 2 | 47 | 4.044093 | 4.889917 | 0.48827 | 0 | 1.945011 | 0
2018-02-11 07:38 | 251104.4 | 480.0008 | 2 | 47 | 4.071071 | 4.889853 | 0.6512431 | 0 | 2.606358 | 0
2018-02-11 07:40 | 251224.4 | 600.001 | 2 | 47 | 4.094431 | 4.88987 | 0.814216 | 0 | 3.271745 | 0
2018-02-11 07:42 | 251344.4 | 720.0008 | 2 | 47 | 4.119387 | 4.890148 | 0.9771944 | 0 | 3.941041 | 0
2018-02-11 07:44 | 251464.4 | 840.0016 | 2 | 47 | 4.147462 | 4.890152 | 1.14018 | 0 | 4.61469 | 0
2018-02-11 07:46 | 251584.4 | 960.0016 | 2 | 47 | 4.178622 | 4.890118 | 1.303168 | 0 | 5.293168 | 0
2018-02-11 07:48 | 251704.4 | 1080.0016 | 2 | 47 | 4.200418 | 4.627481 | 1.464458 | 0 | 5.969512 | 0
2018-02-11 07:50 | 251824.4 | 1200.0016 | 2 | 47 | 4.200416 | 4.024532 | 1.608457 | 0 | 6.574364 | 0
2018-02-11 07:52 | 251944.4 | 1320.0017 | 2 | 47 | 4.200413 | 3.477457 | 1.73331 | 0 | 7.098796 | 0
2018-02-11 07:53 | 251995.6 | 1371.1854 | 2 | 47 | 4.200397 | 3.259993 | 1.781183 | 0 | 7.299882 | 0
2018-02-11 07:55 | 252115.6 | 120.0009 | 3 | 47 | 4.228765 | 3.260136 | 1.889399 | 5.42e-10 | 7.755853 | 2.211e-09
2018-02-11 07:57 | 252235.6 | 240.0009 | 3 | 47 | 4.261961 | 3.260176 | 1.998057 | 5.42e-10 | 8.217121 | 2.211e-09
2018-02-11 07:59 | 252355.6 | 360.0025 | 3 | 47 | 4.297497 | 3.259823 | 2.106706 | 5.42e-10 | 8.682089 | 2.211e-09
2018-02-11 08:01 | 252475.6 | 480.0017 | 3 | 47 | 4.335112 | 3.259851 | 2.215357 | 5.42e-10 | 9.151041 | 2.211e-09
2018-02-11 08:03 | 252595.6 | 600.0009 | 3 | 47 | 4.374496 | 3.25985 | 2.324004 | 5.42e-10 | 9.624165 | 2.211e-09
2018-02-11 08:05 | 252715.6 | 720.0017 | 3 | 47 | 4.400408 | 2.993574 | 2.430921 | 5.42e-10 | 10.09374 | 2.211e-09
2018-02-11 08:07 | 252835.6 | 840.0011 | 3 | 47 | 4.400405 | 2.472359 | 2.521613 | 5.42e-10 | 10.49282 | 2.211e-09
2018-02-11 08:09 | 252955.6 | 960.0017 | 3 | 47 | 4.400389 | 2.060232 | 2.5969 | 5.42e-10 | 10.82411 | 2.211e-09
2018-02-11 08:11 | 253075.6 | 1080.0001 | 3 | 47 | 4.400397 | 1.72847 | 2.65984 | 5.42e-10 | 11.10107 | 2.211e-09
2018-02-11 08:13 | 253195.6 | 1200.0008 | 3 | 47 | 4.400385 | 1.459278 | 2.712798 | 5.42e-10 | 11.33411 | 2.211e-09
2018-02-11 08:15 | 253315.6 | 1320.0011 | 3 | 47 | 4.400362 | 1.240379 | 2.757665 | 5.42e-10 | 11.53154 | 2.211e-09
2018-02-11 08:17 | 253435.6 | 1440.0006 | 3 | 47 | 4.400357 | 1.061674 | 2.795936 | 5.42e-10 | 11.69995 | 2.211e-09
2018-02-11 08:19 | 253555.6 | 1560.0017 | 3 | 47 | 4.400338 | 0.9147835 | 2.828804 | 5.42e-10 | 11.84458 | 2.211e-09
2018-02-11 08:21 | 253675.6 | 1680.0001 | 3 | 47 | 4.400363 | 0.7941456 | 2.857221 | 5.42e-10 | 11.96962 | 2.211e-09
2018-02-11 08:23 | 253795.6 | 1800.001 | 3 | 47 | 4.400341 | 0.6926327 | 2.881945 | 5.42e-10 | 12.07842 | 2.211e-09
2018-02-11 08:24 | 253850.4 | 1854.8744 | 3 | 47 | 4.400355 | 0.6519947 | 2.892187 | 5.42e-10 | 12.12348 | 2.211e-09
2018-02-11 08:26 | 253970.5 | 120.0016 | 4 | 47 | 4.355528 | 0 | 2.892188 | 5.42e-10 | 12.12349 | 2.211e-09
2018-02-11 08:28 | 254090.5 | 240.0006 | 4 | 47 | 4.351864 | 0 | 2.892188 | 5.42e-10 | 12.12349 | 2.211e-09
2018-02-11 08:29 | 254150.5 | 300.0006 | 4 | 47 | 4.35078 | 0 | 2.892188 | 5.42e-10 | 12.12349 | 2.211e-09
2018-02-11 08:31 | 254270.6 | 120.001 | 5 | 47 | 3.892517 | -6.520135 | 2.892188 | 0.2173134 | 12.12349 | 0.8589628
2018-02-11 08:33 | 254390.6 | 240.0003 | 5 | 47 | 3.806749 | -6.520143 | 2.892188 | 0.434625 | 12.12349 | 1.69537
2018-02-11 08:35 | 254510.6 | 360.0012 | 5 | 47 | 3.728233 | -6.520151 | 2.892188 | 0.651951 | 12.12349 | 2.51403
2018-02-11 08:37 | 254630.6 | 480.0029 | 5 | 47 | 3.655659 | -6.520118 | 2.892188 | 0.8692728 | 12.12349 | 3.316261
2018-02-11 08:39 | 254750.6 | 600.0005 | 5 | 47 | 3.589988 | -6.520149 | 2.892188 | 1.086588 | 12.12349 | 4.103415
2018-02-11 08:41 | 254870.6 | 720.0015 | 5 | 47 | 3.53245 | -6.52011 | 2.892188 | 1.303899 | 12.12349 | 4.877152
2018-02-11 08:43 | 254990.6 | 840.0004 | 5 | 47 | 3.482752 | -6.520107 | 2.892188 | 1.521217 | 12.12349 | 5.639292
2018-02-11 08:45 | 255110.6 | 960.0013 | 5 | 47 | 3.439135 | -6.520075 | 2.892188 | 1.738528 | 12.12349 | 6.3913
2018-02-11 08:47 | 255230.6 | 1080.0002 | 5 | 47 | 3.399502 | -6.520081 | 2.892188 | 1.955833 | 12.12349 | 7.134274
2018-02-11 08:49 | 255350.6 | 1200.0008 | 5 | 47 | 3.359212 | -6.520031 | 2.892188 | 2.173118 | 12.12349 | 7.86867
2018-02-11 08:51 | 255470.6 | 1320.0002 | 5 | 47 | 3.311968 | -6.519996 | 2.892188 | 2.390461 | 12.12349 | 8.593877
2018-02-11 08:53 | 255590.6 | 1440.0017 | 5 | 47 | 3.234191 | -6.520025 | 2.892188 | 2.607771 | 12.12349 | 9.305979
2018-02-11 08:55 | 255710.6 | 1560.0014 | 5 | 47 | 3.082482 | -6.520025 | 2.892188 | 2.825065 | 12.12349 | 9.994524
2018-02-11 08:55 | 255744.5 | 1593.9364 | 5 | 47 | 2.999969 | -6.51999 | 2.892188 | 2.886544 | 12.12349 | 10.18169
2018-02-11 08:57 | 255864.6 | 120.0021 | 6 | 47 | 3.596882 | 0 | 2.892188 | 2.886544 | 12.12349 | 10.18169
2018-02-11 08:59 | 255984.6 | 240.001 | 6 | 47 | 3.627994 | 0 | 2.892188 | 2.886544 | 12.12349 | 10.18169
2018-02-11 09:00 | 256044.6 | 300.0035 | 6 | 47 | 3.635675 | 0 | 2.892188 | 2.886544 | 12.12349 | 10.18169
2018-02-11 09:00 | 256044.6 | 0.0025 | 7 | 48 | 3.635706 | 0 | 0 | 0 | 0 | 0
2018-02-11 09:02 | 256164.7 | 120.0032 | 2 | 48 | 3.969619 | 4.889969 | 0.162302 | 2.71e-10 | 0.6387001 | 9.84e-10
2018-02-11 09:04 | 256284.7 | 240.0013 | 2 | 48 | 4.01286 | 4.889931 | 0.3252786 | 2.71e-10 | 1.289314 | 9.84e-10
2018-02-11 09:06 | 256404.7 | 360.0012 | 2 | 48 | 4.046483 | 4.889961 | 0.4882536 | 2.71e-10 | 1.946167 | 9.84e-10
2018-02-11 09:08 | 256524.7 | 480.0013 | 2 | 48 | 4.073314 | 4.889887 | 0.6512411 | 2.71e-10 | 2.607961 | 9.84e-10
2018-02-11 09:10 | 256644.7 | 600.0022 | 2 | 48 | 4.096447 | 4.889896 | 0.8142191 | 2.71e-10 | 3.273713 | 9.84e-10
2018-02-11 09:12 | 256764.7 | 720.0001 | 2 | 48 | 4.121486 | 4.889904 | 0.9771942 | 2.71e-10 | 3.943332 | 9.84e-10
2018-02-11 09:14 | 256884.7 | 840.0006 | 2 | 48 | 4.149598 | 4.889881 | 1.140171 | 2.71e-10 | 4.617291 | 9.84e-10
2018-02-11 09:16 | 257004.7 | 960.0022 | 2 | 48 | 4.180838 | 4.889853 | 1.303154 | 2.71e-10 | 5.296104 | 9.84e-10
2018-02-11 09:18 | 257124.7 | 1080.0008 | 2 | 48 | 4.200397 | 4.588482 | 1.463859 | 2.71e-10 | 5.970209 | 9.84e-10
2018-02-11 09:20 | 257244.7 | 1200.0018 | 2 | 48 | 4.200398 | 3.99246 | 1.606683 | 2.71e-10 | 6.570129 | 9.84e-10
2018-02-11 09:22 | 257364.7 | 1320.0007 | 2 | 48 | 4.200396 | 3.450575 | 1.730572 | 2.71e-10 | 7.090515 | 9.84e-10
2018-02-11 09:23 | 257410.1 | 1365.4672 | 2 | 48 | 4.2004 | 3.259985 | 1.772937 | 2.71e-10 | 7.268461 | 9.84e-10
2018-02-11 09:25 | 257530.1 | 120.0006 | 3 | 48 | 4.228722 | 3.259861 | 1.881145 | 6.8e-10 | 7.724396 | 2.656e-09
2018-02-11 09:27 | 257650.1 | 240.0006 | 3 | 48 | 4.261894 | 3.259821 | 1.989795 | 6.8e-10 | 8.185625 | 2.656e-09
2018-02-11 09:29 | 257770.1 | 360.0004 | 3 | 48 | 4.297419 | 3.259861 | 2.098452 | 6.8e-10 | 8.650618 | 2.656e-09
2018-02-11 09:31 | 257890.1 | 480.0013 | 3 | 48 | 4.335049 | 3.259853 | 2.207105 | 6.8e-10 | 9.119572 | 2.656e-09
2018-02-11 09:33 | 258010.1 | 600.0006 | 3 | 48 | 4.374398 | 3.259811 | 2.315752 | 6.8e-10 | 9.592688 | 2.656e-09
2018-02-11 09:35 | 258130.1 | 720.0006 | 3 | 48 | 4.400399 | 2.996458 | 2.422707 | 6.8e-10 | 10.06242 | 2.656e-09
2018-02-11 09:37 | 258250.1 | 840.0021 | 3 | 48 | 4.400416 | 2.476149 | 2.513511 | 6.8e-10 | 10.462 | 2.656e-09
2018-02-11 09:39 | 258370.1 | 960.0021 | 3 | 48 | 4.400377 | 2.06381 | 2.588921 | 6.8e-10 | 10.79383 | 2.656e-09
2018-02-11 09:41 | 258490.1 | 1080.0007 | 3 | 48 | 4.400376 | 1.731802 | 2.651986 | 6.8e-10 | 11.07134 | 2.656e-09
2018-02-11 09:43 | 258610.1 | 1200.0032 | 3 | 48 | 4.40038 | 1.463846 | 2.705086 | 6.8e-10 | 11.305 | 2.656e-09
2018-02-11 09:45 | 258730.1 | 1320.0008 | 3 | 48 | 4.400373 | 1.245064 | 2.750096 | 6.8e-10 | 11.50306 | 2.656e-09
2018-02-11 09:47 | 258850.1 | 1440.0007 | 3 | 48 | 4.400367 | 1.065853 | 2.788505 | 6.8e-10 | 11.67208 | 2.656e-09
2018-02-11 09:49 | 258970.1 | 1560.0002 | 3 | 48 | 4.400367 | 0.9188938 | 2.821501 | 6.8e-10 | 11.81727 | 2.656e-09
2018-02-11 09:51 | 259090.1 | 1680.0008 | 3 | 48 | 4.400355 | 0.7964916 | 2.850027 | 6.8e-10 | 11.9428 | 2.656e-09
2018-02-11 09:53 | 259210.1 | 1800.0016 | 3 | 48 | 4.400357 | 0.6954269 | 2.874844 | 6.8e-10 | 12.052 | 2.656e-09
2018-02-11 09:54 | 259268.7 | 1858.527 | 3 | 48 | 4.400365 | 0.6519833 | 2.885787 | 6.8e-10 | 12.10015 | 2.656e-09
2018-02-11 09:56 | 259388.7 | 119.9999 | 4 | 48 | 4.35554 | 0 | 2.885787 | 6.8e-10 | 12.10015 | 2.656e-09
2018-02-11 09:58 | 259508.7 | 240.0009 | 4 | 48 | 4.35189 | 0 | 2.885787 | 6.8e-10 | 12.10015 | 2.656e-09
2018-02-11 09:59 | 259568.7 | 300.0005 | 4 | 48 | 4.350773 | 0 | 2.885787 | 6.8e-10 | 12.10015 | 2.656e-09
2018-02-11 10:01 | 259688.8 | 120.0002 | 5 | 48 | 3.893062 | -6.520107 | 2.885787 | 0.2173185 | 12.10015 | 0.8590805
2018-02-11 10:03 | 259808.8 | 240.0002 | 5 | 48 | 3.807289 | -6.520061 | 2.885787 | 0.4346362 | 12.10015 | 1.695624
2018-02-11 10:05 | 259928.8 | 360.0003 | 5 | 48 | 3.728837 | -6.520085 | 2.885787 | 0.6519436 | 12.10015 | 2.514346
2018-02-11 10:07 | 260048.8 | 480.0002 | 5 | 48 | 3.656304 | -6.520068 | 2.885787 | 0.8692649 | 12.10015 | 3.316709
2018-02-11 10:09 | 260168.8 | 600.0018 | 5 | 48 | 3.590529 | -6.520075 | 2.885787 | 1.086584 | 12.10015 | 4.104002
2018-02-11 10:11 | 260288.8 | 720.0009 | 5 | 48 | 3.532901 | -6.520137 | 2.885787 | 1.303886 | 12.10015 | 4.87782
2018-02-11 10:13 | 260408.8 | 840.001 | 5 | 48 | 3.483301 | -6.520036 | 2.885787 | 1.521203 | 12.10015 | 5.640064
2018-02-11 10:15 | 260528.8 | 960.0018 | 5 | 48 | 3.439493 | -6.52005 | 2.885787 | 1.738517 | 12.10015 | 6.392179
2018-02-11 10:17 | 260648.8 | 1080.001 | 5 | 48 | 3.399905 | -6.519974 | 2.885787 | 1.955826 | 12.10015 | 7.135264
2018-02-11 10:19 | 260768.8 | 1200.0009 | 5 | 48 | 3.361517 | -6.51999 | 2.885787 | 2.173127 | 12.10015 | 7.869909
2018-02-11 10:21 | 260888.8 | 1320.0002 | 5 | 48 | 3.315098 | -6.519923 | 2.885787 | 2.390435 | 12.10015 | 8.595653
2018-02-11 10:23 | 261008.8 | 1440.0002 | 5 | 48 | 3.237386 | -6.519928 | 2.885787 | 2.607744 | 12.10015 | 9.308443
2018-02-11 10:25 | 261128.8 | 1560.0007 | 5 | 48 | 3.087305 | -6.519897 | 2.885787 | 2.82505 | 12.10015 | 9.997835
2018-02-11 10:26 | 261164.7 | 1595.8856 | 5 | 48 | 2.999983 | -6.519907 | 2.885787 | 2.890038 | 12.10015 | 10.19586
2018-02-11 10:28 | 261284.7 | 120.0002 | 6 | 48 | 3.594366 | 0 | 2.885787 | 2.890038 | 12.10015 | 10.19586
2018-02-11 10:30 | 261404.7 | 240.0002 | 6 | 48 | 3.625599 | 0 | 2.885787 | 2.890038 | 12.10015 | 10.19586
2018-02-11 10:31 | 261464.7 | 300.0032 | 6 | 48 | 3.633287 | 0 | 2.885787 | 2.890038 | 12.10015 | 10.19586
2018-02-11 10:31 | 261464.8 | 0.0024 | 7 | 49 | 3.633238 | 0 | 0 | 0 | 0 | 0
2018-02-11 10:33 | 261584.9 | 120.0019 | 2 | 49 | 3.968042 | 4.88986 | 0.1622962 | 3.08e-09 | 0.6383808 | 1.1192e-08
2018-02-11 10:35 | 261704.9 | 240.0002 | 2 | 49 | 4.01126 | 4.88987 | 0.3252717 | 3.08e-09 | 1.288726 | 1.1192e-08
2018-02-11 10:37 | 261824.9 | 360.0019 | 2 | 49 | 4.045084 | 4.889912 | 0.4882581 | 3.08e-09 | 1.945375 | 1.1192e-08
2018-02-11 10:39 | 261944.9 | 480.0023 | 2 | 49 | 4.072104 | 4.890156 | 0.6512393 | 3.08e-09 | 2.60692 | 1.1192e-08
2018-02-11 10:41 | 262064.9 | 600.0009 | 2 | 49 | 4.095456 | 4.889843 | 0.8142231 | 3.08e-09 | 3.27252 | 1.1192e-08
2018-02-11 10:43 | 262184.9 | 720.0002 | 2 | 49 | 4.120505 | 4.890198 | 0.9772103 | 3.08e-09 | 3.942027 | 1.1192e-08
2018-02-11 10:45 | 262304.9 | 840.001 | 2 | 49 | 4.148595 | 4.890156 | 1.140199 | 3.08e-09 | 4.615871 | 1.1192e-08
2018-02-11 10:47 | 262424.9 | 960.0011 | 2 | 49 | 4.179854 | 4.890173 | 1.303185 | 3.08e-09 | 5.294533 | 1.1192e-08
2018-02-11 10:49 | 262544.9 | 1080.0021 | 2 | 49 | 4.200418 | 4.60615 | 1.464166 | 3.08e-09 | 5.969704 | 1.1192e-08
2018-02-11 10:51 | 262664.9 | 1200.0001 | 2 | 49 | 4.200418 | 4.00687 | 1.607512 | 3.08e-09 | 6.571814 | 1.1192e-08
2018-02-11 10:53 | 262784.9 | 1320.0023 | 2 | 49 | 4.200407 | 3.46229 | 1.731826 | 3.08e-09 | 7.093984 | 1.1192e-08
2018-02-11 10:53 | 262832.9 | 1368.0035 | 2 | 49 | 4.200414 | 3.259977 | 1.776622 | 3.08e-09 | 7.282145 | 1.1192e-08
2018-02-11 10:55 | 262952.8 | 120.0013 | 3 | 49 | 4.228813 | 3.25985 | 1.88484 | 4.07e-09 | 7.738125 | 1.523e-08
2018-02-11 10:57 | 263072.9 | 240.0021 | 3 | 49 | 4.262053 | 3.259846 | 1.993494 | 4.07e-09 | 8.199384 | 1.523e-08
2018-02-11 10:59 | 263192.9 | 360.0019 | 3 | 49 | 4.297627 | 3.25989 | 2.102143 | 4.07e-09 | 8.664363 | 1.523e-08
2018-02-11 11:01 | 263312.9 | 480.0014 | 3 | 49 | 4.335281 | 3.259829 | 2.210797 | 4.07e-09 | 9.133348 | 1.523e-08
2018-02-11 11:03 | 263432.9 | 600.0029 | 3 | 49 | 4.374627 | 3.259872 | 2.31945 | 4.07e-09 | 9.606509 | 1.523e-08
2018-02-11 11:05 | 263552.8 | 720.0009 | 3 | 49 | 4.40041 | 2.993769 | 2.426355 | 4.07e-09 | 10.07604 | 1.523e-08
2018-02-11 11:07 | 263672.8 | 840.0007 | 3 | 49 | 4.4004 | 2.475285 | 2.5171 | 4.07e-09 | 10.47536 | 1.523e-08
2018-02-11 11:09 | 263792.8 | 960.0001 | 3 | 49 | 4.400377 | 2.06432 | 2.592502 | 4.07e-09 | 10.80715 | 1.523e-08
2018-02-11 11:11 | 263912.8 | 1080.0008 | 3 | 49 | 4.400358 | 1.732372 | 2.655591 | 4.07e-09 | 11.08477 | 1.523e-08
2018-02-11 11:13 | 264032.9 | 1200.0018 | 3 | 49 | 4.40038 | 1.464293 | 2.708717 | 4.07e-09 | 11.31854 | 1.523e-08
2018-02-11 11:15 | 264152.9 | 1320.002 | 3 | 49 | 4.400374 | 1.2458 | 2.753756 | 4.07e-09 | 11.51673 | 1.523e-08
2018-02-11 11:17 | 264272.9 | 1440.0022 | 3 | 49 | 4.400356 | 1.066923 | 2.792205 | 4.07e-09 | 11.68592 | 1.523e-08
2018-02-11 11:19 | 264392.8 | 1560.0008 | 3 | 49 | 4.400358 | 0.9202042 | 2.825243 | 4.07e-09 | 11.8313 | 1.523e-08
2018-02-11 11:21 | 264512.8 | 1680.001 | 3 | 49 | 4.400334 | 0.7977848 | 2.853816 | 4.07e-09 | 11.95703125 | 1.523e-08
2018-02-11 11:23 | 264632.9 | 1800.0014 | 3 | 49 | 4.400348 | 0.6963902 | 2.878676 | 4.07e-09 | 12.06642 | 1.523e-08
2018-02-11 11:24 | 264692.8 | 1859.9999 | 3 | 49 | 4.400342 | 0.6519947 | 2.889907 | 4.07e-09 | 12.11585 | 1.523e-08
2018-02-11 11:26 | 264812.9 | 120.0011 | 4 | 49 | 4.355442 | 0 | 2.889907 | 4.07e-09 | 12.11585 | 1.523e-08
2018-02-11 11:28 | 264932.9 | 240.0012 | 4 | 49 | 4.351793 | 0 | 2.889907 | 4.07e-09 | 12.11585 | 1.523e-08
2018-02-11 11:29 | 264992.9 | 300.0028 | 4 | 49 | 4.35067 | 0 | 2.889907 | 4.07e-09 | 12.11585 | 1.523e-08
2018-02-11 11:31 | 265113 | 120.0012 | 5 | 49 | 3.892068 | -6.5201 | 2.889907 | 0.2173114 | 12.11585 | 0.8588594
2018-02-11 11:33 | 265233 | 240.002 | 5 | 49 | 3.806399 | -6.520052 | 2.889907 | 0.4346347 | 12.11585 | 1.695226
2018-02-11 11:35 | 265353 | 360.0019 | 5 | 49 | 3.727788 | -6.520149 | 2.889907 | 0.6519431 | 12.11585 | 2.513732
2018-02-11 11:37 | 265473 | 480.0004 | 5 | 49 | 3.65537 | -6.520062 | 2.889907 | 0.8692601 | 12.11585 | 3.315857
2018-02-11 11:39 | 265593 | 600.002 | 5 | 49 | 3.589811 | -6.520082 | 2.889907 | 1.086577 | 12.11585 | 4.102972
2018-02-11 11:41 | 265713 | 720.0006 | 5 | 49 | 3.532245 | -6.520045 | 2.889907 | 1.303895 | 12.11585 | 4.876695
2018-02-11 11:43 | 265833 | 840.003 | 5 | 49 | 3.482683 | -6.520081 | 2.889907 | 1.521209 | 12.11585 | 5.638786
2018-02-11 11:45 | 265953 | 960.0006 | 5 | 49 | 3.439024 | -6.520064 | 2.889907 | 1.738523 | 12.11585 | 6.390781
2018-02-11 11:47 | 266073 | 1080.0022 | 5 | 49 | 3.399543 | -6.520085 | 2.889907 | 1.955839 | 12.11585 | 7.133792
2018-02-11 11:49 | 266193 | 1200.0015 | 5 | 49 | 3.361003 | -6.520015 | 2.889907 | 2.173143 | 12.11585 | 7.868369
2018-02-11 11:51 | 266313 | 1320.0022 | 5 | 49 | 3.314692 | -6.520013 | 2.889907 | 2.390477 | 12.11585 | 8.594113
2018-02-11 11:53 | 266433 | 1440.0016 | 5 | 49 | 3.236853 | -6.519999 | 2.889907 | 2.607785 | 12.11585 | 9.306801
2018-02-11 11:55 | 266553 | 1560.0006 | 5 | 49 | 3.086044 | -6.519914 | 2.889907 | 2.82509 | 12.11585 | 9.996014
2018-02-11 11:56 | 266588.3 | 1595.2692 | 5 | 49 | 2.999997 | -6.519944 | 2.889907 | 2.888954 | 12.11585 | 10.19057
2018-02-11 11:58 | 266708.3 | 120.0015 | 6 | 49 | 3.594287 | 0 | 2.889907 | 2.888954 | 12.11585 | 10.19057
2018-02-11 12:00 | 266828.3 | 240.0006 | 6 | 49 | 3.625504 | 0 | 2.889907 | 2.888954 | 12.11585 | 10.19057
2018-02-11 12:01 | 266888.3 | 300.0028 | 6 | 49 | 3.633179 | 0 | 2.889907 | 2.888954 | 12.11585 | 10.19057
2018-02-11 12:01 | 266888.3 | 0.0024 | 7 | 50 | 3.633158 | 0 | 0 | 0 | 0 | 0
2018-02-11 12:03 | 267008.4 | 120.0006 | 2 | 50 | 3.967917 | 4.88991 | 0.1623008 | 3.751e-09 | 0.6383855 | 1.3628e-08
2018-02-11 12:05 | 267128.4 | 240.0009 | 2 | 50 | 4.011016 | 4.889921 | 0.3252741 | 3.751e-09 | 1.288694 | 1.3628e-08
2018-02-11 12:07 | 267248.4 | 360.0002 | 2 | 50 | 4.044799 | 4.889902 | 0.4882525 | 3.751e-09 | 1.945269 | 1.3628e-08
2018-02-11 12:09 | 267368.4 | 480.0018 | 2 | 50 | 4.071779 | 4.889914 | 0.651242 | 3.751e-09 | 2.606799 | 1.3628e-08
2018-02-11 12:11 | 267488.4 | 600.0001 | 2 | 50 | 4.095106 | 4.889875 | 0.8142124 | 3.751e-09 | 3.272292 | 1.3628e-08
2018-02-11 12:13 | 267608.4 | 720.0002 | 2 | 50 | 4.120053 | 4.889835 | 0.9771903 | 3.751e-09 | 3.941695 | 1.3628e-08
2018-02-11 12:15 | 267728.4 | 840.0018 | 2 | 50 | 4.148135 | 4.889826 | 1.14017 | 3.751e-09 | 4.615429 | 1.3628e-08
2018-02-11 12:17 | 267848.4 | 960.0017 | 2 | 50 | 4.179333 | 4.890003 | 1.303149 | 3.751e-09 | 5.293984 | 1.3628e-08
2018-02-11 12:19 | 267968.4 | 1080.001 | 2 | 50 | 4.200397 | 4.614943 | 1.464274 | 3.751e-09 | 5.969706 | 1.3628e-08
2018-02-11 12:21 | 268088.4 | 1200.0003 | 2 | 50 | 4.200405 | 4.013374 | 1.607874 | 3.751e-09 | 6.572882 | 1.3628e-08
2018-02-11 12:23 | 268208.4 | 1320.0015 | 2 | 50 | 4.200397 | 3.467175 | 1.732386 | 3.751e-09 | 7.095882 | 1.3628e-08
2018-02-11 12:24 | 268257.5 | 1369.1344 | 2 | 50 | 4.2004 | 3.259989 | 1.778278 | 3.751e-09 | 7.288649 | 1.3628e-08
2018-02-11 12:26 | 268377.6 | 120.0015 | 3 | 50 | 4.228807 | 3.259855 | 1.886491 | 6.09e-09 | 7.744603 | 2.3177e-08
2018-02-11 12:28 | 268497.6 | 240.0017 | 3 | 50 | 4.261999 | 3.25985 | 1.995146 | 6.09e-09 | 8.205864 | 2.3177e-08
2018-02-11 12:30 | 268617.6 | 360.0012 | 3 | 50 | 4.297585 | 3.259844 | 2.103796 | 6.09e-09 | 8.670848 | 2.3177e-08
2018-02-11 12:32 | 268737.6 | 480.0023 | 3 | 50 | 4.335245 | 3.259798 | 2.212456 | 6.09e-09 | 9.13985 | 2.3177e-08
2018-02-11 12:34 | 268857.6 | 600.0002 | 3 | 50 | 4.374605 | 3.259825 | 2.321107 | 6.09e-09 | 9.613001 | 2.3177e-08
2018-02-11 12:36 | 268977.6 | 720.0017 | 3 | 50 | 4.400384 | 2.991198 | 2.427991 | 6.09e-09 | 10.08244 | 2.3177e-08
2018-02-11 12:38 | 269097.6 | 840.0021 | 3 | 50 | 4.400393 | 2.471453 | 2.518646 | 6.09e-09 | 10.48136 | 2.3177e-08
2018-02-11 12:40 | 269217.6 | 960.0015 | 3 | 50 | 4.400375 | 2.05966 | 2.593917 | 6.09e-09 | 10.81258 | 2.3177e-08
2018-02-11 12:42 | 269337.6 | 1080.0014 | 3 | 50 | 4.400384 | 1.728199 | 2.656848 | 6.09e-09 | 11.0895 | 2.3177e-08
2018-02-11 12:44 | 269457.6 | 1200.0002 | 3 | 50 | 4.400374 | 1.460037 | 2.709823 | 6.09e-09 | 11.32261 | 2.3177e-08
2018-02-11 12:46 | 269577.6 | 1320.0005 | 3 | 50 | 4.400352 | 1.241348 | 2.75472 | 6.09e-09 | 11.52018 | 2.3177e-08
2018-02-11 12:48 | 269697.6 | 1440.0012 | 3 | 50 | 4.400357 | 1.063337 | 2.793037 | 6.09e-09 | 11.68879 | 2.3177e-08
2018-02-11 12:50 | 269817.6 | 1560.0021 | 3 | 50 | 4.400366 | 0.9170341 | 2.825957 | 6.09e-09 | 11.83364 | 2.3177e-08
2018-02-11 12:52 | 269937.6 | 1680.0014 | 3 | 50 | 4.400373 | 0.795557 | 2.854422 | 6.09e-09 | 11.9589 | 2.3177e-08
2018-02-11 12:54 | 270057.6 | 1800.0023 | 3 | 50 | 4.400353 | 0.6940117 | 2.879187 | 6.09e-09 | 12.06787 | 2.3177e-08
2018-02-11 12:55 | 270114.1 | 1856.5229 | 3 | 50 | 4.400344 | 0.6519985 | 2.889745 | 6.09e-09 | 12.11434 | 2.3177e-08
2018-02-11 12:57 | 270234.1 | 120.0011 | 4 | 50 | 4.355515 | 0 | 2.889745 | 6.09e-09 | 12.11434 | 2.3177e-08
2018-02-11 12:59 | 270354.1 | 240.0004 | 4 | 50 | 4.351852 | 0 | 2.889745 | 6.09e-09 | 12.11434 | 2.3177e-08
2018-02-11 13:00 | 270414.1 | 300.0019 | 4 | 50 | 4.350742 | 0 | 2.889745 | 6.09e-09 | 12.11434 | 2.3177e-08
2018-02-11 13:02 | 270534.2 | 120.0004 | 5 | 50 | 3.892591 | -6.5201 | 2.889745 | 0.2173073 | 12.11434 | 0.8589478
2018-02-11 13:04 | 270654.2 | 240.0015 | 5 | 50 | 3.806735 | -6.52011 | 2.889745 | 0.4346284 | 12.11434 | 1.695401
2018-02-11 13:06 | 270774.2 | 360.0019 | 5 | 50 | 3.728056 | -6.520135 | 2.889745 | 0.6519552 | 12.11434 | 2.514051
2018-02-11 13:08 | 270894.2 | 480.0005 | 5 | 50 | 3.655547 | -6.520089 | 2.889745 | 0.8692701 | 12.11434 | 3.316223
2018-02-11 13:10 | 271014.2 | 600.0015 | 5 | 50 | 3.589922 | -6.520105 | 2.889745 | 1.086584 | 12.11434 | 4.103352
2018-02-11 13:12 | 271134.2 | 720.0012 | 5 | 50 | 3.532372 | -6.520123 | 2.889745 | 1.303891 | 12.11434 | 4.877059
2018-02-11 13:14 | 271254.2 | 840.0008 | 5 | 50 | 3.482742 | -6.520056 | 2.889745 | 1.5212 | 12.11434 | 5.63915
2018-02-11 13:16 | 271374.2 | 960 | 5 | 50 | 3.439002 | -6.520031 | 2.889745 | 1.738515 | 12.11434 | 6.391156
2018-02-11 13:18 | 271494.2 | 1080.0024 | 5 | 50 | 3.399324 | -6.520081 | 2.889745 | 1.955838 | 12.11434 | 7.134168
2018-02-11 13:20 | 271614.2 | 1200.0009 | 5 | 50 | 3.360749 | -6.52005 | 2.889745 | 2.173145 | 12.11434 | 7.868694
2018-02-11 13:22 | 271734.2 | 1320.0008 | 5 | 50 | 3.314284 | -6.520008 | 2.889745 | 2.390451 | 12.11434 | 8.594275
2018-02-11 13:24 | 271854.2 | 1440.0008 | 5 | 50 | 3.236325 | -6.519983 | 2.889745 | 2.607764 | 12.11434 | 9.306873
2018-02-11 13:26 | 271974.2 | 1560.0008 | 5 | 50 | 3.085095 | -6.519907 | 2.889745 | 2.825078 | 12.11434 | 9.995955
2018-02-11 13:26 | 272009.1 | 1594.9319 | 5 | 50 | 2.999969 | -6.519958 | 2.889745 | 2.888338 | 12.11434 | 10.18863
2018-02-11 13:28 | 272129.2 | 120.0015 | 6 | 50 | 3.59461 | 0 | 2.889745 | 2.888338 | 12.11434 | 10.18863
2018-02-11 13:30 | 272249.2 | 239.9998 | 6 | 50 | 3.625846 | 0 | 2.889745 | 2.888338 | 12.11434 | 10.18863
2018-02-11 13:31 | 272309.2 | 300.0022 | 6 | 50 | 3.633526 | 0 | 2.889745 | 2.888338 | 12.11434 | 10.18863
2018-02-11 13:31 | 272309.2 | 0.0041 | 7 | 51 | 3.633639 | 0 | 0 | 0 | 0 | 0
2018-02-11 13:33 | 272429.3 | 120.0009 | 8 | 51 | 3.868674 | 3.260092 | 0.10866 | 0 | 0.4177204 | 0
2018-02-11 13:35 | 272549.3 | 240.0011 | 8 | 51 | 3.895867 | 3.260071 | 0.2173205 | 0 | 0.8395899 | 0
2018-02-11 13:37 | 272669.3 | 360.0002 | 8 | 51 | 3.922078 | 3.260075 | 0.3259802 | 0 | 1.26434 | 0
2018-02-11 13:39 | 272789.3 | 480.0004 | 8 | 51 | 3.946648 | 3.260099 | 0.4346353 | 0 | 1.691859 | 0
2018-02-11 13:41 | 272909.3 | 600.0018 | 8 | 51 | 3.96654 | 3.260025 | 0.5432966 | 0 | 2.121835 | 0
2018-02-11 13:43 | 273029.3 | 720.0002 | 8 | 51 | 3.982477 | 3.260014 | 0.651952 | 0 | 2.553708 | 0
2018-02-11 13:45 | 273149.3 | 840.0013 | 8 | 51 | 3.996568 | 3.260019 | 0.7606131 | 0 | 2.987223 | 0
2018-02-11 13:47 | 273269.3 | 960.0017 | 8 | 51 | 4.010946 | 3.259998 | 0.8692716 | 0 | 3.422254 | 0
2018-02-11 13:49 | 273389.3 | 1080.0022 | 8 | 51 | 4.026804 | 3.259998 | 0.977927 | 0 | 3.858912 | 0
2018-02-11 13:51 | 273509.3 | 1200.0009 | 8 | 51 | 4.044413 | 3.259954 | 1.086582 | 0 | 4.297384 | 0
2018-02-11 13:53 | 273629.3 | 1320.0004 | 8 | 51 | 4.063646 | 3.259912 | 1.195238 | 0 | 4.737868 | 0
2018-02-11 13:55 | 273749.3 | 1440.0002 | 8 | 51 | 4.084265 | 3.259897 | 1.303887 | 0 | 5.180485 | 0
2018-02-11 13:57 | 273869.3 | 1560.0005 | 8 | 51 | 4.106326 | 3.259861 | 1.412541 | 0 | 5.625443 | 0
2018-02-11 13:59 | 273989.3 | 1680.0021 | 8 | 51 | 4.130223 | 3.259827 | 1.5212 | 0 | 6.072911 | 0
2018-02-11 14:01 | 274109.3 | 1800.001 | 8 | 51 | 4.156107 | 3.259815 | 1.629849 | 0 | 6.523045 | 0
2018-02-11 14:03 | 274229.3 | 1920.0008 | 8 | 51 | 4.184206 | 3.259871 | 1.7385 | 0 | 6.976115 | 0
2018-02-11 14:04 | 274292.7 | 1983.3988 | 8 | 51 | 4.2 | 3.259832 | 1.795904 | 0 | 7.216753 | 0

## Statistics_80
Date_Time | Test_Time(s) | Step_Time(s) | Step_Index | Cycle_Index | Voltage(V) | Current(A) | Charge_Capacity(Ah) | Discharge_Capacity(Ah) | Charge_Energy(Wh) | Discharge_Energy(Wh) | ACR(Ohm) | Internal Resistance(Ohm)
2018-02-08 11:28 | 5693.700404 | 300.0022 | 6 | 1 | 3.632514 | 0 | 3.024084 | 2.928632 | 12.68241 | 10.32081
2018-02-08 12:59 | 11178.16 | 300.0023 | 6 | 2 | 3.630599 | 0 | 2.93284 | 2.932485 | 12.28961 | 10.34036
2018-02-08 14:31 | 16656.99 | 300.0024 | 6 | 3 | 3.630642 | 0 | 2.933181 | 2.93077 | 12.28861 | 10.33299
2018-02-08 16:02 | 22133.56536 | 300.0015 | 6 | 4 | 3.629978 | 0 | 2.930867 | 2.927992 | 12.27966 | 10.32421
2018-02-08 17:33 | 27613.16 | 300.0014 | 6 | 5 | 3.629421 | 0 | 2.930503 | 2.929173 | 12.2788 | 10.32876
2018-02-08 19:04 | 33087.57 | 300.0029 | 6 | 6 | 3.629932 | 0 | 2.930172 | 2.92793 | 12.27625 | 10.32467
2018-02-08 20:36 | 38562.23 | 300.003 | 6 | 7 | 3.629502 | 0 | 2.927691 | 2.926543 | 12.2673 | 10.31927
2018-02-08 22:07 | 44034.57 | 300.0016 | 6 | 8 | 3.629733 | 0 | 2.926974 | 2.925201 | 12.26363 | 10.31434
2018-02-08 23:38 | 49505.84562 | 300.0041 | 6 | 9 | 3.629389 | 0 | 2.925232 | 2.924381 | 12.2575 | 10.31082
2018-02-09 01:09 | 54978.08 | 300.0018 | 6 | 10 | 3.628777 | 0 | 2.925333 | 2.924749 | 12.2585 | 10.31436
2018-02-09 02:40 | 60448.16 | 300.0017 | 6 | 11 | 3.628297 | 0 | 2.925381 | 2.924606 | 12.25762 | 10.3148
2018-02-09 04:12 | 65915.52684 | 300.0031 | 6 | 12 | 3.628631 | 0 | 2.923869 | 2.922218 | 12.25118 | 10.30339
2018-02-09 05:43 | 71384.2391 | 300.0026 | 6 | 13 | 3.627871 | 0 | 2.923391 | 2.923065 | 12.25008 | 10.30914
2018-02-09 07:14 | 76852.18 | 300.0015 | 6 | 14 | 3.62815 | 0 | 2.92281 | 2.921286 | 12.24779 | 10.30246
2018-02-09 08:45 | 82319.1246 | 300.0018 | 6 | 15 | 3.627646 | 0 | 2.920943 | 2.920263 | 12.24017 | 10.29745
2018-02-09 10:16 | 87785.23 | 300.0026 | 6 | 16 | 3.628834 | 0 | 2.920608 | 2.917897 | 12.23866 | 10.28758
2018-02-09 11:47 | 93248.56 | 300.0033 | 6 | 17 | 3.62906 | 0 | 2.918041 | 2.916571 | 12.22946 | 10.28273
2018-02-09 13:18 | 98711.14 | 300.0026 | 6 | 18 | 3.629004 | 0 | 2.916791 | 2.915685 | 12.22472 | 10.27962
2018-02-09 14:49 | 104172.1062 | 300.0039 | 6 | 19 | 3.628968 | 0 | 2.916205 | 2.915168 | 12.22228 | 10.27822
2018-02-09 16:20 | 109632.2 | 300.0026 | 6 | 20 | 3.628578 | 0 | 2.91584 | 2.915375 | 12.221 | 10.27999
2018-02-09 17:51 | 115091.1 | 300.0013 | 6 | 21 | 3.629045 | 0 | 2.914561 | 2.913008 | 12.21575 | 10.26983
2018-02-09 19:22 | 120549.4 | 300.0021 | 6 | 22 | 3.628738 | 0 | 2.913175 | 2.912528 | 12.21092 | 10.26854
2018-02-09 20:53 | 126007.7 | 300.0006 | 6 | 23 | 3.628679 | 0 | 2.91325 | 2.912366 | 12.2106 | 10.26783
2018-02-09 22:24 | 131465.2 | 300.004 | 6 | 24 | 3.628651 | 0 | 2.912093 | 2.911084 | 12.20638 | 10.26257
2018-02-09 23:55 | 136920.9 | 300.0033 | 6 | 25 | 3.628038 | 0 | 2.910949 | 2.91075 | 12.20104 | 10.26095
2018-02-10 01:26 | 142375 | 300.0044 | 6 | 26 | 3.628209 | 0 | 2.911438 | 2.911085 | 12.20217 | 10.26453
2018-02-10 02:57 | 147831.5 | 300.0015 | 6 | 27 | 3.627532 | 0 | 2.91143 | 2.911452 | 12.20328 | 10.26672
2018-02-10 04:28 | 153285 | 300.0028 | 6 | 28 | 3.628162 | 0 | 2.911076 | 2.90927 | 12.20148 | 10.25726
2018-02-10 05:59 | 158739.0173 | 300.0029 | 6 | 29 | 3.628088 | 0 | 2.910105 | 2.909194 | 12.19804 | 10.25757
2018-02-10 07:29 | 164191 | 300.0024 | 6 | 30 | 3.628105 | 0 | 2.908627 | 2.907667 | 12.19178 | 10.25217
2018-02-10 09:00 | 169644.1 | 300.0029 | 6 | 31 | 3.628026 | 0 | 2.908609 | 2.907954 | 12.19217 | 10.25324
2018-02-10 10:31 | 175092 | 300.0012 | 6 | 32 | 3.628053 | 0 | 2.907546 | 2.906694 | 12.18726 | 10.24796
2018-02-10 12:02 | 180542.4 | 300.0012 | 6 | 33 | 3.62804 | 0 | 2.907056 | 2.906251 | 12.18609 | 10.24641
2018-02-10 13:33 | 185992.5 | 300.0032 | 6 | 34 | 3.628437 | 0 | 2.90604 | 2.904814 | 12.18194 | 10.23992
2018-02-10 15:04 | 191439.8 | 300.0031 | 6 | 35 | 3.628983 | 0 | 2.904328 | 2.902876 | 12.17521 | 10.23184
2018-02-10 16:34 | 196887.7 | 300.0024 | 6 | 36 | 3.629645 | 0 | 2.902798 | 2.900965 | 12.17057 | 10.22453
2018-02-10 18:05 | 202331.7 | 300.0035 | 6 | 37 | 3.629878 | 0 | 2.899519 | 2.899871 | 12.15718 | 10.21957
2018-02-10 19:36 | 207778.9 | 300.0031 | 6 | 38 | 3.628416 | 0 | 2.900349 | 2.901475 | 12.16163 | 10.22756
2018-02-10 21:07 | 213225.1 | 300.0024 | 6 | 39 | 3.628819 | 0 | 2.902529 | 2.901325 | 12.16838 | 10.22769
2018-02-10 22:37 | 218670.8708 | 300.0039 | 6 | 40 | 3.628261 | 0 | 2.901887 | 2.901761 | 12.16642 | 10.23005
2018-02-11 00:08 | 224117.3 | 300.0043 | 6 | 41 | 3.628571 | 0 | 2.901641 | 2.900469 | 12.16495 | 10.22485
2018-02-11 01:39 | 229561.6 | 300.0025 | 6 | 42 | 3.628247 | 0 | 2.900777 | 2.900351 | 12.16184 | 10.22425
2018-02-11 03:10 | 235006.8 | 300.0016 | 6 | 43 | 3.628801 | 0 | 2.900641 | 2.899086 | 12.16131 | 10.21985
2018-02-11 04:40 | 240451.2 | 300.0023 | 6 | 44 | 3.628666 | 0 | 2.899612 | 2.899009 | 12.1574 | 10.21916
2018-02-11 06:11 | 245895.5 | 300.0014 | 6 | 45 | 3.628802 | 0 | 2.899163 | 2.898283 | 12.15595 | 10.21589
2018-02-11 07:42 | 251337.3 | 300.0013 | 6 | 46 | 3.62854 | 0 | 2.898031 | 2.897621 | 12.15145 | 10.21393
2018-02-11 09:13 | 256776.9 | 300.0028 | 6 | 47 | 3.630056 | 0 | 2.897688 | 2.893133 | 12.14979 | 10.19492
2018-02-11 10:43 | 262217.9 | 300.0032 | 6 | 48 | 3.629726 | 0 | 2.895623 | 2.89534 | 12.14293 | 10.20576
2018-02-11 12:14 | 267660.2 | 300.002 | 6 | 49 | 3.628842 | 0 | 2.895136 | 2.895673 | 12.14153 | 10.20642
2018-02-11 13:45 | 273099.8 | 300.0032 | 6 | 50 | 3.629607 | 0 | 2.895734 | 2.894003 | 12.14261 | 10.19965
2018-02-11 14:18 | 275080.5 | 1980.5599 | 8 | 51 | 4.2 | 3.259809 | 1.793346 | 0 | 7.208697 | 0

## Channel_80_1
Date_Time | Test_Time(s) | Step_Time(s) | Step_Index | Cycle_Index | Voltage(V) | Current(A) | Charge_Capacity(Ah) | Discharge_Capacity(Ah) | Charge_Energy(Wh) | Discharge_Energy(Wh) | ACR(Ohm) | Internal Resistance(Ohm) | dV/dt(V/s) | dI/dt(A/s)
2018-02-08 09:55 | 130.0007 | 130.0003 | 1 | 1 | 3.527548 | 0 | 0 | 0 | 0 | 0
2018-02-08 09:55 | 130.0032 | 130.0028 | 1 | 1 | 3.527548 | 0 | 0 | 0 | 0 | 0
2018-02-08 09:57 | 250.085804 | 120.0003 | 2 | 1 | 3.977442 | 4.890099 | 0.1622993 | 0 | 0.6356035 | 0
2018-02-08 09:59 | 370.087704 | 240.0022 | 2 | 1 | 4.018744 | 4.890106 | 0.3252868 | 0 | 1.287279 | 0
2018-02-08 10:01 | 490.086904 | 360.0014 | 2 | 1 | 4.052443 | 4.890125 | 0.4882737 | 0 | 1.945152 | 0
2018-02-08 10:03 | 610.086804 | 480.0013 | 2 | 1 | 4.079801 | 4.8901 | 0.6512583 | 0 | 2.607933 | 0
2018-02-08 10:05 | 730.087104 | 600.0016 | 2 | 1 | 4.102818 | 4.890043 | 0.8142444 | 0 | 3.274815 | 0
2018-02-08 10:07 | 850.087504 | 720.002 | 2 | 1 | 4.12399 | 4.890076 | 0.9772256 | 0 | 3.945212 | 0
2018-02-08 10:09 | 970.086904 | 840.0014 | 2 | 1 | 4.146855 | 4.890116 | 1.140211 | 0 | 4.619192 | 0
2018-02-08 10:11 | 1090.085704 | 960.0002 | 2 | 1 | 4.171995 | 4.890059 | 1.303199 | 0 | 5.297094 | 0
2018-02-08 10:13 | 1210.087504 | 1080.002 | 2 | 1 | 4.200191 | 4.888592 | 1.466189 | 0 | 5.97934 | 0
2018-02-08 10:15 | 1330.085904 | 1200.0004 | 2 | 1 | 4.200395 | 4.333057 | 1.61956 | 0 | 6.623557 | 0
2018-02-08 10:17 | 1450.087704 | 1320.0022 | 2 | 1 | 4.200374 | 3.819111 | 1.755356 | 0 | 7.193954 | 0
2018-02-08 10:19 | 1570.085904 | 1440.0004 | 2 | 1 | 4.200399 | 3.332907 | 1.874467 | 0 | 7.694268 | 0
2018-02-08 10:19 | 1588.677904 | 1458.5924 | 2 | 1 | 4.200385 | 3.259974 | 1.891488 | 0 | 7.765763 | 0
2018-02-08 10:21 | 1708.694516 | 120.0008 | 3 | 1 | 4.227317 | 3.260155 | 1.999709 | 0 | 8.221674 | 0
2018-02-08 10:23 | 1828.695616 | 240.0019 | 3 | 1 | 4.259312 | 3.259792 | 2.108366 | 0 | 8.682714 | 0
2018-02-08 10:25 | 1948.693916 | 360.0002 | 3 | 1 | 4.293906 | 3.260149 | 2.217026 | 0 | 9.147387 | 0
2018-02-08 10:27 | 2068.694116 | 480.0004 | 3 | 1 | 4.330765 | 3.259958 | 2.325686 | 0 | 9.615944 | 0
2018-02-08 10:29 | 2188.693916 | 600.0002 | 3 | 1 | 4.369659 | 3.260162 | 2.434344 | 0 | 10.08862 | 0
2018-02-08 10:31 | 2308.694016 | 720.0003 | 3 | 1 | 4.400396 | 3.075016 | 2.542219 | 0 | 10.56203 | 0
2018-02-08 10:33 | 2428.695616 | 840.0019 | 3 | 1 | 4.400397 | 2.540688 | 2.635349 | 0 | 10.97184 | 0
2018-02-08 10:35 | 2548.695816 | 960.0021 | 3 | 1 | 4.400390625 | 2.121613 | 2.712806 | 0 | 11.31268 | 0
2018-02-08 10:37 | 2668.695316 | 1080.0016 | 3 | 1 | 4.400362 | 1.782196 | 2.777681 | 0 | 11.59815 | 0
2018-02-08 10:39 | 2788.694516 | 1200.0008 | 3 | 1 | 4.400341 | 1.506796 | 2.832357 | 0 | 11.83875 | 0
2018-02-08 10:41 | 2908.694016 | 1320.0003 | 3 | 1 | 4.400369 | 1.283251 | 2.878736 | 0 | 12.04283 | 0
2018-02-08 10:43 | 3028.695716 | 1440.002 | 3 | 1 | 4.400373 | 1.099588 | 2.918333 | 0 | 12.21707 | 0
2018-02-08 10:45 | 3148.696116 | 1560.0024 | 3 | 1 | 4.400347 | 0.9479427 | 2.952366 | 0 | 12.36683 | 0
2018-02-08 10:47 | 3268.694016 | 1680.0003 | 3 | 1 | 4.400311 | 0.8217564 | 2.981803 | 0 | 12.49636 | 0
2018-02-08 10:49 | 3388.694416 | 1800.0007 | 3 | 1 | 4.400323 | 0.7178345 | 3.007423 | 0 | 12.6091 | 0
2018-02-08 10:51 | 3476.319216 | 1887.6255 | 3 | 1 | 4.400316 | 0.6519928 | 3.024084 | 0 | 12.68241 | 0
2018-02-08 10:53 | 3596.365412 | 120.0001 | 4 | 1 | 4.354395 | 0 | 3.024084 | 0 | 12.68241 | 0
2018-02-08 10:55 | 3716.365812 | 240.0005 | 4 | 1 | 4.350453 | 0 | 3.024084 | 0 | 12.68241 | 0
2018-02-08 10:56 | 3776.368612 | 300.0033 | 4 | 1 | 4.349252 | 0 | 3.024084 | 0 | 12.68241 | 0
2018-02-08 10:58 | 3896.451692 | 120.0023 | 5 | 1 | 3.884838 | -6.520092 | 3.024084 | 0.2173102 | 12.68241 | 0.857358
2018-02-08 11:00 | 4016.450892 | 240.0015 | 5 | 1 | 3.80024 | -6.52004 | 3.024084 | 0.434623 | 12.68241 | 1.692209
2018-02-08 11:02 | 4136.450192 | 360.0008 | 5 | 1 | 3.723223 | -6.520052 | 3.024084 | 0.6519291 | 12.68241 | 2.509542
2018-02-08 11:04 | 4256.449592 | 480.0002 | 5 | 1 | 3.652236 | -6.520013 | 3.024084 | 0.8692456 | 12.68241 | 3.310834
2018-02-08 11:06 | 4376.450992 | 600.0016 | 5 | 1 | 3.588264 | -6.520032 | 3.024084 | 1.086559 | 12.68241 | 4.097422
2018-02-08 11:08 | 4496.450392 | 720.001 | 5 | 1 | 3.532648 | -6.519972 | 3.024084 | 1.30387 | 12.68241 | 4.870995
2018-02-08 11:10 | 4616.451192 | 840.0018 | 5 | 1 | 3.484794 | -6.51998 | 3.024084 | 1.521182 | 12.68241 | 5.633353
2018-02-08 11:12 | 4736.450392 | 960.001 | 5 | 1 | 3.442822 | -6.519961 | 3.024084 | 1.738486 | 12.68241 | 6.385962
2018-02-08 11:14 | 4856.449692 | 1080.0003 | 5 | 1 | 3.404706 | -6.520013 | 3.024084 | 1.955794 | 12.68241 | 7.129923
2018-02-08 11:16 | 4976.451292 | 1200.0019 | 5 | 1 | 3.367764 | -6.519986 | 3.024084 | 2.173105 | 12.68241 | 7.865792
2018-02-08 11:18 | 5096.451292 | 1320.0019 | 5 | 1 | 3.324783 | -6.519947 | 3.024084 | 2.390409 | 12.68241 | 8.593196
2018-02-08 11:20 | 5216.449692 | 1440.0003 | 5 | 1 | 3.251968 | -6.51998 | 3.024084 | 2.607718 | 12.68241 | 9.308554
2018-02-08 11:22 | 5336.449692 | 1560.0003 | 5 | 1 | 3.123385 | -6.519958 | 3.024084 | 2.825027 | 12.68241 | 10.00287
2018-02-08 11:23 | 5393.652692 | 1617.2033 | 5 | 1 | 2.999984 | -6.52002 | 3.024084 | 2.928618 | 12.68241 | 10.32077
2018-02-08 11:25 | 5513.698404 | 120.0002 | 6 | 1 | 3.59294 | 0 | 3.024084 | 2.928632 | 12.68241 | 10.32081
2018-02-08 11:27 | 5633.698204 | 240 | 6 | 1 | 3.624708 | 0 | 3.024084 | 2.928632 | 12.68241 | 10.32081
2018-02-08 11:28 | 5693.700404 | 300.0022 | 6 | 1 | 3.632514 | 0 | 3.024084 | 2.928632 | 12.68241 | 10.32081
2018-02-08 11:28 | 5693.709876 | 0.0025 | 7 | 2 | 3.632581 | 0 | 0 | 0 | 0 | 0
2018-02-08 11:30 | 5813.79734 | 120.0018 | 2 | 2 | 3.962696 | 4.890057 | 0.1622998 | 0 | 0.6374451 | 0
2018-02-08 11:32 | 5933.79664 | 240.0011 | 2 | 2 | 4.006511 | 4.89006 | 0.3252846 | 0 | 1.287028 | 0
2018-02-08 11:34 | 6053.79664 | 360.0011 | 2 | 2 | 4.040742 | 4.890089 | 0.4882676 | 0 | 1.942911 | 0
2018-02-08 11:36 | 6173.79664 | 480.0011 | 2 | 2 | 4.068499 | 4.889997 | 0.6512573 | 0 | 2.603845 | 0
2018-02-08 11:38 | 6293.79664 | 600.0011 | 2 | 2 | 4.091875 | 4.890009 | 0.8142402 | 0 | 3.268869 | 0
2018-02-08 11:40 | 6413.79664 | 720.0011 | 2 | 2 | 4.116311 | 4.890104 | 0.9772254 | 0 | 3.937737 | 0
2018-02-08 11:42 | 6533.79744 | 840.0019 | 2 | 2 | 4.143458 | 4.890081 | 1.140209 | 0 | 4.610808 | 0
2018-02-08 11:44 | 6653.79664 | 960.0011 | 2 | 2 | 4.173336 | 4.890068 | 1.303194 | 0 | 5.288515 | 0
2018-02-08 11:46 | 6773.79584 | 1080.0003 | 2 | 2 | 4.200397 | 4.748837 | 1.465722 | 0 | 5.969374 | 0
2018-02-08 11:48 | 6893.79674 | 1200.0012 | 2 | 2 | 4.200405 | 4.143229 | 1.613685 | 0 | 6.59088 | 0
2018-02-08 11:50 | 7013.79744 | 1320.0019 | 2 | 2 | 4.200407 | 3.5924 | 1.742454 | 0 | 7.131759 | 0
2018-02-08 11:51 | 7092.63644 | 1398.8409 | 2 | 2 | 4.2004 | 3.259995 | 1.817435 | 0 | 7.446712 | 0
2018-02-08 11:53 | 7212.65312 | 120.0019 | 3 | 2 | 4.228554 | 3.260153 | 1.92566 | 4.2e-10 | 7.902703 | 1.713e-09
2018-02-08 11:55 | 7332.65142 | 240.0002 | 3 | 2 | 4.261729 | 3.260153 | 2.034319 | 4.2e-10 | 8.36395 | 1.713e-09
2018-02-08 11:57 | 7452.65132 | 360.0001 | 3 | 2 | 4.297309 | 3.260149 | 2.142975 | 4.2e-10 | 8.828921 | 1.713e-09
2018-02-08 11:59 | 7572.65212 | 480.0009 | 3 | 2 | 4.335042 | 3.260149 | 2.251636 | 4.2e-10 | 9.297904 | 1.713e-09
2018-02-08 12:01 | 7692.65212 | 600.0009 | 3 | 2 | 4.374583 | 3.260132 | 2.360296 | 4.2e-10 | 9.771083 | 1.713e-09
2018-02-08 12:03 | 7812.65302 | 720.0018 | 3 | 2 | 4.400424 | 2.991762 | 2.467175 | 4.2e-10 | 10.2405 | 1.713e-09
2018-02-08 12:05 | 7932.65222 | 840.001 | 3 | 2 | 4.400414 | 2.475657 | 2.557881 | 4.2e-10 | 10.63964 | 1.713e-09
2018-02-08 12:07 | 8052.65152 | 960.0003 | 3 | 2 | 4.400377 | 2.065907 | 2.633327 | 4.2e-10 | 10.97164 | 1.713e-09
2018-02-08 12:09 | 8172.65152 | 1080.0003 | 3 | 2 | 4.400389 | 1.736391 | 2.696505 | 4.2e-10 | 11.24965 | 1.713e-09
2018-02-08 12:11 | 8292.65302 | 1200.0018 | 3 | 2 | 4.40036 | 1.467951 | 2.749748 | 4.2e-10 | 11.48393 | 1.713e-09
2018-02-08 12:13 | 8412.65152 | 1320.0003 | 3 | 2 | 4.400377 | 1.250252 | 2.79493 | 4.2e-10 | 11.68275 | 1.713e-09
2018-02-08 12:15 | 8532.65222 | 1440.001 | 3 | 2 | 4.400362 | 1.071499 | 2.833524 | 4.2e-10 | 11.85258 | 1.713e-09
2018-02-08 12:17 | 8652.65152 | 1560.0003 | 3 | 2 | 4.400345 | 0.9245796 | 2.866712 | 4.2e-10 | 11.99862 | 1.713e-09
2018-02-08 12:19 | 8772.65302 | 1680.0018 | 3 | 2 | 4.40036 | 0.8029728 | 2.895435 | 4.2e-10 | 12.12501 | 1.713e-09
2018-02-08 12:21 | 8892.65302 | 1800.0018 | 3 | 2 | 4.400358 | 0.701313 | 2.920447 | 4.2e-10 | 12.23507 | 1.713e-09
2018-02-08 12:22 | 8958.63192 | 1865.9807 | 3 | 2 | 4.400332 | 0.6519966 | 2.93284 | 4.2e-10 | 12.28961 | 1.713e-09
2018-02-08 12:24 | 9078.681788 | 120.0007 | 4 | 2 | 4.354735 | 0 | 2.93284 | 4.2e-10 | 12.28961 | 1.713e-09
2018-02-08 12:26 | 9198.680888 | 239.9998 | 4 | 2 | 4.350848 | 0 | 2.93284 | 4.2e-10 | 12.28961 | 1.713e-09
2018-02-08 12:27 | 9258.683988 | 300.0029 | 4 | 2 | 4.349668 | 0 | 2.93284 | 4.2e-10 | 12.28961 | 1.713e-09
2018-02-08 12:29 | 9378.76746 | 120.0004 | 5 | 2 | 3.888233 | -6.520023 | 2.93284 | 0.2173001 | 12.28961 | 0.8580683
2018-02-08 12:31 | 9498.76806 | 240.001 | 5 | 2 | 3.803548 | -6.520018 | 2.93284 | 0.4346092 | 12.28961 | 1.693633
2018-02-08 12:33 | 9618.76796 | 360.0009 | 5 | 2 | 3.726417 | -6.519958 | 2.93284 | 0.6519184 | 12.28961 | 2.511689
2018-02-08 12:35 | 9738.76806 | 480.001 | 5 | 2 | 3.655336 | -6.519926 | 2.93284 | 0.8692428 | 12.28961 | 3.31369
2018-02-08 12:37 | 9858.76806 | 600.001 | 5 | 2 | 3.591146 | -6.519961 | 2.93284 | 1.086551 | 12.28961 | 4.100906
2018-02-08 12:39 | 9978.76716 | 720.0001 | 5 | 2 | 3.535227 | -6.519903 | 2.93284 | 1.303852 | 12.28961 | 4.875036
2018-02-08 12:41 | 10098.76846 | 840.0014 | 5 | 2 | 3.48729 | -6.519984 | 2.93284 | 1.521178 | 12.28961 | 5.637995
2018-02-08 12:43 | 10218.76806 | 960.001 | 5 | 2 | 3.445241 | -6.519947 | 2.93284 | 1.738479 | 12.28961 | 6.391124
2018-02-08 12:45 | 10338.76886 | 1080.0018 | 5 | 2 | 3.406973 | -6.51988 | 2.93284 | 1.955793 | 12.28961 | 7.135614
2018-02-08 12:47 | 10458.76806 | 1200.001 | 5 | 2 | 3.369987 | -6.519943 | 2.93284 | 2.173089 | 12.28961 | 7.871939
2018-02-08 12:49 | 10578.76806 | 1320.001 | 5 | 2 | 3.326606 | -6.519916 | 2.93284 | 2.3904 | 12.28961 | 8.599825
2018-02-08 12:51 | 10698.76806 | 1440.001 | 5 | 2 | 3.253603 | -6.519924 | 2.93284 | 2.607705 | 12.28961 | 9.315504
2018-02-08 12:53 | 10818.76726 | 1560.0002 | 5 | 2 | 3.126923 | -6.519914 | 2.93284 | 2.825013 | 12.28961 | 10.01032
2018-02-08 12:54 | 10878.11426 | 1619.3472 | 5 | 2 | 2.999995 | -6.519976 | 2.93284 | 2.932485 | 12.28961 | 10.34036
2018-02-08 12:56 | 10998.16 | 120.0009 | 6 | 2 | 3.590963 | 0 | 2.93284 | 2.932485 | 12.28961 | 10.34036
2018-02-08 12:58 | 11118.16 | 240.0001 | 6 | 2 | 3.622828 | 0 | 2.93284 | 2.932485 | 12.28961 | 10.34036
2018-02-08 12:59 | 11178.16 | 300.0023 | 6 | 2 | 3.630599 | 0 | 2.93284 | 2.932485 | 12.28961 | 10.34036
2018-02-08 12:59 | 11178.17 | 0.0048 | 7 | 3 | 3.630667 | 0 | 0 | 0 | 0 | 0
2018-02-08 13:01 | 11298.26 | 120.0009 | 2 | 3 | 3.961166 | 4.890034 | 0.1622998 | 0 | 0.63717 | 0
2018-02-08 13:03 | 11418.26 | 240.0009 | 2 | 3 | 4.005013 | 4.890026 | 0.3252826 | 0 | 1.286496 | 0
2018-02-08 13:05 | 11538.26 | 360.0017 | 2 | 3 | 4.039353 | 4.890026 | 0.4882641 | 0 | 1.942134 | 0
2018-02-08 13:07 | 11658.26 | 480.0009 | 2 | 3 | 4.067266 | 4.890062 | 0.6512481 | 0 | 2.602836 | 0
2018-02-08 13:09 | 11778.26 | 600.0002 | 2 | 3 | 4.090827 | 4.89003 | 0.814229 | 0 | 3.267667 | 0
2018-02-08 13:11 | 11898.26 | 720.001 | 2 | 3 | 4.115218 | 4.890007 | 0.9772153 | 0 | 3.936369 | 0
2018-02-08 13:13 | 12018.26 | 840.0002 | 2 | 3 | 4.142314 | 4.889996 | 1.140196 | 0 | 4.609246 | 0
2018-02-08 13:15 | 12138.26 | 960.0003 | 2 | 3 | 4.172194 | 4.890047 | 1.303184 | 0 | 5.286785 | 0
2018-02-08 13:17 | 12258.26 | 1080.0012 | 2 | 3 | 4.200416 | 4.770851 | 1.465848 | 0 | 5.968059 | 0
2018-02-08 13:19 | 12378.26 | 1200.0004 | 2 | 3 | 4.200407 | 4.158884 | 1.614404 | 0 | 6.592057 | 0
2018-02-08 13:21 | 12498.26 | 1320.0015 | 2 | 3 | 4.2004 | 3.606588 | 1.743695 | 0 | 7.135129 | 0
2018-02-08 13:23 | 12579.72 | 1401.4619 | 2 | 3 | 4.200403 | 3.259987 | 1.82133 | 0 | 7.461227 | 0
2018-02-08 13:25 | 12699.7399 | 120.0026 | 3 | 3 | 4.228629 | 3.260086 | 1.92955 | 0 | 7.917205 | 0
2018-02-08 13:27 | 12819.7392 | 240.0019 | 3 | 3 | 4.261846 | 3.260153 | 2.038205 | 0 | 8.378445 | 0
2018-02-08 13:29 | 12939.7392 | 360.0019 | 3 | 3 | 4.297512 | 3.260149 | 2.146872 | 0 | 8.843485 | 0
2018-02-08 13:31 | 13059.7392 | 480.0019 | 3 | 3 | 4.335321 | 3.260128 | 2.255529 | 0 | 9.312473 | 0
2018-02-08 13:33 | 13179.7379 | 600.0006 | 3 | 3 | 4.374933 | 3.260136 | 2.364188 | 0 | 9.785684 | 0
2018-02-08 13:35 | 13299.7376 | 720.0003 | 3 | 3 | 4.400401 | 2.98476 | 2.470971 | 0 | 10.25471 | 0
2018-02-08 13:37 | 13419.7376 | 840.0003 | 3 | 3 | 4.400388 | 2.468323 | 2.561457 | 0 | 10.65288 | 0
2018-02-08 13:39 | 13539.7391 | 960.0018 | 3 | 3 | 4.400373 | 2.058998 | 2.636663 | 0 | 10.98382 | 0
2018-02-08 13:41 | 13659.7375 | 1080.0002 | 3 | 3 | 4.400393 | 1.729002 | 2.699604 | 0 | 11.26078 | 0
2018-02-08 13:43 | 13779.7391 | 1200.0018 | 3 | 3 | 4.400377 | 1.461273 | 2.752611 | 0 | 11.49403 | 0
2018-02-08 13:45 | 13899.7392 | 1320.0019 | 3 | 3 | 4.400381 | 1.243359 | 2.797554 | 0 | 11.6918 | 0
2018-02-08 13:47 | 14019.7386 | 1440.0013 | 3 | 3 | 4.400390625 | 1.065641 | 2.83592 | 0 | 11.86062 | 0
2018-02-08 13:49 | 14139.7377 | 1560.0004 | 3 | 3 | 4.40035 | 0.9176598 | 2.868889 | 0 | 12.0057 | 0
2018-02-08 13:51 | 14259.7378 | 1680.0005 | 3 | 3 | 4.400357 | 0.796566 | 2.897398 | 0 | 12.13115 | 0
2018-02-08 13:53 | 14379.7379 | 1800.0006 | 3 | 3 | 4.400351 | 0.6952896 | 2.922206 | 0 | 12.24031 | 0
2018-02-08 13:54 | 14438.4403 | 1858.703 | 3 | 3 | 4.40035 | 0.6519966 | 2.933181 | 0 | 12.28861 | 0
2018-02-08 13:56 | 14558.49 | 120.0004 | 4 | 3 | 4.354727 | 0 | 2.933181 | 0 | 12.28861 | 0
2018-02-08 13:58 | 14678.49 | 240.0004 | 4 | 3 | 4.350834 | 0 | 2.933181 | 0 | 12.28861 | 0
2018-02-08 13:59 | 14738.49 | 300.0026 | 4 | 3 | 4.349687 | 0 | 2.933181 | 0 | 12.28861 | 0
2018-02-08 14:01 | 14858.57 | 120.0029 | 5 | 3 | 3.887768 | -6.520087 | 2.933181 | 0.2173034 | 12.28861 | 0.8579819
2018-02-08 14:03 | 14978.57 | 240.0024 | 5 | 3 | 3.802983 | -6.520007 | 2.933181 | 0.4346264 | 12.28861 | 1.693482
2018-02-08 14:05 | 15098.57 | 360.002 | 5 | 3 | 3.725744 | -6.520025 | 2.933181 | 0.6519379 | 12.28861 | 2.51141
2018-02-08 14:07 | 15218.57 | 480.0018 | 5 | 3 | 3.65462 | -6.520021 | 2.933181 | 0.8692467 | 12.28861 | 3.313205
2018-02-08 14:09 | 15338.57 | 600.0003 | 5 | 3 | 3.590528 | -6.520013 | 2.933181 | 1.086564 | 12.28861 | 4.100316
2018-02-08 14:11 | 15458.57 | 720.0019 | 5 | 3 | 3.534592 | -6.520009 | 2.933181 | 1.303873 | 12.28861 | 4.874339
2018-02-08 14:13 | 15578.57 | 840.0011 | 5 | 3 | 3.486481 | -6.520007 | 2.933181 | 1.521185 | 12.28861 | 5.637094
2018-02-08 14:15 | 15698.57 | 960.0011 | 5 | 3 | 3.444496 | -6.519984 | 2.933181 | 1.738508 | 12.28861 | 6.390134
2018-02-08 14:17 | 15818.57 | 1080.0011 | 5 | 3 | 3.406487 | -6.519974 | 2.933181 | 1.955821 | 12.28861 | 7.134489
2018-02-08 14:19 | 15938.57 | 1200.0011 | 5 | 3 | 3.369264 | -6.520005 | 2.933181 | 2.173133 | 12.28861 | 7.870728
2018-02-08 14:21 | 16058.57 | 1320.0003 | 5 | 3 | 3.325916 | -6.520023 | 2.933181 | 2.390439 | 12.28861 | 8.598458
2018-02-08 14:23 | 16178.57 | 1440.0011 | 5 | 3 | 3.252646 | -6.520007 | 2.933181 | 2.607757 | 12.28861 | 9.314005
2018-02-08 14:25 | 16298.57 | 1560.0003 | 5 | 3 | 3.12484 | -6.519976 | 2.933181 | 2.825073 | 12.28861 | 10.00854
2018-02-08 14:26 | 16356.94 | 1618.3681 | 5 | 3 | 2.999984 | -6.519982 | 2.933181 | 2.93077 | 12.28861 | 10.33299
2018-02-08 14:28 | 16476.98 | 119.9999 | 6 | 3 | 3.590991 | 0 | 2.933181 | 2.93077 | 12.28861 | 10.33299
2018-02-08 14:30 | 16596.98 | 240 | 6 | 3 | 3.622876 | 0 | 2.933181 | 2.93077 | 12.28861 | 10.33299
2018-02-08 14:31 | 16656.99 | 300.0024 | 6 | 3 | 3.630642 | 0 | 2.933181 | 2.93077 | 12.28861 | 10.33299
2018-02-08 14:31 | 16656.99 | 0.0023 | 7 | 4 | 3.630658 | 0 | 0 | 0 | 0 | 0
2018-02-08 14:33 | 16777.08 | 120.0011 | 2 | 4 | 3.96174 | 4.890095 | 0.1622975 | 0 | 0.637256 | 0
2018-02-08 14:35 | 16897.08 | 240.0005 | 2 | 4 | 4.005549 | 4.890114 | 0.325282 | 0 | 1.286678 | 0
2018-02-08 14:37 | 17017.08 | 360.0012 | 2 | 4 | 4.039891 | 4.890055 | 0.4882712 | 0 | 1.942436 | 0
2018-02-08 14:39 | 17137.08 | 480.0005 | 2 | 4 | 4.067824 | 4.890116 | 0.6512574 | 0 | 2.603234 | 0
2018-02-08 14:41 | 17257.08 | 600.0021 | 2 | 4 | 4.091292 | 4.890091 | 0.8142536 | 0 | 3.268211 | 0
2018-02-08 14:43 | 17377.08 | 720.0005 | 2 | 4 | 4.115642 | 4.890104 | 0.9772331 | 0 | 3.936956 | 0
2018-02-08 14:45 | 17497.08 | 840.0005 | 2 | 4 | 4.142737 | 4.890068 | 1.140223 | 0 | 4.609939 | 0
2018-02-08 14:47 | 17617.08 | 960.0006 | 2 | 4 | 4.172645 | 4.890093 | 1.303212 | 0 | 5.287556 | 0
2018-02-08 14:49 | 17737.08 | 1080.0007 | 2 | 4 | 4.200414 | 4.761669 | 1.465825 | 0 | 5.968677 | 0
2018-02-08 14:51 | 17857.08 | 1200.0025 | 2 | 4 | 4.200405 | 4.151213 | 1.614101 | 0 | 6.591496 | 0
2018-02-08 14:53 | 17977.08 | 1320.0018 | 2 | 4 | 4.200413 | 3.600048 | 1.743134 | 0 | 7.133485 | 0
2018-02-08 14:54 | 18056.81 | 1399.7233 | 2 | 4 | 4.200393 | 3.259977 | 1.819039 | 0 | 7.452316 | 0
2018-02-08 14:56 | 18176.82 | 120.0018 | 3 | 4 | 4.228712 | 3.260159 | 1.927263 | 0 | 7.908312 | 0
2018-02-08 14:58 | 18296.82 | 240.0004 | 3 | 4 | 4.262 | 3.260138 | 2.035918 | 0 | 8.369568 | 0
2018-02-08 15:00 | 18416.82 | 360.0019 | 3 | 4 | 4.297621 | 3.26016 | 2.144581 | 0 | 8.834602 | 0
2018-02-08 15:02 | 18536.82 | 480.0014 | 3 | 4 | 4.335446 | 3.26017 | 2.253235 | 0 | 9.303592 | 0
2018-02-08 15:04 | 18656.82 | 600.0009 | 3 | 4 | 4.375065 | 3.26016 | 2.361893 | 0 | 9.776812 | 0
2018-02-08 15:06 | 18776.82 | 720.002 | 3 | 4 | 4.400414 | 2.982382 | 2.468643 | 0 | 10.2457 | 0
2018-02-08 15:08 | 18896.82 | 840.0009 | 3 | 4 | 4.400413 | 2.467482 | 2.559066 | 0 | 10.6436 | 0
2018-02-08 15:10 | 19016.82 | 960.0017 | 3 | 4 | 4.400384 | 2.058407 | 2.634239 | 0 | 10.97439 | 0
2018-02-08 15:12 | 19136.82 | 1080.0019 | 3 | 4 | 4.4004 | 1.728962 | 2.697154 | 0 | 11.25124 | 0
2018-02-08 15:14 | 19256.82 | 1200.0005 | 3 | 4 | 4.400376 | 1.459679 | 2.750144 | 0 | 11.48441 | 0
2018-02-08 15:16 | 19376.82 | 1320.0002 | 3 | 4 | 4.400353 | 1.241188 | 2.795037 | 0 | 11.68196 | 0
2018-02-08 15:18 | 19496.82 | 1440.0007 | 3 | 4 | 4.400374 | 1.064449 | 2.833368 | 0 | 11.85063 | 0
2018-02-08 15:20 | 19616.82 | 1560.002 | 3 | 4 | 4.400356 | 0.9183083 | 2.866323 | 0 | 11.99564 | 0
2018-02-08 15:22 | 19736.82 | 1680.0016 | 3 | 4 | 4.400371 | 0.7973137 | 2.894843 | 0 | 12.12114 | 0
2018-02-08 15:24 | 19856.82 | 1800.001 | 3 | 4 | 4.400334 | 0.6961765 | 2.919683 | 0 | 12.23044 | 0
2018-02-08 15:25 | 19916.56 | 1859.7345 | 3 | 4 | 4.400333 | 0.6519985 | 2.930867 | 0 | 12.27966 | 0
2018-02-08 15:27 | 20036.6 | 120.0009 | 4 | 4 | 4.354627 | 0 | 2.930867 | 0 | 12.27966 | 0
2018-02-08 15:29 | 20156.6 | 240.0006 | 4 | 4 | 4.350749 | 0 | 2.930867 | 0 | 12.27966 | 0
2018-02-08 15:30 | 20216.61 | 300.0032 | 4 | 4 | 4.349577 | 0 | 2.930867 | 0 | 12.27966 | 0
2018-02-08 15:32 | 20336.69 | 120.0025 | 5 | 4 | 3.887707 | -6.520096 | 2.930867 | 0.2173108 | 12.27966 | 0.8580043
2018-02-08 15:34 | 20456.69 | 240.0019 | 5 | 4 | 3.802983 | -6.520089 | 2.930867 | 0.434625 | 12.27966 | 1.693469
2018-02-08 15:36 | 20576.69 | 360.0012 | 5 | 4 | 3.725806 | -6.520046 | 2.930867 | 0.651935 | 12.27966 | 2.5114
2018-02-08 15:38 | 20696.69 | 480.0028 | 5 | 4 | 3.654886 | -6.52008 | 2.930867 | 0.8692489 | 12.27966 | 3.313248
2018-02-08 15:40 | 20816.69 | 600.0022 | 5 | 4 | 3.590763 | -6.520057 | 2.930867 | 1.086562 | 12.27966 | 4.100394
2018-02-08 15:42 | 20936.69 | 720.0005 | 5 | 4 | 3.534842 | -6.520042 | 2.930867 | 1.303873 | 12.27966 | 4.874484
2018-02-08 15:44 | 21056.69 | 840.0005 | 5 | 4 | 3.486815 | -6.52004 | 2.930867 | 1.521178 | 12.27966 | 5.637276
2018-02-08 15:46 | 21176.69 | 960.0015 | 5 | 4 | 3.44475 | -6.52005 | 2.930867 | 1.738493 | 12.27966 | 6.390344
2018-02-08 15:48 | 21296.69 | 1080.0006 | 5 | 4 | 3.406504 | -6.519999 | 2.930867 | 1.955809 | 12.27966 | 7.134744
2018-02-08 15:50 | 21416.69 | 1200.0002 | 5 | 4 | 3.369369 | -6.520055 | 2.930867 | 2.173131 | 12.27966 | 7.871041
2018-02-08 15:52 | 21536.69 | 1320.003 | 5 | 4 | 3.32574 | -6.520013 | 2.930867 | 2.390449 | 12.27966 | 8.598796
2018-02-08 15:54 | 21656.69 | 1440.0005 | 5 | 4 | 3.252112 | -6.520057 | 2.930867 | 2.607765 | 12.27966 | 9.314248
2018-02-08 15:56 | 21776.69 | 1560.0017 | 5 | 4 | 3.122458 | -6.520055 | 2.930867 | 2.82508 | 12.27966 | 10.00845
2018-02-08 15:57 | 21833.52 | 1616.8341 | 5 | 4 | 2.999998 | -6.520071 | 2.930867 | 2.927992 | 12.27966 | 10.32421
2018-02-08 15:59 | 21953.56506 | 120.0012 | 6 | 4 | 3.590325 | 0 | 2.930867 | 2.927992 | 12.27966 | 10.32421
2018-02-08 16:01 | 22073.56416 | 240.0003 | 6 | 4 | 3.622213 | 0 | 2.930867 | 2.927992 | 12.27966 | 10.32421
2018-02-08 16:02 | 22133.56536 | 300.0015 | 6 | 4 | 3.629978 | 0 | 2.930867 | 2.927992 | 12.27966 | 10.32421
2018-02-08 16:02 | 22133.57 | 0.0025 | 7 | 5 | 3.629954 | 0 | 0 | 0 | 0 | 0
2018-02-08 16:04 | 22253.6588 | 120.0015 | 2 | 5 | 3.961818 | 4.890137 | 0.1623034 | 0 | 0.6372613 | 0
2018-02-08 16:06 | 22373.6588 | 240.0015 | 2 | 5 | 4.005656 | 4.890099 | 0.3252947 | 0 | 1.286724 | 0
2018-02-08 16:08 | 22493.6582 | 360.0009 | 2 | 5 | 4.04003 | 4.890137 | 0.4882785 | 0 | 1.942479 | 0
2018-02-08 16:10 | 22613.6574 | 480.0001 | 2 | 5 | 4.067994 | 4.890175 | 0.6512693 | 0 | 2.603319 | 0
2018-02-08 16:12 | 22733.6587 | 600.0014 | 2 | 5 | 4.091613 | 4.890116 | 0.8142582 | 0 | 3.268309 | 0
2018-02-08 16:14 | 22853.6581 | 720.0008 | 2 | 5 | 4.116007 | 4.890104 | 0.9772432 | 0 | 3.937132 | 0
2018-02-08 16:16 | 22973.6595 | 840.0022 | 2 | 5 | 4.143213 | 4.890083 | 1.140234 | 0 | 4.610187 | 0
2018-02-08 16:18 | 23093.6578 | 960.0005 | 2 | 5 | 4.173189 | 4.890141 | 1.303221 | 0 | 5.287875 | 0
2018-02-08 16:20 | 23213.658 | 1080.0007 | 2 | 5 | 4.200425 | 4.75046 | 1.465753 | 0 | 5.968733 | 0
2018-02-08 16:22 | 23333.659 | 1200.0017 | 2 | 5 | 4.200405 | 4.14304 | 1.613732 | 0 | 6.590305 | 0
2018-02-08 16:24 | 23453.6584 | 1320.0011 | 2 | 5 | 4.200405 | 3.592552 | 1.742508 | 0 | 7.131217 | 0
2018-02-08 16:25 | 23532.1158 | 1398.4585 | 2 | 5 | 4.200406 | 3.259993 | 1.817133 | 0 | 7.44467 | 0
2018-02-08 16:27 | 23652.13 | 120.0016 | 3 | 5 | 4.228655 | 3.26017 | 1.925354 | 0 | 7.900649 | 0
2018-02-08 16:29 | 23772.13 | 240.0014 | 3 | 5 | 4.261913 | 3.260138 | 2.034015 | 0 | 8.361921 | 0
2018-02-08 16:31 | 23892.13 | 360.0016 | 3 | 5 | 4.297623 | 3.260178 | 2.142677 | 0 | 8.826949 | 0
2018-02-08 16:33 | 24012.13 | 480.001 | 3 | 5 | 4.335495 | 3.260141 | 2.251338 | 0 | 9.295975 | 0
2018-02-08 16:35 | 24132.13 | 600.0021 | 3 | 5 | 4.375145 | 3.260128 | 2.359999 | 0 | 9.769215 | 0
2018-02-08 16:37 | 24252.13 | 720.0002 | 3 | 5 | 4.400413 | 2.982471 | 2.466736 | 0 | 10.23805 | 0
2018-02-08 16:39 | 24372.13 | 840.0019 | 3 | 5 | 4.400403 | 2.468668 | 2.55719 | 0 | 10.63608 | 0
2018-02-08 16:41 | 24492.13 | 960.0016 | 3 | 5 | 4.400384 | 2.06045 | 2.632424 | 0 | 10.96714 | 0
2018-02-08 16:43 | 24612.13 | 1080.0006 | 3 | 5 | 4.400355 | 1.73073 | 2.695416 | 0 | 11.24433 | 0
2018-02-08 16:45 | 24732.13 | 1200.0003 | 3 | 5 | 4.400373 | 1.463539 | 2.748498 | 0 | 11.47791 | 0
2018-02-08 16:47 | 24852.13 | 1320.0017 | 3 | 5 | 4.400358 | 1.245516 | 2.79353 | 0 | 11.67607 | 0
2018-02-08 16:49 | 24972.13 | 1440.0014 | 3 | 5 | 4.400359 | 1.067629 | 2.831993 | 0 | 11.84532 | 0
2018-02-08 16:51 | 25092.13 | 1560.0011 | 3 | 5 | 4.400321 | 0.9205151 | 2.865066 | 0 | 11.99085 | 0
2018-02-08 16:53 | 25212.13 | 1680.001 | 3 | 5 | 4.400363 | 0.800621 | 2.893693 | 0 | 12.11682 | 0
2018-02-08 16:55 | 25332.13 | 1800.0024 | 3 | 5 | 4.400358 | 0.6993561 | 2.918626 | 0 | 12.22653 | 0
2018-02-08 16:56 | 25395.47 | 1863.3344 | 3 | 5 | 4.400342 | 0.6519966 | 2.930503 | 0 | 12.2788 | 0
2018-02-08 16:58 | 25515.52 | 120.0002 | 4 | 5 | 4.354646 | 0 | 2.930503 | 0 | 12.2788 | 0
2018-02-08 17:00 | 25635.52 | 240.0005 | 4 | 5 | 4.350794 | 0 | 2.930503 | 0 | 12.2788 | 0
2018-02-08 17:01 | 25695.52 | 300.0024 | 4 | 5 | 4.349617 | 0 | 2.930503 | 0 | 12.2788 | 0
2018-02-08 17:03 | 25815.6 | 120.002 | 5 | 5 | 3.88817 | -6.520052 | 2.930503 | 0.2173099 | 12.2788 | 0.8581079
2018-02-08 17:05 | 25935.6 | 240.0001 | 5 | 5 | 3.803379 | -6.520002 | 2.930503 | 0.4346204 | 12.2788 | 1.693652
2018-02-08 17:07 | 26055.6 | 360.0018 | 5 | 5 | 3.726181 | -6.519945 | 2.930503 | 0.651929 | 12.2788 | 2.511651
2018-02-08 17:09 | 26175.6 | 480.0002 | 5 | 5 | 3.655149 | -6.519945 | 2.930503 | 0.8692318 | 12.2788 | 3.313535
2018-02-08 17:11 | 26295.6 | 600.002 | 5 | 5 | 3.591125 | -6.519972 | 2.930503 | 1.086553 | 12.2788 | 4.100778
2018-02-08 17:13 | 26415.6 | 720.0015 | 5 | 5 | 3.535213 | -6.519943 | 2.930503 | 1.303863 | 12.2788 | 4.874937
2018-02-08 17:15 | 26535.6 | 840.0002 | 5 | 5 | 3.487158 | -6.519937 | 2.930503 | 1.521173 | 12.2788 | 5.637828
2018-02-08 17:17 | 26655.6 | 960.0003 | 5 | 5 | 3.445073 | -6.519961 | 2.930503 | 1.738485 | 12.2788 | 6.390974
2018-02-08 17:19 | 26775.6 | 1080.0003 | 5 | 5 | 3.406762 | -6.51997 | 2.930503 | 1.955791 | 12.2788 | 7.1354
2018-02-08 17:21 | 26895.6 | 1200.0019 | 5 | 5 | 3.369538 | -6.51997 | 2.930503 | 2.173105 | 12.2788 | 7.871712
2018-02-08 17:23 | 27015.6 | 1320.002 | 5 | 5 | 3.325737 | -6.519968 | 2.930503 | 2.390411 | 12.2788 | 8.599456
2018-02-08 17:25 | 27135.6 | 1440.0012 | 5 | 5 | 3.251833 | -6.51997 | 2.930503 | 2.607728 | 12.2788 | 9.314885
2018-02-08 17:27 | 27255.6 | 1560.0004 | 5 | 5 | 3.123529 | -6.519947 | 2.930503 | 2.825033 | 12.2788 | 10.00918
2018-02-08 17:28 | 27313.11 | 1617.5067 | 5 | 5 | 2.999981 | -6.520023 | 2.930503 | 2.929173 | 12.2788 | 10.32876
2018-02-08 17:30 | 27433.15 | 120 | 6 | 5 | 3.589837 | 0 | 2.930503 | 2.929173 | 12.2788 | 10.32876
2018-02-08 17:32 | 27553.16 | 240.0015 | 6 | 5 | 3.621667 | 0 | 2.930503 | 2.929173 | 12.2788 | 10.32876
2018-02-08 17:33 | 27613.16 | 300.0014 | 6 | 5 | 3.629421 | 0 | 2.930503 | 2.929173 | 12.2788 | 10.32876
2018-02-08 17:33 | 27613.16 | 0.0024 | 7 | 6 | 3.629422 | 0 | 0 | 0 | 0 | 0
2018-02-08 17:35 | 27733.25 | 120.0002 | 2 | 6 | 3.961206 | 4.889999 | 0.1622977 | 0 | 0.6371441 | 0
2018-02-08 17:37 | 27853.25 | 240.0001 | 2 | 6 | 4.004977 | 4.890091 | 0.3252839 | 0 | 1.286481 | 0
2018-02-08 17:39 | 27973.25 | 360.0001 | 2 | 6 | 4.039457 | 4.890068 | 0.4882684 | 0 | 1.942138 | 0
2018-02-08 17:41 | 28093.25 | 480.0019 | 2 | 6 | 4.067525 | 4.890116 | 0.6512575 | 0 | 2.602885 | 0
2018-02-08 17:43 | 28213.25 | 600.0002 | 2 | 6 | 4.091208 | 4.890072 | 0.8142348 | 0 | 3.267753 | 0
2018-02-08 17:45 | 28333.25 | 720.0015 | 2 | 6 | 4.11562 | 4.890059 | 0.9772274 | 0 | 3.936543 | 0
2018-02-08 17:47 | 28453.25 | 840.0016 | 2 | 6 | 4.142733 | 4.890104 | 1.140211 | 0 | 4.609495 | 0
2018-02-08 17:49 | 28573.25 | 960.0006 | 2 | 6 | 4.172716 | 4.890047 | 1.303197 | 0 | 5.287105 | 0
2018-02-08 17:51 | 28693.25 | 1080.0015 | 2 | 6 | 4.200422 | 4.759657 | 1.465796 | 0 | 5.96818 | 0
2018-02-08 17:53 | 28813.25 | 1200.0006 | 2 | 6 | 4.200408 | 4.149866 | 1.614016 | 0 | 6.590764 | 0
2018-02-08 17:55 | 28933.25 | 1320.0015 | 2 | 6 | 4.200416 | 3.598719 | 1.743014 | 0 | 7.132608 | 0
2018-02-08 17:56 | 29012.92 | 1399.6676 | 2 | 6 | 4.200409 | 3.259989 | 1.818844 | 0 | 7.451124 | 0
2018-02-08 17:58 | 29132.93 | 120.001 | 3 | 6 | 4.228708 | 3.260151 | 1.927065 | 0 | 7.907105 | 0
2018-02-08 18:00 | 29252.93 | 240.0009 | 3 | 6 | 4.261948 | 3.26016 | 2.035719 | 0 | 8.368354 | 0
2018-02-08 18:02 | 29372.93 | 360.0001 | 3 | 6 | 4.297594 | 3.260176 | 2.144384 | 0 | 8.833392 | 0
2018-02-08 18:04 | 29492.93 | 480.001 | 3 | 6 | 4.335425 | 3.259851 | 2.253042 | 0 | 9.302402 | 0
2018-02-08 18:06 | 29612.93 | 600.0018 | 3 | 6 | 4.375035 | 3.260181 | 2.361704 | 0 | 9.775633 | 0
2018-02-08 18:08 | 29732.93 | 720.0011 | 3 | 6 | 4.400398 | 2.98324 | 2.468474 | 0 | 10.24461 | 0
2018-02-08 18:10 | 29852.93 | 840.0003 | 3 | 6 | 4.400395 | 2.467413 | 2.558929 | 0 | 10.64264 | 0
2018-02-08 18:12 | 29972.93 | 960.002 | 3 | 6 | 4.400393 | 2.058674 | 2.634111 | 0 | 10.97347 | 0
2018-02-08 18:14 | 30092.93 | 1080.0015 | 3 | 6 | 4.40038 | 1.727642 | 2.697018 | 0 | 11.25029 | 0
2018-02-08 18:16 | 30212.93 | 1200.0024 | 3 | 6 | 4.40036 | 1.459526 | 2.749985 | 0 | 11.48336 | 0
2018-02-08 18:18 | 30332.93 | 1320.0025 | 3 | 6 | 4.400378 | 1.242054 | 2.794883 | 0 | 11.68093 | 0
2018-02-08 18:20 | 30452.93 | 1440.0002 | 3 | 6 | 4.40033 | 1.062834 | 2.8332 | 0 | 11.84954 | 0
2018-02-08 18:22 | 30572.93 | 1560.0002 | 3 | 6 | 4.400348 | 0.9167919 | 2.866126 | 0 | 11.99443 | 0
2018-02-08 18:24 | 30692.93 | 1680.0025 | 3 | 6 | 4.400337 | 0.7957687 | 2.894603 | 0 | 12.11974 | 0
2018-02-08 18:26 | 30812.93 | 1800.0007 | 3 | 6 | 4.400349 | 0.6950455 | 2.91939 | 0 | 12.22881 | 0
2018-02-08 18:27 | 30870.61 | 1857.6784 | 3 | 6 | 4.400337 | 0.6519966 | 2.930172 | 0 | 12.27625 | 0
2018-02-08 18:29 | 30990.66 | 119.9999 | 4 | 6 | 4.35479 | 0 | 2.930172 | 0 | 12.27625 | 0
2018-02-08 18:31 | 31110.66 | 239.9997 | 4 | 6 | 4.350941 | 0 | 2.930172 | 0 | 12.27625 | 0
2018-02-08 18:32 | 31170.66 | 300.0026 | 4 | 6 | 4.349773 | 0 | 2.930172 | 0 | 12.27625 | 0
2018-02-08 18:34 | 31290.74 | 120.0011 | 5 | 6 | 3.888908 | -6.520098 | 2.930172 | 0.2173042 | 12.27625 | 0.8582394
2018-02-08 18:36 | 31410.74 | 240.002 | 5 | 6 | 3.804028 | -6.52008 | 2.930172 | 0.4346209 | 12.27625 | 1.69396
2018-02-08 18:38 | 31530.74 | 360.0009 | 5 | 6 | 3.726626 | -6.520069 | 2.930172 | 0.6519275 | 12.27625 | 2.512084
2018-02-08 18:40 | 31650.74 | 480.0015 | 5 | 6 | 3.655434 | -6.520071 | 2.930172 | 0.8692521 | 12.27625 | 3.314116
2018-02-08 18:42 | 31770.74 | 600.0001 | 5 | 6 | 3.591146 | -6.520075 | 2.930172 | 1.08655 | 12.27625 | 4.101311
2018-02-08 18:44 | 31890.74 | 720.0016 | 5 | 6 | 3.535077 | -6.520098 | 2.930172 | 1.303886 | 12.27625 | 4.875543
2018-02-08 18:46 | 32010.74 | 840.001 | 5 | 6 | 3.486937 | -6.520108 | 2.930172 | 1.521202 | 12.27625 | 5.638409
2018-02-08 18:48 | 32130.74 | 960.0011 | 5 | 6 | 3.444752 | -6.520087 | 2.930172 | 1.73851 | 12.27625 | 6.391484
2018-02-08 18:50 | 32250.74 | 1080.0003 | 5 | 6 | 3.406415 | -6.520057 | 2.930172 | 1.955816 | 12.27625 | 7.135841
2018-02-08 18:52 | 32370.74 | 1200.002 | 5 | 6 | 3.369049 | -6.52005 | 2.930172 | 2.173144 | 12.27625 | 7.872104
2018-02-08 18:54 | 32490.74 | 1320.0012 | 5 | 6 | 3.325192 | -6.520023 | 2.930172 | 2.39046 | 12.27625 | 8.599771
2018-02-08 18:56 | 32610.74 | 1440.0023 | 5 | 6 | 3.251029 | -6.520013 | 2.930172 | 2.607778 | 12.27625 | 9.315062
2018-02-08 18:58 | 32730.74 | 1560.001 | 5 | 6 | 3.122187 | -6.520071 | 2.930172 | 2.825064 | 12.27625 | 10.00907
2018-02-08 18:59 | 32787.52 | 1616.7812 | 5 | 6 | 2.999988 | -6.520154 | 2.930172 | 2.927916 | 12.27625 | 10.32462
2018-02-08 19:01 | 32907.57 | 120.0008 | 6 | 6 | 3.590331 | 0 | 2.930172 | 2.92793 | 12.27625 | 10.32467
2018-02-08 19:03 | 33027.57 | 240.0018 | 6 | 6 | 3.622178 | 0 | 2.930172 | 2.92793 | 12.27625 | 10.32467
2018-02-08 19:04 | 33087.57 | 300.0029 | 6 | 6 | 3.629932 | 0 | 2.930172 | 2.92793 | 12.27625 | 10.32467
2018-02-08 19:04 | 33087.58 | 0.0026 | 7 | 7 | 3.629893 | 0 | 0 | 0 | 0 | 0
2018-02-08 19:06 | 33207.67 | 120.0021 | 2 | 7 | 3.962143 | 4.890186 | 0.1622857 | 0 | 0.6372516 | 0
2018-02-08 19:08 | 33327.67 | 240.0008 | 2 | 7 | 4.005909 | 4.890104 | 0.3252804 | 0 | 1.286772 | 0
2018-02-08 19:10 | 33447.67 | 360.0002 | 2 | 7 | 4.04032 | 4.890163 | 0.4882682 | 0 | 1.942595 | 0
2018-02-08 19:12 | 33567.67 | 480.0004 | 2 | 7 | 4.06831 | 4.890137 | 0.6512542 | 0 | 2.603467 | 0
2018-02-08 19:14 | 33687.67 | 600.0016 | 2 | 7 | 4.091935 | 4.890121 | 0.8142472 | 0 | 3.268526 | 0
2018-02-08 19:16 | 33807.67 | 720.002 | 2 | 7 | 4.11636 | 4.890097 | 0.9772344 | 0 | 3.937413 | 0
2018-02-08 19:18 | 33927.67 | 840.0022 | 2 | 7 | 4.14358 | 4.890165 | 1.140226 | 0 | 4.610532 | 0
2018-02-08 19:20 | 34047.67 | 960.001 | 2 | 7 | 4.173552 | 4.890125 | 1.303213 | 0 | 5.28828 | 0
2018-02-08 19:22 | 34167.67 | 1080.0013 | 2 | 7 | 4.200422 | 4.742979 | 1.465695 | 0 | 5.96898 | 0
2018-02-08 19:24 | 34287.67 | 1200.0016 | 2 | 7 | 4.200389 | 4.135906 | 1.61343 | 0 | 6.589526 | 0
2018-02-08 19:26 | 34407.67 | 1320.0003 | 2 | 7 | 4.200414 | 3.587233 | 1.741992 | 0 | 7.129539 | 0
2018-02-08 19:28 | 34484.64 | 1396.9718 | 2 | 7 | 4.200382 | 3.259996 | 1.815155 | 0 | 7.436851 | 0
2018-02-08 19:30 | 34604.66 | 120.0013 | 3 | 7 | 4.228644 | 3.260143 | 1.92337 | 0 | 7.892807 | 0
2018-02-08 19:32 | 34724.66 | 240.0024 | 3 | 7 | 4.261907 | 3.259926 | 2.032028 | 0 | 8.354063 | 0
2018-02-08 19:34 | 34844.66 | 360.002 | 3 | 7 | 4.297613 | 3.260132 | 2.140681 | 0 | 8.819051 | 0
2018-02-08 19:36 | 34964.66 | 480.0001 | 3 | 7 | 4.335497 | 3.260178 | 2.249337 | 0 | 9.288054 | 0
2018-02-08 19:38 | 35084.66 | 600.0004 | 3 | 7 | 4.375096 | 3.259867 | 2.357993 | 0 | 9.761268 | 0
2018-02-08 19:40 | 35204.66 | 720.0015 | 3 | 7 | 4.400395 | 2.981255 | 2.464727 | 0 | 10.23009 | 0
2018-02-08 19:42 | 35324.66 | 840.0002 | 3 | 7 | 4.400403 | 2.46781 | 2.555147 | 0 | 10.62797 | 0
2018-02-08 19:44 | 35444.66 | 960.0012 | 3 | 7 | 4.400397 | 2.059675 | 2.630342 | 0 | 10.95886 | 0
2018-02-08 19:46 | 35564.66 | 1080.0013 | 3 | 7 | 4.400352 | 1.728884 | 2.693295 | 0 | 11.23587 | 0
2018-02-08 19:48 | 35684.66 | 1200.002 | 3 | 7 | 4.400355 | 1.462059 | 2.74633 | 0 | 11.46925 | 0
2018-02-08 19:50 | 35804.66 | 1320.0008 | 3 | 7 | 4.400375 | 1.244719 | 2.791314 | 0 | 11.6672 | 0
2018-02-08 19:52 | 35924.66 | 1440.0025 | 3 | 7 | 4.400345 | 1.06632 | 2.829725 | 0 | 11.83622 | 0
2018-02-08 19:54 | 36044.66 | 1560.0014 | 3 | 7 | 4.400366 | 0.9204082 | 2.862745 | 0 | 11.98152 | 0
2018-02-08 19:56 | 36164.66 | 1680.0011 | 3 | 7 | 4.400341 | 0.7984314 | 2.89132 | 0 | 12.10726 | 0
2018-02-08 19:58 | 36284.66 | 1800.0013 | 3 | 7 | 4.400324 | 0.6969471 | 2.916199 | 0 | 12.21673 | 0
2018-02-08 19:59 | 36346.02 | 1861.3644 | 3 | 7 | 4.400332 | 0.6519985 | 2.927691 | 0 | 12.2673 | 0
2018-02-08 20:01 | 36466.07 | 120.0009 | 4 | 7 | 4.354675 | 0 | 2.927691 | 0 | 12.2673 | 0
2018-02-08 20:03 | 36586.06 | 240.0004 | 4 | 7 | 4.350821 | 0 | 2.927691 | 0 | 12.2673 | 0
2018-02-08 20:04 | 36646.07 | 300.0039 | 4 | 7 | 4.349648 | 0 | 2.927691 | 0 | 12.2673 | 0
2018-02-08 20:06 | 36766.15504 | 120.0011 | 5 | 7 | 3.888216 | -6.520129 | 2.927691 | 0.217305 | 12.2673 | 0.8580884
2018-02-08 20:08 | 36886.15434 | 240.0004 | 5 | 7 | 3.803338 | -6.520042 | 2.927691 | 0.4346161 | 12.2673 | 1.69364
2018-02-08 20:10 | 37006.15504 | 360.0011 | 5 | 7 | 3.726136 | -6.520083 | 2.927691 | 0.6519334 | 12.2673 | 2.511678
2018-02-08 20:12 | 37126.15634 | 480.0024 | 5 | 7 | 3.655048 | -6.520129 | 2.927691 | 0.8692415 | 12.2673 | 3.313563
2018-02-08 20:14 | 37246.15444 | 600.0005 | 5 | 7 | 3.590805 | -6.520087 | 2.927691 | 1.086565 | 12.2673 | 4.100776
2018-02-08 20:16 | 37366.15564 | 720.0017 | 5 | 7 | 3.534824 | -6.520002 | 2.927691 | 1.303882 | 12.2673 | 4.874876
2018-02-08 20:18 | 37486.15574 | 840.0018 | 5 | 7 | 3.486678 | -6.520055 | 2.927691 | 1.521194 | 12.2673 | 5.637676
2018-02-08 20:20 | 37606.15494 | 960.001 | 5 | 7 | 3.444628 | -6.52011 | 2.927691 | 1.738512 | 12.2673 | 6.390733
2018-02-08 20:22 | 37726.15424 | 1080.0003 | 5 | 7 | 3.406155 | -6.520096 | 2.927691 | 1.955823 | 12.2673 | 7.135071
2018-02-08 20:24 | 37846.15494 | 1200.001 | 5 | 7 | 3.368847 | -6.520044 | 2.927691 | 2.17314 | 12.2673 | 7.871254
2018-02-08 20:26 | 37966.15594 | 1320.002 | 5 | 7 | 3.325058 | -6.520011 | 2.927691 | 2.390453 | 12.2673 | 8.598884
2018-02-08 20:28 | 38086.15454 | 1440.0006 | 5 | 7 | 3.250679 | -6.52005 | 2.927691 | 2.607762 | 12.2673 | 9.314081
2018-02-08 20:30 | 38206.15394 | 1560 | 5 | 7 | 3.121128 | -6.520036 | 2.927691 | 2.825064 | 12.2673 | 10.00801
2018-02-08 20:31 | 38262.18004 | 1616.0261 | 5 | 7 | 2.999995 | -6.520046 | 2.927691 | 2.926543 | 12.2673 | 10.31927
2018-02-08 20:33 | 38382.22 | 120.0002 | 6 | 7 | 3.589933 | 0 | 2.927691 | 2.926543 | 12.2673 | 10.31927
2018-02-08 20:35 | 38502.22 | 240.0018 | 6 | 7 | 3.621762 | 0 | 2.927691 | 2.926543 | 12.2673 | 10.31927
2018-02-08 20:36 | 38562.23 | 300.003 | 6 | 7 | 3.629502 | 0 | 2.927691 | 2.926543 | 12.2673 | 10.31927
2018-02-08 20:36 | 38562.23 | 0.0039 | 7 | 8 | 3.629479 | 0 | 0 | 0 | 0 | 0
2018-02-08 20:38 | 38682.32 | 120.0006 | 2 | 8 | 3.96173 | 4.890171 | 0.1622951 | 0 | 0.6372196 | 0
2018-02-08 20:40 | 38802.32 | 240.0028 | 2 | 8 | 4.005543 | 4.890116 | 0.3252834 | 0 | 1.286652 | 0
2018-02-08 20:42 | 38922.32 | 360.0018 | 2 | 8 | 4.0399 | 4.890129 | 0.4882682 | 0 | 1.942396 | 0
2018-02-08 20:44 | 39042.32 | 480.0005 | 2 | 8 | 4.067929 | 4.890123 | 0.6512583 | 0 | 2.603221 | 0
2018-02-08 20:46 | 39162.32 | 600.0021 | 2 | 8 | 4.091567 | 4.890089 | 0.8142464 | 0 | 3.268201 | 0
2018-02-08 20:48 | 39282.32 | 720.0012 | 2 | 8 | 4.116035 | 4.890108 | 0.9772303 | 0 | 3.937017 | 0
2018-02-08 20:50 | 39402.32 | 840.0003 | 2 | 8 | 4.143256 | 4.890099 | 1.140219 | 0 | 4.610067 | 0
2018-02-08 20:52 | 39522.32 | 960.0004 | 2 | 8 | 4.173277 | 4.890129 | 1.303202 | 0 | 5.287749 | 0
2018-02-08 20:54 | 39642.32 | 1080.0022 | 2 | 8 | 4.200417 | 4.74745 | 1.465728 | 0 | 5.968596 | 0
2018-02-08 20:56 | 39762.32 | 1200.0022 | 2 | 8 | 4.200402 | 4.138092 | 1.613573 | 0 | 6.589606 | 0
2018-02-08 20:58 | 39882.32 | 1320.0004 | 2 | 8 | 4.200398 | 3.586578 | 1.742173 | 0 | 7.129776 | 0
2018-02-08 20:59 | 39959.28 | 1396.9687 | 2 | 8 | 4.200403 | 3.259993 | 1.81532 | 0 | 7.437023 | 0
2018-02-08 21:01 | 40079.3 | 120.0014 | 3 | 8 | 4.228716 | 3.260178 | 1.923538 | 0 | 7.892996 | 0
2018-02-08 21:03 | 40199.3 | 240.0005 | 3 | 8 | 4.26196 | 3.259817 | 2.032191 | 0 | 8.354239 | 0
2018-02-08 21:05 | 40319.3 | 360.0006 | 3 | 8 | 4.297664 | 3.259808 | 2.140853 | 0 | 8.819272 | 0
2018-02-08 21:07 | 40439.3 | 480.0016 | 3 | 8 | 4.335528 | 3.259792 | 2.249509 | 0 | 9.288277 | 0
2018-02-08 21:09 | 40559.3 | 600.0002 | 3 | 8 | 4.375213 | 3.260172 | 2.358163 | 0 | 9.761494 | 0
2018-02-08 21:11 | 40679.3 | 720.0023 | 3 | 8 | 4.400402 | 2.980074 | 2.464873 | 0 | 10.23021 | 0
2018-02-08 21:13 | 40799.3 | 840.0006 | 3 | 8 | 4.40041 | 2.465944 | 2.555232 | 0 | 10.62783 | 0
2018-02-08 21:15 | 40919.3 | 960.0002 | 3 | 8 | 4.400394 | 2.05751 | 2.630346 | 0 | 10.95836 | 0
2018-02-08 21:17 | 41039.3 | 1080.001 | 3 | 8 | 4.400361 | 1.727129 | 2.693216 | 0 | 11.23501 | 0
2018-02-08 21:19 | 41159.3 | 1200 | 3 | 8 | 4.400361 | 1.45978 | 2.746176 | 0 | 11.46805 | 0
2018-02-08 21:21 | 41279.3 | 1320.0023 | 3 | 8 | 4.400362 | 1.242533 | 2.791093 | 0 | 11.6657 | 0
2018-02-08 21:23 | 41399.3 | 1440.0004 | 3 | 8 | 4.40035 | 1.064756 | 2.829448 | 0 | 11.83448 | 0
2018-02-08 21:25 | 41519.3 | 1560.0025 | 3 | 8 | 4.400363 | 0.9188061 | 2.862419 | 0 | 11.97956 | 0
2018-02-08 21:27 | 41639.3 | 1680.002 | 3 | 8 | 4.400336 | 0.7969494 | 2.890948 | 0 | 12.1051 | 0
2018-02-08 21:29 | 41759.3 | 1800.0013 | 3 | 8 | 4.400312 | 0.6953354 | 2.915784 | 0 | 12.21439 | 0
2018-02-08 21:30 | 41819.11 | 1859.811 | 3 | 8 | 4.400332 | 0.6519966 | 2.926974 | 0 | 12.26363 | 0
2018-02-08 21:32 | 41939.15648 | 120.0003 | 4 | 8 | 4.354721 | 0 | 2.926974 | 0 | 12.26363 | 0
2018-02-08 21:34 | 42059.15668 | 240.0005 | 4 | 8 | 4.350875 | 0 | 2.926974 | 0 | 12.26363 | 0
2018-02-08 21:35 | 42119.16028 | 300.0041 | 4 | 8 | 4.34971 | 0 | 2.926974 | 0 | 12.26363 | 0
2018-02-08 21:37 | 42239.24 | 120.0005 | 5 | 8 | 3.888453 | -6.520216 | 2.926974 | 0.2172887 | 12.26363 | 0.8580693
2018-02-08 21:39 | 42359.24 | 240.0016 | 5 | 8 | 3.803499 | -6.520098 | 2.926974 | 0.4346086 | 12.26363 | 1.693699
2018-02-08 21:41 | 42479.24 | 360.0003 | 5 | 8 | 3.726217 | -6.520144 | 2.926974 | 0.6519272 | 12.26363 | 2.511768
2018-02-08 21:43 | 42599.24 | 480.0006 | 5 | 8 | 3.655007 | -6.520117 | 2.926974 | 0.8692496 | 12.26363 | 3.313702
2018-02-08 21:45 | 42719.24 | 600.0019 | 5 | 8 | 3.590742 | -6.520071 | 2.926974 | 1.086564 | 12.26363 | 4.100872
2018-02-08 21:47 | 42839.24 | 720.0005 | 5 | 8 | 3.534554 | -6.520104 | 2.926974 | 1.303881 | 12.26363 | 4.874939
2018-02-08 21:49 | 42959.24 | 840.0005 | 5 | 8 | 3.486391 | -6.520046 | 2.926974 | 1.521203 | 12.26363 | 5.637713
2018-02-08 21:51 | 43079.24 | 960.0007 | 5 | 8 | 3.444143 | -6.520052 | 2.926974 | 1.738518 | 12.26363 | 6.390687
2018-02-08 21:53 | 43199.24 | 1080.0005 | 5 | 8 | 3.405701 | -6.520048 | 2.926974 | 1.955833 | 12.26363 | 7.134928
2018-02-08 21:55 | 43319.24 | 1200.0022 | 5 | 8 | 3.368426 | -6.520064 | 2.926974 | 2.173144 | 12.26363 | 7.870996
2018-02-08 21:57 | 43439.24 | 1320.0014 | 5 | 8 | 3.324328 | -6.52008 | 2.926974 | 2.390458 | 12.26363 | 8.598494
2018-02-08 21:59 | 43559.24 | 1440.0014 | 5 | 8 | 3.249912 | -6.52003 | 2.926974 | 2.607778 | 12.26363 | 9.31357
2018-02-08 22:01 | 43679.24 | 1560.0017 | 5 | 8 | 3.119938 | -6.520139 | 2.926974 | 2.82509 | 12.26363 | 10.00733
2018-02-08 22:02 | 43734.53 | 1615.285 | 5 | 8 | 2.999985 | -6.520172 | 2.926974 | 2.925201 | 12.26363 | 10.31434
2018-02-08 22:04 | 43854.57 | 120.0002 | 6 | 8 | 3.590158 | 0 | 2.926974 | 2.925201 | 12.26363 | 10.31434
2018-02-08 22:06 | 43974.57 | 240.0004 | 6 | 8 | 3.621982 | 0 | 2.926974 | 2.925201 | 12.26363 | 10.31434
2018-02-08 22:07 | 44034.57 | 300.0016 | 6 | 8 | 3.629733 | 0 | 2.926974 | 2.925201 | 12.26363 | 10.31434
2018-02-08 22:07 | 44034.58248 | 0.0024 | 7 | 9 | 3.629779 | 0 | 0 | 0 | 0 | 0
2018-02-08 22:09 | 44154.67 | 120.0009 | 2 | 9 | 3.962357 | 4.889885 | 0.1622892 | 0 | 0.6372896 | 0
2018-02-08 22:11 | 44274.67 | 240.0022 | 2 | 9 | 4.006211 | 4.890192 | 0.3252775 | 0 | 1.286829 | 0
2018-02-08 22:13 | 44394.67 | 360.001 | 2 | 9 | 4.040653 | 4.890162 | 0.4882581 | 0 | 1.942668 | 0
2018-02-08 22:15 | 44514.67 | 480.0012 | 2 | 9 | 4.06863 | 4.890095 | 0.6512449 | 0 | 2.603598 | 0
2018-02-08 22:17 | 44634.67 | 600.0008 | 2 | 9 | 4.092312 | 4.890154 | 0.8142282 | 0 | 3.268672 | 0
2018-02-08 22:19 | 44754.67 | 720.0003 | 2 | 9 | 4.116779 | 4.890131 | 0.9772179 | 0 | 3.937633 | 0
2018-02-08 22:21 | 44874.67 | 840.0024 | 2 | 9 | 4.144063 | 4.890156 | 1.140203 | 0 | 4.610794 | 0
2018-02-08 22:23 | 44994.67 | 960.0002 | 2 | 9 | 4.174116 | 4.890141 | 1.303183 | 0 | 5.288596 | 0
2018-02-08 22:25 | 45114.67 | 1080.0005 | 2 | 9 | 4.200405 | 4.731331 | 1.46558 | 0 | 5.969017 | 0
2018-02-08 22:27 | 45234.67 | 1200.0009 | 2 | 9 | 4.200385 | 4.125761 | 1.612971 | 0 | 6.588117 | 0
2018-02-08 22:29 | 45354.67 | 1320.002 | 2 | 9 | 4.200385 | 3.577295 | 1.741219 | 0 | 7.12681 | 0
2018-02-08 22:30 | 45429.77 | 1395.0999 | 2 | 9 | 4.200377 | 3.259993 | 1.812507 | 0 | 7.426245 | 0
2018-02-08 22:32 | 45549.78 | 120.0004 | 3 | 9 | 4.228644 | 3.260181 | 1.920718 | 0 | 7.882183 | 0
2018-02-08 22:34 | 45669.79 | 240.0024 | 3 | 9 | 4.261883 | 3.259932 | 2.029376 | 0 | 8.343437 | 0
2018-02-08 22:36 | 45789.78 | 360.0002 | 3 | 9 | 4.297543 | 3.259882 | 2.138026 | 0 | 8.808409 | 0
2018-02-08 22:38 | 45909.79 | 480.002 | 3 | 9 | 4.335398 | 3.260159 | 2.246686 | 0 | 9.277419 | 0
2018-02-08 22:40 | 46029.78 | 600.0007 | 3 | 9 | 4.375059 | 3.260134 | 2.355341 | 0 | 9.750624 | 0
2018-02-08 22:42 | 46149.79 | 720.0024 | 3 | 9 | 4.400411 | 2.983528 | 2.462099 | 0 | 10.21954 | 0
2018-02-08 22:44 | 46269.79 | 840.001 | 3 | 9 | 4.400384 | 2.468828 | 2.552576 | 0 | 10.61768 | 0
2018-02-08 22:46 | 46389.78 | 960.0004 | 3 | 9 | 4.400378 | 2.060371 | 2.627812 | 0 | 10.94874 | 0
2018-02-08 22:48 | 46509.79 | 1080.0022 | 3 | 9 | 4.400379 | 1.730303 | 2.690797 | 0 | 11.2259 | 0
2018-02-08 22:50 | 46629.79 | 1200.0025 | 3 | 9 | 4.400344 | 1.462639 | 2.74386 | 0 | 11.4594 | 0
2018-02-08 22:52 | 46749.79 | 1320.0018 | 3 | 9 | 4.400348 | 1.245039 | 2.788868 | 0 | 11.65745 | 0
2018-02-08 22:54 | 46869.79 | 1440.0012 | 3 | 9 | 4.400334 | 1.066372 | 2.827302 | 0 | 11.82657 | 0
2018-02-08 22:56 | 46989.79 | 1560.0008 | 3 | 9 | 4.400332 | 0.9200706 | 2.860332 | 0 | 11.97192 | 0
2018-02-08 22:58 | 47109.78 | 1680.0002 | 3 | 9 | 4.400358 | 0.7990189 | 2.888914 | 0 | 12.09769 | 0
2018-02-08 23:00 | 47229.79 | 1800.0012 | 3 | 9 | 4.40031 | 0.6966915 | 2.913798 | 0 | 12.20718 | 0
2018-02-08 23:01 | 47290.83 | 1861.0497 | 3 | 9 | 4.400325 | 0.6519966 | 2.925231 | 0 | 12.25749 | 0
2018-02-08 23:03 | 47410.89 | 120.0013 | 4 | 9 | 4.354677 | 0 | 2.925232 | 0 | 12.2575 | 0
2018-02-08 23:05 | 47530.88 | 240.0007 | 4 | 9 | 4.350804 | 0 | 2.925232 | 0 | 12.2575 | 0
2018-02-08 23:06 | 47590.89 | 300.002 | 4 | 9 | 4.349669 | 0 | 2.925232 | 0 | 12.2575 | 0
2018-02-08 23:08 | 47710.97 | 120.0021 | 5 | 9 | 3.888052 | -6.519839 | 2.925232 | 0.2173089 | 12.2575 | 0.858067
2018-02-08 23:10 | 47830.97 | 240.0007 | 5 | 9 | 3.803111 | -6.520082 | 2.925232 | 0.4346139 | 12.2575 | 1.693545
2018-02-08 23:12 | 47950.97 | 360.0017 | 5 | 9 | 3.725863 | -6.520114 | 2.925232 | 0.6519313 | 12.2575 | 2.51152
2018-02-08 23:14 | 48070.97 | 480.001 | 5 | 9 | 3.654568 | -6.520123 | 2.925232 | 0.8692513 | 12.2575 | 3.313362
2018-02-08 23:16 | 48190.97 | 600.0008 | 5 | 9 | 3.590415 | -6.520117 | 2.925232 | 1.086569 | 12.2575 | 4.100461
2018-02-08 23:18 | 48310.97 | 720.0008 | 5 | 9 | 3.534412 | -6.520135 | 2.925232 | 1.303884 | 12.2575 | 4.874467
2018-02-08 23:20 | 48430.97 | 840.0007 | 5 | 9 | 3.486303 | -6.520142 | 2.925232 | 1.5212 | 12.2575 | 5.637202
2018-02-08 23:22 | 48550.97 | 960.0015 | 5 | 9 | 3.443981 | -6.520069 | 2.925232 | 1.738515 | 12.2575 | 6.390143
2018-02-08 23:24 | 48670.97 | 1080.0009 | 5 | 9 | 3.40556 | -6.520096 | 2.925232 | 1.95583 | 12.2575 | 7.134352
2018-02-08 23:26 | 48790.97 | 1200.0003 | 5 | 9 | 3.368196 | -6.520142 | 2.925232 | 2.173148 | 12.2575 | 7.870389
2018-02-08 23:28 | 48910.97 | 1320.0004 | 5 | 9 | 3.32403 | -6.520102 | 2.925232 | 2.390447 | 12.2575 | 8.597792
2018-02-08 23:30 | 49030.97 | 1440.0023 | 5 | 9 | 3.249215 | -6.520083 | 2.925232 | 2.607779 | 12.2575 | 9.31281
2018-02-08 23:32 | 49150.97 | 1560.0022 | 5 | 9 | 3.118997 | -6.52017 | 2.925232 | 2.825085 | 12.2575 | 10.00638
2018-02-08 23:33 | 49205.8 | 1614.8302 | 5 | 9 | 3 | -6.520089 | 2.925232 | 2.924381 | 12.2575 | 10.31082
2018-02-08 23:35 | 49325.84252 | 120.001 | 6 | 9 | 3.589835 | 0 | 2.925232 | 2.924381 | 12.2575 | 10.31082
2018-02-08 23:37 | 49445.84342 | 240.0019 | 6 | 9 | 3.621633 | 0 | 2.925232 | 2.924381 | 12.2575 | 10.31082
2018-02-08 23:38 | 49505.84562 | 300.0041 | 6 | 9 | 3.629389 | 0 | 2.925232 | 2.924381 | 12.2575 | 10.31082
2018-02-08 23:38 | 49505.85694 | 0.0039 | 7 | 10 | 3.629359 | 0 | 0 | 0 | 0 | 0
2018-02-08 23:40 | 49625.94 | 120.0013 | 2 | 10 | 3.962547 | 4.890182 | 0.1622923 | 0 | 0.6373172 | 0
2018-02-08 23:42 | 49745.94 | 240.0022 | 2 | 10 | 4.006383 | 4.890146 | 0.3252824 | 0 | 1.28689 | 0
2018-02-08 23:44 | 49865.94 | 360.0005 | 2 | 10 | 4.040871 | 4.890123 | 0.4882669 | 0 | 1.942777 | 0
2018-02-08 23:46 | 49985.94 | 480.0015 | 2 | 10 | 4.068954 | 4.89011 | 0.6512586 | 0 | 2.603771 | 0
2018-02-08 23:48 | 50105.94 | 600.0015 | 2 | 10 | 4.092637 | 4.890123 | 0.814247 | 0 | 3.26892 | 0
2018-02-08 23:50 | 50225.94 | 720.0017 | 2 | 10 | 4.117139 | 4.890108 | 0.9772349 | 0 | 3.93793 | 0
2018-02-08 23:52 | 50345.94 | 840.0019 | 2 | 10 | 4.144385 | 4.890087 | 1.140227 | 0 | 4.611174 | 0
2018-02-08 23:54 | 50465.94 | 960.0014 | 2 | 10 | 4.174498 | 4.890095 | 1.303215 | 0 | 5.289073 | 0
2018-02-08 23:56 | 50585.94 | 1080.0009 | 2 | 10 | 4.200423 | 4.724545 | 1.465553 | 0 | 5.96929 | 0
2018-02-08 23:58 | 50705.94 | 1200.0013 | 2 | 10 | 4.200402 | 4.121 | 1.61276 | 0 | 6.587618 | 0
2018-02-09 | 50825.94 | 1320.0017 | 2 | 10 | 4.200382 | 3.573692 | 1.740878 | 0 | 7.125767 | 0
2018-02-09 00:01 | 50900.04 | 1394.1005 | 2 | 10 | 4.200377 | 3.259981 | 1.811177 | 0 | 7.421051 | 0
2018-02-09 00:03 | 51020.06 | 120.002 | 3 | 10 | 4.228646 | 3.260145 | 1.919397 | 2.9e-11 | 7.87702 | 1.19e-10
2018-02-09 00:05 | 51140.06 | 240.0008 | 3 | 10 | 4.261821 | 3.260183 | 2.028057 | 2.9e-11 | 8.338284 | 1.19e-10
2018-02-09 00:07 | 51260.06 | 360.0009 | 3 | 10 | 4.297386 | 3.260029 | 2.136718 | 2.9e-11 | 8.803291 | 1.19e-10
2018-02-09 00:09 | 51380.06 | 480.0008 | 3 | 10 | 4.335157 | 3.260141 | 2.245379 | 2.9e-11 | 9.272285 | 1.19e-10
2018-02-09 00:11 | 51500.06 | 600.0009 | 3 | 10 | 4.374675 | 3.260147 | 2.354043 | 2.9e-11 | 9.745493 | 1.19e-10
2018-02-09 00:13 | 51620.06 | 720.0014 | 3 | 10 | 4.400411 | 2.990322 | 2.460901 | 2.9e-11 | 10.21482 | 1.19e-10
2018-02-09 00:15 | 51740.06 | 840.0018 | 3 | 10 | 4.400384 | 2.474043 | 2.551571 | 2.9e-11 | 10.61381 | 1.19e-10
2018-02-09 00:17 | 51860.06 | 960.0002 | 3 | 10 | 4.400395 | 2.065439 | 2.626975 | 2.9e-11 | 10.94562 | 1.19e-10
2018-02-09 00:19 | 51980.06 | 1080.0005 | 3 | 10 | 4.400403 | 1.734764 | 2.690098 | 2.9e-11 | 11.22338 | 1.19e-10
2018-02-09 00:21 | 52100.06 | 1200.0006 | 3 | 10 | 4.400382 | 1.466402 | 2.743282 | 2.9e-11 | 11.45741 | 1.19e-10
2018-02-09 00:23 | 52220.06 | 1320.0017 | 3 | 10 | 4.400366 | 1.247614 | 2.788384 | 2.9e-11 | 11.65587 | 1.19e-10
2018-02-09 00:25 | 52340.06 | 1440.0018 | 3 | 10 | 4.400354 | 1.068735 | 2.826887 | 2.9e-11 | 11.8253 | 1.19e-10
2018-02-09 00:27 | 52460.06 | 1560.0009 | 3 | 10 | 4.400362 | 0.92243 | 2.859984 | 2.9e-11 | 11.97094 | 1.19e-10
2018-02-09 00:29 | 52580.06 | 1680.001 | 3 | 10 | 4.400347 | 0.8002815 | 2.888622 | 2.9e-11 | 12.09696 | 1.19e-10
2018-02-09 00:31 | 52700.06 | 1800.0002 | 3 | 10 | 4.400357 | 0.6992378 | 2.913554 | 2.9e-11 | 12.20667 | 1.19e-10
2018-02-09 00:32 | 52762.86 | 1862.8046 | 3 | 10 | 4.40032 | 0.6519966 | 2.925333 | 2.9e-11 | 12.2585 | 1.19e-10
2018-02-09 00:34 | 52882.91072 | 120 | 4 | 10 | 4.354756 | 0 | 2.925333 | 2.9e-11 | 12.2585 | 1.19e-10
2018-02-09 00:36 | 53002.91092 | 240.0002 | 4 | 10 | 4.350936 | 0 | 2.925333 | 2.9e-11 | 12.2585 | 1.19e-10
2018-02-09 00:37 | 53062.91312 | 300.0024 | 4 | 10 | 4.349767 | 0 | 2.925333 | 2.9e-11 | 12.2585 | 1.19e-10
2018-02-09 00:39 | 53182.99 | 120.0011 | 5 | 10 | 3.889279 | -6.520149 | 2.925333 | 0.2172625 | 12.2585 | 0.8581212
2018-02-09 00:41 | 53302.99 | 240.0001 | 5 | 10 | 3.804467 | -6.520096 | 2.925333 | 0.4346091 | 12.2585 | 1.694055
2018-02-09 00:43 | 53422.99 | 360.0003 | 5 | 10 | 3.726936 | -6.520057 | 2.925333 | 0.651925 | 12.2585 | 2.512287
2018-02-09 00:45 | 53542.99 | 480.0014 | 5 | 10 | 3.655619 | -6.520083 | 2.925333 | 0.8692469 | 12.2585 | 3.314365
2018-02-09 00:47 | 53662.99 | 600.0006 | 5 | 10 | 3.591281 | -6.520089 | 2.925333 | 1.086558 | 12.2585 | 4.101643
2018-02-09 00:49 | 53782.99 | 720.0017 | 5 | 10 | 3.535112 | -6.520102 | 2.925333 | 1.303873 | 12.2585 | 4.875828
2018-02-09 00:51 | 53902.99 | 840.002 | 5 | 10 | 3.486903 | -6.520073 | 2.925333 | 1.521188 | 12.2585 | 5.638696
2018-02-09 00:53 | 54022.99 | 960.0022 | 5 | 10 | 3.444682 | -6.520117 | 2.925333 | 1.738503 | 12.2585 | 6.391782
2018-02-09 00:55 | 54142.99 | 1080.0001 | 5 | 10 | 3.406219 | -6.520092 | 2.925333 | 1.955816 | 12.2585 | 7.136126
2018-02-09 00:57 | 54262.99 | 1200.0012 | 5 | 10 | 3.368949 | -6.520064 | 2.925333 | 2.173136 | 12.2585 | 7.872324
2018-02-09 00:59 | 54382.99 | 1320.0022 | 5 | 10 | 3.324707 | -6.520064 | 2.925333 | 2.390453 | 12.2585 | 8.599943
2018-02-09 01:01 | 54502.99 | 1440.0024 | 5 | 10 | 3.249892 | -6.520064 | 2.925333 | 2.607769 | 12.2585 | 9.31505
2018-02-09 01:03 | 54622.99 | 1560.0002 | 5 | 10 | 3.119396 | -6.520117 | 2.925333 | 2.825036 | 12.2585 | 10.00861
2018-02-09 01:04 | 54678.03 | 1615.0412 | 5 | 10 | 2.999997 | -6.520119 | 2.925333 | 2.924749 | 12.2585 | 10.31436
2018-02-09 01:06 | 54798.08 | 120.0018 | 6 | 10 | 3.58927 | 0 | 2.925333 | 2.924749 | 12.2585 | 10.31436
2018-02-09 01:08 | 54918.08 | 240.0021 | 6 | 10 | 3.621041 | 0 | 2.925333 | 2.924749 | 12.2585 | 10.31436
2018-02-09 01:09 | 54978.08 | 300.0018 | 6 | 10 | 3.628777 | 0 | 2.925333 | 2.924749 | 12.2585 | 10.31436
2018-02-09 01:09 | 54978.09096 | 0.0024 | 7 | 11 | 3.628804 | 0 | 0 | 0 | 0 | 0
2018-02-09 01:11 | 55098.18 | 120.0006 | 2 | 11 | 3.962208 | 4.890133 | 0.1623047 | 0 | 0.6373067 | 0
2018-02-09 01:13 | 55218.18 | 240.0002 | 2 | 11 | 4.006057 | 4.890093 | 0.3252934 | 0 | 1.286823 | 0
2018-02-09 01:15 | 55338.18 | 360.0007 | 2 | 11 | 4.040432 | 4.8901 | 0.4882817 | 0 | 1.942665 | 0
2018-02-09 01:17 | 55458.18 | 480.0014 | 2 | 11 | 4.068445 | 4.890034 | 0.6512627 | 0 | 2.603539 | 0
2018-02-09 01:19 | 55578.18 | 600.0004 | 2 | 11 | 4.092101 | 4.890036 | 0.8142537 | 0 | 3.268615 | 0
2018-02-09 01:21 | 55698.18 | 720.0023 | 2 | 11 | 4.11654 | 4.8901 | 0.9772422 | 0 | 3.937537 | 0
2018-02-09 01:23 | 55818.18 | 840 | 2 | 11 | 4.143677 | 4.890072 | 1.140226 | 0 | 4.610642 | 0
2018-02-09 01:25 | 55938.18 | 960.0016 | 2 | 11 | 4.173736 | 4.890079 | 1.303214 | 0 | 5.288418 | 0
2018-02-09 01:27 | 56058.18 | 1080.0009 | 2 | 11 | 4.2004 | 4.738539 | 1.465667 | 0 | 5.96902 | 0
2018-02-09 01:29 | 56178.18 | 1200.0017 | 2 | 11 | 4.200403 | 4.131025 | 1.61325 | 0 | 6.588932 | 0
2018-02-09 01:31 | 56298.18 | 1320.0001 | 2 | 11 | 4.200397 | 3.582296 | 1.741659 | 0 | 7.128301 | 0
2018-02-09 01:33 | 56373.98 | 1395.8055 | 2 | 11 | 4.200397 | 3.259998 | 1.81366 | 0 | 7.430732 | 0
2018-02-09 01:35 | 56494 | 120 | 3 | 11 | 4.22873 | 3.26018 | 1.921873 | 2e-12 | 7.886684 | 8e-12
2018-02-09 01:37 | 56614 | 240.0017 | 3 | 11 | 4.261971 | 3.260145 | 2.030538 | 2e-12 | 8.34798 | 8e-12
2018-02-09 01:39 | 56734 | 360.001 | 3 | 11 | 4.29767 | 3.260149 | 2.139198 | 2e-12 | 8.813004 | 8e-12
2018-02-09 01:41 | 56854 | 480.0001 | 3 | 11 | 4.335512 | 3.260166 | 2.247858 | 2e-12 | 9.282022 | 8e-12
2018-02-09 01:43 | 56974 | 600.0009 | 3 | 11 | 4.375157 | 3.260141 | 2.356519 | 2e-12 | 9.755263 | 8e-12
2018-02-09 01:45 | 57094 | 720.0018 | 3 | 11 | 4.400393 | 2.981665 | 2.463262 | 2e-12 | 10.22413 | 8e-12
2018-02-09 01:47 | 57214 | 840.0005 | 3 | 11 | 4.400398 | 2.46681 | 2.553673 | 2e-12 | 10.62197 | 8e-12
2018-02-09 01:49 | 57334 | 960.0018 | 3 | 11 | 4.400393 | 2.058477 | 2.628834 | 2e-12 | 10.95271 | 8e-12
2018-02-09 01:51 | 57454 | 1080.0009 | 3 | 11 | 4.400383 | 1.727953 | 2.691735 | 2e-12 | 11.22949 | 8e-12
2018-02-09 01:53 | 57574 | 1200.0004 | 3 | 11 | 4.400364 | 1.460426 | 2.744713 | 2e-12 | 11.46262 | 8e-12
2018-02-09 01:55 | 57694 | 1320.002 | 3 | 11 | 4.400375 | 1.242756 | 2.789644 | 2e-12 | 11.66033 | 8e-12
2018-02-09 01:57 | 57814 | 1440.0008 | 3 | 11 | 4.400344 | 1.064692 | 2.828001 | 2e-12 | 11.82912 | 8e-12
2018-02-09 01:59 | 57934 | 1560.0023 | 3 | 11 | 4.400326 | 0.9177074 | 2.860973 | 2e-12 | 11.97421 | 8e-12
2018-02-09 02:01 | 58054 | 1680.0023 | 3 | 11 | 4.400354 | 0.7972984 | 2.889501 | 2e-12 | 12.09974 | 8e-12
2018-02-09 02:03 | 58174 | 1800.0019 | 3 | 11 | 4.40038 | 0.6968307 | 2.914335 | 2e-12 | 12.20902 | 8e-12
2018-02-09 02:03 | 58233.02 | 1859.0213 | 3 | 11 | 4.40034 | 0.6519966 | 2.925381 | 2e-12 | 12.25762 | 8e-12
2018-02-09 02:05 | 58353.07 | 120.001 | 4 | 11 | 4.354826 | 0 | 2.925381 | 2e-12 | 12.25762 | 8e-12
2018-02-09 02:07 | 58473.07 | 240.0019 | 4 | 11 | 4.350985 | 0 | 2.925381 | 2e-12 | 12.25762 | 8e-12
2018-02-09 02:08 | 58533.07 | 300.002 | 4 | 11 | 4.349834 | 0 | 2.925381 | 2e-12 | 12.25762 | 8e-12
2018-02-09 02:10 | 58653.15272 | 120.0022 | 5 | 11 | 3.889906 | -6.520114 | 2.925381 | 0.2173112 | 12.25762 | 0.8584409
2018-02-09 02:12 | 58773.15182 | 240.0013 | 5 | 11 | 3.804935 | -6.520094 | 2.925381 | 0.4345838 | 12.25762 | 1.694203
2018-02-09 02:14 | 58893.15192 | 360.0014 | 5 | 11 | 3.727351 | -6.520069 | 2.925381 | 0.6519554 | 12.25762 | 2.512742
2018-02-09 02:16 | 59013.15192 | 480.0014 | 5 | 11 | 3.656104 | -6.52002 | 2.925381 | 0.8692674 | 12.25762 | 3.314881
2018-02-09 02:18 | 59133.15222 | 600.0017 | 5 | 11 | 3.591674 | -6.520025 | 2.925381 | 1.086574 | 12.25762 | 4.10223
2018-02-09 02:20 | 59253.15232 | 720.0018 | 5 | 11 | 3.535509 | -6.520023 | 2.925381 | 1.30389 | 12.25762 | 4.876507
2018-02-09 02:22 | 59373.15232 | 840.0018 | 5 | 11 | 3.487131 | -6.52004 | 2.925381 | 1.521202 | 12.25762 | 5.639431
2018-02-09 02:24 | 59493.15232 | 960.0018 | 5 | 11 | 3.444942 | -6.520046 | 2.925381 | 1.738515 | 12.25762 | 6.392557
2018-02-09 02:26 | 59613.15072 | 1080.0002 | 5 | 11 | 3.406459 | -6.520046 | 2.925381 | 1.955821 | 12.25762 | 7.136934
2018-02-09 02:28 | 59733.15052 | 1200 | 5 | 11 | 3.369124 | -6.520025 | 2.925381 | 2.173135 | 12.25762 | 7.87316
2018-02-09 02:30 | 59853.15092 | 1320.0004 | 5 | 11 | 3.324856 | -6.520055 | 2.925381 | 2.390445 | 12.25762 | 8.600786
2018-02-09 02:32 | 59973.15102 | 1440.0005 | 5 | 11 | 3.249862 | -6.520062 | 2.925381 | 2.607756 | 12.25762 | 9.315888
2018-02-09 02:34 | 60093.15102 | 1560.0005 | 5 | 11 | 3.119472 | -6.520038 | 2.925381 | 2.825073 | 12.25762 | 10.00961
2018-02-09 02:35 | 60148.11242 | 1614.9619 | 5 | 11 | 2.999988 | -6.520061 | 2.925381 | 2.924606 | 12.25762 | 10.3148
2018-02-09 02:37 | 60268.16 | 120.0008 | 6 | 11 | 3.588824 | 0 | 2.925381 | 2.924606 | 12.25762 | 10.3148
2018-02-09 02:39 | 60388.16 | 240.0001 | 6 | 11 | 3.620591 | 0 | 2.925381 | 2.924606 | 12.25762 | 10.3148
2018-02-09 02:40 | 60448.16 | 300.0017 | 6 | 11 | 3.628297 | 0 | 2.925381 | 2.924606 | 12.25762 | 10.3148
2018-02-09 02:40 | 60448.17 | 0.0024 | 7 | 12 | 3.628386 | 0 | 0 | 0 | 0 | 0
2018-02-09 02:42 | 60568.25 | 120.0016 | 2 | 12 | 3.961924 | 4.890154 | 0.1622959 | 7.5e-10 | 0.6372169 | 2.72e-09
2018-02-09 02:44 | 60688.25 | 240.0016 | 2 | 12 | 4.005781 | 4.890137 | 0.3252751 | 7.5e-10 | 1.286649 | 2.72e-09
2018-02-09 02:46 | 60808.25 | 360.0014 | 2 | 12 | 4.040182 | 4.890099 | 0.4882617 | 7.5e-10 | 1.942439 | 2.72e-09
2018-02-09 02:48 | 60928.25 | 480.0013 | 2 | 12 | 4.068341 | 4.890007 | 0.6512522 | 7.5e-10 | 2.603318 | 2.72e-09
2018-02-09 02:50 | 61048.25 | 600.0005 | 2 | 12 | 4.092058 | 4.890121 | 0.8142379 | 7.5e-10 | 3.268363 | 2.72e-09
2018-02-09 02:52 | 61168.25 | 720.0017 | 2 | 12 | 4.116527 | 4.890062 | 0.9772257 | 7.5e-10 | 3.93728 | 2.72e-09
2018-02-09 02:54 | 61288.25 | 840.0014 | 2 | 12 | 4.143876 | 4.890141 | 1.140213 | 7.5e-10 | 4.610418 | 2.72e-09
2018-02-09 02:56 | 61408.25 | 960.0013 | 2 | 12 | 4.174019 | 4.890163 | 1.303202 | 7.5e-10 | 5.288235 | 2.72e-09
2018-02-09 02:58 | 61528.25 | 1080.0002 | 2 | 12 | 4.200404 | 4.731098 | 1.465601 | 7.5e-10 | 5.968654 | 2.72e-09
2018-02-09 03:00 | 61648.25 | 1200.0009 | 2 | 12 | 4.200389 | 4.126375 | 1.613007 | 7.5e-10 | 6.587821 | 2.72e-09
2018-02-09 03:02 | 61768.25 | 1320.0007 | 2 | 12 | 4.200398 | 3.576794 | 1.741253 | 7.5e-10 | 7.126501 | 2.72e-09
2018-02-09 03:04 | 61842.81 | 1394.5584 | 2 | 12 | 4.200389 | 3.259975 | 1.812005 | 7.5e-10 | 7.423688 | 2.72e-09
2018-02-09 03:06 | 61962.83 | 120.0012 | 3 | 12 | 4.228729 | 3.260046 | 1.920227 | 7.5e-10 | 7.879678 | 2.72e-09
2018-02-09 03:08 | 62082.83 | 240.0004 | 3 | 12 | 4.26194 | 3.260004 | 2.028883 | 7.5e-10 | 8.340934 | 2.72e-09
2018-02-09 03:10 | 62202.83 | 360.0015 | 3 | 12 | 4.297596 | 3.259804 | 2.13754 | 7.5e-10 | 8.80594 | 2.72e-09
2018-02-09 03:12 | 62322.83 | 480.0003 | 3 | 12 | 4.335478 | 3.260155 | 2.246194 | 7.5e-10 | 9.274929 | 2.72e-09
2018-02-09 03:14 | 62442.83 | 600.0006 | 3 | 12 | 4.375069 | 3.26018 | 2.35485 | 7.5e-10 | 9.74814 | 2.72e-09
2018-02-09 03:16 | 62562.83 | 720.0009 | 3 | 12 | 4.400389 | 2.983093 | 2.461606 | 7.5e-10 | 10.21705 | 2.72e-09
2018-02-09 03:18 | 62682.83 | 840.0005 | 3 | 12 | 4.400398 | 2.467834 | 2.55206 | 7.5e-10 | 10.61509 | 2.72e-09
2018-02-09 03:20 | 62802.83 | 960.0008 | 3 | 12 | 4.40037 | 2.058521 | 2.627256 | 7.5e-10 | 10.94598 | 2.72e-09
2018-02-09 03:22 | 62922.83 | 1080.0002 | 3 | 12 | 4.40035 | 1.728748 | 2.690192 | 7.5e-10 | 11.22292 | 2.72e-09
2018-02-09 03:24 | 63042.83 | 1200.0013 | 3 | 12 | 4.400353 | 1.46092 | 2.743202 | 7.5e-10 | 11.45618 | 2.72e-09
2018-02-09 03:26 | 63162.83 | 1320.0024 | 3 | 12 | 4.40036 | 1.243233 | 2.788154 | 7.5e-10 | 11.65399 | 2.72e-09
2018-02-09 03:28 | 63282.83 | 1440.001 | 3 | 12 | 4.400352 | 1.06498 | 2.826523 | 7.5e-10 | 11.82283 | 2.72e-09
2018-02-09 03:30 | 63402.83 | 1560.0007 | 3 | 12 | 4.400336 | 0.9184017 | 2.859497 | 7.5e-10 | 11.96792 | 2.72e-09
2018-02-09 03:32 | 63522.83 | 1680.0005 | 3 | 12 | 4.400328 | 0.7967854 | 2.888021 | 7.5e-10 | 12.09344 | 2.72e-09
2018-02-09 03:34 | 63642.83 | 1800.0013 | 3 | 12 | 4.400343 | 0.6959782 | 2.91285 | 7.5e-10 | 12.20269 | 2.72e-09
2018-02-09 03:35 | 63701.72 | 1858.8896 | 3 | 12 | 4.400324 | 0.6519985 | 2.923869 | 7.5e-10 | 12.25118 | 2.72e-09
2018-02-09 03:37 | 63821.76 | 120 | 4 | 12 | 4.354671 | 0 | 2.923869 | 7.5e-10 | 12.25118 | 2.72e-09
2018-02-09 03:39 | 63941.76 | 240.0002 | 4 | 12 | 4.35082 | 0 | 2.923869 | 7.5e-10 | 12.25118 | 2.72e-09
2018-02-09 03:40 | 64001.76 | 300.0012 | 4 | 12 | 4.349666 | 0 | 2.923869 | 7.5e-10 | 12.25118 | 2.72e-09
2018-02-09 03:42 | 64121.85 | 120.0022 | 5 | 12 | 3.887957 | -6.520144 | 2.923869 | 0.2172975 | 12.25118 | 0.857997
2018-02-09 03:44 | 64241.85 | 240.0016 | 5 | 12 | 3.803196 | -6.520096 | 2.923869 | 0.4346088 | 12.25118 | 1.693503
2018-02-09 03:46 | 64361.85 | 360.0017 | 5 | 12 | 3.725739 | -6.520121 | 2.923869 | 0.6519322 | 12.25118 | 2.511498
2018-02-09 03:48 | 64481.85 | 480.0003 | 5 | 12 | 3.65465 | -6.5201 | 2.923869 | 0.8692479 | 12.25118 | 3.313323
2018-02-09 03:50 | 64601.85 | 600.0015 | 5 | 12 | 3.59033 | -6.520069 | 2.923869 | 1.086554 | 12.25118 | 4.100373
2018-02-09 03:52 | 64721.85 | 720.0003 | 5 | 12 | 3.534114 | -6.520038 | 2.923869 | 1.303875 | 12.25118 | 4.874369
2018-02-09 03:54 | 64841.85 | 840.0012 | 5 | 12 | 3.485972 | -6.520104 | 2.923869 | 1.521189 | 12.25118 | 5.637018
2018-02-09 03:56 | 64961.85 | 960.0007 | 5 | 12 | 3.443743 | -6.520124 | 2.923869 | 1.738499 | 12.25118 | 6.389875
2018-02-09 03:58 | 65081.85 | 1080.0008 | 5 | 12 | 3.405305 | -6.520129 | 2.923869 | 1.955823 | 12.25118 | 7.13406
2018-02-09 04:00 | 65201.85 | 1200.0006 | 5 | 12 | 3.368067 | -6.520044 | 2.923869 | 2.17314 | 12.25118 | 7.870056
2018-02-09 04:02 | 65321.85 | 1320.0007 | 5 | 12 | 3.323839 | -6.520133 | 2.923869 | 2.390445 | 12.25118 | 8.597448
2018-02-09 04:04 | 65441.85 | 1440.0017 | 5 | 12 | 3.248576 | -6.520025 | 2.923869 | 2.607771 | 12.25118 | 9.312337
2018-02-09 04:06 | 65561.85 | 1560.001 | 5 | 12 | 3.117145 | -6.520123 | 2.923869 | 2.82508 | 12.25118 | 10.00567
2018-02-09 04:07 | 65615.48 | 1613.6321 | 5 | 12 | 2.999995 | -6.520131 | 2.923869 | 2.922207 | 12.25118 | 10.30336
2018-02-09 04:09 | 65735.52374 | 120 | 6 | 12 | 3.589152 | 0 | 2.923869 | 2.922218 | 12.25118 | 10.30339
2018-02-09 04:11 | 65855.52414 | 240.0004 | 6 | 12 | 3.620918 | 0 | 2.923869 | 2.922218 | 12.25118 | 10.30339
2018-02-09 04:12 | 65915.52684 | 300.0031 | 6 | 12 | 3.628631 | 0 | 2.923869 | 2.922218 | 12.25118 | 10.30339
2018-02-09 04:12 | 65915.54 | 0.0056 | 7 | 13 | 3.628719 | 0 | 0 | 0 | 0 | 0
2018-02-09 04:14 | 66035.63 | 120.0011 | 2 | 13 | 3.962524 | 4.890165 | 0.1622978 | 0 | 0.6373283 | 0
2018-02-09 04:16 | 66155.63 | 240.0006 | 2 | 13 | 4.006335 | 4.890148 | 0.3252807 | 0 | 1.286868 | 0
2018-02-09 04:18 | 66275.63 | 360.001 | 2 | 13 | 4.040784 | 4.890137 | 0.4882718 | 0 | 1.942771 | 0
2018-02-09 04:20 | 66395.63 | 480.0022 | 2 | 13 | 4.068912 | 4.890142 | 0.6512604 | 0 | 2.60374 | 0
2018-02-09 04:22 | 66515.63 | 600.0018 | 2 | 13 | 4.092648 | 4.890089 | 0.8142472 | 0 | 3.268881 | 0
2018-02-09 04:24 | 66635.63 | 720.0023 | 2 | 13 | 4.117169 | 4.89012 | 0.9772407 | 0 | 3.937919 | 0
2018-02-09 04:26 | 66755.63 | 840.0018 | 2 | 13 | 4.144447 | 4.890137 | 1.140222 | 0 | 4.611126 | 0
2018-02-09 04:28 | 66875.63 | 960.0005 | 2 | 13 | 4.174541 | 4.890137 | 1.303214 | 0 | 5.289046 | 0
2018-02-09 04:30 | 66995.63 | 1080.0005 | 2 | 13 | 4.200402 | 4.722446 | 1.465532 | 0 | 5.969191 | 0
2018-02-09 04:32 | 67115.63 | 1200.0024 | 2 | 13 | 4.2004 | 4.119596 | 1.612677 | 0 | 6.587259 | 0
2018-02-09 04:34 | 67235.63 | 1320.0014 | 2 | 13 | 4.200363 | 3.570839 | 1.740714 | 0 | 7.125064 | 0
2018-02-09 04:35 | 67309.2 | 1393.5746 | 2 | 13 | 4.200363 | 3.259996 | 1.810491 | 0 | 7.418154 | 0
2018-02-09 04:37 | 67429.21 | 120.0004 | 3 | 13 | 4.228604 | 3.260149 | 1.918714 | 0 | 7.874139 | 0
2018-02-09 04:39 | 67549.21 | 240.0004 | 3 | 13 | 4.261774 | 3.260159 | 2.027371 | 0 | 8.335383 | 0
2018-02-09 04:41 | 67669.21 | 360.0004 | 3 | 13 | 4.297396 | 3.26013 | 2.136033 | 0 | 8.80039 | 0
2018-02-09 04:43 | 67789.21 | 480.0004 | 3 | 13 | 4.335157 | 3.260153 | 2.244691 | 0 | 9.269372 | 0
2018-02-09 04:45 | 67909.21 | 600.0004 | 3 | 13 | 4.374731 | 3.260143 | 2.353354 | 0 | 9.74258 | 0
2018-02-09 04:47 | 68029.21 | 720.0021 | 3 | 13 | 4.400413 | 2.989046 | 2.460201 | 0 | 10.21187 | 0
2018-02-09 04:49 | 68149.21 | 840.0028 | 3 | 13 | 4.400390625 | 2.471725 | 2.550806 | 0 | 10.61056 | 0
2018-02-09 04:51 | 68269.21 | 960.0017 | 3 | 13 | 4.400396 | 2.062197 | 2.626113 | 0 | 10.94195 | 0
2018-02-09 04:53 | 68389.21 | 1080.0019 | 3 | 13 | 4.400372 | 1.730951 | 2.689122 | 0 | 11.21921 | 0
2018-02-09 04:55 | 68509.21 | 1200.0004 | 3 | 13 | 4.400364 | 1.462248 | 2.742178 | 0 | 11.45268 | 0
2018-02-09 04:57 | 68629.21 | 1320.0025 | 3 | 13 | 4.400376 | 1.244469 | 2.787162 | 0 | 11.65062 | 0
2018-02-09 04:59 | 68749.21 | 1440.0008 | 3 | 13 | 4.400351 | 1.065758 | 2.825569 | 0 | 11.81963 | 0
2018-02-09 05:01 | 68869.21 | 1560.0026 | 3 | 13 | 4.400364 | 0.9199181 | 2.858587 | 0 | 11.96492 | 0
2018-02-09 05:03 | 68989.21 | 1680.0009 | 3 | 13 | 4.400327 | 0.7978306 | 2.887151 | 0 | 12.09061 | 0
2018-02-09 05:05 | 69109.21 | 1800.0001 | 3 | 13 | 4.400348 | 0.697298 | 2.912017 | 0 | 12.20003 | 0
2018-02-09 05:06 | 69169.94 | 1860.7288 | 3 | 13 | 4.400331 | 0.6519966 | 2.923391 | 0 | 12.25008 | 0
2018-02-09 05:08 | 69289.99 | 119.9999 | 4 | 13 | 4.354804 | 0 | 2.923391 | 0 | 12.25008 | 0
2018-02-09 05:10 | 69409.99 | 240.0015 | 4 | 13 | 4.350957 | 0 | 2.923391 | 0 | 12.25008 | 0
2018-02-09 05:11 | 69469.99 | 300.0021 | 4 | 13 | 4.349803 | 0 | 2.923391 | 0 | 12.25008 | 0
2018-02-09 05:13 | 69590.06 | 120.001 | 5 | 13 | 3.889641 | -6.520082 | 2.923391 | 0.217314 | 12.25008 | 0.8583841
2018-02-09 05:15 | 69710.06 | 240.0002 | 5 | 13 | 3.804714 | -6.520114 | 2.923391 | 0.4346282 | 12.25008 | 1.694247
2018-02-09 05:17 | 69830.06 | 360.0002 | 5 | 13 | 3.727247 | -6.519958 | 2.923391 | 0.6519372 | 12.25008 | 2.512515
2018-02-09 05:19 | 69950.06 | 480.0011 | 5 | 13 | 3.655905 | -6.520025 | 2.923391 | 0.8692399 | 12.25008 | 3.314589
2018-02-09 05:21 | 70070.06 | 600.001 | 5 | 13 | 3.591564 | -6.520013 | 2.923391 | 1.086572 | 12.25008 | 4.102009
2018-02-09 05:23 | 70190.06 | 720.0002 | 5 | 13 | 3.535347 | -6.52002 | 2.923391 | 1.303883 | 12.25008 | 4.876236
2018-02-09 05:25 | 70310.06 | 840.001 | 5 | 13 | 3.487062 | -6.519997 | 2.923391 | 1.521206 | 12.25008 | 5.639169
2018-02-09 05:27 | 70430.06 | 960.0018 | 5 | 13 | 3.444787 | -6.51999 | 2.923391 | 1.738515 | 12.25008 | 6.392253
2018-02-09 05:29 | 70550.06 | 1080.0003 | 5 | 13 | 3.406209 | -6.520009 | 2.923391 | 1.955831 | 12.25008 | 7.136616
2018-02-09 05:31 | 70670.06 | 1200.001 | 5 | 13 | 3.368741 | -6.520015 | 2.923391 | 2.173138 | 12.25008 | 7.872754
2018-02-09 05:33 | 70790.06 | 1320.0011 | 5 | 13 | 3.324405 | -6.519926 | 2.923391 | 2.390449 | 12.25008 | 8.600303
2018-02-09 05:35 | 70910.06 | 1440.0002 | 5 | 13 | 3.249102 | -6.520089 | 2.923391 | 2.607743 | 12.25008 | 9.315212
2018-02-09 05:37 | 71030.06 | 1560.001 | 5 | 13 | 3.118002 | -6.520121 | 2.923391 | 2.825051 | 12.25008 | 10.00868
2018-02-09 05:38 | 71084.18 | 1614.1225 | 5 | 13 | 2.999985 | -6.520077 | 2.923391 | 2.923065 | 12.25008 | 10.30914
2018-02-09 05:40 | 71204.2367 | 120.0002 | 6 | 13 | 3.588445 | 0 | 2.923391 | 2.923065 | 12.25008 | 10.30914
2018-02-09 05:42 | 71324.2385 | 240.002 | 6 | 13 | 3.620191 | 0 | 2.923391 | 2.923065 | 12.25008 | 10.30914
2018-02-09 05:43 | 71384.2391 | 300.0026 | 6 | 13 | 3.627871 | 0 | 2.923391 | 2.923065 | 12.25008 | 10.30914
2018-02-09 05:43 | 71384.25 | 0.0024 | 7 | 14 | 3.627778 | 0 | 0 | 0 | 0 | 0
2018-02-09 05:45 | 71504.33 | 120.0022 | 2 | 14 | 3.962175 | 4.890142 | 0.1623054 | 0 | 0.6372853 | 0
2018-02-09 05:47 | 71624.33 | 240.0018 | 2 | 14 | 4.006114 | 4.890156 | 0.3252907 | 0 | 1.28679 | 0
2018-02-09 05:49 | 71744.33 | 360.001 | 2 | 14 | 4.040644 | 4.890135 | 0.4882679 | 0 | 1.942608 | 0
2018-02-09 05:51 | 71864.33 | 480.001 | 2 | 14 | 4.068837 | 4.890135 | 0.6512612 | 0 | 2.603578 | 0
2018-02-09 05:53 | 71984.33 | 600.002 | 2 | 14 | 4.09274 | 4.890049 | 0.8142516 | 0 | 3.268735 | 0
2018-02-09 05:55 | 72104.33 | 720.002 | 2 | 14 | 4.117309 | 4.890116 | 0.9772369 | 0 | 3.93776 | 0
2018-02-09 05:57 | 72224.33 | 840.0015 | 2 | 14 | 4.144688 | 4.890087 | 1.140221 | 0 | 4.611012 | 0
2018-02-09 05:59 | 72344.33 | 960.0007 | 2 | 14 | 4.174888 | 4.890106 | 1.303207 | 0 | 5.288958 | 0
2018-02-09 06:01 | 72464.33 | 1080.0012 | 2 | 14 | 4.200424 | 4.715744 | 1.465472 | 0 | 5.968927 | 0
2018-02-09 06:03 | 72584.33 | 1200 | 2 | 14 | 4.200396 | 4.113512 | 1.612389 | 0 | 6.586038 | 0
2018-02-09 06:05 | 72704.33 | 1320.0006 | 2 | 14 | 4.200399 | 3.566822 | 1.740239 | 0 | 7.123059 | 0
2018-02-09 06:06 | 72776.99 | 1392.666 | 2 | 14 | 4.200399 | 3.259975 | 1.809099 | 0 | 7.412298 | 0
2018-02-09 06:08 | 72897.01 | 120.0012 | 3 | 14 | 4.228654 | 3.260078 | 1.917326 | 0 | 7.868303 | 0
2018-02-09 06:10 | 73017.01 | 240.0013 | 3 | 14 | 4.26182 | 3.260122 | 2.025986 | 0 | 8.32957 | 0
2018-02-09 06:12 | 73137.01 | 360.0008 | 3 | 14 | 4.29737 | 3.260111 | 2.134646 | 0 | 8.79457 | 0
2018-02-09 06:14 | 73257.01 | 480.0013 | 3 | 14 | 4.33517 | 3.260103 | 2.243314 | 0 | 9.263589 | 0
2018-02-09 06:16 | 73377.01 | 600.0011 | 3 | 14 | 4.37467 | 3.260118 | 2.351972 | 0 | 9.736772 | 0
2018-02-09 06:18 | 73497.01 | 720.0009 | 3 | 14 | 4.4004 | 2.990334 | 2.458834 | 0 | 10.20612 | 0
2018-02-09 06:20 | 73617.01 | 840.002 | 3 | 14 | 4.40039 | 2.473181 | 2.549495 | 0 | 10.60507 | 0
2018-02-09 06:22 | 73737.01 | 960.0009 | 3 | 14 | 4.400395 | 2.064735 | 2.624871 | 0 | 10.93675 | 0
2018-02-09 06:24 | 73857.01 | 1080.0004 | 3 | 14 | 4.400355 | 1.732725 | 2.687961 | 0 | 11.21437 | 0
2018-02-09 06:26 | 73977.01 | 1200.0011 | 3 | 14 | 4.400373 | 1.464766 | 2.7411 | 0 | 11.4482 | 0
2018-02-09 06:28 | 74097.01 | 1320.0021 | 3 | 14 | 4.400353 | 1.246147 | 2.78616 | 0 | 11.64648 | 0
2018-02-09 06:30 | 74217.01 | 1440.0003 | 3 | 14 | 4.400361 | 1.068003 | 2.824628 | 0 | 11.81576 | 0
2018-02-09 06:32 | 74337.01 | 1560.001 | 3 | 14 | 4.400343 | 0.9210148 | 2.857695 | 0 | 11.96126 | 0
2018-02-09 06:34 | 74457.01 | 1680.0016 | 3 | 14 | 4.400316 | 0.7992516 | 2.886305 | 0 | 12.08716 | 0
2018-02-09 06:36 | 74577.01 | 1800.0014 | 3 | 14 | 4.400329 | 0.6979408 | 2.911215 | 0 | 12.19677 | 0
2018-02-09 06:37 | 74638.88 | 1861.8696 | 3 | 14 | 4.400308 | 0.6519966 | 2.92281 | 0 | 12.24779 | 0
2018-02-09 06:39 | 74758.93 | 120.0002 | 4 | 14 | 4.354722 | 0 | 2.92281 | 0 | 12.24779 | 0
2018-02-09 06:41 | 74878.93 | 240.002 | 4 | 14 | 4.350883 | 0 | 2.92281 | 0 | 12.24779 | 0
2018-02-09 06:42 | 74938.93 | 300.0045 | 4 | 14 | 4.349735 | 0 | 2.92281 | 0 | 12.24779 | 0
2018-02-09 06:44 | 75059.01 | 120.0001 | 5 | 14 | 3.889153 | -6.520149 | 2.92281 | 0.217303 | 12.24779 | 0.8582401
2018-02-09 06:46 | 75179.01 | 240.0021 | 5 | 14 | 3.804317 | -6.520151 | 2.92281 | 0.4346185 | 12.24779 | 1.694016
2018-02-09 06:48 | 75299.01 | 360.0013 | 5 | 14 | 3.726852 | -6.520102 | 2.92281 | 0.6519243 | 12.24779 | 2.512187
2018-02-09 06:50 | 75419.01 | 480.0021 | 5 | 14 | 3.655541 | -6.520083 | 2.92281 | 0.8692505 | 12.24779 | 3.314266
2018-02-09 06:52 | 75539.01 | 600.0023 | 5 | 14 | 3.591254 | -6.520156 | 2.92281 | 1.086563 | 12.24779 | 4.101535
2018-02-09 06:54 | 75659.01 | 720.0012 | 5 | 14 | 3.535025 | -6.520117 | 2.92281 | 1.303879 | 12.24779 | 4.875715
2018-02-09 06:56 | 75779.01 | 840.0017 | 5 | 14 | 3.486724 | -6.520032 | 2.92281 | 1.521191 | 12.24779 | 5.638539
2018-02-09 06:58 | 75899.01 | 960.0008 | 5 | 14 | 3.444508 | -6.520067 | 2.92281 | 1.738508 | 12.24779 | 6.391586
2018-02-09 07:00 | 76019.01 | 1080.0022 | 5 | 14 | 3.40589 | -6.520102 | 2.92281 | 1.955828 | 12.24779 | 7.135901
2018-02-09 07:02 | 76139.01 | 1200.002 | 5 | 14 | 3.368415 | -6.520083 | 2.92281 | 2.173139 | 12.24779 | 7.871979
2018-02-09 07:04 | 76259.01 | 1320.0024 | 5 | 14 | 3.324096 | -6.520112 | 2.92281 | 2.390455 | 12.24779 | 8.59949
2018-02-09 07:06 | 76379.01 | 1440.0015 | 5 | 14 | 3.248465 | -6.520094 | 2.92281 | 2.607772 | 12.24779 | 9.314377
2018-02-09 07:08 | 76499.01 | 1560.0001 | 5 | 14 | 3.116507 | -6.520098 | 2.92281 | 2.825075 | 12.24779 | 10.00762
2018-02-09 07:09 | 76552.13 | 1613.1277 | 5 | 14 | 2.999987 | -6.520112 | 2.92281 | 2.921286 | 12.24779 | 10.30246
2018-02-09 07:11 | 76672.18 | 120.0009 | 6 | 14 | 3.588714 | 0 | 2.92281 | 2.921286 | 12.24779 | 10.30246
2018-02-09 07:13 | 76792.18 | 240.0003 | 6 | 14 | 3.620498 | 0 | 2.92281 | 2.921286 | 12.24779 | 10.30246
2018-02-09 07:14 | 76852.18 | 300.0015 | 6 | 14 | 3.62815 | 0 | 2.92281 | 2.921286 | 12.24779 | 10.30246
2018-02-09 07:14 | 76852.19 | 0.0032 | 7 | 15 | 3.628243 | 0 | 0 | 0 | 0 | 0
2018-02-09 07:16 | 76972.28 | 120.0023 | 2 | 15 | 3.962529 | 4.890091 | 0.1622987 | 0 | 0.6373171 | 0
2018-02-09 07:18 | 77092.28 | 240.0017 | 2 | 15 | 4.006348 | 4.890163 | 0.3252769 | 0 | 1.286842 | 0
2018-02-09 07:20 | 77212.28 | 360.0014 | 2 | 15 | 4.040876 | 4.890133 | 0.488261 | 0 | 1.942725 | 0
2018-02-09 07:22 | 77332.28 | 480.0009 | 2 | 15 | 4.069016 | 4.890162 | 0.6512519 | 0 | 2.603717 | 0
2018-02-09 07:24 | 77452.28 | 600.0006 | 2 | 15 | 4.092907 | 4.890074 | 0.814235 | 0 | 3.268877 | 0
2018-02-09 07:26 | 77572.28 | 720.0015 | 2 | 15 | 4.117466 | 4.89006 | 0.9772259 | 0 | 3.93795 | 0
2018-02-09 07:28 | 77692.28 | 840.0008 | 2 | 15 | 4.14491 | 4.890066 | 1.140215 | 0 | 4.611247 | 0
2018-02-09 07:30 | 77812.28 | 960.0014 | 2 | 15 | 4.175126 | 4.890179 | 1.3032 | 0 | 5.289227 | 0
2018-02-09 07:32 | 77932.28 | 1080.0001 | 2 | 15 | 4.200381 | 4.709616 | 1.465415 | 0 | 5.969011 | 0
2018-02-09 07:34 | 78052.28 | 1200.0019 | 2 | 15 | 4.200399 | 4.109922 | 1.612197 | 0 | 6.585555 | 0
2018-02-09 07:36 | 78172.28 | 1320.0028 | 2 | 15 | 4.200405 | 3.56324 | 1.739932 | 0 | 7.122092 | 0
2018-02-09 07:37 | 78244.16 | 1391.8806 | 2 | 15 | 4.20039 | 3.259983 | 1.808008 | 0 | 7.408041 | 0
2018-02-09 07:39 | 78364.18 | 120.001 | 3 | 15 | 4.228642 | 3.260157 | 1.916232 | 3.19e-10 | 7.86403 | 1.304e-09
2018-02-09 07:41 | 78484.18 | 240.0007 | 3 | 15 | 4.261869 | 3.260147 | 2.024894 | 3.19e-10 | 8.325308 | 1.304e-09
2018-02-09 07:43 | 78604.18 | 360.0012 | 3 | 15 | 4.297472 | 3.25984 | 2.133553 | 3.19e-10 | 8.790312 | 1.304e-09
2018-02-09 07:45 | 78724.18 | 480.0017 | 3 | 15 | 4.335256 | 3.259815 | 2.242208 | 3.19e-10 | 9.259292 | 1.304e-09
2018-02-09 07:47 | 78844.18 | 600.002 | 3 | 15 | 4.374851 | 3.260075 | 2.350868 | 3.19e-10 | 9.732494 | 1.304e-09
2018-02-09 07:49 | 78964.18 | 720.0014 | 3 | 15 | 4.400388 | 2.985947 | 2.457674 | 3.19e-10 | 10.20161 | 1.304e-09
2018-02-09 07:51 | 79084.18 | 840.0001 | 3 | 15 | 4.40039 | 2.470472 | 2.548218 | 3.19e-10 | 10.60004 | 1.304e-09
2018-02-09 07:53 | 79204.18 | 960.002 | 3 | 15 | 4.400386 | 2.060656 | 2.623487 | 3.19e-10 | 10.93125 | 1.304e-09
2018-02-09 07:55 | 79324.18 | 1080.0017 | 3 | 15 | 4.400374 | 1.730043 | 2.686471 | 3.19e-10 | 11.20841 | 1.304e-09
2018-02-09 07:57 | 79444.18 | 1200.0004 | 3 | 15 | 4.400366 | 1.46212 | 2.73951 | 3.19e-10 | 11.4418 | 1.304e-09
2018-02-09 07:59 | 79564.18 | 1320.0023 | 3 | 15 | 4.400335 | 1.24346 | 2.784466 | 3.19e-10 | 11.63962 | 1.304e-09
2018-02-09 08:01 | 79684.18 | 1440.0028 | 3 | 15 | 4.40035 | 1.065756 | 2.822847 | 3.19e-10 | 11.80851 | 1.304e-09
2018-02-09 08:03 | 79804.18 | 1560.0003 | 3 | 15 | 4.400344 | 0.9194412 | 2.855849 | 3.19e-10 | 11.95373 | 1.304e-09
2018-02-09 08:05 | 79924.18 | 1680.0018 | 3 | 15 | 4.400338 | 0.7985935 | 2.88442 | 3.19e-10 | 12.07945 | 1.304e-09
2018-02-09 08:07 | 80044.18 | 1800.0022 | 3 | 15 | 4.400356 | 0.6982727 | 2.909298 | 3.19e-10 | 12.18892 | 1.304e-09
2018-02-09 08:08 | 80106.37 | 1862.1921 | 3 | 15 | 4.400339 | 0.6519909 | 2.920943 | 3.19e-10 | 12.24017 | 1.304e-09
2018-02-09 08:10 | 80226.41478 | 120.0007 | 4 | 15 | 4.35463 | 0 | 2.920943 | 3.19e-10 | 12.24017 | 1.304e-09
2018-02-09 08:12 | 80346.41538 | 240.0013 | 4 | 15 | 4.350786 | 0 | 2.920943 | 3.19e-10 | 12.24017 | 1.304e-09
2018-02-09 08:13 | 80406.41628 | 300.0022 | 4 | 15 | 4.349607 | 0 | 2.920943 | 3.19e-10 | 12.24017 | 1.304e-09
2018-02-09 08:15 | 80526.5 | 120.0005 | 5 | 15 | 3.888053 | -6.519922 | 2.920943 | 0.2172934 | 12.24017 | 0.8579708
2018-02-09 08:17 | 80646.5 | 240.0015 | 5 | 15 | 3.803321 | -6.519825 | 2.920943 | 0.4346128 | 12.24017 | 1.693531
2018-02-09 08:19 | 80766.5 | 360.0006 | 5 | 15 | 3.725965 | -6.520121 | 2.920943 | 0.6519312 | 12.24017 | 2.511543
2018-02-09 08:21 | 80886.51 | 480.0019 | 5 | 15 | 3.654788 | -6.520108 | 2.920943 | 0.8692436 | 12.24017 | 3.313394
2018-02-09 08:23 | 81006.5 | 600.0009 | 5 | 15 | 3.590733 | -6.520102 | 2.920943 | 1.086556 | 12.24017 | 4.100534
2018-02-09 08:25 | 81126.5 | 720.0018 | 5 | 15 | 3.534588 | -6.52011 | 2.920943 | 1.303867 | 12.24017 | 4.874589
2018-02-09 08:27 | 81246.5 | 840.0001 | 5 | 15 | 3.486341 | -6.520038 | 2.920943 | 1.521186 | 12.24017 | 5.63735
2018-02-09 08:29 | 81366.5 | 960.0009 | 5 | 15 | 3.444012 | -6.520048 | 2.920943 | 1.738492 | 12.24017 | 6.390271
2018-02-09 08:31 | 81486.5 | 1080.0006 | 5 | 15 | 3.405492 | -6.519999 | 2.920943 | 1.955813 | 12.24017 | 7.134502
2018-02-09 08:33 | 81606.5 | 1200.0018 | 5 | 15 | 3.368141 | -6.520009 | 2.920943 | 2.17313 | 12.24017 | 7.870533
2018-02-09 08:35 | 81726.5 | 1320.0009 | 5 | 15 | 3.323676 | -6.519951 | 2.920943 | 2.390439 | 12.24017 | 8.597933
2018-02-09 08:37 | 81846.5 | 1440.0001 | 5 | 15 | 3.247912 | -6.520083 | 2.920943 | 2.607752 | 12.24017 | 9.312688
2018-02-09 08:39 | 81966.5 | 1560.001 | 5 | 15 | 3.115356 | -6.52002 | 2.920943 | 2.825049 | 12.24017 | 10.00574
2018-02-09 08:40 | 82019.08 | 1612.5784 | 5 | 15 | 2.999995 | -6.520046 | 2.920943 | 2.920263 | 12.24017 | 10.29745
2018-02-09 08:42 | 82139.1246 | 120.0018 | 6 | 15 | 3.588283 | 0 | 2.920943 | 2.920263 | 12.24017 | 10.29745
2018-02-09 08:44 | 82259.1232 | 240.0004 | 6 | 15 | 3.619977 | 0 | 2.920943 | 2.920263 | 12.24017 | 10.29745
2018-02-09 08:45 | 82319.1246 | 300.0018 | 6 | 15 | 3.627646 | 0 | 2.920943 | 2.920263 | 12.24017 | 10.29745
2018-02-09 08:45 | 82319.14 | 0.0048 | 7 | 16 | 3.627662 | 0 | 0 | 0 | 0 | 0
2018-02-09 08:47 | 82439.23 | 120.0017 | 2 | 16 | 3.962245 | 4.890135 | 0.1623006 | 0 | 0.6372652 | 0
2018-02-09 08:49 | 82559.23 | 240.0011 | 2 | 16 | 4.006031 | 4.890163 | 0.3252783 | 0 | 1.286736 | 0
2018-02-09 08:51 | 82679.23 | 360.0006 | 2 | 16 | 4.040503 | 4.890116 | 0.4882648 | 0 | 1.942574 | 0
2018-02-09 08:53 | 82799.23 | 480.0015 | 2 | 16 | 4.068787 | 4.89012 | 0.6512464 | 0 | 2.603477 | 0
2018-02-09 08:55 | 82919.23 | 600.0016 | 2 | 16 | 4.092683 | 4.89011 | 0.8142447 | 0 | 3.268659 | 0
2018-02-09 08:57 | 83039.23 | 720.0004 | 2 | 16 | 4.117328 | 4.890139 | 0.9772278 | 0 | 3.937668 | 0
2018-02-09 08:59 | 83159.23 | 840.0024 | 2 | 16 | 4.144808 | 4.890131 | 1.140219 | 0 | 4.61096 | 0
2018-02-09 09:01 | 83279.23 | 960.0007 | 2 | 16 | 4.175088 | 4.890148 | 1.3032 | 0 | 5.288908 | 0
2018-02-09 09:03 | 83399.23 | 1080.0005 | 2 | 16 | 4.200424 | 4.708441 | 1.465401 | 0 | 5.968637 | 0
2018-02-09 09:05 | 83519.23 | 1200.0008 | 2 | 16 | 4.200404 | 4.106186 | 1.612082 | 0 | 6.584757 | 0
2018-02-09 09:07 | 83639.23 | 1320.0014 | 2 | 16 | 4.200391 | 3.55933 | 1.739702 | 0 | 7.12081 | 0
2018-02-09 09:08 | 83710.11 | 1390.8841 | 2 | 16 | 4.200392 | 3.259985 | 1.806806 | 0 | 7.402673 | 0
2018-02-09 09:10 | 83830.11734 | 120.0018 | 3 | 16 | 4.228707 | 3.260126 | 1.915031 | 0 | 7.858676 | 0
2018-02-09 09:12 | 83950.11664 | 240.0011 | 3 | 16 | 4.261936 | 3.26012 | 2.023691 | 0 | 8.319946 | 0
2018-02-09 09:14 | 84070.11574 | 360.0002 | 3 | 16 | 4.297563 | 3.260153 | 2.13235 | 0 | 8.784962 | 0
2018-02-09 09:16 | 84190.11584 | 480.0003 | 3 | 16 | 4.335342 | 3.259998 | 2.241008 | 0 | 9.25396 | 0
2018-02-09 09:18 | 84310.11644 | 600.0009 | 3 | 16 | 4.374898 | 3.260183 | 2.349664 | 0 | 9.727156 | 0
2018-02-09 09:20 | 84430.11624 | 720.0007 | 3 | 16 | 4.400407 | 2.986557 | 2.456463 | 0 | 10.19625 | 0
2018-02-09 09:22 | 84550.11794 | 840.0024 | 3 | 16 | 4.400384 | 2.471764 | 2.547034 | 0 | 10.59479 | 0
2018-02-09 09:24 | 84670.11664 | 960.0011 | 3 | 16 | 4.400393 | 2.063602 | 2.622365 | 0 | 10.92628 | 0
2018-02-09 09:26 | 84790.11674 | 1080.0012 | 3 | 16 | 4.400384 | 1.732969 | 2.685424 | 0 | 11.20376 | 0
2018-02-09 09:28 | 84910.11604 | 1200.0005 | 3 | 16 | 4.400384 | 1.46487 | 2.73855 | 0 | 11.43754 | 0
2018-02-09 09:30 | 85030.11594 | 1320.0004 | 3 | 16 | 4.400373 | 1.246965 | 2.783605 | 0 | 11.6358 | 0
2018-02-09 09:32 | 85150.11744 | 1440.0019 | 3 | 16 | 4.400369 | 1.068289 | 2.822082 | 0 | 11.80511 | 0
2018-02-09 09:34 | 85270.11774 | 1560.0022 | 3 | 16 | 4.400353 | 0.9215698 | 2.855155 | 0 | 11.95064 | 0
2018-02-09 09:36 | 85390.11804 | 1680.0025 | 3 | 16 | 4.40033 | 0.7998276 | 2.883772 | 0 | 12.07656 | 0
2018-02-09 09:38 | 85510.11654 | 1800.001 | 3 | 16 | 4.40035 | 0.6989746 | 2.908684 | 0 | 12.18618 | 0
2018-02-09 09:39 | 85573.76854 | 1863.653 | 3 | 16 | 4.400348 | 0.6519947 | 2.920608 | 0 | 12.23866 | 0
2018-02-09 09:41 | 85693.82 | 120.0005 | 4 | 16 | 4.354659 | 0 | 2.920608 | 0 | 12.23866 | 0
2018-02-09 09:43 | 85813.82 | 240.0004 | 4 | 16 | 4.350833 | 0 | 2.920608 | 0 | 12.23866 | 0
2018-02-09 09:44 | 85873.82 | 300.0037 | 4 | 16 | 4.349667 | 0 | 2.920608 | 0 | 12.23866 | 0
2018-02-09 09:46 | 85993.91076 | 120.0012 | 5 | 16 | 3.887705 | -6.519829 | 2.920608 | 0.2172839 | 12.23866 | 0.8578749
2018-02-09 09:48 | 86113.91166 | 240.0021 | 5 | 16 | 3.802911 | -6.520174 | 2.920608 | 0.4345905 | 12.23866 | 1.693308
2018-02-09 09:50 | 86233.91006 | 360.0005 | 5 | 16 | 3.725433 | -6.520129 | 2.920608 | 0.6518997 | 12.23866 | 2.511184
2018-02-09 09:52 | 86353.90966 | 480.0001 | 5 | 16 | 3.65412 | -6.520156 | 2.920608 | 0.8692173 | 12.23866 | 3.312925
2018-02-09 09:54 | 86473.91056 | 600.001 | 5 | 16 | 3.589753 | -6.52016 | 2.920608 | 1.086535 | 12.23866 | 4.099902
2018-02-09 09:56 | 86593.91066 | 720.0011 | 5 | 16 | 3.533601 | -6.520135 | 2.920608 | 1.303849 | 12.23866 | 4.873751
2018-02-09 09:58 | 86713.91086 | 840.0013 | 5 | 16 | 3.485334 | -6.520106 | 2.920608 | 1.521162 | 12.23866 | 5.636284
2018-02-09 10:00 | 86833.91186 | 960.0023 | 5 | 16 | 3.442868 | -6.520156 | 2.920608 | 1.73849 | 12.23866 | 6.389038
2018-02-09 10:02 | 86953.91076 | 1080.0012 | 5 | 16 | 3.404361 | -6.520085 | 2.920608 | 1.955804 | 12.23866 | 7.132987
2018-02-09 10:04 | 87073.91196 | 1200.0024 | 5 | 16 | 3.367054 | -6.520089 | 2.920608 | 2.173119 | 12.23866 | 7.868767
2018-02-09 10:06 | 87193.90986 | 1320.0003 | 5 | 16 | 3.322648 | -6.520166 | 2.920608 | 2.390429 | 12.23866 | 8.595948
2018-02-09 10:08 | 87313.91046 | 1440.0009 | 5 | 16 | 3.246716 | -6.519825 | 2.920608 | 2.60775 | 12.23866 | 9.310516
2018-02-09 10:10 | 87433.91106 | 1560.0015 | 5 | 16 | 3.113187 | -6.520174 | 2.920608 | 2.825055 | 12.23866 | 10.00325
2018-02-09 10:11 | 87485.17826 | 1611.2687 | 5 | 16 | 2.999986 | -6.520193 | 2.920608 | 2.917897 | 12.23866 | 10.28758
2018-02-09 10:13 | 87605.23 | 120.0021 | 6 | 16 | 3.58942 | 0 | 2.920608 | 2.917897 | 12.23866 | 10.28758
2018-02-09 10:15 | 87725.23 | 240.0005 | 6 | 16 | 3.621131 | 0 | 2.920608 | 2.917897 | 12.23866 | 10.28758
2018-02-09 10:16 | 87785.23 | 300.0026 | 6 | 16 | 3.628834 | 0 | 2.920608 | 2.917897 | 12.23866 | 10.28758
2018-02-09 10:16 | 87785.24 | 0.0024 | 7 | 17 | 3.628839 | 0 | 0 | 0 | 0 | 0
2018-02-09 10:18 | 87905.32 | 120.0013 | 2 | 17 | 3.963515 | 4.889843 | 0.1622995 | 0 | 0.6374855 | 0
2018-02-09 10:20 | 88025.32 | 240.0001 | 2 | 17 | 4.007406 | 4.890137 | 0.3252888 | 0 | 1.287223 | 0
2018-02-09 10:22 | 88145.32 | 360.0032 | 2 | 17 | 4.041917 | 4.890089 | 0.4882765 | 0 | 1.943295 | 0
2018-02-09 10:24 | 88265.32 | 480.0023 | 2 | 17 | 4.069997 | 4.890158 | 0.6512606 | 0 | 2.604425 | 0
2018-02-09 10:26 | 88385.32 | 600.0012 | 2 | 17 | 4.093763 | 4.890099 | 0.81425 | 0 | 3.269752 | 0
2018-02-09 10:28 | 88505.32 | 720.0003 | 2 | 17 | 4.118369 | 4.890087 | 0.9772341 | 0 | 3.938936 | 0
2018-02-09 10:30 | 88625.32 | 840.0023 | 2 | 17 | 4.145756 | 4.890097 | 1.140221 | 0 | 4.61237 | 0
2018-02-09 10:32 | 88745.32 | 960.0005 | 2 | 17 | 4.17602 | 4.890083 | 1.303203 | 0 | 5.290477 | 0
2018-02-09 10:34 | 88865.32 | 1080.0022 | 2 | 17 | 4.200397 | 4.693882 | 1.46526 | 0 | 5.969708 | 0
2018-02-09 10:36 | 88985.32 | 1200.0009 | 2 | 17 | 4.200405 | 4.096395 | 1.611562 | 0 | 6.584237 | 0
2018-02-09 10:38 | 89105.32 | 1320.0013 | 2 | 17 | 4.200395 | 3.552456 | 1.7389 | 0 | 7.119107 | 0
2018-02-09 10:39 | 89174.86 | 1389.5444 | 2 | 17 | 4.20041 | 3.259998 | 1.804664 | 0 | 7.395341 | 0
2018-02-09 10:41 | 89294.89 | 120.0016 | 3 | 17 | 4.228698 | 3.260012 | 1.912879 | 0 | 7.851299 | 0
2018-02-09 10:43 | 89414.89 | 240.0021 | 3 | 17 | 4.261948 | 3.26018 | 2.021534 | 0 | 8.312552 | 0
2018-02-09 10:45 | 89534.89 | 360.0018 | 3 | 17 | 4.297568 | 3.260149 | 2.130194 | 0 | 8.777567 | 0
2018-02-09 10:47 | 89654.89 | 480.002 | 3 | 17 | 4.335345 | 3.259806 | 2.238848 | 0 | 9.24655 | 0
2018-02-09 10:49 | 89774.89 | 600.0028 | 3 | 17 | 4.374956 | 3.260141 | 2.347508 | 0 | 9.719767 | 0
2018-02-09 10:51 | 89894.89 | 720.001 | 3 | 17 | 4.400396 | 2.985947 | 2.454301 | 0 | 10.18884 | 0
2018-02-09 10:53 | 90014.88 | 840.0007 | 3 | 17 | 4.400394 | 2.470539 | 2.544847 | 0 | 10.58727 | 0
2018-02-09 10:55 | 90134.89 | 960.0026 | 3 | 17 | 4.400367 | 2.061426 | 2.620127 | 0 | 10.91853 | 0
2018-02-09 10:57 | 90254.89 | 1080.0024 | 3 | 17 | 4.400352 | 1.730648 | 2.683136 | 0 | 11.1958 | 0
2018-02-09 10:59 | 90374.89 | 1200.002 | 3 | 17 | 4.400373 | 1.46377 | 2.736225 | 0 | 11.42941 | 0
2018-02-09 11:01 | 90494.88 | 1320.0007 | 3 | 17 | 4.400341 | 1.244934 | 2.781247 | 0 | 11.62752 | 0
2018-02-09 11:03 | 90614.89 | 1440.0023 | 3 | 17 | 4.400355 | 1.067184 | 2.819693 | 0 | 11.79669 | 0
2018-02-09 11:05 | 90734.89 | 1560.0017 | 3 | 17 | 4.400364 | 0.9215641 | 2.852743 | 0 | 11.94213 | 0
2018-02-09 11:07 | 90854.88 | 1680.0008 | 3 | 17 | 4.400353 | 0.799818 | 2.881346 | 0 | 12.06799 | 0
2018-02-09 11:09 | 90974.89 | 1800.0014 | 3 | 17 | 4.400318 | 0.6976929 | 2.906245 | 0 | 12.17756 | 0
2018-02-09 11:10 | 91037.86 | 1862.9722 | 3 | 17 | 4.400337 | 0.6519814 | 2.918041 | 0 | 12.22946 | 0
2018-02-09 11:12 | 91157.9032 | 120.0027 | 4 | 17 | 4.354646 | 0 | 2.918041 | 0 | 12.22946 | 0
2018-02-09 11:14 | 91277.9019 | 240.0014 | 4 | 17 | 4.350813 | 0 | 2.918041 | 0 | 12.22946 | 0
2018-02-09 11:15 | 91337.9039 | 300.0034 | 4 | 17 | 4.349646 | 0 | 2.918041 | 0 | 12.22946 | 0
2018-02-09 11:17 | 91457.98 | 120.001 | 5 | 17 | 3.887696 | -6.519906 | 2.918041 | 0.2172925 | 12.22946 | 0.8579032
2018-02-09 11:19 | 91577.98 | 240.0009 | 5 | 17 | 3.80283 | -6.519841 | 2.918041 | 0.4346142 | 12.22946 | 1.693389
2018-02-09 11:21 | 91697.98 | 360.0012 | 5 | 17 | 3.725396 | -6.520144 | 2.918041 | 0.651929 | 12.22946 | 2.511276
2018-02-09 11:23 | 91817.98 | 480.0023 | 5 | 17 | 3.654014 | -6.52016 | 2.918041 | 0.8692421 | 12.22946 | 3.312975
2018-02-09 11:25 | 91937.98 | 600.0021 | 5 | 17 | 3.589698 | -6.520104 | 2.918041 | 1.086566 | 12.22946 | 4.099954
2018-02-09 11:27 | 92057.98 | 720.0021 | 5 | 17 | 3.533442 | -6.520151 | 2.918041 | 1.30388 | 12.22946 | 4.87378
2018-02-09 11:29 | 92177.98 | 840.0011 | 5 | 17 | 3.485027 | -6.52011 | 2.918041 | 1.521204 | 12.22946 | 5.636286
2018-02-09 11:31 | 92297.98 | 960.0015 | 5 | 17 | 3.442717 | -6.52004 | 2.918041 | 1.738522 | 12.22946 | 6.388959
2018-02-09 11:33 | 92417.98 | 1080.0026 | 5 | 17 | 3.404122 | -6.520025 | 2.918041 | 1.955841 | 12.22946 | 7.132882
2018-02-09 11:35 | 92537.98 | 1200.0018 | 5 | 17 | 3.366718 | -6.52008 | 2.918041 | 2.173143 | 12.22946 | 7.868555
2018-02-09 11:37 | 92657.98 | 1320.0007 | 5 | 17 | 3.322204 | -6.520034 | 2.918041 | 2.390471 | 12.22946 | 8.595711
2018-02-09 11:39 | 92777.98 | 1440.0006 | 5 | 17 | 3.246113 | -6.520092 | 2.918041 | 2.607785 | 12.22946 | 9.310141
2018-02-09 11:41 | 92897.98 | 1560.0008 | 5 | 17 | 3.111655 | -6.520144 | 2.918041 | 2.825094 | 12.22946 | 10.00268
2018-02-09 11:42 | 92948.51 | 1610.5322 | 5 | 17 | 2.99999 | -6.520023 | 2.918041 | 2.916571 | 12.22946 | 10.28273
2018-02-09 11:44 | 93068.56 | 120.0018 | 6 | 17 | 3.589615 | 0 | 2.918041 | 2.916571 | 12.22946 | 10.28273
2018-02-09 11:46 | 93188.56 | 240.0027 | 6 | 17 | 3.621346 | 0 | 2.918041 | 2.916571 | 12.22946 | 10.28273
2018-02-09 11:47 | 93248.56 | 300.0033 | 6 | 17 | 3.62906 | 0 | 2.918041 | 2.916571 | 12.22946 | 10.28273
2018-02-09 11:47 | 93248.57 | 0.0025 | 7 | 18 | 3.629148 | 0 | 0 | 0 | 0 | 0
2018-02-09 11:49 | 93368.66 | 120.0016 | 2 | 18 | 3.963857 | 4.889843 | 0.1622923 | 0 | 0.6375187 | 0
2018-02-09 11:51 | 93488.66 | 240.001 | 2 | 18 | 4.007773 | 4.890104 | 0.3252644 | 0 | 1.287244 | 0
2018-02-09 11:53 | 93608.66 | 360.0002 | 2 | 18 | 4.042205 | 4.890114 | 0.488255 | 0 | 1.943378 | 0
2018-02-09 11:55 | 93728.66 | 480.0017 | 2 | 18 | 4.070283 | 4.890085 | 0.6512482 | 0 | 2.604592 | 0
2018-02-09 11:57 | 93848.66 | 600.0022 | 2 | 18 | 4.093991 | 4.8901 | 0.8142356 | 0 | 3.269953 | 0
2018-02-09 11:59 | 93968.66 | 720.0002 | 2 | 18 | 4.118536 | 4.890142 | 0.9772186 | 0 | 3.939169 | 0
2018-02-09 12:01 | 94088.66 | 840.0021 | 2 | 18 | 4.145988 | 4.890154 | 1.140214 | 0 | 4.612677 | 0
2018-02-09 12:03 | 94208.66 | 960.0004 | 2 | 18 | 4.176249 | 4.890144 | 1.303198 | 0 | 5.290824 | 0
2018-02-09 12:05 | 94328.66 | 1080.0011 | 2 | 18 | 4.200404 | 4.688698 | 1.465201 | 0 | 5.969864 | 0
2018-02-09 12:07 | 94448.66 | 1200.0018 | 2 | 18 | 4.200397 | 4.091202 | 1.611338 | 0 | 6.583697 | 0
2018-02-09 12:09 | 94568.66 | 1320.0009 | 2 | 18 | 4.200388 | 3.547171 | 1.738491 | 0 | 7.117789 | 0
2018-02-09 12:10 | 94636.87 | 1388.2098 | 2 | 18 | 4.200386 | 3.259964 | 1.802947 | 0 | 7.38853 | 0
2018-02-09 12:12 | 94756.88 | 120.0014 | 3 | 18 | 4.228686 | 3.260134 | 1.911163 | 0 | 7.844493 | 0
2018-02-09 12:14 | 94876.88 | 240.0022 | 3 | 18 | 4.261921 | 3.259804 | 2.019822 | 0 | 8.305758 | 0
2018-02-09 12:16 | 94996.88 | 360.0005 | 3 | 18 | 4.297585 | 3.260054 | 2.128478 | 0 | 8.770759 | 0
2018-02-09 12:18 | 95116.88 | 480.0011 | 3 | 18 | 4.335412 | 3.260048 | 2.237134 | 0 | 9.239752 | 0
2018-02-09 12:20 | 95236.88 | 600.0007 | 3 | 18 | 4.375037 | 3.260063 | 2.345795 | 0 | 9.71298 | 0
2018-02-09 12:22 | 95356.88 | 720.0012 | 3 | 18 | 4.40041 | 2.984686 | 2.452575 | 0 | 10.182 | 0
2018-02-09 12:24 | 95476.88 | 840.0012 | 3 | 18 | 4.40039 | 2.470808 | 2.543095 | 0 | 10.58032 | 0
2018-02-09 12:26 | 95596.88 | 960.0005 | 3 | 18 | 4.400397 | 2.062243 | 2.61839 | 0 | 10.91165 | 0
2018-02-09 12:28 | 95716.88 | 1080.002 | 3 | 18 | 4.400384 | 1.732132 | 2.681435 | 0 | 11.18907 | 0
2018-02-09 12:30 | 95836.88 | 1200.0009 | 3 | 18 | 4.400368 | 1.464598 | 2.734561 | 0 | 11.42284 | 0
2018-02-09 12:32 | 95956.88 | 1320.0003 | 3 | 18 | 4.400373 | 1.247192 | 2.779627 | 0 | 11.62115 | 0
2018-02-09 12:34 | 96076.88 | 1440.001 | 3 | 18 | 4.400366 | 1.068844 | 2.818119 | 0 | 11.79053 | 0
2018-02-09 12:36 | 96196.88 | 1560.0002 | 3 | 18 | 4.400353 | 0.9214649 | 2.851213 | 0 | 11.93615 | 0
2018-02-09 12:38 | 96316.88 | 1680.0007 | 3 | 18 | 4.400326 | 0.7996483 | 2.879853 | 0 | 12.06218 | 0
2018-02-09 12:40 | 96436.88 | 1800.0012 | 3 | 18 | 4.400357 | 0.6992779 | 2.904788 | 0 | 12.1719 | 0
2018-02-09 12:41 | 96500.89 | 1864.0191 | 3 | 18 | 4.400357 | 0.6519947 | 2.916791 | 0 | 12.22472 | 0
2018-02-09 12:43 | 96620.95 | 120.0012 | 4 | 18 | 4.354617 | 0 | 2.916791 | 0 | 12.22472 | 0
2018-02-09 12:45 | 96740.95 | 240.0026 | 4 | 18 | 4.350765 | 0 | 2.916791 | 0 | 12.22472 | 0
2018-02-09 12:46 | 96800.95 | 300.0017 | 4 | 18 | 4.349612 | 0 | 2.916791 | 0 | 12.22472 | 0
2018-02-09 12:48 | 96921.03 | 120.0014 | 5 | 18 | 3.887597 | -6.51988 | 2.916791 | 0.2172962 | 12.22472 | 0.8578839
2018-02-09 12:50 | 97041.03 | 240.0012 | 5 | 18 | 3.802763 | -6.520142 | 2.916791 | 0.4346079 | 12.22472 | 1.693311
2018-02-09 12:52 | 97161.03 | 360.0027 | 5 | 18 | 3.725318 | -6.52005 | 2.916791 | 0.6519139 | 12.22472 | 2.51115
2018-02-09 12:54 | 97281.03 | 480.0012 | 5 | 18 | 3.653847 | -6.520085 | 2.916791 | 0.8692342 | 12.22472 | 3.312847
2018-02-09 12:56 | 97401.03 | 600.002 | 5 | 18 | 3.58961 | -6.520042 | 2.916791 | 1.086553 | 12.22472 | 4.099773
2018-02-09 12:58 | 97521.03 | 720.002 | 5 | 18 | 3.533482 | -6.520025 | 2.916791 | 1.303862 | 12.22472 | 4.873575
2018-02-09 13:00 | 97641.03 | 840.0014 | 5 | 18 | 3.485145 | -6.520075 | 2.916791 | 1.521169 | 12.22472 | 5.636052
2018-02-09 13:02 | 97761.03 | 960.0005 | 5 | 18 | 3.442723 | -6.520052 | 2.916791 | 1.738485 | 12.22472 | 6.38873
2018-02-09 13:04 | 97881.03 | 1080.0022 | 5 | 18 | 3.404108 | -6.520061 | 2.916791 | 1.955804 | 12.22472 | 7.132655
2018-02-09 13:06 | 98001.03 | 1200.0012 | 5 | 18 | 3.366375 | -6.520073 | 2.916791 | 2.173112 | 12.22472 | 7.868318
2018-02-09 13:08 | 98121.03 | 1320.0015 | 5 | 18 | 3.321947 | -6.520073 | 2.916791 | 2.390421 | 12.22472 | 8.595333
2018-02-09 13:10 | 98241.03 | 1440.0007 | 5 | 18 | 3.245863 | -6.520098 | 2.916791 | 2.607728 | 12.22472 | 9.309685
2018-02-09 13:12 | 98361.03 | 1560.001 | 5 | 18 | 3.110897 | -6.520156 | 2.916791 | 2.825041 | 12.22472 | 10.00215
2018-02-09 13:13 | 98411.09 | 1610.0573 | 5 | 18 | 2.999994 | -6.520139 | 2.916791 | 2.915685 | 12.22472 | 10.27962
2018-02-09 13:15 | 98531.14 | 120.0018 | 6 | 18 | 3.589582 | 0 | 2.916791 | 2.915685 | 12.22472 | 10.27962
2018-02-09 13:17 | 98651.14 | 240.0003 | 6 | 18 | 3.621281 | 0 | 2.916791 | 2.915685 | 12.22472 | 10.27962
2018-02-09 13:18 | 98711.14 | 300.0026 | 6 | 18 | 3.629004 | 0 | 2.916791 | 2.915685 | 12.22472 | 10.27962
2018-02-09 13:18 | 98711.1447 | 0.0027 | 7 | 19 | 3.629034 | 0 | 0 | 0 | 0 | 0
2018-02-09 13:20 | 98831.22472 | 120.0007 | 2 | 19 | 3.964012 | 4.890114 | 0.1622995 | 0 | 0.6375759 | 0
2018-02-09 13:22 | 98951.22432 | 240.0003 | 2 | 19 | 4.007815 | 4.890106 | 0.3252754 | 0 | 1.28733 | 0
2018-02-09 13:24 | 99071.22492 | 360.0009 | 2 | 19 | 4.04226 | 4.890139 | 0.4882594 | 0 | 1.943448 | 0
2018-02-09 13:26 | 99191.22442 | 480.0004 | 2 | 19 | 4.070292 | 4.890081 | 0.6512501 | 0 | 2.60466 | 0
2018-02-09 13:28 | 99311.22522 | 600.0012 | 2 | 19 | 4.094001 | 4.890039 | 0.8142314 | 0 | 3.270001 | 0
2018-02-09 13:30 | 99431.22602 | 720.002 | 2 | 19 | 4.118635 | 4.890068 | 0.9772118 | 0 | 3.939214 | 0
2018-02-09 13:32 | 99551.22532 | 840.0013 | 2 | 19 | 4.14607 | 4.890064 | 1.140197 | 0 | 4.61269 | 0
2018-02-09 13:34 | 99671.22532 | 960.0013 | 2 | 19 | 4.176298 | 4.890059 | 1.303185 | 0 | 5.29087 | 0
2018-02-09 13:36 | 99791.22552 | 1080.0015 | 2 | 19 | 4.200408 | 4.68704 | 1.465161 | 0 | 5.969804 | 0
2018-02-09 13:38 | 99911.22472 | 1200.0007 | 2 | 19 | 4.200394 | 4.08927 | 1.611226 | 0 | 6.583338 | 0
2018-02-09 13:40 | 100031.2 | 1320.0016 | 2 | 19 | 4.200417 | 3.546707 | 1.738352 | 0 | 7.117318 | 0
2018-02-09 13:41 | 100099.4 | 1388.2058 | 2 | 19 | 4.200407 | 3.259985 | 1.802798 | 0 | 7.388017 | 0
2018-02-09 13:43 | 100219.5 | 120.0021 | 3 | 19 | 4.228724 | 3.260153 | 1.911026 | 0 | 7.844031 | 0
2018-02-09 13:45 | 100339.5 | 240.001 | 3 | 19 | 4.261949 | 3.260176 | 2.019683 | 0 | 8.305291 | 0
2018-02-09 13:47 | 100459.5 | 360.0013 | 3 | 19 | 4.297592 | 3.260204 | 2.128343 | 0 | 8.770309 | 0
2018-02-09 13:49 | 100579.5 | 480.0017 | 3 | 19 | 4.335421 | 3.260071 | 2.237005 | 0 | 9.239332 | 0
2018-02-09 13:51 | 100699.5 | 600.0017 | 3 | 19 | 4.375001 | 3.260185 | 2.345663 | 0 | 9.712545 | 0
2018-02-09 13:53 | 100819.5 | 720.0006 | 3 | 19 | 4.400390625 | 2.984653 | 2.452447 | 0 | 10.18158 | 0
2018-02-09 13:55 | 100939.5 | 840.0013 | 3 | 19 | 4.400397 | 2.469923 | 2.542973 | 0 | 10.57992 | 0
2018-02-09 13:57 | 101059.5 | 960.0018 | 3 | 19 | 4.400389 | 2.061449 | 2.618239 | 0 | 10.91113 | 0
2018-02-09 13:59 | 101179.5 | 1080.0022 | 3 | 19 | 4.40037 | 1.731342 | 2.681255 | 0 | 11.18842 | 0
2018-02-09 14:01 | 101299.5 | 1200.0019 | 3 | 19 | 4.400385 | 1.464579 | 2.734355 | 0 | 11.42208 | 0
2018-02-09 14:03 | 101419.5 | 1320.0017 | 3 | 19 | 4.400366 | 1.246412 | 2.7794 | 0 | 11.62029 | 0
2018-02-09 14:05 | 101539.5 | 1440.0002 | 3 | 19 | 4.400352 | 1.068001 | 2.817863 | 0 | 11.78955 | 0
2018-02-09 14:07 | 101659.5 | 1560.0005 | 3 | 19 | 4.400339 | 0.9209766 | 2.850928 | 0 | 11.93504 | 0
2018-02-09 14:09 | 101779.5 | 1680.0016 | 3 | 19 | 4.400323 | 0.7991028 | 2.879542 | 0 | 12.06095 | 0
2018-02-09 14:11 | 101899.5 | 1800.0006 | 3 | 19 | 4.400335 | 0.6979389 | 2.904451 | 0 | 12.17056 | 0
2018-02-09 14:12 | 101962.2 | 1862.7215 | 3 | 19 | 4.400342 | 0.6519985 | 2.916205 | 0 | 12.22228 | 0
2018-02-09 14:14 | 102082.2 | 120.0006 | 4 | 19 | 4.354646 | 0 | 2.916205 | 0 | 12.22228 | 0
2018-02-09 14:16 | 102202.2 | 240.0007 | 4 | 19 | 4.350838 | 0 | 2.916205 | 0 | 12.22228 | 0
2018-02-09 14:17 | 102262.2 | 300.0043 | 4 | 19 | 4.349666 | 0 | 2.916205 | 0 | 12.22228 | 0
2018-02-09 14:19 | 102382.3 | 120.0011 | 5 | 19 | 3.887966 | -6.520048 | 2.916205 | 0.2173027 | 12.22228 | 0.8579904
2018-02-09 14:21 | 102502.3 | 240.0027 | 5 | 19 | 3.803058 | -6.519852 | 2.916205 | 0.4346109 | 12.22228 | 1.693471
2018-02-09 14:23 | 102622.3 | 360.001 | 5 | 19 | 3.72562 | -6.520102 | 2.916205 | 0.6519211 | 12.22228 | 2.511385
2018-02-09 14:25 | 102742.3 | 480.0003 | 5 | 19 | 3.654292 | -6.520135 | 2.916205 | 0.8692529 | 12.22228 | 3.313215
2018-02-09 14:27 | 102862.3 | 600.0019 | 5 | 19 | 3.589758 | -6.520156 | 2.916205 | 1.086575 | 12.22228 | 4.100216
2018-02-09 14:29 | 102982.3 | 720.0019 | 5 | 19 | 3.533464 | -6.520027 | 2.916205 | 1.303892 | 12.22228 | 4.874063
2018-02-09 14:31 | 103102.3 | 840.0019 | 5 | 19 | 3.48507 | -6.520087 | 2.916205 | 1.521209 | 12.22228 | 5.636561
2018-02-09 14:33 | 103222.3 | 960.0012 | 5 | 19 | 3.442629 | -6.520059 | 2.916205 | 1.738522 | 12.22228 | 6.389211
2018-02-09 14:35 | 103342.3 | 1080.0019 | 5 | 19 | 3.404035 | -6.5201 | 2.916205 | 1.955834 | 12.22228 | 7.133102
2018-02-09 14:37 | 103462.3 | 1200.002 | 5 | 19 | 3.366367 | -6.520092 | 2.916205 | 2.17315 | 12.22228 | 7.868782
2018-02-09 14:39 | 103582.3 | 1320.0005 | 5 | 19 | 3.321679 | -6.520085 | 2.916205 | 2.390458 | 12.22228 | 8.59578
2018-02-09 14:41 | 103702.3 | 1440.0004 | 5 | 19 | 3.245456 | -6.520098 | 2.916205 | 2.607764 | 12.22228 | 9.310056
2018-02-09 14:43 | 103822.3 | 1560.0014 | 5 | 19 | 3.110741 | -6.520114 | 2.916205 | 2.825084 | 12.22228 | 10.00248
2018-02-09 14:44 | 103872 | 1609.7475 | 5 | 19 | 3 | -6.520123 | 2.916205 | 2.915168 | 12.22228 | 10.27822
2018-02-09 14:46 | 103992.1024 | 120.0001 | 6 | 19 | 3.589579 | 0 | 2.916205 | 2.915168 | 12.22228 | 10.27822
2018-02-09 14:48 | 104112.104 | 240.0017 | 6 | 19 | 3.621285 | 0 | 2.916205 | 2.915168 | 12.22228 | 10.27822
2018-02-09 14:49 | 104172.1062 | 300.0039 | 6 | 19 | 3.628968 | 0 | 2.916205 | 2.915168 | 12.22228 | 10.27822
2018-02-09 14:49 | 104172.1 | 0.0024 | 7 | 20 | 3.629107 | 0 | 0 | 0 | 0 | 0
2018-02-09 14:51 | 104292.2 | 120.0011 | 2 | 20 | 3.964168 | 4.890133 | 0.1622909 | 0 | 0.6375681 | 0
2018-02-09 14:53 | 104412.2 | 240.0005 | 2 | 20 | 4.008073 | 4.890182 | 0.3252755 | 0 | 1.287388 | 0
2018-02-09 14:55 | 104532.2 | 360.0005 | 2 | 20 | 4.042427 | 4.890032 | 0.4882588 | 0 | 1.94354 | 0
2018-02-09 14:57 | 104652.2 | 480.0012 | 2 | 20 | 4.070429 | 4.8901 | 0.6512381 | 0 | 2.604726 | 0
2018-02-09 14:59 | 104772.2 | 600.0005 | 2 | 20 | 4.094108 | 4.889986 | 0.8142236 | 0 | 3.270101 | 0
2018-02-09 15:01 | 104892.2 | 720.0013 | 2 | 20 | 4.118769 | 4.890039 | 0.9772055 | 0 | 3.939339 | 0
2018-02-09 15:03 | 105012.2 | 840.0006 | 2 | 20 | 4.146222 | 4.890097 | 1.140193 | 0 | 4.612846 | 0
2018-02-09 15:05 | 105132.2 | 960.0014 | 2 | 20 | 4.176544 | 4.89012 | 1.303175 | 0 | 5.29103 | 0
2018-02-09 15:07 | 105252.2 | 1080.0006 | 2 | 20 | 4.200417 | 4.682999 | 1.465115 | 0 | 5.969835 | 0
2018-02-09 15:09 | 105372.2 | 1200.0006 | 2 | 20 | 4.200406 | 4.087587 | 1.611087 | 0 | 6.582976 | 0
2018-02-09 15:11 | 105492.2 | 1320.0015 | 2 | 20 | 4.200401 | 3.544155 | 1.738133 | 0 | 7.116621 | 0
2018-02-09 15:12 | 105559.4 | 1387.2422 | 2 | 20 | 4.200381 | 3.259993 | 1.801653 | 0 | 7.38343 | 0
2018-02-09 15:14 | 105679.4503 | 120.0011 | 3 | 20 | 4.228603 | 3.260092 | 1.90987 | 0 | 7.839387 | 0
2018-02-09 15:16 | 105799.4497 | 240.0005 | 3 | 20 | 4.261823 | 3.260124 | 2.018532 | 0 | 8.300656 | 0
2018-02-09 15:18 | 105919.451 | 360.0018 | 3 | 20 | 4.297374 | 3.260134 | 2.127191 | 0 | 8.765652 | 0
2018-02-09 15:20 | 106039.4511 | 480.0019 | 3 | 20 | 4.335098 | 3.260153 | 2.23585 | 0 | 9.234634 | 0
2018-02-09 15:22 | 106159.4502 | 600.001 | 3 | 20 | 4.37463 | 3.260143 | 2.344511 | 0 | 9.707819 | 0
2018-02-09 15:24 | 106279.4511 | 720.0019 | 3 | 20 | 4.400403 | 2.990561 | 2.451377 | 0 | 10.17719 | 0
2018-02-09 15:26 | 106399.4502 | 840.001 | 3 | 20 | 4.400413 | 2.474899 | 2.542061 | 0 | 10.57623 | 0
2018-02-09 15:28 | 106519.4495 | 960.0003 | 3 | 20 | 4.400382 | 2.065165 | 2.617466 | 0 | 10.90805 | 0
2018-02-09 15:30 | 106639.4495 | 1080.0003 | 3 | 20 | 4.40039 | 1.734409 | 2.680595 | 0 | 11.18584 | 0
2018-02-09 15:32 | 106759.4496 | 1200.0004 | 3 | 20 | 4.40037 | 1.46616 | 2.733781 | 0 | 11.41988 | 0
2018-02-09 15:34 | 106879.4496 | 1320.0004 | 3 | 20 | 4.40036 | 1.247444 | 2.77889 | 0 | 11.61837 | 0
2018-02-09 15:36 | 106999.4511 | 1440.0019 | 3 | 20 | 4.40035 | 1.069073 | 2.817406 | 0 | 11.78786 | 0
2018-02-09 15:38 | 107119.4503 | 1560.0011 | 3 | 20 | 4.400359 | 0.9222412 | 2.850514 | 0 | 11.93354 | 0
2018-02-09 15:40 | 107239.4511 | 1680.0019 | 3 | 20 | 4.400362 | 0.8005524 | 2.879158 | 0 | 12.05959 | 0
2018-02-09 15:42 | 107359.4503 | 1800.0011 | 3 | 20 | 4.400331 | 0.6983833 | 2.904088 | 0 | 12.16929 | 0
2018-02-09 15:43 | 107422.1092 | 1862.66 | 3 | 20 | 4.400327 | 0.6519985 | 2.91584 | 0 | 12.221 | 0
2018-02-09 15:45 | 107542.2 | 120.0007 | 4 | 20 | 4.354693 | 0 | 2.91584 | 0 | 12.221 | 0
2018-02-09 15:47 | 107662.2 | 239.9998 | 4 | 20 | 4.35088 | 0 | 2.91584 | 0 | 12.221 | 0
2018-02-09 15:48 | 107722.2 | 300.0037 | 4 | 20 | 4.34973 | 0 | 2.91584 | 0 | 12.221 | 0
2018-02-09 15:50 | 107842.3 | 120.0009 | 5 | 20 | 3.888748 | -6.519834 | 2.91584 | 0.2172993 | 12.221 | 0.8581234
2018-02-09 15:52 | 107962.3 | 240.0033 | 5 | 20 | 3.803905 | -6.52017 | 2.91584 | 0.4346114 | 12.221 | 1.693805
2018-02-09 15:54 | 108082.3 | 360.0009 | 5 | 20 | 3.726309 | -6.520117 | 2.91584 | 0.6519172 | 12.221 | 2.511874
2018-02-09 15:56 | 108202.3 | 480.0002 | 5 | 20 | 3.654861 | -6.520077 | 2.91584 | 0.8692349 | 12.221 | 3.313792
2018-02-09 15:58 | 108322.3 | 600.0009 | 5 | 20 | 3.590195 | -6.520062 | 2.91584 | 1.086545 | 12.221 | 4.100864
2018-02-09 16:00 | 108442.3 | 720.0011 | 5 | 20 | 3.533811 | -6.520102 | 2.91584 | 1.303865 | 12.221 | 4.874801
2018-02-09 16:02 | 108562.3 | 840.0003 | 5 | 20 | 3.485438 | -6.520108 | 2.91584 | 1.521178 | 12.221 | 5.637364
2018-02-09 16:04 | 108682.3 | 960.0003 | 5 | 20 | 3.442947 | -6.520061 | 2.91584 | 1.738487 | 12.221 | 6.390072
2018-02-09 16:06 | 108802.3 | 1080.0009 | 5 | 20 | 3.404378 | -6.520062 | 2.91584 | 1.955799 | 12.221 | 7.134035
2018-02-09 16:08 | 108922.3 | 1200.0003 | 5 | 20 | 3.36672 | -6.520034 | 2.91584 | 2.173104 | 12.221 | 7.869749
2018-02-09 16:10 | 109042.3 | 1320.0004 | 5 | 20 | 3.322 | -6.51999 | 2.91584 | 2.390415 | 12.221 | 8.596829
2018-02-09 16:12 | 109162.3 | 1440.0003 | 5 | 20 | 3.245434 | -6.520133 | 2.91584 | 2.607734 | 12.221 | 9.311166
2018-02-09 16:14 | 109282.3 | 1560.0011 | 5 | 20 | 3.110534 | -6.520123 | 2.91584 | 2.825043 | 12.221 | 10.0035
2018-02-09 16:15 | 109332.1 | 1609.8825 | 5 | 20 | 2.999999 | -6.520126 | 2.91584 | 2.915375 | 12.221 | 10.27999
2018-02-09 16:17 | 109452.2 | 120.001 | 6 | 20 | 3.589211 | 0 | 2.91584 | 2.915375 | 12.221 | 10.27999
2018-02-09 16:19 | 109572.2 | 240.0003 | 6 | 20 | 3.620888 | 0 | 2.91584 | 2.915375 | 12.221 | 10.27999
2018-02-09 16:20 | 109632.2 | 300.0026 | 6 | 20 | 3.628578 | 0 | 2.91584 | 2.915375 | 12.221 | 10.27999
2018-02-09 16:20 | 109632.2 | 0.0024 | 7 | 21 | 3.628729 | 0 | 0 | 0 | 0 | 0
2018-02-09 16:22 | 109752.3 | 120.0005 | 2 | 21 | 3.964151 | 4.890141 | 0.1622959 | 0 | 0.6375645 | 0
2018-02-09 16:24 | 109872.3 | 240.0011 | 2 | 21 | 4.008057 | 4.8901 | 0.3252759 | 0 | 1.287365 | 0
2018-02-09 16:26 | 109992.3 | 360.0017 | 2 | 21 | 4.04251 | 4.890125 | 0.4882616 | 0 | 1.943529 | 0
2018-02-09 16:28 | 110112.3 | 480.0002 | 2 | 21 | 4.070487 | 4.890106 | 0.6512432 | 0 | 2.604737 | 0
2018-02-09 16:30 | 110232.3 | 600.001 | 2 | 21 | 4.094234 | 4.890112 | 0.8142301 | 0 | 3.270134 | 0
2018-02-09 16:32 | 110352.3 | 720.0023 | 2 | 21 | 4.11893 | 4.890039 | 0.977223 | 0 | 3.93944 | 0
2018-02-09 16:34 | 110472.3 | 840.0016 | 2 | 21 | 4.146313 | 4.890085 | 1.140211 | 0 | 4.612971 | 0
2018-02-09 16:36 | 110592.3 | 960.0014 | 2 | 21 | 4.176717 | 4.8901 | 1.303198 | 0 | 5.291201 | 0
2018-02-09 16:38 | 110712.3 | 1080.0007 | 2 | 21 | 4.200395 | 4.678589 | 1.465095 | 0 | 5.969848 | 0
2018-02-09 16:40 | 110832.3 | 1200.0038 | 2 | 21 | 4.200401 | 4.083542 | 1.610943 | 0 | 6.58247 | 0
2018-02-09 16:42 | 110952.3 | 1320.0006 | 2 | 21 | 4.200377 | 3.539783 | 1.737867 | 0 | 7.1156 | 0
2018-02-09 16:43 | 111018.9 | 1386.6694 | 2 | 21 | 4.200396 | 3.259985 | 1.800807 | 0 | 7.379974 | 0
2018-02-09 16:45 | 111139 | 120.0023 | 3 | 21 | 4.228669 | 3.260117 | 1.909028 | 3.31e-10 | 7.835955 | 1.353e-09
2018-02-09 16:47 | 111259 | 240.0011 | 3 | 21 | 4.261925 | 3.260088 | 2.017686 | 3.31e-10 | 8.297215 | 1.353e-09
2018-02-09 16:49 | 111379 | 360.0009 | 3 | 21 | 4.297559 | 3.260132 | 2.126346 | 3.31e-10 | 8.762235 | 1.353e-09
2018-02-09 16:51 | 111499 | 480.0015 | 3 | 21 | 4.335357 | 3.260153 | 2.23501 | 3.31e-10 | 9.23126 | 1.353e-09
2018-02-09 16:53 | 111619 | 600.0012 | 3 | 21 | 4.374975 | 3.260151 | 2.34367 | 3.31e-10 | 9.704474 | 1.353e-09
2018-02-09 16:55 | 111739 | 720.0019 | 3 | 21 | 4.400398 | 2.984936 | 2.450451 | 3.31e-10 | 10.17349 | 1.353e-09
2018-02-09 16:57 | 111859 | 840.0013 | 3 | 21 | 4.400388 | 2.47089 | 2.540996 | 3.31e-10 | 10.57193 | 1.353e-09
2018-02-09 16:59 | 111979 | 960.0023 | 3 | 21 | 4.400371 | 2.062365 | 2.616303 | 3.31e-10 | 10.90331 | 1.353e-09
2018-02-09 17:01 | 112099 | 1080.0012 | 3 | 21 | 4.400353 | 1.732084 | 2.67935 | 3.31e-10 | 11.18074 | 1.353e-09
2018-02-09 17:03 | 112219 | 1200.0017 | 3 | 21 | 4.40035 | 1.464567 | 2.732479 | 3.31e-10 | 11.41453 | 1.353e-09
2018-02-09 17:05 | 112339 | 1320.0006 | 3 | 21 | 4.400365 | 1.24691 | 2.777544 | 3.31e-10 | 11.61283 | 1.353e-09
2018-02-09 17:07 | 112459 | 1440.0011 | 3 | 21 | 4.400354 | 1.068344 | 2.816028 | 3.31e-10 | 11.78217 | 1.353e-09
2018-02-09 17:09 | 112579 | 1560.0008 | 3 | 21 | 4.400341 | 0.9217758 | 2.849113 | 3.31e-10 | 11.92775 | 1.353e-09
2018-02-09 17:11 | 112699 | 1680.0007 | 3 | 21 | 4.400325 | 0.8003731 | 2.877743 | 3.31e-10 | 12.05374 | 1.353e-09
2018-02-09 17:13 | 112819 | 1800.001 | 3 | 21 | 4.400314 | 0.6988106 | 2.902677 | 3.31e-10 | 12.16345 | 1.353e-09
2018-02-09 17:14 | 112882.3 | 1863.3806 | 3 | 21 | 4.400314 | 0.6519947 | 2.914561 | 3.31e-10 | 12.21575 | 1.353e-09
2018-02-09 17:16 | 113002.4 | 120.0018 | 4 | 21 | 4.354545 | 0 | 2.914561 | 3.31e-10 | 12.21575 | 1.353e-09
2018-02-09 17:18 | 113122.4 | 239.9999 | 4 | 21 | 4.350732 | 0 | 2.914561 | 3.31e-10 | 12.21575 | 1.353e-09
2018-02-09 17:19 | 113182.4 | 300.0041 | 4 | 21 | 4.349572 | 0 | 2.914561 | 3.31e-10 | 12.21575 | 1.353e-09
2018-02-09 17:21 | 113302.5 | 120.0003 | 5 | 21 | 3.887506 | -6.520191 | 2.914561 | 0.2172875 | 12.21575 | 0.8578184
2018-02-09 17:23 | 113422.5 | 240.0006 | 5 | 21 | 3.802596 | -6.519951 | 2.914561 | 0.4346159 | 12.21575 | 1.693283
2018-02-09 17:25 | 113542.5 | 360.0018 | 5 | 21 | 3.725123 | -6.519848 | 2.914561 | 0.6519265 | 12.21575 | 2.511099
2018-02-09 17:27 | 113662.5 | 480.0004 | 5 | 21 | 3.653707 | -6.520114 | 2.914561 | 0.86924 | 12.21575 | 3.312743
2018-02-09 17:29 | 113782.5 | 600.0015 | 5 | 21 | 3.589367 | -6.520121 | 2.914561 | 1.086568 | 12.21575 | 4.099672
2018-02-09 17:31 | 113902.5 | 720.0012 | 5 | 21 | 3.533133 | -6.520048 | 2.914561 | 1.30388 | 12.21575 | 4.873416
2018-02-09 17:33 | 114022.5 | 840.0018 | 5 | 21 | 3.484569 | -6.520139 | 2.914561 | 1.521201 | 12.21575 | 5.635828
2018-02-09 17:35 | 114142.5 | 960.0024 | 5 | 21 | 3.441998 | -6.520104 | 2.914561 | 1.738517 | 12.21575 | 6.388365
2018-02-09 17:37 | 114262.5 | 1080.0025 | 5 | 21 | 3.403414 | -6.520139 | 2.914561 | 1.955832 | 12.21575 | 7.132123
2018-02-09 17:39 | 114382.5 | 1200.0008 | 5 | 21 | 3.365893 | -6.520154 | 2.914561 | 2.173147 | 12.21575 | 7.867674
2018-02-09 17:41 | 114502.5 | 1320.0018 | 5 | 21 | 3.32128 | -6.520142 | 2.914561 | 2.390458 | 12.21575 | 8.594595
2018-02-09 17:43 | 114622.5 | 1440.0009 | 5 | 21 | 3.244558 | -6.519997 | 2.914561 | 2.607773 | 12.21575 | 9.30876
2018-02-09 17:45 | 114742.5 | 1560.0004 | 5 | 21 | 3.108306 | -6.520176 | 2.914561 | 2.825083 | 12.21575 | 10.00082
2018-02-09 17:46 | 114791 | 1608.554 | 5 | 21 | 2.999985 | -6.520124 | 2.914561 | 2.913008 | 12.21575 | 10.26983
2018-02-09 17:48 | 114911.1 | 120.0003 | 6 | 21 | 3.589673 | 0 | 2.914561 | 2.913008 | 12.21575 | 10.26983
2018-02-09 17:50 | 115031.1 | 240.0013 | 6 | 21 | 3.621367 | 0 | 2.914561 | 2.913008 | 12.21575 | 10.26983
2018-02-09 17:51 | 115091.1 | 300.0013 | 6 | 21 | 3.629045 | 0 | 2.914561 | 2.913008 | 12.21575 | 10.26983
2018-02-09 17:51 | 115091.1 | 0.0024 | 7 | 22 | 3.62883 | 0 | 0 | 0 | 0 | 0
2018-02-09 17:53 | 115211.2 | 120.0022 | 2 | 22 | 3.964671 | 4.890154 | 0.162295 | 0 | 0.6376508 | 0
2018-02-09 17:55 | 115331.2 | 240.0019 | 2 | 22 | 4.00856 | 4.890163 | 0.3252809 | 0 | 1.287558 | 0
2018-02-09 17:57 | 115451.2 | 360.0011 | 2 | 22 | 4.042987 | 4.890148 | 0.4882669 | 0 | 1.943809 | 0
2018-02-09 17:59 | 115571.2 | 480.0015 | 2 | 22 | 4.071 | 4.890072 | 0.6512533 | 0 | 2.605116 | 0
2018-02-09 18:01 | 115691.2 | 600.0017 | 2 | 22 | 4.09474 | 4.890076 | 0.8142411 | 0 | 3.270596 | 0
2018-02-09 18:03 | 115811.2 | 720.001 | 2 | 22 | 4.119417 | 4.890097 | 0.9772202 | 0 | 3.939927 | 0
2018-02-09 18:05 | 115931.2 | 840.0003 | 2 | 22 | 4.147043 | 4.890022 | 1.140212 | 0 | 4.613568 | 0
2018-02-09 18:07 | 116051.2 | 960.0021 | 2 | 22 | 4.177439 | 4.890079 | 1.303204 | 0 | 5.291935 | 0
2018-02-09 18:09 | 116171.2 | 1080.0014 | 2 | 22 | 4.200408 | 4.665747 | 1.464944 | 0 | 5.970009 | 0
2018-02-09 18:11 | 116291.2 | 1200.0009 | 2 | 22 | 4.200401 | 4.07382 | 1.610409 | 0 | 6.581022 | 0
2018-02-09 18:13 | 116411.2 | 1320.0013 | 2 | 22 | 4.200372 | 3.532749 | 1.737035 | 0 | 7.112897 | 0
2018-02-09 18:14 | 116476.4 | 1385.2516 | 2 | 22 | 4.200385 | 3.259987 | 1.798572 | 0 | 7.371377 | 0
2018-02-09 18:16 | 116596.4 | 120.0022 | 3 | 22 | 4.228778 | 3.260147 | 1.906793 | 0 | 7.827358 | 0
2018-02-09 18:18 | 116716.4 | 240.0017 | 3 | 22 | 4.262071 | 3.260166 | 2.015453 | 0 | 8.288643 | 0
2018-02-09 18:20 | 116836.4 | 360.0021 | 3 | 22 | 4.297647 | 3.260118 | 2.124116 | 0 | 8.753685 | 0
2018-02-09 18:22 | 116956.4 | 480 | 3 | 22 | 4.335406 | 3.260141 | 2.232775 | 0 | 9.222698 | 0
2018-02-09 18:24 | 117076.4 | 600.0003 | 3 | 22 | 4.374988 | 3.260181 | 2.341434 | 0 | 9.695911 | 0
2018-02-09 18:26 | 117196.4 | 720.0023 | 3 | 22 | 4.400384 | 2.98563 | 2.448226 | 0 | 10.16498 | 0
2018-02-09 18:28 | 117316.4 | 840.0004 | 3 | 22 | 4.40039 | 2.472761 | 2.538804 | 0 | 10.56356 | 0
2018-02-09 18:30 | 117436.4 | 960.0023 | 3 | 22 | 4.400381 | 2.064838 | 2.614175 | 0 | 10.89522 | 0
2018-02-09 18:32 | 117556.4 | 1080.0005 | 3 | 22 | 4.400364 | 1.734755 | 2.6773 | 0 | 11.17299 | 0
2018-02-09 18:34 | 117676.4 | 1200.0011 | 3 | 22 | 4.400354 | 1.467236 | 2.730509 | 0 | 11.40713 | 0
2018-02-09 18:36 | 117796.4 | 1320.0008 | 3 | 22 | 4.400366 | 1.249493 | 2.775653 | 0 | 11.60578 | 0
2018-02-09 18:38 | 117916.4 | 1440.0003 | 3 | 22 | 4.400348 | 1.07115 | 2.814215 | 0 | 11.77547 | 0
2018-02-09 18:40 | 118036.4 | 1560.0021 | 3 | 22 | 4.400362 | 0.9243488 | 2.847374 | 0 | 11.92138 | 0
2018-02-09 18:42 | 118156.4 | 1680.0007 | 3 | 22 | 4.40034 | 0.8023777 | 2.876074 | 0 | 12.04767 | 0
2018-02-09 18:44 | 118276.4 | 1800 | 3 | 22 | 4.40033 | 0.7004395 | 2.90106 | 0 | 12.15761 | 0
2018-02-09 18:45 | 118340.9 | 1864.507 | 3 | 22 | 4.400304 | 0.6519928 | 2.913175 | 0 | 12.21092 | 0
2018-02-09 18:47 | 118461 | 120.0018 | 4 | 22 | 4.354534 | 0 | 2.913175 | 0 | 12.21092 | 0
2018-02-09 18:49 | 118581 | 240.0009 | 4 | 22 | 4.350705 | 0 | 2.913175 | 0 | 12.21092 | 0
2018-02-09 18:50 | 118641 | 300.0015 | 4 | 22 | 4.349557 | 0 | 2.913175 | 0 | 12.21092 | 0
2018-02-09 18:52 | 118761.1 | 120.0016 | 5 | 22 | 3.887545 | -6.519834 | 2.913175 | 0.2172894 | 12.21092 | 0.8578458
2018-02-09 18:54 | 118881.1 | 240.0005 | 5 | 22 | 3.802737 | -6.519862 | 2.913175 | 0.4345875 | 12.21092 | 1.69321
2018-02-09 18:56 | 119001.1 | 360.0024 | 5 | 22 | 3.725294 | -6.520174 | 2.913175 | 0.6518996 | 12.21092 | 2.511066
2018-02-09 18:58 | 119121.1 | 480.0012 | 5 | 22 | 3.653861 | -6.52004 | 2.913175 | 0.8692185 | 12.21092 | 3.312761
2018-02-09 19:00 | 119241.1 | 600.0009 | 5 | 22 | 3.589485 | -6.520055 | 2.913175 | 1.086532 | 12.21092 | 4.099659
2018-02-09 19:02 | 119361.1 | 720.0005 | 5 | 22 | 3.533131 | -6.520057 | 2.913175 | 1.303851 | 12.21092 | 4.873446
2018-02-09 19:04 | 119481.1 | 840.0022 | 5 | 22 | 3.484734 | -6.520048 | 2.913175 | 1.521171 | 12.21092 | 5.635875
2018-02-09 19:06 | 119601.1 | 960.0011 | 5 | 22 | 3.442262 | -6.52004 | 2.913175 | 1.738473 | 12.21092 | 6.388412
2018-02-09 19:08 | 119721.1 | 1080.0017 | 5 | 22 | 3.403662 | -6.52002 | 2.913175 | 1.955797 | 12.21092 | 7.132258
2018-02-09 19:10 | 119841.1 | 1200.0007 | 5 | 22 | 3.366142 | -6.520044 | 2.913175 | 2.173105 | 12.21092 | 7.867843
2018-02-09 19:12 | 119961.1 | 1320.0018 | 5 | 22 | 3.321213 | -6.520131 | 2.913175 | 2.390419 | 12.21092 | 8.594801
2018-02-09 19:14 | 120081.1 | 1440.0005 | 5 | 22 | 3.244297 | -6.520179 | 2.913175 | 2.607722 | 12.21092 | 9.308887
2018-02-09 19:16 | 120201.1 | 1560.0018 | 5 | 22 | 3.107884 | -6.520121 | 2.913175 | 2.825038 | 12.21092 | 10.00089
2018-02-09 19:17 | 120249.4 | 1608.3152 | 5 | 22 | 2.999995 | -6.52011 | 2.913175 | 2.912528 | 12.21092 | 10.26854
2018-02-09 19:19 | 120369.4 | 120.0009 | 6 | 22 | 3.589387 | 0 | 2.913175 | 2.912528 | 12.21092 | 10.26854
2018-02-09 19:21 | 120489.4 | 240.0008 | 6 | 22 | 3.621063 | 0 | 2.913175 | 2.912528 | 12.21092 | 10.26854
2018-02-09 19:22 | 120549.4 | 300.0021 | 6 | 22 | 3.628738 | 0 | 2.913175 | 2.912528 | 12.21092 | 10.26854
2018-02-09 19:22 | 120549.4 | 0.004 | 7 | 23 | 3.628744 | 0 | 0 | 0 | 0 | 0
2018-02-09 19:24 | 120669.5 | 120.0008 | 2 | 23 | 3.964508 | 4.890175 | 0.1623069 | 0 | 0.6376711 | 0
2018-02-09 19:26 | 120789.5 | 240.0021 | 2 | 23 | 4.008235 | 4.889847 | 0.3252861 | 0 | 1.287512 | 0
2018-02-09 19:28 | 120909.5 | 360.0012 | 2 | 23 | 4.042599 | 4.890125 | 0.4882712 | 0 | 1.943697 | 0
2018-02-09 19:30 | 121029.5 | 480.0005 | 2 | 23 | 4.070593 | 4.890059 | 0.6512589 | 0 | 2.604946 | 0
2018-02-09 19:32 | 121149.5 | 600.0004 | 2 | 23 | 4.0944 | 4.890087 | 0.8142463 | 0 | 3.270368 | 0
2018-02-09 19:34 | 121269.5 | 720.0008 | 2 | 23 | 4.119034 | 4.890095 | 0.977227 | 0 | 3.939644 | 0
2018-02-09 19:36 | 121389.5 | 840.0001 | 2 | 23 | 4.146632 | 4.890062 | 1.140216 | 0 | 4.613215 | 0
2018-02-09 19:38 | 121509.5 | 960.001 | 2 | 23 | 4.177052 | 4.890099 | 1.303209 | 0 | 5.291524 | 0
2018-02-09 19:40 | 121629.5 | 1080.0014 | 2 | 23 | 4.200404 | 4.671808 | 1.465028 | 0 | 5.969888 | 0
2018-02-09 19:42 | 121749.5 | 1200.0022 | 2 | 23 | 4.200389 | 4.077629 | 1.610662 | 0 | 6.581608 | 0
2018-02-09 19:44 | 121869.5 | 1320.0013 | 2 | 23 | 4.20039 | 3.534903 | 1.737411 | 0 | 7.114004 | 0
2018-02-09 19:45 | 121935.2 | 1385.6431 | 2 | 23 | 4.2004 | 3.259996 | 1.79933 | 0 | 7.374088 | 0
2018-02-09 19:47 | 122055.2 | 120.0002 | 3 | 23 | 4.228743 | 3.260096 | 1.907543 | 0 | 7.830041 | 0
2018-02-09 19:49 | 122175.2 | 240.0004 | 3 | 23 | 4.261932 | 3.260111 | 2.016202 | 0 | 8.291312 | 0
2018-02-09 19:51 | 122295.2 | 360.0001 | 3 | 23 | 4.297561 | 3.260101 | 2.124864 | 0 | 8.756336 | 0
2018-02-09 19:53 | 122415.2 | 480.0009 | 3 | 23 | 4.335321 | 3.260117 | 2.233527 | 0 | 9.225358 | 0
2018-02-09 19:55 | 122535.2 | 600.0004 | 3 | 23 | 4.374937 | 3.260117 | 2.342188 | 0 | 9.698578 | 0
2018-02-09 19:57 | 122655.2 | 720.0004 | 3 | 23 | 4.400396 | 2.985394 | 2.448978 | 0 | 10.16763 | 0
2018-02-09 19:59 | 122775.2 | 840.0007 | 3 | 23 | 4.400390625 | 2.471306 | 2.539526 | 0 | 10.56607 | 0
2018-02-09 20:01 | 122895.2 | 960.0031 | 3 | 23 | 4.400379 | 2.06275 | 2.614838 | 0 | 10.89748 | 0
2018-02-09 20:03 | 123015.2 | 1080.0012 | 3 | 23 | 4.400384 | 1.732784 | 2.677886 | 0 | 11.17491 | 0
2018-02-09 20:05 | 123135.2 | 1200.0001 | 3 | 23 | 4.400376 | 1.465246 | 2.731013 | 0 | 11.40869 | 0
2018-02-09 20:07 | 123255.2 | 1320.0024 | 3 | 23 | 4.400393 | 1.24781 | 2.776081 | 0 | 11.60701 | 0
2018-02-09 20:09 | 123375.2 | 1440.0011 | 3 | 23 | 4.400346 | 1.068251 | 2.814565 | 0 | 11.77635 | 0
2018-02-09 20:11 | 123495.2 | 1560.0002 | 3 | 23 | 4.400355 | 0.9219666 | 2.847652 | 0 | 11.92194 | 0
2018-02-09 20:13 | 123615.2 | 1680.0014 | 3 | 23 | 4.40032 | 0.7996902 | 2.876288 | 0 | 12.04795 | 0
2018-02-09 20:15 | 123735.2 | 1800.0014 | 3 | 23 | 4.400352 | 0.6994095 | 2.901225 | 0 | 12.15768 | 0
2018-02-09 20:16 | 123799.3 | 1864.1529 | 3 | 23 | 4.400342 | 0.6519966 | 2.91325 | 0 | 12.2106 | 0
2018-02-09 20:18 | 123919.4 | 120.0004 | 4 | 23 | 4.354655 | 0 | 2.91325 | 0 | 12.2106 | 0
2018-02-09 20:20 | 124039.4 | 240.0003 | 4 | 23 | 4.350838 | 0 | 2.91325 | 0 | 12.2106 | 0
2018-02-09 20:21 | 124099.4 | 300.0037 | 4 | 23 | 4.349689 | 0 | 2.91325 | 0 | 12.2106 | 0
2018-02-09 20:23 | 124219.5 | 120.0017 | 5 | 23 | 3.887802 | -6.519858 | 2.91325 | 0.2172981 | 12.2106 | 0.8579271
2018-02-09 20:25 | 124339.5 | 240.0005 | 5 | 23 | 3.802965 | -6.519876 | 2.91325 | 0.4345963 | 12.2106 | 1.693344
2018-02-09 20:27 | 124459.5 | 360.0021 | 5 | 23 | 3.725404 | -6.520108 | 2.91325 | 0.6519151 | 12.2106 | 2.51126
2018-02-09 20:29 | 124579.5 | 480.0019 | 5 | 23 | 3.65394 | -6.52011 | 2.91325 | 0.8692273 | 12.2106 | 3.312956
2018-02-09 20:31 | 124699.5 | 600.0007 | 5 | 23 | 3.589374 | -6.520131 | 2.91325 | 1.086552 | 12.2106 | 4.0999
2018-02-09 20:33 | 124819.5 | 720.0008 | 5 | 23 | 3.533027 | -6.52008 | 2.91325 | 1.303867 | 12.2106 | 4.873647
2018-02-09 20:35 | 124939.5 | 840.0014 | 5 | 23 | 3.484632 | -6.520042 | 2.91325 | 1.521181 | 12.2106 | 5.636044
2018-02-09 20:37 | 125059.5 | 960.0016 | 5 | 23 | 3.442137 | -6.520007 | 2.91325 | 1.738497 | 12.2106 | 6.388604
2018-02-09 20:39 | 125179.5 | 1080.0006 | 5 | 23 | 3.403378 | -6.520038 | 2.91325 | 1.95581 | 12.2106 | 7.132363
2018-02-09 20:41 | 125299.5 | 1200.0006 | 5 | 23 | 3.365795 | -6.520007 | 2.91325 | 2.173127 | 12.2106 | 7.867909
2018-02-09 20:43 | 125419.5 | 1320.0008 | 5 | 23 | 3.320939 | -6.520108 | 2.91325 | 2.39043 | 12.2106 | 8.594758
2018-02-09 20:45 | 125539.5 | 1440.0022 | 5 | 23 | 3.243917 | -6.520119 | 2.91325 | 2.607758 | 12.2106 | 9.308857
2018-02-09 20:47 | 125659.5 | 1560.0015 | 5 | 23 | 3.10772 | -6.520106 | 2.91325 | 2.825076 | 12.2106 | 10.00079
2018-02-09 20:48 | 125707.7 | 1608.2049 | 5 | 23 | 2.999996 | -6.520181 | 2.91325 | 2.912366 | 12.2106 | 10.26783
2018-02-09 20:50 | 125827.7 | 120.0002 | 6 | 23 | 3.589371 | 0 | 2.91325 | 2.912366 | 12.2106 | 10.26783
2018-02-09 20:52 | 125947.7 | 240.0007 | 6 | 23 | 3.621017 | 0 | 2.91325 | 2.912366 | 12.2106 | 10.26783
2018-02-09 20:53 | 126007.7 | 300.0006 | 6 | 23 | 3.628679 | 0 | 2.91325 | 2.912366 | 12.2106 | 10.26783
2018-02-09 20:53 | 126007.7 | 0.0025 | 7 | 24 | 3.628713 | 0 | 0 | 0 | 0 | 0
2018-02-09 20:55 | 126127.8 | 120.0007 | 2 | 24 | 3.96472 | 4.890137 | 0.162293 | 0 | 0.6376513 | 0
2018-02-09 20:57 | 126247.8 | 240.0022 | 2 | 24 | 4.008518 | 4.890171 | 0.3252803 | 0 | 1.287564 | 0
2018-02-09 20:59 | 126367.8 | 360.0012 | 2 | 24 | 4.043016 | 4.890116 | 0.4882573 | 0 | 1.943775 | 0
2018-02-09 21:01 | 126487.8 | 480.0022 | 2 | 24 | 4.071069 | 4.890097 | 0.6512416 | 0 | 2.605081 | 0
2018-02-09 21:03 | 126607.8 | 600.0006 | 2 | 24 | 4.094859 | 4.890072 | 0.8142313 | 0 | 3.270587 | 0
2018-02-09 21:05 | 126727.8 | 720.0014 | 2 | 24 | 4.119526 | 4.890001 | 0.9772176 | 0 | 3.939965 | 0
2018-02-09 21:07 | 126847.8 | 840.0012 | 2 | 24 | 4.14707 | 4.89007 | 1.1402 | 0 | 4.613582 | 0
2018-02-09 21:09 | 126967.8 | 960.0002 | 2 | 24 | 4.177537 | 4.890114 | 1.303185 | 0 | 5.291928 | 0
2018-02-09 21:11 | 127087.8 | 1080.0003 | 2 | 24 | 4.200398 | 4.66349 | 1.464905 | 0 | 5.969933 | 0
2018-02-09 21:13 | 127207.8 | 1200.0022 | 2 | 24 | 4.200393 | 4.070793 | 1.610305 | 0 | 6.58067 | 0
2018-02-09 21:15 | 127327.8 | 1320.0024 | 2 | 24 | 4.200395 | 3.530746 | 1.73685 | 0 | 7.112209 | 0
2018-02-09 21:16 | 127392.4 | 1384.5613 | 2 | 24 | 4.200395 | 3.259983 | 1.797708 | 0 | 7.367838 | 0
2018-02-09 21:18 | 127512.4 | 120.0012 | 3 | 24 | 4.228689 | 3.260107 | 1.90593 | 0 | 7.823825 | 0
2018-02-09 21:20 | 127632.4 | 240.0021 | 3 | 24 | 4.261915 | 3.260099 | 2.014588 | 0 | 8.285085 | 0
2018-02-09 21:22 | 127752.4 | 360.0024 | 3 | 24 | 4.297558 | 3.260126 | 2.123253 | 0 | 8.750122 | 0
2018-02-09 21:24 | 127872.4 | 480.0002 | 3 | 24 | 4.33536 | 3.260052 | 2.231911 | 0 | 9.219122 | 0
2018-02-09 21:26 | 127992.4 | 600.0005 | 3 | 24 | 4.37494 | 3.260141 | 2.340569 | 0 | 9.69233 | 0
2018-02-09 21:28 | 128112.4 | 720.0015 | 3 | 24 | 4.400389 | 2.985558 | 2.447371 | 0 | 10.16143 | 0
2018-02-09 21:30 | 128232.4 | 840.0011 | 3 | 24 | 4.400388 | 2.471531 | 2.537942 | 0 | 10.55998 | 0
2018-02-09 21:32 | 128352.4 | 960.0015 | 3 | 24 | 4.400374 | 2.063335 | 2.613278 | 0 | 10.89149 | 0
2018-02-09 21:34 | 128472.4 | 1080.0026 | 3 | 24 | 4.400377 | 1.73378 | 2.676361 | 0 | 11.16908 | 0
2018-02-09 21:36 | 128592.4 | 1200.0005 | 3 | 24 | 4.400379 | 1.466003 | 2.729516 | 0 | 11.40298 | 0
2018-02-09 21:38 | 128712.4 | 1320.0009 | 3 | 24 | 4.400372 | 1.248465 | 2.774611 | 0 | 11.60142 | 0
2018-02-09 21:40 | 128832.4 | 1440.002 | 3 | 24 | 4.400355 | 1.06987 | 2.813132 | 0 | 11.77092 | 0
2018-02-09 21:42 | 128952.4 | 1560 | 3 | 24 | 4.400339 | 0.9227276 | 2.846253 | 0 | 11.91666 | 0
2018-02-09 21:44 | 129072.4 | 1680.0027 | 3 | 24 | 4.400315 | 0.800951 | 2.874919 | 0 | 12.0428 | 0
2018-02-09 21:46 | 129192.4 | 1800.0013 | 3 | 24 | 4.400364 | 0.7006397 | 2.89988 | 0 | 12.15264 | 0
2018-02-09 21:47 | 129257.5 | 1865.122 | 3 | 24 | 4.400332 | 0.6519985 | 2.912093 | 0 | 12.20638 | 0
2018-02-09 21:49 | 129377.6 | 120.0006 | 4 | 24 | 4.354553 | 0 | 2.912093 | 0 | 12.20638 | 0
2018-02-09 21:51 | 129497.6 | 240 | 4 | 24 | 4.350742 | 0 | 2.912093 | 0 | 12.20638 | 0
2018-02-09 21:52 | 129557.6 | 300.0043 | 4 | 24 | 4.349575 | 0 | 2.912093 | 0 | 12.20638 | 0
2018-02-09 21:54 | 129677.7 | 120.0017 | 5 | 24 | 3.887173 | -6.51985 | 2.912093 | 0.2173023 | 12.20638 | 0.8578003
2018-02-09 21:56 | 129797.7 | 240.0015 | 5 | 24 | 3.802293 | -6.519839 | 2.912093 | 0.4346058 | 12.20638 | 1.693092
2018-02-09 21:58 | 129917.7 | 360.0009 | 5 | 24 | 3.724887 | -6.520139 | 2.912093 | 0.6519113 | 12.20638 | 2.510826
2018-02-09 22:00 | 130037.7 | 480.0004 | 5 | 24 | 3.653412 | -6.520139 | 2.912093 | 0.8692179 | 12.20638 | 3.312385
2018-02-09 22:02 | 130157.7 | 600.0014 | 5 | 24 | 3.589019 | -6.520082 | 2.912093 | 1.086528 | 12.20638 | 4.099176
2018-02-09 22:04 | 130277.7 | 720.0026 | 5 | 24 | 3.532737 | -6.520075 | 2.912093 | 1.303847 | 12.20638 | 4.872867
2018-02-09 22:06 | 130397.7 | 840.0019 | 5 | 24 | 3.484253 | -6.520082 | 2.912093 | 1.521164 | 12.20638 | 5.6352
2018-02-09 22:08 | 130517.7 | 960.0014 | 5 | 24 | 3.441816 | -6.520064 | 2.912093 | 1.738478 | 12.20638 | 6.387671
2018-02-09 22:10 | 130637.7 | 1080.0024 | 5 | 24 | 3.403205 | -6.520164 | 2.912093 | 1.9558 | 12.20638 | 7.131412
2018-02-09 22:12 | 130757.7 | 1200.0026 | 5 | 24 | 3.365533 | -6.520094 | 2.912093 | 2.173113 | 12.20638 | 7.866899
2018-02-09 22:14 | 130877.7 | 1320.0026 | 5 | 24 | 3.320525 | -6.5201 | 2.912093 | 2.390429 | 12.20638 | 8.593724
2018-02-09 22:16 | 130997.7 | 1440.0007 | 5 | 24 | 3.243464 | -6.520108 | 2.912093 | 2.607741 | 12.20638 | 9.307672
2018-02-09 22:18 | 131117.7 | 1560.0001 | 5 | 24 | 3.106524 | -6.520062 | 2.912093 | 2.825052 | 12.20638 | 9.999453
2018-02-09 22:19 | 131165.2 | 1607.5038 | 5 | 24 | 2.999987 | -6.52011 | 2.912093 | 2.911084 | 12.20638 | 10.26257
2018-02-09 22:21 | 131285.2 | 120.0018 | 6 | 24 | 3.589353 | 0 | 2.912093 | 2.911084 | 12.20638 | 10.26257
2018-02-09 22:23 | 131405.2 | 240.0018 | 6 | 24 | 3.621005 | 0 | 2.912093 | 2.911084 | 12.20638 | 10.26257
2018-02-09 22:24 | 131465.2 | 300.004 | 6 | 24 | 3.628651 | 0 | 2.912093 | 2.911084 | 12.20638 | 10.26257
2018-02-09 22:24 | 131465.218 | 0.0024 | 7 | 25 | 3.62871 | 0 | 0 | 0 | 0 | 0
2018-02-09 22:26 | 131585.3 | 120.0003 | 2 | 25 | 3.964579 | 4.890194 | 0.1623032 | 0 | 0.6376773 | 0
2018-02-09 22:28 | 131705.3 | 240.0012 | 2 | 25 | 4.008292 | 4.890139 | 0.3252822 | 0 | 1.287526 | 0
2018-02-09 22:30 | 131825.3 | 360.0011 | 2 | 25 | 4.042576 | 4.890079 | 0.4882651 | 0 | 1.943704 | 0
2018-02-09 22:32 | 131945.3 | 480.0003 | 2 | 25 | 4.070595 | 4.89006 | 0.6512489 | 0 | 2.604936 | 0
2018-02-09 22:34 | 132065.3 | 600.0012 | 2 | 25 | 4.094347 | 4.890095 | 0.8142408 | 0 | 3.270371 | 0
2018-02-09 22:36 | 132185.3 | 720.0003 | 2 | 25 | 4.11904 | 4.890055 | 0.9772187 | 0 | 3.939635 | 0
2018-02-09 22:38 | 132305.3 | 840.002 | 2 | 25 | 4.146706 | 4.890038 | 1.140215 | 0 | 4.613239 | 0
2018-02-09 22:40 | 132425.3 | 960.0004 | 2 | 25 | 4.177253 | 4.890108 | 1.303197 | 0 | 5.291523 | 0
2018-02-09 22:42 | 132545.3 | 1080.0001 | 2 | 25 | 4.200387 | 4.667122 | 1.464959 | 0 | 5.969673 | 0
2018-02-09 22:44 | 132665.3 | 1200.0014 | 2 | 25 | 4.200392 | 4.071836 | 1.610435 | 0 | 6.580731 | 0
2018-02-09 22:46 | 132785.3 | 1320.0003 | 2 | 25 | 4.200383 | 3.528719 | 1.736968 | 0 | 7.11222 | 0
2018-02-09 22:47 | 132849 | 1383.7263 | 2 | 25 | 4.20038 | 3.259972 | 1.797027 | 0 | 7.364493 | 0
2018-02-09 22:49 | 132969.0511 | 120.0018 | 3 | 25 | 4.228709 | 3.260059 | 1.905247 | 0 | 7.820471 | 0
2018-02-09 22:51 | 133089.0506 | 240.0013 | 3 | 25 | 4.261971 | 3.260153 | 2.013909 | 0 | 8.281754 | 0
2018-02-09 22:53 | 133209.0495 | 360.0002 | 3 | 25 | 4.297645 | 3.260138 | 2.122571 | 0 | 8.746785 | 0
2018-02-09 22:55 | 133329.0501 | 480.0008 | 3 | 25 | 4.335422 | 3.260162 | 2.231234 | 0 | 9.215816 | 0
2018-02-09 22:57 | 133449.0501 | 600.0008 | 3 | 25 | 4.375031 | 3.260143 | 2.339891 | 0 | 9.689027 | 0
2018-02-09 22:59 | 133569.0507 | 720.0014 | 3 | 25 | 4.400393 | 2.984888 | 2.446674 | 0 | 10.15806 | 0
2018-02-09 23:01 | 133689.0502 | 840.0009 | 3 | 25 | 4.400385 | 2.470608 | 2.537204 | 0 | 10.55642 | 0
2018-02-09 23:03 | 133809.0504 | 960.0011 | 3 | 25 | 4.400385 | 2.062393 | 2.612502 | 0 | 10.88776 | 0
2018-02-09 23:05 | 133929.0497 | 1080.0004 | 3 | 25 | 4.400362 | 1.731754 | 2.675541 | 0 | 11.16516 | 0
2018-02-09 23:07 | 134049.0501 | 1200.0008 | 3 | 25 | 4.400344 | 1.464182 | 2.728663 | 0 | 11.39892 | 0
2018-02-09 23:09 | 134169.0503 | 1320.001 | 3 | 25 | 4.400365 | 1.247005 | 2.773728 | 0 | 11.59722 | 0
2018-02-09 23:11 | 134289.0515 | 1440.0022 | 3 | 25 | 4.400336 | 1.06815 | 2.812212 | 0 | 11.76656 | 0
2018-02-09 23:13 | 134409.0493 | 1560 | 3 | 25 | 4.400329 | 0.9216976 | 2.845299 | 0 | 11.91216 | 0
2018-02-09 23:15 | 134529.0513 | 1680.002 | 3 | 25 | 4.400336 | 0.8006783 | 2.873936 | 0 | 12.03817 | 0
2018-02-09 23:17 | 134649.0508 | 1800.0015 | 3 | 25 | 4.400325 | 0.6990128 | 2.898877 | 0 | 12.14792 | 0
2018-02-09 23:18 | 134713.4321 | 1864.3828 | 3 | 25 | 4.400347 | 0.6519966 | 2.910949 | 0 | 12.20104 | 0
2018-02-09 23:20 | 134833.5 | 120.0024 | 4 | 25 | 4.354511 | 0 | 2.910949 | 0 | 12.20104 | 0
2018-02-09 23:22 | 134953.5 | 240.0003 | 4 | 25 | 4.350667 | 0 | 2.910949 | 0 | 12.20104 | 0
2018-02-09 23:23 | 135013.5 | 300.0015 | 4 | 25 | 4.349514 | 0 | 2.910949 | 0 | 12.20104 | 0
2018-02-09 23:25 | 135133.6 | 120.001 | 5 | 25 | 3.88652 | -6.519855 | 2.910949 | 0.2172949 | 12.20104 | 0.8576381
2018-02-09 23:27 | 135253.6 | 240.0018 | 5 | 25 | 3.801708 | -6.520166 | 2.910949 | 0.4346075 | 12.20104 | 1.692833
2018-02-09 23:29 | 135373.6 | 360.0012 | 5 | 25 | 3.72438 | -6.520151 | 2.910949 | 0.6519215 | 12.20104 | 2.510489
2018-02-09 23:31 | 135493.6 | 480.0012 | 5 | 25 | 3.653058 | -6.520098 | 2.910949 | 0.8692324 | 12.20104 | 3.311968
2018-02-09 23:33 | 135613.6 | 600.0001 | 5 | 25 | 3.588701 | -6.520075 | 2.910949 | 1.086548 | 12.20104 | 4.098708
2018-02-09 23:35 | 135733.6 | 720.0007 | 5 | 25 | 3.532571 | -6.520009 | 2.910949 | 1.303824 | 12.20104 | 4.8722
2018-02-09 23:37 | 135853.6 | 840.0016 | 5 | 25 | 3.484237 | -6.520038 | 2.910949 | 1.521177 | 12.20104 | 5.634633
2018-02-09 23:39 | 135973.6 | 960.0011 | 5 | 25 | 3.441841 | -6.519972 | 2.910949 | 1.738488 | 12.20104 | 6.3871
2018-02-09 23:41 | 136093.6 | 1080.0013 | 5 | 25 | 3.403265 | -6.520064 | 2.910949 | 1.955798 | 12.20104 | 7.130805
2018-02-09 23:43 | 136213.6 | 1200.0013 | 5 | 25 | 3.365774 | -6.520036 | 2.910949 | 2.173111 | 12.20104 | 7.866329
2018-02-09 23:45 | 136333.6 | 1320.0013 | 5 | 25 | 3.320653 | -6.520094 | 2.910949 | 2.390425 | 12.20104 | 8.593186
2018-02-09 23:47 | 136453.6 | 1440.0013 | 5 | 25 | 3.24338 | -6.520059 | 2.910949 | 2.607736 | 12.20104 | 9.307142
2018-02-09 23:49 | 136573.6 | 1560.0005 | 5 | 25 | 3.106042 | -6.520112 | 2.910949 | 2.82503 | 12.20104 | 9.998807
2018-02-09 23:50 | 136620.9 | 1607.3267 | 5 | 25 | 2.999987 | -6.520085 | 2.910949 | 2.91075 | 12.20104 | 10.26095
2018-02-09 23:52 | 136740.9 | 120 | 6 | 25 | 3.588807 | 0 | 2.910949 | 2.91075 | 12.20104 | 10.26095
2018-02-09 23:54 | 136860.9 | 240 | 6 | 25 | 3.620398 | 0 | 2.910949 | 2.91075 | 12.20104 | 10.26095
2018-02-09 23:55 | 136920.9 | 300.0033 | 6 | 25 | 3.628038 | 0 | 2.910949 | 2.91075 | 12.20104 | 10.26095
2018-02-09 23:55 | 136921 | 0.0024 | 7 | 26 | 3.628126 | 0 | 0 | 0 | 0 | 0
2018-02-09 23:57 | 137041 | 120.0019 | 2 | 26 | 3.964092 | 4.890087 | 0.1622992 | 0 | 0.6375726 | 0
2018-02-09 23:59 | 137161 | 240.0011 | 2 | 26 | 4.007841 | 4.890106 | 0.3252818 | 0 | 1.287362 | 0
2018-02-10 00:01 | 137281 | 360.0019 | 2 | 26 | 4.042213 | 4.890051 | 0.4882659 | 0 | 1.943476 | 0
2018-02-10 00:03 | 137401 | 480.0003 | 2 | 26 | 4.070289 | 4.890062 | 0.6512484 | 0 | 2.604646 | 0
2018-02-10 00:05 | 137521 | 600.0019 | 2 | 26 | 4.094073 | 4.890022 | 0.8142319 | 0 | 3.269999 | 0
2018-02-10 00:07 | 137641 | 720.0011 | 2 | 26 | 4.118752 | 4.890064 | 0.9772219 | 0 | 3.939265 | 0
2018-02-10 00:09 | 137761 | 840.0019 | 2 | 26 | 4.146325 | 4.890087 | 1.14021 | 0 | 4.612781 | 0
2018-02-10 00:11 | 137881 | 960.0011 | 2 | 26 | 4.176804 | 4.890083 | 1.303191 | 0 | 5.290992 | 0
2018-02-10 00:13 | 138001 | 1080.0003 | 2 | 26 | 4.2004 | 4.675325 | 1.465044 | 0 | 5.969472 | 0
2018-02-10 00:15 | 138121 | 1200.0019 | 2 | 26 | 4.200412 | 4.079245 | 1.610764 | 0 | 6.581555 | 0
2018-02-10 00:17 | 138241 | 1320.0013 | 2 | 26 | 4.200397 | 3.535736 | 1.737537 | 0 | 7.114054 | 0
2018-02-10 00:18 | 138306.4 | 1385.3649 | 2 | 26 | 4.200376 | 3.259972 | 1.799204 | 0 | 7.373081 | 0
2018-02-10 00:20 | 138426.4 | 120.0012 | 3 | 26 | 4.228663 | 3.260122 | 1.907421 | 0 | 7.829044 | 0
2018-02-10 00:22 | 138546.4 | 240.0002 | 3 | 26 | 4.2619 | 3.260132 | 2.016085 | 0 | 8.290329 | 0
2018-02-10 00:24 | 138666.4 | 360.0002 | 3 | 26 | 4.297557 | 3.260157 | 2.124743 | 0 | 8.755335 | 0
2018-02-10 00:26 | 138786.4 | 480.0002 | 3 | 26 | 4.335362 | 3.26013 | 2.233404 | 0 | 9.224345 | 0
2018-02-10 00:28 | 138906.4 | 600.0002 | 3 | 26 | 4.375032 | 3.26016 | 2.342061 | 0 | 9.697555 | 0
2018-02-10 00:30 | 139026.4 | 720.0013 | 3 | 26 | 4.400407 | 2.984232 | 2.448833 | 0 | 10.16654 | 0
2018-02-10 00:32 | 139146.4 | 840.0002 | 3 | 26 | 4.400406 | 2.465309 | 2.539237 | 0 | 10.56435 | 0
2018-02-10 00:34 | 139266.4 | 960.0003 | 3 | 26 | 4.400378 | 2.05761 | 2.614377 | 0 | 10.89499 | 0
2018-02-10 00:36 | 139386.4 | 1080.0018 | 3 | 26 | 4.400375 | 1.728111 | 2.677281 | 0 | 11.1718 | 0
2018-02-10 00:38 | 139506.4 | 1200.0003 | 3 | 26 | 4.400384 | 1.46117 | 2.730278 | 0 | 11.405 | 0
2018-02-10 00:40 | 139626.4 | 1320.0018 | 3 | 26 | 4.400374 | 1.243801 | 2.775227 | 0 | 11.6028 | 0
2018-02-10 00:42 | 139746.4 | 1440.0004 | 3 | 26 | 4.400372 | 1.065836 | 2.813617 | 0 | 11.77173 | 0
2018-02-10 00:44 | 139866.4 | 1560.0011 | 3 | 26 | 4.400361 | 0.9196243 | 2.846623 | 0 | 11.91697 | 0
2018-02-10 00:46 | 139986.4 | 1680.0003 | 3 | 26 | 4.400341 | 0.7977219 | 2.875183 | 0 | 12.04264 | 0
2018-02-10 00:48 | 140106.4 | 1800.0003 | 3 | 26 | 4.400315 | 0.6962109 | 2.900048 | 0 | 12.15205 | 0
2018-02-10 00:49 | 140167.3 | 1860.8361 | 3 | 26 | 4.40034 | 0.6519966 | 2.911438 | 0 | 12.20217 | 0
2018-02-10 00:51 | 140287.3 | 120.0017 | 4 | 26 | 4.354679 | 0 | 2.911438 | 0 | 12.20217 | 0
2018-02-10 00:53 | 140407.3 | 240.0018 | 4 | 26 | 4.35088 | 0 | 2.911438 | 0 | 12.20217 | 0
2018-02-10 00:54 | 140467.3 | 300.0024 | 4 | 26 | 4.349727 | 0 | 2.911438 | 0 | 12.20217 | 0
2018-02-10 00:56 | 140587.4 | 120.0018 | 5 | 26 | 3.888321 | -6.520055 | 2.911438 | 0.2173031 | 12.20217 | 0.8580356
2018-02-10 00:58 | 140707.4 | 240.0009 | 5 | 26 | 3.803397 | -6.520062 | 2.911438 | 0.4346164 | 12.20217 | 1.693618
2018-02-10 01:00 | 140827.4 | 360.0003 | 5 | 26 | 3.725915 | -6.520042 | 2.911438 | 0.6519228 | 12.20217 | 2.51159
2018-02-10 01:02 | 140947.4 | 480.0009 | 5 | 26 | 3.654381 | -6.519931 | 2.911438 | 0.8692381 | 12.20217 | 3.313402
2018-02-10 01:04 | 141067.4 | 600.0017 | 5 | 26 | 3.589927 | -6.519995 | 2.911438 | 1.086538 | 12.20217 | 4.100356
2018-02-10 01:06 | 141187.4 | 720 | 5 | 26 | 3.533534 | -6.519984 | 2.911438 | 1.303847 | 12.20217 | 4.874202
2018-02-10 01:08 | 141307.4 | 840.0009 | 5 | 26 | 3.485031 | -6.519956 | 2.911438 | 1.521169 | 12.20217 | 5.636724
2018-02-10 01:10 | 141427.4 | 960.0009 | 5 | 26 | 3.442234 | -6.519958 | 2.911438 | 1.738478 | 12.20217 | 6.38931
2018-02-10 01:12 | 141547.4 | 1080.0009 | 5 | 26 | 3.403547 | -6.52004 | 2.911438 | 1.95579 | 12.20217 | 7.133095
2018-02-10 01:14 | 141667.4 | 1200.0018 | 5 | 26 | 3.365995 | -6.520011 | 2.911438 | 2.173096 | 12.20217 | 7.868649
2018-02-10 01:16 | 141787.4 | 1320.0009 | 5 | 26 | 3.320959 | -6.520089 | 2.911438 | 2.390407 | 12.20217 | 8.595564
2018-02-10 01:18 | 141907.4 | 1440.0009 | 5 | 26 | 3.243523 | -6.520073 | 2.911438 | 2.607709 | 12.20217 | 9.309536
2018-02-10 01:20 | 142027.4 | 1560.0017 | 5 | 26 | 3.1065 | -6.520129 | 2.911438 | 2.825016 | 12.20217 | 10.00129
2018-02-10 01:21 | 142074.9 | 1607.5264 | 5 | 26 | 2.999989 | -6.520055 | 2.911438 | 2.911085 | 12.20217 | 10.26453
2018-02-10 01:23 | 142195 | 120.0014 | 6 | 26 | 3.58893 | 0 | 2.911438 | 2.911085 | 12.20217 | 10.26453
2018-02-10 01:25 | 142315 | 239.9998 | 6 | 26 | 3.620559 | 0 | 2.911438 | 2.911085 | 12.20217 | 10.26453
2018-02-10 01:26 | 142375 | 300.0044 | 6 | 26 | 3.628209 | 0 | 2.911438 | 2.911085 | 12.20217 | 10.26453
2018-02-10 01:26 | 142375 | 0.0024 | 7 | 27 | 3.628321 | 0 | 0 | 0 | 0 | 0
2018-02-10 01:28 | 142495.1 | 120.0001 | 2 | 27 | 3.96467 | 4.890184 | 0.1623089 | 0 | 0.6376973 | 0
2018-02-10 01:30 | 142615.1 | 240.0001 | 2 | 27 | 4.008438 | 4.890091 | 0.3252934 | 0 | 1.287586 | 0
2018-02-10 01:32 | 142735.1 | 360.0001 | 2 | 27 | 4.042756 | 4.890076 | 0.4882745 | 0 | 1.943785 | 0
2018-02-10 01:34 | 142855.1 | 480.0017 | 2 | 27 | 4.070781 | 4.890034 | 0.6512635 | 0 | 2.605067 | 0
2018-02-10 01:36 | 142975.1 | 600.0001 | 2 | 27 | 4.094646 | 4.890036 | 0.8142434 | 0 | 3.270492 | 0
2018-02-10 01:38 | 143095.1 | 720.0002 | 2 | 27 | 4.11933 | 4.890091 | 0.9772266 | 0 | 3.939825 | 0
2018-02-10 01:40 | 143215.1 | 840.0001 | 2 | 27 | 4.146857 | 4.890072 | 1.140216 | 0 | 4.613436 | 0
2018-02-10 01:42 | 143335.1 | 960.0018 | 2 | 27 | 4.177336 | 4.890091 | 1.303205 | 0 | 5.291767 | 0
2018-02-10 01:44 | 143455.1 | 1080.0026 | 2 | 27 | 4.200415 | 4.665628 | 1.464951 | 0 | 5.969861 | 0
2018-02-10 01:46 | 143575.1 | 1200.0001 | 2 | 27 | 4.200394 | 4.06933 | 1.610345 | 0 | 6.580575 | 0
2018-02-10 01:48 | 143695.1 | 1320.0018 | 2 | 27 | 4.200387 | 3.5285 | 1.736849 | 0 | 7.11194 | 0
2018-02-10 01:49 | 143759.1 | 1384.0632 | 2 | 27 | 4.200397 | 3.259993 | 1.797226 | 0 | 7.365548 | 0
2018-02-10 01:51 | 143879.1 | 120.0018 | 3 | 27 | 4.228682 | 3.260151 | 1.905447 | 7.5e-10 | 7.821531 | 3.06e-09
2018-02-10 01:53 | 143999.1 | 240.001 | 3 | 27 | 4.261878 | 3.260086 | 2.014103 | 7.5e-10 | 8.282782 | 3.06e-09
2018-02-10 01:55 | 144119.1 | 360.0004 | 3 | 27 | 4.297504 | 3.260109 | 2.122759 | 7.5e-10 | 8.747775 | 3.06e-09
2018-02-10 01:57 | 144239.1 | 480.0011 | 3 | 27 | 4.335306 | 3.260113 | 2.231419 | 7.5e-10 | 9.216774 | 3.06e-09
2018-02-10 01:59 | 144359.1 | 600.0005 | 3 | 27 | 4.374902 | 3.260155 | 2.340078 | 7.5e-10 | 9.689982 | 3.06e-09
2018-02-10 02:01 | 144479.1 | 720.0015 | 3 | 27 | 4.400393 | 2.986616 | 2.44689 | 7.5e-10 | 10.15913 | 3.06e-09
2018-02-10 02:03 | 144599.1 | 840.0006 | 3 | 27 | 4.400397 | 2.47193 | 2.537475 | 7.5e-10 | 10.55774 | 3.06e-09
2018-02-10 02:05 | 144719.1 | 960.0003 | 3 | 27 | 4.400389 | 2.063246 | 2.612813 | 7.5e-10 | 10.88925 | 3.06e-09
2018-02-10 02:07 | 144839.1 | 1080.0011 | 3 | 27 | 4.400377 | 1.732651 | 2.675883 | 7.5e-10 | 11.16679 | 3.06e-09
2018-02-10 02:09 | 144959.1 | 1200.0012 | 3 | 27 | 4.400372 | 1.465252 | 2.729026 | 7.5e-10 | 11.40063 | 3.06e-09
2018-02-10 02:11 | 145079.1 | 1320.0004 | 3 | 27 | 4.400378 | 1.247446 | 2.774106 | 7.5e-10 | 11.599 | 3.06e-09
2018-02-10 02:13 | 145199.1 | 1440.002 | 3 | 27 | 4.400365 | 1.069353 | 2.812613 | 7.5e-10 | 11.76845 | 3.06e-09
2018-02-10 02:15 | 145319.1 | 1560.0019 | 3 | 27 | 4.40037 | 0.9229202 | 2.845722 | 7.5e-10 | 11.91414 | 3.06e-09
2018-02-10 02:17 | 145439.1 | 1680.002 | 3 | 27 | 4.400338 | 0.8005905 | 2.874382 | 7.5e-10 | 12.04025 | 3.06e-09
2018-02-10 02:19 | 145559.1 | 1800.0004 | 3 | 27 | 4.400338 | 0.6996727 | 2.899342 | 7.5e-10 | 12.15009 | 3.06e-09
2018-02-10 02:20 | 145623.6 | 1864.4201 | 3 | 27 | 4.400331 | 0.6519985 | 2.91143 | 7.5e-10 | 12.20328 | 3.06e-09
2018-02-10 02:22 | 145743.6 | 120.0015 | 4 | 27 | 4.354686 | 0 | 2.91143 | 7.5e-10 | 12.20328 | 3.06e-09
2018-02-10 02:24 | 145863.6 | 239.9999 | 4 | 27 | 4.35087 | 0 | 2.91143 | 7.5e-10 | 12.20328 | 3.06e-09
2018-02-10 02:25 | 145923.6 | 300.0021 | 4 | 27 | 4.34972 | 0 | 2.91143 | 7.5e-10 | 12.20328 | 3.06e-09
2018-02-10 02:27 | 146043.6871 | 120.001 | 5 | 27 | 3.888877 | -6.520085 | 2.91143 | 0.2172946 | 12.20328 | 0.858099
2018-02-10 02:29 | 146163.6871 | 240.001 | 5 | 27 | 3.803958 | -6.520139 | 2.91143 | 0.4346038 | 12.20328 | 1.693783
2018-02-10 02:31 | 146283.687 | 360.0009 | 5 | 27 | 3.726442 | -6.52004 | 2.91143 | 0.651913 | 12.20328 | 2.511885
2018-02-10 02:33 | 146403.6863 | 480.0002 | 5 | 27 | 3.654919 | -6.519976 | 2.91143 | 0.8692274 | 12.20328 | 3.313816
2018-02-10 02:35 | 146523.6871 | 600.001 | 5 | 27 | 3.590396 | -6.519938 | 2.91143 | 1.086546 | 12.20328 | 4.100946
2018-02-10 02:37 | 146643.688 | 720.0019 | 5 | 27 | 3.53392 | -6.519978 | 2.91143 | 1.30386 | 12.20328 | 4.874897
2018-02-10 02:39 | 146763.6863 | 840.0002 | 5 | 27 | 3.485362 | -6.519974 | 2.91143 | 1.521162 | 12.20328 | 5.637424
2018-02-10 02:41 | 146883.6863 | 960.0002 | 5 | 27 | 3.442689 | -6.519972 | 2.91143 | 1.738471 | 12.20328 | 6.390097
2018-02-10 02:43 | 147003.6871 | 1080.001 | 5 | 27 | 3.40396 | -6.519953 | 2.91143 | 1.955776 | 12.20328 | 7.133951
2018-02-10 02:45 | 147123.6879 | 1200.0018 | 5 | 27 | 3.366275 | -6.519978 | 2.91143 | 2.173095 | 12.20328 | 7.869633
2018-02-10 02:47 | 147243.6863 | 1320.0002 | 5 | 27 | 3.320988 | -6.520062 | 2.91143 | 2.390401 | 12.20328 | 8.596552
2018-02-10 02:49 | 147363.6867 | 1440.0006 | 5 | 27 | 3.243598 | -6.520015 | 2.91143 | 2.607712 | 12.20328 | 9.310555
2018-02-10 02:51 | 147483.6863 | 1560.0002 | 5 | 27 | 3.106724 | -6.519993 | 2.91143 | 2.825028 | 12.20328 | 10.00238
2018-02-10 02:52 | 147531.4134 | 1607.7273 | 5 | 27 | 2.999999 | -6.520034 | 2.91143 | 2.911452 | 12.20328 | 10.26672
2018-02-10 02:54 | 147651.5 | 120 | 6 | 27 | 3.588289 | 0 | 2.91143 | 2.911452 | 12.20328 | 10.26672
2018-02-10 02:56 | 147771.5 | 240 | 6 | 27 | 3.619896 | 0 | 2.91143 | 2.911452 | 12.20328 | 10.26672
2018-02-10 02:57 | 147831.5 | 300.0015 | 6 | 27 | 3.627532 | 0 | 2.91143 | 2.911452 | 12.20328 | 10.26672
2018-02-10 02:57 | 147831.5 | 0.0039 | 7 | 28 | 3.627526 | 0 | 0 | 0 | 0 | 0
2018-02-10 02:59 | 147951.6 | 120.0037 | 2 | 28 | 3.964256 | 4.889816 | 0.1623015 | 0 | 0.6375902 | 0
2018-02-10 03:01 | 148071.6 | 240.0021 | 2 | 28 | 4.008197 | 4.890186 | 0.3252831 | 0 | 1.287416 | 0
2018-02-10 03:03 | 148191.6 | 360.0017 | 2 | 28 | 4.042652 | 4.890106 | 0.4882642 | 0 | 1.943583 | 0
2018-02-10 03:05 | 148311.6 | 480.0008 | 2 | 28 | 4.070802 | 4.8901 | 0.6512523 | 0 | 2.604855 | 0
2018-02-10 03:07 | 148431.6 | 600.0012 | 2 | 28 | 4.094642 | 4.890083 | 0.8142385 | 0 | 3.270306 | 0
2018-02-10 03:09 | 148551.6 | 720.0012 | 2 | 28 | 4.1193 | 4.890104 | 0.9772254 | 0 | 3.939657 | 0
2018-02-10 03:11 | 148671.6 | 840.0005 | 2 | 28 | 4.146908 | 4.890114 | 1.14021 | 0 | 4.61325 | 0
2018-02-10 03:13 | 148791.6 | 960.0022 | 2 | 28 | 4.177403 | 4.890112 | 1.303201 | 0 | 5.291599 | 0
2018-02-10 03:15 | 148911.6 | 1080.0021 | 2 | 28 | 4.200409 | 4.665703 | 1.464941 | 0 | 5.96967 | 0
2018-02-10 03:17 | 149031.6 | 1200.0002 | 2 | 28 | 4.200394 | 4.072437 | 1.610384 | 0 | 6.58059 | 0
2018-02-10 03:19 | 149151.6 | 1320.0022 | 2 | 28 | 4.200404 | 3.531282 | 1.736978 | 0 | 7.112337 | 0
2018-02-10 03:20 | 149216.2 | 1384.6092 | 2 | 28 | 4.200399 | 3.259977 | 1.797889 | 0 | 7.368188 | 0
2018-02-10 03:22 | 149336.2 | 120.0002 | 3 | 28 | 4.228723 | 3.260078 | 1.906114 | 4.4e-10 | 7.82419 | 1.794e-09
2018-02-10 03:24 | 149456.2 | 240.0007 | 3 | 28 | 4.261957 | 3.260109 | 2.014774 | 4.4e-10 | 8.28546 | 1.794e-09
2018-02-10 03:26 | 149576.2 | 360.0018 | 3 | 28 | 4.2976 | 3.260122 | 2.123437 | 4.4e-10 | 8.750493 | 1.794e-09
2018-02-10 03:28 | 149696.2 | 480.0034 | 3 | 28 | 4.335383 | 3.26016 | 2.2321 | 4.4e-10 | 9.219516 | 1.794e-09
2018-02-10 03:30 | 149816.2 | 600.0002 | 3 | 28 | 4.374964 | 3.260151 | 2.340757 | 4.4e-10 | 9.692724 | 1.794e-09
2018-02-10 03:32 | 149936.2 | 720.0002 | 3 | 28 | 4.400416 | 2.98584 | 2.44755 | 4.4e-10 | 10.16179 | 1.794e-09
2018-02-10 03:34 | 150056.2 | 840.001 | 3 | 28 | 4.400393 | 2.470476 | 2.538091 | 4.4e-10 | 10.56021 | 1.794e-09
2018-02-10 03:36 | 150176.2 | 960.001 | 3 | 28 | 4.400409 | 2.062168 | 2.613376 | 4.4e-10 | 10.89149 | 1.794e-09
2018-02-10 03:38 | 150296.2 | 1080.0019 | 3 | 28 | 4.400406 | 1.731567 | 2.676387 | 4.4e-10 | 11.16877 | 1.794e-09
2018-02-10 03:40 | 150416.2 | 1200.0004 | 3 | 28 | 4.400383 | 1.463152 | 2.729459 | 4.4e-10 | 11.4023 | 1.794e-09
2018-02-10 03:42 | 150536.2 | 1320.0006 | 3 | 28 | 4.400384 | 1.245481 | 2.774467 | 4.4e-10 | 11.60036 | 1.794e-09
2018-02-10 03:44 | 150656.2 | 1440.0021 | 3 | 28 | 4.40035 | 1.067081 | 2.812898 | 4.4e-10 | 11.76946 | 1.794e-09
2018-02-10 03:46 | 150776.2 | 1560.002 | 3 | 28 | 4.400366 | 0.9206104 | 2.845942 | 4.4e-10 | 11.91487 | 1.794e-09
2018-02-10 03:48 | 150896.2 | 1680.0005 | 3 | 28 | 4.400345 | 0.798851 | 2.874536 | 4.4e-10 | 12.04069 | 1.794e-09
2018-02-10 03:50 | 151016.2 | 1800.0004 | 3 | 28 | 4.400344 | 0.6978397 | 2.899435 | 4.4e-10 | 12.15026 | 1.794e-09
2018-02-10 03:51 | 151078.3 | 1862.1142 | 3 | 28 | 4.400325 | 0.6519966 | 2.911076 | 4.4e-10 | 12.20148 | 1.794e-09
2018-02-10 03:53 | 151198.4 | 120.001 | 4 | 28 | 4.354589 | 0 | 2.911076 | 4.4e-10 | 12.20148 | 1.794e-09
2018-02-10 03:55 | 151318.4 | 240.0001 | 4 | 28 | 4.350789 | 0 | 2.911076 | 4.4e-10 | 12.20148 | 1.794e-09
2018-02-10 03:56 | 151378.4 | 300.0042 | 4 | 28 | 4.349626 | 0 | 2.911076 | 4.4e-10 | 12.20148 | 1.794e-09
2018-02-10 03:58 | 151498.5 | 120.0011 | 5 | 28 | 3.887703 | -6.520181 | 2.911076 | 0.2172989 | 12.20148 | 0.8578755
2018-02-10 04:00 | 151618.5 | 240.0018 | 5 | 28 | 3.802838 | -6.520067 | 2.911076 | 0.4346159 | 12.20148 | 1.693342
2018-02-10 04:02 | 151738.5 | 360.0018 | 5 | 28 | 3.725348 | -6.519997 | 2.911076 | 0.6519285 | 12.20148 | 2.511225
2018-02-10 04:04 | 151858.5 | 480.0002 | 5 | 28 | 3.653945 | -6.519931 | 2.911076 | 0.8692409 | 12.20148 | 3.312908
2018-02-10 04:06 | 151978.5 | 600.0002 | 5 | 28 | 3.589362 | -6.52002 | 2.911076 | 1.086546 | 12.20148 | 4.099774
2018-02-10 04:08 | 152098.5 | 720.0014 | 5 | 28 | 3.532968 | -6.52004 | 2.911076 | 1.303863 | 12.20148 | 4.873524
2018-02-10 04:10 | 152218.5 | 840.0002 | 5 | 28 | 3.484442 | -6.51999 | 2.911076 | 1.521169 | 12.20148 | 5.635862
2018-02-10 04:12 | 152338.5 | 960.0002 | 5 | 28 | 3.441912 | -6.519988 | 2.911076 | 1.738476 | 12.20148 | 6.388347
2018-02-10 04:14 | 152458.5 | 1080.001 | 5 | 28 | 3.403345 | -6.519988 | 2.911076 | 1.955793 | 12.20148 | 7.132092
2018-02-10 04:16 | 152578.5 | 1200.0002 | 5 | 28 | 3.365668 | -6.520011 | 2.911076 | 2.173094 | 12.20148 | 7.867567
2018-02-10 04:18 | 152698.5 | 1320.0009 | 5 | 28 | 3.32032 | -6.520055 | 2.911076 | 2.390401 | 12.20148 | 8.594352
2018-02-10 04:20 | 152818.5 | 1440.0009 | 5 | 28 | 3.242634 | -6.520098 | 2.911076 | 2.607712 | 12.20148 | 9.308195
2018-02-10 04:22 | 152938.5 | 1560.0002 | 5 | 28 | 3.104625 | -6.520083 | 2.911076 | 2.825029 | 12.20148 | 9.999714
2018-02-10 04:23 | 152985 | 1606.5152 | 5 | 28 | 2.999983 | -6.520119 | 2.911076 | 2.90927 | 12.20148 | 10.25726
2018-02-10 04:25 | 153105 | 120.0002 | 6 | 28 | 3.588891 | 0 | 2.911076 | 2.90927 | 12.20148 | 10.25726
2018-02-10 04:27 | 153225 | 240.002 | 6 | 28 | 3.620512 | 0 | 2.911076 | 2.90927 | 12.20148 | 10.25726
2018-02-10 04:28 | 153285 | 300.0028 | 6 | 28 | 3.628162 | 0 | 2.911076 | 2.90927 | 12.20148 | 10.25726
2018-02-10 04:28 | 153285.0198 | 0.0025 | 7 | 29 | 3.628124 | 0 | 0 | 0 | 0 | 0
2018-02-10 04:30 | 153405.1 | 120.0012 | 2 | 29 | 3.964706 | 4.889896 | 0.1622973 | 0 | 0.6376633 | 0
2018-02-10 04:32 | 153525.1 | 240.0009 | 2 | 29 | 4.008532 | 4.890156 | 0.325274 | 0 | 1.287536 | 0
2018-02-10 04:34 | 153645.1 | 360.0007 | 2 | 29 | 4.042973 | 4.889816 | 0.4882498 | 0 | 1.943736 | 0
2018-02-10 04:36 | 153765.1 | 480.0008 | 2 | 29 | 4.071032 | 4.89012 | 0.6512385 | 0 | 2.605053 | 0
2018-02-10 04:38 | 153885.1 | 600.0006 | 2 | 29 | 4.094885 | 4.890144 | 0.8142262 | 0 | 3.270549 | 0
2018-02-10 04:40 | 154005.1 | 720.0023 | 2 | 29 | 4.119597 | 4.890129 | 0.9772172 | 0 | 3.939955 | 0
2018-02-10 04:42 | 154125.1 | 840.002 | 2 | 29 | 4.147161 | 4.89016 | 1.140205 | 0 | 4.613611 | 0
2018-02-10 04:44 | 154245.1 | 960.0005 | 2 | 29 | 4.177668 | 4.89012 | 1.303193 | 0 | 5.291986 | 0
2018-02-10 04:46 | 154365.1 | 1080.0031 | 2 | 29 | 4.200419 | 4.660366 | 1.464872 | 0 | 5.969837 | 0
2018-02-10 04:48 | 154485.1 | 1200.001 | 2 | 29 | 4.200394 | 4.065359 | 1.610108 | 0 | 6.579888 | 0
2018-02-10 04:50 | 154605.1 | 1320.0024 | 2 | 29 | 4.200395 | 3.524139 | 1.736458 | 0 | 7.110609 | 0
2018-02-10 04:51 | 154668.3 | 1383.1846 | 2 | 29 | 4.2004 | 3.259995 | 1.795962 | 0 | 7.36055 | 0
2018-02-10 04:53 | 154788.3 | 120.0003 | 3 | 29 | 4.228715 | 3.260136 | 1.904183 | 0 | 7.816532 | 0
2018-02-10 04:55 | 154908.3 | 240.0008 | 3 | 29 | 4.261936 | 3.260174 | 2.012837 | 0 | 8.277781 | 0
2018-02-10 04:57 | 155028.3 | 360.0011 | 3 | 29 | 4.297533 | 3.260136 | 2.121496 | 0 | 8.74279 | 0
2018-02-10 04:59 | 155148.3 | 480.0027 | 3 | 29 | 4.335354 | 3.260084 | 2.230163 | 0 | 9.211828 | 0
2018-02-10 05:01 | 155268.3 | 600.0003 | 3 | 29 | 4.374927 | 3.260124 | 2.33882 | 0 | 9.685029 | 0
2018-02-10 05:03 | 155388.3 | 720.0011 | 3 | 29 | 4.400393 | 2.986467 | 2.445626 | 0 | 10.15415 | 0
2018-02-10 05:05 | 155508.3 | 840.002 | 3 | 29 | 4.400381 | 2.471828 | 2.536216 | 0 | 10.55278 | 0
2018-02-10 05:07 | 155628.3 | 960.0011 | 3 | 29 | 4.400393 | 2.063137 | 2.611548 | 0 | 10.88427 | 0
2018-02-10 05:09 | 155748.3 | 1080.0028 | 3 | 29 | 4.400382 | 1.733152 | 2.674625 | 0 | 11.16184 | 0
2018-02-10 05:11 | 155868.3 | 1200.0004 | 3 | 29 | 4.400393 | 1.465786 | 2.727779 | 0 | 11.39574 | 0
2018-02-10 05:13 | 155988.3 | 1320.0005 | 3 | 29 | 4.40038 | 1.247482 | 2.77287 | 0 | 11.59415 | 0
2018-02-10 05:15 | 156108.3 | 1440.0027 | 3 | 29 | 4.400358 | 1.068817 | 2.811377 | 0 | 11.7636 | 0
2018-02-10 05:17 | 156228.3 | 1560.0006 | 3 | 29 | 4.400356 | 0.922205 | 2.844482 | 0 | 11.90927 | 0
2018-02-10 05:19 | 156348.3 | 1680.0019 | 3 | 29 | 4.400377 | 0.8011703 | 2.873134 | 0 | 12.03535 | 0
2018-02-10 05:21 | 156468.3 | 1800.0004 | 3 | 29 | 4.400367 | 0.6997013 | 2.898082 | 0 | 12.14513 | 0
2018-02-10 05:22 | 156532.4 | 1864.0745 | 3 | 29 | 4.40033 | 0.6519985 | 2.910105 | 0 | 12.19804 | 0
2018-02-10 05:24 | 156652.4 | 120.0025 | 4 | 29 | 4.354643 | 0 | 2.910105 | 0 | 12.19804 | 0
2018-02-10 05:26 | 156772.4 | 240.001 | 4 | 29 | 4.35087 | 0 | 2.910105 | 0 | 12.19804 | 0
2018-02-10 05:27 | 156832.4 | 300.0023 | 4 | 29 | 4.34972 | 0 | 2.910105 | 0 | 12.19804 | 0
2018-02-10 05:29 | 156952.5 | 120.0016 | 5 | 29 | 3.888174 | -6.52011 | 2.910105 | 0.2173113 | 12.19804 | 0.8580322
2018-02-10 05:31 | 157072.5 | 240.0033 | 5 | 29 | 3.803297 | -6.520059 | 2.910105 | 0.4346287 | 12.19804 | 1.693605
2018-02-10 05:33 | 157192.5 | 360.0008 | 5 | 29 | 3.725667 | -6.520023 | 2.910105 | 0.6519293 | 12.19804 | 2.511524
2018-02-10 05:35 | 157312.5 | 480.0008 | 5 | 29 | 3.654188 | -6.520025 | 2.910105 | 0.8692582 | 12.19804 | 3.313343
2018-02-10 05:37 | 157432.5 | 600.0009 | 5 | 29 | 3.589706 | -6.519986 | 2.910105 | 1.086565 | 12.19804 | 4.100276
2018-02-10 05:39 | 157552.5 | 720.0017 | 5 | 29 | 3.533226 | -6.520021 | 2.910105 | 1.303884 | 12.19804 | 4.874104
2018-02-10 05:41 | 157672.5 | 840.0002 | 5 | 29 | 3.484486 | -6.520034 | 2.910105 | 1.521193 | 12.19804 | 5.636489
2018-02-10 05:43 | 157792.5 | 960.002 | 5 | 29 | 3.441901 | -6.520032 | 2.910105 | 1.738502 | 12.19804 | 6.388983
2018-02-10 05:45 | 157912.5 | 1080.0004 | 5 | 29 | 3.403232 | -6.520023 | 2.910105 | 1.95582 | 12.19804 | 7.132722
2018-02-10 05:47 | 158032.5 | 1200.0012 | 5 | 29 | 3.365653 | -6.520021 | 2.910105 | 2.173131 | 12.19804 | 7.868221
2018-02-10 05:49 | 158152.5 | 1320.002 | 5 | 29 | 3.320317 | -6.520013 | 2.910105 | 2.390446 | 12.19804 | 8.595047
2018-02-10 05:51 | 158272.5 | 1440.0011 | 5 | 29 | 3.242592 | -6.52005 | 2.910105 | 2.607754 | 12.19804 | 9.308879
2018-02-10 05:53 | 158392.5 | 1560.0016 | 5 | 29 | 3.104654 | -6.520114 | 2.910105 | 2.825071 | 12.19804 | 10.00039
2018-02-10 05:54 | 158439 | 1606.4562 | 5 | 29 | 2.999998 | -6.520092 | 2.910105 | 2.909194 | 12.19804 | 10.25757
2018-02-10 05:56 | 158559.0159 | 120.0015 | 6 | 29 | 3.58886 | 0 | 2.910105 | 2.909194 | 12.19804 | 10.25757
2018-02-10 05:58 | 158679.0143 | 239.9999 | 6 | 29 | 3.620448 | 0 | 2.910105 | 2.909194 | 12.19804 | 10.25757
2018-02-10 05:59 | 158739.0173 | 300.0029 | 6 | 29 | 3.628088 | 0 | 2.910105 | 2.909194 | 12.19804 | 10.25757
2018-02-10 05:59 | 158739 | 0.0024 | 7 | 30 | 3.628218 | 0 | 0 | 0 | 0 | 0
2018-02-10 06:01 | 158859.1 | 120.0002 | 2 | 30 | 3.964792 | 4.890169 | 0.1623015 | 0 | 0.6376855 | 0
2018-02-10 06:03 | 158979.1 | 240.0006 | 2 | 30 | 4.008482 | 4.890091 | 0.3252852 | 0 | 1.287583 | 0
2018-02-10 06:05 | 159099.1 | 360.001 | 2 | 30 | 4.042931 | 4.890068 | 0.4882672 | 0 | 1.943803 | 0
2018-02-10 06:07 | 159219.1 | 480.0007 | 2 | 30 | 4.071009 | 4.890112 | 0.65125 | 0 | 2.605092 | 0
2018-02-10 06:09 | 159339.1 | 600.0018 | 2 | 30 | 4.094816 | 4.89006 | 0.8142431 | 0 | 3.270607 | 0
2018-02-10 06:11 | 159459.1 | 720.0019 | 2 | 30 | 4.119588 | 4.890181 | 0.9772291 | 0 | 3.939987 | 0
2018-02-10 06:13 | 159579.1 | 840.001 | 2 | 30 | 4.147177 | 4.890081 | 1.140222 | 0 | 4.613663 | 0
2018-02-10 06:15 | 159699.1 | 960.0003 | 2 | 30 | 4.177849 | 4.890093 | 1.303205 | 0 | 5.292034 | 0
2018-02-10 06:17 | 159819.1 | 1080.001 | 2 | 30 | 4.200417 | 4.655844 | 1.464831 | 0 | 5.969686 | 0
2018-02-10 06:19 | 159939.1 | 1200.0009 | 2 | 30 | 4.200396 | 4.062599 | 1.60994 | 0 | 6.579199 | 0
2018-02-10 06:21 | 160059.1 | 1320.001 | 2 | 30 | 4.200402 | 3.522047 | 1.73622 | 0 | 7.109626 | 0
2018-02-10 06:22 | 160121.5 | 1382.3337 | 2 | 30 | 4.20041 | 3.259993 | 1.79491 | 0 | 7.356147 | 0
2018-02-10 06:24 | 160241.5 | 120.0001 | 3 | 30 | 4.228714 | 3.260136 | 1.903131 | 0 | 7.812133 | 0
2018-02-10 06:26 | 160361.5 | 240.0002 | 3 | 30 | 4.261944 | 3.260147 | 2.011792 | 0 | 8.27341 | 0
2018-02-10 06:28 | 160481.5 | 360.0019 | 3 | 30 | 4.297601 | 3.260153 | 2.120455 | 0 | 8.738441 | 0
2018-02-10 06:30 | 160601.5 | 480.0012 | 3 | 30 | 4.335389 | 3.260174 | 2.229113 | 0 | 9.207446 | 0
2018-02-10 06:32 | 160721.5 | 600.0021 | 3 | 30 | 4.37499 | 3.260136 | 2.337773 | 0 | 9.680664 | 0
2018-02-10 06:34 | 160841.5 | 720.0014 | 3 | 30 | 4.400403 | 2.985327 | 2.44456 | 0 | 10.14971 | 0
2018-02-10 06:36 | 160961.5 | 840.0015 | 3 | 30 | 4.400394 | 2.470869 | 2.535096 | 0 | 10.5481 | 0
2018-02-10 06:38 | 161081.5 | 960.0015 | 3 | 30 | 4.400382 | 2.061867 | 2.610381 | 0 | 10.87939 | 0
2018-02-10 06:40 | 161201.5 | 1080.0012 | 3 | 30 | 4.400379 | 1.731379 | 2.673406 | 0 | 11.15672 | 0
2018-02-10 06:42 | 161321.5 | 1200.0022 | 3 | 30 | 4.400376 | 1.464148 | 2.726509 | 0 | 11.39039 | 0
2018-02-10 06:44 | 161441.5 | 1320.0015 | 3 | 30 | 4.400358 | 1.246368 | 2.771553 | 0 | 11.5886 | 0
2018-02-10 06:46 | 161561.5 | 1440.0007 | 3 | 30 | 4.400354 | 1.068016 | 2.810027 | 0 | 11.7579 | 0
2018-02-10 06:48 | 161681.5 | 1560.0012 | 3 | 30 | 4.400372 | 0.9222832 | 2.843115 | 0 | 11.9035 | 0
2018-02-10 06:50 | 161801.5 | 1680.0001 | 3 | 30 | 4.400364 | 0.8005562 | 2.871753 | 0 | 12.02952 | 0
2018-02-10 06:52 | 161921.5 | 1800.002 | 3 | 30 | 4.400354 | 0.6994228 | 2.896688 | 0 | 12.13924 | 0
2018-02-10 06:53 | 161985.1 | 1863.6735 | 3 | 30 | 4.400316 | 0.6519928 | 2.908627 | 0 | 12.19178 | 0
2018-02-10 06:55 | 162105.2 | 120.0002 | 4 | 30 | 4.354547 | 0 | 2.908627 | 0 | 12.19178 | 0
2018-02-10 06:57 | 162225.2 | 240.0009 | 4 | 30 | 4.350724 | 0 | 2.908627 | 0 | 12.19178 | 0
2018-02-10 06:58 | 162285.2 | 300.0018 | 4 | 30 | 4.349569 | 0 | 2.908627 | 0 | 12.19178 | 0
2018-02-10 07:00 | 162405.3 | 120.0003 | 5 | 30 | 3.887793 | -6.520098 | 2.908627 | 0.2172994 | 12.19178 | 0.8578857
2018-02-10 07:02 | 162525.3 | 240.0004 | 5 | 30 | 3.803024 | -6.520083 | 2.908627 | 0.4346074 | 12.19178 | 1.69334
2018-02-10 07:04 | 162645.3 | 360.0008 | 5 | 30 | 3.725613 | -6.520114 | 2.908627 | 0.6519246 | 12.19178 | 2.511285
2018-02-10 07:06 | 162765.3 | 480.0021 | 5 | 30 | 3.654111 | -6.520002 | 2.908627 | 0.8692498 | 12.19178 | 3.313079
2018-02-10 07:08 | 162885.3 | 600.0005 | 5 | 30 | 3.589634 | -6.520021 | 2.908627 | 1.086556 | 12.19178 | 4.099993
2018-02-10 07:10 | 163005.3 | 720.0005 | 5 | 30 | 3.533175 | -6.520042 | 2.908627 | 1.303865 | 12.19178 | 4.87376
2018-02-10 07:12 | 163125.3 | 840.0005 | 5 | 30 | 3.484601 | -6.520036 | 2.908627 | 1.521176 | 12.19178 | 5.636151
2018-02-10 07:14 | 163245.3 | 960.0016 | 5 | 30 | 3.441996 | -6.519988 | 2.908627 | 1.738493 | 12.19178 | 6.388695
2018-02-10 07:16 | 163365.3 | 1080.0013 | 5 | 30 | 3.403262 | -6.520044 | 2.908627 | 1.9558 | 12.19178 | 7.132401
2018-02-10 07:18 | 163485.3 | 1200.0012 | 5 | 30 | 3.36546 | -6.519953 | 2.908627 | 2.173107 | 12.19178 | 7.867862
2018-02-10 07:20 | 163605.3 | 1320.0013 | 5 | 30 | 3.32003 | -6.520082 | 2.908627 | 2.390407 | 12.19178 | 8.594578
2018-02-10 07:22 | 163725.3 | 1440.0013 | 5 | 30 | 3.242025 | -6.520061 | 2.908627 | 2.607713 | 12.19178 | 9.308295
2018-02-10 07:24 | 163845.3 | 1560.0013 | 5 | 30 | 3.103136 | -6.520156 | 2.908627 | 2.825026 | 12.19178 | 9.999583
2018-02-10 07:24 | 163890.9 | 1605.6347 | 5 | 30 | 2.999984 | -6.520092 | 2.908627 | 2.907667 | 12.19178 | 10.25217
2018-02-10 07:26 | 164011 | 120.0002 | 6 | 30 | 3.588861 | 0 | 2.908627 | 2.907667 | 12.19178 | 10.25217
2018-02-10 07:28 | 164131 | 240.0002 | 6 | 30 | 3.620458 | 0 | 2.908627 | 2.907667 | 12.19178 | 10.25217
2018-02-10 07:29 | 164191 | 300.0024 | 6 | 30 | 3.628105 | 0 | 2.908627 | 2.907667 | 12.19178 | 10.25217
2018-02-10 07:29 | 164191 | 0.0023 | 7 | 31 | 3.628166 | 0 | 0 | 0 | 0 | 0
2018-02-10 07:31 | 164311.1 | 120.0018 | 2 | 31 | 3.964966 | 4.88986 | 0.1622908 | 0 | 0.6376784 | 0
2018-02-10 07:33 | 164431.1 | 240.0001 | 2 | 31 | 4.008791 | 4.889837 | 0.3252577 | 0 | 1.28755 | 0
2018-02-10 07:35 | 164551.1 | 360.0018 | 2 | 31 | 4.043264 | 4.890116 | 0.4882382 | 0 | 1.943819 | 0
2018-02-10 07:37 | 164671.1 | 480.0018 | 2 | 31 | 4.071268 | 4.890121 | 0.6512214 | 0 | 2.605156 | 0
2018-02-10 07:39 | 164791.1 | 600.0002 | 2 | 31 | 4.095078 | 4.890059 | 0.8141984 | 0 | 3.270643 | 0
2018-02-10 07:41 | 164911.1 | 720.0018 | 2 | 31 | 4.119806 | 4.890118 | 0.9771893 | 0 | 3.940084 | 0
2018-02-10 07:43 | 165031.1 | 840.0018 | 2 | 31 | 4.147495 | 4.890121 | 1.14017 | 0 | 4.613752 | 0
2018-02-10 07:45 | 165151.1 | 960.001 | 2 | 31 | 4.178084 | 4.890093 | 1.303159 | 0 | 5.292198 | 0
2018-02-10 07:47 | 165271.1 | 1080.0002 | 2 | 31 | 4.200396 | 4.651764 | 1.464731 | 0 | 5.969641 | 0
2018-02-10 07:49 | 165391.1 | 1200.0002 | 2 | 31 | 4.200392 | 4.059355 | 1.609738 | 0 | 6.57873 | 0
2018-02-10 07:51 | 165511.1 | 1320.0018 | 2 | 31 | 4.200404 | 3.519682 | 1.73592 | 0 | 7.108744 | 0
2018-02-10 07:52 | 165573 | 1381.8976 | 2 | 31 | 4.200387 | 3.259993 | 1.794183 | 0 | 7.353475 | 0
2018-02-10 07:54 | 165693 | 120.0001 | 3 | 31 | 4.22867 | 3.260132 | 1.902402 | 0 | 7.809445 | 0
2018-02-10 07:56 | 165813 | 240.0001 | 3 | 31 | 4.261886 | 3.26012 | 2.011061 | 0 | 8.27071 | 0
2018-02-10 07:58 | 165933 | 360.0001 | 3 | 31 | 4.297504 | 3.260096 | 2.119721 | 0 | 8.735721 | 0
2018-02-10 08:00 | 166053 | 480.0001 | 3 | 31 | 4.335285 | 3.260124 | 2.228383 | 0 | 9.20473 | 0
2018-02-10 08:02 | 166173 | 600.0009 | 3 | 31 | 4.374868 | 3.260126 | 2.337043 | 0 | 9.677935 | 0
2018-02-10 08:04 | 166293 | 720.0017 | 3 | 31 | 4.400403 | 2.987436 | 2.443864 | 0 | 10.14712 | 0
2018-02-10 08:06 | 166413 | 840.0017 | 3 | 31 | 4.400405 | 2.472839 | 2.534478 | 0 | 10.54586 | 0
2018-02-10 08:08 | 166533 | 960.0009 | 3 | 31 | 4.400387 | 2.063286 | 2.609829 | 0 | 10.87743 | 0
2018-02-10 08:10 | 166653 | 1080.0002 | 3 | 31 | 4.400393 | 1.733358 | 2.672906 | 0 | 11.15499 | 0
2018-02-10 08:12 | 166773 | 1200.001 | 3 | 31 | 4.400392 | 1.466049 | 2.726061 | 0 | 11.3889 | 0
2018-02-10 08:14 | 166893 | 1320.0018 | 3 | 31 | 4.400388 | 1.247639 | 2.771153 | 0 | 11.58732 | 0
2018-02-10 08:16 | 167013 | 1440.0009 | 3 | 31 | 4.400342 | 1.068718 | 2.809662 | 0 | 11.75677 | 0
2018-02-10 08:18 | 167133 | 1560.0018 | 3 | 31 | 4.400358 | 0.9225368 | 2.842774 | 0 | 11.90248 | 0
2018-02-10 08:20 | 167253 | 1680.0001 | 3 | 31 | 4.400339 | 0.8004265 | 2.87143 | 0 | 12.02857 | 0
2018-02-10 08:22 | 167373 | 1800.0018 | 3 | 31 | 4.400344 | 0.699604 | 2.896386 | 0 | 12.13839 | 0
2018-02-10 08:24 | 167438.1 | 1865.1639 | 3 | 31 | 4.400355 | 0.6519947 | 2.908609 | 0 | 12.19217 | 0
2018-02-10 08:26 | 167558.2 | 120.0009 | 4 | 31 | 4.354675 | 0 | 2.908609 | 0 | 12.19217 | 0
2018-02-10 08:28 | 167678.2 | 240.0033 | 4 | 31 | 4.350865 | 0 | 2.908609 | 0 | 12.19217 | 0
2018-02-10 08:29 | 167738.2 | 300.0007 | 4 | 31 | 4.349721 | 0 | 2.908609 | 0 | 12.19217 | 0
2018-02-10 08:31 | 167858.3 | 120.0016 | 5 | 31 | 3.888113 | -6.520142 | 2.908609 | 0.2173037 | 12.19217 | 0.8579747
2018-02-10 08:33 | 167978.3 | 240.0008 | 5 | 31 | 3.803301 | -6.52005 | 2.908609 | 0.4346173 | 12.19217 | 1.693525
2018-02-10 08:35 | 168098.3 | 360.0008 | 5 | 31 | 3.725762 | -6.5201 | 2.908609 | 0.6519298 | 12.19217 | 2.5115
2018-02-10 08:37 | 168218.3 | 480.0001 | 5 | 31 | 3.654227 | -6.520106 | 2.908609 | 0.8692391 | 12.19217 | 3.313253
2018-02-10 08:39 | 168338.3 | 600.0009 | 5 | 31 | 3.589602 | -6.51997 | 2.908609 | 1.086548 | 12.19217 | 4.100192
2018-02-10 08:41 | 168458.3 | 720.0008 | 5 | 31 | 3.533143 | -6.519986 | 2.908609 | 1.303854 | 12.19217 | 4.873946
2018-02-10 08:43 | 168578.3 | 840.0008 | 5 | 31 | 3.484498 | -6.520005 | 2.908609 | 1.521177 | 12.19217 | 5.636364
2018-02-10 08:45 | 168698.3 | 960.0001 | 5 | 31 | 3.441922 | -6.519956 | 2.908609 | 1.738487 | 12.19217 | 6.388861
2018-02-10 08:47 | 168818.3 | 1080.0017 | 5 | 31 | 3.403047 | -6.519958 | 2.908609 | 1.955785 | 12.19217 | 7.13251
2018-02-10 08:49 | 168938.3 | 1200.0017 | 5 | 31 | 3.365397 | -6.520055 | 2.908609 | 2.173091 | 12.19217 | 7.867942
2018-02-10 08:51 | 169058.3 | 1320.0009 | 5 | 31 | 3.320017 | -6.52004 | 2.908609 | 2.390401 | 12.19217 | 8.594673
2018-02-10 08:53 | 169178.3 | 1440.0008 | 5 | 31 | 3.242162 | -6.520069 | 2.908609 | 2.607717 | 12.19217 | 9.308455
2018-02-10 08:55 | 169298.3 | 1560.0008 | 5 | 31 | 3.103385 | -6.520142 | 2.908609 | 2.825022 | 12.19217 | 9.99976
2018-02-10 08:55 | 169344.1 | 1605.7903 | 5 | 31 | 2.999987 | -6.520121 | 2.908609 | 2.907954 | 12.19217 | 10.25324
2018-02-10 08:57 | 169464.1 | 120.0005 | 6 | 31 | 3.588778 | 0 | 2.908609 | 2.907954 | 12.19217 | 10.25324
2018-02-10 08:59 | 169584.1 | 240.0006 | 6 | 31 | 3.620374 | 0 | 2.908609 | 2.907954 | 12.19217 | 10.25324
2018-02-10 09:00 | 169644.1 | 300.0029 | 6 | 31 | 3.628026 | 0 | 2.908609 | 2.907954 | 12.19217 | 10.25324
2018-02-10 09:00 | 169644.1 | 0.0024 | 7 | 32 | 3.628142 | 0 | 0 | 0 | 0 | 0
2018-02-10 09:02 | 169764.2 | 120.0002 | 2 | 32 | 3.965117 | 4.890173 | 0.1622962 | 7.17e-10 | 0.6377205 | 2.6e-09
2018-02-10 09:04 | 169884.2 | 240.0001 | 2 | 32 | 4.008849 | 4.890148 | 0.325272 | 7.17e-10 | 1.287648 | 2.6e-09
2018-02-10 09:06 | 170004.2 | 360.0002 | 2 | 32 | 4.043193 | 4.890154 | 0.4882546 | 7.17e-10 | 1.943921 | 2.6e-09
2018-02-10 09:08 | 170124.2 | 480.0002 | 2 | 32 | 4.07118 | 4.890104 | 0.6512394 | 7.17e-10 | 2.605253 | 2.6e-09
2018-02-10 09:10 | 170244.2 | 600.001 | 2 | 32 | 4.09496 | 4.890137 | 0.8142223 | 7.17e-10 | 3.270748 | 2.6e-09
2018-02-10 09:12 | 170364.2 | 720.0011 | 2 | 32 | 4.119617 | 4.890083 | 0.9772104 | 7.17e-10 | 3.94015 | 2.6e-09
2018-02-10 09:14 | 170484.2 | 840.0018 | 2 | 32 | 4.147224 | 4.890099 | 1.140192 | 7.17e-10 | 4.613782 | 2.6e-09
2018-02-10 09:16 | 170604.2 | 960.0002 | 2 | 32 | 4.177808 | 4.890085 | 1.30318 | 7.17e-10 | 5.292175 | 2.6e-09
2018-02-10 09:18 | 170724.2 | 1080.0002 | 2 | 32 | 4.200395 | 4.656952 | 1.464818 | 7.17e-10 | 5.969869 | 2.6e-09
2018-02-10 09:20 | 170844.2 | 1200.001 | 2 | 32 | 4.200404 | 4.064196 | 1.609985 | 7.17e-10 | 6.579629 | 2.6e-09
2018-02-10 09:22 | 170964.2 | 1320.0018 | 2 | 32 | 4.200397 | 3.522188 | 1.736284 | 7.17e-10 | 7.110135 | 2.6e-09
2018-02-10 09:23 | 171026.7 | 1382.4872 | 2 | 32 | 4.200415 | 3.259996 | 1.795114 | 7.17e-10 | 7.357246 | 2.6e-09
2018-02-10 09:25 | 171146.7 | 120.0026 | 3 | 32 | 4.228806 | 3.260155 | 1.903337 | 7.17e-10 | 7.813242 | 2.6e-09
2018-02-10 09:27 | 171266.7 | 240.0011 | 3 | 32 | 4.262018 | 3.260145 | 2.011996 | 7.17e-10 | 8.274519 | 2.6e-09
2018-02-10 09:29 | 171386.7 | 360.0002 | 3 | 32 | 4.297642 | 3.260149 | 2.120655 | 7.17e-10 | 8.73954 | 2.6e-09
2018-02-10 09:31 | 171506.7 | 480.001 | 3 | 32 | 4.335409 | 3.260132 | 2.229316 | 7.17e-10 | 9.208561 | 2.6e-09
2018-02-10 09:33 | 171626.7 | 600.0003 | 3 | 32 | 4.375072 | 3.260145 | 2.337975 | 7.17e-10 | 9.68178 | 2.6e-09
2018-02-10 09:35 | 171746.7 | 720.0027 | 3 | 32 | 4.400390625 | 2.983868 | 2.444744 | 7.17e-10 | 10.15075 | 2.6e-09
2018-02-10 09:37 | 171866.7 | 840.0003 | 3 | 32 | 4.400404 | 2.469236 | 2.535239 | 7.17e-10 | 10.54897 | 2.6e-09
2018-02-10 09:39 | 171986.7 | 960.0026 | 3 | 32 | 4.400398 | 2.060574 | 2.61048 | 7.17e-10 | 10.88006 | 2.6e-09
2018-02-10 09:41 | 172106.7 | 1080.0011 | 3 | 32 | 4.400373 | 1.729671 | 2.673457 | 7.17e-10 | 11.15718 | 2.6e-09
2018-02-10 09:43 | 172226.7 | 1200.0012 | 3 | 32 | 4.400385 | 1.462666 | 2.726505 | 7.17e-10 | 11.39061 | 2.6e-09
2018-02-10 09:45 | 172346.7 | 1320.0019 | 3 | 32 | 4.400358 | 1.244184 | 2.771486 | 7.17e-10 | 11.58854 | 2.6e-09
2018-02-10 09:47 | 172466.7 | 1440.0027 | 3 | 32 | 4.400365 | 1.06583 | 2.809887 | 7.17e-10 | 11.75752 | 2.6e-09
2018-02-10 09:49 | 172586.7 | 1560.0011 | 3 | 32 | 4.400356 | 0.919508 | 2.842892 | 7.17e-10 | 11.90275 | 2.6e-09
2018-02-10 09:51 | 172706.7 | 1680.0003 | 3 | 32 | 4.400344 | 0.7979012 | 2.871448 | 7.17e-10 | 12.02841 | 2.6e-09
2018-02-10 09:53 | 172826.7 | 1800.0013 | 3 | 32 | 4.400346 | 0.6968632 | 2.896302 | 7.17e-10 | 12.13778 | 2.6e-09
2018-02-10 09:54 | 172886.8 | 1860.0484 | 3 | 32 | 4.40033 | 0.6519966 | 2.907546 | 7.17e-10 | 12.18726 | 2.6e-09
2018-02-10 09:56 | 173006.8 | 120.0002 | 4 | 32 | 4.354568 | 0 | 2.907546 | 7.17e-10 | 12.18726 | 2.6e-09
2018-02-10 09:58 | 173126.8 | 240.0012 | 4 | 32 | 4.350775 | 0 | 2.907546 | 7.17e-10 | 12.18726 | 2.6e-09
2018-02-10 09:59 | 173186.8 | 300.0028 | 4 | 32 | 4.349619 | 0 | 2.907546 | 7.17e-10 | 12.18726 | 2.6e-09
2018-02-10 10:01 | 173306.9 | 120.001 | 5 | 32 | 3.887277 | -6.520197 | 2.907546 | 0.2173076 | 12.18726 | 0.8578223
2018-02-10 10:03 | 173426.9 | 240.0017 | 5 | 32 | 3.802597 | -6.520114 | 2.907546 | 0.4346227 | 12.18726 | 1.69321
2018-02-10 10:05 | 173546.9 | 360.0009 | 5 | 32 | 3.725077 | -6.520131 | 2.907546 | 0.6519335 | 12.18726 | 2.511019
2018-02-10 10:07 | 173666.9 | 480.0011 | 5 | 32 | 3.653666 | -6.520124 | 2.907546 | 0.8692443 | 12.18726 | 3.312636
2018-02-10 10:09 | 173786.9 | 600.001 | 5 | 32 | 3.589155 | -6.520011 | 2.907546 | 1.086554 | 12.18726 | 4.099468
2018-02-10 10:11 | 173906.9 | 720.0017 | 5 | 32 | 3.532787 | -6.519997 | 2.907546 | 1.303869 | 12.18726 | 4.873168
2018-02-10 10:13 | 174026.9 | 840.0025 | 5 | 32 | 3.484237 | -6.51999 | 2.907546 | 1.521182 | 12.18726 | 5.635488
2018-02-10 10:15 | 174146.9 | 960.001 | 5 | 32 | 3.441572 | -6.520015 | 2.907546 | 1.738494 | 12.18726 | 6.38793
2018-02-10 10:17 | 174266.9 | 1080.0002 | 5 | 32 | 3.402825 | -6.519931 | 2.907546 | 1.955805 | 12.18726 | 7.131563
2018-02-10 10:19 | 174386.9 | 1200.001 | 5 | 32 | 3.365232 | -6.520034 | 2.907546 | 2.173119 | 12.18726 | 7.866977
2018-02-10 10:21 | 174506.9 | 1320.0001 | 5 | 32 | 3.319742 | -6.520073 | 2.907546 | 2.390419 | 12.18726 | 8.593641
2018-02-10 10:23 | 174626.9 | 1440.0017 | 5 | 32 | 3.241614 | -6.520027 | 2.907546 | 2.607738 | 12.18726 | 9.307334
2018-02-10 10:25 | 174746.9 | 1560.0002 | 5 | 32 | 3.102008 | -6.520094 | 2.907546 | 2.825042 | 12.18726 | 9.998453
2018-02-10 10:26 | 174792 | 1605.088 | 5 | 32 | 2.99999 | -6.520102 | 2.907546 | 2.906694 | 12.18726 | 10.24796
2018-02-10 10:28 | 174912 | 120.0006 | 6 | 32 | 3.58882 | 0 | 2.907546 | 2.906694 | 12.18726 | 10.24796
2018-02-10 10:30 | 175032 | 240.0006 | 6 | 32 | 3.620419 | 0 | 2.907546 | 2.906694 | 12.18726 | 10.24796
2018-02-10 10:31 | 175092 | 300.0012 | 6 | 32 | 3.628053 | 0 | 2.907546 | 2.906694 | 12.18726 | 10.24796
2018-02-10 10:31 | 175092 | 0.0024 | 7 | 33 | 3.628076 | 0 | 0 | 0 | 0 | 0
2018-02-10 10:33 | 175212.1 | 120.0001 | 2 | 33 | 3.965312 | 4.890173 | 0.1622875 | 0 | 0.6377173 | 0
2018-02-10 10:35 | 175332.1 | 240.0018 | 2 | 33 | 4.009087 | 4.89015 | 0.3252747 | 0 | 1.287721 | 0
2018-02-10 10:37 | 175452.1 | 360.0001 | 2 | 33 | 4.043486 | 4.890129 | 0.4882486 | 0 | 1.943999 | 0
2018-02-10 10:39 | 175572.1 | 480.0001 | 2 | 33 | 4.071518 | 4.890123 | 0.6512333 | 0 | 2.60538 | 0
2018-02-10 10:41 | 175692.1 | 600.0004 | 2 | 33 | 4.095407 | 4.890116 | 0.8142151 | 0 | 3.270934 | 0
2018-02-10 10:43 | 175812.1 | 720.0002 | 2 | 33 | 4.120179 | 4.890085 | 0.9772056 | 0 | 3.940425 | 0
2018-02-10 10:45 | 175932.1 | 840.001 | 2 | 33 | 4.147862 | 4.890055 | 1.140192 | 0 | 4.614178 | 0
2018-02-10 10:47 | 176052.1 | 960.0011 | 2 | 33 | 4.178427 | 4.890066 | 1.303181 | 0 | 5.292678 | 0
2018-02-10 10:49 | 176172.1 | 1080.0002 | 2 | 33 | 4.200415 | 4.646387 | 1.464682 | 0 | 5.96986 | 0
2018-02-10 10:51 | 176292.1 | 1200.001 | 2 | 33 | 4.2004 | 4.055174 | 1.609515 | 0 | 6.578217 | 0
2018-02-10 10:53 | 176412.1 | 1320.0002 | 2 | 33 | 4.200377 | 3.514191 | 1.735535 | 0 | 7.107552 | 0
2018-02-10 10:54 | 176472.9 | 1380.7736 | 2 | 33 | 4.200405 | 3.259987 | 1.792691 | 0 | 7.34763 | 0
2018-02-10 10:56 | 176592.9 | 120.0009 | 3 | 33 | 4.228703 | 3.260099 | 1.90091 | 0 | 7.803609 | 0
2018-02-10 10:58 | 176712.9 | 240.0002 | 3 | 33 | 4.261961 | 3.260105 | 2.009569 | 0 | 8.264875 | 0
2018-02-10 11:00 | 176832.9 | 360.001 | 3 | 33 | 4.297531 | 3.260118 | 2.118231 | 0 | 8.729899 | 0
2018-02-10 11:02 | 176952.9 | 480.0011 | 3 | 33 | 4.335299 | 3.260151 | 2.226889 | 0 | 9.198897 | 0
2018-02-10 11:04 | 177072.9 | 600.001 | 3 | 33 | 4.374925 | 3.26016 | 2.335549 | 0 | 9.672107 | 0
2018-02-10 11:06 | 177192.9 | 720.0002 | 3 | 33 | 4.400413 | 2.986414 | 2.442351 | 0 | 10.14121 | 0
2018-02-10 11:08 | 177312.9 | 840.001 | 3 | 33 | 4.400401 | 2.471684 | 2.532919 | 0 | 10.53975 | 0
2018-02-10 11:10 | 177432.9 | 960.001 | 3 | 33 | 4.400390625 | 2.063219 | 2.608248 | 0 | 10.87123 | 0
2018-02-10 11:12 | 177552.9 | 1080.0002 | 3 | 33 | 4.400389 | 1.733412 | 2.671332 | 0 | 11.14882 | 0
2018-02-10 11:14 | 177672.9 | 1200.0026 | 3 | 33 | 4.400377 | 1.466194 | 2.724503 | 0 | 11.38279 | 0
2018-02-10 11:16 | 177792.9 | 1320.0018 | 3 | 33 | 4.400377 | 1.248234 | 2.769608 | 0 | 11.58127 | 0
2018-02-10 11:18 | 177912.9 | 1440.0002 | 3 | 33 | 4.400366 | 1.069798 | 2.808139 | 0 | 11.75082 | 0
2018-02-10 11:20 | 178032.9 | 1560.0007 | 3 | 33 | 4.40036 | 0.9231796 | 2.841278 | 0 | 11.89664 | 0
2018-02-10 11:22 | 178152.9 | 1680.0002 | 3 | 33 | 4.400349 | 0.8013935 | 2.869962 | 0 | 12.02286 | 0
2018-02-10 11:24 | 178272.9 | 1800.0018 | 3 | 33 | 4.40035 | 0.7004108 | 2.894943 | 0 | 12.13279 | 0
2018-02-10 11:25 | 178337.4 | 1864.4951 | 3 | 33 | 4.40033 | 0.6519909 | 2.907056 | 0 | 12.18609 | 0
2018-02-10 11:27 | 178457.4 | 120 | 4 | 33 | 4.35458 | 0 | 2.907056 | 0 | 12.18609 | 0
2018-02-10 11:29 | 178577.4 | 240.0001 | 4 | 33 | 4.350799 | 0 | 2.907056 | 0 | 12.18609 | 0
2018-02-10 11:30 | 178637.4 | 300.0013 | 4 | 33 | 4.349656 | 0 | 2.907056 | 0 | 12.18609 | 0
2018-02-10 11:32 | 178757.5 | 120.0018 | 5 | 33 | 3.887699 | -6.520188 | 2.907056 | 0.2173061 | 12.18609 | 0.8578947
2018-02-10 11:34 | 178877.5 | 240.002 | 5 | 33 | 3.802876 | -6.520164 | 2.907056 | 0.4346013 | 12.18609 | 1.69328
2018-02-10 11:36 | 178997.5 | 360.0017 | 5 | 33 | 3.725121 | -6.520145 | 2.907056 | 0.6519105 | 12.18609 | 2.511122
2018-02-10 11:38 | 179117.5 | 480.0009 | 5 | 33 | 3.653701 | -6.520046 | 2.907056 | 0.8692219 | 12.18609 | 3.312752
2018-02-10 11:40 | 179237.5 | 600.0009 | 5 | 33 | 3.589181 | -6.520046 | 2.907056 | 1.086539 | 12.18609 | 4.09961
2018-02-10 11:42 | 179357.5 | 720.0016 | 5 | 33 | 3.532701 | -6.520073 | 2.907056 | 1.303848 | 12.18609 | 4.873285
2018-02-10 11:44 | 179477.5 | 840.0001 | 5 | 33 | 3.483986 | -6.520057 | 2.907056 | 1.521152 | 12.18609 | 5.635542
2018-02-10 11:46 | 179597.5 | 960.0017 | 5 | 33 | 3.441347 | -6.520005 | 2.907056 | 1.738461 | 12.18609 | 6.387922
2018-02-10 11:48 | 179717.5 | 1080.0001 | 5 | 33 | 3.402609 | -6.52 | 2.907056 | 1.95577 | 12.18609 | 7.131497
2018-02-10 11:50 | 179837.5 | 1200.0009 | 5 | 33 | 3.364951 | -6.520057 | 2.907056 | 2.173085 | 12.18609 | 7.866857
2018-02-10 11:52 | 179957.5 | 1320.0017 | 5 | 33 | 3.319468 | -6.520005 | 2.907056 | 2.390393 | 12.18609 | 8.593488
2018-02-10 11:54 | 180077.5 | 1440.0017 | 5 | 33 | 3.241415 | -6.520075 | 2.907056 | 2.607695 | 12.18609 | 9.307082
2018-02-10 11:56 | 180197.5 | 1560.0009 | 5 | 33 | 3.101647 | -6.52008 | 2.907056 | 2.825003 | 12.18609 | 9.998154
2018-02-10 11:57 | 180242.4 | 1604.868 | 5 | 33 | 2.999997 | -6.520156 | 2.907056 | 2.906251 | 12.18609 | 10.24641
2018-02-10 11:59 | 180362.4 | 119.9998 | 6 | 33 | 3.588859 | 0 | 2.907056 | 2.906251 | 12.18609 | 10.24641
2018-02-10 12:01 | 180482.5 | 240.0022 | 6 | 33 | 3.620408 | 0 | 2.907056 | 2.906251 | 12.18609 | 10.24641
2018-02-10 12:02 | 180542.4 | 300.0012 | 6 | 33 | 3.62804 | 0 | 2.907056 | 2.906251 | 12.18609 | 10.24641
2018-02-10 12:02 | 180542.5 | 0.0025 | 7 | 34 | 3.628005 | 0 | 0 | 0 | 0 | 0
2018-02-10 12:04 | 180662.6 | 120.001 | 2 | 34 | 3.965308 | 4.889826 | 0.1623021 | 0 | 0.6377742 | 0
2018-02-10 12:06 | 180782.6 | 240.0017 | 2 | 34 | 4.009109 | 4.890162 | 0.325285 | 0 | 1.287766 | 0
2018-02-10 12:08 | 180902.6 | 360.0009 | 2 | 34 | 4.043498 | 4.890148 | 0.4882623 | 0 | 1.944062 | 0
2018-02-10 12:10 | 181022.6 | 480 | 2 | 34 | 4.071598 | 4.890118 | 0.6512408 | 0 | 2.605429 | 0
2018-02-10 12:12 | 181142.6 | 600.0009 | 2 | 34 | 4.09546 | 4.890059 | 0.8142257 | 0 | 3.271009 | 0
2018-02-10 12:14 | 181262.6 | 720.0001 | 2 | 34 | 4.120214 | 4.890129 | 0.9772158 | 0 | 3.94051 | 0
2018-02-10 12:16 | 181382.6 | 840.0009 | 2 | 34 | 4.147908 | 4.890131 | 1.140204 | 0 | 4.614274 | 0
2018-02-10 12:18 | 181502.6 | 960.0017 | 2 | 34 | 4.178547 | 4.890089 | 1.303199 | 0 | 5.292815 | 0
2018-02-10 12:20 | 181622.6 | 1080.0018 | 2 | 34 | 4.200405 | 4.641775 | 1.464645 | 0 | 5.969788 | 0
2018-02-10 12:22 | 181742.6 | 1200.001 | 2 | 34 | 4.200414 | 4.050842 | 1.609338 | 0 | 6.577555 | 0
2018-02-10 12:24 | 181862.6 | 1320.0001 | 2 | 34 | 4.200396 | 3.511162 | 1.735222 | 0 | 7.106321 | 0
2018-02-10 12:25 | 181922.5 | 1379.9505 | 2 | 34 | 4.200399 | 3.259983 | 1.791578 | 0 | 7.34304 | 0
2018-02-10 12:27 | 182042.5 | 120.0003 | 3 | 34 | 4.228745 | 3.260101 | 1.899795 | 0 | 7.79901 | 0
2018-02-10 12:29 | 182162.5 | 240.002 | 3 | 34 | 4.261949 | 3.260143 | 2.008459 | 0 | 8.260298 | 0
2018-02-10 12:31 | 182282.5 | 360.002 | 3 | 34 | 4.297571 | 3.260183 | 2.117123 | 0 | 8.725336 | 0
2018-02-10 12:33 | 182402.5 | 480.0021 | 3 | 34 | 4.335372 | 3.260153 | 2.225783 | 0 | 9.194344 | 0
2018-02-10 12:35 | 182522.5 | 600.0021 | 3 | 34 | 4.374976 | 3.260138 | 2.334438 | 0 | 9.667542 | 0
2018-02-10 12:37 | 182642.5 | 720.0012 | 3 | 34 | 4.400398 | 2.986256 | 2.441228 | 0 | 10.1366 | 0
2018-02-10 12:39 | 182762.5 | 840.0016 | 3 | 34 | 4.4004 | 2.472275 | 2.531811 | 0 | 10.5352 | 0
2018-02-10 12:41 | 182882.5 | 960.0005 | 3 | 34 | 4.400363 | 2.063028 | 2.607155 | 0 | 10.86674 | 0
2018-02-10 12:43 | 183002.5 | 1080.0016 | 3 | 34 | 4.400365 | 1.733305 | 2.670242 | 0 | 11.14435 | 0
2018-02-10 12:45 | 183122.5 | 1200.0023 | 3 | 34 | 4.400354 | 1.464575 | 2.723395 | 0 | 11.37824 | 0
2018-02-10 12:47 | 183242.5 | 1320.0004 | 3 | 34 | 4.40036 | 1.247152 | 2.768482 | 0 | 11.57664 | 0
2018-02-10 12:49 | 183362.5 | 1440.0006 | 3 | 34 | 4.400344 | 1.068798 | 2.806986 | 0 | 11.74607 | 0
2018-02-10 12:51 | 183482.5 | 1560.002 | 3 | 34 | 4.400374 | 0.9225636 | 2.840091 | 0 | 11.89175 | 0
2018-02-10 12:53 | 183602.5 | 1680.0027 | 3 | 34 | 4.400353 | 0.8011551 | 2.868743 | 0 | 12.01783 | 0
2018-02-10 12:55 | 183722.5 | 1800.0019 | 3 | 34 | 4.400351 | 0.6998863 | 2.893699 | 0 | 12.12764 | 0
2018-02-10 12:56 | 183788.3 | 1865.7921 | 3 | 34 | 4.400368 | 0.6519947 | 2.90604 | 0 | 12.18194 | 0
2018-02-10 12:58 | 183908.4 | 120.0006 | 4 | 34 | 4.354548 | 0 | 2.90604 | 0 | 12.18194 | 0
2018-02-10 13:00 | 184028.4 | 240.0011 | 4 | 34 | 4.350759 | 0 | 2.90604 | 0 | 12.18194 | 0
2018-02-10 13:01 | 184088.4 | 300.001 | 4 | 34 | 4.349607 | 0 | 2.90604 | 0 | 12.18194 | 0
2018-02-10 13:03 | 184208.4 | 120.0023 | 5 | 34 | 3.886746 | -6.519821 | 2.90604 | 0.2173 | 12.18194 | 0.8576778
2018-02-10 13:05 | 184328.4 | 240.0016 | 5 | 34 | 3.802108 | -6.519846 | 2.90604 | 0.4346085 | 12.18194 | 1.692927
2018-02-10 13:07 | 184448.4 | 360.0023 | 5 | 34 | 3.724476 | -6.519906 | 2.90604 | 0.6519209 | 12.18194 | 2.510629
2018-02-10 13:09 | 184568.4 | 480.0014 | 5 | 34 | 3.652966 | -6.52017 | 2.90604 | 0.8692356 | 12.18194 | 3.312121
2018-02-10 13:11 | 184688.4 | 600.0011 | 5 | 34 | 3.588489 | -6.520102 | 2.90604 | 1.086547 | 12.18194 | 4.098814
2018-02-10 13:13 | 184808.4 | 720.002 | 5 | 34 | 3.532199 | -6.520067 | 2.90604 | 1.303864 | 12.18194 | 4.872386
2018-02-10 13:15 | 184928.4 | 840.001 | 5 | 34 | 3.483533 | -6.520133 | 2.90604 | 1.521178 | 12.18194 | 5.634567
2018-02-10 13:17 | 185048.4 | 960.0006 | 5 | 34 | 3.440761 | -6.520059 | 2.90604 | 1.738486 | 12.18194 | 6.386827
2018-02-10 13:19 | 185168.4 | 1080.0005 | 5 | 34 | 3.402064 | -6.520162 | 2.90604 | 1.955804 | 12.18194 | 7.130315
2018-02-10 13:21 | 185288.4 | 1200.0021 | 5 | 34 | 3.364194 | -6.520156 | 2.90604 | 2.17313 | 12.18194 | 7.86558
2018-02-10 13:23 | 185408.4 | 1320.0011 | 5 | 34 | 3.31872 | -6.520164 | 2.90604 | 2.390444 | 12.18194 | 8.592062
2018-02-10 13:25 | 185528.4 | 1440.0006 | 5 | 34 | 3.240415 | -6.519873 | 2.90604 | 2.607759 | 12.18194 | 9.305516
2018-02-10 13:27 | 185648.4 | 1560.001 | 5 | 34 | 3.100131 | -6.519933 | 2.90604 | 2.825068 | 12.18194 | 9.996328
2018-02-10 13:28 | 185692.5 | 1604.0384 | 5 | 34 | 2.999982 | -6.519903 | 2.90604 | 2.904814 | 12.18194 | 10.23992
2018-02-10 13:30 | 185812.5 | 120 | 6 | 34 | 3.589234 | 0 | 2.90604 | 2.904814 | 12.18194 | 10.23992
2018-02-10 13:32 | 185932.5 | 240.0018 | 6 | 34 | 3.620792 | 0 | 2.90604 | 2.904814 | 12.18194 | 10.23992
2018-02-10 13:33 | 185992.5 | 300.0032 | 6 | 34 | 3.628437 | 0 | 2.90604 | 2.904814 | 12.18194 | 10.23992
2018-02-10 13:33 | 185992.5 | 0.0048 | 7 | 35 | 3.628428 | 0 | 0 | 0 | 0 | 0
2018-02-10 13:35 | 186112.6 | 120.001 | 2 | 35 | 3.965768 | 4.889839 | 0.1623074 | 0 | 0.6378807 | 0
2018-02-10 13:37 | 186232.6 | 240.001 | 2 | 35 | 4.009572 | 4.890186 | 0.3252895 | 0 | 1.287947 | 0
2018-02-10 13:39 | 186352.6 | 360.0002 | 2 | 35 | 4.043919 | 4.890169 | 0.4882716 | 0 | 1.944337 | 0
2018-02-10 13:41 | 186472.6 | 480.0002 | 2 | 35 | 4.071904 | 4.890118 | 0.6512595 | 0 | 2.6058 | 0
2018-02-10 13:43 | 186592.6 | 600.0002 | 2 | 35 | 4.095659 | 4.890055 | 0.8142431 | 0 | 3.271419 | 0
2018-02-10 13:45 | 186712.6 | 720.0011 | 2 | 35 | 4.120465 | 4.890116 | 0.9772345 | 0 | 3.940961 | 0
2018-02-10 13:47 | 186832.6 | 840.0011 | 2 | 35 | 4.148192 | 4.890171 | 1.140235 | 0 | 4.614818 | 0
2018-02-10 13:49 | 186952.6 | 960.0003 | 2 | 35 | 4.178885 | 4.890139 | 1.303221 | 0 | 5.29337 | 0
2018-02-10 13:51 | 187072.6 | 1080.0018 | 2 | 35 | 4.200413 | 4.637114 | 1.464603 | 0 | 5.970107 | 0
2018-02-10 13:53 | 187192.6 | 1200.0018 | 2 | 35 | 4.200402 | 4.045788 | 1.609138 | 0 | 6.577214 | 0
2018-02-10 13:55 | 187312.6 | 1320.0002 | 2 | 35 | 4.200389 | 3.506197 | 1.734867 | 0 | 7.105325 | 0
2018-02-10 13:56 | 187371.4 | 1378.7361 | 2 | 35 | 4.200397 | 3.259998 | 1.790043 | 0 | 7.337084 | 0
2018-02-10 13:58 | 187491.4 | 120.0006 | 3 | 35 | 4.228662 | 3.260134 | 1.898266 | 0 | 7.793073 | 0
2018-02-10 14:00 | 187611.4 | 240.0013 | 3 | 35 | 4.26191 | 3.26016 | 2.006921 | 0 | 8.254322 | 0
2018-02-10 14:02 | 187731.4 | 360.0021 | 3 | 35 | 4.297562 | 3.260183 | 2.115583 | 0 | 8.719344 | 0
2018-02-10 14:04 | 187851.4 | 480.0021 | 3 | 35 | 4.335398 | 3.259817 | 2.224236 | 0 | 9.188324 | 0
2018-02-10 14:06 | 187971.4 | 600.0021 | 3 | 35 | 4.375023 | 3.25985 | 2.33289 | 0 | 9.661522 | 0
2018-02-10 14:08 | 188091.4 | 720.0021 | 3 | 35 | 4.400409 | 2.984846 | 2.439656 | 0 | 10.13047 | 0
2018-02-10 14:10 | 188211.4 | 840.0022 | 3 | 35 | 4.400383 | 2.470312 | 2.530179 | 0 | 10.52881 | 0
2018-02-10 14:12 | 188331.4 | 960.0017 | 3 | 35 | 4.400394 | 2.06283 | 2.605486 | 0 | 10.8602 | 0
2018-02-10 14:14 | 188451.4 | 1080.0013 | 3 | 35 | 4.400329 | 1.731676 | 2.668546 | 0 | 11.13768 | 0
2018-02-10 14:16 | 188571.4 | 1200.0003 | 3 | 35 | 4.400385 | 1.466135 | 2.721696 | 0 | 11.37156 | 0
2018-02-10 14:18 | 188691.4 | 1320.001 | 3 | 35 | 4.400348 | 1.247046 | 2.766793 | 0 | 11.57 | 0
2018-02-10 14:20 | 188811.4 | 1440.0006 | 3 | 35 | 4.400354 | 1.069399 | 2.805313 | 0 | 11.73951 | 0
2018-02-10 14:22 | 188931.4 | 1560.0022 | 3 | 35 | 4.400347 | 0.9225693 | 2.838437 | 0 | 11.88526 | 0
2018-02-10 14:24 | 189051.4 | 1680.0022 | 3 | 35 | 4.400362 | 0.8017197 | 2.867106 | 0 | 12.01142 | 0
2018-02-10 14:26 | 189171.4 | 1800.0022 | 3 | 35 | 4.400333 | 0.7002792 | 2.892079 | 0 | 12.12131 | 0
2018-02-10 14:27 | 189236.6 | 1865.2485 | 3 | 35 | 4.400324 | 0.6519947 | 2.904328 | 0 | 12.17521 | 0
2018-02-10 14:29 | 189356.7 | 120.0015 | 4 | 35 | 4.354416 | 0 | 2.904328 | 0 | 12.17521 | 0
2018-02-10 14:31 | 189476.7 | 239.9999 | 4 | 35 | 4.350614 | 0 | 2.904328 | 0 | 12.17521 | 0
2018-02-10 14:32 | 189536.7 | 300.0016 | 4 | 35 | 4.349467 | 0 | 2.904328 | 0 | 12.17521 | 0
2018-02-10 14:34 | 189656.7 | 120 | 5 | 35 | 3.885859 | -6.519858 | 2.904328 | 0.2172983 | 12.17521 | 0.8574806
2018-02-10 14:36 | 189776.7 | 240.0006 | 5 | 35 | 3.801126 | -6.519864 | 2.904328 | 0.4346004 | 12.17521 | 1.692501
2018-02-10 14:38 | 189896.7 | 360.0009 | 5 | 35 | 3.723692 | -6.519848 | 2.904328 | 0.6518971 | 12.17521 | 2.50996
2018-02-10 14:40 | 190016.7 | 480.0006 | 5 | 35 | 3.652259 | -6.520176 | 2.904328 | 0.8692105 | 12.17521 | 3.311296
2018-02-10 14:42 | 190136.7 | 600.0022 | 5 | 35 | 3.587701 | -6.520176 | 2.904328 | 1.086525 | 12.17521 | 4.097833
2018-02-10 14:44 | 190256.7 | 720.0004 | 5 | 35 | 3.531325 | -6.520117 | 2.904328 | 1.303835 | 12.17521 | 4.871194
2018-02-10 14:46 | 190376.7 | 840.001 | 5 | 35 | 3.48291 | -6.520112 | 2.904328 | 1.52115 | 12.17521 | 5.633214
2018-02-10 14:48 | 190496.7 | 960.0001 | 5 | 35 | 3.440262 | -6.520092 | 2.904328 | 1.738457 | 12.17521 | 6.385349
2018-02-10 14:50 | 190616.7 | 1080.0012 | 5 | 35 | 3.401517 | -6.520102 | 2.904328 | 1.955784 | 12.17521 | 7.128751
2018-02-10 14:52 | 190736.7 | 1200.0014 | 5 | 35 | 3.363685 | -6.520174 | 2.904328 | 2.173099 | 12.17521 | 7.863873
2018-02-10 14:54 | 190856.7 | 1320.0004 | 5 | 35 | 3.318075 | -6.520123 | 2.904328 | 2.390389 | 12.17521 | 8.590154
2018-02-10 14:56 | 190976.7 | 1440.0008 | 5 | 35 | 3.23961 | -6.519816 | 2.904328 | 2.607715 | 12.17521 | 9.30349
2018-02-10 14:58 | 191096.7 | 1560.0006 | 5 | 35 | 3.098722 | -6.52004 | 2.904328 | 2.825032 | 12.17521 | 9.994122
2018-02-10 14:59 | 191139.7 | 1602.9859 | 5 | 35 | 2.999997 | -6.519878 | 2.904328 | 2.902876 | 12.17521 | 10.23184
2018-02-10 15:01 | 191259.8 | 120.0014 | 6 | 35 | 3.589656 | 0 | 2.904328 | 2.902876 | 12.17521 | 10.23184
2018-02-10 15:03 | 191379.8 | 240.0008 | 6 | 35 | 3.621309 | 0 | 2.904328 | 2.902876 | 12.17521 | 10.23184
2018-02-10 15:04 | 191439.8 | 300.0031 | 6 | 35 | 3.628983 | 0 | 2.904328 | 2.902876 | 12.17521 | 10.23184
2018-02-10 15:04 | 191439.8 | 0.0025 | 7 | 36 | 3.629045 | 0 | 0 | 0 | 0 | 0
2018-02-10 15:06 | 191559.9 | 120.0019 | 2 | 36 | 3.966612 | 4.889854 | 0.1623038 | 0 | 0.637999 | 0
2018-02-10 15:08 | 191679.9 | 240.0015 | 2 | 36 | 4.010567 | 4.8899 | 0.325276 | 0 | 1.288171 | 0
2018-02-10 15:10 | 191799.9 | 360.001 | 2 | 36 | 4.044924 | 4.889851 | 0.488249 | 0 | 1.94469 | 0
2018-02-10 15:12 | 191919.9 | 480.0002 | 2 | 36 | 4.072896 | 4.890162 | 0.6512339 | 0 | 2.606304 | 0
2018-02-10 15:14 | 192039.9 | 600.0012 | 2 | 36 | 4.096732 | 4.890137 | 0.8142161 | 0 | 3.272079 | 0
2018-02-10 15:16 | 192159.9 | 720.0021 | 2 | 36 | 4.121616 | 4.890163 | 0.977212 | 0 | 3.941819 | 0
2018-02-10 15:18 | 192279.9 | 840.0013 | 2 | 36 | 4.149379 | 4.890167 | 1.140192 | 0 | 4.615781 | 0
2018-02-10 15:20 | 192399.9 | 960.0015 | 2 | 36 | 4.18012 | 4.890146 | 1.303183 | 0 | 5.294555 | 0
2018-02-10 15:22 | 192519.9 | 1080.0017 | 2 | 36 | 4.200405 | 4.616585 | 1.464269 | 0 | 5.970168 | 0
2018-02-10 15:24 | 192639.9 | 1200.0012 | 2 | 36 | 4.200407 | 4.031071 | 1.608224 | 0 | 6.574836 | 0
2018-02-10 15:26 | 192759.9 | 1320.0004 | 2 | 36 | 4.200377 | 3.49526 | 1.73353 | 0 | 7.101174 | 0
2018-02-10 15:27 | 192816.6 | 1376.7183 | 2 | 36 | 4.200397 | 3.259972 | 1.786726 | 0 | 7.324617 | 0
2018-02-10 15:29 | 192936.6 | 120.0008 | 3 | 36 | 4.228703 | 3.26018 | 1.89495 | 0 | 7.780614 | 0
2018-02-10 15:31 | 193056.6 | 240.0014 | 3 | 36 | 4.261877 | 3.259792 | 2.003605 | 0 | 8.241861 | 0
2018-02-10 15:33 | 193176.6 | 360.001 | 3 | 36 | 4.297493 | 3.260159 | 2.112262 | 0 | 8.706858 | 0
2018-02-10 15:35 | 193296.6 | 480.001 | 3 | 36 | 4.335272 | 3.259857 | 2.220915 | 0 | 9.17583 | 0
2018-02-10 15:37 | 193416.6 | 600.0016 | 3 | 36 | 4.374898 | 3.259815 | 2.329563 | 0 | 9.648987 | 0
2018-02-10 15:39 | 193536.6 | 720.0005 | 3 | 36 | 4.400394 | 2.988111 | 2.436378 | 0 | 10.11814 | 0
2018-02-10 15:41 | 193656.6 | 840.0008 | 3 | 36 | 4.400394 | 2.474949 | 2.527039 | 0 | 10.51709 | 0
2018-02-10 15:43 | 193776.6 | 960.0017 | 3 | 36 | 4.400386 | 2.066759 | 2.602477 | 0 | 10.84904 | 0
2018-02-10 15:45 | 193896.6 | 1080.0018 | 3 | 36 | 4.400371 | 1.736958 | 2.665671 | 0 | 11.12712 | 0
2018-02-10 15:47 | 194016.6 | 1200.0013 | 3 | 36 | 4.400374 | 1.469593 | 2.718947 | 0 | 11.36156 | 0
2018-02-10 15:49 | 194136.6 | 1320.002 | 3 | 36 | 4.400357 | 1.25115 | 2.764161 | 0 | 11.56051 | 0
2018-02-10 15:51 | 194256.6 | 1440.002 | 3 | 36 | 4.400345 | 1.072332 | 2.802792 | 0 | 11.7305 | 0
2018-02-10 15:53 | 194376.6 | 1560.0009 | 3 | 36 | 4.400323 | 0.924818 | 2.836012 | 0 | 11.87669 | 0
2018-02-10 15:55 | 194496.6 | 1680.0016 | 3 | 36 | 4.400334 | 0.803442 | 2.864774 | 0 | 12.00325 | 0
2018-02-10 15:57 | 194616.6 | 1800.002 | 3 | 36 | 4.400314 | 0.7020473 | 2.889833 | 0 | 12.11352 | 0
2018-02-10 15:58 | 194685.6 | 1868.9675 | 3 | 36 | 4.400328 | 0.6519947 | 2.902798 | 0 | 12.17057 | 0
2018-02-10 16:00 | 194805.6 | 120 | 4 | 36 | 4.354383 | 0 | 2.902798 | 0 | 12.17057 | 0
2018-02-10 16:02 | 194925.6 | 240.0008 | 4 | 36 | 4.350572 | 0 | 2.902798 | 0 | 12.17057 | 0
2018-02-10 16:03 | 194985.6 | 300.0025 | 4 | 36 | 4.34942 | 0 | 2.902798 | 0 | 12.17057 | 0
2018-02-10 16:05 | 195105.7 | 120.0007 | 5 | 36 | 3.885457 | -6.519899 | 2.902798 | 0.2172827 | 12.17057 | 0.8573481
2018-02-10 16:07 | 195225.7 | 240.0016 | 5 | 36 | 3.800762 | -6.519875 | 2.902798 | 0.4346056 | 12.17057 | 1.692372
2018-02-10 16:09 | 195345.7 | 360.0022 | 5 | 36 | 3.723326 | -6.519878 | 2.902798 | 0.6519098 | 12.17057 | 2.509765
2018-02-10 16:11 | 195465.7 | 480.0009 | 5 | 36 | 3.65192 | -6.520147 | 2.902798 | 0.8692179 | 12.17057 | 3.311006
2018-02-10 16:13 | 195585.7 | 600.0022 | 5 | 36 | 3.587392 | -6.520126 | 2.902798 | 1.08653 | 12.17057 | 4.097466
2018-02-10 16:15 | 195705.7 | 720.0016 | 5 | 36 | 3.531014 | -6.520106 | 2.902798 | 1.303841 | 12.17057 | 4.870765
2018-02-10 16:17 | 195825.7 | 840.0001 | 5 | 36 | 3.4826 | -6.520075 | 2.902798 | 1.521154 | 12.17057 | 5.63271
2018-02-10 16:19 | 195945.7 | 960.0019 | 5 | 36 | 3.439946 | -6.520094 | 2.902798 | 1.738477 | 12.17057 | 6.384834
2018-02-10 16:21 | 196065.7 | 1080.0009 | 5 | 36 | 3.401086 | -6.52016 | 2.902798 | 1.955795 | 12.17057 | 7.128133
2018-02-10 16:23 | 196185.7 | 1200.0007 | 5 | 36 | 3.363198 | -6.520147 | 2.902798 | 2.173103 | 12.17057 | 7.863121
2018-02-10 16:25 | 196305.7 | 1320.0009 | 5 | 36 | 3.317424 | -6.520129 | 2.902798 | 2.390413 | 12.17057 | 8.589339
2018-02-10 16:27 | 196425.7 | 1440.0002 | 5 | 36 | 3.238761 | -6.520083 | 2.902798 | 2.60773 | 12.17057 | 9.302487
2018-02-10 16:29 | 196545.7 | 1560.001 | 5 | 36 | 3.096406 | -6.520083 | 2.902798 | 2.825042 | 12.17057 | 9.992788
2018-02-10 16:29 | 196587.6 | 1601.9227 | 5 | 36 | 2.999992 | -6.52004 | 2.902798 | 2.900965 | 12.17057 | 10.22453
2018-02-10 16:31 | 196707.7 | 120.0018 | 6 | 36 | 3.590287 | 0 | 2.902798 | 2.900965 | 12.17057 | 10.22453
2018-02-10 16:33 | 196827.7 | 240.0003 | 6 | 36 | 3.621953 | 0 | 2.902798 | 2.900965 | 12.17057 | 10.22453
2018-02-10 16:34 | 196887.7 | 300.0024 | 6 | 36 | 3.629645 | 0 | 2.902798 | 2.900965 | 12.17057 | 10.22453
2018-02-10 16:34 | 196887.7 | 0.0023 | 7 | 37 | 3.629623 | 0 | 0 | 0 | 0 | 0
2018-02-10 16:36 | 197007.8 | 120.0014 | 2 | 37 | 3.967053 | 4.889914 | 0.1623039 | 0 | 0.6380807 | 0
2018-02-10 16:38 | 197127.8 | 240.001 | 2 | 37 | 4.010957 | 4.88982 | 0.3252774 | 0 | 1.288328 | 0
2018-02-10 16:40 | 197247.8 | 360.001 | 2 | 37 | 4.045293 | 4.890182 | 0.4882599 | 0 | 1.944944 | 0
2018-02-10 16:42 | 197367.8 | 480.0016 | 2 | 37 | 4.073164 | 4.89012 | 0.6512384 | 0 | 2.606584 | 0
2018-02-10 16:44 | 197487.8 | 600.0004 | 2 | 37 | 4.096987 | 4.889994 | 0.81422 | 0 | 3.272397 | 0
2018-02-10 16:46 | 197607.8 | 720.0015 | 2 | 37 | 4.12179 | 4.890131 | 0.9772102 | 0 | 3.942148 | 0
2018-02-10 16:48 | 197727.8 | 840.0006 | 2 | 37 | 4.1496 | 4.890163 | 1.140202 | 0 | 4.616192 | 0
2018-02-10 16:50 | 197847.8 | 960.001 | 2 | 37 | 4.180542 | 4.890154 | 1.303185 | 0 | 5.294995 | 0
2018-02-10 16:52 | 197967.8 | 1080.0013 | 2 | 37 | 4.200415 | 4.607946 | 1.464139 | 0 | 5.970103 | 0
2018-02-10 16:54 | 198087.8 | 1200.0003 | 2 | 37 | 4.200391 | 4.0229 | 1.60781 | 0 | 6.573579 | 0
2018-02-10 16:56 | 198207.8 | 1320.0012 | 2 | 37 | 4.200391 | 3.487968 | 1.732839 | 0 | 7.098749 | 0
2018-02-10 16:57 | 198262.5 | 1374.7285 | 2 | 37 | 4.200389 | 3.259995 | 1.784112 | 0 | 7.314116 | 0
2018-02-10 16:59 | 198382.5 | 120.0003 | 3 | 37 | 4.228693 | 3.260145 | 1.892331 | 0 | 7.770089 | 0
2018-02-10 17:01 | 198502.5 | 240.0011 | 3 | 37 | 4.261944 | 3.260138 | 2.000995 | 0 | 8.23138 | 0
2018-02-10 17:03 | 198622.5 | 360.0008 | 3 | 37 | 4.297577 | 3.260155 | 2.10966 | 0 | 8.696418 | 0
2018-02-10 17:05 | 198742.5 | 480.0016 | 3 | 37 | 4.335401 | 3.25992 | 2.218317 | 0 | 9.165417 | 0
2018-02-10 17:07 | 198862.5 | 600.001 | 3 | 37 | 4.375017 | 3.260187 | 2.32697 | 0 | 9.638611 | 0
2018-02-10 17:09 | 198982.5 | 720.0012 | 3 | 37 | 4.400398 | 2.985981 | 2.433752 | 0 | 10.10763 | 0
2018-02-10 17:11 | 199102.5 | 840.0019 | 3 | 37 | 4.400390625 | 2.472975 | 2.524351 | 0 | 10.5063 | 0
2018-02-10 17:13 | 199222.5 | 960.0002 | 3 | 37 | 4.400369 | 2.065254 | 2.599743 | 0 | 10.83806 | 0
2018-02-10 17:15 | 199342.5 | 1080.0023 | 3 | 37 | 4.400373 | 1.735146 | 2.662896 | 0 | 11.11595 | 0
2018-02-10 17:17 | 199462.5 | 1200 | 3 | 37 | 4.400373 | 1.467997 | 2.716129 | 0 | 11.3502 | 0
2018-02-10 17:19 | 199582.5 | 1320.0011 | 3 | 37 | 4.400362 | 1.249842 | 2.761304 | 0 | 11.54898 | 0
2018-02-10 17:21 | 199702.5 | 1440.0013 | 3 | 37 | 4.400322 | 1.070589 | 2.79989 | 0 | 11.71878 | 0
2018-02-10 17:23 | 199822.5 | 1560.001 | 3 | 37 | 4.40034 | 0.9239941 | 2.83307 | 0 | 11.86478 | 0
2018-02-10 17:25 | 199942.5 | 1680.0001 | 3 | 37 | 4.400349 | 0.803154 | 2.861792 | 0 | 11.99117 | 0
2018-02-10 17:27 | 200062.5 | 1800.0001 | 3 | 37 | 4.40036 | 0.7023258 | 2.886812 | 0 | 12.10127 | 0
2018-02-10 17:28 | 200130.2 | 1867.6208 | 3 | 37 | 4.400336 | 0.6519947 | 2.899519 | 0 | 12.15718 | 0
2018-02-10 17:30 | 200250.2 | 120.0014 | 4 | 37 | 4.354335 | 0 | 2.899519 | 0 | 12.15718 | 0
2018-02-10 17:32 | 200370.2 | 240.0001 | 4 | 37 | 4.35054 | 0 | 2.899519 | 0 | 12.15718 | 0
2018-02-10 17:33 | 200430.2 | 300.0006 | 4 | 37 | 4.349376 | 0 | 2.899519 | 0 | 12.15718 | 0
2018-02-10 17:35 | 200550.3 | 120.0013 | 5 | 37 | 3.88497 | -6.519974 | 2.899519 | 0.2173065 | 12.15718 | 0.8573402
2018-02-10 17:37 | 200670.3 | 240.0031 | 5 | 37 | 3.800261 | -6.519899 | 2.899519 | 0.4346153 | 12.15718 | 1.6922
2018-02-10 17:39 | 200790.3 | 360.001 | 5 | 37 | 3.722802 | -6.519928 | 2.899519 | 0.6519186 | 12.15718 | 2.50949
2018-02-10 17:41 | 200910.3 | 480.0023 | 5 | 37 | 3.651382 | -6.519871 | 2.899519 | 0.8692328 | 12.15718 | 3.310637
2018-02-10 17:43 | 201030.3 | 600.0033 | 5 | 37 | 3.586973 | -6.519827 | 2.899519 | 1.08654 | 12.15718 | 4.096969
2018-02-10 17:45 | 201150.3 | 720.0015 | 5 | 37 | 3.530578 | -6.520174 | 2.899519 | 1.303846 | 12.15718 | 4.870156
2018-02-10 17:47 | 201270.3 | 840.0031 | 5 | 37 | 3.482006 | -6.52017 | 2.899519 | 1.521169 | 12.15718 | 5.63203
2018-02-10 17:49 | 201390.3 | 960.0018 | 5 | 37 | 3.439374 | -6.520108 | 2.899519 | 1.738481 | 12.15718 | 6.383994
2018-02-10 17:51 | 201510.3 | 1080.0005 | 5 | 37 | 3.400524 | -6.519829 | 2.899519 | 1.95579 | 12.15718 | 7.127126
2018-02-10 17:53 | 201630.3 | 1200.0017 | 5 | 37 | 3.36259 | -6.519852 | 2.899519 | 2.173096 | 12.15718 | 7.861977
2018-02-10 17:55 | 201750.3 | 1320.0013 | 5 | 37 | 3.316894 | -6.519885 | 2.899519 | 2.39039 | 12.15718 | 8.588028
2018-02-10 17:57 | 201870.3 | 1440.0001 | 5 | 37 | 3.237991 | -6.519958 | 2.899519 | 2.607692 | 12.15718 | 9.300988
2018-02-10 17:59 | 201990.3 | 1560.0005 | 5 | 37 | 3.095171 | -6.519914 | 2.899519 | 2.825005 | 12.15718 | 9.991101
2018-02-10 18:00 | 202031.6 | 1601.3393 | 5 | 37 | 2.99999 | -6.519916 | 2.899519 | 2.899871 | 12.15718 | 10.21957
2018-02-10 18:02 | 202151.7 | 120.0003 | 6 | 37 | 3.590533 | 0 | 2.899519 | 2.899871 | 12.15718 | 10.21957
2018-02-10 18:04 | 202271.7 | 240.0006 | 6 | 37 | 3.622172 | 0 | 2.899519 | 2.899871 | 12.15718 | 10.21957
2018-02-10 18:05 | 202331.7 | 300.0035 | 6 | 37 | 3.629878 | 0 | 2.899519 | 2.899871 | 12.15718 | 10.21957
2018-02-10 18:05 | 202331.7 | 0.0022 | 7 | 38 | 3.62992 | 0 | 0 | 0 | 0 | 0
2018-02-10 18:07 | 202451.8 | 120.0021 | 2 | 38 | 3.967731 | 4.889917 | 0.1623052 | 0 | 0.6381873 | 0
2018-02-10 18:09 | 202571.8 | 240.0001 | 2 | 38 | 4.011666 | 4.889904 | 0.3252827 | 0 | 1.288562 | 0
2018-02-10 18:11 | 202691.8 | 360.003 | 2 | 38 | 4.045958 | 4.889826 | 0.488263 | 0 | 1.945284 | 0
2018-02-10 18:13 | 202811.8 | 480.0009 | 2 | 38 | 4.073814 | 4.88983 | 0.6512383 | 0 | 2.607015 | 0
2018-02-10 18:15 | 202931.8 | 600.0022 | 2 | 38 | 4.097577 | 4.890169 | 0.8142164 | 0 | 3.272916 | 0
2018-02-10 18:17 | 203051.8 | 720.001 | 2 | 38 | 4.122396 | 4.890205 | 0.977203 | 0 | 3.942749 | 0
2018-02-10 18:19 | 203171.8 | 840.0013 | 2 | 38 | 4.150158 | 4.890196 | 1.140192 | 0 | 4.616879 | 0
2018-02-10 18:21 | 203291.8 | 960.0018 | 2 | 38 | 4.180837 | 4.889822 | 1.303183 | 0 | 5.295773 | 0
2018-02-10 18:23 | 203411.8 | 1080.0005 | 2 | 38 | 4.200404 | 4.60335 | 1.464055 | 0 | 5.970564 | 0
2018-02-10 18:25 | 203531.8 | 1200.0009 | 2 | 38 | 4.200411 | 4.02165 | 1.607629 | 0 | 6.573634 | 0
2018-02-10 18:27 | 203651.8 | 1320.0013 | 2 | 38 | 4.200386 | 3.487856 | 1.732654 | 0 | 7.098787 | 0
2018-02-10 18:28 | 203706.5 | 1374.7464 | 2 | 38 | 4.200385 | 3.259958 | 1.783948 | 0 | 7.31424 | 0
2018-02-10 18:30 | 203826.5 | 120.0023 | 3 | 38 | 4.228674 | 3.260149 | 1.892169 | 0 | 7.770221 | 0
2018-02-10 18:32 | 203946.5 | 240.0011 | 3 | 38 | 4.261905 | 3.260138 | 2.000826 | 0 | 8.231478 | 0
2018-02-10 18:34 | 204066.5 | 360.0007 | 3 | 38 | 4.297503 | 3.260176 | 2.109488 | 0 | 8.696499 | 0
2018-02-10 18:36 | 204186.5 | 480.0018 | 3 | 38 | 4.335278 | 3.259827 | 2.218151 | 0 | 9.165509 | 0
2018-02-10 18:38 | 204306.5 | 600.0009 | 3 | 38 | 4.374859 | 3.259809 | 2.326801 | 0 | 9.638676 | 0
2018-02-10 18:40 | 204426.5 | 720.0019 | 3 | 38 | 4.400404 | 2.988308 | 2.433614 | 0 | 10.10782 | 0
2018-02-10 18:42 | 204546.5 | 840.0023 | 3 | 38 | 4.400413 | 2.47533 | 2.524275 | 0 | 10.50677 | 0
2018-02-10 18:44 | 204666.5 | 960.001 | 3 | 38 | 4.400374 | 2.067461 | 2.59973 | 0 | 10.8388 | 0
2018-02-10 18:46 | 204786.5 | 1080.0022 | 3 | 38 | 4.400365 | 1.737535 | 2.662947 | 0 | 11.11698 | 0
2018-02-10 18:48 | 204906.5 | 1200.0018 | 3 | 38 | 4.400374 | 1.470295 | 2.716242 | 0 | 11.35149 | 0
2018-02-10 18:50 | 205026.5 | 1320.0022 | 3 | 38 | 4.400354 | 1.251738 | 2.76147 | 0 | 11.55051 | 0
2018-02-10 18:52 | 205146.5 | 1440.0009 | 3 | 38 | 4.400353 | 1.07321 | 2.800104 | 0 | 11.72052 | 0
2018-02-10 18:54 | 205266.5 | 1560.0013 | 3 | 38 | 4.400319 | 0.9257393 | 2.833338 | 0 | 11.86676 | 0
2018-02-10 18:56 | 205386.5 | 1680.0016 | 3 | 38 | 4.400316 | 0.8038902 | 2.862113 | 0 | 11.99338 | 0
2018-02-10 18:58 | 205506.5 | 1800.0021 | 3 | 38 | 4.400348 | 0.7037468 | 2.887192 | 0 | 12.10373 | 0
2018-02-10 18:59 | 205576.5 | 1869.9383 | 3 | 38 | 4.400318 | 0.6519909 | 2.900349 | 0 | 12.16163 | 0
2018-02-10 19:01 | 205696.5 | 120.0003 | 4 | 38 | 4.354366 | 0 | 2.900349 | 0 | 12.16163 | 0
2018-02-10 19:03 | 205816.5 | 240.0014 | 4 | 38 | 4.350561 | 0 | 2.900349 | 0 | 12.16163 | 0
2018-02-10 19:04 | 205876.5 | 300.003 | 4 | 38 | 4.349398 | 0 | 2.900349 | 0 | 12.16163 | 0
2018-02-10 19:06 | 205996.6 | 120.0021 | 5 | 38 | 3.885919 | -6.51994 | 2.900349 | 0.2173022 | 12.16163 | 0.8574998
2018-02-10 19:08 | 206116.6 | 240 | 5 | 38 | 3.801357 | -6.519866 | 2.900349 | 0.4346155 | 12.16163 | 1.692602
2018-02-10 19:10 | 206236.6 | 360.0002 | 5 | 38 | 3.723998 | -6.519809 | 2.900349 | 0.6519292 | 12.16163 | 2.51017
2018-02-10 19:12 | 206356.6 | 480.0023 | 5 | 38 | 3.652599 | -6.519984 | 2.900349 | 0.8692443 | 12.16163 | 3.311579
2018-02-10 19:14 | 206476.6 | 600.0002 | 5 | 38 | 3.588014 | -6.520176 | 2.900349 | 1.086552 | 12.16163 | 4.098157
2018-02-10 19:16 | 206596.6 | 720.0029 | 5 | 38 | 3.531656 | -6.520085 | 2.900349 | 1.303881 | 12.16163 | 4.871653
2018-02-10 19:18 | 206716.6 | 840.001 | 5 | 38 | 3.483026 | -6.520094 | 2.900349 | 1.521196 | 12.16163 | 5.633723
2018-02-10 19:20 | 206836.6 | 960.0022 | 5 | 38 | 3.44036 | -6.520102 | 2.900349 | 1.738507 | 12.16163 | 6.385896
2018-02-10 19:22 | 206956.6 | 1080.0015 | 5 | 38 | 3.401525 | -6.520156 | 2.900349 | 1.955792 | 12.16163 | 7.129168
2018-02-10 19:24 | 207076.6 | 1200.0009 | 5 | 38 | 3.363771 | -6.520139 | 2.900349 | 2.173135 | 12.16163 | 7.864389
2018-02-10 19:26 | 207196.6 | 1320.0001 | 5 | 38 | 3.317797 | -6.520156 | 2.900349 | 2.390448 | 12.16163 | 8.590736
2018-02-10 19:28 | 207316.6 | 1440.0011 | 5 | 38 | 3.238853 | -6.52017 | 2.900349 | 2.607759 | 12.16163 | 9.303912
2018-02-10 19:30 | 207436.6 | 1560.0028 | 5 | 38 | 3.097107 | -6.520209 | 2.900349 | 2.825062 | 12.16163 | 9.994287
2018-02-10 19:31 | 207478.8 | 1602.1963 | 5 | 38 | 2.99998 | -6.520168 | 2.900349 | 2.901475 | 12.16163 | 10.22756
2018-02-10 19:33 | 207598.9 | 120.0009 | 6 | 38 | 3.589195 | 0 | 2.900349 | 2.901475 | 12.16163 | 10.22756
2018-02-10 19:35 | 207718.9 | 240.0008 | 6 | 38 | 3.62077 | 0 | 2.900349 | 2.901475 | 12.16163 | 10.22756
2018-02-10 19:36 | 207778.9 | 300.0031 | 6 | 38 | 3.628416 | 0 | 2.900349 | 2.901475 | 12.16163 | 10.22756
2018-02-10 19:36 | 207778.9 | 0.0049 | 7 | 39 | 3.628533 | 0 | 0 | 0 | 0 | 0
2018-02-10 19:38 | 207899 | 120.0019 | 2 | 39 | 3.966289 | 4.889858 | 0.1623047 | 0 | 0.6379542 | 0
2018-02-10 19:40 | 208019 | 240.0017 | 2 | 39 | 4.010002 | 4.890175 | 0.3252887 | 0 | 1.288103 | 0
2018-02-10 19:42 | 208139 | 360 | 2 | 39 | 4.044321 | 4.890091 | 0.4882687 | 0 | 1.944552 | 0
2018-02-10 19:44 | 208259 | 480.0025 | 2 | 39 | 4.072252 | 4.890137 | 0.6512502 | 0 | 2.606049 | 0
2018-02-10 19:46 | 208379 | 600.0001 | 2 | 39 | 4.096051 | 4.890118 | 0.8142307 | 0 | 3.271709 | 0
2018-02-10 19:48 | 208499 | 720.0001 | 2 | 39 | 4.120886 | 4.890116 | 0.9772192 | 0 | 3.941304 | 0
2018-02-10 19:50 | 208619 | 840.0018 | 2 | 39 | 4.148695 | 4.890066 | 1.140206 | 0 | 4.615182 | 0
2018-02-10 19:52 | 208739 | 960.0002 | 2 | 39 | 4.179427 | 4.89007 | 1.303189 | 0 | 5.293807 | 0
2018-02-10 19:54 | 208859 | 1080.001 | 2 | 39 | 4.200397 | 4.626223 | 1.464428 | 0 | 5.97 | 0
2018-02-10 19:56 | 208979 | 1200.0002 | 2 | 39 | 4.200416 | 4.038412 | 1.608654 | 0 | 6.57581 | 0
2018-02-10 19:58 | 209099 | 1320.0003 | 2 | 39 | 4.200397 | 3.500288 | 1.734143 | 0 | 7.102915 | 0
2018-02-10 19:59 | 209156.4 | 1377.4074 | 2 | 39 | 4.200406 | 3.259989 | 1.788024 | 0 | 7.329236 | 0
2018-02-10 20:01 | 209276.4 | 120.0017 | 3 | 39 | 4.228757 | 3.260153 | 1.896243 | 0 | 7.785211 | 0
2018-02-10 20:03 | 209396.4 | 240.0017 | 3 | 39 | 4.261995 | 3.260117 | 2.004905 | 0 | 8.246499 | 0
2018-02-10 20:05 | 209516.4 | 360.0011 | 3 | 39 | 4.297676 | 3.260145 | 2.113564 | 0 | 8.711523 | 0
2018-02-10 20:07 | 209636.4 | 480.001 | 3 | 39 | 4.335516 | 3.260151 | 2.222225 | 0 | 9.180551 | 0
2018-02-10 20:09 | 209756.4 | 600.0018 | 3 | 39 | 4.375133 | 3.260181 | 2.330888 | 0 | 9.653797 | 0
2018-02-10 20:11 | 209876.4 | 720.0003 | 3 | 39 | 4.400399 | 2.9835 | 2.437639 | 0 | 10.12269 | 0
2018-02-10 20:13 | 209996.4 | 840.0012 | 3 | 39 | 4.400386 | 2.469841 | 2.52815 | 0 | 10.52098 | 0
2018-02-10 20:15 | 210116.4 | 960.0019 | 3 | 39 | 4.400367 | 2.062645 | 2.60345 | 0 | 10.85233 | 0
2018-02-10 20:17 | 210236.4 | 1080.0002 | 3 | 39 | 4.400368 | 1.733038 | 2.666514 | 0 | 11.12983 | 0
2018-02-10 20:19 | 210356.4 | 1200.0019 | 3 | 39 | 4.400357 | 1.465469 | 2.719666 | 0 | 11.36372 | 0
2018-02-10 20:21 | 210476.4 | 1320.0019 | 3 | 39 | 4.400364 | 1.247732 | 2.764759 | 0 | 11.56215 | 0
2018-02-10 20:23 | 210596.4 | 1440.0012 | 3 | 39 | 4.400371 | 1.069607 | 2.803276 | 0 | 11.73164 | 0
2018-02-10 20:25 | 210716.4 | 1560.002 | 3 | 39 | 4.400355 | 0.9230099 | 2.836401 | 0 | 11.8774 | 0
2018-02-10 20:27 | 210836.4 | 1680.0016 | 3 | 39 | 4.400354 | 0.8019676 | 2.865074 | 0 | 12.00357 | 0
2018-02-10 20:29 | 210956.4 | 1800.0016 | 3 | 39 | 4.400341 | 0.7006435 | 2.890056 | 0 | 12.1135 | 0
2018-02-10 20:30 | 211022.8 | 1866.4458 | 3 | 39 | 4.400362 | 0.6519985 | 2.902529 | 0 | 12.16838 | 0
2018-02-10 20:32 | 211142.9 | 120.0006 | 4 | 39 | 4.354517 | 0 | 2.902529 | 0 | 12.16838 | 0
2018-02-10 20:34 | 211262.9 | 240.0009 | 4 | 39 | 4.350728 | 0 | 2.902529 | 0 | 12.16838 | 0
2018-02-10 20:35 | 211322.9 | 300.0025 | 4 | 39 | 4.349578 | 0 | 2.902529 | 0 | 12.16838 | 0
2018-02-10 20:37 | 211442.9 | 120.001 | 5 | 39 | 3.886716 | -6.51988 | 2.902529 | 0.2172977 | 12.16838 | 0.8576503
2018-02-10 20:39 | 211562.9 | 240.0022 | 5 | 39 | 3.80192 | -6.519887 | 2.902529 | 0.4346038 | 12.16838 | 1.692875
2018-02-10 20:41 | 211682.9 | 360.0022 | 5 | 39 | 3.724464 | -6.519876 | 2.902529 | 0.6519064 | 12.16838 | 2.510518
2018-02-10 20:43 | 211802.9 | 480.0002 | 5 | 39 | 3.652868 | -6.520156 | 2.902529 | 0.8692119 | 12.16838 | 3.311979
2018-02-10 20:45 | 211922.9 | 600.0001 | 5 | 39 | 3.588173 | -6.52017 | 2.902529 | 1.086517 | 12.16838 | 4.098603
2018-02-10 20:47 | 212042.9 | 720.0005 | 5 | 39 | 3.531671 | -6.520106 | 2.902529 | 1.303835 | 12.16838 | 4.872081
2018-02-10 20:49 | 212162.9 | 840.0009 | 5 | 39 | 3.48323 | -6.520147 | 2.902529 | 1.521151 | 12.16838 | 5.634184
2018-02-10 20:51 | 212282.9 | 960.0012 | 5 | 39 | 3.44048 | -6.520114 | 2.902529 | 1.738465 | 12.16838 | 6.386405
2018-02-10 20:53 | 212402.9 | 1080.0017 | 5 | 39 | 3.401575 | -6.520164 | 2.902529 | 1.95579 | 12.16838 | 7.129841
2018-02-10 20:55 | 212522.9 | 1200.0005 | 5 | 39 | 3.363706 | -6.520166 | 2.902529 | 2.173101 | 12.16838 | 7.864944
2018-02-10 20:57 | 212642.9 | 1320.0013 | 5 | 39 | 3.317863 | -6.519843 | 2.902529 | 2.390407 | 12.16838 | 8.591254
2018-02-10 20:59 | 212762.9 | 1440.0004 | 5 | 39 | 3.238941 | -6.519858 | 2.902529 | 2.607717 | 12.16838 | 9.304427
2018-02-10 21:01 | 212882.9 | 1560.0013 | 5 | 39 | 3.096724 | -6.520176 | 2.902529 | 2.825028 | 12.16838 | 9.994787
2018-02-10 21:02 | 212925.1 | 1602.1319 | 5 | 39 | 2.999995 | -6.519831 | 2.902529 | 2.901325 | 12.16838 | 10.22769
2018-02-10 21:04 | 213045.1 | 120.0003 | 6 | 39 | 3.589564 | 0 | 2.902529 | 2.901325 | 12.16838 | 10.22769
2018-02-10 21:06 | 213165.1 | 240.0023 | 6 | 39 | 3.621164 | 0 | 2.902529 | 2.901325 | 12.16838 | 10.22769
2018-02-10 21:07 | 213225.1 | 300.0024 | 6 | 39 | 3.628819 | 0 | 2.902529 | 2.901325 | 12.16838 | 10.22769
2018-02-10 21:07 | 213225.1 | 0.0023 | 7 | 40 | 3.6289 | 0 | 0 | 0 | 0 | 0
2018-02-10 21:09 | 213345.2 | 120.0022 | 2 | 40 | 3.966735 | 4.889944 | 0.1623009 | 6e-12 | 0.6380037 | 2.3e-11
2018-02-10 21:11 | 213465.2 | 240.0003 | 2 | 40 | 4.010513 | 4.889839 | 0.3252803 | 6e-12 | 1.288213 | 2.3e-11
2018-02-10 21:13 | 213585.2 | 360.0016 | 2 | 40 | 4.044923 | 4.890196 | 0.4882575 | 6e-12 | 1.944742 | 2.3e-11
2018-02-10 21:15 | 213705.2 | 480.0008 | 2 | 40 | 4.072863 | 4.890167 | 0.6512394 | 6e-12 | 2.606339 | 2.3e-11
2018-02-10 21:17 | 213825.2 | 600.0005 | 2 | 40 | 4.09664 | 4.890146 | 0.8142232 | 6e-12 | 3.272116 | 2.3e-11
2018-02-10 21:19 | 213945.2 | 720.0002 | 2 | 40 | 4.121398 | 4.890156 | 0.9772029 | 6e-12 | 3.941765 | 2.3e-11
2018-02-10 21:21 | 214065.2 | 840.0001 | 2 | 40 | 4.149226 | 4.890146 | 1.140192 | 6e-12 | 4.615736 | 2.3e-11
2018-02-10 21:23 | 214185.2 | 960.0008 | 2 | 40 | 4.179866 | 4.890137 | 1.303177 | 6e-12 | 5.294446 | 2.3e-11
2018-02-10 21:25 | 214305.2 | 1080.0006 | 2 | 40 | 4.200402 | 4.619471 | 1.464317 | 6e-12 | 5.970271 | 2.3e-11
2018-02-10 21:27 | 214425.2 | 1200.0024 | 2 | 40 | 4.200405 | 4.032934 | 1.608346 | 6e-12 | 6.575251 | 2.3e-11
2018-02-10 21:29 | 214545.2 | 1320.002 | 2 | 40 | 4.200397 | 3.496035 | 1.733688 | 6e-12 | 7.101738 | 2.3e-11
2018-02-10 21:30 | 214601.8 | 1376.5868 | 2 | 40 | 4.20038 | 3.259996 | 1.786765 | 6e-12 | 7.32468 | 2.3e-11
2018-02-10 21:32 | 214721.8 | 120.001 | 3 | 40 | 4.228684 | 3.260141 | 1.894983 | 6e-12 | 7.780653 | 2.3e-11
2018-02-10 21:34 | 214841.8 | 240.001 | 3 | 40 | 4.261861 | 3.259792 | 2.003645 | 6e-12 | 8.241927 | 2.3e-11
2018-02-10 21:36 | 214961.8 | 360.001 | 3 | 40 | 4.297427 | 3.260159 | 2.112307 | 6e-12 | 8.706943 | 2.3e-11
2018-02-10 21:38 | 215081.8 | 480.001 | 3 | 40 | 4.335193 | 3.260126 | 2.220964 | 6e-12 | 9.175924 | 2.3e-11
2018-02-10 21:40 | 215201.8 | 600.001 | 3 | 40 | 4.3748 | 3.260122 | 2.329622 | 6e-12 | 9.649111 | 2.3e-11
2018-02-10 21:42 | 215321.8 | 720.0009 | 3 | 40 | 4.40041 | 2.989017 | 2.436461 | 6e-12 | 10.11837 | 2.3e-11
2018-02-10 21:44 | 215441.8 | 840.0026 | 3 | 40 | 4.400399 | 2.474527 | 2.527122 | 6e-12 | 10.51731 | 2.3e-11
2018-02-10 21:46 | 215561.8 | 960.0009 | 3 | 40 | 4.400383 | 2.065495 | 2.602538 | 6e-12 | 10.84918 | 2.3e-11
2018-02-10 21:48 | 215681.8 | 1080.0009 | 3 | 40 | 4.400383 | 1.735321 | 2.665688 | 6e-12 | 11.12706 | 2.3e-11
2018-02-10 21:50 | 215801.8 | 1200.0018 | 3 | 40 | 4.400344 | 1.466326 | 2.7189 | 6e-12 | 11.36121 | 2.3e-11
2018-02-10 21:52 | 215921.8 | 1320.001 | 3 | 40 | 4.400364 | 1.2488 | 2.764041 | 6e-12 | 11.55985 | 2.3e-11
2018-02-10 21:54 | 216041.8 | 1440.0017 | 3 | 40 | 4.400366 | 1.070301 | 2.802594 | 6e-12 | 11.7295 | 2.3e-11
2018-02-10 21:56 | 216161.8 | 1560.0009 | 3 | 40 | 4.400337 | 0.9228764 | 2.835736 | 6e-12 | 11.87533 | 2.3e-11
2018-02-10 21:58 | 216281.8 | 1680.0001 | 3 | 40 | 4.400364 | 0.8019314 | 2.86442 | 6e-12 | 12.00155 | 2.3e-11
2018-02-10 22:00 | 216401.8 | 1800.0007 | 3 | 40 | 4.400373 | 0.7010689 | 2.889404 | 6e-12 | 12.11149 | 2.3e-11
2018-02-10 22:01 | 216468.3 | 1866.496 | 3 | 40 | 4.400344 | 0.651989 | 2.901887 | 6e-12 | 12.16642 | 2.3e-11
2018-02-10 22:03 | 216588.4 | 120.0001 | 4 | 40 | 4.354566 | 0 | 2.901887 | 6e-12 | 12.16642 | 2.3e-11
2018-02-10 22:05 | 216708.4 | 240.0017 | 4 | 40 | 4.350793 | 0 | 2.901887 | 6e-12 | 12.16642 | 2.3e-11
2018-02-10 22:06 | 216768.4 | 300.0008 | 4 | 40 | 4.34965 | 0 | 2.901887 | 6e-12 | 12.16642 | 2.3e-11
2018-02-10 22:08 | 216888.4 | 120.0002 | 5 | 40 | 3.887212 | -6.519818 | 2.901887 | 0.217302 | 12.16642 | 0.8577644
2018-02-10 22:10 | 217008.4 | 240.0003 | 5 | 40 | 3.80235 | -6.520181 | 2.901887 | 0.4346105 | 12.16642 | 1.693094
2018-02-10 22:12 | 217128.4 | 360.0003 | 5 | 40 | 3.724754 | -6.52016 | 2.901887 | 0.6519144 | 12.16642 | 2.510816
2018-02-10 22:14 | 217248.4 | 480.0019 | 5 | 40 | 3.653185 | -6.520121 | 2.901887 | 0.8692464 | 12.16642 | 3.312431
2018-02-10 22:16 | 217368.4 | 600 | 5 | 40 | 3.588689 | -6.520131 | 2.901887 | 1.086555 | 12.16642 | 4.099153
2018-02-10 22:18 | 217488.4 | 720.0013 | 5 | 40 | 3.532213 | -6.520038 | 2.901887 | 1.303872 | 12.16642 | 4.872748
2018-02-10 22:20 | 217608.4 | 840.0005 | 5 | 40 | 3.483599 | -6.519984 | 2.901887 | 1.521192 | 12.16642 | 5.634958
2018-02-10 22:22 | 217728.4 | 960.0006 | 5 | 40 | 3.440866 | -6.51998 | 2.901887 | 1.738506 | 12.16642 | 6.387268
2018-02-10 22:24 | 217848.4 | 1080.0022 | 5 | 40 | 3.401946 | -6.520018 | 2.901887 | 1.955815 | 12.16642 | 7.130723
2018-02-10 22:26 | 217968.4 | 1200.0014 | 5 | 40 | 3.363962 | -6.520007 | 2.901887 | 2.173117 | 12.16642 | 7.86587
2018-02-10 22:28 | 218088.4 | 1320.0006 | 5 | 40 | 3.318 | -6.52004 | 2.901887 | 2.39042 | 12.16642 | 8.592218
2018-02-10 22:30 | 218208.4 | 1440.0007 | 5 | 40 | 3.239126 | -6.520073 | 2.901887 | 2.607743 | 12.16642 | 9.305475
2018-02-10 22:32 | 218328.4 | 1560.0015 | 5 | 40 | 3.097217 | -6.520062 | 2.901887 | 2.825056 | 12.16642 | 9.995884
2018-02-10 22:32 | 218370.8 | 1602.3613 | 5 | 40 | 2.999994 | -6.52005 | 2.901887 | 2.901761 | 12.16642 | 10.23005
2018-02-10 22:34 | 218490.8677 | 120.0008 | 6 | 40 | 3.589049 | 0 | 2.901887 | 2.901761 | 12.16642 | 10.23005
2018-02-10 22:36 | 218610.867 | 240.0001 | 6 | 40 | 3.620617 | 0 | 2.901887 | 2.901761 | 12.16642 | 10.23005
2018-02-10 22:37 | 218670.8708 | 300.0039 | 6 | 40 | 3.628261 | 0 | 2.901887 | 2.901761 | 12.16642 | 10.23005
2018-02-10 22:37 | 218670.9 | 0.0025 | 7 | 41 | 3.628221 | 0 | 0 | 0 | 0 | 0
2018-02-10 22:39 | 218791 | 120.0001 | 2 | 41 | 3.966272 | 4.889887 | 0.1622909 | 0 | 0.6378857 | 0
2018-02-10 22:41 | 218911 | 240.0009 | 2 | 41 | 4.010124 | 4.890131 | 0.3252586 | 0 | 1.287977 | 0
2018-02-10 22:43 | 219031 | 360.0001 | 2 | 41 | 4.044426 | 4.890087 | 0.4882374 | 0 | 1.94444 | 0
2018-02-10 22:45 | 219151 | 480.001 | 2 | 41 | 4.072432 | 4.890141 | 0.6512236 | 0 | 2.60598 | 0
2018-02-10 22:47 | 219271 | 600.001 | 2 | 41 | 4.096267 | 4.890182 | 0.8142086 | 0 | 3.271694 | 0
2018-02-10 22:49 | 219391 | 720.0018 | 2 | 41 | 4.121099 | 4.890066 | 0.9771975 | 0 | 3.941326 | 0
2018-02-10 22:51 | 219511 | 840.001 | 2 | 41 | 4.148954 | 4.890108 | 1.140183 | 0 | 4.615241 | 0
2018-02-10 22:53 | 219631 | 960.0018 | 2 | 41 | 4.179751 | 4.890142 | 1.303177 | 0 | 5.29396 | 0
2018-02-10 22:55 | 219751 | 1080.0019 | 2 | 41 | 4.200412 | 4.620432 | 1.464328 | 0 | 5.969816 | 0
2018-02-10 22:57 | 219871 | 1200.001 | 2 | 41 | 4.200396 | 4.033102 | 1.608389 | 0 | 6.574929 | 0
2018-02-10 22:59 | 219991 | 1320.0002 | 2 | 41 | 4.200399 | 3.495861 | 1.733735 | 0 | 7.101432 | 0
2018-02-10 23:00 | 220047.5 | 1376.5848 | 2 | 41 | 4.200403 | 3.259993 | 1.786811 | 0 | 7.324373 | 0
2018-02-10 23:02 | 220167.6 | 120.001 | 3 | 41 | 4.228756 | 3.260103 | 1.895024 | 0 | 7.780323 | 0
2018-02-10 23:04 | 220287.6 | 240.0014 | 3 | 41 | 4.262029 | 3.260172 | 2.00369 | 0 | 8.24163 | 0
2018-02-10 23:06 | 220407.6 | 360.0002 | 3 | 41 | 4.297641 | 3.260157 | 2.112348 | 0 | 8.706651 | 0
2018-02-10 23:08 | 220527.6 | 480.002 | 3 | 41 | 4.335503 | 3.260202 | 2.221009 | 0 | 9.175673 | 0
2018-02-10 23:10 | 220647.6 | 600.0023 | 3 | 41 | 4.375161 | 3.260183 | 2.329669 | 0 | 9.64891 | 0
2018-02-10 23:12 | 220767.6 | 720.0005 | 3 | 41 | 4.400401 | 2.983297 | 2.436416 | 0 | 10.11779 | 0
2018-02-10 23:14 | 220887.6 | 840.0002 | 3 | 41 | 4.400383 | 2.469507 | 2.526915 | 0 | 10.51602 | 0
2018-02-10 23:16 | 221007.6 | 960.0004 | 3 | 41 | 4.400375 | 2.06214 | 2.602201 | 0 | 10.84731 | 0
2018-02-10 23:18 | 221127.6 | 1080.0015 | 3 | 41 | 4.400368 | 1.732708 | 2.665252 | 0 | 11.12475 | 0
2018-02-10 23:20 | 221247.6 | 1200.002 | 3 | 41 | 4.40038 | 1.465879 | 2.7184 | 0 | 11.35863 | 0
2018-02-10 23:22 | 221367.6 | 1320.0035 | 3 | 41 | 4.40037 | 1.24807 | 2.763499 | 0 | 11.55708 | 0
2018-02-10 23:24 | 221487.6 | 1440.002 | 3 | 41 | 4.400364 | 1.069916 | 2.802027 | 0 | 11.72662 | 0
2018-02-10 23:26 | 221607.6 | 1560.0013 | 3 | 41 | 4.400353 | 0.9238434 | 2.835167 | 0 | 11.87244 | 0
2018-02-10 23:28 | 221727.6 | 1680.0001 | 3 | 41 | 4.400334 | 0.8021507 | 2.863869 | 0 | 11.99874 | 0
2018-02-10 23:30 | 221847.6 | 1800.0015 | 3 | 41 | 4.400354 | 0.7020473 | 2.888887 | 0 | 12.10883 | 0
2018-02-10 23:32 | 221915.4 | 1867.8685 | 3 | 41 | 4.40034 | 0.6519985 | 2.901641 | 0 | 12.16495 | 0
2018-02-10 23:34 | 222035.5 | 120.0018 | 4 | 41 | 4.354498 | 0 | 2.901641 | 0 | 12.16495 | 0
2018-02-10 23:36 | 222155.5 | 240.0002 | 4 | 41 | 4.350701 | 0 | 2.901641 | 0 | 12.16495 | 0
2018-02-10 23:37 | 222215.5 | 300.0031 | 4 | 41 | 4.349548 | 0 | 2.901641 | 0 | 12.16495 | 0
2018-02-10 23:39 | 222335.6 | 120.0018 | 5 | 41 | 3.886789 | -6.520104 | 2.901641 | 0.2173121 | 12.16495 | 0.8577197
2018-02-10 23:41 | 222455.6 | 240.0033 | 5 | 41 | 3.80202 | -6.519908 | 2.901641 | 0.4346231 | 12.16495 | 1.692976
2018-02-10 23:43 | 222575.6 | 360.0009 | 5 | 41 | 3.724497 | -6.52011 | 2.901641 | 0.6519255 | 12.16495 | 2.510629
2018-02-10 23:45 | 222695.6 | 480.0009 | 5 | 41 | 3.652879 | -6.520057 | 2.901641 | 0.8692377 | 12.16495 | 3.31211
2018-02-10 23:47 | 222815.6 | 600.0018 | 5 | 41 | 3.588222 | -6.520048 | 2.901641 | 1.086553 | 12.16495 | 4.098774
2018-02-10 23:49 | 222935.6 | 720.001 | 5 | 41 | 3.531814 | -6.52 | 2.901641 | 1.303857 | 12.16495 | 4.872235
2018-02-10 23:51 | 223055.6 | 840.0009 | 5 | 41 | 3.483156 | -6.519995 | 2.901641 | 1.521162 | 12.16495 | 5.634306
2018-02-10 23:53 | 223175.6 | 960.0017 | 5 | 41 | 3.440366 | -6.520007 | 2.901641 | 1.738476 | 12.16495 | 6.386507
2018-02-10 23:55 | 223295.6 | 1080.0017 | 5 | 41 | 3.401571 | -6.520062 | 2.901641 | 1.955786 | 12.16495 | 7.129865
2018-02-10 23:57 | 223415.6 | 1200.0006 | 5 | 41 | 3.363724 | -6.520098 | 2.901641 | 2.173081 | 12.16495 | 7.864917
2018-02-10 23:59 | 223535.6 | 1320.001 | 5 | 41 | 3.317728 | -6.520114 | 2.901641 | 2.390396 | 12.16495 | 8.591246
2018-02-11 00:01 | 223655.6 | 1440.0002 | 5 | 41 | 3.238451 | -6.520129 | 2.901641 | 2.607713 | 12.16495 | 9.304384
2018-02-11 00:03 | 223775.6 | 1560.0009 | 5 | 41 | 3.095939 | -6.520162 | 2.901641 | 2.825006 | 12.16495 | 9.994534
2018-02-11 00:03 | 223817.2 | 1601.6536 | 5 | 41 | 2.999993 | -6.520162 | 2.901641 | 2.900469 | 12.16495 | 10.22485
2018-02-11 00:05 | 223937.3 | 120.0018 | 6 | 41 | 3.589348 | 0 | 2.901641 | 2.900469 | 12.16495 | 10.22485
2018-02-11 00:07 | 224057.3 | 240.0014 | 6 | 41 | 3.620917 | 0 | 2.901641 | 2.900469 | 12.16495 | 10.22485
2018-02-11 00:08 | 224117.3 | 300.0043 | 6 | 41 | 3.628571 | 0 | 2.901641 | 2.900469 | 12.16495 | 10.22485
2018-02-11 00:08 | 224117.3 | 0.0023 | 7 | 42 | 3.628685 | 0 | 0 | 0 | 0 | 0
2018-02-11 00:10 | 224237.4 | 120.0003 | 2 | 42 | 3.966743 | 4.88986 | 0.1623043 | 0 | 0.6380116 | 0
2018-02-11 00:12 | 224357.4 | 240.0021 | 2 | 42 | 4.010577 | 4.889822 | 0.3252884 | 0 | 1.288245 | 0
2018-02-11 00:14 | 224477.4 | 360.0023 | 2 | 42 | 4.045013 | 4.890129 | 0.4882582 | 0 | 1.944759 | 0
2018-02-11 00:16 | 224597.4 | 480.0008 | 2 | 42 | 4.072938 | 4.890171 | 0.6512441 | 0 | 2.606385 | 0
2018-02-11 00:18 | 224717.4 | 600.0006 | 2 | 42 | 4.096739 | 4.890175 | 0.8142323 | 0 | 3.272187 | 0
2018-02-11 00:20 | 224837.4 | 720.0007 | 2 | 42 | 4.12151 | 4.890154 | 0.9772194 | 0 | 3.941881 | 0
2018-02-11 00:22 | 224957.4 | 840.0023 | 2 | 42 | 4.149272 | 4.890184 | 1.140209 | 0 | 4.615868 | 0
2018-02-11 00:24 | 225077.4 | 960.0022 | 2 | 42 | 4.179948 | 4.890116 | 1.303199 | 0 | 5.294617 | 0
2018-02-11 00:26 | 225197.4 | 1080.0007 | 2 | 42 | 4.2004 | 4.618044 | 1.464302 | 0 | 5.970293 | 0
2018-02-11 00:28 | 225317.4 | 1200.0006 | 2 | 42 | 4.200395 | 4.031347 | 1.608265 | 0 | 6.574996 | 0
2018-02-11 00:30 | 225437.4 | 1320.0022 | 2 | 42 | 4.200398 | 3.494038 | 1.733549 | 0 | 7.101235 | 0
2018-02-11 00:31 | 225493.4 | 1376.0029 | 2 | 42 | 4.200397 | 3.259987 | 1.786056 | 0 | 7.321787 | 0
2018-02-11 00:33 | 225613.4 | 120.0018 | 3 | 42 | 4.228734 | 3.260105 | 1.894288 | 0 | 7.777817 | 0
2018-02-11 00:35 | 225733.4 | 240.001 | 3 | 42 | 4.261973 | 3.260109 | 2.002949 | 0 | 8.239098 | 0
2018-02-11 00:37 | 225853.4 | 360.001 | 3 | 42 | 4.297593 | 3.260151 | 2.111607 | 0 | 8.70411 | 0
2018-02-11 00:39 | 225973.4 | 480.001 | 3 | 42 | 4.335391 | 3.260172 | 2.22027 | 0 | 9.173138 | 0
2018-02-11 00:41 | 226093.4 | 600.0011 | 3 | 42 | 4.374992 | 3.260126 | 2.32893 | 0 | 9.646358 | 0
2018-02-11 00:43 | 226213.4 | 720.001 | 3 | 42 | 4.400397 | 2.986174 | 2.435718 | 0 | 10.1154 | 0
2018-02-11 00:45 | 226333.4 | 840.0027 | 3 | 42 | 4.400405 | 2.471954 | 2.526289 | 0 | 10.51395 | 0
2018-02-11 00:47 | 226453.4 | 960.0005 | 3 | 42 | 4.400393 | 2.063389 | 2.601622 | 0 | 10.84545 | 0
2018-02-11 00:49 | 226573.4 | 1080.0007 | 3 | 42 | 4.400376 | 1.7334 | 2.664702 | 0 | 11.12302 | 0
2018-02-11 00:51 | 226693.4 | 1200.0012 | 3 | 42 | 4.400364 | 1.465275 | 2.717867 | 0 | 11.35697 | 0
2018-02-11 00:53 | 226813.4 | 1320.0019 | 3 | 42 | 4.400365 | 1.248148 | 2.762974 | 0 | 11.55545 | 0
2018-02-11 00:55 | 226933.4 | 1440.0011 | 3 | 42 | 4.400354 | 1.069576 | 2.801503 | 0 | 11.725 | 0
2018-02-11 00:57 | 227053.4 | 1560.0011 | 3 | 42 | 4.400342 | 0.9228764 | 2.834635 | 0 | 11.87079 | 0
2018-02-11 00:59 | 227173.4 | 1680.0011 | 3 | 42 | 4.400344 | 0.8018627 | 2.863316 | 0 | 11.997 | 0
2018-02-11 01:01 | 227293.4 | 1800.0014 | 3 | 42 | 4.40035 | 0.7008572 | 2.888305 | 0 | 12.10696 | 0
2018-02-11 01:02 | 227359.8 | 1866.4209 | 3 | 42 | 4.40035 | 0.6519966 | 2.900777 | 0 | 12.16184 | 0
2018-02-11 01:04 | 227479.9 | 120.0001 | 4 | 42 | 4.354509 | 0 | 2.900777 | 0 | 12.16184 | 0
2018-02-11 01:06 | 227599.9 | 240.0005 | 4 | 42 | 4.350737 | 0 | 2.900777 | 0 | 12.16184 | 0
2018-02-11 01:07 | 227659.9 | 300.0044 | 4 | 42 | 4.349575 | 0 | 2.900777 | 0 | 12.16184 | 0
2018-02-11 01:09 | 227779.9 | 120.001 | 5 | 42 | 3.886679 | -6.520142 | 2.900777 | 0.2173105 | 12.16184 | 0.8576913
2018-02-11 01:11 | 227899.9 | 240.0026 | 5 | 42 | 3.801937 | -6.520162 | 2.900777 | 0.4346302 | 12.16184 | 1.692966
2018-02-11 01:13 | 228019.9 | 360.0001 | 5 | 42 | 3.724422 | -6.520164 | 2.900777 | 0.6519426 | 12.16184 | 2.510646
2018-02-11 01:15 | 228139.9 | 480.0002 | 5 | 42 | 3.652912 | -6.520142 | 2.900777 | 0.8692456 | 12.16184 | 3.312086
2018-02-11 01:17 | 228259.9 | 600.001 | 5 | 42 | 3.588313 | -6.520083 | 2.900777 | 1.086563 | 12.16184 | 4.09877
2018-02-11 01:19 | 228379.9 | 720.0018 | 5 | 42 | 3.531712 | -6.520023 | 2.900777 | 1.30388 | 12.16184 | 4.872265
2018-02-11 01:21 | 228499.9 | 840.0002 | 5 | 42 | 3.483212 | -6.519968 | 2.900777 | 1.521193 | 12.16184 | 5.634357
2018-02-11 01:23 | 228619.9 | 960.001 | 5 | 42 | 3.440312 | -6.520034 | 2.900777 | 1.738508 | 12.16184 | 6.386565
2018-02-11 01:25 | 228739.9 | 1080.0018 | 5 | 42 | 3.401373 | -6.52005 | 2.900777 | 1.955822 | 12.16184 | 7.129921
2018-02-11 01:27 | 228859.9 | 1200.0025 | 5 | 42 | 3.363357 | -6.520057 | 2.900777 | 2.173144 | 12.16184 | 7.865
2018-02-11 01:29 | 228979.9 | 1320.0011 | 5 | 42 | 3.317353 | -6.520057 | 2.900777 | 2.390441 | 12.16184 | 8.591201
2018-02-11 01:31 | 229099.9 | 1440.0007 | 5 | 42 | 3.238304 | -6.520114 | 2.900777 | 2.607746 | 12.16184 | 9.304261
2018-02-11 01:33 | 229219.9 | 1560.001 | 5 | 42 | 3.095798 | -6.520055 | 2.900777 | 2.825056 | 12.16184 | 9.994443
2018-02-11 01:34 | 229261.5 | 1601.5737 | 5 | 42 | 2.999993 | -6.520126 | 2.900777 | 2.900351 | 12.16184 | 10.22425
2018-02-11 01:36 | 229381.6 | 120.0002 | 6 | 42 | 3.589059 | 0 | 2.900777 | 2.900351 | 12.16184 | 10.22425
2018-02-11 01:38 | 229501.6 | 240.0002 | 6 | 42 | 3.620614 | 0 | 2.900777 | 2.900351 | 12.16184 | 10.22425
2018-02-11 01:39 | 229561.6 | 300.0025 | 6 | 42 | 3.628247 | 0 | 2.900777 | 2.900351 | 12.16184 | 10.22425
2018-02-11 01:39 | 229561.6 | 0.0024 | 7 | 43 | 3.628346 | 0 | 0 | 0 | 0 | 0
2018-02-11 01:41 | 229681.7 | 120.0011 | 2 | 43 | 3.966608 | 4.889811 | 0.1623029 | 0 | 0.6379802 | 0
2018-02-11 01:43 | 229801.7 | 240.0003 | 2 | 43 | 4.010376 | 4.890146 | 0.3252886 | 0 | 1.288195 | 0
2018-02-11 01:45 | 229921.7 | 360.0011 | 2 | 43 | 4.04473 | 4.890114 | 0.4882752 | 0 | 1.944736 | 0
2018-02-11 01:47 | 230041.7 | 480.0011 | 2 | 43 | 4.07275 | 4.890144 | 0.6512533 | 0 | 2.606293 | 0
2018-02-11 01:49 | 230161.7 | 600.0011 | 2 | 43 | 4.096621 | 4.890072 | 0.814235 | 0 | 3.272042 | 0
2018-02-11 01:51 | 230281.7 | 720.0003 | 2 | 43 | 4.121464 | 4.89006 | 0.9772224 | 0 | 3.941723 | 0
2018-02-11 01:53 | 230401.7 | 840.0019 | 2 | 43 | 4.149307 | 4.890072 | 1.140209 | 0 | 4.615698 | 0
2018-02-11 01:55 | 230521.7 | 960.0002 | 2 | 43 | 4.180103 | 4.890038 | 1.303192 | 0 | 5.29443 | 0
2018-02-11 01:57 | 230641.7 | 1080.0003 | 2 | 43 | 4.200424 | 4.613577 | 1.464235 | 0 | 5.969872 | 0
2018-02-11 01:59 | 230761.7 | 1200.0018 | 2 | 43 | 4.200415 | 4.027412 | 1.608089 | 0 | 6.574115 | 0
2018-02-11 02:01 | 230881.7 | 1320.0005 | 2 | 43 | 4.200402 | 3.490885 | 1.733247 | 0 | 7.09983 | 0
2018-02-11 02:02 | 230937.2 | 1375.5153 | 2 | 43 | 4.200416 | 3.259974 | 1.785274 | 0 | 7.318364 | 0
2018-02-11 02:04 | 231057.2 | 120.0002 | 3 | 43 | 4.228787 | 3.260075 | 1.893494 | 0 | 7.77435 | 0
2018-02-11 02:06 | 231177.2 | 240.0002 | 3 | 43 | 4.26203 | 3.260151 | 2.002156 | 0 | 8.23564 | 0
2018-02-11 02:08 | 231297.2 | 360.0002 | 3 | 43 | 4.297696 | 3.260149 | 2.110818 | 0 | 8.700676 | 0
2018-02-11 02:10 | 231417.2 | 480.0011 | 3 | 43 | 4.335486 | 3.260109 | 2.219481 | 0 | 9.169716 | 0
2018-02-11 02:12 | 231537.2 | 600 | 3 | 43 | 4.375135 | 3.260174 | 2.328142 | 0 | 9.64295 | 0
2018-02-11 02:14 | 231657.2 | 720.0019 | 3 | 43 | 4.400407 | 2.984665 | 2.434911 | 0 | 10.11193 | 0
2018-02-11 02:16 | 231777.2 | 840.0011 | 3 | 43 | 4.400396 | 2.471493 | 2.525455 | 0 | 10.51036 | 0
2018-02-11 02:18 | 231897.2 | 960.0003 | 3 | 43 | 4.400381 | 2.063614 | 2.600799 | 0 | 10.8419 | 0
2018-02-11 02:20 | 232017.2 | 1080.0011 | 3 | 43 | 4.400363 | 1.733738 | 2.663906 | 0 | 11.11959 | 0
2018-02-11 02:22 | 232137.2 | 1200.0013 | 3 | 43 | 4.400355 | 1.466801 | 2.717104 | 0 | 11.35368 | 0
2018-02-11 02:24 | 232257.2 | 1320.0021 | 3 | 43 | 4.400371 | 1.249287 | 2.762246 | 0 | 11.55233 | 0
2018-02-11 02:26 | 232377.2 | 1440.0022 | 3 | 43 | 4.400365 | 1.070957 | 2.800814 | 0 | 11.72204 | 0
2018-02-11 02:28 | 232497.2 | 1560.0023 | 3 | 43 | 4.400372 | 0.9246712 | 2.833988 | 0 | 11.86802 | 0
2018-02-11 02:30 | 232617.2 | 1680.0022 | 3 | 43 | 4.400361 | 0.8032722 | 2.862716 | 0 | 11.99443 | 0
2018-02-11 02:32 | 232737.2 | 1800.0006 | 3 | 43 | 4.400361 | 0.7027664 | 2.887759 | 0 | 12.10463 | 0
2018-02-11 02:33 | 232805.7 | 1868.5188 | 3 | 43 | 4.400345 | 0.651989 | 2.900641 | 0 | 12.16131 | 0
2018-02-11 02:35 | 232925.7 | 119.9999 | 4 | 43 | 4.354499 | 0 | 2.900641 | 0 | 12.16131 | 0
2018-02-11 02:37 | 233045.7 | 240.0014 | 4 | 43 | 4.3507 | 0 | 2.900641 | 0 | 12.16131 | 0
2018-02-11 02:38 | 233105.7 | 300.0046 | 4 | 43 | 4.349566 | 0 | 2.900641 | 0 | 12.16131 | 0
2018-02-11 02:40 | 233225.9 | 120.0019 | 5 | 43 | 3.886681 | -6.520083 | 2.900641 | 0.2173015 | 12.16131 | 0.8576499
2018-02-11 02:42 | 233345.9 | 240.0019 | 5 | 43 | 3.801937 | -6.520106 | 2.900641 | 0.4346241 | 12.16131 | 1.692937
2018-02-11 02:44 | 233465.9 | 360.001 | 5 | 43 | 3.724374 | -6.520089 | 2.900641 | 0.6519349 | 12.16131 | 2.510607
2018-02-11 02:46 | 233585.9 | 480.001 | 5 | 43 | 3.652871 | -6.520046 | 2.900641 | 0.8692523 | 12.16131 | 3.312094
2018-02-11 02:48 | 233705.9 | 600.0002 | 5 | 43 | 3.588215 | -6.520034 | 2.900641 | 1.086557 | 12.16131 | 4.098718
2018-02-11 02:50 | 233825.9 | 720.0003 | 5 | 43 | 3.531675 | -6.520018 | 2.900641 | 1.303869 | 12.16131 | 4.872192
2018-02-11 02:52 | 233945.9 | 840.0011 | 5 | 43 | 3.483096 | -6.51999 | 2.900641 | 1.521178 | 12.16131 | 5.63425
2018-02-11 02:54 | 234065.9 | 960.001 | 5 | 43 | 3.44034 | -6.520046 | 2.900641 | 1.738496 | 12.16131 | 6.386453
2018-02-11 02:56 | 234185.9 | 1080.0005 | 5 | 43 | 3.401306 | -6.52004 | 2.900641 | 1.955796 | 12.16131 | 7.129743
2018-02-11 02:58 | 234305.9 | 1200.001 | 5 | 43 | 3.363236 | -6.519988 | 2.900641 | 2.173089 | 12.16131 | 7.864717
2018-02-11 03:00 | 234425.9 | 1320.0003 | 5 | 43 | 3.317029 | -6.520089 | 2.900641 | 2.390414 | 12.16131 | 8.590956
2018-02-11 03:02 | 234545.9 | 1440.0003 | 5 | 43 | 3.237673 | -6.520129 | 2.900641 | 2.607727 | 12.16131 | 9.303926
2018-02-11 03:04 | 234665.9 | 1560.0019 | 5 | 43 | 3.09431 | -6.520096 | 2.900641 | 2.825037 | 12.16131 | 9.993912
2018-02-11 03:05 | 234706.7 | 1600.889 | 5 | 43 | 2.99999 | -6.520061 | 2.900641 | 2.899086 | 12.16131 | 10.21985
2018-02-11 03:07 | 234826.8 | 120.0009 | 6 | 43 | 3.589538 | 0 | 2.900641 | 2.899086 | 12.16131 | 10.21985
2018-02-11 03:09 | 234946.8 | 240.0001 | 6 | 43 | 3.621123 | 0 | 2.900641 | 2.899086 | 12.16131 | 10.21985
2018-02-11 03:10 | 235006.8 | 300.0016 | 6 | 43 | 3.628801 | 0 | 2.900641 | 2.899086 | 12.16131 | 10.21985
2018-02-11 03:10 | 235006.8 | 0.0048 | 7 | 44 | 3.628884 | 0 | 0 | 0 | 0 | 0
2018-02-11 03:12 | 235126.9 | 120.0001 | 2 | 44 | 3.966916 | 4.889824 | 0.1622916 | 0 | 0.6380074 | 0
2018-02-11 03:14 | 235246.9 | 240.0009 | 2 | 44 | 4.010728 | 4.889828 | 0.3252651 | 0 | 1.28822 | 0
2018-02-11 03:16 | 235366.9 | 360.001 | 2 | 44 | 4.04507 | 4.890181 | 0.4882376 | 0 | 1.944764 | 0
2018-02-11 03:18 | 235486.9 | 480.0018 | 2 | 44 | 4.073036 | 4.890142 | 0.6512299 | 0 | 2.60643 | 0
2018-02-11 03:20 | 235606.9 | 600.001 | 2 | 44 | 4.096862 | 4.890156 | 0.8142122 | 0 | 3.272227 | 0
2018-02-11 03:22 | 235726.9 | 720.0009 | 2 | 44 | 4.121686 | 4.890106 | 0.9771975 | 0 | 3.941938 | 0
2018-02-11 03:24 | 235846.9 | 840.0009 | 2 | 44 | 4.149571 | 4.89007 | 1.140179 | 0 | 4.615934 | 0
2018-02-11 03:26 | 235966.9 | 960.0002 | 2 | 44 | 4.180391 | 4.890085 | 1.303163 | 0 | 5.294713 | 0
2018-02-11 03:28 | 236086.9 | 1080.0002 | 2 | 44 | 4.200408 | 4.609768 | 1.464141 | 0 | 5.969908 | 0
2018-02-11 03:30 | 236206.9 | 1200.001 | 2 | 44 | 4.200413 | 4.023985 | 1.607852 | 0 | 6.573553 | 0
2018-02-11 03:32 | 236326.9 | 1320.0017 | 2 | 44 | 4.200393 | 3.488035 | 1.732921 | 0 | 7.098889 | 0
2018-02-11 03:33 | 236381.8 | 1374.8904 | 2 | 44 | 4.20041 | 3.259985 | 1.784341 | 0 | 7.314877 | 0
2018-02-11 03:35 | 236501.8 | 120.0003 | 3 | 44 | 4.228786 | 3.260128 | 1.892555 | 5.15e-10 | 7.770838 | 2.103e-09
2018-02-11 03:37 | 236621.8 | 240.0011 | 3 | 44 | 4.262033 | 3.260109 | 2.001221 | 5.15e-10 | 8.232141 | 2.103e-09
2018-02-11 03:39 | 236741.8 | 360.0011 | 3 | 44 | 4.297706 | 3.260168 | 2.109882 | 5.15e-10 | 8.69718 | 2.103e-09
2018-02-11 03:41 | 236861.8 | 480.0011 | 3 | 44 | 4.335492 | 3.260136 | 2.218545 | 5.15e-10 | 9.166215 | 2.103e-09
2018-02-11 03:43 | 236981.8 | 600.002 | 3 | 44 | 4.375074 | 3.260166 | 2.327206 | 5.15e-10 | 9.639445 | 2.103e-09
2018-02-11 03:45 | 237101.8 | 720.0012 | 3 | 44 | 4.400398 | 2.985086 | 2.433976 | 5.15e-10 | 10.10842 | 2.103e-09
2018-02-11 03:47 | 237221.8 | 840.0004 | 3 | 44 | 4.400373 | 2.471716 | 2.524546 | 5.15e-10 | 10.50697 | 2.103e-09
2018-02-11 03:49 | 237341.8 | 960.0001 | 3 | 44 | 4.400384 | 2.064079 | 2.599895 | 5.15e-10 | 10.83853 | 2.103e-09
2018-02-11 03:51 | 237461.8 | 1080.002 | 3 | 44 | 4.400390625 | 1.734451 | 2.663004 | 5.15e-10 | 11.11624 | 2.103e-09
2018-02-11 03:53 | 237581.8 | 1200.002 | 3 | 44 | 4.400375 | 1.466507 | 2.716195 | 5.15e-10 | 11.3503 | 2.103e-09
2018-02-11 03:55 | 237701.8 | 1320.0012 | 3 | 44 | 4.400379 | 1.248865 | 2.761325 | 5.15e-10 | 11.54888 | 2.103e-09
2018-02-11 03:57 | 237821.8 | 1440.002 | 3 | 44 | 4.400368 | 1.070761 | 2.799878 | 5.15e-10 | 11.71853 | 2.103e-09
2018-02-11 03:59 | 237941.8 | 1560.0012 | 3 | 44 | 4.400354 | 0.9236431 | 2.833033 | 5.15e-10 | 11.86443 | 2.103e-09
2018-02-11 04:01 | 238061.8 | 1680.0004 | 3 | 44 | 4.400364 | 0.803091 | 2.861744 | 5.15e-10 | 11.99076 | 2.103e-09
2018-02-11 04:03 | 238181.8 | 1800.0012 | 3 | 44 | 4.400336 | 0.701725 | 2.886764 | 5.15e-10 | 12.10086 | 2.103e-09
2018-02-11 04:04 | 238250.2 | 1868.3962 | 3 | 44 | 4.400363 | 0.6519947 | 2.899612 | 5.15e-10 | 12.1574 | 2.103e-09
2018-02-11 04:06 | 238370.2 | 120.001 | 4 | 44 | 4.354528 | 0 | 2.899612 | 5.15e-10 | 12.1574 | 2.103e-09
2018-02-11 04:08 | 238490.2 | 240.0004 | 4 | 44 | 4.350765 | 0 | 2.899612 | 5.15e-10 | 12.1574 | 2.103e-09
2018-02-11 04:09 | 238550.2 | 300.0009 | 4 | 44 | 4.349614 | 0 | 2.899612 | 5.15e-10 | 12.1574 | 2.103e-09
2018-02-11 04:11 | 238670.3 | 120.0002 | 5 | 44 | 3.886716 | -6.520057 | 2.899612 | 0.2173077 | 12.1574 | 0.8576764
2018-02-11 04:13 | 238790.3 | 240.0018 | 5 | 44 | 3.801926 | -6.520009 | 2.899612 | 0.4346296 | 12.1574 | 1.692957
2018-02-11 04:15 | 238910.3 | 360.0017 | 5 | 44 | 3.724306 | -6.52005 | 2.899612 | 0.6519361 | 12.1574 | 2.510599
2018-02-11 04:17 | 239030.3 | 480.0001 | 5 | 44 | 3.652767 | -6.520007 | 2.899612 | 0.8692167 | 12.1574 | 3.311931
2018-02-11 04:19 | 239150.3 | 600.0018 | 5 | 44 | 3.588023 | -6.519978 | 2.899612 | 1.086548 | 12.1574 | 4.098622
2018-02-11 04:21 | 239270.3 | 720.0002 | 5 | 44 | 3.5315 | -6.519978 | 2.899612 | 1.303846 | 12.1574 | 4.871992
2018-02-11 04:23 | 239390.3 | 840.0002 | 5 | 44 | 3.48277 | -6.519959 | 2.899612 | 1.52116 | 12.1574 | 5.634013
2018-02-11 04:25 | 239510.3 | 960.001 | 5 | 44 | 3.440038 | -6.520025 | 2.899612 | 1.738464 | 12.1574 | 6.386103
2018-02-11 04:27 | 239630.3 | 1080.0001 | 5 | 44 | 3.40099 | -6.52004 | 2.899612 | 1.955762 | 12.1574 | 7.129332
2018-02-11 04:29 | 239750.3 | 1200.0001 | 5 | 44 | 3.362956 | -6.519995 | 2.899612 | 2.173066 | 12.1574 | 7.86427
2018-02-11 04:31 | 239870.3 | 1320.0018 | 5 | 44 | 3.316932 | -6.520083 | 2.899612 | 2.390374 | 12.1574 | 8.590409
2018-02-11 04:33 | 239990.3 | 1440.0018 | 5 | 44 | 3.237679 | -6.520073 | 2.899612 | 2.607696 | 12.1574 | 9.303391
2018-02-11 04:35 | 240110.3 | 1560.0018 | 5 | 44 | 3.094268 | -6.520071 | 2.899612 | 2.825007 | 12.1574 | 9.993374
2018-02-11 04:35 | 240151.2 | 1600.8656 | 5 | 44 | 2.99999 | -6.520005 | 2.899612 | 2.899009 | 12.1574 | 10.21916
2018-02-11 04:37 | 240271.2 | 120.0018 | 6 | 44 | 3.589439 | 0 | 2.899612 | 2.899009 | 12.1574 | 10.21916
2018-02-11 04:39 | 240391.2 | 240.001 | 6 | 44 | 3.621009 | 0 | 2.899612 | 2.899009 | 12.1574 | 10.21916
2018-02-11 04:40 | 240451.2 | 300.0023 | 6 | 44 | 3.628666 | 0 | 2.899612 | 2.899009 | 12.1574 | 10.21916
2018-02-11 04:40 | 240451.2 | 0.0049 | 7 | 45 | 3.628697 | 0 | 0 | 0 | 0 | 0
2018-02-11 04:42 | 240571.3 | 120.0008 | 2 | 45 | 3.967019 | 4.88987 | 0.1622919 | 0 | 0.6380083 | 0
2018-02-11 04:44 | 240691.3 | 240.0012 | 2 | 45 | 4.010848 | 4.89019 | 0.3252706 | 0 | 1.288262 | 0
2018-02-11 04:46 | 240811.3 | 360.0004 | 2 | 45 | 4.045288 | 4.890165 | 0.4882531 | 0 | 1.944869 | 0
2018-02-11 04:48 | 240931.3 | 480.0019 | 2 | 45 | 4.07325 | 4.890141 | 0.6512389 | 0 | 2.606546 | 0
2018-02-11 04:50 | 241051.3 | 600.002 | 2 | 45 | 4.097159 | 4.890148 | 0.8142217 | 0 | 3.272388 | 0
2018-02-11 04:52 | 241171.3 | 720.0004 | 2 | 45 | 4.122043 | 4.890139 | 0.9772055 | 0 | 3.942147 | 0
2018-02-11 04:54 | 241291.3 | 840.0019 | 2 | 45 | 4.14992 | 4.890133 | 1.140197 | 0 | 4.61624 | 0
2018-02-11 04:56 | 241411.3 | 960.002 | 2 | 45 | 4.180726 | 4.890156 | 1.303181 | 0 | 5.295076 | 0
2018-02-11 04:58 | 241531.3 | 1080.0019 | 2 | 45 | 4.200395 | 4.603127 | 1.464066 | 0 | 5.969913 | 0
2018-02-11 05:00 | 241651.3 | 1200.002 | 2 | 45 | 4.200402 | 4.019384 | 1.607608 | 0 | 6.572846 | 0
2018-02-11 05:02 | 241771.3 | 1320.0021 | 2 | 45 | 4.20041 | 3.483791 | 1.732504 | 0 | 7.097459 | 0
2018-02-11 05:03 | 241825 | 1373.6595 | 2 | 45 | 4.200392 | 3.259972 | 1.782743 | 0 | 7.308486 | 0
2018-02-11 05:05 | 241945 | 120.001 | 3 | 45 | 4.228696 | 3.260124 | 1.890962 | 0 | 7.764458 | 0
2018-02-11 05:07 | 242065 | 240.0017 | 3 | 45 | 4.261868 | 3.260122 | 1.999624 | 0 | 8.225738 | 0
2018-02-11 05:09 | 242185 | 360.0017 | 3 | 45 | 4.297475 | 3.260141 | 2.108286 | 0 | 8.69075 | 0
2018-02-11 05:11 | 242305 | 480.0001 | 3 | 45 | 4.335257 | 3.26017 | 2.216943 | 0 | 9.159735 | 0
2018-02-11 05:13 | 242425 | 600.0002 | 3 | 45 | 4.374845 | 3.260141 | 2.325603 | 0 | 9.63294 | 0
2018-02-11 05:15 | 242545 | 720.0018 | 3 | 45 | 4.400418 | 2.98917 | 2.432434 | 0 | 10.10217 | 0
2018-02-11 05:17 | 242665 | 840.0001 | 3 | 45 | 4.400407 | 2.475422 | 2.523118 | 0 | 10.50121 | 0
2018-02-11 05:19 | 242785 | 960.0008 | 3 | 45 | 4.4004 | 2.067331 | 2.598577 | 0 | 10.83326 | 0
2018-02-11 05:21 | 242905 | 1080.001 | 3 | 45 | 4.400376 | 1.737362 | 2.661787 | 0 | 11.11141 | 0
2018-02-11 05:23 | 243025 | 1200.0017 | 3 | 45 | 4.40039 | 1.469915 | 2.715074 | 0 | 11.34589 | 0
2018-02-11 05:25 | 243145 | 1320.0017 | 3 | 45 | 4.400371 | 1.25152 | 2.760292 | 0 | 11.54487 | 0
2018-02-11 05:27 | 243265 | 1440.0002 | 3 | 45 | 4.400377 | 1.073612 | 2.798927 | 0 | 11.71488 | 0
2018-02-11 05:29 | 243385 | 1560.0017 | 3 | 45 | 4.400369 | 0.9263859 | 2.832158 | 0 | 11.86111 | 0
2018-02-11 05:31 | 243505 | 1680.0017 | 3 | 45 | 4.400338 | 0.8043766 | 2.860936 | 0 | 11.98774 | 0
2018-02-11 05:33 | 243625 | 1800.0018 | 3 | 45 | 4.400349 | 0.7036724 | 2.886019 | 0 | 12.09811 | 0
2018-02-11 05:35 | 243694.9 | 1869.8792 | 3 | 45 | 4.400354 | 0.6519966 | 2.899163 | 0 | 12.15595 | 0
2018-02-11 05:37 | 243814.9 | 119.9999 | 4 | 45 | 4.354503 | 0 | 2.899163 | 0 | 12.15595 | 0
2018-02-11 05:39 | 243934.9 | 240.0022 | 4 | 45 | 4.35073 | 0 | 2.899163 | 0 | 12.15595 | 0
2018-02-11 05:40 | 243994.9 | 300.0044 | 4 | 45 | 4.349592 | 0 | 2.899163 | 0 | 12.15595 | 0
2018-02-11 05:42 | 244115 | 120.0011 | 5 | 45 | 3.886439 | -6.520108 | 2.899163 | 0.2173051 | 12.15595 | 0.8576099
2018-02-11 05:44 | 244235 | 240.0019 | 5 | 45 | 3.80154 | -6.520061 | 2.899163 | 0.4346202 | 12.15595 | 1.692797
2018-02-11 05:46 | 244355 | 360.0019 | 5 | 45 | 3.723942 | -6.520073 | 2.899163 | 0.6519317 | 12.15595 | 2.510368
2018-02-11 05:48 | 244475 | 480.0003 | 5 | 45 | 3.652384 | -6.520123 | 2.899163 | 0.8692468 | 12.15595 | 3.311752
2018-02-11 05:50 | 244595 | 600.0018 | 5 | 45 | 3.587682 | -6.520089 | 2.899163 | 1.086565 | 12.15595 | 4.098317
2018-02-11 05:52 | 244715 | 720.0002 | 5 | 45 | 3.531229 | -6.520096 | 2.899163 | 1.303874 | 12.15595 | 4.871665
2018-02-11 05:54 | 244835 | 840.0003 | 5 | 45 | 3.482516 | -6.520075 | 2.899163 | 1.521181 | 12.15595 | 5.633608
2018-02-11 05:56 | 244955 | 960.0009 | 5 | 45 | 3.439606 | -6.520096 | 2.899163 | 1.738499 | 12.15595 | 6.38567
2018-02-11 05:58 | 245075 | 1080.0002 | 5 | 45 | 3.400696 | -6.520077 | 2.899163 | 1.955804 | 12.15595 | 7.128839
2018-02-11 06:00 | 245195 | 1200.0009 | 5 | 45 | 3.362637 | -6.520007 | 2.899163 | 2.173099 | 12.15595 | 7.863687
2018-02-11 06:02 | 245315 | 1320.0009 | 5 | 45 | 3.316392 | -6.520055 | 2.899163 | 2.390429 | 12.15595 | 8.589807
2018-02-11 06:04 | 245435 | 1440.0002 | 5 | 45 | 3.237085 | -6.520089 | 2.899163 | 2.607744 | 12.15595 | 9.302666
2018-02-11 06:06 | 245555 | 1560.0002 | 5 | 45 | 3.093366 | -6.520042 | 2.899163 | 2.825055 | 12.15595 | 9.992501
2018-02-11 06:06 | 245595.4 | 1600.4288 | 5 | 45 | 2.999992 | -6.520069 | 2.899163 | 2.898269 | 12.15595 | 10.21585
2018-02-11 06:08 | 245715.5 | 120.0016 | 6 | 45 | 3.589551 | 0 | 2.899163 | 2.898283 | 12.15595 | 10.21589
2018-02-11 06:10 | 245835.5 | 240.0016 | 6 | 45 | 3.621151 | 0 | 2.899163 | 2.898283 | 12.15595 | 10.21589
2018-02-11 06:11 | 245895.5 | 300.0014 | 6 | 45 | 3.628802 | 0 | 2.899163 | 2.898283 | 12.15595 | 10.21589
2018-02-11 06:11 | 245895.5 | 0.0039 | 7 | 46 | 3.628944 | 0 | 0 | 0 | 0 | 0
2018-02-11 06:13 | 246015.5791 | 120.0018 | 2 | 46 | 3.96741 | 4.889851 | 0.1622846 | 0 | 0.6380461 | 0
2018-02-11 06:15 | 246135.5792 | 240.0019 | 2 | 46 | 4.011218 | 4.889847 | 0.3252705 | 0 | 1.288392 | 0
2018-02-11 06:17 | 246255.5785 | 360.0012 | 2 | 46 | 4.045523 | 4.890051 | 0.4882442 | 0 | 1.945013 | 0
2018-02-11 06:19 | 246375.5785 | 480.0012 | 2 | 46 | 4.073413 | 4.890123 | 0.651225 | 0 | 2.606702 | 0
2018-02-11 06:21 | 246495.5785 | 600.0012 | 2 | 46 | 4.097221 | 4.890141 | 0.8142107 | 0 | 3.272574 | 0
2018-02-11 06:23 | 246615.5777 | 720.0004 | 2 | 46 | 4.122149 | 4.890051 | 0.9771883 | 0 | 3.94232 | 0
2018-02-11 06:25 | 246735.5777 | 840.0004 | 2 | 46 | 4.150084 | 4.890015 | 1.140178 | 0 | 4.616421 | 0
2018-02-11 06:27 | 246855.5785 | 960.0012 | 2 | 46 | 4.180912 | 4.890104 | 1.303169 | 0 | 5.295317 | 0
2018-02-11 06:29 | 246975.5785 | 1080.0012 | 2 | 46 | 4.200431 | 4.600069 | 1.463989 | 0 | 5.969898 | 0
2018-02-11 06:31 | 247095.5793 | 1200.002 | 2 | 46 | 4.200409 | 4.015163 | 1.6074 | 0 | 6.572285 | 0
2018-02-11 06:33 | 247215.5785 | 1320.0012 | 2 | 46 | 4.20041 | 3.480694 | 1.732183 | 0 | 7.096421 | 0
2018-02-11 06:34 | 247268.7615 | 1373.1842 | 2 | 46 | 4.200395 | 3.259981 | 1.781953 | 0 | 7.305475 | 0
2018-02-11 06:36 | 247388.8 | 120.0019 | 3 | 46 | 4.228686 | 3.260082 | 1.890173 | 0 | 7.761454 | 0
2018-02-11 06:38 | 247508.8 | 240.001 | 3 | 46 | 4.261929 | 3.260084 | 1.998835 | 0 | 8.222733 | 0
2018-02-11 06:40 | 247628.8 | 360.001 | 3 | 46 | 4.297523 | 3.260113 | 2.107488 | 0 | 8.687717 | 0
2018-02-11 06:42 | 247748.8 | 480 | 3 | 46 | 4.335279 | 3.260008 | 2.21615 | 0 | 9.156726 | 0
2018-02-11 06:44 | 247868.8 | 600.0005 | 3 | 46 | 4.37484 | 3.260168 | 2.324814 | 0 | 9.629948 | 0
2018-02-11 06:46 | 247988.8 | 720.001 | 3 | 46 | 4.400413 | 2.989479 | 2.431647 | 0 | 10.09918 | 0
2018-02-11 06:48 | 248108.8 | 840.0018 | 3 | 46 | 4.400389 | 2.475431 | 2.522349 | 0 | 10.49831 | 0
2018-02-11 06:50 | 248228.8 | 960.0002 | 3 | 46 | 4.400394 | 2.06764 | 2.597822 | 0 | 10.83042 | 0
2018-02-11 06:52 | 248348.8 | 1080.001 | 3 | 46 | 4.400372 | 1.737007 | 2.661045 | 0 | 11.10863 | 0
2018-02-11 06:54 | 248468.8 | 1200.0018 | 3 | 46 | 4.400383 | 1.469585 | 2.714333 | 0 | 11.34311 | 0
2018-02-11 06:56 | 248588.8 | 1320.0018 | 3 | 46 | 4.400345 | 1.250647 | 2.759542 | 0 | 11.54205 | 0
2018-02-11 06:58 | 248708.8 | 1440.0002 | 3 | 46 | 4.400374 | 1.072725 | 2.798162 | 0 | 11.71199 | 0
2018-02-11 07:00 | 248828.8 | 1560.0018 | 3 | 46 | 4.40038 | 0.9261265 | 2.831374 | 0 | 11.85814 | 0
2018-02-11 07:02 | 248948.8 | 1680.0009 | 3 | 46 | 4.40034 | 0.8037529 | 2.860132 | 0 | 11.98468 | 0
2018-02-11 07:04 | 249068.8 | 1800.0018 | 3 | 46 | 4.400329 | 0.7022533 | 2.885193 | 0 | 12.09496 | 0
2018-02-11 07:05 | 249137 | 1868.2464 | 3 | 46 | 4.400331 | 0.6519985 | 2.898029 | 0 | 12.15144 | 0
2018-02-11 07:07 | 249257.1 | 119.9999 | 4 | 46 | 4.354431 | 0 | 2.898031 | 0 | 12.15145 | 0
2018-02-11 07:09 | 249377.1 | 240.0013 | 4 | 46 | 4.350652 | 0 | 2.898031 | 0 | 12.15145 | 0
2018-02-11 07:10 | 249437.1 | 300.0036 | 4 | 46 | 4.349504 | 0 | 2.898031 | 0 | 12.15145 | 0
2018-02-11 07:12 | 249557.2 | 120.0025 | 5 | 46 | 3.886154 | -6.520038 | 2.898031 | 0.2173089 | 12.15145 | 0.8575615
2018-02-11 07:14 | 249677.2 | 240.0009 | 5 | 46 | 3.801425 | -6.520062 | 2.898031 | 0.4346156 | 12.15145 | 1.692673
2018-02-11 07:16 | 249797.2 | 360.0001 | 5 | 46 | 3.723904 | -6.520112 | 2.898031 | 0.6519322 | 12.15145 | 2.510262
2018-02-11 07:18 | 249917.2 | 480.0008 | 5 | 46 | 3.652329 | -6.520085 | 2.898031 | 0.8692337 | 12.15145 | 3.311585
2018-02-11 07:20 | 250037.2 | 600.0009 | 5 | 46 | 3.587856 | -6.520062 | 2.898031 | 1.086551 | 12.15145 | 4.098157
2018-02-11 07:22 | 250157.2 | 720.0001 | 5 | 46 | 3.531432 | -6.520011 | 2.898031 | 1.303867 | 12.15145 | 4.871572
2018-02-11 07:24 | 250277.2 | 840.0009 | 5 | 46 | 3.482806 | -6.519945 | 2.898031 | 1.52118 | 12.15145 | 5.633585
2018-02-11 07:26 | 250397.2 | 960.0002 | 5 | 46 | 3.439983 | -6.519961 | 2.898031 | 1.73848 | 12.15145 | 6.385655
2018-02-11 07:28 | 250517.2 | 1080.0001 | 5 | 46 | 3.400899 | -6.52003 | 2.898031 | 1.955784 | 12.15145 | 7.128887
2018-02-11 07:30 | 250637.2 | 1200.0017 | 5 | 46 | 3.362797 | -6.520087 | 2.898031 | 2.173092 | 12.15145 | 7.863817
2018-02-11 07:32 | 250757.2 | 1320.0009 | 5 | 46 | 3.316529 | -6.52005 | 2.898031 | 2.390404 | 12.15145 | 8.589917
2018-02-11 07:34 | 250877.2 | 1440.0017 | 5 | 46 | 3.236808 | -6.520112 | 2.898031 | 2.607717 | 12.15145 | 9.302741
2018-02-11 07:36 | 250997.2 | 1560.0017 | 5 | 46 | 3.092965 | -6.52 | 2.898031 | 2.825031 | 12.15145 | 9.992506
2018-02-11 07:37 | 251037.3 | 1600.084 | 5 | 46 | 2.999991 | -6.519949 | 2.898031 | 2.897621 | 12.15145 | 10.21393
2018-02-11 07:39 | 251157.3 | 119.9999 | 6 | 46 | 3.589354 | 0 | 2.898031 | 2.897621 | 12.15145 | 10.21393
2018-02-11 07:41 | 251277.3 | 239.9999 | 6 | 46 | 3.620921 | 0 | 2.898031 | 2.897621 | 12.15145 | 10.21393
2018-02-11 07:42 | 251337.3 | 300.0013 | 6 | 46 | 3.62854 | 0 | 2.898031 | 2.897621 | 12.15145 | 10.21393
2018-02-11 07:42 | 251337.3 | 0.0025 | 7 | 47 | 3.628664 | 0 | 0 | 0 | 0 | 0
2018-02-11 07:44 | 251457.4 | 120.001 | 2 | 47 | 3.967187 | 4.890169 | 0.1623015 | 0 | 0.6380783 | 0
2018-02-11 07:46 | 251577.4 | 240.001 | 2 | 47 | 4.010942 | 4.889818 | 0.325284 | 0 | 1.288371 | 0
2018-02-11 07:48 | 251697.4 | 360.0002 | 2 | 47 | 4.045367 | 4.890148 | 0.4882725 | 0 | 1.945018 | 0
2018-02-11 07:50 | 251817.4 | 480.0005 | 2 | 47 | 4.073299 | 4.890137 | 0.6512534 | 0 | 2.606683 | 0
2018-02-11 07:52 | 251937.4 | 600.0002 | 2 | 47 | 4.097139 | 4.89011 | 0.8142327 | 0 | 3.272512 | 0
2018-02-11 07:54 | 252057.4 | 720.001 | 2 | 47 | 4.122095 | 4.890034 | 0.9772148 | 0 | 3.942266 | 0
2018-02-11 07:56 | 252177.4 | 840.001 | 2 | 47 | 4.149962 | 4.890081 | 1.140204 | 0 | 4.616351 | 0
2018-02-11 07:58 | 252297.4 | 960.0002 | 2 | 47 | 4.180817 | 4.890026 | 1.303193 | 0 | 5.295218 | 0
2018-02-11 08:00 | 252417.4 | 1080.0002 | 2 | 47 | 4.200413 | 4.601534 | 1.464041 | 0 | 5.969909 | 0
2018-02-11 08:02 | 252537.4 | 1200.0018 | 2 | 47 | 4.200405 | 4.016403 | 1.607505 | 0 | 6.572516 | 0
2018-02-11 08:04 | 252657.4 | 1320.001 | 2 | 47 | 4.200403 | 3.481001 | 1.732309 | 0 | 7.096742 | 0
2018-02-11 08:05 | 252710.5 | 1373.1337 | 2 | 47 | 4.200404 | 3.259953 | 1.78204 | 0 | 7.305632 | 0
2018-02-11 08:07 | 252830.6 | 120.0009 | 3 | 47 | 4.228764 | 3.260153 | 1.890261 | 0 | 7.76162 | 0
2018-02-11 08:09 | 252950.6 | 240.001 | 3 | 47 | 4.26201 | 3.259809 | 1.998921 | 0 | 8.222898 | 0
2018-02-11 08:11 | 253070.6 | 360.0018 | 3 | 47 | 4.297646 | 3.26013 | 2.107579 | 0 | 8.687918 | 0
2018-02-11 08:13 | 253190.6 | 480.001 | 3 | 47 | 4.335427 | 3.26021 | 2.216238 | 0 | 9.156927 | 0
2018-02-11 08:15 | 253310.6 | 600 | 3 | 47 | 4.375031 | 3.260181 | 2.324894 | 0 | 9.630135 | 0
2018-02-11 08:17 | 253430.6 | 720.0005 | 3 | 47 | 4.400398 | 2.985357 | 2.431673 | 0 | 10.09914 | 0
2018-02-11 08:19 | 253550.6 | 840.0016 | 3 | 47 | 4.400395 | 2.472902 | 2.522267 | 0 | 10.49779 | 0
2018-02-11 08:21 | 253670.6 | 960.0009 | 3 | 47 | 4.400364 | 2.064571 | 2.597653 | 0 | 10.82952 | 0
2018-02-11 08:23 | 253790.6 | 1080.0001 | 3 | 47 | 4.40038 | 1.734943 | 2.6608 | 0 | 11.1074 | 0
2018-02-11 08:25 | 253910.6 | 1200.0017 | 3 | 47 | 4.400364 | 1.467867 | 2.71403 | 0 | 11.34163 | 0
2018-02-11 08:27 | 254030.6 | 1320.0006 | 3 | 47 | 4.400356 | 1.250107 | 2.759202 | 0 | 11.5404 | 0
2018-02-11 08:29 | 254150.6 | 1440.0017 | 3 | 47 | 4.400357 | 1.071655 | 2.797794 | 0 | 11.71022 | 0
2018-02-11 08:31 | 254270.6 | 1560.0001 | 3 | 47 | 4.400344 | 0.9250259 | 2.830983 | 0 | 11.85626 | 0
2018-02-11 08:33 | 254390.6 | 1680.0017 | 3 | 47 | 4.400367 | 0.8041325 | 2.859733 | 0 | 11.98277 | 0
2018-02-11 08:35 | 254510.6 | 1800.0002 | 3 | 47 | 4.400343 | 0.7026081 | 2.884788 | 0 | 12.09302 | 0
2018-02-11 08:36 | 254579.2 | 1868.6033 | 3 | 47 | 4.400339 | 0.6519947 | 2.897688 | 0 | 12.14979 | 0
2018-02-11 08:38 | 254699.2 | 120.0016 | 4 | 47 | 4.354426 | 0 | 2.897688 | 0 | 12.14979 | 0
2018-02-11 08:40 | 254819.2 | 240.0004 | 4 | 47 | 4.350643 | 0 | 2.897688 | 0 | 12.14979 | 0
2018-02-11 08:41 | 254879.2 | 300.0035 | 4 | 47 | 4.349505 | 0 | 2.897688 | 0 | 12.14979 | 0
2018-02-11 08:43 | 254999.3 | 120.0012 | 5 | 47 | 3.885828 | -6.520145 | 2.897688 | 0.2173027 | 12.14979 | 0.8574844
2018-02-11 08:45 | 255119.3 | 240.0014 | 5 | 47 | 3.801191 | -6.520126 | 2.897688 | 0.4346142 | 12.14979 | 1.692559
2018-02-11 08:47 | 255239.3 | 360.0011 | 5 | 47 | 3.723641 | -6.519814 | 2.897688 | 0.6519271 | 12.14979 | 2.510072
2018-02-11 08:49 | 255359.3 | 480.0016 | 5 | 47 | 3.64989 | -6.520176 | 2.897688 | 0.8692263 | 12.14979 | 3.311171
2018-02-11 08:51 | 255479.3 | 600.0017 | 5 | 47 | 3.584807 | -6.520094 | 2.897688 | 1.086562 | 12.14979 | 4.097169
2018-02-11 08:53 | 255599.3 | 720.0001 | 5 | 47 | 3.528358 | -6.519999 | 2.897688 | 1.303871 | 12.14979 | 4.869895
2018-02-11 08:55 | 255719.3 | 840.0007 | 5 | 47 | 3.479984 | -6.520032 | 2.897688 | 1.52117 | 12.14979 | 5.631228
2018-02-11 08:57 | 255839.3 | 960.0011 | 5 | 47 | 3.437345 | -6.520094 | 2.897688 | 1.738512 | 12.14979 | 6.382853
2018-02-11 08:59 | 255959.3 | 1080.0016 | 5 | 47 | 3.398559 | -6.520048 | 2.897688 | 1.955824 | 12.14979 | 7.125564
2018-02-11 09:01 | 256079.3 | 1200.0013 | 5 | 47 | 3.360678 | -6.52008 | 2.897688 | 2.173143 | 12.14979 | 7.860046
2018-02-11 09:03 | 256199.3 | 1320.0017 | 5 | 47 | 3.314678 | -6.520085 | 2.897688 | 2.390459 | 12.14979 | 8.585723
2018-02-11 09:05 | 256319.3 | 1440.0024 | 5 | 47 | 3.235433 | -6.520096 | 2.897688 | 2.607774 | 12.14979 | 9.298225
2018-02-11 09:07 | 256439.3 | 1560.0001 | 5 | 47 | 3.08809 | -6.520089 | 2.897688 | 2.825075 | 12.14979 | 9.987506
2018-02-11 09:08 | 256476.9 | 1597.5785 | 5 | 47 | 2.99999 | -6.520098 | 2.897688 | 2.893133 | 12.14979 | 10.19492
2018-02-11 09:10 | 256596.9 | 119.9998 | 6 | 47 | 3.590796 | 0 | 2.897688 | 2.893133 | 12.14979 | 10.19492
2018-02-11 09:12 | 256716.9 | 240.0008 | 6 | 47 | 3.622374 | 0 | 2.897688 | 2.893133 | 12.14979 | 10.19492
2018-02-11 09:13 | 256776.9 | 300.0028 | 6 | 47 | 3.630056 | 0 | 2.897688 | 2.893133 | 12.14979 | 10.19492
2018-02-11 09:13 | 256776.9 | 0.0025 | 7 | 48 | 3.630066 | 0 | 0 | 0 | 0 | 0
2018-02-11 09:15 | 256897 | 120.0017 | 2 | 48 | 3.968556 | 4.889933 | 0.1623036 | 2.6e-11 | 0.6383321 | 9.4e-11
2018-02-11 09:17 | 257017 | 240.0008 | 2 | 48 | 4.012362 | 4.88986 | 0.3252804 | 2.6e-11 | 1.288829 | 9.4e-11
2018-02-11 09:19 | 257137 | 360.0017 | 2 | 48 | 4.046692 | 4.889868 | 0.4882651 | 2.6e-11 | 1.945684 | 9.4e-11
2018-02-11 09:21 | 257257 | 480.0021 | 2 | 48 | 4.074462 | 4.889988 | 0.6512398 | 2.6e-11 | 2.607527 | 9.4e-11
2018-02-11 09:23 | 257377 | 600.0007 | 2 | 48 | 4.098193 | 4.890165 | 0.8142194 | 2.6e-11 | 3.273538 | 9.4e-11
2018-02-11 09:25 | 257497 | 720.0004 | 2 | 48 | 4.123084 | 4.890169 | 0.97721 | 2.6e-11 | 3.943492 | 9.4e-11
2018-02-11 09:27 | 257617 | 840.0031 | 2 | 48 | 4.150957 | 4.890091 | 1.140204 | 2.6e-11 | 4.617766 | 9.4e-11
2018-02-11 09:29 | 257737 | 960.0009 | 2 | 48 | 4.181786 | 4.890121 | 1.303186 | 2.6e-11 | 5.296761 | 9.4e-11
2018-02-11 09:31 | 257857 | 1080.0013 | 2 | 48 | 4.200388 | 4.584414 | 1.463764 | 2.6e-11 | 5.970408 | 9.4e-11
2018-02-11 09:33 | 257977 | 1200.0005 | 2 | 48 | 4.200388 | 4.002407 | 1.606737 | 2.6e-11 | 6.570951 | 9.4e-11
2018-02-11 09:35 | 258097 | 1320.0022 | 2 | 48 | 4.200391 | 3.471367 | 1.731164 | 2.6e-11 | 7.093593 | 9.4e-11
2018-02-11 09:35 | 258148.1 | 1371.0916 | 2 | 48 | 4.200408 | 3.259989 | 1.778915 | 2.6e-11 | 7.294168 | 9.4e-11
2018-02-11 09:37 | 258268.1 | 120.0019 | 3 | 48 | 4.228744 | 3.260162 | 1.887143 | 2.6e-11 | 7.750182 | 9.4e-11
2018-02-11 09:39 | 258388.1 | 240.0012 | 3 | 48 | 4.261971 | 3.260176 | 1.995799 | 2.6e-11 | 8.211441 | 9.4e-11
2018-02-11 09:41 | 258508.1 | 360.002 | 3 | 48 | 4.297544 | 3.260151 | 2.104465 | 2.6e-11 | 8.676486 | 9.4e-11
2018-02-11 09:43 | 258628.1 | 480.0014 | 3 | 48 | 4.335258 | 3.260199 | 2.213127 | 2.6e-11 | 9.145497 | 9.4e-11
2018-02-11 09:45 | 258748.1 | 600.0022 | 3 | 48 | 4.374859 | 3.260107 | 2.321788 | 2.6e-11 | 9.618705 | 9.4e-11
2018-02-11 09:47 | 258868.1 | 720.0005 | 3 | 48 | 4.400412 | 2.989552 | 2.428616 | 2.6e-11 | 10.08792 | 9.4e-11
2018-02-11 09:49 | 258988.1 | 840.0005 | 3 | 48 | 4.400387 | 2.475176 | 2.519309 | 2.6e-11 | 10.487 | 9.4e-11
2018-02-11 09:51 | 259108.1 | 960.0006 | 3 | 48 | 4.400375 | 2.067265 | 2.59478 | 2.6e-11 | 10.81911 | 9.4e-11
2018-02-11 09:53 | 259228.1 | 1080.0014 | 3 | 48 | 4.400394 | 1.737724 | 2.657995 | 2.6e-11 | 11.09728 | 9.4e-11
2018-02-11 09:55 | 259348.1 | 1200.0013 | 3 | 48 | 4.400368 | 1.469538 | 2.711288 | 2.6e-11 | 11.33179 | 9.4e-11
2018-02-11 09:57 | 259468.1 | 1320.0021 | 3 | 48 | 4.40037 | 1.251762 | 2.756516 | 2.6e-11 | 11.53081 | 9.4e-11
2018-02-11 09:59 | 259588.1 | 1440.0013 | 3 | 48 | 4.400373 | 1.073406 | 2.795155 | 2.6e-11 | 11.70083 | 9.4e-11
2018-02-11 10:01 | 259708.1 | 1560.0021 | 3 | 48 | 4.400368 | 0.9267845 | 2.828397 | 2.6e-11 | 11.84711 | 9.4e-11
2018-02-11 10:03 | 259828.1 | 1680.0011 | 3 | 48 | 4.400355 | 0.8050728 | 2.857193 | 2.6e-11 | 11.97382 | 9.4e-11
2018-02-11 10:05 | 259948.1 | 1800.0005 | 3 | 48 | 4.400326 | 0.7035255 | 2.882295 | 2.6e-11 | 12.08428 | 9.4e-11
2018-02-11 10:07 | 260018.9 | 1870.8107 | 3 | 48 | 4.400352 | 0.6519947 | 2.895623 | 2.6e-11 | 12.14293 | 9.4e-11
2018-02-11 10:09 | 260139 | 120 | 4 | 48 | 4.35448 | 0 | 2.895623 | 2.6e-11 | 12.14293 | 9.4e-11
2018-02-11 10:11 | 260259 | 240.0002 | 4 | 48 | 4.350716 | 0 | 2.895623 | 2.6e-11 | 12.14293 | 9.4e-11
2018-02-11 10:12 | 260319 | 300.0024 | 4 | 48 | 4.349545 | 0 | 2.895623 | 2.6e-11 | 12.14293 | 9.4e-11
2018-02-11 10:14 | 260439.1 | 120.0002 | 5 | 48 | 3.886353 | -6.519995 | 2.895623 | 0.2173068 | 12.14293 | 0.857594
2018-02-11 10:16 | 260559.1 | 240.0006 | 5 | 48 | 3.801632 | -6.519974 | 2.895623 | 0.4346159 | 12.14293 | 1.692752
2018-02-11 10:18 | 260679.1 | 360.0018 | 5 | 48 | 3.723993 | -6.519968 | 2.895623 | 0.6519278 | 12.14293 | 2.510354
2018-02-11 10:20 | 260799.1 | 480.0011 | 5 | 48 | 3.652458 | -6.520062 | 2.895623 | 0.8692338 | 12.14293 | 3.311718
2018-02-11 10:22 | 260919.1 | 600.001 | 5 | 48 | 3.587765 | -6.519993 | 2.895623 | 1.086546 | 12.14293 | 4.098276
2018-02-11 10:24 | 261039.1 | 720.0018 | 5 | 48 | 3.53118 | -6.520015 | 2.895623 | 1.30386 | 12.14293 | 4.871636
2018-02-11 10:26 | 261159.1 | 840.001 | 5 | 48 | 3.482367 | -6.519978 | 2.895623 | 1.521165 | 12.14293 | 5.633551
2018-02-11 10:28 | 261279.1 | 960.0009 | 5 | 48 | 3.439452 | -6.520038 | 2.895623 | 1.738477 | 12.14293 | 6.385559
2018-02-11 10:30 | 261399.1 | 1080.0016 | 5 | 48 | 3.400236 | -6.519993 | 2.895623 | 1.955779 | 12.14293 | 7.128651
2018-02-11 10:32 | 261519.1 | 1200.0002 | 5 | 48 | 3.361988 | -6.519961 | 2.895623 | 2.173087 | 12.14293 | 7.863422
2018-02-11 10:34 | 261639.1 | 1320.0002 | 5 | 48 | 3.315566 | -6.520098 | 2.895623 | 2.390398 | 12.14293 | 8.589324
2018-02-11 10:36 | 261759.1 | 1440.0002 | 5 | 48 | 3.235835 | -6.519997 | 2.895623 | 2.607713 | 12.14293 | 9.30195
2018-02-11 10:38 | 261879.1 | 1560.0002 | 5 | 48 | 3.090518 | -6.52 | 2.895623 | 2.825019 | 12.14293 | 9.991359
2018-02-11 10:38 | 261917.9 | 1598.8311 | 5 | 48 | 2.999984 | -6.520044 | 2.895623 | 2.89534 | 12.14293 | 10.20576
2018-02-11 10:40 | 262037.9 | 120.0003 | 6 | 48 | 3.590419 | 0 | 2.895623 | 2.89534 | 12.14293 | 10.20576
2018-02-11 10:42 | 262157.9 | 240.001 | 6 | 48 | 3.62204 | 0 | 2.895623 | 2.89534 | 12.14293 | 10.20576
2018-02-11 10:43 | 262217.9 | 300.0032 | 6 | 48 | 3.629726 | 0 | 2.895623 | 2.89534 | 12.14293 | 10.20576
2018-02-11 10:43 | 262217.9 | 0.0024 | 7 | 49 | 3.629788 | 0 | 0 | 0 | 0 | 0
2018-02-11 10:45 | 262338 | 120.0001 | 2 | 49 | 3.968485 | 4.890186 | 0.1622977 | 0 | 0.6382821 | 0
2018-02-11 10:47 | 262458 | 240.0009 | 2 | 49 | 4.012451 | 4.889824 | 0.3252811 | 0 | 1.288802 | 0
2018-02-11 10:49 | 262578 | 360.0005 | 2 | 49 | 4.046855 | 4.889828 | 0.4882566 | 0 | 1.945645 | 0
2018-02-11 10:51 | 262698 | 480.0001 | 2 | 49 | 4.074771 | 4.890148 | 0.6512359 | 0 | 2.607548 | 0
2018-02-11 10:53 | 262818 | 600.0002 | 2 | 49 | 4.098591 | 4.890125 | 0.8142149 | 0 | 3.273612 | 0
2018-02-11 10:55 | 262938 | 720.001 | 2 | 49 | 4.123641 | 4.89012 | 0.9772075 | 0 | 3.943654 | 0
2018-02-11 10:57 | 263058 | 840.0018 | 2 | 49 | 4.151614 | 4.890049 | 1.140196 | 0 | 4.618003 | 0
2018-02-11 10:59 | 263178 | 960.0024 | 2 | 49 | 4.182479 | 4.88999 | 1.303184 | 0 | 5.297134 | 0
2018-02-11 11:01 | 263298 | 1080.0005 | 2 | 49 | 4.200405 | 4.573338 | 1.463552 | 0 | 5.969965 | 0
2018-02-11 11:03 | 263418 | 1200.0011 | 2 | 49 | 4.200384 | 3.995598 | 1.606201 | 0 | 6.569148 | 0
2018-02-11 11:05 | 263538 | 1320.0001 | 2 | 49 | 4.200399 | 3.466101 | 1.730423 | 0 | 7.090927 | 0
2018-02-11 11:06 | 263588.1 | 1370.0252 | 2 | 49 | 4.200405 | 3.259987 | 1.77714 | 0 | 7.28716 | 0
2018-02-11 11:08 | 263708.1 | 120.0015 | 3 | 49 | 4.228703 | 3.260149 | 1.885359 | 0 | 7.743133 | 0
2018-02-11 11:10 | 263828.1 | 240.002 | 3 | 49 | 4.261878 | 3.260128 | 1.99402 | 0 | 8.204407 | 0
2018-02-11 11:12 | 263948.1 | 360.0023 | 3 | 49 | 4.297432 | 3.260178 | 2.102683 | 0 | 8.669425 | 0
2018-02-11 11:14 | 264068.1 | 480.0002 | 3 | 49 | 4.335158 | 3.260128 | 2.21134 | 0 | 9.138404 | 0
2018-02-11 11:16 | 264188.1 | 600.0021 | 3 | 49 | 4.374663 | 3.260153 | 2.320002 | 0 | 9.611603 | 0
2018-02-11 11:18 | 264308.1 | 720.0012 | 3 | 49 | 4.400393 | 2.992086 | 2.426882 | 0 | 10.08103 | 0
2018-02-11 11:20 | 264428.1 | 840.0024 | 3 | 49 | 4.400393 | 2.478973 | 2.517689 | 0 | 10.48062 | 0
2018-02-11 11:22 | 264548.1 | 960.0018 | 3 | 49 | 4.400376 | 2.070593 | 2.593271 | 0 | 10.81321 | 0
2018-02-11 11:24 | 264668.1 | 1080.0008 | 3 | 49 | 4.400375 | 1.740736 | 2.656604 | 0 | 11.0919 | 0
2018-02-11 11:26 | 264788.1 | 1200.0008 | 3 | 49 | 4.400378 | 1.472866 | 2.710005 | 0 | 11.32688 | 0
2018-02-11 11:28 | 264908.1 | 1320.0009 | 3 | 49 | 4.400351 | 1.253866 | 2.755324 | 0 | 11.52631 | 0
2018-02-11 11:30 | 265028.1 | 1440.0012 | 3 | 49 | 4.400368 | 1.075258 | 2.794049 | 0 | 11.69671 | 0
2018-02-11 11:32 | 265148.1 | 1560.0028 | 3 | 49 | 4.40033 | 0.927557 | 2.827367 | 0 | 11.84332 | 0
2018-02-11 11:34 | 265268.1 | 1680.0013 | 3 | 49 | 4.400377 | 0.8074741 | 2.856229 | 0 | 11.97032 | 0
2018-02-11 11:36 | 265388.1 | 1800.0005 | 3 | 49 | 4.400325 | 0.7053852 | 2.881389 | 0 | 12.08104 | 0
2018-02-11 11:37 | 265461 | 1872.9428 | 3 | 49 | 4.400329 | 0.6519985 | 2.895135 | 0 | 12.14152 | 0
2018-02-11 11:39 | 265581.1 | 120.0004 | 4 | 49 | 4.354414 | 0 | 2.895136 | 0 | 12.14153 | 0
2018-02-11 11:41 | 265701.1 | 240.0004 | 4 | 49 | 4.350642 | 0 | 2.895136 | 0 | 12.14153 | 0
2018-02-11 11:42 | 265761.1 | 300.0043 | 4 | 49 | 4.349484 | 0 | 2.895136 | 0 | 12.14153 | 0
2018-02-11 11:44 | 265881.2 | 120.0002 | 5 | 49 | 3.885794 | -6.520112 | 2.895136 | 0.2173031 | 12.14153 | 0.8574705
2018-02-11 11:46 | 266001.2 | 240.0002 | 5 | 49 | 3.801157 | -6.520123 | 2.895136 | 0.4346253 | 12.14153 | 1.692568
2018-02-11 11:48 | 266121.2 | 360.001 | 5 | 49 | 3.723718 | -6.520124 | 2.895136 | 0.6519467 | 12.14153 | 2.51012
2018-02-11 11:50 | 266241.2 | 480.001 | 5 | 49 | 3.652109 | -6.520102 | 2.895136 | 0.8692546 | 12.14153 | 3.311406
2018-02-11 11:52 | 266361.2 | 600.001 | 5 | 49 | 3.587484 | -6.520025 | 2.895136 | 1.086576 | 12.14153 | 4.097924
2018-02-11 11:54 | 266481.2 | 720.001 | 5 | 49 | 3.531034 | -6.520055 | 2.895136 | 1.30389 | 12.14153 | 4.871243
2018-02-11 11:56 | 266601.2 | 840.001 | 5 | 49 | 3.482318 | -6.520011 | 2.895136 | 1.521199 | 12.14153 | 5.633151
2018-02-11 11:58 | 266721.2 | 960.0002 | 5 | 49 | 3.439423 | -6.520005 | 2.895136 | 1.738468 | 12.14153 | 6.385005
2018-02-11 12:00 | 266841.2 | 1080.0002 | 5 | 49 | 3.400288 | -6.519988 | 2.895136 | 1.955787 | 12.14153 | 7.128162
2018-02-11 12:02 | 266961.2 | 1200.0003 | 5 | 49 | 3.362162 | -6.520061 | 2.895136 | 2.173117 | 12.14153 | 7.863031
2018-02-11 12:04 | 267081.2 | 1320.0004 | 5 | 49 | 3.315801 | -6.520061 | 2.895136 | 2.390435 | 12.14153 | 8.589004
2018-02-11 12:06 | 267201.2 | 1440.0003 | 5 | 49 | 3.236042 | -6.520126 | 2.895136 | 2.607746 | 12.14153 | 9.301661
2018-02-11 12:08 | 267321.2 | 1560.001 | 5 | 49 | 3.090691 | -6.520077 | 2.895136 | 2.825068 | 12.14153 | 9.991141
2018-02-11 12:09 | 267360.2 | 1598.9897 | 5 | 49 | 2.999997 | -6.520083 | 2.895136 | 2.895673 | 12.14153 | 10.20642
2018-02-11 12:11 | 267480.2 | 120.0015 | 6 | 49 | 3.589594 | 0 | 2.895136 | 2.895673 | 12.14153 | 10.20642
2018-02-11 12:13 | 267600.2 | 240.0012 | 6 | 49 | 3.621181 | 0 | 2.895136 | 2.895673 | 12.14153 | 10.20642
2018-02-11 12:14 | 267660.2 | 300.002 | 6 | 49 | 3.628842 | 0 | 2.895136 | 2.895673 | 12.14153 | 10.20642
2018-02-11 12:14 | 267660.2 | 0.0024 | 7 | 50 | 3.628914 | 0 | 0 | 0 | 0 | 0
2018-02-11 12:16 | 267780.3 | 120.0002 | 2 | 50 | 3.967688 | 4.889864 | 0.1622899 | 0 | 0.6381209 | 0
2018-02-11 12:18 | 267900.3 | 240.001 | 2 | 50 | 4.011566 | 4.889853 | 0.3252743 | 0 | 1.28851 | 0
2018-02-11 12:20 | 268020.3 | 360.0018 | 2 | 50 | 4.045968 | 4.889879 | 0.4882492 | 0 | 1.945199 | 0
2018-02-11 12:22 | 268140.3 | 480.0012 | 2 | 50 | 4.073914 | 4.889791 | 0.6512288 | 0 | 2.606957 | 0
2018-02-11 12:24 | 268260.3 | 600.0019 | 2 | 50 | 4.097748 | 4.889961 | 0.8142072 | 0 | 3.272883 | 0
2018-02-11 12:26 | 268380.3 | 720.0017 | 2 | 50 | 4.122811 | 4.890142 | 0.9771878 | 0 | 3.942741 | 0
2018-02-11 12:28 | 268500.3 | 840.0019 | 2 | 50 | 4.150674 | 4.890171 | 1.140173 | 0 | 4.61693 | 0
2018-02-11 12:30 | 268620.3 | 960.0006 | 2 | 50 | 4.181658 | 4.890188 | 1.303168 | 0 | 5.295947 | 0
2018-02-11 12:32 | 268740.3 | 1080.0009 | 2 | 50 | 4.200406 | 4.587132 | 1.463784 | 0 | 5.969741 | 0
2018-02-11 12:34 | 268860.3 | 1200.0011 | 2 | 50 | 4.200395 | 4.005648 | 1.606848 | 0 | 6.570668 | 0
2018-02-11 12:36 | 268980.3 | 1320.001 | 2 | 50 | 4.200403 | 3.473511 | 1.731347 | 0 | 7.093614 | 0
2018-02-11 12:37 | 269031.7 | 1371.4091 | 2 | 50 | 4.200404 | 3.259977 | 1.779408 | 0 | 7.295488 | 0
2018-02-11 12:39 | 269151.7 | 120.0009 | 3 | 50 | 4.228756 | 3.26017 | 1.88763 | 0 | 7.751484 | 0
2018-02-11 12:41 | 269271.7 | 240.0002 | 3 | 50 | 4.261995 | 3.259825 | 1.996284 | 0 | 8.212736 | 0
2018-02-11 12:43 | 269391.7 | 360.0023 | 3 | 50 | 4.297608 | 3.26016 | 2.104947 | 0 | 8.677773 | 0
2018-02-11 12:45 | 269511.7 | 480.0008 | 3 | 50 | 4.335368 | 3.26016 | 2.213601 | 0 | 9.146759 | 0
2018-02-11 12:47 | 269631.7 | 600.0002 | 3 | 50 | 4.374925 | 3.259853 | 2.322261 | 0 | 9.619972 | 0
2018-02-11 12:49 | 269751.7 | 720.0018 | 3 | 50 | 4.400413 | 2.987646 | 2.429069 | 0 | 10.0891 | 0
2018-02-11 12:51 | 269871.7 | 840.0028 | 3 | 50 | 4.400403 | 2.474951 | 2.519711 | 0 | 10.48796 | 0
2018-02-11 12:53 | 269991.7 | 960.0006 | 3 | 50 | 4.400387 | 2.067104 | 2.595149 | 0 | 10.81992 | 0
2018-02-11 12:55 | 270111.7 | 1080.0006 | 3 | 50 | 4.400382 | 1.737095 | 2.658352 | 0 | 11.09804 | 0
2018-02-11 12:57 | 270231.7 | 1200.0014 | 3 | 50 | 4.400372 | 1.469513 | 2.711639 | 0 | 11.33252 | 0
2018-02-11 12:59 | 270351.7 | 1320.0007 | 3 | 50 | 4.400364 | 1.250973 | 2.756859 | 0 | 11.53151 | 0
2018-02-11 13:01 | 270471.7 | 1440.0001 | 3 | 50 | 4.40037 | 1.073004 | 2.795491 | 0 | 11.7015 | 0
2018-02-11 13:03 | 270591.7 | 1560.0015 | 3 | 50 | 4.400365 | 0.9260387 | 2.82872 | 0 | 11.84772 | 0
2018-02-11 13:05 | 270711.7 | 1680.0024 | 3 | 50 | 4.400317 | 0.8041496 | 2.8575 | 0 | 11.97436 | 0
2018-02-11 13:07 | 270831.7 | 1800.0003 | 3 | 50 | 4.40037 | 0.7038059 | 2.882586 | 0 | 12.08475 | 0
2018-02-11 13:08 | 270901.6 | 1869.8578 | 3 | 50 | 4.400336 | 0.6519966 | 2.895734 | 0 | 12.14261 | 0
2018-02-11 13:10 | 271021.6 | 120.0019 | 4 | 50 | 4.354382 | 0 | 2.895734 | 0 | 12.14261 | 0
2018-02-11 13:12 | 271141.6 | 240.0015 | 4 | 50 | 4.350615 | 0 | 2.895734 | 0 | 12.14261 | 0
2018-02-11 13:13 | 271201.6 | 300.0041 | 4 | 50 | 4.349466 | 0 | 2.895734 | 0 | 12.14261 | 0
2018-02-11 13:15 | 271321.7 | 120.0013 | 5 | 50 | 3.885512 | -6.519825 | 2.895734 | 0.2172993 | 12.14261 | 0.8573935
2018-02-11 13:17 | 271441.7 | 240.0019 | 5 | 50 | 3.800789 | -6.520126 | 2.895734 | 0.4346125 | 12.14261 | 1.692395
2018-02-11 13:19 | 271561.7 | 360.0011 | 5 | 50 | 3.723174 | -6.520108 | 2.895734 | 0.6519353 | 12.14261 | 2.509855
2018-02-11 13:21 | 271681.7 | 480.0003 | 5 | 50 | 3.651673 | -6.520117 | 2.895734 | 0.8692443 | 12.14261 | 3.311045
2018-02-11 13:23 | 271801.7 | 600.0003 | 5 | 50 | 3.586982 | -6.520085 | 2.895734 | 1.086556 | 12.14261 | 4.097431
2018-02-11 13:25 | 271921.7 | 720.001 | 5 | 50 | 3.53047 | -6.520087 | 2.895734 | 1.30387 | 12.14261 | 4.870639
2018-02-11 13:27 | 272041.7 | 840.0003 | 5 | 50 | 3.481894 | -6.520089 | 2.895734 | 1.521185 | 12.14261 | 5.632459
2018-02-11 13:29 | 272161.7 | 960.001 | 5 | 50 | 3.438993 | -6.520021 | 2.895734 | 1.738487 | 12.14261 | 6.384334
2018-02-11 13:31 | 272281.7 | 1080.0003 | 5 | 50 | 3.399721 | -6.520067 | 2.895734 | 1.955795 | 12.14261 | 7.127341
2018-02-11 13:33 | 272401.7 | 1200.0004 | 5 | 50 | 3.361463 | -6.520094 | 2.895734 | 2.173106 | 12.14261 | 7.862007
2018-02-11 13:35 | 272521.7 | 1320.0004 | 5 | 50 | 3.31504 | -6.520156 | 2.895734 | 2.390423 | 12.14261 | 8.587819
2018-02-11 13:37 | 272641.7 | 1440.001 | 5 | 50 | 3.235021 | -6.520094 | 2.895734 | 2.607745 | 12.14261 | 9.300328
2018-02-11 13:39 | 272761.7 | 1560.0005 | 5 | 50 | 3.088879 | -6.520147 | 2.895734 | 2.825057 | 12.14261 | 9.9895
2018-02-11 13:40 | 272799.8 | 1598.0687 | 5 | 50 | 2.999997 | -6.520133 | 2.895734 | 2.894003 | 12.14261 | 10.19965
2018-02-11 13:42 | 272919.8 | 120.0006 | 6 | 50 | 3.590352 | 0 | 2.895734 | 2.894003 | 12.14261 | 10.19965
2018-02-11 13:44 | 273039.8 | 240.0002 | 6 | 50 | 3.621944 | 0 | 2.895734 | 2.894003 | 12.14261 | 10.19965
2018-02-11 13:45 | 273099.8 | 300.0032 | 6 | 50 | 3.629607 | 0 | 2.895734 | 2.894003 | 12.14261 | 10.19965
2018-02-11 13:45 | 273099.9 | 0.0048 | 7 | 51 | 3.629566 | 0 | 0 | 0 | 0 | 0
2018-02-11 13:47 | 273219.9 | 120.0001 | 8 | 51 | 3.868451 | 3.259974 | 0.1086512 | 0 | 0.4175327 | 0
2018-02-11 13:49 | 273339.9 | 240.0019 | 8 | 51 | 3.896544 | 3.259958 | 0.2173103 | 0 | 0.8394308 | 0
2018-02-11 13:51 | 273459.9 | 360.0007 | 8 | 51 | 3.923035 | 3.25983 | 0.3259609 | 0 | 1.264236 | 0
2018-02-11 13:53 | 273579.9 | 480.0017 | 8 | 51 | 3.948009 | 3.25985 | 0.4346116 | 0 | 1.691862 | 0
2018-02-11 13:55 | 273699.9 | 600.0033 | 8 | 51 | 3.968486 | 3.259848 | 0.5432627 | 0 | 2.121978 | 0
2018-02-11 13:57 | 273819.9 | 720.0014 | 8 | 51 | 3.984977 | 3.260113 | 0.6519115 | 0 | 2.554068 | 0
2018-02-11 13:59 | 273939.9 | 840.0018 | 8 | 51 | 3.999471 | 3.260162 | 0.7605751 | 0 | 2.987888 | 0
2018-02-11 14:01 | 274059.9 | 960.0012 | 8 | 51 | 4.013776 | 3.260178 | 0.8692348 | 0 | 3.423238 | 0
2018-02-11 14:03 | 274179.9 | 1080.0005 | 8 | 51 | 4.029408 | 3.26018 | 0.9778816 | 0 | 3.860156 | 0
2018-02-11 14:05 | 274299.9 | 1200.0004 | 8 | 51 | 4.046721 | 3.259825 | 1.086552 | 0 | 4.29896 | 0
2018-02-11 14:07 | 274419.9 | 1320.0011 | 8 | 51 | 4.065624 | 3.259787 | 1.195207 | 0 | 4.739669 | 0
2018-02-11 14:09 | 274539.9 | 1440.0007 | 8 | 51 | 4.085986 | 3.259993 | 1.303876 | 0 | 5.18257 | 0
2018-02-11 14:11 | 274659.9 | 1560.0002 | 8 | 51 | 4.107744 | 3.259804 | 1.412534 | 0 | 5.627712 | 0
2018-02-11 14:13 | 274779.9 | 1680.001 | 8 | 51 | 4.131351 | 3.260063 | 1.521199 | 0 | 6.075346 | 0
2018-02-11 14:15 | 274899.9 | 1800.0005 | 8 | 51 | 4.157074 | 3.260122 | 1.629841 | 0 | 6.525563 | 0
2018-02-11 14:17 | 275019.9 | 1920.0015 | 8 | 51 | 4.185002 | 3.259853 | 1.738514 | 0 | 6.978816 | 0
2018-02-11 14:18 | 275080.5 | 1980.5599 | 8 | 51 | 4.2 | 3.259809 | 1.793346 | 0 | 7.208697 | 0

## Statistics_81
Date_Time | Test_Time(s) | Step_Time(s) | Step_Index | Cycle_Index | Voltage(V) | Current(A) | Charge_Capacity(Ah) | Discharge_Capacity(Ah) | Charge_Energy(Wh) | Discharge_Energy(Wh) | ACR(Ohm) | Internal Resistance(Ohm)
2018-02-08 11:30 | 5700.344528 | 300.0023 | 6 | 1 | 3.628932 | 0 | 2.926882 | 2.930854 | 12.27111 | 10.33174
2018-02-08 13:02 | 11191.56738 | 300.0014 | 6 | 2 | 3.627151 | 0 | 2.913302 | 2.934258 | 12.2091 | 10.35064
2018-02-08 14:33 | 16676.04 | 300.0015 | 6 | 3 | 3.627239 | 0 | 2.935368 | 2.932431 | 12.29971 | 10.3432
2018-02-08 16:04 | 22160.67 | 300.0025 | 6 | 4 | 3.626394 | 0 | 2.929431 | 2.886337 | 12.27485 | 10.16985
2018-02-08 17:36 | 27647.12108 | 300.0032 | 6 | 5 | 3.625538 | 0 | 2.877465 | 2.931294 | 12.05032 | 10.34129
2018-02-08 19:07 | 33127.40334 | 300.0016 | 6 | 6 | 3.626136 | 0 | 2.79492 | 2.929591 | 11.69084 | 10.3352
2018-02-08 20:39 | 38608.09 | 300.0031 | 6 | 7 | 3.625475 | 0 | 2.878818 | 2.928504 | 12.05827 | 10.33176
2018-02-08 22:10 | 44086.53 | 300.0029 | 6 | 8 | 3.625765 | 0 | 2.785952 | 2.926939 | 11.65181 | 10.32567
2018-02-08 23:41 | 49563.86 | 300.0032 | 6 | 9 | 3.62537 | 0 | 2.927335 | 2.925978 | 12.26759 | 10.32145
2018-02-09 01:12 | 55042.13 | 300.0029 | 6 | 10 | 3.624786 | 0 | 2.865278 | 2.926283 | 12.00508 | 10.32509
2018-02-09 02:44 | 60518.39 | 300.0016 | 6 | 11 | 3.623925 | 0 | 2.890104 | 2.926362 | 12.10404 | 10.32622
2018-02-09 04:15 | 65991.67 | 300.0012 | 6 | 12 | 3.624628 | 0 | 2.783726 | 2.923413 | 11.64708 | 10.31276
2018-02-09 05:46 | 71466.11 | 300.0023 | 6 | 13 | 3.623704 | 0 | 2.913975 | 2.924514 | 12.20954 | 10.31996
2018-02-09 07:17 | 76940.09 | 300.0028 | 6 | 14 | 3.623551 | 0 | 2.921821 | 2.923036 | 12.24444 | 10.31389
2018-02-09 08:49 | 82411.59 | 300.0006 | 6 | 15 | 3.62323 | 0 | 2.897511 | 2.921533 | 12.14023 | 10.30751
2018-02-09 10:20 | 87881.35 | 300.004 | 6 | 16 | 3.624232 | 0 | 2.792072 | 2.919341 | 11.67423 | 10.29821
2018-02-09 11:51 | 93349.37 | 300.0005 | 6 | 17 | 3.624749 | 0 | 2.919955 | 2.917791 | 12.23851 | 10.29329
2018-02-09 13:22 | 98816.7892 | 300.0024 | 6 | 18 | 3.624872 | 0 | 2.853214 | 2.916538 | 11.95777 | 10.28903
2018-02-09 14:53 | 104282.6 | 300.0029 | 6 | 19 | 3.624778 | 0 | 2.850463 | 2.916206 | 11.93354 | 10.28787
2018-02-09 16:24 | 109748.4 | 300.004 | 6 | 20 | 3.624434 | 0 | 2.917764 | 2.916559 | 12.23009 | 10.29068
2018-02-09 17:55 | 115213.8 | 300.0004 | 6 | 21 | 3.624663 | 0 | 2.853104 | 2.914325 | 11.95225 | 10.28055
2018-02-09 19:26 | 120676.9363 | 300.0022 | 6 | 22 | 3.624462 | 0 | 2.805122 | 2.913614 | 11.73581 | 10.27868
2018-02-09 20:57 | 126139.9 | 300.0022 | 6 | 23 | 3.624615 | 0 | 2.90431 | 2.913172 | 12.17186 | 10.27726
2018-02-09 22:28 | 131601.6 | 300.0021 | 6 | 24 | 3.623995 | 0 | 2.766245 | 2.91206 | 11.58192 | 10.27247
2018-02-09 23:59 | 137060.9 | 300.0023 | 6 | 25 | 3.623384 | 0 | 2.852026 | 2.911772 | 11.95143 | 10.27068
2018-02-10 01:30 | 142520 | 300.0018 | 6 | 26 | 3.623664 | 0 | 2.907857 | 2.912267 | 12.18673 | 10.27518
2018-02-10 03:01 | 147981.3 | 300.0022 | 6 | 27 | 3.623063 | 0 | 2.777256 | 2.912341 | 11.6281 | 10.27645
2018-02-10 04:32 | 153438.7 | 300.0037 | 6 | 28 | 3.623585 | 0 | 2.876833 | 2.910048 | 12.05117 | 10.26623
2018-02-10 06:03 | 158896.6 | 300.0021 | 6 | 29 | 3.623478 | 0 | 2.9112 | 2.910084 | 12.20322 | 10.26693
2018-02-10 07:34 | 164353.2 | 300.0021 | 6 | 30 | 3.623451 | 0 | 2.910435 | 2.908894 | 12.20027 | 10.26295
2018-02-10 09:05 | 169809.6 | 300.003 | 6 | 31 | 3.623456 | 0 | 2.766114 | 2.908648 | 11.58819 | 10.26156
2018-02-10 10:36 | 175261.4 | 300.0029 | 6 | 32 | 3.623554 | 0 | 2.908143 | 2.887578 | 12.19002 | 10.18419
2018-02-10 12:07 | 180715.9 | 300.003 | 6 | 33 | 3.623422 | 0 | 2.908155 | 2.907222 | 12.19159 | 10.25582
2018-02-10 13:38 | 186168.7 | 300.0031 | 6 | 34 | 3.624003 | 0 | 2.906925 | 2.90523 | 12.1865 | 10.24727
2018-02-10 15:09 | 191619.5 | 300.0029 | 6 | 35 | 3.624576 | 0 | 2.905168 | 2.903513 | 12.17957 | 10.23981
2018-02-10 16:40 | 197071 | 300.0022 | 6 | 36 | 3.624831 | 0 | 2.903687 | 2.902303 | 12.17521 | 10.23473
2018-02-10 18:10 | 202520.1 | 300.0021 | 6 | 37 | 3.62526 | 0 | 2.902356 | 2.900856 | 12.16979 | 10.22869
2018-02-10 19:41 | 207970.7 | 300.0038 | 6 | 38 | 3.623798 | 0 | 2.901765 | 2.902322 | 12.16823 | 10.23642
2018-02-10 21:12 | 213420.2 | 300.0033 | 6 | 39 | 3.624163 | 0 | 2.903611 | 2.902362 | 12.1737 | 10.23708
2018-02-10 22:43 | 218869.4 | 300.0014 | 6 | 40 | 3.623546 | 0 | 2.902918 | 2.902544 | 12.17145 | 10.23831
2018-02-11 00:14 | 224319.4 | 300.0022 | 6 | 41 | 3.624191 | 0 | 2.902947 | 2.901111 | 12.17113 | 10.23298
2018-02-11 01:45 | 229767 | 300.0038 | 6 | 42 | 3.623493 | 0 | 2.901536 | 2.901379 | 12.16584 | 10.23388
2018-02-11 03:15 | 235215.7 | 300.0039 | 6 | 43 | 3.623988 | 0 | 2.901848 | 2.900274 | 12.16709 | 10.22969
2018-02-11 04:46 | 240662.2 | 300.0038 | 6 | 44 | 3.623633 | 0 | 2.900634 | 2.900135 | 12.16226 | 10.22879
2018-02-11 06:17 | 246109.5 | 300.0015 | 6 | 45 | 3.624051 | 0 | 2.900668 | 2.899031 | 12.16301 | 10.22433
2018-02-11 07:48 | 251554.9 | 300.0023 | 6 | 46 | 3.624082 | 0 | 2.899221 | 2.898202 | 12.15717 | 10.22208
2018-02-11 09:18 | 256998.4 | 300.0021 | 6 | 47 | 3.624825 | 0 | 2.898293 | 2.896544 | 12.15324 | 10.21179
2018-02-11 10:49 | 262442.6 | 300.003 | 6 | 48 | 3.624668 | 0 | 2.897499 | 2.896701 | 12.151 | 10.21641
2018-02-11 12:20 | 267886.9 | 300.0014 | 6 | 49 | 3.623813 | 0 | 2.896625 | 2.89676 | 12.14818 | 10.21663
2018-02-11 13:51 | 273328.6 | 300.0022 | 6 | 50 | 3.624727 | 0 | 2.897042 | 2.894931 | 12.14858 | 10.20927
2018-02-11 14:24 | 275312.8 | 1984.0665 | 8 | 51 | 4.200001 | 3.259859 | 1.796414 | 0 | 7.221188 | 0

## Channel_81_1
Date_Time | Test_Time(s) | Step_Time(s) | Step_Index | Cycle_Index | Voltage(V) | Current(A) | Charge_Capacity(Ah) | Discharge_Capacity(Ah) | Charge_Energy(Wh) | Discharge_Energy(Wh) | ACR(Ohm) | Internal Resistance(Ohm) | dV/dt(V/s) | dI/dt(A/s)
2018-02-08 09:57 | 130.001 | 130.0009 | 1 | 1 | 3.516211 | 0 | 0 | 0 | 0 | 0
2018-02-08 09:57 | 130.0031 | 130.003 | 1 | 1 | 3.516212 | 0 | 0 | 0 | 0 | 0
2018-02-08 09:59 | 250.0914 | 120.0003 | 2 | 1 | 3.97712 | 4.889809 | 0.1623136 | 0 | 0.6349825 | 0
2018-02-08 10:01 | 370.0931 | 240.002 | 2 | 1 | 4.019044 | 4.890167 | 0.3253471 | 0 | 1.286852 | 0
2018-02-08 10:03 | 490.093 | 360.0019 | 2 | 1 | 4.052846 | 4.890181 | 0.4883515 | 0 | 1.944854 | 0
2018-02-08 10:05 | 610.0922 | 480.0011 | 2 | 1 | 4.080207 | 4.890135 | 0.6513461 | 0 | 2.607745 | 0
2018-02-08 10:07 | 730.093 | 600.0019 | 2 | 1 | 4.102897 | 4.890171 | 0.8143482 | 0 | 3.27473 | 0
2018-02-08 10:09 | 850.093 | 720.0019 | 2 | 1 | 4.12411 | 4.890015 | 0.977272 | 0 | 3.944907 | 0
2018-02-08 10:11 | 970.0922 | 840.0011 | 2 | 1 | 4.146978 | 4.890175 | 1.140361 | 0 | 4.619339 | 0
2018-02-08 10:13 | 1090.0914 | 960.0003 | 2 | 1 | 4.171943 | 4.889862 | 1.303371 | 0 | 5.297341 | 0
2018-02-08 10:15 | 1210.0922 | 1080.0011 | 2 | 1 | 4.200015 | 4.88973 | 1.465989 | 0 | 5.978002 | 0
2018-02-08 10:17 | 1330.0915 | 1200.0004 | 2 | 1 | 4.200411 | 4.338926 | 1.584515 | 0 | 6.475855 | 0
2018-02-08 10:19 | 1450.0922 | 1320.0011 | 2 | 1 | 4.20041 | 3.825981 | 1.690981 | 0 | 6.923056 | 0
2018-02-08 10:21 | 1570.0915 | 1440.0004 | 2 | 1 | 4.200409 | 3.338428 | 1.790625 | 0 | 7.341602 | 0
2018-02-08 10:22 | 1590.1033 | 1460.0122 | 2 | 1 | 4.200393 | 3.259985 | 1.808929 | 0 | 7.418484 | 0
2018-02-08 10:24 | 1710.117148 | 120.0002 | 3 | 1 | 4.227585 | 3.259865 | 1.917158 | 0 | 7.87444 | 0
2018-02-08 10:26 | 1830.117948 | 240.001 | 3 | 1 | 4.25984 | 3.259871 | 2.025853 | 0 | 8.335684 | 0
2018-02-08 10:28 | 1950.117948 | 360.001 | 3 | 1 | 4.294601 | 3.259855 | 2.134492 | 0 | 8.800336 | 0
2018-02-08 10:30 | 2070.117148 | 480.0002 | 3 | 1 | 4.331676 | 3.259855 | 2.243124 | 0 | 9.268859 | 0
2018-02-08 10:32 | 2190.117148 | 600.0002 | 3 | 1 | 4.370696 | 3.25984 | 2.351813 | 0 | 9.74177 | 0
2018-02-08 10:34 | 2310.117248 | 720.0003 | 3 | 1 | 4.400403 | 3.056601 | 2.459496 | 0 | 10.21443 | 0
2018-02-08 10:36 | 2430.117948 | 840.001 | 3 | 1 | 4.400384 | 2.529963 | 2.552195 | 0 | 10.62234 | 0
2018-02-08 10:38 | 2550.117948 | 960.001 | 3 | 1 | 4.400393 | 2.115835 | 2.629389 | 0 | 10.96203 | 0
2018-02-08 10:40 | 2670.117148 | 1080.0002 | 3 | 1 | 4.400375 | 1.778566 | 2.694103 | 0 | 11.24679 | 0
2018-02-08 10:42 | 2790.118748 | 1200.0018 | 3 | 1 | 4.400393 | 1.505722 | 2.748638 | 0 | 11.48677 | 0
2018-02-08 10:44 | 2910.117248 | 1320.0003 | 3 | 1 | 4.400376 | 1.282633 | 2.794992 | 0 | 11.69075 | 0
2018-02-08 10:46 | 3030.117348 | 1440.0004 | 3 | 1 | 4.400363 | 1.098938 | 2.833863 | 0 | 11.86179 | 0
2018-02-08 10:48 | 3150.117348 | 1560.0004 | 3 | 1 | 4.400362 | 0.9491386 | 2.864559 | 0 | 11.99687 | 0
2018-02-08 10:50 | 3270.119748 | 1680.0028 | 3 | 1 | 4.400342 | 0.8238277 | 2.887507 | 0 | 12.09784 | 0
2018-02-08 10:52 | 3390.117348 | 1800.0004 | 3 | 1 | 4.400352 | 0.720211 | 2.910707 | 0 | 12.19993 | 0
2018-02-08 10:53 | 3481.827348 | 1891.7104 | 3 | 1 | 4.40035 | 0.6519966 | 2.926882 | 0 | 12.27111 | 0
2018-02-08 10:55 | 3601.875512 | 120.0002 | 4 | 1 | 4.354087 | 0 | 2.926882 | 0 | 12.27111 | 0
2018-02-08 10:57 | 3721.875512 | 240.0002 | 4 | 1 | 4.349998 | 0 | 2.926882 | 0 | 12.27111 | 0
2018-02-08 10:58 | 3781.879212 | 300.0039 | 4 | 1 | 4.3488 | 0 | 2.926882 | 0 | 12.27111 | 0
2018-02-08 11:00 | 3901.966012 | 120.0011 | 5 | 1 | 3.887069 | -6.52006 | 2.926882 | 0.2172244 | 12.27111 | 0.8574151
2018-02-08 11:02 | 4021.967712 | 240.0028 | 5 | 1 | 3.803035 | -6.520053 | 2.926882 | 0.4346575 | 12.27111 | 1.693291
2018-02-08 11:04 | 4141.966012 | 360.0011 | 5 | 1 | 3.725664 | -6.520072 | 2.926882 | 0.6519262 | 12.27111 | 2.511061
2018-02-08 11:06 | 4261.965212 | 480.0003 | 5 | 1 | 3.653937 | -6.520013 | 2.926882 | 0.8692337 | 12.27111 | 3.312774
2018-02-08 11:08 | 4381.966012 | 600.0011 | 5 | 1 | 3.589137 | -6.520042 | 2.926882 | 1.086612 | 12.27111 | 4.099874
2018-02-08 11:10 | 4501.966812 | 720.0019 | 5 | 1 | 3.532606 | -6.520066 | 2.926882 | 1.303966 | 12.27111 | 4.873684
2018-02-08 11:12 | 4621.965212 | 840.0003 | 5 | 1 | 3.484381 | -6.520034 | 2.926882 | 1.521294 | 12.27111 | 5.636034
2018-02-08 11:14 | 4741.966012 | 960.0011 | 5 | 1 | 3.442719 | -6.52003 | 2.926882 | 1.738592 | 12.27111 | 6.388563
2018-02-08 11:16 | 4861.965412 | 1080.0005 | 5 | 1 | 3.404799 | -6.520089 | 2.926882 | 1.955968 | 12.27111 | 7.132757
2018-02-08 11:18 | 4981.966112 | 1200.0012 | 5 | 1 | 3.368384 | -6.520037 | 2.926882 | 2.173248 | 12.27111 | 7.868597
2018-02-08 11:20 | 5101.966012 | 1320.0011 | 5 | 1 | 3.326676 | -6.520007 | 2.926882 | 2.390611 | 12.27111 | 8.596454
2018-02-08 11:22 | 5221.966112 | 1440.0012 | 5 | 1 | 3.25491 | -6.519992 | 2.926882 | 2.607917 | 12.27111 | 9.312328
2018-02-08 11:24 | 5341.965212 | 1560.0003 | 5 | 1 | 3.126864 | -6.520004 | 2.926882 | 2.825146 | 12.27111 | 10.00712
2018-02-08 11:25 | 5400.293712 | 1618.3288 | 5 | 1 | 2.99998 | -6.520053 | 2.926882 | 2.930854 | 12.27111 | 10.33174
2018-02-08 11:27 | 5520.344128 | 120.0019 | 6 | 1 | 3.589622 | 0 | 2.926882 | 2.930854 | 12.27111 | 10.33174
2018-02-08 11:29 | 5640.344128 | 240.0019 | 6 | 1 | 3.621266 | 0 | 2.926882 | 2.930854 | 12.27111 | 10.33174
2018-02-08 11:30 | 5700.344528 | 300.0023 | 6 | 1 | 3.628932 | 0 | 2.926882 | 2.930854 | 12.27111 | 10.33174
2018-02-08 11:30 | 5700.354412 | 0.0024 | 7 | 2 | 3.628948 | 0 | 0 | 0 | 0 | 0
2018-02-08 11:32 | 5820.444924 | 120.0027 | 2 | 2 | 3.964971 | 4.890051 | 0.1623127 | 0 | 0.6377217 | 0
2018-02-08 11:34 | 5940.442424 | 240.0002 | 2 | 2 | 4.008606 | 4.890055 | 0.3253486 | 0 | 1.287881 | 0
2018-02-08 11:36 | 6060.444924 | 360.0027 | 2 | 2 | 4.042216 | 4.890007 | 0.488295 | 0 | 1.943904 | 0
2018-02-08 11:38 | 6180.443224 | 480.001 | 2 | 2 | 4.069378 | 4.89006 | 0.6513112 | 0 | 2.605145 | 0
2018-02-08 11:40 | 6300.442424 | 600.0002 | 2 | 2 | 4.092381 | 4.890041 | 0.8143449 | 0 | 3.270483 | 0
2018-02-08 11:42 | 6420.442424 | 720.0002 | 2 | 2 | 4.116685 | 4.890066 | 0.9773453 | 0 | 3.939488 | 0
2018-02-08 11:44 | 6540.442424 | 840.0002 | 2 | 2 | 4.143469 | 4.890055 | 1.140344 | 0 | 4.612652 | 0
2018-02-08 11:46 | 6660.442424 | 960.0002 | 2 | 2 | 4.173078 | 4.890057 | 1.303254 | 0 | 5.290031 | 0
2018-02-08 11:48 | 6780.444124 | 1080.0019 | 2 | 2 | 4.20041 | 4.757595 | 1.457688 | 0 | 5.936843 | 0
2018-02-08 11:50 | 6900.443124 | 1200.0009 | 2 | 2 | 4.200417 | 4.153059 | 1.591928 | 0 | 6.500704 | 0
2018-02-08 11:52 | 7020.444724 | 1320.0025 | 2 | 2 | 4.200408 | 3.600164 | 1.720995 | 0 | 7.04284 | 0
2018-02-08 11:53 | 7101.039724 | 1400.5975 | 2 | 2 | 4.200405 | 3.25997 | 1.79775 | 0 | 7.365242 | 0
2018-02-08 11:55 | 7221.053116 | 120.0009 | 3 | 2 | 4.228791 | 3.260109 | 1.905995 | 0 | 7.821327 | 0
2018-02-08 11:57 | 7341.053116 | 240.0009 | 3 | 2 | 4.262167 | 3.260176 | 2.014659 | 0 | 8.282637 | 0
2018-02-08 11:59 | 7461.052316 | 360.0001 | 3 | 2 | 4.297872 | 3.259808 | 2.123325 | 0 | 8.747706 | 0
2018-02-08 12:01 | 7581.052316 | 480.0001 | 3 | 2 | 4.335758 | 3.259901 | 2.231981 | 0 | 9.216737 | 0
2018-02-08 12:03 | 7701.052316 | 600.0001 | 3 | 2 | 4.375422 | 3.26016 | 2.340656 | 0 | 9.690064 | 0
2018-02-08 12:05 | 7821.052316 | 720.0001 | 3 | 2 | 4.400403 | 2.977825 | 2.447321 | 0 | 10.1586 | 0
2018-02-08 12:07 | 7941.052316 | 840.0001 | 3 | 2 | 4.400396 | 2.467304 | 2.537715 | 0 | 10.55637 | 0
2018-02-08 12:09 | 8061.053216 | 960.001 | 3 | 2 | 4.400405 | 2.062109 | 2.61296 | 0 | 10.88748 | 0
2018-02-08 12:11 | 8181.053216 | 1080.001 | 3 | 2 | 4.400389 | 1.733418 | 2.675992 | 0 | 11.16485 | 0
2018-02-08 12:13 | 8301.053116 | 1200.0009 | 3 | 2 | 4.400394 | 1.467422 | 2.729207 | 0 | 11.39902 | 0
2018-02-08 12:15 | 8421.052316 | 1320.0001 | 3 | 2 | 4.400366 | 1.249928 | 2.774364 | 0 | 11.59772 | 0
2018-02-08 12:17 | 8541.053116 | 1440.0009 | 3 | 2 | 4.400382 | 1.072531 | 2.812975 | 0 | 11.76763 | 0
2018-02-08 12:19 | 8661.053116 | 1560.0009 | 3 | 2 | 4.400366 | 0.9263172 | 2.846214 | 0 | 11.91389 | 0
2018-02-08 12:21 | 8781.053116 | 1680.0009 | 3 | 2 | 4.400382 | 0.8055229 | 2.875001 | 0 | 12.04056 | 0
2018-02-08 12:23 | 8901.053116 | 1800.0009 | 3 | 2 | 4.400376 | 0.7039375 | 2.900094 | 0 | 12.15098 | 0
2018-02-08 12:25 | 8971.229016 | 1870.1768 | 3 | 2 | 4.400355 | 0.6519928 | 2.913302 | 0 | 12.2091 | 0
2018-02-08 12:27 | 9091.271168 | 120.0002 | 4 | 2 | 4.354431 | 0 | 2.913302 | 0 | 12.2091 | 0
2018-02-08 12:29 | 9211.271168 | 240.0002 | 4 | 2 | 4.350428 | 0 | 2.913302 | 0 | 12.2091 | 0
2018-02-08 12:30 | 9271.273268 | 300.0023 | 4 | 2 | 4.349218 | 0 | 2.913302 | 0 | 12.2091 | 0
2018-02-08 12:32 | 9391.354144 | 120.001 | 5 | 2 | 3.891489 | -6.52006 | 2.913302 | 0.2173216 | 12.2091 | 0.8587118
2018-02-08 12:34 | 9511.354144 | 240.001 | 5 | 2 | 3.807246 | -6.520074 | 2.913302 | 0.4346073 | 12.2091 | 1.694962
2018-02-08 12:36 | 9631.353244 | 360.0001 | 5 | 2 | 3.729516 | -6.52003 | 2.913302 | 0.6519388 | 12.2091 | 2.513849
2018-02-08 12:38 | 9751.353244 | 480.0001 | 5 | 2 | 3.657512 | -6.520079 | 2.913302 | 0.8693306 | 12.2091 | 3.316683
2018-02-08 12:40 | 9871.353244 | 600.0001 | 5 | 2 | 3.592359 | -6.520077 | 2.913302 | 1.086582 | 12.2091 | 4.104066
2018-02-08 12:42 | 9991.353244 | 720.0001 | 5 | 2 | 3.535421 | -6.520037 | 2.913302 | 1.303926 | 12.2091 | 4.8785
2018-02-08 12:44 | 10111.35 | 840.0001 | 5 | 2 | 3.486906 | -6.52006 | 2.913302 | 1.521227 | 12.2091 | 5.641343
2018-02-08 12:46 | 10231.35 | 960.001 | 5 | 2 | 3.445086 | -6.519985 | 2.913302 | 1.738614 | 12.2091 | 6.39471
2018-02-08 12:48 | 10351.35 | 1080.0001 | 5 | 2 | 3.407117 | -6.52002 | 2.913302 | 1.955904 | 12.2091 | 7.139116
2018-02-08 12:50 | 10471.35 | 1200.0001 | 5 | 2 | 3.370485 | -6.520007 | 2.913302 | 2.173321 | 12.2091 | 7.875912
2018-02-08 12:52 | 10591.35 | 1320.0001 | 5 | 2 | 3.328374 | -6.520013 | 2.913302 | 2.390632 | 12.2091 | 8.604034
2018-02-08 12:54 | 10711.35 | 1440.0001 | 5 | 2 | 3.2563 | -6.520047 | 2.913302 | 2.607973 | 12.2091 | 9.320333
2018-02-08 12:56 | 10831.35 | 1560.0001 | 5 | 2 | 3.129881 | -6.519992 | 2.913302 | 2.825247 | 12.2091 | 10.01569
2018-02-08 12:57 | 10891.52 | 1620.1695 | 5 | 2 | 2.99998 | -6.520047 | 2.913302 | 2.934258 | 12.2091 | 10.35064
2018-02-08 12:59 | 11011.56598 | 120 | 6 | 2 | 3.587904 | 0 | 2.913302 | 2.934258 | 12.2091 | 10.35064
2018-02-08 13:01 | 11131.56598 | 240 | 6 | 2 | 3.619559 | 0 | 2.913302 | 2.934258 | 12.2091 | 10.35064
2018-02-08 13:02 | 11191.56738 | 300.0014 | 6 | 2 | 3.627151 | 0 | 2.913302 | 2.934258 | 12.2091 | 10.35064
2018-02-08 13:02 | 11191.58 | 0.0024 | 7 | 3 | 3.627091 | 0 | 0 | 0 | 0 | 0
2018-02-08 13:04 | 11311.66 | 120.0002 | 2 | 3 | 3.963686 | 4.890112 | 0.1622977 | 2.07e-10 | 0.6374224 | 7.52e-10
2018-02-08 13:06 | 11431.66 | 240.001 | 2 | 3 | 4.007387 | 4.890085 | 0.3253138 | 2.07e-10 | 1.287296 | 7.52e-10
2018-02-08 13:08 | 11551.66 | 360.001 | 2 | 3 | 4.041194 | 4.890081 | 0.4883391 | 2.07e-10 | 1.943453 | 7.52e-10
2018-02-08 13:10 | 11671.66 | 480.0009 | 2 | 3 | 4.068467 | 4.890112 | 0.651328 | 2.07e-10 | 2.604424 | 7.52e-10
2018-02-08 13:12 | 11791.66 | 600.0002 | 2 | 3 | 4.091632 | 4.890154 | 0.8143341 | 2.07e-10 | 3.269516 | 7.52e-10
2018-02-08 13:14 | 11911.66 | 720.0009 | 2 | 3 | 4.115818 | 4.89011 | 0.9773359 | 2.07e-10 | 3.938396 | 7.52e-10
2018-02-08 13:16 | 12031.66 | 840.0009 | 2 | 3 | 4.142609 | 4.890106 | 1.140332 | 2.07e-10 | 4.611411 | 7.52e-10
2018-02-08 13:18 | 12151.66 | 960.0009 | 2 | 3 | 4.172163 | 4.890106 | 1.303326 | 2.07e-10 | 5.288996 | 7.52e-10
2018-02-08 13:20 | 12271.66 | 1080.001 | 2 | 3 | 4.200416 | 4.774885 | 1.466029 | 2.07e-10 | 5.970423 | 7.52e-10
2018-02-08 13:22 | 12391.66 | 1200.0019 | 2 | 3 | 4.200415 | 4.166155 | 1.614808 | 2.07e-10 | 6.595356 | 7.52e-10
2018-02-08 13:24 | 12511.66 | 1320.0001 | 2 | 3 | 4.200399 | 3.613249 | 1.744338 | 2.07e-10 | 7.139435 | 7.52e-10
2018-02-08 13:25 | 12594.53 | 1402.8704 | 2 | 3 | 4.200399 | 3.259985 | 1.823394 | 2.07e-10 | 7.471502 | 7.52e-10
2018-02-08 13:27 | 12714.54 | 120.0001 | 3 | 3 | 4.228823 | 3.259937 | 1.931329 | 2.07e-10 | 7.926276 | 7.52e-10
2018-02-08 13:29 | 12834.54 | 240.0001 | 3 | 3 | 4.262247 | 3.259846 | 2.040292 | 2.07e-10 | 8.388852 | 7.52e-10
2018-02-08 13:31 | 12954.54 | 360.0001 | 3 | 3 | 4.298069 | 3.26008 | 2.148931 | 2.07e-10 | 8.853825 | 7.52e-10
2018-02-08 13:33 | 13074.54 | 480.0001 | 3 | 3 | 4.335967 | 3.259855 | 2.257632 | 2.07e-10 | 9.323071 | 7.52e-10
2018-02-08 13:35 | 13194.54 | 600.0001 | 3 | 3 | 4.375729 | 3.259867 | 2.366276 | 2.07e-10 | 9.796297 | 7.52e-10
2018-02-08 13:37 | 13314.54 | 720.0009 | 3 | 3 | 4.400417 | 2.972425 | 2.472884 | 2.07e-10 | 10.2646 | 7.52e-10
2018-02-08 13:39 | 13434.54 | 840.0009 | 3 | 3 | 4.400409 | 2.461279 | 2.563063 | 2.07e-10 | 10.66143 | 7.52e-10
2018-02-08 13:41 | 13554.54 | 960.0009 | 3 | 3 | 4.400399 | 2.055113 | 2.638082 | 2.07e-10 | 10.99154 | 7.52e-10
2018-02-08 13:43 | 13674.54 | 1080.0009 | 3 | 3 | 4.400373 | 1.726143 | 2.700891 | 2.07e-10 | 11.26793 | 7.52e-10
2018-02-08 13:45 | 13794.54 | 1200.0001 | 3 | 3 | 4.400375 | 1.460228 | 2.753881 | 2.07e-10 | 11.5011 | 7.52e-10
2018-02-08 13:47 | 13914.54 | 1320.0001 | 3 | 3 | 4.400382 | 1.243612 | 2.798807 | 2.07e-10 | 11.69879 | 7.52e-10
2018-02-08 13:49 | 14034.54 | 1440.0027 | 3 | 3 | 4.400369 | 1.065512 | 2.837204 | 2.07e-10 | 11.86775 | 7.52e-10
2018-02-08 13:51 | 14154.54 | 1560.0009 | 3 | 3 | 4.400366 | 0.9198322 | 2.87022 | 2.07e-10 | 12.01304 | 7.52e-10
2018-02-08 13:53 | 14274.54 | 1680.0009 | 3 | 3 | 4.400346 | 0.79879 | 2.898803 | 2.07e-10 | 12.13881 | 7.52e-10
2018-02-08 13:55 | 14394.54 | 1800.0009 | 3 | 3 | 4.400371 | 0.6985092 | 2.923707 | 2.07e-10 | 12.2484 | 7.52e-10
2018-02-08 13:56 | 14456.73 | 1862.1952 | 3 | 3 | 4.400343 | 0.6519966 | 2.935368 | 2.07e-10 | 12.29971 | 7.52e-10
2018-02-08 13:58 | 14576.78 | 120.0007 | 4 | 3 | 4.354384 | 0 | 2.935368 | 2.07e-10 | 12.29971 | 7.52e-10
2018-02-08 14:00 | 14696.78 | 240.0007 | 4 | 3 | 4.350387 | 0 | 2.935368 | 2.07e-10 | 12.29971 | 7.52e-10
2018-02-08 14:01 | 14756.78 | 300.0022 | 4 | 3 | 4.349176 | 0 | 2.935368 | 2.07e-10 | 12.29971 | 7.52e-10
2018-02-08 14:03 | 14876.86 | 120.001 | 5 | 3 | 3.891068 | -6.520093 | 2.935368 | 0.2173281 | 12.29971 | 0.8586332
2018-02-08 14:05 | 14996.86 | 240.0001 | 5 | 3 | 3.806849 | -6.520108 | 2.935368 | 0.4345901 | 12.29971 | 1.694703
2018-02-08 14:07 | 15116.86 | 360.001 | 5 | 3 | 3.72896 | -6.520135 | 2.935368 | 0.6519688 | 12.29971 | 2.513665
2018-02-08 14:09 | 15236.86 | 480.001 | 5 | 3 | 3.656892 | -6.520044 | 2.935368 | 0.8691284 | 12.29971 | 3.315501
2018-02-08 14:11 | 15356.86 | 600.0011 | 5 | 3 | 3.591766 | -6.519999 | 2.935368 | 1.086612 | 12.29971 | 4.103596
2018-02-08 14:13 | 15476.86 | 720.0011 | 5 | 3 | 3.534798 | -6.520051 | 2.935368 | 1.30399 | 12.29971 | 4.878009
2018-02-08 14:15 | 15596.86 | 840.0011 | 5 | 3 | 3.486283 | -6.520089 | 2.935368 | 1.521273 | 12.29971 | 5.640641
2018-02-08 14:17 | 15716.86 | 960.0011 | 5 | 3 | 3.444529 | -6.520015 | 2.935368 | 1.738635 | 12.29971 | 6.393786
2018-02-08 14:19 | 15836.86 | 1080.0011 | 5 | 3 | 3.406608 | -6.520047 | 2.935368 | 1.95586 | 12.29971 | 7.137867
2018-02-08 14:21 | 15956.86 | 1200.0011 | 5 | 3 | 3.36998 | -6.520053 | 2.935368 | 2.173235 | 12.29971 | 7.874402
2018-02-08 14:23 | 16076.86 | 1320.0011 | 5 | 3 | 3.328002 | -6.520042 | 2.935368 | 2.390519 | 12.29971 | 8.60234
2018-02-08 14:25 | 16196.86 | 1440.0011 | 5 | 3 | 3.255503 | -6.520034 | 2.935368 | 2.607966 | 12.29971 | 9.318865
2018-02-08 14:27 | 16316.86 | 1560.0002 | 5 | 3 | 3.127986 | -6.520058 | 2.935368 | 2.825241 | 12.29971 | 10.01396
2018-02-08 14:28 | 16376 | 1619.1425 | 5 | 3 | 2.999991 | -6.520066 | 2.935368 | 2.932409 | 12.29971 | 10.34313
2018-02-08 14:30 | 16496.04 | 120.0008 | 6 | 3 | 3.587947 | 0 | 2.935368 | 2.932431 | 12.29971 | 10.3432
2018-02-08 14:32 | 16616.04 | 240.0008 | 6 | 3 | 3.619617 | 0 | 2.935368 | 2.932431 | 12.29971 | 10.3432
2018-02-08 14:33 | 16676.04 | 300.0015 | 6 | 3 | 3.627239 | 0 | 2.935368 | 2.932431 | 12.29971 | 10.3432
2018-02-08 14:33 | 16676.05 | 0.0025 | 7 | 4 | 3.627256 | 0 | 0 | 0 | 0 | 0
2018-02-08 14:35 | 16796.13 | 120.0009 | 2 | 4 | 3.964307 | 4.890108 | 0.1623236 | 0 | 0.6376342 | 0
2018-02-08 14:37 | 16916.13 | 240.001 | 2 | 4 | 4.007983 | 4.890121 | 0.3253005 | 0 | 1.28745 | 0
2018-02-08 14:39 | 17036.13 | 360.0002 | 2 | 4 | 4.04178 | 4.890133 | 0.4881861 | 0 | 1.94314 | 0
2018-02-08 14:41 | 17156.13 | 480.0009 | 2 | 4 | 4.069007 | 4.890104 | 0.6513087 | 0 | 2.604744 | 0
2018-02-08 14:43 | 17276.13 | 600.0009 | 2 | 4 | 4.092032 | 4.890102 | 0.8142582 | 0 | 3.26968 | 0
2018-02-08 14:45 | 17396.13 | 720.0001 | 2 | 4 | 4.116232 | 4.890112 | 0.9772421 | 0 | 3.938551 | 0
2018-02-08 14:47 | 17516.13 | 840.0009 | 2 | 4 | 4.143015 | 4.89007 | 1.14033 | 0 | 4.612012 | 0
2018-02-08 14:49 | 17636.13 | 960.0002 | 2 | 4 | 4.172587 | 4.890091 | 1.303219 | 0 | 5.289229 | 0
2018-02-08 14:51 | 17756.13 | 1080.0002 | 2 | 4 | 4.200421 | 4.766653 | 1.46596 | 0 | 5.970867 | 0
2018-02-08 14:53 | 17876.13 | 1200.0009 | 2 | 4 | 4.200389 | 4.158211 | 1.614454 | 0 | 6.594602 | 0
2018-02-08 14:55 | 17996.13 | 1320.0009 | 2 | 4 | 4.200406 | 3.606491 | 1.743745 | 0 | 7.137678 | 0
2018-02-08 14:56 | 18077.46 | 1401.332 | 2 | 4 | 4.200401 | 3.259983 | 1.821257 | 0 | 7.463257 | 0
2018-02-08 14:58 | 18197.48 | 120.0009 | 3 | 4 | 4.228911 | 3.259842 | 1.929445 | 0 | 7.919111 | 0
2018-02-08 15:00 | 18317.48 | 240.0001 | 3 | 4 | 4.262419 | 3.259886 | 2.038134 | 0 | 8.380547 | 0
2018-02-08 15:02 | 18437.48 | 360.0001 | 3 | 4 | 4.298222 | 3.259867 | 2.146794 | 0 | 8.845626 | 0
2018-02-08 15:04 | 18557.48 | 480.0001 | 3 | 4 | 4.33618 | 3.259846 | 2.255446 | 0 | 9.31468 | 0
2018-02-08 15:06 | 18677.48 | 600.0001 | 3 | 4 | 4.375935 | 3.25988 | 2.364095 | 0 | 9.787949 | 0
2018-02-08 15:08 | 18797.48 | 720.0001 | 3 | 4 | 4.400414 | 2.968725 | 2.470625 | 0 | 10.25593 | 0
2018-02-08 15:10 | 18917.48 | 840.0001 | 3 | 4 | 4.400382 | 2.458405 | 2.560707 | 0 | 10.65232 | 0
2018-02-08 15:12 | 19037.48 | 960.001 | 3 | 4 | 4.400409 | 2.053263 | 2.635651 | 0 | 10.98211 | 0
2018-02-08 15:14 | 19157.48 | 1080.001 | 3 | 4 | 4.4004 | 1.725082 | 2.698421 | 0 | 11.25832 | 0
2018-02-08 15:16 | 19277.48 | 1200.0001 | 3 | 4 | 4.400378 | 1.456341 | 2.75129 | 0 | 11.49096 | 0
2018-02-08 15:18 | 19397.48 | 1320.0004 | 3 | 4 | 4.400376 | 1.24077 | 2.792619 | 0 | 11.67282 | 0
2018-02-08 15:20 | 19517.48 | 1440.0012 | 3 | 4 | 4.400387 | 1.064419 | 2.830931 | 0 | 11.84142 | 0
2018-02-08 15:22 | 19637.48 | 1560.0005 | 3 | 4 | 4.400381 | 0.9194584 | 2.86389 | 0 | 11.98645 | 0
2018-02-08 15:24 | 19757.48 | 1680.0012 | 3 | 4 | 4.400359 | 0.7987041 | 2.892452 | 0 | 12.11213 | 0
2018-02-08 15:26 | 19877.48 | 1800.0005 | 3 | 4 | 4.400382 | 0.699192 | 2.917365 | 0 | 12.22176 | 0
2018-02-08 15:27 | 19941.8 | 1864.328 | 3 | 4 | 4.400358 | 0.6519966 | 2.929431 | 0 | 12.27485 | 0
2018-02-08 15:29 | 20061.85 | 120.002 | 4 | 4 | 4.35434 | 0 | 2.929431 | 0 | 12.27485 | 0
2018-02-08 15:31 | 20181.85 | 240.0013 | 4 | 4 | 4.350322 | 0 | 2.929431 | 0 | 12.27485 | 0
2018-02-08 15:32 | 20241.86 | 300.0049 | 4 | 4 | 4.349128 | 0 | 2.929431 | 0 | 12.27485 | 0
2018-02-08 15:34 | 20361.94 | 120.0018 | 5 | 4 | 3.891171 | -6.52002 | 2.929431 | 0.2079108 | 12.27485 | 0.8213758
2018-02-08 15:36 | 20481.94 | 240.001 | 5 | 4 | 3.807087 | -6.520015 | 2.929431 | 0.4158762 | 12.27485 | 1.621767
2018-02-08 15:38 | 20601.94 | 360.0018 | 5 | 4 | 3.729419 | -6.520127 | 2.929431 | 0.6208106 | 12.27485 | 2.394108
2018-02-08 15:40 | 20721.94 | 480.0011 | 5 | 4 | 3.657434 | -6.520074 | 2.929431 | 0.82909 | 12.27485 | 3.163277
2018-02-08 15:42 | 20841.94 | 600.0018 | 5 | 4 | 3.592221 | -6.520095 | 2.929431 | 1.041184 | 12.27485 | 3.931813
2018-02-08 15:44 | 20961.94 | 720.0003 | 5 | 4 | 3.53532 | -6.520041 | 2.929431 | 1.25866 | 12.27485 | 4.706691
2018-02-08 15:46 | 21081.94 | 840.0018 | 5 | 4 | 3.486746 | -6.520051 | 2.929431 | 1.47589 | 12.27485 | 5.469248
2018-02-08 15:48 | 21201.94 | 960.0018 | 5 | 4 | 3.444971 | -6.520074 | 2.929431 | 1.693161 | 12.27485 | 6.222188
2018-02-08 15:50 | 21321.94 | 1080.0003 | 5 | 4 | 3.406951 | -6.520011 | 2.929431 | 1.910556 | 12.27485 | 6.966923
2018-02-08 15:52 | 21441.94 | 1200.0003 | 5 | 4 | 3.370227 | -6.520018 | 2.929431 | 2.127981 | 12.27485 | 7.703696
2018-02-08 15:54 | 21561.94 | 1320.0003 | 5 | 4 | 3.328084 | -6.520018 | 2.929431 | 2.345301 | 12.27485 | 8.431792
2018-02-08 15:56 | 21681.94 | 1440.0018 | 5 | 4 | 3.255502 | -6.520093 | 2.929431 | 2.562724 | 12.27485 | 9.148241
2018-02-08 15:58 | 21801.94 | 1560.0004 | 5 | 4 | 3.127405 | -6.520058 | 2.929431 | 2.780021 | 12.27485 | 9.843349
2018-02-08 15:59 | 21860.62 | 1618.6839 | 5 | 4 | 2.99999 | -6.520089 | 2.929431 | 2.886337 | 12.27485 | 10.16985
2018-02-08 16:01 | 21980.67 | 120.0003 | 6 | 4 | 3.587181 | 0 | 2.929431 | 2.886337 | 12.27485 | 10.16985
2018-02-08 16:03 | 22100.67 | 240.0011 | 6 | 4 | 3.618811 | 0 | 2.929431 | 2.886337 | 12.27485 | 10.16985
2018-02-08 16:04 | 22160.67 | 300.0025 | 6 | 4 | 3.626394 | 0 | 2.929431 | 2.886337 | 12.27485 | 10.16985
2018-02-08 16:04 | 22160.68 | 0.0023 | 7 | 5 | 3.626374 | 0 | 0 | 0 | 0 | 0
2018-02-08 16:06 | 22280.76288 | 120.0004 | 2 | 5 | 3.964153 | 4.890125 | 0.1623603 | 0 | 0.6377347 | 0
2018-02-08 16:08 | 22400.76368 | 240.0012 | 2 | 5 | 4.007906 | 4.89011 | 0.3250856 | 0 | 1.286527 | 0
2018-02-08 16:10 | 22520.76358 | 360.0011 | 2 | 5 | 4.041717 | 4.890127 | 0.4883313 | 0 | 1.943652 | 0
2018-02-08 16:12 | 22640.76368 | 480.0012 | 2 | 5 | 4.069068 | 4.890129 | 0.6513687 | 0 | 2.604911 | 0
2018-02-08 16:14 | 22760.76288 | 600.0004 | 2 | 5 | 4.092195 | 4.890141 | 0.8143528 | 0 | 3.270008 | 0
2018-02-08 16:16 | 22880.76368 | 720.0012 | 2 | 5 | 4.116431 | 4.890163 | 0.977259 | 0 | 3.93859 | 0
2018-02-08 16:18 | 23000.76368 | 840.0012 | 2 | 5 | 4.143274 | 4.890146 | 1.140365 | 0 | 4.612159 | 0
2018-02-08 16:20 | 23120.76318 | 960.0007 | 2 | 5 | 4.172919 | 4.890116 | 1.303358 | 0 | 5.289852 | 0
2018-02-08 16:22 | 23240.76378 | 1080.0013 | 2 | 5 | 4.200418 | 4.759256 | 1.460243 | 0 | 5.946944 | 0
2018-02-08 16:24 | 23360.76288 | 1200.0004 | 2 | 5 | 4.200403 | 4.152088 | 1.601149 | 0 | 6.538807 | 0
2018-02-08 16:26 | 23480.76378 | 1320.0013 | 2 | 5 | 4.200395 | 3.600203 | 1.724608 | 0 | 7.057387 | 0
2018-02-08 16:28 | 23560.94028 | 1400.1778 | 2 | 5 | 4.20041 | 3.259998 | 1.801244 | 0 | 7.379287 | 0
2018-02-08 16:30 | 23680.96 | 120.0011 | 3 | 5 | 4.228936 | 3.259895 | 1.909597 | 7e-10 | 7.835839 | 2.857e-09
2018-02-08 16:32 | 23800.96 | 240.0012 | 3 | 5 | 4.262492 | 3.259888 | 2.018281 | 7e-10 | 8.297256 | 2.857e-09
2018-02-08 16:34 | 23920.96 | 360.0004 | 3 | 5 | 4.298347 | 3.259918 | 2.126885 | 7e-10 | 8.762107 | 2.857e-09
2018-02-08 16:36 | 24040.96 | 480.001 | 3 | 5 | 4.336356 | 3.259899 | 2.235558 | 7e-10 | 9.231269 | 2.857e-09
2018-02-08 16:38 | 24160.96 | 600.0004 | 3 | 5 | 4.37615 | 3.259912 | 2.344248 | 7e-10 | 9.704737 | 2.857e-09
2018-02-08 16:40 | 24280.96 | 720.0011 | 3 | 5 | 4.400418 | 2.967197 | 2.449764 | 7e-10 | 10.16827 | 2.857e-09
2018-02-08 16:42 | 24400.96 | 840.0004 | 3 | 5 | 4.4004 | 2.458755 | 2.53987 | 7e-10 | 10.56477 | 2.857e-09
2018-02-08 16:44 | 24520.96 | 960.0021 | 3 | 5 | 4.400372 | 2.05368 | 2.61487 | 7e-10 | 10.8948 | 2.857e-09
2018-02-08 16:46 | 24640.96 | 1080.0004 | 3 | 5 | 4.400381 | 1.726229 | 2.677665 | 7e-10 | 11.17112 | 2.857e-09
2018-02-08 16:48 | 24760.96 | 1200.0012 | 3 | 5 | 4.400381 | 1.460621 | 2.721714 | 7e-10 | 11.36496 | 2.857e-09
2018-02-08 16:50 | 24880.96 | 1320.0013 | 3 | 5 | 4.40037 | 1.244633 | 2.760048 | 7e-10 | 11.53364 | 2.857e-09
2018-02-08 16:52 | 25000.96 | 1440.0004 | 3 | 5 | 4.400369 | 1.067699 | 2.792463 | 7e-10 | 11.67628 | 2.857e-09
2018-02-08 16:54 | 25120.96 | 1560.0011 | 3 | 5 | 4.400358 | 0.9221249 | 2.819659 | 7e-10 | 11.79595 | 2.857e-09
2018-02-08 16:56 | 25240.96 | 1680.0004 | 3 | 5 | 4.400342 | 0.8013096 | 2.842454 | 7e-10 | 11.89626 | 2.857e-09
2018-02-08 16:58 | 25360.96 | 1800.0004 | 3 | 5 | 4.400356 | 0.7012558 | 2.864798 | 7e-10 | 11.99458 | 2.857e-09
2018-02-08 16:59 | 25428.4 | 1867.4433 | 3 | 5 | 4.400373 | 0.6519928 | 2.877465 | 7e-10 | 12.05032 | 2.857e-09
2018-02-08 17:01 | 25548.45 | 120.001 | 4 | 5 | 4.35437 | 0 | 2.877465 | 7e-10 | 12.05032 | 2.857e-09
2018-02-08 17:03 | 25668.45 | 240.0009 | 4 | 5 | 4.350389 | 0 | 2.877465 | 7e-10 | 12.05032 | 2.857e-09
2018-02-08 17:04 | 25728.45 | 300.0015 | 4 | 5 | 4.349193 | 0 | 2.877465 | 7e-10 | 12.05032 | 2.857e-09
2018-02-08 17:06 | 25848.53 | 120.0002 | 5 | 5 | 3.891748 | -6.520089 | 2.877465 | 0.2172897 | 12.05032 | 0.8585963
2018-02-08 17:08 | 25968.53 | 240.0003 | 5 | 5 | 3.807567 | -6.520119 | 2.877465 | 0.4346564 | 12.05032 | 1.695226
2018-02-08 17:10 | 26088.54 | 360.0011 | 5 | 5 | 3.729836 | -6.52006 | 2.877465 | 0.6519806 | 12.05032 | 2.514152
2018-02-08 17:12 | 26208.54 | 480.0011 | 5 | 5 | 3.657761 | -6.520037 | 2.877465 | 0.8692313 | 12.05032 | 3.316518
2018-02-08 17:14 | 26328.54 | 600.0012 | 5 | 5 | 3.592665 | -6.520034 | 2.877465 | 1.086608 | 12.05032 | 4.104424
2018-02-08 17:16 | 26448.54 | 720.002 | 5 | 5 | 3.535706 | -6.519957 | 2.877465 | 1.303883 | 12.05032 | 4.878672
2018-02-08 17:18 | 26568.54 | 840.002 | 5 | 5 | 3.487158 | -6.520018 | 2.877465 | 1.520947 | 12.05032 | 5.640736
2018-02-08 17:20 | 26688.54 | 960.001 | 5 | 5 | 3.445261 | -6.520079 | 2.877465 | 1.738641 | 12.05032 | 6.395227
2018-02-08 17:22 | 26808.54 | 1080.0012 | 5 | 5 | 3.407218 | -6.519979 | 2.877465 | 1.955913 | 12.05032 | 7.13961
2018-02-08 17:24 | 26928.54 | 1200.0012 | 5 | 5 | 3.370554 | -6.520002 | 2.877465 | 2.173142 | 12.05032 | 7.875777
2018-02-08 17:26 | 27048.54 | 1320.002 | 5 | 5 | 3.328216 | -6.520089 | 2.877465 | 2.390649 | 12.05032 | 8.604543
2018-02-08 17:28 | 27168.54 | 1440.0027 | 5 | 5 | 3.255325 | -6.520028 | 2.877465 | 2.607967 | 12.05032 | 9.320639
2018-02-08 17:30 | 27288.53 | 1560.0002 | 5 | 5 | 3.127027 | -6.520058 | 2.877465 | 2.825262 | 12.05032 | 10.01567
2018-02-08 17:31 | 27347.07 | 1618.5368 | 5 | 5 | 2.999993 | -6.520028 | 2.877465 | 2.931294 | 12.05032 | 10.34129
2018-02-08 17:33 | 27467.11798 | 120.0001 | 6 | 5 | 3.586432 | 0 | 2.877465 | 2.931294 | 12.05032 | 10.34129
2018-02-08 17:35 | 27587.11798 | 240.0001 | 6 | 5 | 3.617998 | 0 | 2.877465 | 2.931294 | 12.05032 | 10.34129
2018-02-08 17:36 | 27647.12108 | 300.0032 | 6 | 5 | 3.625538 | 0 | 2.877465 | 2.931294 | 12.05032 | 10.34129
2018-02-08 17:36 | 27647.1315 | 0.0023 | 7 | 6 | 3.62566 | 0 | 0 | 0 | 0 | 0
2018-02-08 17:38 | 27767.22 | 120.0004 | 2 | 6 | 3.963515 | 4.890076 | 0.1623212 | 9.9e-10 | 0.6374628 | 3.59e-09
2018-02-08 17:40 | 27887.22 | 240.0013 | 2 | 6 | 4.007156 | 4.890085 | 0.325346 | 9.9e-10 | 1.287336 | 3.59e-09
2018-02-08 17:42 | 28007.22 | 360.0004 | 2 | 6 | 4.041002 | 4.890167 | 0.4883237 | 9.9e-10 | 1.943267 | 3.59e-09
2018-02-08 17:44 | 28127.22 | 480.0013 | 2 | 6 | 4.068425 | 4.890104 | 0.6512912 | 9.9e-10 | 2.604133 | 3.59e-09
2018-02-08 17:46 | 28247.22 | 600.0004 | 2 | 6 | 4.091657 | 4.890133 | 0.8143427 | 9.9e-10 | 3.269412 | 3.59e-09
2018-02-08 17:48 | 28367.22 | 720.0014 | 2 | 6 | 4.115875 | 4.890135 | 0.9773515 | 9.9e-10 | 3.938328 | 3.59e-09
2018-02-08 17:50 | 28487.22 | 840.002 | 2 | 6 | 4.142693 | 4.89015 | 1.140284 | 9.9e-10 | 4.611087 | 3.59e-09
2018-02-08 17:52 | 28607.22 | 960.0028 | 2 | 6 | 4.172285 | 4.890129 | 1.303247 | 9.9e-10 | 5.288559 | 3.59e-09
2018-02-08 17:54 | 28727.22 | 1080.002 | 2 | 6 | 4.20042 | 4.771358 | 1.458268 | 9.9e-10 | 5.937734 | 3.59e-09
2018-02-08 17:56 | 28847.22 | 1200.0004 | 2 | 6 | 4.200414 | 4.161516 | 1.585679 | 9.9e-10 | 6.472911 | 3.59e-09
2018-02-08 17:58 | 28967.22 | 1320.0004 | 2 | 6 | 4.200413 | 3.608366 | 1.699825 | 9.9e-10 | 6.952373 | 3.59e-09
2018-02-08 17:59 | 29048.75 | 1401.5313 | 2 | 6 | 4.20038 | 3.259991 | 1.777593 | 9.9e-10 | 7.279027 | 3.59e-09
2018-02-08 18:01 | 29168.76 | 120.0014 | 3 | 6 | 4.228906 | 3.259878 | 1.885987 | 9.9e-10 | 7.735752 | 3.59e-09
2018-02-08 18:03 | 29288.76 | 240.0022 | 3 | 6 | 4.262381 | 3.259888 | 1.994613 | 9.9e-10 | 8.196916 | 3.59e-09
2018-02-08 18:05 | 29408.76 | 360.0014 | 3 | 6 | 4.298225 | 3.259838 | 2.103285 | 9.9e-10 | 8.662043 | 3.59e-09
2018-02-08 18:07 | 29528.76 | 480.0023 | 3 | 6 | 4.336237 | 3.259836 | 2.211969 | 9.9e-10 | 9.131244 | 3.59e-09
2018-02-08 18:09 | 29648.76 | 600.0014 | 3 | 6 | 4.376 | 3.259842 | 2.320618 | 9.9e-10 | 9.604517 | 3.59e-09
2018-02-08 18:11 | 29768.76 | 720.0023 | 3 | 6 | 4.400407 | 2.967455 | 2.417962 | 9.9e-10 | 10.03208 | 3.59e-09
2018-02-08 18:13 | 29888.76 | 840.0004 | 3 | 6 | 4.400393 | 2.45727 | 2.486026 | 9.9e-10 | 10.33159 | 3.59e-09
2018-02-08 18:15 | 30008.76 | 960.0004 | 3 | 6 | 4.400405 | 2.051884 | 2.545522 | 9.9e-10 | 10.59339 | 3.59e-09
2018-02-08 18:17 | 30128.76 | 1080.0004 | 3 | 6 | 4.40039 | 1.723129 | 2.594335 | 9.9e-10 | 10.80819 | 3.59e-09
2018-02-08 18:19 | 30248.76 | 1200.0023 | 3 | 6 | 4.400398 | 1.457006 | 2.634875 | 9.9e-10 | 10.98658 | 3.59e-09
2018-02-08 18:21 | 30368.76 | 1320.0004 | 3 | 6 | 4.400376 | 1.239981 | 2.671931 | 9.9e-10 | 11.14964 | 3.59e-09
2018-02-08 18:23 | 30488.76 | 1440.0015 | 3 | 6 | 4.400376 | 1.063545 | 2.702364 | 9.9e-10 | 11.28356 | 3.59e-09
2018-02-08 18:25 | 30608.76 | 1560.0023 | 3 | 6 | 4.400377 | 0.9177647 | 2.730169 | 9.9e-10 | 11.40591 | 3.59e-09
2018-02-08 18:27 | 30728.76 | 1680.0015 | 3 | 6 | 4.400375 | 0.7973614 | 2.758692 | 9.9e-10 | 11.53142 | 3.59e-09
2018-02-08 18:29 | 30848.76 | 1800.0011 | 3 | 6 | 4.400362 | 0.696785 | 2.783537 | 9.9e-10 | 11.64075 | 3.59e-09
2018-02-08 18:30 | 30909.59 | 1860.8259 | 3 | 6 | 4.400356 | 0.6519928 | 2.79492 | 9.9e-10 | 11.69084 | 3.59e-09
2018-02-08 18:32 | 31029.64 | 120.0004 | 4 | 6 | 4.354478 | 0 | 2.79492 | 9.9e-10 | 11.69084 | 3.59e-09
2018-02-08 18:34 | 31149.64 | 240.0019 | 4 | 6 | 4.350502 | 0 | 2.79492 | 9.9e-10 | 11.69084 | 3.59e-09
2018-02-08 18:35 | 31209.64 | 300.0023 | 4 | 6 | 4.349315 | 0 | 2.79492 | 9.9e-10 | 11.69084 | 3.59e-09
2018-02-08 18:37 | 31329.73 | 120.002 | 5 | 6 | 3.892178 | -6.520063 | 2.79492 | 0.2172599 | 11.69084 | 0.8585766
2018-02-08 18:39 | 31449.73 | 240.002 | 5 | 6 | 3.807899 | -6.520106 | 2.79492 | 0.4346378 | 11.69084 | 1.695331
2018-02-08 18:41 | 31569.72 | 360.0004 | 5 | 6 | 3.72997 | -6.520108 | 2.79492 | 0.6519557 | 11.69084 | 2.51429
2018-02-08 18:43 | 31689.73 | 480.002 | 5 | 6 | 3.657806 | -6.520087 | 2.79492 | 0.8692943 | 11.69084 | 3.316998
2018-02-08 18:45 | 31809.72 | 600.0012 | 5 | 6 | 3.592408 | -6.520044 | 2.79492 | 1.086635 | 11.69084 | 4.10474
2018-02-08 18:47 | 31929.73 | 720.0021 | 5 | 6 | 3.535374 | -6.520095 | 2.79492 | 1.303953 | 11.69084 | 4.879083
2018-02-08 18:49 | 32049.72 | 840.0005 | 5 | 6 | 3.486794 | -6.520047 | 2.79492 | 1.521292 | 11.69084 | 5.642037
2018-02-08 18:51 | 32169.72 | 960.0013 | 5 | 6 | 3.44485 | -6.520055 | 2.79492 | 1.738613 | 11.69084 | 6.395133
2018-02-08 18:53 | 32289.73 | 1080.0021 | 5 | 6 | 3.406638 | -6.520087 | 2.79492 | 1.955965 | 11.69084 | 7.139677
2018-02-08 18:55 | 32409.73 | 1200.0021 | 5 | 6 | 3.369843 | -6.520066 | 2.79492 | 2.173259 | 11.69084 | 7.875923
2018-02-08 18:57 | 32529.72 | 1320.0005 | 5 | 6 | 3.327546 | -6.520066 | 2.79492 | 2.390562 | 11.69084 | 8.603863
2018-02-08 18:59 | 32649.72 | 1440.0005 | 5 | 6 | 3.254509 | -6.520074 | 2.79492 | 2.607951 | 11.69084 | 9.320043
2018-02-08 19:01 | 32769.72 | 1560.0005 | 5 | 6 | 3.125468 | -6.520061 | 2.79492 | 2.825247 | 11.69084 | 10.01486
2018-02-08 19:02 | 32827.35 | 1617.6281 | 5 | 6 | 2.999991 | -6.520098 | 2.79492 | 2.929591 | 11.69084 | 10.3352
2018-02-08 19:04 | 32947.40384 | 120.0021 | 6 | 6 | 3.586968 | 0 | 2.79492 | 2.929591 | 11.69084 | 10.3352
2018-02-08 19:06 | 33067.40214 | 240.0004 | 6 | 6 | 3.618577 | 0 | 2.79492 | 2.929591 | 11.69084 | 10.3352
2018-02-08 19:07 | 33127.40334 | 300.0016 | 6 | 6 | 3.626136 | 0 | 2.79492 | 2.929591 | 11.69084 | 10.3352
2018-02-08 19:07 | 33127.41 | 0.0024 | 7 | 7 | 3.626097 | 0 | 0 | 0 | 0 | 0
2018-02-08 19:09 | 33247.5 | 120.0012 | 2 | 7 | 3.964439 | 4.889814 | 0.1621586 | 0 | 0.6369751 | 0
2018-02-08 19:11 | 33367.5 | 240.0012 | 2 | 7 | 4.008095 | 4.889902 | 0.3253434 | 0 | 1.287633 | 0
2018-02-08 19:13 | 33487.5 | 360.002 | 2 | 7 | 4.041881 | 4.890167 | 0.4883326 | 0 | 1.943762 | 0
2018-02-08 19:15 | 33607.5 | 480.0007 | 2 | 7 | 4.069258 | 4.890179 | 0.6512735 | 0 | 2.604661 | 0
2018-02-08 19:17 | 33727.5 | 600.0004 | 2 | 7 | 4.092407 | 4.890169 | 0.8140524 | 0 | 3.268951 | 0
2018-02-08 19:19 | 33847.5 | 720.0012 | 2 | 7 | 4.116632 | 4.889805 | 0.9773186 | 0 | 3.939044 | 0
2018-02-08 19:21 | 33967.5 | 840.0004 | 2 | 7 | 4.143502 | 4.889908 | 1.140325 | 0 | 4.61224 | 0
2018-02-08 19:23 | 34087.5 | 960.002 | 2 | 7 | 4.17321 | 4.889816 | 1.303331 | 0 | 5.290033 | 0
2018-02-08 19:25 | 34207.5 | 1080.0029 | 2 | 7 | 4.200403 | 4.752617 | 1.461181 | 0 | 5.951219 | 0
2018-02-08 19:27 | 34327.5 | 1200.0002 | 2 | 7 | 4.200413 | 4.146479 | 1.589624 | 0 | 6.490734 | 0
2018-02-08 19:29 | 34447.5 | 1320.002 | 2 | 7 | 4.20042 | 3.596079 | 1.71802 | 0 | 7.030049 | 0
2018-02-08 19:31 | 34526.39 | 1398.8873 | 2 | 7 | 4.200415 | 3.259991 | 1.79311 | 0 | 7.345456 | 0
2018-02-08 19:33 | 34646.4 | 120.0003 | 3 | 7 | 4.228955 | 3.259846 | 1.901313 | 0 | 7.801378 | 0
2018-02-08 19:35 | 34766.4 | 240.0003 | 3 | 7 | 4.262463 | 3.259907 | 2.009974 | 0 | 8.262699 | 0
2018-02-08 19:37 | 34886.4 | 360.002 | 3 | 7 | 4.298361 | 3.259928 | 2.118587 | 0 | 8.727584 | 0
2018-02-08 19:39 | 35006.4 | 480.002 | 3 | 7 | 4.336396 | 3.25996 | 2.227301 | 0 | 9.196926 | 0
2018-02-08 19:41 | 35126.4 | 600.0003 | 3 | 7 | 4.376204 | 3.259884 | 2.335945 | 0 | 9.670195 | 0
2018-02-08 19:43 | 35246.4 | 720.0004 | 3 | 7 | 4.400393 | 2.965343 | 2.442448 | 0 | 10.13807 | 0
2018-02-08 19:45 | 35366.4 | 840.0012 | 3 | 7 | 4.40042 | 2.457596 | 2.532441 | 0 | 10.53408 | 0
2018-02-08 19:47 | 35486.4 | 960.0004 | 3 | 7 | 4.400399 | 2.05191 | 2.607308 | 0 | 10.86353 | 0
2018-02-08 19:49 | 35606.4 | 1080.0012 | 3 | 7 | 4.400387 | 1.724401 | 2.67011 | 0 | 11.13988 | 0
2018-02-08 19:51 | 35726.4 | 1200.0012 | 3 | 7 | 4.400378 | 1.459366 | 2.716201 | 0 | 11.3427 | 0
2018-02-08 19:53 | 35846.4 | 1320.0012 | 3 | 7 | 4.400385 | 1.243196 | 2.752118 | 0 | 11.50074 | 0
2018-02-08 19:55 | 35966.4 | 1440.0004 | 3 | 7 | 4.400373 | 1.066301 | 2.781565 | 0 | 11.63032 | 0
2018-02-08 19:57 | 36086.4 | 1560.0004 | 3 | 7 | 4.400376 | 0.9209576 | 2.813153 | 0 | 11.76932 | 0
2018-02-08 19:59 | 36206.4 | 1680.0012 | 3 | 7 | 4.400362 | 0.800106 | 2.841778 | 0 | 11.89528 | 0
2018-02-08 20:01 | 36326.4 | 1800.0019 | 3 | 7 | 4.400364 | 0.699419 | 2.866726 | 0 | 12.00506 | 0
2018-02-08 20:02 | 36390.88 | 1864.484 | 3 | 7 | 4.400353 | 0.6519928 | 2.878818 | 0 | 12.05827 | 0
2018-02-08 20:04 | 36510.94 | 120 | 4 | 7 | 4.354372 | 0 | 2.878818 | 0 | 12.05827 | 0
2018-02-08 20:06 | 36630.94 | 240.0008 | 4 | 7 | 4.350401 | 0 | 2.878818 | 0 | 12.05827 | 0
2018-02-08 20:07 | 36690.94 | 300.0021 | 4 | 7 | 4.349211 | 0 | 2.878818 | 0 | 12.05827 | 0
2018-02-08 20:09 | 36811.02742 | 120.0019 | 5 | 7 | 3.891866 | -6.520129 | 2.878818 | 0.2173191 | 12.05827 | 0.8587318
2018-02-08 20:11 | 36931.02662 | 240.0011 | 5 | 7 | 3.807713 | -6.520089 | 2.878818 | 0.4346611 | 12.05827 | 1.695293
2018-02-08 20:13 | 37051.02742 | 360.0019 | 5 | 7 | 3.729924 | -6.520082 | 2.878818 | 0.6519113 | 12.05827 | 2.513971
2018-02-08 20:15 | 37171.02742 | 480.0019 | 5 | 7 | 3.657936 | -6.520053 | 2.878818 | 0.8693016 | 12.05827 | 3.316887
2018-02-08 20:17 | 37291.02582 | 600.0003 | 5 | 7 | 3.592546 | -6.520061 | 2.878818 | 1.086658 | 12.05827 | 4.104716
2018-02-08 20:19 | 37411.02582 | 720.0003 | 5 | 7 | 3.535514 | -6.520112 | 2.878818 | 1.303831 | 12.05827 | 4.878575
2018-02-08 20:21 | 37531.02672 | 840.0012 | 5 | 7 | 3.486962 | -6.520112 | 2.878818 | 1.521196 | 12.05827 | 5.641652
2018-02-08 20:23 | 37651.02592 | 960.0004 | 5 | 7 | 3.44501 | -6.520049 | 2.878818 | 1.738596 | 12.05827 | 6.395063
2018-02-08 20:25 | 37771.02742 | 1080.0019 | 5 | 7 | 3.406794 | -6.520051 | 2.878818 | 1.955939 | 12.05827 | 7.139599
2018-02-08 20:27 | 37891.02582 | 1200.0003 | 5 | 7 | 3.369979 | -6.52011 | 2.878818 | 2.173259 | 12.05827 | 7.875955
2018-02-08 20:29 | 38011.02582 | 1320.0003 | 5 | 7 | 3.327579 | -6.520103 | 2.878818 | 2.390486 | 12.05827 | 8.603663
2018-02-08 20:31 | 38131.02742 | 1440.0019 | 5 | 7 | 3.25433 | -6.520028 | 2.878818 | 2.607966 | 12.05827 | 9.320127
2018-02-08 20:33 | 38251.02662 | 1560.0011 | 5 | 7 | 3.12476 | -6.520047 | 2.878818 | 2.825238 | 12.05827 | 10.01478
2018-02-08 20:34 | 38308.04392 | 1617.0184 | 5 | 7 | 2.99999 | -6.520039 | 2.878818 | 2.928504 | 12.05827 | 10.33176
2018-02-08 20:36 | 38428.09 | 120.001 | 6 | 7 | 3.586431 | 0 | 2.878818 | 2.928504 | 12.05827 | 10.33176
2018-02-08 20:38 | 38548.09 | 240.0002 | 6 | 7 | 3.617946 | 0 | 2.878818 | 2.928504 | 12.05827 | 10.33176
2018-02-08 20:39 | 38608.09 | 300.0031 | 6 | 7 | 3.625475 | 0 | 2.878818 | 2.928504 | 12.05827 | 10.33176
2018-02-08 20:39 | 38608.11 | 0.0048 | 7 | 8 | 3.625518 | 0 | 0 | 0 | 0 | 0
2018-02-08 20:41 | 38728.19 | 120.002 | 2 | 8 | 3.96404 | 4.890125 | 0.1622854 | 0 | 0.6373983 | 0
2018-02-08 20:43 | 38848.19 | 240.0004 | 2 | 8 | 4.007649 | 4.890116 | 0.325347 | 0 | 1.287498 | 0
2018-02-08 20:45 | 38968.19 | 360.002 | 2 | 8 | 4.041434 | 4.890156 | 0.4883569 | 0 | 1.943634 | 0
2018-02-08 20:47 | 39088.19 | 480.002 | 2 | 8 | 4.068866 | 4.890083 | 0.6513582 | 0 | 2.604706 | 0
2018-02-08 20:49 | 39208.19 | 600.0015 | 2 | 8 | 4.092065 | 4.890102 | 0.8143613 | 0 | 3.269859 | 0
2018-02-08 20:51 | 39328.19 | 720.0004 | 2 | 8 | 4.116388 | 4.890163 | 0.9773609 | 0 | 3.938812 | 0
2018-02-08 20:53 | 39448.19 | 840.0004 | 2 | 8 | 4.143302 | 4.890097 | 1.140355 | 0 | 4.611919 | 0
2018-02-08 20:55 | 39568.19 | 960.0029 | 2 | 8 | 4.173004 | 4.89012 | 1.303225 | 0 | 5.289107 | 0
2018-02-08 20:57 | 39688.19 | 1080.0005 | 2 | 8 | 4.200419 | 4.755722 | 1.465644 | 0 | 5.96946 | 0
2018-02-08 20:59 | 39808.19 | 1200.0004 | 2 | 8 | 4.200408 | 4.147549 | 1.614066 | 0 | 6.592896 | 0
2018-02-08 21:01 | 39928.19 | 1320.0029 | 2 | 8 | 4.200404 | 3.594852 | 1.725132 | 0 | 7.059417 | 0
2018-02-08 21:02 | 40007.01 | 1398.8153 | 2 | 8 | 4.200405 | 3.259993 | 1.779724 | 0 | 7.288728 | 0
2018-02-08 21:04 | 40127.02614 | 120.0019 | 3 | 8 | 4.229002 | 3.259911 | 1.887947 | 0 | 7.744732 | 0
2018-02-08 21:06 | 40247.02524 | 240.001 | 3 | 8 | 4.262531 | 3.259922 | 1.996613 | 0 | 8.206077 | 0
2018-02-08 21:08 | 40367.02524 | 360.001 | 3 | 8 | 4.298395 | 3.259884 | 2.105268 | 0 | 8.671147 | 0
2018-02-08 21:10 | 40487.02444 | 480.0002 | 3 | 8 | 4.336428 | 3.259895 | 2.213934 | 0 | 9.140286 | 0
2018-02-08 21:12 | 40607.02444 | 600.0002 | 3 | 8 | 4.376234 | 3.259939 | 2.322585 | 0 | 9.613591 | 0
2018-02-08 21:14 | 40727.02444 | 720.0002 | 3 | 8 | 4.400421 | 2.964458 | 2.420435 | 0 | 10.0434 | 0
2018-02-08 21:16 | 40847.02614 | 840.0019 | 3 | 8 | 4.400409 | 2.455608 | 2.485601 | 0 | 10.33015 | 0
2018-02-08 21:18 | 40967.02524 | 960.001 | 3 | 8 | 4.400379 | 2.050152 | 2.541536 | 0 | 10.57629 | 0
2018-02-08 21:20 | 41087.02614 | 1080.0019 | 3 | 8 | 4.40038 | 1.722813 | 2.590592 | 0 | 10.79215 | 0
2018-02-08 21:22 | 41207.02534 | 1200.0011 | 3 | 8 | 4.400375 | 1.457426 | 2.634768 | 0 | 10.98655 | 0
2018-02-08 21:24 | 41327.02524 | 1320.001 | 3 | 8 | 4.400406 | 1.241972 | 2.672125 | 0 | 11.15093 | 0
2018-02-08 21:26 | 41447.02614 | 1440.0019 | 3 | 8 | 4.40037 | 1.06493 | 2.703763 | 0 | 11.29015 | 0
2018-02-08 21:28 | 41567.02444 | 1560.0002 | 3 | 8 | 4.400365 | 0.9196224 | 2.729352 | 0 | 11.40275 | 0
2018-02-08 21:30 | 41687.02614 | 1680.0019 | 3 | 8 | 4.400367 | 0.7989521 | 2.751546 | 0 | 11.50041 | 0
2018-02-08 21:32 | 41807.02524 | 1800.001 | 3 | 8 | 4.40035 | 0.698494 | 2.7741 | 0 | 11.59966 | 0
2018-02-08 21:33 | 41870.23454 | 1863.2103 | 3 | 8 | 4.400342 | 0.6519928 | 2.785952 | 0 | 11.65181 | 0
2018-02-08 21:35 | 41990.28 | 120.0004 | 4 | 8 | 4.354401 | 0 | 2.785952 | 0 | 11.65181 | 0
2018-02-08 21:37 | 42110.28 | 240.0012 | 4 | 8 | 4.350428 | 0 | 2.785952 | 0 | 11.65181 | 0
2018-02-08 21:38 | 42170.29 | 300.0041 | 4 | 8 | 4.349248 | 0 | 2.785952 | 0 | 11.65181 | 0
2018-02-08 21:40 | 42290.37 | 120.0003 | 5 | 8 | 3.891867 | -6.520114 | 2.785952 | 0.217067 | 11.65181 | 0.8577446
2018-02-08 21:42 | 42410.37 | 240.0004 | 5 | 8 | 3.807676 | -6.520072 | 2.785952 | 0.4346184 | 11.65181 | 1.695123
2018-02-08 21:44 | 42530.37 | 360.0003 | 5 | 8 | 3.729774 | -6.520058 | 2.785952 | 0.6519644 | 11.65181 | 2.514142
2018-02-08 21:46 | 42650.37 | 480.0003 | 5 | 8 | 3.657567 | -6.520095 | 2.785952 | 0.8693174 | 11.65181 | 3.316857
2018-02-08 21:48 | 42770.37 | 600.0003 | 5 | 8 | 3.592197 | -6.520103 | 2.785952 | 1.08664 | 11.65181 | 4.104484
2018-02-08 21:50 | 42890.37 | 720.0013 | 5 | 8 | 3.535145 | -6.520063 | 2.785952 | 1.303901 | 11.65181 | 4.878571
2018-02-08 21:52 | 43010.37 | 840.002 | 5 | 8 | 3.486535 | -6.520102 | 2.785952 | 1.521198 | 11.65181 | 5.641319
2018-02-08 21:54 | 43130.37 | 960.0011 | 5 | 8 | 3.444507 | -6.520077 | 2.785952 | 1.738638 | 11.65181 | 6.394766
2018-02-08 21:56 | 43250.37 | 1080.0003 | 5 | 8 | 3.406286 | -6.52006 | 2.785952 | 1.955981 | 11.65181 | 7.1392
2018-02-08 21:58 | 43370.37 | 1200.0003 | 5 | 8 | 3.369391 | -6.52007 | 2.785952 | 2.1732 | 11.65181 | 7.875107
2018-02-08 22:00 | 43490.37 | 1320.0011 | 5 | 8 | 3.326976 | -6.520041 | 2.785952 | 2.390599 | 11.65181 | 8.603262
2018-02-08 22:02 | 43610.37 | 1440.002 | 5 | 8 | 3.253484 | -6.520074 | 2.785952 | 2.607932 | 11.65181 | 9.31909
2018-02-08 22:04 | 43730.37 | 1560.0003 | 5 | 8 | 3.123103 | -6.52014 | 2.785952 | 2.825265 | 11.65181 | 10.01369
2018-02-08 22:05 | 43786.48 | 1616.1104 | 5 | 8 | 2.99999 | -6.520133 | 2.785952 | 2.926939 | 11.65181 | 10.32567
2018-02-08 22:07 | 43906.53 | 120 | 6 | 8 | 3.586675 | 0 | 2.785952 | 2.926939 | 11.65181 | 10.32567
2018-02-08 22:09 | 44026.53 | 239.9999 | 6 | 8 | 3.618226 | 0 | 2.785952 | 2.926939 | 11.65181 | 10.32567
2018-02-08 22:10 | 44086.53 | 300.0029 | 6 | 8 | 3.625765 | 0 | 2.785952 | 2.926939 | 11.65181 | 10.32567
2018-02-08 22:10 | 44086.54014 | 0.0024 | 7 | 9 | 3.625834 | 0 | 0 | 0 | 0 | 0
2018-02-08 22:12 | 44206.63 | 120.0002 | 2 | 9 | 3.96451 | 4.89011 | 0.1623391 | 0 | 0.6376984 | 0
2018-02-08 22:14 | 44326.63 | 240.0002 | 2 | 9 | 4.008227 | 4.890089 | 0.3252358 | 0 | 1.287228 | 0
2018-02-08 22:16 | 44446.63 | 360.0002 | 2 | 9 | 4.042059 | 4.890154 | 0.4883405 | 0 | 1.943841 | 0
2018-02-08 22:18 | 44566.63 | 480.0009 | 2 | 9 | 4.069427 | 4.890188 | 0.6513494 | 0 | 2.605045 | 0
2018-02-08 22:20 | 44686.63 | 600.0002 | 2 | 9 | 4.092651 | 4.890146 | 0.814332 | 0 | 3.270206 | 0
2018-02-08 22:22 | 44806.63 | 720.001 | 2 | 9 | 4.116923 | 4.890141 | 0.9773141 | 0 | 3.939177 | 0
2018-02-08 22:24 | 44926.63 | 840.0009 | 2 | 9 | 4.143847 | 4.889967 | 1.140312 | 0 | 4.612388 | 0
2018-02-08 22:26 | 45046.63 | 960.0002 | 2 | 9 | 4.173576 | 4.890123 | 1.303319 | 0 | 5.290242 | 0
2018-02-08 22:28 | 45166.63 | 1080.0003 | 2 | 9 | 4.200412 | 4.743608 | 1.465821 | 0 | 5.971024 | 0
2018-02-08 22:30 | 45286.63 | 1200.0003 | 2 | 9 | 4.200408 | 4.138039 | 1.613619 | 0 | 6.591836 | 0
2018-02-08 22:32 | 45406.63 | 1320.0003 | 2 | 9 | 4.200392 | 3.587626 | 1.742133 | 0 | 7.131647 | 0
2018-02-08 22:33 | 45483.79 | 1397.1536 | 2 | 9 | 4.20041 | 3.259956 | 1.815482 | 0 | 7.439743 | 0
2018-02-08 22:35 | 45603.8 | 120.0004 | 3 | 9 | 4.228938 | 3.259905 | 1.92379 | 0 | 7.896106 | 0
2018-02-08 22:37 | 45723.8 | 240.0004 | 3 | 9 | 4.262496 | 3.259888 | 2.032451 | 0 | 8.357428 | 0
2018-02-08 22:39 | 45843.8 | 360.0004 | 3 | 9 | 4.298374 | 3.259859 | 2.141031 | 0 | 8.822173 | 0
2018-02-08 22:41 | 45963.8 | 480.0004 | 3 | 9 | 4.33642 | 3.259888 | 2.249642 | 0 | 9.291072 | 0
2018-02-08 22:43 | 46083.8 | 600.0004 | 3 | 9 | 4.376188 | 3.259928 | 2.358426 | 0 | 9.764949 | 0
2018-02-08 22:45 | 46203.8 | 720.0004 | 3 | 9 | 4.400407 | 2.965851 | 2.464887 | 0 | 10.23264 | 0
2018-02-08 22:47 | 46323.8 | 840.0004 | 3 | 9 | 4.400395 | 2.457205 | 2.554916 | 0 | 10.6288 | 0
2018-02-08 22:49 | 46443.8 | 960.0004 | 3 | 9 | 4.400390625 | 2.052027 | 2.629785 | 0 | 10.95826 | 0
2018-02-08 22:51 | 46563.8 | 1080.0004 | 3 | 9 | 4.400399 | 1.724691 | 2.692513 | 0 | 11.23429 | 0
2018-02-08 22:53 | 46683.8 | 1200.0011 | 3 | 9 | 4.400373 | 1.458899 | 2.745479 | 0 | 11.46736 | 0
2018-02-08 22:55 | 46803.8 | 1320.0004 | 3 | 9 | 4.40039 | 1.242767 | 2.790359 | 0 | 11.66485 | 0
2018-02-08 22:57 | 46923.8 | 1440.0019 | 3 | 9 | 4.400374 | 1.065706 | 2.82871 | 0 | 11.83361 | 0
2018-02-08 22:59 | 47043.8 | 1560.0019 | 3 | 9 | 4.400357 | 0.9201279 | 2.86175 | 0 | 11.97899 | 0
2018-02-08 23:01 | 47163.8 | 1680.0019 | 3 | 9 | 4.400346 | 0.7991047 | 2.890311 | 0 | 12.10467 | 0
2018-02-08 23:03 | 47283.8 | 1800.0004 | 3 | 9 | 4.400372 | 0.6991081 | 2.915284 | 0 | 12.21456 | 0
2018-02-08 23:04 | 47348.03 | 1864.2311 | 3 | 9 | 4.40037 | 0.6519966 | 2.927335 | 0 | 12.26759 | 0
2018-02-08 23:06 | 47468.08 | 120.0009 | 4 | 9 | 4.354384 | 0 | 2.927335 | 0 | 12.26759 | 0
2018-02-08 23:08 | 47588.08 | 240.0017 | 4 | 9 | 4.350434 | 0 | 2.927335 | 0 | 12.26759 | 0
2018-02-08 23:09 | 47648.08 | 300.0023 | 4 | 9 | 4.349232 | 0 | 2.927335 | 0 | 12.26759 | 0
2018-02-08 23:11 | 47768.17 | 120.0004 | 5 | 9 | 3.89133 | -6.520081 | 2.927335 | 0.2173204 | 12.26759 | 0.8586262
2018-02-08 23:13 | 47888.17 | 240.0018 | 5 | 9 | 3.807117 | -6.520103 | 2.927335 | 0.4346621 | 12.26759 | 1.695069
2018-02-08 23:15 | 48008.17 | 360.0004 | 5 | 9 | 3.72929 | -6.520039 | 2.927335 | 0.651949 | 12.26759 | 2.513756
2018-02-08 23:17 | 48128.17 | 480.0003 | 5 | 9 | 3.657103 | -6.520011 | 2.927335 | 0.8693139 | 12.26759 | 3.316411
2018-02-08 23:19 | 48248.17 | 600.0008 | 5 | 9 | 3.591868 | -6.520098 | 2.927335 | 1.086636 | 12.26759 | 4.103953
2018-02-08 23:21 | 48368.17 | 720.0011 | 5 | 9 | 3.53487 | -6.520082 | 2.927335 | 1.303944 | 12.26759 | 4.878145
2018-02-08 23:23 | 48488.17 | 840.0018 | 5 | 9 | 3.486174 | -6.520037 | 2.927335 | 1.521289 | 12.26759 | 5.640996
2018-02-08 23:25 | 48608.17 | 960.0018 | 5 | 9 | 3.444192 | -6.520112 | 2.927335 | 1.738658 | 12.26759 | 6.394123
2018-02-08 23:27 | 48728.17 | 1080.0018 | 5 | 9 | 3.405949 | -6.520103 | 2.927335 | 1.955991 | 12.26759 | 7.138451
2018-02-08 23:29 | 48848.17 | 1200.0003 | 5 | 9 | 3.369129 | -6.520066 | 2.927335 | 2.173289 | 12.26759 | 7.874562
2018-02-08 23:31 | 48968.17 | 1320.0018 | 5 | 9 | 3.326542 | -6.520082 | 2.927335 | 2.390553 | 12.26759 | 8.602182
2018-02-08 23:33 | 49088.17 | 1440.0011 | 5 | 9 | 3.252801 | -6.520042 | 2.927335 | 2.607944 | 12.26759 | 9.318077
2018-02-08 23:35 | 49208.17 | 1560.0018 | 5 | 9 | 3.122185 | -6.520087 | 2.927335 | 2.825249 | 12.26759 | 10.01242
2018-02-08 23:36 | 49263.81 | 1615.6439 | 5 | 9 | 2.999986 | -6.520119 | 2.927335 | 2.925978 | 12.26759 | 10.32145
2018-02-08 23:38 | 49383.85 | 120.0002 | 6 | 9 | 3.58635 | 0 | 2.927335 | 2.925978 | 12.26759 | 10.32145
2018-02-08 23:40 | 49503.85 | 240.0013 | 6 | 9 | 3.617858 | 0 | 2.927335 | 2.925978 | 12.26759 | 10.32145
2018-02-08 23:41 | 49563.86 | 300.0032 | 6 | 9 | 3.62537 | 0 | 2.927335 | 2.925978 | 12.26759 | 10.32145
2018-02-08 23:41 | 49563.87 | 0.004 | 7 | 10 | 3.625445 | 0 | 0 | 0 | 0 | 0
2018-02-08 23:43 | 49683.9552 | 120.0004 | 2 | 10 | 3.964699 | 4.890129 | 0.1622803 | 0 | 0.6374744 | 0
2018-02-08 23:45 | 49803.9559 | 240.0011 | 2 | 10 | 4.008436 | 4.890102 | 0.325274 | 0 | 1.287422 | 0
2018-02-08 23:47 | 49923.9551 | 360.0003 | 2 | 10 | 4.042325 | 4.890135 | 0.4883615 | 0 | 1.944008 | 0
2018-02-08 23:49 | 50043.9563 | 480.0015 | 2 | 10 | 4.069792 | 4.890184 | 0.6513554 | 0 | 2.605202 | 0
2018-02-08 23:51 | 50163.9551 | 600.0003 | 2 | 10 | 4.093023 | 4.890129 | 0.8142774 | 0 | 3.270174 | 0
2018-02-08 23:53 | 50283.9566 | 720.0018 | 2 | 10 | 4.117331 | 4.890141 | 0.977296 | 0 | 3.939359 | 0
2018-02-08 23:55 | 50403.9559 | 840.0011 | 2 | 10 | 4.144255 | 4.890085 | 1.140368 | 0 | 4.61294 | 0
2018-02-08 23:57 | 50523.956 | 960.0012 | 2 | 10 | 4.174044 | 4.890144 | 1.303264 | 0 | 5.290404 | 0
2018-02-08 23:59 | 50643.9553 | 1080.0005 | 2 | 10 | 4.200404 | 4.734909 | 1.457254 | 0 | 5.935492 | 0
2018-02-09 00:01 | 50763.956 | 1200.0012 | 2 | 10 | 4.200404 | 4.131647 | 1.567643 | 0 | 6.399169 | 0
2018-02-09 00:03 | 50883.9558 | 1320.001 | 2 | 10 | 4.200413 | 3.582588 | 1.69211 | 0 | 6.921981 | 0
2018-02-09 00:04 | 50960.0701 | 1396.1153 | 2 | 10 | 4.200413 | 3.259998 | 1.764385 | 0 | 7.225566 | 0
2018-02-09 00:06 | 51080.08 | 120.0003 | 3 | 10 | 4.228959 | 3.259905 | 1.872634 | 0 | 7.681682 | 0
2018-02-09 00:08 | 51200.09 | 240.0027 | 3 | 10 | 4.262394 | 3.25989 | 1.981265 | 0 | 8.142869 | 0
2018-02-09 00:10 | 51320.09 | 360.0005 | 3 | 10 | 4.298155 | 3.259886 | 2.089892 | 0 | 8.6078 | 0
2018-02-09 00:12 | 51440.09 | 480.0011 | 3 | 10 | 4.336091 | 3.259869 | 2.198492 | 0 | 9.076621 | 0
2018-02-09 00:14 | 51560.09 | 600.0018 | 3 | 10 | 4.375766 | 3.25984 | 2.30728 | 0 | 9.550476 | 0
2018-02-09 00:16 | 51680.09 | 720.0011 | 3 | 10 | 4.400409 | 2.973148 | 2.412134 | 0 | 10.01107 | 0
2018-02-09 00:18 | 51800.09 | 840.0012 | 3 | 10 | 4.400384 | 2.463236 | 2.495401 | 0 | 10.37748 | 0
2018-02-09 00:20 | 51920.08 | 960.0003 | 3 | 10 | 4.400393 | 2.057983 | 2.567297 | 0 | 10.69385 | 0
2018-02-09 00:22 | 52040.08 | 1080.0003 | 3 | 10 | 4.4004 | 1.729776 | 2.629804 | 0 | 10.96891 | 0
2018-02-09 00:24 | 52160.08 | 1200.0003 | 3 | 10 | 4.400373 | 1.462366 | 2.68283 | 0 | 11.20224 | 0
2018-02-09 00:26 | 52280.09 | 1320.0027 | 3 | 10 | 4.400382 | 1.245815 | 2.72787 | 0 | 11.40043 | 0
2018-02-09 00:28 | 52400.08 | 1440.0003 | 3 | 10 | 4.400347 | 1.06749 | 2.766334 | 0 | 11.56969 | 0
2018-02-09 00:30 | 52520.09 | 1560.0011 | 3 | 10 | 4.400358 | 0.9220829 | 2.799428 | 0 | 11.71531 | 0
2018-02-09 00:32 | 52640.09 | 1680.0009 | 3 | 10 | 4.400357 | 0.8019333 | 2.828099 | 0 | 11.84148 | 0
2018-02-09 00:34 | 52760.09 | 1800.0027 | 3 | 10 | 4.400364 | 0.7008839 | 2.852868 | 0 | 11.95047 | 0
2018-02-09 00:36 | 52826.13 | 1866.0407 | 3 | 10 | 4.400348 | 0.6519928 | 2.865273 | 0 | 12.00506 | 0
2018-02-09 00:38 | 52946.17334 | 120 | 4 | 10 | 4.354482 | 0 | 2.865278 | 0 | 12.00508 | 0
2018-02-09 00:40 | 53066.17424 | 240.0009 | 4 | 10 | 4.350542 | 0 | 2.865278 | 0 | 12.00508 | 0
2018-02-09 00:41 | 53126.17554 | 300.0022 | 4 | 10 | 4.349356 | 0 | 2.865278 | 0 | 12.00508 | 0
2018-02-09 00:43 | 53246.26 | 120.002 | 5 | 10 | 3.892872 | -6.520028 | 2.865278 | 0.2173215 | 12.00508 | 0.8589267
2018-02-09 00:45 | 53366.26 | 240.002 | 5 | 10 | 3.808537 | -6.520011 | 2.865278 | 0.4344733 | 12.00508 | 1.694968
2018-02-09 00:47 | 53486.26 | 360.002 | 5 | 10 | 3.730543 | -6.52007 | 2.865278 | 0.6517183 | 12.00508 | 2.513801
2018-02-09 00:49 | 53606.26 | 480.0012 | 5 | 10 | 3.658243 | -6.52006 | 2.865278 | 0.8692983 | 12.00508 | 3.31752
2018-02-09 00:51 | 53726.27 | 600.0028 | 5 | 10 | 3.592895 | -6.520102 | 2.865278 | 1.086638 | 12.00508 | 4.105355
2018-02-09 00:53 | 53846.26 | 720.0003 | 5 | 10 | 3.535817 | -6.520021 | 2.865278 | 1.303779 | 12.00508 | 4.879168
2018-02-09 00:55 | 53966.26 | 840.0012 | 5 | 10 | 3.48703 | -6.520023 | 2.865278 | 1.521117 | 12.00508 | 5.642196
2018-02-09 00:57 | 54086.26 | 960.0012 | 5 | 10 | 3.44492 | -6.520034 | 2.865278 | 1.738358 | 12.00508 | 6.395059
2018-02-09 00:59 | 54206.26 | 1080.0012 | 5 | 10 | 3.406703 | -6.520028 | 2.865278 | 1.955907 | 12.00508 | 7.140296
2018-02-09 01:01 | 54326.26 | 1200.002 | 5 | 10 | 3.369875 | -6.520072 | 2.865278 | 2.173222 | 12.00508 | 7.876633
2018-02-09 01:03 | 54446.26 | 1320.0004 | 5 | 10 | 3.327216 | -6.520015 | 2.865278 | 2.390517 | 12.00508 | 8.60452
2018-02-09 01:05 | 54566.26 | 1440.0001 | 5 | 10 | 3.253275 | -6.520063 | 2.865278 | 2.607913 | 12.00508 | 9.32056
2018-02-09 01:07 | 54686.26 | 1560.0012 | 5 | 10 | 3.122743 | -6.52002 | 2.865278 | 2.82514 | 12.00508 | 10.01476
2018-02-09 01:07 | 54742.08 | 1615.816 | 5 | 10 | 2.99999 | -6.52002 | 2.865278 | 2.926283 | 12.00508 | 10.32509
2018-02-09 01:09 | 54862.13 | 120.0009 | 6 | 10 | 3.585809 | 0 | 2.865278 | 2.926283 | 12.00508 | 10.32509
2018-02-09 01:11 | 54982.13 | 240 | 6 | 10 | 3.617292 | 0 | 2.865278 | 2.926283 | 12.00508 | 10.32509
2018-02-09 01:12 | 55042.13 | 300.0029 | 6 | 10 | 3.624786 | 0 | 2.865278 | 2.926283 | 12.00508 | 10.32509
2018-02-09 01:12 | 55042.14 | 0.0048 | 7 | 11 | 3.624841 | 0 | 0 | 0 | 0 | 0
2018-02-09 01:14 | 55162.23 | 120.0003 | 2 | 11 | 3.964399 | 4.889793 | 0.1623545 | 0 | 0.6377077 | 0
2018-02-09 01:16 | 55282.23 | 240.0028 | 2 | 11 | 4.008054 | 4.890142 | 0.3253534 | 0 | 1.287624 | 0
2018-02-09 01:18 | 55402.23 | 360.0003 | 2 | 11 | 4.041903 | 4.890144 | 0.4883529 | 0 | 1.94379 | 0
2018-02-09 01:20 | 55522.23 | 480.0012 | 2 | 11 | 4.069342 | 4.8901 | 0.6513264 | 0 | 2.604827 | 0
2018-02-09 01:22 | 55642.23 | 600.0011 | 2 | 11 | 4.092532 | 4.890093 | 0.8143405 | 0 | 3.270097 | 0
2018-02-09 01:24 | 55762.23 | 720.0012 | 2 | 11 | 4.116783 | 4.890093 | 0.9772861 | 0 | 3.938897 | 0
2018-02-09 01:26 | 55882.23 | 840.002 | 2 | 11 | 4.143716 | 4.890068 | 1.140328 | 0 | 4.612268 | 0
2018-02-09 01:28 | 56002.23 | 960.002 | 2 | 11 | 4.173475 | 4.890108 | 1.303284 | 0 | 5.289892 | 0
2018-02-09 01:30 | 56122.23 | 1080.002 | 2 | 11 | 4.200405 | 4.745403 | 1.462941 | 0 | 5.958713 | 0
2018-02-09 01:32 | 56242.23 | 1200.0004 | 2 | 11 | 4.200398 | 4.139381 | 1.610968 | 0 | 6.580488 | 0
2018-02-09 01:34 | 56362.23 | 1320.0011 | 2 | 11 | 4.200402 | 3.588352 | 1.73961 | 0 | 7.120835 | 0
2018-02-09 01:36 | 56439.33 | 1397.1 | 2 | 11 | 4.200413 | 3.259985 | 1.812949 | 0 | 7.428888 | 0
2018-02-09 01:38 | 56559.35 | 120.0021 | 3 | 11 | 4.228988 | 3.260086 | 1.921185 | 0 | 7.88495 | 0
2018-02-09 01:40 | 56679.35 | 240.0013 | 3 | 11 | 4.262485 | 3.260141 | 2.02985 | 0 | 8.346288 | 0
2018-02-09 01:42 | 56799.35 | 360.0021 | 3 | 11 | 4.298326 | 3.260166 | 2.138508 | 0 | 8.811368 | 0
2018-02-09 01:44 | 56919.35 | 480.0015 | 3 | 11 | 4.336326 | 3.260046 | 2.247164 | 0 | 9.280453 | 0
2018-02-09 01:46 | 57039.35 | 600.0013 | 3 | 11 | 4.376108 | 3.25984 | 2.355837 | 0 | 9.753844 | 0
2018-02-09 01:48 | 57159.35 | 720.0013 | 3 | 11 | 4.400401 | 2.967268 | 2.458361 | 0 | 10.2042 | 0
2018-02-09 01:50 | 57279.35 | 840.0004 | 3 | 11 | 4.400414 | 2.457796 | 2.541791 | 0 | 10.57133 | 0
2018-02-09 01:52 | 57399.35 | 960.0022 | 3 | 11 | 4.400404 | 2.052155 | 2.610406 | 0 | 10.87326 | 0
2018-02-09 01:54 | 57519.35 | 1080.0005 | 3 | 11 | 4.400402 | 1.724266 | 2.668494 | 0 | 11.12887 | 0
2018-02-09 01:56 | 57639.35 | 1200.0021 | 3 | 11 | 4.400393 | 1.458479 | 2.716141 | 0 | 11.33854 | 0
2018-02-09 01:58 | 57759.35 | 1320.0014 | 3 | 11 | 4.400387 | 1.242002 | 2.75719 | 0 | 11.51917 | 0
2018-02-09 02:00 | 57879.35 | 1440.0005 | 3 | 11 | 4.400343 | 1.064232 | 2.794217 | 0 | 11.6821 | 0
2018-02-09 02:02 | 57999.35 | 1560.0005 | 3 | 11 | 4.400392 | 0.9200535 | 2.825864 | 0 | 11.82136 | 0
2018-02-09 02:04 | 58119.35 | 1680.0005 | 3 | 11 | 4.400357 | 0.7989845 | 2.853377 | 0 | 11.94243 | 0
2018-02-09 02:06 | 58239.35 | 1800.0021 | 3 | 11 | 4.400346 | 0.6983433 | 2.878279 | 0 | 12.05201 | 0
2018-02-09 02:07 | 58302.37 | 1863.0249 | 3 | 11 | 4.400354 | 0.6519947 | 2.890104 | 0 | 12.10404 | 0
2018-02-09 02:09 | 58422.42 | 120.0001 | 4 | 11 | 4.354563 | 0 | 2.890104 | 0 | 12.10404 | 0
2018-02-09 02:11 | 58542.42 | 240.001 | 4 | 11 | 4.350602 | 0 | 2.890104 | 0 | 12.10404 | 0
2018-02-09 02:12 | 58602.42 | 300.0022 | 4 | 11 | 4.349407 | 0 | 2.890104 | 0 | 12.10404 | 0
2018-02-09 02:14 | 58722.5 | 120.0002 | 5 | 11 | 3.893327 | -6.520055 | 2.890104 | 0.217201 | 12.10404 | 0.8585458
2018-02-09 02:16 | 58842.51 | 240.0017 | 5 | 11 | 3.80895 | -6.520023 | 2.890104 | 0.4343164 | 12.10404 | 1.694546
2018-02-09 02:18 | 58962.51 | 360.0026 | 5 | 11 | 3.730965 | -6.519971 | 2.890104 | 0.6519701 | 12.10404 | 2.514995
2018-02-09 02:20 | 59082.5 | 480.0002 | 5 | 11 | 3.658688 | -6.520004 | 2.890104 | 0.8692659 | 12.10404 | 3.317755
2018-02-09 02:22 | 59202.5 | 600.001 | 5 | 11 | 3.59335 | -6.519973 | 2.890104 | 1.086458 | 12.10404 | 4.105163
2018-02-09 02:24 | 59322.5 | 720.0002 | 5 | 11 | 3.536051 | -6.520021 | 2.890104 | 1.303821 | 12.10404 | 4.879851
2018-02-09 02:26 | 59442.5 | 840.0002 | 5 | 11 | 3.487335 | -6.52002 | 2.890104 | 1.521212 | 12.10404 | 5.643116
2018-02-09 02:28 | 59562.5 | 960.001 | 5 | 11 | 3.445222 | -6.520002 | 2.890104 | 1.738608 | 12.10404 | 6.396585
2018-02-09 02:30 | 59682.51 | 1080.0018 | 5 | 11 | 3.406965 | -6.519938 | 2.890104 | 1.95588 | 12.10404 | 7.14093
2018-02-09 02:32 | 59802.5 | 1200.0002 | 5 | 11 | 3.370117 | -6.520055 | 2.890104 | 2.173299 | 12.10404 | 7.877669
2018-02-09 02:34 | 59922.51 | 1320.0026 | 5 | 11 | 3.327552 | -6.52 | 2.890104 | 2.39059 | 12.10404 | 8.6056
2018-02-09 02:36 | 60042.5 | 1440.0002 | 5 | 11 | 3.253395 | -6.520009 | 2.890104 | 2.607839 | 12.10404 | 9.321192
2018-02-09 02:38 | 60162.5 | 1560.001 | 5 | 11 | 3.12268 | -6.519964 | 2.890104 | 2.825138 | 12.10404 | 10.01565
2018-02-09 02:39 | 60218.34 | 1615.8383 | 5 | 11 | 2.999993 | -6.520018 | 2.890104 | 2.926362 | 12.10404 | 10.32622
2018-02-09 02:41 | 60338.39 | 120.0019 | 6 | 11 | 3.585088 | 0 | 2.890104 | 2.926362 | 12.10404 | 10.32622
2018-02-09 02:43 | 60458.39 | 240.001 | 6 | 11 | 3.616461 | 0 | 2.890104 | 2.926362 | 12.10404 | 10.32622
2018-02-09 02:44 | 60518.39 | 300.0016 | 6 | 11 | 3.623925 | 0 | 2.890104 | 2.926362 | 12.10404 | 10.32622
2018-02-09 02:44 | 60518.4021 | 0.0024 | 7 | 12 | 3.623914 | 0 | 0 | 0 | 0 | 0
2018-02-09 02:46 | 60638.49 | 120.0019 | 2 | 12 | 3.963797 | 4.890066 | 0.1623312 | 5.07e-10 | 0.6375139 | 1.837e-09
2018-02-09 02:48 | 60758.49 | 240.0004 | 2 | 12 | 4.007447 | 4.890097 | 0.3253435 | 5.07e-10 | 1.287385 | 1.837e-09
2018-02-09 02:50 | 60878.49 | 360.0004 | 2 | 12 | 4.041327 | 4.890085 | 0.4883246 | 5.07e-10 | 1.943378 | 1.837e-09
2018-02-09 02:52 | 60998.49 | 480.0018 | 2 | 12 | 4.068906 | 4.890112 | 0.6512994 | 5.07e-10 | 2.604337 | 1.837e-09
2018-02-09 02:54 | 61118.49 | 600.0011 | 2 | 12 | 4.092249 | 4.890141 | 0.8143529 | 5.07e-10 | 3.269713 | 1.837e-09
2018-02-09 02:56 | 61238.49 | 720.0011 | 2 | 12 | 4.116614 | 4.890091 | 0.9773298 | 5.07e-10 | 3.938606 | 1.837e-09
2018-02-09 02:58 | 61358.49 | 840.0018 | 2 | 12 | 4.143676 | 4.890083 | 1.140268 | 5.07e-10 | 4.611528 | 1.837e-09
2018-02-09 03:00 | 61478.49 | 960.0012 | 2 | 12 | 4.173562 | 4.89012 | 1.303314 | 5.07e-10 | 5.289525 | 1.837e-09
2018-02-09 03:02 | 61598.49 | 1080.0005 | 2 | 12 | 4.200416 | 4.744059 | 1.459091 | 5.07e-10 | 5.94206 | 1.837e-09
2018-02-09 03:04 | 61718.49 | 1200.0005 | 2 | 12 | 4.200405 | 4.136742 | 1.553505 | 5.07e-10 | 6.338636 | 1.837e-09
2018-02-09 03:06 | 61838.49 | 1320.0005 | 2 | 12 | 4.200418 | 3.585014 | 1.682078 | 5.07e-10 | 6.878695 | 1.837e-09
2018-02-09 03:07 | 61914.71 | 1396.2217 | 2 | 12 | 4.200397 | 3.259968 | 1.754475 | 5.07e-10 | 7.182793 | 1.837e-09
2018-02-09 03:09 | 62034.7263 | 120.0003 | 3 | 12 | 4.228955 | 3.25984 | 1.863 | 5.07e-10 | 7.640071 | 1.837e-09
2018-02-09 03:11 | 62154.727 | 240.001 | 3 | 12 | 4.262451 | 3.259869 | 1.971665 | 5.07e-10 | 8.101409 | 1.837e-09
2018-02-09 03:13 | 62274.7272 | 360.0012 | 3 | 12 | 4.298317 | 3.259878 | 2.080289 | 5.07e-10 | 8.566339 | 1.837e-09
2018-02-09 03:15 | 62394.7263 | 480.0003 | 3 | 12 | 4.336315 | 3.25993 | 2.188989 | 5.07e-10 | 9.035614 | 1.837e-09
2018-02-09 03:17 | 62514.7272 | 600.0012 | 3 | 12 | 4.376083 | 3.259895 | 2.29765 | 5.07e-10 | 9.508946 | 1.837e-09
2018-02-09 03:19 | 62634.7263 | 720.0003 | 3 | 12 | 4.400412 | 2.966999 | 2.398731 | 5.07e-10 | 9.952958 | 1.837e-09
2018-02-09 03:21 | 62754.7271 | 840.0011 | 3 | 12 | 4.400401 | 2.457747 | 2.459255 | 5.07e-10 | 10.21929 | 1.837e-09
2018-02-09 03:23 | 62874.7279 | 960.0019 | 3 | 12 | 4.400402 | 2.052942 | 2.506455 | 5.07e-10 | 10.42699 | 1.837e-09
2018-02-09 03:25 | 62994.7279 | 1080.0019 | 3 | 12 | 4.400377 | 1.723761 | 2.551351 | 5.07e-10 | 10.62455 | 1.837e-09
2018-02-09 03:27 | 63114.7263 | 1200.0003 | 3 | 12 | 4.40038 | 1.458403 | 2.602338 | 5.07e-10 | 10.84891 | 1.837e-09
2018-02-09 03:29 | 63234.7279 | 1320.0019 | 3 | 12 | 4.400378 | 1.241703 | 2.647206 | 5.07e-10 | 11.04634 | 1.837e-09
2018-02-09 03:31 | 63354.7263 | 1440.0003 | 3 | 12 | 4.400344 | 1.064079 | 2.685571 | 5.07e-10 | 11.21517 | 1.837e-09
2018-02-09 03:33 | 63474.7279 | 1560.0019 | 3 | 12 | 4.400368 | 0.9192085 | 2.718536 | 5.07e-10 | 11.36023 | 1.837e-09
2018-02-09 03:35 | 63594.727 | 1680.001 | 3 | 12 | 4.400338 | 0.7978611 | 2.747104 | 5.07e-10 | 11.48594 | 1.837e-09
2018-02-09 03:37 | 63714.7271 | 1800.0011 | 3 | 12 | 4.400343 | 0.69767 | 2.772002 | 5.07e-10 | 11.59549 | 1.837e-09
2018-02-09 03:38 | 63777.2828 | 1862.5568 | 3 | 12 | 4.400358 | 0.6519947 | 2.783726 | 5.07e-10 | 11.64708 | 1.837e-09
2018-02-09 03:40 | 63897.33 | 120.0018 | 4 | 12 | 4.354378 | 0 | 2.783726 | 5.07e-10 | 11.64708 | 1.837e-09
2018-02-09 03:42 | 64017.33 | 240.0011 | 4 | 12 | 4.350439 | 0 | 2.783726 | 5.07e-10 | 11.64708 | 1.837e-09
2018-02-09 03:43 | 64077.34 | 300.0031 | 4 | 12 | 4.349251 | 0 | 2.783726 | 5.07e-10 | 11.64708 | 1.837e-09
2018-02-09 03:45 | 64197.42 | 120.0019 | 5 | 12 | 3.891289 | -6.520072 | 2.783726 | 0.2173329 | 11.64708 | 0.8586431
2018-02-09 03:47 | 64317.42 | 240.0018 | 5 | 12 | 3.807113 | -6.520021 | 2.783726 | 0.4346303 | 11.64708 | 1.694912
2018-02-09 03:49 | 64437.42 | 360.001 | 5 | 12 | 3.729347 | -6.520063 | 2.783726 | 0.6519613 | 11.64708 | 2.513761
2018-02-09 03:51 | 64557.43 | 480.0034 | 5 | 12 | 3.657188 | -6.520013 | 2.783726 | 0.8693041 | 11.64708 | 3.316357
2018-02-09 03:53 | 64677.42 | 600.0019 | 5 | 12 | 3.591813 | -6.519958 | 2.783726 | 1.086655 | 11.64708 | 4.104004
2018-02-09 03:55 | 64797.42 | 720.001 | 5 | 12 | 3.534618 | -6.520063 | 2.783726 | 1.303982 | 11.64708 | 4.878224
2018-02-09 03:57 | 64917.42 | 840.0018 | 5 | 12 | 3.48598 | -6.520015 | 2.783726 | 1.521309 | 11.64708 | 5.640958
2018-02-09 03:59 | 65037.42 | 960 | 5 | 12 | 3.443926 | -6.520007 | 2.783726 | 1.738613 | 11.64708 | 6.393811
2018-02-09 04:01 | 65157.42 | 1080.0018 | 5 | 12 | 3.405757 | -6.520011 | 2.783726 | 1.955904 | 11.64708 | 7.137954
2018-02-09 04:03 | 65277.42 | 1200.0003 | 5 | 12 | 3.368861 | -6.520009 | 2.783726 | 2.17328 | 11.64708 | 7.874284
2018-02-09 04:05 | 65397.42 | 1320.0004 | 5 | 12 | 3.326274 | -6.520028 | 2.783726 | 2.390608 | 11.64708 | 8.602073
2018-02-09 04:07 | 65517.42 | 1440.001 | 5 | 12 | 3.252081 | -6.520023 | 2.783726 | 2.607936 | 11.64708 | 9.317655
2018-02-09 04:09 | 65637.42 | 1560.001 | 5 | 12 | 3.120008 | -6.520051 | 2.783726 | 2.825239 | 11.64708 | 10.01171
2018-02-09 04:10 | 65691.62 | 1614.1959 | 5 | 12 | 2.999986 | -6.520015 | 2.783726 | 2.923413 | 11.64708 | 10.31276
2018-02-09 04:12 | 65811.67 | 120.0015 | 6 | 12 | 3.585716 | 0 | 2.783726 | 2.923413 | 11.64708 | 10.31276
2018-02-09 04:14 | 65931.67 | 240.0024 | 6 | 12 | 3.617167 | 0 | 2.783726 | 2.923413 | 11.64708 | 10.31276
2018-02-09 04:15 | 65991.67 | 300.0012 | 6 | 12 | 3.624628 | 0 | 2.783726 | 2.923413 | 11.64708 | 10.31276
2018-02-09 04:15 | 65991.67 | 0.0024 | 7 | 13 | 3.624687 | 0 | 0 | 0 | 0 | 0
2018-02-09 04:17 | 66111.76 | 120.0002 | 2 | 13 | 3.964558 | 4.890144 | 0.1622333 | 0 | 0.6372527 | 0
2018-02-09 04:19 | 66231.76 | 240.0002 | 2 | 13 | 4.008209 | 4.890114 | 0.3252604 | 0 | 1.287303 | 0
2018-02-09 04:21 | 66351.76 | 360.001 | 2 | 13 | 4.042147 | 4.890163 | 0.488279 | 0 | 1.943575 | 0
2018-02-09 04:23 | 66471.76 | 480.0014 | 2 | 13 | 4.069654 | 4.890142 | 0.6513518 | 0 | 2.605061 | 0
2018-02-09 04:25 | 66591.76 | 600.0001 | 2 | 13 | 4.092981 | 4.890179 | 0.8143099 | 0 | 3.270169 | 0
2018-02-09 04:27 | 66711.76 | 720.001 | 2 | 13 | 4.117332 | 4.890116 | 0.977366 | 0 | 3.939504 | 0
2018-02-09 04:29 | 66831.76 | 840.0013 | 2 | 13 | 4.144391 | 4.89012 | 1.140366 | 0 | 4.612801 | 0
2018-02-09 04:31 | 66951.76 | 960.0018 | 2 | 13 | 4.174221 | 4.890074 | 1.303368 | 0 | 5.290731 | 0
2018-02-09 04:33 | 67071.76 | 1080.0018 | 2 | 13 | 4.200404 | 4.730448 | 1.46575 | 0 | 5.971098 | 0
2018-02-09 04:35 | 67191.76 | 1200.001 | 2 | 13 | 4.200408 | 4.127975 | 1.613221 | 0 | 6.590535 | 0
2018-02-09 04:37 | 67311.76 | 1320.0002 | 2 | 13 | 4.20039 | 3.579165 | 1.741528 | 0 | 7.129478 | 0
2018-02-09 04:38 | 67387.1 | 1395.3376 | 2 | 13 | 4.20041 | 3.259983 | 1.813063 | 0 | 7.429955 | 0
2018-02-09 04:40 | 67507.11 | 120.0009 | 3 | 13 | 4.228918 | 3.259859 | 1.921286 | 0 | 7.885953 | 0
2018-02-09 04:42 | 67627.11 | 240.0018 | 3 | 13 | 4.262368 | 3.26018 | 2.029928 | 0 | 8.347186 | 0
2018-02-09 04:44 | 67747.11 | 360.0019 | 3 | 13 | 4.298147 | 3.259871 | 2.138495 | 0 | 8.811861 | 0
2018-02-09 04:46 | 67867.11 | 480.0004 | 3 | 13 | 4.336069 | 3.259912 | 2.247272 | 0 | 9.281442 | 0
2018-02-09 04:48 | 67987.11 | 600.0011 | 3 | 13 | 4.375759 | 3.259832 | 2.355927 | 0 | 9.75472 | 0
2018-02-09 04:50 | 68107.11 | 720.0004 | 3 | 13 | 4.400409 | 2.972403 | 2.462523 | 0 | 10.22298 | 0
2018-02-09 04:52 | 68227.11 | 840.0011 | 3 | 13 | 4.400403 | 2.461218 | 2.552668 | 0 | 10.61965 | 0
2018-02-09 04:54 | 68347.11 | 960.0011 | 3 | 13 | 4.400394 | 2.054482 | 2.627722 | 0 | 10.94992 | 0
2018-02-09 04:56 | 68467.11 | 1080.0004 | 3 | 13 | 4.400373 | 1.725237 | 2.690527 | 0 | 11.22628 | 0
2018-02-09 04:58 | 68587.11 | 1200.0019 | 3 | 13 | 4.400385 | 1.459211 | 2.743429 | 0 | 11.45907 | 0
2018-02-09 05:00 | 68707.11 | 1320.002 | 3 | 13 | 4.400386 | 1.242765 | 2.788354 | 0 | 11.65676 | 0
2018-02-09 05:02 | 68827.11 | 1440.002 | 3 | 13 | 4.400366 | 1.065372 | 2.825994 | 0 | 11.82239 | 0
2018-02-09 05:04 | 68947.11 | 1560.002 | 3 | 13 | 4.400363 | 0.9198608 | 2.852295 | 0 | 11.93812 | 0
2018-02-09 05:06 | 69067.11 | 1680.0003 | 3 | 13 | 4.400342 | 0.7987366 | 2.877064 | 0 | 12.04712 | 0
2018-02-09 05:08 | 69187.11 | 1800.0004 | 3 | 13 | 4.400361 | 0.6985149 | 2.901973 | 0 | 12.15672 | 0
2018-02-09 05:09 | 69251.09 | 1863.9808 | 3 | 13 | 4.400368 | 0.6519909 | 2.913971 | 0 | 12.20952 | 0
2018-02-09 05:11 | 69371.14 | 120 | 4 | 13 | 4.354539 | 0 | 2.913975 | 0 | 12.20954 | 0
2018-02-09 05:13 | 69491.14 | 240.0027 | 4 | 13 | 4.350625 | 0 | 2.913975 | 0 | 12.20954 | 0
2018-02-09 05:14 | 69551.14 | 300.0024 | 4 | 13 | 4.349449 | 0 | 2.913975 | 0 | 12.20954 | 0
2018-02-09 05:16 | 69671.24 | 120.0019 | 5 | 13 | 3.893172 | -6.520011 | 2.913975 | 0.2173227 | 12.20954 | 0.858984
2018-02-09 05:18 | 69791.24 | 240.0019 | 5 | 13 | 3.808978 | -6.519975 | 2.913975 | 0.4346513 | 12.20954 | 1.695773
2018-02-09 05:20 | 69911.24 | 360.001 | 5 | 13 | 3.731028 | -6.519967 | 2.913975 | 0.6519771 | 12.20954 | 2.514995
2018-02-09 05:22 | 70031.24 | 480.001 | 5 | 13 | 3.658778 | -6.520018 | 2.913975 | 0.8692836 | 12.20954 | 3.317806
2018-02-09 05:24 | 70151.24 | 600.001 | 5 | 13 | 3.593288 | -6.519967 | 2.913975 | 1.086519 | 12.20954 | 4.105374
2018-02-09 05:26 | 70271.24 | 720.0019 | 5 | 13 | 3.536071 | -6.519988 | 2.913975 | 1.303966 | 12.20954 | 4.880342
2018-02-09 05:28 | 70391.24 | 840.0019 | 5 | 13 | 3.487295 | -6.520007 | 2.913975 | 1.521193 | 12.20954 | 5.64303
2018-02-09 05:30 | 70511.24 | 960.002 | 5 | 13 | 3.445095 | -6.519969 | 2.913975 | 1.738581 | 12.20954 | 6.396449
2018-02-09 05:32 | 70631.24 | 1080.0034 | 5 | 13 | 3.406817 | -6.519957 | 2.913975 | 1.955959 | 12.20954 | 7.141128
2018-02-09 05:34 | 70751.24 | 1200.0019 | 5 | 13 | 3.369925 | -6.520011 | 2.913975 | 2.17327 | 12.20954 | 7.877457
2018-02-09 05:36 | 70871.23 | 1320.0002 | 5 | 13 | 3.327188 | -6.519958 | 2.913975 | 2.390346 | 12.20954 | 8.60462
2018-02-09 05:38 | 70991.24 | 1440.0019 | 5 | 13 | 3.25264 | -6.52002 | 2.913975 | 2.60795 | 12.20954 | 9.321276
2018-02-09 05:40 | 71111.24 | 1560.001 | 5 | 13 | 3.121136 | -6.520002 | 2.913975 | 2.825214 | 12.20954 | 10.01538
2018-02-09 05:41 | 71166.06 | 1614.8263 | 5 | 13 | 2.999982 | -6.520037 | 2.913975 | 2.924514 | 12.20954 | 10.31996
2018-02-09 05:43 | 71286.11 | 120.0013 | 6 | 13 | 3.5849 | 0 | 2.913975 | 2.924514 | 12.20954 | 10.31996
2018-02-09 05:45 | 71406.11 | 240.0018 | 6 | 13 | 3.616276 | 0 | 2.913975 | 2.924514 | 12.20954 | 10.31996
2018-02-09 05:46 | 71466.11 | 300.0023 | 6 | 13 | 3.623704 | 0 | 2.913975 | 2.924514 | 12.20954 | 10.31996
2018-02-09 05:46 | 71466.12 | 0.0033 | 7 | 14 | 3.623728 | 0 | 0 | 0 | 0 | 0
2018-02-09 05:48 | 71586.21 | 120.0011 | 2 | 14 | 3.964307 | 4.890083 | 0.1623428 | 0 | 0.6376164 | 0
2018-02-09 05:50 | 71706.21 | 240.0011 | 2 | 14 | 4.008046 | 4.890081 | 0.3253415 | 0 | 1.287524 | 0
2018-02-09 05:52 | 71826.21 | 360.0002 | 2 | 14 | 4.042042 | 4.890066 | 0.4883231 | 0 | 1.94363 | 0
2018-02-09 05:54 | 71946.21 | 480.0011 | 2 | 14 | 4.069714 | 4.890045 | 0.6512978 | 0 | 2.604715 | 0
2018-02-09 05:56 | 72066.21 | 600.0002 | 2 | 14 | 4.093161 | 4.890108 | 0.8142522 | 0 | 3.269826 | 0
2018-02-09 05:58 | 72186.21 | 720.0002 | 2 | 14 | 4.117598 | 4.890093 | 0.9772877 | 0 | 3.939112 | 0
2018-02-09 06:00 | 72306.2 | 840 | 2 | 14 | 4.14469 | 4.890057 | 1.140291 | 0 | 4.612465 | 0
2018-02-09 06:02 | 72426.21 | 960.0011 | 2 | 14 | 4.174589 | 4.890114 | 1.303292 | 0 | 5.290445 | 0
2018-02-09 06:04 | 72546.21 | 1080.001 | 2 | 14 | 4.200419 | 4.723263 | 1.46552 | 0 | 5.97021 | 0
2018-02-09 06:06 | 72666.21 | 1200.0019 | 2 | 14 | 4.200409 | 4.121912 | 1.612853 | 0 | 6.58907 | 0
2018-02-09 06:08 | 72786.21 | 1320.0019 | 2 | 14 | 4.200396 | 3.573763 | 1.740966 | 0 | 7.127198 | 0
2018-02-09 06:09 | 72860.29 | 1394.084 | 2 | 14 | 4.200396 | 3.259975 | 1.811261 | 0 | 7.422464 | 0
2018-02-09 06:11 | 72980.30326 | 120.0002 | 3 | 14 | 4.228877 | 3.260267 | 1.919587 | 0 | 7.878897 | 0
2018-02-09 06:13 | 73100.30436 | 240.0013 | 3 | 14 | 4.262283 | 3.259857 | 2.028152 | 0 | 8.339792 | 0
2018-02-09 06:15 | 73220.30486 | 360.0018 | 3 | 14 | 4.298071 | 3.259842 | 2.136871 | 0 | 8.805108 | 0
2018-02-09 06:17 | 73340.30336 | 480.0003 | 3 | 14 | 4.335981 | 3.259871 | 2.24555 | 0 | 9.274261 | 0
2018-02-09 06:19 | 73460.30326 | 600.0002 | 3 | 14 | 4.375654 | 3.259838 | 2.354233 | 0 | 9.747649 | 0
2018-02-09 06:21 | 73580.30416 | 720.0011 | 3 | 14 | 4.400411 | 2.974016 | 2.460664 | 0 | 10.21517 | 0
2018-02-09 06:23 | 73700.30416 | 840.0011 | 3 | 14 | 4.400387 | 2.463507 | 2.551034 | 0 | 10.61284 | 0
2018-02-09 06:25 | 73820.30416 | 960.0011 | 3 | 14 | 4.400388 | 2.057121 | 2.626127 | 0 | 10.94328 | 0
2018-02-09 06:27 | 73940.30326 | 1080.0002 | 3 | 14 | 4.400382 | 1.72826 | 2.689014 | 0 | 11.22001 | 0
2018-02-09 06:29 | 74060.30496 | 1200.0019 | 3 | 14 | 4.400381 | 1.461872 | 2.742042 | 0 | 11.45335 | 0
2018-02-09 06:31 | 74180.30416 | 1320.0011 | 3 | 14 | 4.400373 | 1.244678 | 2.784373 | 0 | 11.63962 | 0
2018-02-09 06:33 | 74300.30326 | 1440.0002 | 3 | 14 | 4.400377 | 1.067646 | 2.822785 | 0 | 11.80865 | 0
2018-02-09 06:35 | 74420.30336 | 1560.0003 | 3 | 14 | 4.400353 | 0.9212723 | 2.855889 | 0 | 11.95432 | 0
2018-02-09 06:37 | 74540.30486 | 1680.0018 | 3 | 14 | 4.400347 | 0.8003139 | 2.884541 | 0 | 12.0804 | 0
2018-02-09 06:39 | 74660.30406 | 1800.001 | 3 | 14 | 4.400345 | 0.7001438 | 2.909509 | 0 | 12.19027 | 0
2018-02-09 06:41 | 74725.92066 | 1865.6176 | 3 | 14 | 4.400349 | 0.6519947 | 2.921821 | 0 | 12.24444 | 0
2018-02-09 06:43 | 74845.97 | 120.001 | 4 | 14 | 4.354465 | 0 | 2.921821 | 0 | 12.24444 | 0
2018-02-09 06:45 | 74965.97 | 240.0018 | 4 | 14 | 4.350507 | 0 | 2.921821 | 0 | 12.24444 | 0
2018-02-09 06:46 | 75025.97 | 300.004 | 4 | 14 | 4.349313 | 0 | 2.921821 | 0 | 12.24444 | 0
2018-02-09 06:48 | 75146.06 | 120.001 | 5 | 14 | 3.892485 | -6.520049 | 2.921821 | 0.217326 | 12.24444 | 0.8588375
2018-02-09 06:50 | 75266.06 | 240.0002 | 5 | 14 | 3.808305 | -6.520015 | 2.921821 | 0.4346345 | 12.24444 | 1.695407
2018-02-09 06:52 | 75386.06 | 360.0018 | 5 | 14 | 3.730488 | -6.520042 | 2.921821 | 0.6519862 | 12.24444 | 2.514593
2018-02-09 06:54 | 75506.06 | 480.001 | 5 | 14 | 3.658297 | -6.520004 | 2.921821 | 0.8690236 | 12.24444 | 3.316305
2018-02-09 06:56 | 75626.06 | 600.0003 | 5 | 14 | 3.592967 | -6.520013 | 2.921821 | 1.086639 | 12.24444 | 4.105166
2018-02-09 06:58 | 75746.06 | 720.001 | 5 | 14 | 3.53572 | -6.51999 | 2.921821 | 1.303962 | 12.24444 | 4.879622
2018-02-09 07:00 | 75866.06 | 840.001 | 5 | 14 | 3.487019 | -6.519994 | 2.921821 | 1.521255 | 12.24444 | 5.642467
2018-02-09 07:02 | 75986.06 | 960.0018 | 5 | 14 | 3.444867 | -6.520028 | 2.921821 | 1.73856 | 12.24444 | 6.395544
2018-02-09 07:04 | 76106.06 | 1080.0002 | 5 | 14 | 3.406533 | -6.519997 | 2.921821 | 1.955915 | 12.24444 | 7.140083
2018-02-09 07:06 | 76226.06 | 1200.0002 | 5 | 14 | 3.369631 | -6.519997 | 2.921821 | 2.17322 | 12.24444 | 7.876341
2018-02-09 07:08 | 76346.06 | 1320.001 | 5 | 14 | 3.326703 | -6.52002 | 2.921821 | 2.390586 | 12.24444 | 8.604391
2018-02-09 07:10 | 76466.06 | 1440.0018 | 5 | 14 | 3.251838 | -6.520004 | 2.921821 | 2.60794 | 12.24444 | 9.32007
2018-02-09 07:12 | 76586.06 | 1560.001 | 5 | 14 | 3.119489 | -6.520063 | 2.921821 | 2.82522 | 12.24444 | 10.01397
2018-02-09 07:12 | 76640.04 | 1613.9815 | 5 | 14 | 2.999985 | -6.519988 | 2.921821 | 2.923036 | 12.24444 | 10.31389
2018-02-09 07:14 | 76760.08 | 120 | 6 | 14 | 3.584841 | 0 | 2.921821 | 2.923036 | 12.24444 | 10.31389
2018-02-09 07:16 | 76880.08 | 240.0008 | 6 | 14 | 3.616146 | 0 | 2.921821 | 2.923036 | 12.24444 | 10.31389
2018-02-09 07:17 | 76940.09 | 300.0028 | 6 | 14 | 3.623551 | 0 | 2.921821 | 2.923036 | 12.24444 | 10.31389
2018-02-09 07:17 | 76940.1 | 0.0023 | 7 | 15 | 3.623532 | 0 | 0 | 0 | 0 | 0
2018-02-09 07:19 | 77060.19 | 120.0012 | 2 | 15 | 3.964284 | 4.890142 | 0.1623436 | 0 | 0.637619 | 0
2018-02-09 07:21 | 77180.19 | 240.0012 | 2 | 15 | 4.008043 | 4.8901 | 0.3253148 | 0 | 1.287412 | 0
2018-02-09 07:23 | 77300.19 | 360.0011 | 2 | 15 | 4.042 | 4.890081 | 0.4883314 | 0 | 1.943654 | 0
2018-02-09 07:25 | 77420.19 | 480.002 | 2 | 15 | 4.069706 | 4.890146 | 0.6512813 | 0 | 2.604632 | 0
2018-02-09 07:27 | 77540.19 | 600.0002 | 2 | 15 | 4.093143 | 4.890188 | 0.8143597 | 0 | 3.270248 | 0
2018-02-09 07:29 | 77660.19 | 720.0011 | 2 | 15 | 4.11757 | 4.89011 | 0.9773261 | 0 | 3.939245 | 0
2018-02-09 07:31 | 77780.19 | 840.0012 | 2 | 15 | 4.144686 | 4.89012 | 1.140348 | 0 | 4.612677 | 0
2018-02-09 07:33 | 77900.19 | 960.0004 | 2 | 15 | 4.174607 | 4.89011 | 1.303351 | 0 | 5.290668 | 0
2018-02-09 07:35 | 78020.19 | 1080.0005 | 2 | 15 | 4.200416 | 4.723026 | 1.452315 | 0 | 5.914727 | 0
2018-02-09 07:37 | 78140.19 | 1200.002 | 2 | 15 | 4.200412 | 4.120188 | 1.59949 | 0 | 6.532926 | 0
2018-02-09 07:39 | 78260.19 | 1320.0012 | 2 | 15 | 4.200407 | 3.573172 | 1.72751 | 0 | 7.070659 | 0
2018-02-09 07:41 | 78333.97 | 1393.7784 | 2 | 15 | 4.200405 | 3.259985 | 1.797566 | 0 | 7.364922 | 0
2018-02-09 07:43 | 78453.99 | 120.002 | 3 | 15 | 4.228909 | 3.259859 | 1.906072 | 1.773e-09 | 7.822121 | 7.237e-09
2018-02-09 07:45 | 78573.99 | 240.0019 | 3 | 15 | 4.262355 | 3.259809 | 2.014749 | 1.773e-09 | 8.283503 | 7.237e-09
2018-02-09 07:47 | 78693.99 | 360.002 | 3 | 15 | 4.298162 | 3.259905 | 2.123416 | 1.773e-09 | 8.748603 | 7.237e-09
2018-02-09 07:49 | 78813.99 | 480.0012 | 3 | 15 | 4.33614 | 3.25989 | 2.232036 | 1.773e-09 | 9.217516 | 7.237e-09
2018-02-09 07:51 | 78933.98 | 600.0004 | 3 | 15 | 4.375907 | 3.25988 | 2.340716 | 1.773e-09 | 9.690911 | 7.237e-09
2018-02-09 07:53 | 79053.99 | 720.0014 | 3 | 15 | 4.400411 | 2.969624 | 2.434996 | 1.773e-09 | 10.10499 | 7.237e-09
2018-02-09 07:55 | 79173.99 | 840.0029 | 3 | 15 | 4.400416 | 2.459436 | 2.525134 | 1.773e-09 | 10.50163 | 7.237e-09
2018-02-09 07:57 | 79293.99 | 960.0013 | 3 | 15 | 4.400395 | 2.052601 | 2.600091 | 1.773e-09 | 10.83147 | 7.237e-09
2018-02-09 07:59 | 79413.99 | 1080.002 | 3 | 15 | 4.400396 | 1.724148 | 2.662848 | 1.773e-09 | 11.10763 | 7.237e-09
2018-02-09 08:01 | 79533.99 | 1200.0015 | 3 | 15 | 4.400383 | 1.45776 | 2.715716 | 1.773e-09 | 11.34026 | 7.237e-09
2018-02-09 08:03 | 79653.99 | 1320.002 | 3 | 15 | 4.400373 | 1.241343 | 2.760552 | 1.773e-09 | 11.53756 | 7.237e-09
2018-02-09 08:05 | 79773.98 | 1440.0004 | 3 | 15 | 4.400365 | 1.064653 | 2.798923 | 1.773e-09 | 11.7064 | 7.237e-09
2018-02-09 08:07 | 79893.99 | 1560.002 | 3 | 15 | 4.400378 | 0.919775 | 2.831918 | 1.773e-09 | 11.8516 | 7.237e-09
2018-02-09 08:09 | 80013.99 | 1680.002 | 3 | 15 | 4.400341 | 0.7991199 | 2.860526 | 1.773e-09 | 11.97748 | 7.237e-09
2018-02-09 08:11 | 80133.98 | 1800.0003 | 3 | 15 | 4.400347 | 0.6987782 | 2.885447 | 1.773e-09 | 12.08714 | 7.237e-09
2018-02-09 08:12 | 80198.26 | 1864.2736 | 3 | 15 | 4.400354 | 0.651989 | 2.897511 | 1.773e-09 | 12.14023 | 7.237e-09
2018-02-09 08:14 | 80318.3 | 120.0001 | 4 | 15 | 4.354336 | 0 | 2.897511 | 1.773e-09 | 12.14023 | 7.237e-09
2018-02-09 08:16 | 80438.3 | 240.0001 | 4 | 15 | 4.350388 | 0 | 2.897511 | 1.773e-09 | 12.14023 | 7.237e-09
2018-02-09 08:17 | 80498.31 | 300.003 | 4 | 15 | 4.349207 | 0 | 2.897511 | 1.773e-09 | 12.14023 | 7.237e-09
2018-02-09 08:19 | 80618.4 | 120.0028 | 5 | 15 | 3.891473 | -6.520091 | 2.897511 | 0.2173227 | 12.14023 | 0.8586227
2018-02-09 08:21 | 80738.39 | 240.0011 | 5 | 15 | 3.807441 | -6.520077 | 2.897511 | 0.4345693 | 12.14023 | 1.694754
2018-02-09 08:23 | 80858.39 | 360.0011 | 5 | 15 | 3.729693 | -6.52002 | 2.897511 | 0.6519676 | 12.14023 | 2.513945
2018-02-09 08:25 | 80978.39 | 480.0003 | 5 | 15 | 3.657661 | -6.519971 | 2.897511 | 0.8693068 | 12.14023 | 3.316608
2018-02-09 08:27 | 81098.39 | 600.0011 | 5 | 15 | 3.592367 | -6.520051 | 2.897511 | 1.086544 | 12.14023 | 4.103958
2018-02-09 08:29 | 81218.39 | 720.0003 | 5 | 15 | 3.535209 | -6.519948 | 2.897511 | 1.303801 | 12.14023 | 4.878071
2018-02-09 08:31 | 81338.39 | 840.0003 | 5 | 15 | 3.486558 | -6.519988 | 2.897511 | 1.521288 | 12.14023 | 5.641501
2018-02-09 08:33 | 81458.39 | 960.002 | 5 | 15 | 3.444461 | -6.519997 | 2.897511 | 1.738614 | 12.14023 | 6.394555
2018-02-09 08:35 | 81578.39 | 1080.0011 | 5 | 15 | 3.406131 | -6.519971 | 2.897511 | 1.95593 | 12.14023 | 7.138883
2018-02-09 08:37 | 81698.39 | 1200.0011 | 5 | 15 | 3.369182 | -6.519967 | 2.897511 | 2.173259 | 12.14023 | 7.875122
2018-02-09 08:39 | 81818.39 | 1320.0003 | 5 | 15 | 3.326303 | -6.519971 | 2.897511 | 2.390575 | 12.14023 | 8.602919
2018-02-09 08:41 | 81938.39 | 1440.0003 | 5 | 15 | 3.251266 | -6.519997 | 2.897511 | 2.607851 | 12.14023 | 9.318254
2018-02-09 08:43 | 82058.39 | 1560.0019 | 5 | 15 | 3.118307 | -6.519938 | 2.897511 | 2.825189 | 12.14023 | 10.01217
2018-02-09 08:44 | 82111.54 | 1613.1504 | 5 | 15 | 2.999983 | -6.519945 | 2.897511 | 2.921498 | 12.14023 | 10.3074
2018-02-09 08:46 | 82231.59 | 120.0017 | 6 | 15 | 3.584519 | 0 | 2.897511 | 2.921533 | 12.14023 | 10.30751
2018-02-09 08:48 | 82351.59 | 240.0017 | 6 | 15 | 3.615839 | 0 | 2.897511 | 2.921533 | 12.14023 | 10.30751
2018-02-09 08:49 | 82411.59 | 300.0006 | 6 | 15 | 3.62323 | 0 | 2.897511 | 2.921533 | 12.14023 | 10.30751
2018-02-09 08:49 | 82411.6 | 0.0025 | 7 | 16 | 3.62317 | 0 | 0 | 0 | 0 | 0
2018-02-09 08:51 | 82531.68 | 120.0011 | 2 | 16 | 3.964211 | 4.89012 | 0.1623318 | 1.02e-10 | 0.6375565 | 3.69e-10
2018-02-09 08:53 | 82651.68 | 240.0004 | 2 | 16 | 4.007964 | 4.890087 | 0.3253325 | 1.02e-10 | 1.287457 | 3.69e-10
2018-02-09 08:55 | 82771.68 | 360.0004 | 2 | 16 | 4.041929 | 4.890125 | 0.4883323 | 1.02e-10 | 1.943617 | 3.69e-10
2018-02-09 08:57 | 82891.68 | 480.002 | 2 | 16 | 4.069651 | 4.890114 | 0.6513246 | 1.02e-10 | 2.604758 | 3.69e-10
2018-02-09 08:59 | 83011.68 | 600.0012 | 2 | 16 | 4.093122 | 4.890087 | 0.8143341 | 1.02e-10 | 3.270089 | 3.69e-10
2018-02-09 09:01 | 83131.68 | 720.0005 | 2 | 16 | 4.117614 | 4.890062 | 0.9773327 | 1.02e-10 | 3.939225 | 3.69e-10
2018-02-09 09:03 | 83251.68 | 840.002 | 2 | 16 | 4.144791 | 4.890102 | 1.140324 | 1.02e-10 | 4.61254 | 3.69e-10
2018-02-09 09:05 | 83371.68 | 960.002 | 2 | 16 | 4.174798 | 4.890093 | 1.303282 | 1.02e-10 | 5.290369 | 3.69e-10
2018-02-09 09:07 | 83491.68 | 1080.0005 | 2 | 16 | 4.200423 | 4.717793 | 1.465615 | 1.02e-10 | 5.97061 | 3.69e-10
2018-02-09 09:09 | 83611.68 | 1200.0012 | 2 | 16 | 4.20041 | 4.11644 | 1.61134 | 1.02e-10 | 6.582713 | 3.69e-10
2018-02-09 09:11 | 83731.68 | 1320.0012 | 2 | 16 | 4.200413 | 3.568296 | 1.739282 | 1.02e-10 | 7.120123 | 3.69e-10
2018-02-09 09:12 | 83804.31 | 1392.6323 | 2 | 16 | 4.200392 | 3.259975 | 1.808128 | 1.02e-10 | 7.409304 | 3.69e-10
2018-02-09 09:14 | 83924.33 | 120.0003 | 3 | 16 | 4.228926 | 3.259871 | 1.916336 | 1.02e-10 | 7.865242 | 3.69e-10
2018-02-09 09:16 | 84044.33 | 240.0013 | 3 | 16 | 4.262433 | 3.259846 | 2.025037 | 1.02e-10 | 8.326729 | 3.69e-10
2018-02-09 09:18 | 84164.33 | 360.001 | 3 | 16 | 4.298209 | 3.259872 | 2.133704 | 1.02e-10 | 8.791838 | 3.69e-10
2018-02-09 09:20 | 84284.33 | 480.0012 | 3 | 16 | 4.336168 | 3.259844 | 2.242342 | 1.02e-10 | 9.260836 | 3.69e-10
2018-02-09 09:22 | 84404.33 | 600.0018 | 3 | 16 | 4.375937 | 3.259861 | 2.351026 | 1.02e-10 | 9.734253 | 3.69e-10
2018-02-09 09:24 | 84524.33 | 720.0008 | 3 | 16 | 4.400402 | 2.970411 | 2.45755 | 1.02e-10 | 10.20221 | 3.69e-10
2018-02-09 09:26 | 84644.33 | 840.0004 | 3 | 16 | 4.400399 | 2.460918 | 2.521039 | 1.02e-10 | 10.48158 | 3.69e-10
2018-02-09 09:28 | 84764.33 | 960.0011 | 3 | 16 | 4.400388 | 2.054863 | 2.565583 | 1.02e-10 | 10.67759 | 3.69e-10
2018-02-09 09:30 | 84884.33 | 1080.0011 | 3 | 16 | 4.400398 | 1.726768 | 2.603236 | 1.02e-10 | 10.84328 | 3.69e-10
2018-02-09 09:32 | 85004.33 | 1200.0004 | 3 | 16 | 4.400363 | 1.459845 | 2.631801 | 1.02e-10 | 10.96898 | 3.69e-10
2018-02-09 09:34 | 85124.33 | 1320.0012 | 3 | 16 | 4.400399 | 1.244375 | 2.665567 | 1.02e-10 | 11.11756 | 3.69e-10
2018-02-09 09:36 | 85244.33 | 1440.0004 | 3 | 16 | 4.400381 | 1.067142 | 2.699161 | 1.02e-10 | 11.26538 | 3.69e-10
2018-02-09 09:38 | 85364.33 | 1560.0005 | 3 | 16 | 4.400375 | 0.9214096 | 2.726388 | 1.02e-10 | 11.3852 | 3.69e-10
2018-02-09 09:40 | 85484.33 | 1680.0008 | 3 | 16 | 4.400382 | 0.800663 | 2.754945 | 1.02e-10 | 11.51086 | 3.69e-10
2018-02-09 09:42 | 85604.33 | 1800.0021 | 3 | 16 | 4.400373 | 0.7001266 | 2.7799 | 1.02e-10 | 11.62067 | 3.69e-10
2018-02-09 09:43 | 85669.21 | 1864.8825 | 3 | 16 | 4.400356 | 0.6519928 | 2.792072 | 1.02e-10 | 11.67423 | 3.69e-10
2018-02-09 09:45 | 85789.26 | 120.0018 | 4 | 16 | 4.354324 | 0 | 2.792072 | 1.02e-10 | 11.67423 | 3.69e-10
2018-02-09 09:47 | 85909.26 | 240.0004 | 4 | 16 | 4.350392 | 0 | 2.792072 | 1.02e-10 | 11.67423 | 3.69e-10
2018-02-09 09:48 | 85969.26 | 300.003 | 4 | 16 | 4.34921 | 0 | 2.792072 | 1.02e-10 | 11.67423 | 3.69e-10
2018-02-09 09:50 | 86089.36 | 120.002 | 5 | 16 | 3.89116 | -6.520049 | 2.792072 | 0.2173319 | 11.67423 | 0.858597
2018-02-09 09:52 | 86209.35 | 240.0004 | 5 | 16 | 3.807083 | -6.520039 | 2.792072 | 0.4346268 | 11.67423 | 1.694832
2018-02-09 09:54 | 86329.35 | 360.0004 | 5 | 16 | 3.729179 | -6.520041 | 2.792072 | 0.6519769 | 11.67423 | 2.513737
2018-02-09 09:56 | 86449.36 | 480.002 | 5 | 16 | 3.656985 | -6.520084 | 2.792072 | 0.8692462 | 11.67423 | 3.316021
2018-02-09 09:58 | 86569.36 | 600.0027 | 5 | 16 | 3.591593 | -6.520044 | 2.792072 | 1.086631 | 11.67423 | 4.103748
2018-02-09 10:00 | 86689.36 | 720.002 | 5 | 16 | 3.534423 | -6.520089 | 2.792072 | 1.303936 | 11.67423 | 4.877846
2018-02-09 10:02 | 86809.35 | 840.0004 | 5 | 16 | 3.485532 | -6.520055 | 2.792072 | 1.521244 | 11.67423 | 5.640447
2018-02-09 10:04 | 86929.35 | 960.0004 | 5 | 16 | 3.443395 | -6.520028 | 2.792072 | 1.738594 | 11.67423 | 6.393353
2018-02-09 10:06 | 87049.35 | 1080.0004 | 5 | 16 | 3.405046 | -6.520051 | 2.792072 | 1.955944 | 11.67423 | 7.13756
2018-02-09 10:08 | 87169.36 | 1200.0027 | 5 | 16 | 3.368117 | -6.52002 | 2.792072 | 2.173286 | 11.67423 | 7.87361
2018-02-09 10:10 | 87289.35 | 1320.0005 | 5 | 16 | 3.325167 | -6.520044 | 2.792072 | 2.390593 | 11.67423 | 8.601139
2018-02-09 10:12 | 87409.36 | 1440.0012 | 5 | 16 | 3.250053 | -6.519988 | 2.792072 | 2.607902 | 11.67423 | 9.316331
2018-02-09 10:14 | 87529.36 | 1560.002 | 5 | 16 | 3.116002 | -6.52006 | 2.792072 | 2.825243 | 11.67423 | 10.00989
2018-02-09 10:15 | 87581.3 | 1611.9432 | 5 | 16 | 2.999996 | -6.520082 | 2.792072 | 2.919341 | 11.67423 | 10.29821
2018-02-09 10:17 | 87701.35 | 120.0019 | 6 | 16 | 3.585442 | 0 | 2.792072 | 2.919341 | 11.67423 | 10.29821
2018-02-09 10:19 | 87821.35 | 240.0019 | 6 | 16 | 3.616792 | 0 | 2.792072 | 2.919341 | 11.67423 | 10.29821
2018-02-09 10:20 | 87881.35 | 300.004 | 6 | 16 | 3.624232 | 0 | 2.792072 | 2.919341 | 11.67423 | 10.29821
2018-02-09 10:20 | 87881.36 | 0.0048 | 7 | 17 | 3.624306 | 0 | 0 | 0 | 0 | 0
2018-02-09 10:22 | 88001.44278 | 120.0019 | 2 | 17 | 3.9654 | 4.890072 | 0.1623098 | 0 | 0.6376709 | 0
2018-02-09 10:24 | 88121.44118 | 240.0003 | 2 | 17 | 4.009193 | 4.890097 | 0.3253 | 0 | 1.287726 | 0
2018-02-09 10:26 | 88241.44278 | 360.0019 | 2 | 17 | 4.04311 | 4.89011 | 0.4883425 | 0 | 1.944255 | 0
2018-02-09 10:28 | 88361.44098 | 480.0001 | 2 | 17 | 4.070697 | 4.890133 | 0.6512997 | 0 | 2.605432 | 0
2018-02-09 10:30 | 88481.44278 | 600.0019 | 2 | 17 | 4.094052 | 4.890085 | 0.814353 | 0 | 3.271098 | 0
2018-02-09 10:32 | 88601.44198 | 720.0011 | 2 | 17 | 4.118495 | 4.890097 | 0.977196 | 0 | 3.939738 | 0
2018-02-09 10:34 | 88721.44218 | 840.0013 | 2 | 17 | 4.145606 | 4.890051 | 1.140333 | 0 | 4.613791 | 0
2018-02-09 10:36 | 88841.44118 | 960.0003 | 2 | 17 | 4.175497 | 4.890108 | 1.303165 | 0 | 5.291217 | 0
2018-02-09 10:38 | 88961.44118 | 1080.0003 | 2 | 17 | 4.200416 | 4.70664 | 1.465507 | 0 | 5.971572 | 0
2018-02-09 10:40 | 89081.44118 | 1200.0003 | 2 | 17 | 4.200412 | 4.108017 | 1.612157 | 0 | 6.587564 | 0
2018-02-09 10:42 | 89201.44168 | 1320.0008 | 2 | 17 | 4.200405 | 3.561703 | 1.739921 | 0 | 7.124225 | 0
2018-02-09 10:43 | 89272.81448 | 1391.3736 | 2 | 17 | 4.200412 | 3.259979 | 1.807458 | 0 | 7.407905 | 0
2018-02-09 10:45 | 89392.84 | 120.001 | 3 | 17 | 4.228947 | 3.259876 | 1.915756 | 0 | 7.864221 | 0
2018-02-09 10:47 | 89512.84 | 240.0019 | 3 | 17 | 4.262433 | 3.259838 | 2.024422 | 0 | 8.325558 | 0
2018-02-09 10:49 | 89632.84 | 360.0018 | 3 | 17 | 4.298239 | 3.259897 | 2.133071 | 0 | 8.790596 | 0
2018-02-09 10:51 | 89752.84 | 480.0019 | 3 | 17 | 4.336212 | 3.259897 | 2.24173 | 0 | 9.259685 | 0
2018-02-09 10:53 | 89872.84 | 600.0011 | 3 | 17 | 4.375964 | 3.259859 | 2.35029 | 0 | 9.732561 | 0
2018-02-09 10:55 | 89992.84 | 720.0003 | 3 | 17 | 4.400421 | 2.969934 | 2.456815 | 0 | 10.20052 | 0
2018-02-09 10:57 | 90112.84 | 840.0019 | 3 | 17 | 4.400414 | 2.459856 | 2.547008 | 0 | 10.5974 | 0
2018-02-09 10:59 | 90232.84 | 960.0014 | 3 | 17 | 4.400406 | 2.053917 | 2.621984 | 0 | 10.92733 | 0
2018-02-09 11:01 | 90352.84 | 1080.0018 | 3 | 17 | 4.400388 | 1.725815 | 2.684788 | 0 | 11.20369 | 0
2018-02-09 11:03 | 90472.84 | 1200.0008 | 3 | 17 | 4.400395 | 1.460173 | 2.737736 | 0 | 11.43668 | 0
2018-02-09 11:05 | 90592.84 | 1320.0003 | 3 | 17 | 4.400373 | 1.24317 | 2.782673 | 0 | 11.63442 | 0
2018-02-09 11:07 | 90712.84 | 1440.0011 | 3 | 17 | 4.400362 | 1.066525 | 2.821047 | 0 | 11.80328 | 0
2018-02-09 11:09 | 90832.84 | 1560.0007 | 3 | 17 | 4.400377 | 0.9213848 | 2.854116 | 0 | 11.9488 | 0
2018-02-09 11:11 | 90952.84 | 1680.001 | 3 | 17 | 4.400352 | 0.8004856 | 2.882748 | 0 | 12.07479 | 0
2018-02-09 11:13 | 91072.84 | 1800.0018 | 3 | 17 | 4.400363 | 0.7000084 | 2.907709 | 0 | 12.18463 | 0
2018-02-09 11:14 | 91138.09 | 1865.2543 | 3 | 17 | 4.400347 | 0.6519871 | 2.919955 | 0 | 12.23851 | 0
2018-02-09 11:16 | 91258.14 | 120.0017 | 4 | 17 | 4.354354 | 0 | 2.919955 | 0 | 12.23851 | 0
2018-02-09 11:18 | 91378.14 | 240.0009 | 4 | 17 | 4.350405 | 0 | 2.919955 | 0 | 12.23851 | 0
2018-02-09 11:19 | 91438.14 | 300.0021 | 4 | 17 | 4.349209 | 0 | 2.919955 | 0 | 12.23851 | 0
2018-02-09 11:21 | 91558.23 | 120.0012 | 5 | 17 | 3.891455 | -6.52002 | 2.919955 | 0.2172722 | 12.23851 | 0.8584317
2018-02-09 11:23 | 91678.23 | 240.0019 | 5 | 17 | 3.807315 | -6.520028 | 2.919955 | 0.4346586 | 12.23851 | 1.695084
2018-02-09 11:25 | 91798.23 | 360.0004 | 5 | 17 | 3.729364 | -6.520041 | 2.919955 | 0.6519753 | 12.23851 | 2.513907
2018-02-09 11:27 | 91918.23 | 480.0019 | 5 | 17 | 3.65712 | -6.520018 | 2.919955 | 0.8690861 | 12.23851 | 3.315652
2018-02-09 11:29 | 92038.23 | 600.0012 | 5 | 17 | 3.591719 | -6.520034 | 2.919955 | 1.086599 | 12.23851 | 4.103873
2018-02-09 11:31 | 92158.23 | 720.002 | 5 | 17 | 3.534346 | -6.520037 | 2.919955 | 1.303816 | 12.23851 | 4.877669
2018-02-09 11:33 | 92278.23 | 840.0012 | 5 | 17 | 3.48553 | -6.519971 | 2.919955 | 1.521184 | 12.23851 | 5.64048
2018-02-09 11:35 | 92398.23 | 960.0012 | 5 | 17 | 3.443316 | -6.520025 | 2.919955 | 1.738635 | 12.23851 | 6.393729
2018-02-09 11:37 | 92518.23 | 1080.0005 | 5 | 17 | 3.404923 | -6.52002 | 2.919955 | 1.955974 | 12.23851 | 7.137873
2018-02-09 11:39 | 92638.23 | 1200.0005 | 5 | 17 | 3.368004 | -6.520047 | 2.919955 | 2.173213 | 12.23851 | 7.873551
2018-02-09 11:41 | 92758.23 | 1320.002 | 5 | 17 | 3.324965 | -6.520041 | 2.919955 | 2.390605 | 12.23851 | 8.601326
2018-02-09 11:43 | 92878.23 | 1440.0005 | 5 | 17 | 3.249507 | -6.520061 | 2.919955 | 2.607939 | 12.23851 | 9.31652
2018-02-09 11:45 | 92998.23 | 1560.0005 | 5 | 17 | 3.114671 | -6.519988 | 2.919955 | 2.825259 | 12.23851 | 10.00984
2018-02-09 11:46 | 93049.32 | 1611.0978 | 5 | 17 | 2.999981 | -6.52002 | 2.919955 | 2.917791 | 12.23851 | 10.29329
2018-02-09 11:48 | 93169.37 | 120.0001 | 6 | 17 | 3.585896 | 0 | 2.919955 | 2.917791 | 12.23851 | 10.29329
2018-02-09 11:50 | 93289.37 | 240.0016 | 6 | 17 | 3.617297 | 0 | 2.919955 | 2.917791 | 12.23851 | 10.29329
2018-02-09 11:51 | 93349.37 | 300.0005 | 6 | 17 | 3.624749 | 0 | 2.919955 | 2.917791 | 12.23851 | 10.29329
2018-02-09 11:51 | 93349.38 | 0.0039 | 7 | 18 | 3.624749 | 0 | 0 | 0 | 0 | 0
2018-02-09 11:53 | 93469.47 | 120.0019 | 2 | 18 | 3.965764 | 4.890133 | 0.1623942 | 0 | 0.6380687 | 0
2018-02-09 11:55 | 93589.47 | 240.0003 | 2 | 18 | 4.009473 | 4.890104 | 0.3253871 | 0 | 1.288187 | 0
2018-02-09 11:57 | 93709.47 | 360.002 | 2 | 18 | 4.043384 | 4.890036 | 0.4882663 | 0 | 1.944106 | 0
2018-02-09 11:59 | 93829.47 | 480.0019 | 2 | 18 | 4.070881 | 4.890106 | 0.6513366 | 0 | 2.60578 | 0
2018-02-09 12:01 | 93949.47 | 600.0011 | 2 | 18 | 4.094162 | 4.890097 | 0.8143796 | 0 | 3.271426 | 0
2018-02-09 12:03 | 94069.47 | 720.002 | 2 | 18 | 4.118682 | 4.890068 | 0.9773974 | 0 | 3.940812 | 0
2018-02-09 12:05 | 94189.47 | 840.0003 | 2 | 18 | 4.145824 | 4.890142 | 1.140372 | 0 | 4.614227 | 0
2018-02-09 12:07 | 94309.47 | 960.0019 | 2 | 18 | 4.175831 | 4.890125 | 1.303398 | 0 | 5.292505 | 0
2018-02-09 12:09 | 94429.47 | 1080.0011 | 2 | 18 | 4.200405 | 4.698421 | 1.465425 | 0 | 5.97159 | 0
2018-02-09 12:11 | 94549.47 | 1200.0005 | 2 | 18 | 4.200396 | 4.10111 | 1.589167 | 0 | 6.491355 | 0
2018-02-09 12:13 | 94669.47 | 1320.0004 | 2 | 18 | 4.200395 | 3.554796 | 1.691208 | 0 | 6.919967 | 0
2018-02-09 12:14 | 94739.23 | 1389.7593 | 2 | 18 | 4.2004 | 3.259975 | 1.744588 | 0 | 7.144186 | 0
2018-02-09 12:16 | 94859.24 | 120.0011 | 3 | 18 | 4.228893 | 3.259857 | 1.85281 | 0 | 7.600179 | 0
2018-02-09 12:18 | 94979.25 | 240.0028 | 3 | 18 | 4.262402 | 3.259869 | 1.961471 | 0 | 8.061492 | 0
2018-02-09 12:20 | 95099.24 | 360.0003 | 3 | 18 | 4.298234 | 3.259836 | 2.070142 | 0 | 8.526615 | 0
2018-02-09 12:22 | 95219.24 | 480.0003 | 3 | 18 | 4.336222 | 3.259802 | 2.178785 | 0 | 8.995635 | 0
2018-02-09 12:24 | 95339.24 | 600.0005 | 3 | 18 | 4.375982 | 3.259872 | 2.287423 | 0 | 9.468861 | 0
2018-02-09 12:26 | 95459.24 | 720.0003 | 3 | 18 | 4.400407 | 2.968914 | 2.389596 | 0 | 9.91767 | 0
2018-02-09 12:28 | 95579.24 | 840.0003 | 3 | 18 | 4.400406 | 2.460564 | 2.479764 | 0 | 10.31444 | 0
2018-02-09 12:30 | 95699.24 | 960.0003 | 3 | 18 | 4.400408 | 2.055349 | 2.554685 | 0 | 10.64413 | 0
2018-02-09 12:32 | 95819.24 | 1080.0003 | 3 | 18 | 4.400389 | 1.727011 | 2.617583 | 0 | 10.92091 | 0
2018-02-09 12:34 | 95939.24 | 1200.0011 | 3 | 18 | 4.400403 | 1.461372 | 2.670575 | 0 | 11.15409 | 0
2018-02-09 12:36 | 96059.24 | 1320.0004 | 3 | 18 | 4.400371 | 1.244076 | 2.715516 | 0 | 11.35185 | 0
2018-02-09 12:38 | 96179.24 | 1440.0003 | 3 | 18 | 4.400383 | 1.067762 | 2.753967 | 0 | 11.52104 | 0
2018-02-09 12:40 | 96299.24 | 1560.0019 | 3 | 18 | 4.400374 | 0.9220791 | 2.787036 | 0 | 11.66656 | 0
2018-02-09 12:42 | 96419.25 | 1680.0028 | 3 | 18 | 4.400366 | 0.8011074 | 2.815685 | 0 | 11.79262 | 0
2018-02-09 12:44 | 96539.24 | 1800.0019 | 3 | 18 | 4.400337 | 0.7001686 | 2.840652 | 0 | 11.90249 | 0
2018-02-09 12:45 | 96606.15 | 1866.9056 | 3 | 18 | 4.400372 | 0.6519928 | 2.853214 | 0 | 11.95777 | 0
2018-02-09 12:47 | 96726.19 | 120.0003 | 4 | 18 | 4.354372 | 0 | 2.853214 | 0 | 11.95777 | 0
2018-02-09 12:49 | 96846.19 | 240.001 | 4 | 18 | 4.350419 | 0 | 2.853214 | 0 | 11.95777 | 0
2018-02-09 12:50 | 96906.19 | 300.0008 | 4 | 18 | 4.34924 | 0 | 2.853214 | 0 | 11.95777 | 0
2018-02-09 12:52 | 97026.28166 | 120.001 | 5 | 18 | 3.891317 | -6.520061 | 2.853214 | 0.2173252 | 11.95777 | 0.8586005
2018-02-09 12:54 | 97146.28256 | 240.0019 | 5 | 18 | 3.807193 | -6.520079 | 2.853214 | 0.4346425 | 11.95777 | 1.694963
2018-02-09 12:56 | 97266.28176 | 360.0011 | 5 | 18 | 3.729259 | -6.520047 | 2.853214 | 0.6519558 | 11.95777 | 2.513746
2018-02-09 12:58 | 97386.28256 | 480.0019 | 5 | 18 | 3.657043 | -6.520013 | 2.853214 | 0.8692974 | 11.95777 | 3.316306
2018-02-09 13:00 | 97506.28086 | 600.0002 | 5 | 18 | 3.59164 | -6.520039 | 2.853214 | 1.086636 | 11.95777 | 4.103874
2018-02-09 13:02 | 97626.28166 | 720.001 | 5 | 18 | 3.534457 | -6.520018 | 2.853214 | 1.303963 | 11.95777 | 4.878064
2018-02-09 13:04 | 97746.28256 | 840.0019 | 5 | 18 | 3.485632 | -6.520049 | 2.853214 | 1.521265 | 11.95777 | 5.640656
2018-02-09 13:06 | 97866.28166 | 960.001 | 5 | 18 | 3.443396 | -6.519999 | 2.853214 | 1.738549 | 11.95777 | 6.393343
2018-02-09 13:08 | 97986.28086 | 1080.0002 | 5 | 18 | 3.404908 | -6.520055 | 2.853214 | 1.955934 | 11.95777 | 7.13766
2018-02-09 13:10 | 98106.28086 | 1200.0002 | 5 | 18 | 3.367806 | -6.519992 | 2.853214 | 2.173273 | 11.95777 | 7.873639
2018-02-09 13:12 | 98226.28166 | 1320.001 | 5 | 18 | 3.324708 | -6.519957 | 2.853214 | 2.390577 | 11.95777 | 8.60107
2018-02-09 13:14 | 98346.28336 | 1440.0027 | 5 | 18 | 3.249085 | -6.520061 | 2.853214 | 2.60787 | 11.95777 | 9.31607
2018-02-09 13:16 | 98466.28166 | 1560.001 | 5 | 18 | 3.113771 | -6.519967 | 2.853214 | 2.825166 | 11.95777 | 10.00918
2018-02-09 13:17 | 98516.73586 | 1610.4552 | 5 | 18 | 2.999984 | -6.520051 | 2.853214 | 2.916538 | 11.95777 | 10.28903
2018-02-09 13:19 | 98636.787 | 120.0002 | 6 | 18 | 3.58602 | 0 | 2.853214 | 2.916538 | 11.95777 | 10.28903
2018-02-09 13:21 | 98756.787 | 240.0002 | 6 | 18 | 3.617417 | 0 | 2.853214 | 2.916538 | 11.95777 | 10.28903
2018-02-09 13:22 | 98816.7892 | 300.0024 | 6 | 18 | 3.624872 | 0 | 2.853214 | 2.916538 | 11.95777 | 10.28903
2018-02-09 13:22 | 98816.8 | 0.0024 | 7 | 19 | 3.624843 | 0 | 0 | 0 | 0 | 0
2018-02-09 13:24 | 98936.89 | 120.0012 | 2 | 19 | 3.965774 | 4.890087 | 0.1621887 | 0 | 0.6372778 | 0
2018-02-09 13:26 | 99056.89 | 240.0012 | 2 | 19 | 4.009499 | 4.890064 | 0.3252464 | 0 | 1.287651 | 0
2018-02-09 13:28 | 99176.89 | 360.0013 | 2 | 19 | 4.043377 | 4.890053 | 0.4883678 | 0 | 1.944546 | 0
2018-02-09 13:30 | 99296.88 | 480.0003 | 2 | 19 | 4.070826 | 4.890087 | 0.6513586 | 0 | 2.605894 | 0
2018-02-09 13:32 | 99416.89 | 600.0012 | 2 | 19 | 4.094134 | 4.890051 | 0.8142107 | 0 | 3.270752 | 0
2018-02-09 13:34 | 99536.89 | 720.0012 | 2 | 19 | 4.118631 | 4.890072 | 0.9773576 | 0 | 3.940659 | 0
2018-02-09 13:36 | 99656.89 | 840.002 | 2 | 19 | 4.145762 | 4.890106 | 1.140349 | 0 | 4.614136 | 0
2018-02-09 13:38 | 99776.89 | 960.0012 | 2 | 19 | 4.175782 | 4.890068 | 1.303311 | 0 | 5.29214 | 0
2018-02-09 13:40 | 99896.89 | 1080.0013 | 2 | 19 | 4.200412 | 4.698915 | 1.465347 | 0 | 5.971252 | 0
2018-02-09 13:42 | 100016.9 | 1200.0012 | 2 | 19 | 4.200405 | 4.101336 | 1.611861 | 0 | 6.586675 | 0
2018-02-09 13:44 | 100136.9 | 1320.002 | 2 | 19 | 4.200408 | 3.555302 | 1.7394 | 0 | 7.122388 | 0
2018-02-09 13:45 | 100206.6 | 1389.6776 | 2 | 19 | 4.200385 | 3.259977 | 1.805338 | 0 | 7.399353 | 0
2018-02-09 13:47 | 100326.6 | 120.0018 | 3 | 19 | 4.228914 | 3.259798 | 1.913554 | 0 | 7.855327 | 0
2018-02-09 13:49 | 100446.6 | 240.0003 | 3 | 19 | 4.262424 | 3.259836 | 2.022192 | 0 | 8.316541 | 0
2018-02-09 13:51 | 100566.6 | 360.0003 | 3 | 19 | 4.298295 | 3.259846 | 2.130868 | 0 | 8.781697 | 0
2018-02-09 13:53 | 100686.6 | 480.0003 | 3 | 19 | 4.336292 | 3.260067 | 2.239547 | 0 | 9.250876 | 0
2018-02-09 13:55 | 100806.6 | 600.0019 | 3 | 19 | 4.376073 | 3.25983 | 2.348195 | 0 | 9.724154 | 0
2018-02-09 13:57 | 100926.6 | 720.0018 | 3 | 19 | 4.400411 | 2.967258 | 2.454696 | 0 | 10.19201 | 0
2018-02-09 13:59 | 101046.6 | 840.0004 | 3 | 19 | 4.400414 | 2.45779 | 2.523929 | 0 | 10.49667 | 0
2018-02-09 14:01 | 101166.6 | 960.0004 | 3 | 19 | 4.400412 | 2.053217 | 2.576302 | 0 | 10.72713 | 0
2018-02-09 14:03 | 101286.6 | 1080.0011 | 3 | 19 | 4.400388 | 1.724714 | 2.621609 | 0 | 10.9265 | 0
2018-02-09 14:05 | 101406.6 | 1200.0012 | 3 | 19 | 4.400393 | 1.459404 | 2.669398 | 0 | 11.13679 | 0
2018-02-09 14:07 | 101526.6 | 1320.0012 | 3 | 19 | 4.400373 | 1.242706 | 2.714316 | 0 | 11.33444 | 0
2018-02-09 14:09 | 101646.6 | 1440.0011 | 3 | 19 | 4.400375 | 1.066011 | 2.752696 | 0 | 11.50333 | 0
2018-02-09 14:11 | 101766.6 | 1560.0004 | 3 | 19 | 4.400356 | 0.9202557 | 2.78462 | 0 | 11.64381 | 0
2018-02-09 14:13 | 101886.6 | 1680.0012 | 3 | 19 | 4.400348 | 0.7997265 | 2.813229 | 0 | 11.7697 | 0
2018-02-09 14:15 | 102006.6 | 1800.0004 | 3 | 19 | 4.400336 | 0.6990566 | 2.838157 | 0 | 11.87939 | 0
2018-02-09 14:16 | 102072.2 | 1865.5864 | 3 | 19 | 4.400378 | 0.6519928 | 2.850463 | 0 | 11.93354 | 0
2018-02-09 14:18 | 102192.2 | 120.0021 | 4 | 19 | 4.354428 | 0 | 2.850463 | 0 | 11.93354 | 0
2018-02-09 14:20 | 102312.2 | 240.0021 | 4 | 19 | 4.350492 | 0 | 2.850463 | 0 | 11.93354 | 0
2018-02-09 14:21 | 102372.2 | 300.0032 | 4 | 19 | 4.349307 | 0 | 2.850463 | 0 | 11.93354 | 0
2018-02-09 14:23 | 102492.3 | 120.0004 | 5 | 19 | 3.891553 | -6.519979 | 2.850463 | 0.2173217 | 11.93354 | 0.8586385
2018-02-09 14:25 | 102612.3 | 240.002 | 5 | 19 | 3.807461 | -6.520047 | 2.850463 | 0.4346447 | 11.93354 | 1.695072
2018-02-09 14:27 | 102732.3 | 360.0011 | 5 | 19 | 3.729521 | -6.520004 | 2.850463 | 0.6519706 | 11.93354 | 2.513967
2018-02-09 14:29 | 102852.3 | 480.0004 | 5 | 19 | 3.657094 | -6.519997 | 2.850463 | 0.8693013 | 11.93354 | 3.316522
2018-02-09 14:31 | 102972.3 | 600.0012 | 5 | 19 | 3.591614 | -6.520002 | 2.850463 | 1.086616 | 11.93354 | 4.104001
2018-02-09 14:33 | 103092.3 | 720.002 | 5 | 19 | 3.534341 | -6.520011 | 2.850463 | 1.303931 | 11.93354 | 4.878133
2018-02-09 14:35 | 103212.3 | 840.0004 | 5 | 19 | 3.485507 | -6.520028 | 2.850463 | 1.521283 | 11.93354 | 5.640878
2018-02-09 14:37 | 103332.3 | 960.002 | 5 | 19 | 3.443189 | -6.520018 | 2.850463 | 1.738586 | 11.93354 | 6.3936
2018-02-09 14:39 | 103452.3 | 1080.002 | 5 | 19 | 3.404583 | -6.520015 | 2.850463 | 1.955936 | 11.93354 | 7.137734
2018-02-09 14:41 | 103572.3 | 1200.002 | 5 | 19 | 3.367526 | -6.520039 | 2.850463 | 2.173252 | 11.93354 | 7.87358
2018-02-09 14:43 | 103692.3 | 1320.002 | 5 | 19 | 3.324547 | -6.520018 | 2.850463 | 2.390498 | 11.93354 | 8.600773
2018-02-09 14:45 | 103812.3 | 1440.002 | 5 | 19 | 3.249009 | -6.520025 | 2.850463 | 2.607886 | 11.93354 | 9.316056
2018-02-09 14:47 | 103932.3 | 1560.002 | 5 | 19 | 3.113358 | -6.520013 | 2.850463 | 2.82523 | 11.93354 | 10.00926
2018-02-09 14:48 | 103982.5 | 1610.2176 | 5 | 19 | 2.999993 | -6.520004 | 2.850463 | 2.916206 | 11.93354 | 10.28787
2018-02-09 14:50 | 104102.6 | 120.0003 | 6 | 19 | 3.585975 | 0 | 2.850463 | 2.916206 | 11.93354 | 10.28787
2018-02-09 14:52 | 104222.6 | 240.0009 | 6 | 19 | 3.617312 | 0 | 2.850463 | 2.916206 | 11.93354 | 10.28787
2018-02-09 14:53 | 104282.6 | 300.0029 | 6 | 19 | 3.624778 | 0 | 2.850463 | 2.916206 | 11.93354 | 10.28787
2018-02-09 14:53 | 104282.6 | 0.0024 | 7 | 20 | 3.624818 | 0 | 0 | 0 | 0 | 0
2018-02-09 14:55 | 104402.7 | 120.002 | 2 | 20 | 3.966041 | 4.890013 | 0.1622753 | 0 | 0.6376451 | 0
2018-02-09 14:57 | 104522.7 | 240.0012 | 2 | 20 | 4.009732 | 4.890076 | 0.3252979 | 0 | 1.287923 | 0
2018-02-09 14:59 | 104642.7 | 360.0005 | 2 | 20 | 4.043614 | 4.890068 | 0.4883116 | 0 | 1.944419 | 0
2018-02-09 15:01 | 104762.7 | 480.0009 | 2 | 20 | 4.071033 | 4.890091 | 0.6512905 | 0 | 2.605757 | 0
2018-02-09 15:03 | 104882.7 | 600.0005 | 2 | 20 | 4.094406 | 4.889967 | 0.8143026 | 0 | 3.271312 | 0
2018-02-09 15:05 | 105002.7 | 720.002 | 2 | 20 | 4.118856 | 4.890043 | 0.9773092 | 0 | 3.940684 | 0
2018-02-09 15:07 | 105122.7 | 840.0004 | 2 | 20 | 4.146065 | 4.890089 | 1.140297 | 0 | 4.614189 | 0
2018-02-09 15:09 | 105242.7 | 960.002 | 2 | 20 | 4.176103 | 4.890034 | 1.303302 | 0 | 5.29242 | 0
2018-02-09 15:11 | 105362.7 | 1080.0004 | 2 | 20 | 4.200412 | 4.695013 | 1.465359 | 0 | 5.971662 | 0
2018-02-09 15:13 | 105482.7 | 1200.0005 | 2 | 20 | 4.200393 | 4.097254 | 1.61172 | 0 | 6.586438 | 0
2018-02-09 15:15 | 105602.7 | 1320.002 | 2 | 20 | 4.200406 | 3.55197 | 1.73908 | 0 | 7.121403 | 0
2018-02-09 15:16 | 105671.8 | 1389.0944 | 2 | 20 | 4.200397 | 3.259996 | 1.80438 | 0 | 7.395689 | 0
2018-02-09 15:18 | 105791.8 | 120.0019 | 3 | 20 | 4.228919 | 3.259832 | 1.91297 | 0 | 7.853239 | 0
2018-02-09 15:20 | 105911.8 | 240.0018 | 3 | 20 | 4.262379 | 3.260164 | 2.02163 | 0 | 8.314547 | 0
2018-02-09 15:22 | 106031.8 | 360.0011 | 3 | 20 | 4.29816 | 3.259836 | 2.13032 | 0 | 8.77975 | 0
2018-02-09 15:24 | 106151.8 | 480.0018 | 3 | 20 | 4.336065 | 3.259804 | 2.238946 | 0 | 9.248683 | 0
2018-02-09 15:26 | 106271.8 | 600.0018 | 3 | 20 | 4.375787 | 3.259886 | 2.347652 | 0 | 9.722184 | 0
2018-02-09 15:28 | 106391.8 | 720.0018 | 3 | 20 | 4.400426 | 2.972485 | 2.454269 | 0 | 10.19054 | 0
2018-02-09 15:30 | 106511.8 | 840.0019 | 3 | 20 | 4.400417 | 2.462053 | 2.544446 | 0 | 10.58735 | 0
2018-02-09 15:32 | 106631.8 | 960.0011 | 3 | 20 | 4.400394 | 2.05534 | 2.619498 | 0 | 10.91761 | 0
2018-02-09 15:34 | 106751.8 | 1080.0011 | 3 | 20 | 4.400403 | 1.727257 | 2.682345 | 0 | 11.19416 | 0
2018-02-09 15:36 | 106871.8 | 1200.0013 | 3 | 20 | 4.400369 | 1.461018 | 2.73532 | 0 | 11.42727 | 0
2018-02-09 15:38 | 106991.8 | 1320.0019 | 3 | 20 | 4.400388 | 1.244501 | 2.780278 | 0 | 11.6251 | 0
2018-02-09 15:40 | 107111.8 | 1440.0011 | 3 | 20 | 4.400384 | 1.067249 | 2.818706 | 0 | 11.7942 | 0
2018-02-09 15:42 | 107231.8 | 1560.0019 | 3 | 20 | 4.400372 | 0.9216366 | 2.851779 | 0 | 11.93973 | 0
2018-02-09 15:44 | 107351.8 | 1680.0019 | 3 | 20 | 4.40034 | 0.8001671 | 2.880416 | 0 | 12.06575 | 0
2018-02-09 15:46 | 107471.8 | 1800.0011 | 3 | 20 | 4.400327 | 0.6993198 | 2.905378 | 0 | 12.17559 | 0
2018-02-09 15:47 | 107537.8 | 1866.0783 | 3 | 20 | 4.400371 | 0.6519909 | 2.917764 | 0 | 12.23009 | 0
2018-02-09 15:49 | 107657.9 | 120.0003 | 4 | 20 | 4.354516 | 0 | 2.917764 | 0 | 12.23009 | 0
2018-02-09 15:51 | 107777.9 | 240.0003 | 4 | 20 | 4.350608 | 0 | 2.917764 | 0 | 12.23009 | 0
2018-02-09 15:52 | 107837.9 | 300.0023 | 4 | 20 | 4.349442 | 0 | 2.917764 | 0 | 12.23009 | 0
2018-02-09 15:54 | 107958 | 120.0005 | 5 | 20 | 3.892683 | -6.520091 | 2.917764 | 0.2172532 | 12.23009 | 0.8585764
2018-02-09 15:56 | 108078 | 240.0012 | 5 | 20 | 3.808392 | -6.520004 | 2.917764 | 0.4346663 | 12.23009 | 1.695578
2018-02-09 15:58 | 108198 | 360.002 | 5 | 20 | 3.730403 | -6.520049 | 2.917764 | 0.6519998 | 12.23009 | 2.514692
2018-02-09 16:00 | 108318 | 480.0012 | 5 | 20 | 3.657943 | -6.52003 | 2.917764 | 0.8693277 | 12.23009 | 3.317422
2018-02-09 16:02 | 108438 | 600.0003 | 5 | 20 | 3.592342 | -6.519983 | 2.917764 | 1.08653 | 12.23009 | 4.104675
2018-02-09 16:04 | 108558 | 720.0012 | 5 | 20 | 3.534976 | -6.519957 | 2.917764 | 1.303982 | 12.23009 | 4.879444
2018-02-09 16:06 | 108678 | 840.0019 | 5 | 20 | 3.486018 | -6.52003 | 2.917764 | 1.521313 | 12.23009 | 5.642235
2018-02-09 16:08 | 108798 | 960.0028 | 5 | 20 | 3.443674 | -6.520047 | 2.917764 | 1.738503 | 12.23009 | 6.394674
2018-02-09 16:10 | 108918 | 1080.0019 | 5 | 20 | 3.405199 | -6.519988 | 2.917764 | 1.955903 | 12.23009 | 7.139103
2018-02-09 16:12 | 109038 | 1200.0012 | 5 | 20 | 3.367979 | -6.519997 | 2.917764 | 2.173139 | 12.23009 | 7.874794
2018-02-09 16:14 | 109158 | 1320.0019 | 5 | 20 | 3.324696 | -6.519979 | 2.917764 | 2.39062 | 12.23009 | 8.602839
2018-02-09 16:16 | 109278 | 1440.0009 | 5 | 20 | 3.24902 | -6.51999 | 2.917764 | 2.60786 | 12.23009 | 9.31764
2018-02-09 16:18 | 109398 | 1560.0019 | 5 | 20 | 3.113625 | -6.520131 | 2.917764 | 2.825294 | 12.23009 | 10.01117
2018-02-09 16:19 | 109448.4 | 1610.3944 | 5 | 20 | 2.99999 | -6.520023 | 2.917764 | 2.916559 | 12.23009 | 10.29068
2018-02-09 16:21 | 109568.4 | 120.0019 | 6 | 20 | 3.585619 | 0 | 2.917764 | 2.916559 | 12.23009 | 10.29068
2018-02-09 16:23 | 109688.4 | 240.0011 | 6 | 20 | 3.616993 | 0 | 2.917764 | 2.916559 | 12.23009 | 10.29068
2018-02-09 16:24 | 109748.4 | 300.004 | 6 | 20 | 3.624434 | 0 | 2.917764 | 2.916559 | 12.23009 | 10.29068
2018-02-09 16:24 | 109748.4 | 0.0024 | 7 | 21 | 3.624413 | 0 | 0 | 0 | 0 | 0
2018-02-09 16:26 | 109868.5 | 120.0011 | 2 | 21 | 3.965999 | 4.889999 | 0.1624483 | 0 | 0.6383063 | 0
2018-02-09 16:28 | 109988.5 | 240.0019 | 2 | 21 | 4.009747 | 4.890097 | 0.3254489 | 0 | 1.288496 | 0
2018-02-09 16:30 | 110108.5 | 360.0007 | 2 | 21 | 4.043673 | 4.890079 | 0.4883531 | 0 | 1.944559 | 0
2018-02-09 16:32 | 110228.5 | 480.0011 | 2 | 21 | 4.071155 | 4.89007 | 0.6514394 | 0 | 2.606343 | 0
2018-02-09 16:34 | 110348.5 | 600.0011 | 2 | 21 | 4.094564 | 4.890097 | 0.8144556 | 0 | 3.271934 | 0
2018-02-09 16:36 | 110468.5 | 720.002 | 2 | 21 | 4.119061 | 4.890064 | 0.9774476 | 0 | 3.941275 | 0
2018-02-09 16:38 | 110588.5 | 840.002 | 2 | 21 | 4.14629 | 4.890097 | 1.140432 | 0 | 4.614801 | 0
2018-02-09 16:40 | 110708.5 | 960.002 | 2 | 21 | 4.176379 | 4.890091 | 1.303451 | 0 | 5.293135 | 0
2018-02-09 16:42 | 110828.5 | 1080.0003 | 2 | 21 | 4.20041 | 4.687996 | 1.465441 | 0 | 5.972129 | 0
2018-02-09 16:44 | 110948.5 | 1200.0011 | 2 | 21 | 4.200405 | 4.091497 | 1.59781 | 0 | 6.528134 | 0
2018-02-09 16:46 | 111068.5 | 1320.0011 | 2 | 21 | 4.200414 | 3.54694 | 1.714661 | 0 | 7.018955 | 0
2018-02-09 16:47 | 111136.4 | 1387.8208 | 2 | 21 | 4.200396 | 3.259983 | 1.772097 | 0 | 7.260211 | 0
2018-02-09 16:49 | 111256.4 | 120.0004 | 3 | 21 | 4.228903 | 3.259857 | 1.880359 | 0 | 7.716373 | 0
2018-02-09 16:51 | 111376.4 | 240.0004 | 3 | 21 | 4.262394 | 3.259851 | 1.98903 | 0 | 8.177729 | 0
2018-02-09 16:53 | 111496.4 | 360.0003 | 3 | 21 | 4.298221 | 3.259817 | 2.097674 | 0 | 8.642739 | 0
2018-02-09 16:55 | 111616.4 | 480.0004 | 3 | 21 | 4.336207 | 3.259878 | 2.206342 | 0 | 9.111864 | 0
2018-02-09 16:57 | 111736.4 | 600.002 | 3 | 21 | 4.375992 | 3.259935 | 2.315021 | 0 | 9.585266 | 0
2018-02-09 16:59 | 111856.4 | 720.0004 | 3 | 21 | 4.400396 | 2.969324 | 2.416025 | 0 | 10.02893 | 0
2018-02-09 17:01 | 111976.4 | 840.0004 | 3 | 21 | 4.400411 | 2.460995 | 2.505611 | 0 | 10.42315 | 0
2018-02-09 17:03 | 112096.4 | 960.0003 | 3 | 21 | 4.400393 | 2.055084 | 2.580723 | 0 | 10.75367 | 0
2018-02-09 17:05 | 112216.4 | 1080.0011 | 3 | 21 | 4.400374 | 1.726322 | 2.643545 | 0 | 11.03011 | 0
2018-02-09 17:07 | 112336.4 | 1200.002 | 3 | 21 | 4.400375 | 1.460577 | 2.696132 | 0 | 11.26151 | 0
2018-02-09 17:09 | 112456.4 | 1320.0003 | 3 | 21 | 4.400399 | 1.244484 | 2.72814 | 0 | 11.40236 | 0
2018-02-09 17:11 | 112576.4 | 1440.0003 | 3 | 21 | 4.400343 | 1.066881 | 2.754369 | 0 | 11.51778 | 0
2018-02-09 17:13 | 112696.4 | 1560.0003 | 3 | 21 | 4.400378 | 0.9222107 | 2.786654 | 0 | 11.65985 | 0
2018-02-09 17:15 | 112816.4 | 1680.002 | 3 | 21 | 4.400367 | 0.802 | 2.815335 | 0 | 11.78605 | 0
2018-02-09 17:17 | 112936.4 | 1800.0011 | 3 | 21 | 4.400355 | 0.7008991 | 2.840324 | 0 | 11.89602 | 0
2018-02-09 17:18 | 113004.5 | 1868.0808 | 3 | 21 | 4.400387 | 0.6519966 | 2.853104 | 0 | 11.95225 | 0
2018-02-09 17:20 | 113124.5 | 120.001 | 4 | 21 | 4.354372 | 0 | 2.853104 | 0 | 11.95225 | 0
2018-02-09 17:22 | 113244.5 | 240.001 | 4 | 21 | 4.350461 | 0 | 2.853104 | 0 | 11.95225 | 0
2018-02-09 17:23 | 113304.5 | 300.0015 | 4 | 21 | 4.349271 | 0 | 2.853104 | 0 | 11.95225 | 0
2018-02-09 17:25 | 113424.6 | 120.001 | 5 | 21 | 3.891224 | -6.520042 | 2.853104 | 0.2172234 | 11.95225 | 0.8581768
2018-02-09 17:27 | 113544.6 | 240.0019 | 5 | 21 | 3.806959 | -6.520039 | 2.853104 | 0.4346582 | 11.95225 | 1.694954
2018-02-09 17:29 | 113664.6 | 360.0002 | 5 | 21 | 3.729081 | -6.520025 | 2.853104 | 0.6519769 | 11.95225 | 2.513712
2018-02-09 17:31 | 113784.6 | 480.0009 | 5 | 21 | 3.6568 | -6.520051 | 2.853104 | 0.8691672 | 11.95225 | 3.315667
2018-02-09 17:33 | 113904.6 | 600.0009 | 5 | 21 | 3.591363 | -6.519969 | 2.853104 | 1.086523 | 11.95225 | 4.103243
2018-02-09 17:35 | 114024.6 | 720.0009 | 5 | 21 | 3.533998 | -6.520018 | 2.853104 | 1.303982 | 11.95225 | 4.877817
2018-02-09 17:37 | 114144.6 | 840.0009 | 5 | 21 | 3.484983 | -6.520009 | 2.853104 | 1.52063 | 11.95225 | 5.638008
2018-02-09 17:39 | 114264.6 | 960.001 | 5 | 21 | 3.442697 | -6.52003 | 2.853104 | 1.738575 | 11.95225 | 6.392851
2018-02-09 17:41 | 114384.6 | 1080.0002 | 5 | 21 | 3.404229 | -6.519997 | 2.853104 | 1.95587 | 11.95225 | 7.136699
2018-02-09 17:43 | 114504.6 | 1200.0018 | 5 | 21 | 3.367249 | -6.520049 | 2.853104 | 2.173179 | 11.95225 | 7.87246
2018-02-09 17:45 | 114624.6 | 1320.0026 | 5 | 21 | 3.323991 | -6.519973 | 2.853104 | 2.390523 | 11.95225 | 8.599891
2018-02-09 17:47 | 114744.6 | 1440.001 | 5 | 21 | 3.247881 | -6.52003 | 2.853104 | 2.607659 | 11.95225 | 9.31417
2018-02-09 17:49 | 114864.6 | 1560.001 | 5 | 21 | 3.111461 | -6.519999 | 2.853104 | 2.825244 | 11.95225 | 10.00784
2018-02-09 17:50 | 114913.8 | 1609.2063 | 5 | 21 | 2.999988 | -6.519992 | 2.853104 | 2.914325 | 11.95225 | 10.28055
2018-02-09 17:52 | 115033.8 | 120 | 6 | 21 | 3.585884 | 0 | 2.853104 | 2.914325 | 11.95225 | 10.28055
2018-02-09 17:54 | 115153.8 | 239.9999 | 6 | 21 | 3.6172 | 0 | 2.853104 | 2.914325 | 11.95225 | 10.28055
2018-02-09 17:55 | 115213.8 | 300.0004 | 6 | 21 | 3.624663 | 0 | 2.853104 | 2.914325 | 11.95225 | 10.28055
2018-02-09 17:55 | 115213.9 | 0.0023 | 7 | 22 | 3.624665 | 0 | 0 | 0 | 0 | 0
2018-02-09 17:57 | 115333.9 | 120.0001 | 2 | 22 | 3.966304 | 4.890114 | 0.1622925 | 0 | 0.637759 | 0
2018-02-09 17:59 | 115453.9 | 240.0007 | 2 | 22 | 4.010047 | 4.890087 | 0.325309 | 0 | 1.288062 | 0
2018-02-09 18:01 | 115573.9 | 360.0017 | 2 | 22 | 4.043993 | 4.890133 | 0.4883348 | 0 | 1.944669 | 0
2018-02-09 18:03 | 115693.9 | 480.0009 | 2 | 22 | 4.071453 | 4.890127 | 0.6513174 | 0 | 2.606085 | 0
2018-02-09 18:05 | 115813.9 | 600.0017 | 2 | 22 | 4.094828 | 4.890072 | 0.8143256 | 0 | 3.271687 | 0
2018-02-09 18:07 | 115933.9 | 720.001 | 2 | 22 | 4.119403 | 4.890089 | 0.9773203 | 0 | 3.941084 | 0
2018-02-09 18:09 | 116053.9 | 840.0001 | 2 | 22 | 4.146674 | 4.890148 | 1.140339 | 0 | 4.614811 | 0
2018-02-09 18:11 | 116173.9 | 960.0001 | 2 | 22 | 4.176793 | 4.890146 | 1.30312 | 0 | 5.292216 | 0
2018-02-09 18:13 | 116293.9 | 1080.0001 | 2 | 22 | 4.200418 | 4.680456 | 1.46516 | 0 | 5.971467 | 0
2018-02-09 18:15 | 116413.9 | 1200.001 | 2 | 22 | 4.200415 | 4.086086 | 1.611185 | 0 | 6.58483 | 0
2018-02-09 18:17 | 116533.9 | 1320.0018 | 2 | 22 | 4.200405 | 3.542809 | 1.738157 | 0 | 7.118165 | 0
2018-02-09 18:18 | 116600.3 | 1386.3263 | 2 | 22 | 4.200387 | 3.259991 | 1.800812 | 0 | 7.381341 | 0
2018-02-09 18:20 | 116720.3 | 120.0003 | 3 | 22 | 4.228909 | 3.259924 | 1.909153 | 0 | 7.837831 | 0
2018-02-09 18:22 | 116840.3 | 240.002 | 3 | 22 | 4.262311 | 3.259895 | 2.017808 | 0 | 8.299116 | 0
2018-02-09 18:24 | 116960.3 | 360.0005 | 3 | 22 | 4.298098 | 3.259937 | 2.126469 | 0 | 8.764187 | 0
2018-02-09 18:26 | 117080.3 | 480.0004 | 3 | 22 | 4.336052 | 3.259897 | 2.235122 | 0 | 9.233232 | 0
2018-02-09 18:28 | 117200.3 | 600.002 | 3 | 22 | 4.375811 | 3.259886 | 2.343766 | 0 | 9.706467 | 0
2018-02-09 18:30 | 117320.3 | 720.0021 | 3 | 22 | 4.400407 | 2.972355 | 2.438151 | 0 | 10.12099 | 0
2018-02-09 18:32 | 117440.3 | 840.0005 | 3 | 22 | 4.400393 | 2.463614 | 2.523636 | 0 | 10.49716 | 0
2018-02-09 18:34 | 117560.3 | 960.002 | 3 | 22 | 4.40039 | 2.057796 | 2.579919 | 0 | 10.74483 | 0
2018-02-09 18:36 | 117680.3 | 1080.0012 | 3 | 22 | 4.400389 | 1.729696 | 2.619801 | 0 | 10.92032 | 0
2018-02-09 18:38 | 117800.3 | 1200.0004 | 3 | 22 | 4.400379 | 1.463547 | 2.651632 | 0 | 11.0604 | 0
2018-02-09 18:40 | 117920.3 | 1320.002 | 3 | 22 | 4.400386 | 1.246981 | 2.681677 | 0 | 11.1926 | 0
2018-02-09 18:42 | 118040.3 | 1440.0005 | 3 | 22 | 4.400361 | 1.069229 | 2.708052 | 0 | 11.30866 | 0
2018-02-09 18:44 | 118160.3 | 1560.0012 | 3 | 22 | 4.400363 | 0.9234123 | 2.741263 | 0 | 11.45481 | 0
2018-02-09 18:46 | 118280.3 | 1680.0004 | 3 | 22 | 4.400363 | 0.8025379 | 2.769963 | 0 | 11.58109 | 0
2018-02-09 18:48 | 118400.3 | 1800.0012 | 3 | 22 | 4.400362 | 0.7021523 | 2.793518 | 0 | 11.68475 | 0
2018-02-09 18:50 | 118468 | 1867.6776 | 3 | 22 | 4.40035 | 0.6519947 | 2.805122 | 0 | 11.73581 | 0
2018-02-09 18:52 | 118588 | 120.0014 | 4 | 22 | 4.354329 | 0 | 2.805122 | 0 | 11.73581 | 0
2018-02-09 18:54 | 118708 | 240.0003 | 4 | 22 | 4.350407 | 0 | 2.805122 | 0 | 11.73581 | 0
2018-02-09 18:55 | 118768 | 300.004 | 4 | 22 | 4.349234 | 0 | 2.805122 | 0 | 11.73581 | 0
2018-02-09 18:57 | 118888.1 | 120.0004 | 5 | 22 | 3.891377 | -6.520004 | 2.805122 | 0.2171219 | 11.73581 | 0.8578138
2018-02-09 18:59 | 119008.1 | 240.0004 | 5 | 22 | 3.807194 | -6.519967 | 2.805122 | 0.4346083 | 11.73581 | 1.694842
2018-02-09 19:01 | 119128.1 | 360.002 | 5 | 22 | 3.729273 | -6.519969 | 2.805122 | 0.6518567 | 11.73581 | 2.513389
2018-02-09 19:03 | 119248.1 | 480.0005 | 5 | 22 | 3.65691 | -6.520015 | 2.805122 | 0.8692983 | 11.73581 | 3.316314
2018-02-09 19:05 | 119368.1 | 600.0004 | 5 | 22 | 3.591413 | -6.520034 | 2.805122 | 1.086605 | 11.73581 | 4.103732
2018-02-09 19:07 | 119488.1 | 720.002 | 5 | 22 | 3.5341 | -6.519954 | 2.805122 | 1.303964 | 11.73581 | 4.877971
2018-02-09 19:09 | 119608.1 | 840.0013 | 5 | 22 | 3.485158 | -6.519957 | 2.805122 | 1.521242 | 11.73581 | 5.640395
2018-02-09 19:11 | 119728.1 | 960.002 | 5 | 22 | 3.442988 | -6.519999 | 2.805122 | 1.738617 | 11.73581 | 6.393301
2018-02-09 19:13 | 119848.1 | 1080.0003 | 5 | 22 | 3.404525 | -6.519889 | 2.805122 | 1.955678 | 11.73581 | 7.136415
2018-02-09 19:15 | 119968.1 | 1200.0019 | 5 | 22 | 3.367236 | -6.520025 | 2.805122 | 2.173271 | 11.73581 | 7.87317
2018-02-09 19:17 | 120088.1 | 1320.0012 | 5 | 22 | 3.323955 | -6.5198 | 2.805122 | 2.390563 | 11.73581 | 8.600421
2018-02-09 19:19 | 120208.1 | 1440.0012 | 5 | 22 | 3.247719 | -6.52007 | 2.805122 | 2.607917 | 11.73581 | 9.315382
2018-02-09 19:21 | 120328.1 | 1560.0004 | 5 | 22 | 3.110971 | -6.520013 | 2.805122 | 2.82519 | 11.73581 | 10.00801
2018-02-09 19:21 | 120376.9 | 1608.7904 | 5 | 22 | 2.999999 | -6.520013 | 2.805122 | 2.913614 | 11.73581 | 10.27868
2018-02-09 19:23 | 120496.9343 | 120.0002 | 6 | 22 | 3.585699 | 0 | 2.805122 | 2.913614 | 11.73581 | 10.27868
2018-02-09 19:25 | 120616.9342 | 240.0001 | 6 | 22 | 3.617023 | 0 | 2.805122 | 2.913614 | 11.73581 | 10.27868
2018-02-09 19:26 | 120676.9363 | 300.0022 | 6 | 22 | 3.624462 | 0 | 2.805122 | 2.913614 | 11.73581 | 10.27868
2018-02-09 19:26 | 120676.9 | 0.0048 | 7 | 23 | 3.62451 | 0 | 0 | 0 | 0 | 0
2018-02-09 19:28 | 120797 | 120.0003 | 2 | 23 | 3.966207 | 4.890062 | 0.1624746 | 0 | 0.6384498 | 0
2018-02-09 19:30 | 120917 | 240.002 | 2 | 23 | 4.009882 | 4.890041 | 0.3254675 | 0 | 1.288637 | 0
2018-02-09 19:32 | 121037 | 360.0003 | 2 | 23 | 4.043757 | 4.890102 | 0.4884756 | 0 | 1.945139 | 0
2018-02-09 19:34 | 121157 | 480.0001 | 2 | 23 | 4.071265 | 4.890091 | 0.6514668 | 0 | 2.606556 | 0
2018-02-09 19:36 | 121277 | 600.0011 | 2 | 23 | 4.094618 | 4.890087 | 0.814493 | 0 | 3.272201 | 0
2018-02-09 19:38 | 121397 | 720.0011 | 2 | 23 | 4.119198 | 4.890104 | 0.9774925 | 0 | 3.941588 | 0
2018-02-09 19:40 | 121517 | 840.0028 | 2 | 23 | 4.146474 | 4.890116 | 1.14049 | 0 | 4.615198 | 0
2018-02-09 19:42 | 121637 | 960.001 | 2 | 23 | 4.176656 | 4.890081 | 1.303456 | 0 | 5.293342 | 0
2018-02-09 19:44 | 121757 | 1080.0002 | 2 | 23 | 4.200409 | 4.683559 | 1.465428 | 0 | 5.972294 | 0
2018-02-09 19:46 | 121877 | 1200.0003 | 2 | 23 | 4.200411 | 4.087393 | 1.611415 | 0 | 6.5855 | 0
2018-02-09 19:48 | 121997 | 1320.0019 | 2 | 23 | 4.200418 | 3.542768 | 1.73846 | 0 | 7.119139 | 0
2018-02-09 19:49 | 122064 | 1387.0056 | 2 | 23 | 4.200414 | 3.259991 | 1.801744 | 0 | 7.384959 | 0
2018-02-09 19:51 | 122184.1 | 120.0008 | 3 | 23 | 4.228925 | 3.259792 | 1.909954 | 0 | 7.840905 | 0
2018-02-09 19:53 | 122304.1 | 240.0003 | 3 | 23 | 4.262385 | 3.25985 | 2.018578 | 0 | 8.302059 | 0
2018-02-09 19:55 | 122424.1 | 360.001 | 3 | 23 | 4.298172 | 3.259796 | 2.127296 | 0 | 8.767383 | 0
2018-02-09 19:57 | 122544.1 | 480.001 | 3 | 23 | 4.336169 | 3.26016 | 2.235898 | 0 | 9.236218 | 0
2018-02-09 19:59 | 122664.1 | 600.0019 | 3 | 23 | 4.375937 | 3.259867 | 2.344629 | 0 | 9.709838 | 0
2018-02-09 20:01 | 122784.1 | 720.0011 | 3 | 23 | 4.400397 | 2.970041 | 2.451162 | 0 | 10.17783 | 0
2018-02-09 20:03 | 122904.1 | 840.0019 | 3 | 23 | 4.400376 | 2.460232 | 2.541285 | 0 | 10.57441 | 0
2018-02-09 20:05 | 123024.1 | 960.0004 | 3 | 23 | 4.400378 | 2.054962 | 2.616315 | 0 | 10.90457 | 0
2018-02-09 20:07 | 123144.1 | 1080.0012 | 3 | 23 | 4.400386 | 1.726931 | 2.679141 | 0 | 11.18103 | 0
2018-02-09 20:09 | 123264.1 | 1200.0004 | 3 | 23 | 4.400379 | 1.46059 | 2.732131 | 0 | 11.41421 | 0
2018-02-09 20:11 | 123384.1 | 1320.0004 | 3 | 23 | 4.400356 | 1.243759 | 2.772705 | 0 | 11.59275 | 0
2018-02-09 20:13 | 123504.1 | 1440.0011 | 3 | 23 | 4.400364 | 1.066925 | 2.805006 | 0 | 11.73488 | 0
2018-02-09 20:15 | 123624.1 | 1560.0011 | 3 | 23 | 4.400345 | 0.9213047 | 2.838085 | 0 | 11.88045 | 0
2018-02-09 20:17 | 123744.1 | 1680.0011 | 3 | 23 | 4.400362 | 0.801033 | 2.866737 | 0 | 12.00653 | 0
2018-02-09 20:19 | 123864.1 | 1800.002 | 3 | 23 | 4.400343 | 0.700264 | 2.891713 | 0 | 12.11643 | 0
2018-02-09 20:21 | 123931.2 | 1867.1416 | 3 | 23 | 4.400379 | 0.6519966 | 2.90431 | 0 | 12.17186 | 0
2018-02-09 20:23 | 124051.2399 | 120.0017 | 4 | 23 | 4.35445 | 0 | 2.90431 | 0 | 12.17186 | 0
2018-02-09 20:25 | 124171.2391 | 240.0009 | 4 | 23 | 4.350553 | 0 | 2.90431 | 0 | 12.17186 | 0
2018-02-09 20:26 | 124231.2396 | 300.0014 | 4 | 23 | 4.34936 | 0 | 2.90431 | 0 | 12.17186 | 0
2018-02-09 20:28 | 124351.3 | 120.0004 | 5 | 23 | 3.891681 | -6.519971 | 2.90431 | 0.2173294 | 12.17186 | 0.8586814
2018-02-09 20:30 | 124471.3 | 240.0019 | 5 | 23 | 3.807422 | -6.519999 | 2.90431 | 0.4346478 | 12.17186 | 1.695102
2018-02-09 20:32 | 124591.3 | 360.001 | 5 | 23 | 3.72938 | -6.520023 | 2.90431 | 0.6519849 | 12.17186 | 2.514012
2018-02-09 20:34 | 124711.3 | 480.0004 | 5 | 23 | 3.657003 | -6.520041 | 2.90431 | 0.8691315 | 12.17186 | 3.315867
2018-02-09 20:36 | 124831.3 | 600.0004 | 5 | 23 | 3.591483 | -6.519978 | 2.90431 | 1.086622 | 12.17186 | 4.103972
2018-02-09 20:38 | 124951.3 | 720.0004 | 5 | 23 | 3.534151 | -6.519954 | 2.90431 | 1.303904 | 12.17186 | 4.87795
2018-02-09 20:40 | 125071.3 | 840.0019 | 5 | 23 | 3.485177 | -6.519997 | 2.90431 | 1.521292 | 12.17186 | 5.640765
2018-02-09 20:42 | 125191.3 | 960.0019 | 5 | 23 | 3.442747 | -6.519964 | 2.90431 | 1.73855 | 12.17186 | 6.393243
2018-02-09 20:44 | 125311.3 | 1080.0011 | 5 | 23 | 3.404231 | -6.519957 | 2.90431 | 1.955947 | 12.17186 | 7.137454
2018-02-09 20:46 | 125431.3 | 1200.0019 | 5 | 23 | 3.367068 | -6.51995 | 2.90431 | 2.173241 | 12.17186 | 7.873146
2018-02-09 20:48 | 125551.3 | 1320.0019 | 5 | 23 | 3.323785 | -6.520037 | 2.90431 | 2.390594 | 12.17186 | 8.600564
2018-02-09 20:50 | 125671.3 | 1440.0019 | 5 | 23 | 3.24762 | -6.519967 | 2.90431 | 2.607939 | 12.17186 | 9.315469
2018-02-09 20:52 | 125791.3 | 1560.0019 | 5 | 23 | 3.110467 | -6.520112 | 2.90431 | 2.825233 | 12.17186 | 10.00811
2018-02-09 20:52 | 125839.9 | 1608.5368 | 5 | 23 | 2.999979 | -6.520009 | 2.90431 | 2.913172 | 12.17186 | 10.27726
2018-02-09 20:54 | 125959.9 | 120.0018 | 6 | 23 | 3.585859 | 0 | 2.90431 | 2.913172 | 12.17186 | 10.27726
2018-02-09 20:56 | 126079.9 | 240.001 | 6 | 23 | 3.617149 | 0 | 2.90431 | 2.913172 | 12.17186 | 10.27726
2018-02-09 20:57 | 126139.9 | 300.0022 | 6 | 23 | 3.624615 | 0 | 2.90431 | 2.913172 | 12.17186 | 10.27726
2018-02-09 20:57 | 126139.9 | 0.0024 | 7 | 24 | 3.624615 | 0 | 0 | 0 | 0 | 0
2018-02-09 20:59 | 126260 | 120.0019 | 2 | 24 | 3.966476 | 4.8901 | 0.1623465 | 0 | 0.6379919 | 0
2018-02-09 21:01 | 126380 | 240.0011 | 2 | 24 | 4.010283 | 4.890152 | 0.3253529 | 0 | 1.288285 | 0
2018-02-09 21:03 | 126500 | 360.0002 | 2 | 24 | 4.044239 | 4.890095 | 0.4882893 | 0 | 1.944566 | 0
2018-02-09 21:05 | 126620 | 480.0011 | 2 | 24 | 4.071758 | 4.890055 | 0.6513482 | 0 | 2.606337 | 0
2018-02-09 21:07 | 126740 | 600.0011 | 2 | 24 | 4.095203 | 4.890141 | 0.8142 | 0 | 3.271357 | 0
2018-02-09 21:09 | 126860 | 720.0004 | 2 | 24 | 4.119736 | 4.890112 | 0.9772457 | 0 | 3.941024 | 0
2018-02-09 21:11 | 126980 | 840.0011 | 2 | 24 | 4.14707 | 4.890137 | 1.140256 | 0 | 4.614775 | 0
2018-02-09 21:13 | 127100 | 960.0011 | 2 | 24 | 4.177277 | 4.890142 | 1.303354 | 0 | 5.293568 | 0
2018-02-09 21:15 | 127220 | 1080.0011 | 2 | 24 | 4.200407 | 4.670544 | 1.46514 | 0 | 5.971813 | 0
2018-02-09 21:17 | 127340 | 1200.0019 | 2 | 24 | 4.200407 | 4.078514 | 1.584743 | 0 | 6.474193 | 0
2018-02-09 21:19 | 127460 | 1320.0011 | 2 | 24 | 4.200395 | 3.535433 | 1.67627 | 0 | 6.858647 | 0
2018-02-09 21:21 | 127525.4 | 1385.4048 | 2 | 24 | 4.200404 | 3.25997 | 1.717288 | 0 | 7.030936 | 0
2018-02-09 21:23 | 127645.4 | 120.0003 | 3 | 24 | 4.228918 | 3.259928 | 1.825547 | 0 | 7.487088 | 0
2018-02-09 21:25 | 127765.4 | 240.0011 | 3 | 24 | 4.262379 | 3.259878 | 1.934167 | 0 | 7.948228 | 0
2018-02-09 21:27 | 127885.4 | 360.0019 | 3 | 24 | 4.298176 | 3.259895 | 2.042886 | 0 | 8.413556 | 0
2018-02-09 21:29 | 128005.4 | 480.0003 | 3 | 24 | 4.336142 | 3.259855 | 2.151553 | 0 | 8.882669 | 0
2018-02-09 21:31 | 128125.4 | 600.0011 | 3 | 24 | 4.375868 | 3.259842 | 2.260197 | 0 | 9.355911 | 0
2018-02-09 21:33 | 128245.4 | 720.0015 | 3 | 24 | 4.400393 | 2.970867 | 2.366762 | 0 | 9.824039 | 0
2018-02-09 21:35 | 128365.4 | 840.0012 | 3 | 24 | 4.400407 | 2.461834 | 2.44708 | 0 | 10.17747 | 0
2018-02-09 21:37 | 128485.4 | 960.002 | 3 | 24 | 4.400397 | 2.056103 | 2.506526 | 0 | 10.43906 | 0
2018-02-09 21:39 | 128605.4 | 1080.0004 | 3 | 24 | 4.400373 | 1.728109 | 2.556626 | 0 | 10.65952 | 0
2018-02-09 21:41 | 128725.4 | 1200.0003 | 3 | 24 | 4.400408 | 1.463375 | 2.599073 | 0 | 10.8463 | 0
2018-02-09 21:43 | 128845.4 | 1320.0012 | 3 | 24 | 4.400396 | 1.246395 | 2.634204 | 0 | 11.00089 | 0
2018-02-09 21:45 | 128965.4 | 1440.002 | 3 | 24 | 4.40036 | 1.068577 | 2.666651 | 0 | 11.14367 | 0
2018-02-09 21:47 | 129085.4 | 1560.0011 | 3 | 24 | 4.400369 | 0.9229317 | 2.699762 | 0 | 11.28937 | 0
2018-02-09 21:49 | 129205.4 | 1680.0003 | 3 | 24 | 4.40037 | 0.8025684 | 2.728457 | 0 | 11.41564 | 0
2018-02-09 21:51 | 129325.4 | 1800.002 | 3 | 24 | 4.400383 | 0.7023373 | 2.753479 | 0 | 11.52575 | 0
2018-02-09 21:52 | 129393.4 | 1867.9593 | 3 | 24 | 4.400346 | 0.6519966 | 2.766245 | 0 | 11.58192 | 0
2018-02-09 21:54 | 129513.4 | 120.0008 | 4 | 24 | 4.354316 | 0 | 2.766245 | 0 | 11.58192 | 0
2018-02-09 21:56 | 129633.4 | 240.0003 | 4 | 24 | 4.350398 | 0 | 2.766245 | 0 | 11.58192 | 0
2018-02-09 21:57 | 129693.4 | 300.0023 | 4 | 24 | 4.349222 | 0 | 2.766245 | 0 | 11.58192 | 0
2018-02-09 21:59 | 129813.5 | 120.0019 | 5 | 24 | 3.890895 | -6.520032 | 2.766245 | 0.217311 | 11.58192 | 0.8584444
2018-02-09 22:01 | 129933.5 | 240.0002 | 5 | 24 | 3.80676 | -6.51995 | 2.766245 | 0.4345733 | 11.58192 | 1.694499
2018-02-09 22:03 | 130053.5 | 360.0011 | 5 | 24 | 3.728876 | -6.520058 | 2.766245 | 0.6518838 | 11.58192 | 2.513186
2018-02-09 22:05 | 130173.5 | 480.0019 | 5 | 24 | 3.656617 | -6.520013 | 2.766245 | 0.8692155 | 11.58192 | 3.315625
2018-02-09 22:07 | 130293.5 | 600.0011 | 5 | 24 | 3.591118 | -6.519988 | 2.766245 | 1.0865 | 11.58192 | 4.102889
2018-02-09 22:09 | 130413.5 | 720.0002 | 5 | 24 | 3.533759 | -6.519933 | 2.766245 | 1.30398 | 11.58192 | 4.877491
2018-02-09 22:11 | 130533.5 | 840.0019 | 5 | 24 | 3.484847 | -6.520018 | 2.766245 | 1.52126 | 11.58192 | 5.639848
2018-02-09 22:13 | 130653.5 | 960 | 5 | 24 | 3.442529 | -6.519981 | 2.766245 | 1.738627 | 11.58192 | 6.392641
2018-02-09 22:15 | 130773.5 | 1080.0002 | 5 | 24 | 3.404035 | -6.519997 | 2.766245 | 1.955969 | 11.58192 | 7.13661
2018-02-09 22:17 | 130893.5 | 1200.0019 | 5 | 24 | 3.366798 | -6.520037 | 2.766245 | 2.173238 | 11.58192 | 7.872165
2018-02-09 22:19 | 131013.5 | 1320.0002 | 5 | 24 | 3.323345 | -6.520002 | 2.766245 | 2.390618 | 11.58192 | 8.599603
2018-02-09 22:21 | 131133.5 | 1440.0011 | 5 | 24 | 3.246911 | -6.519945 | 2.766245 | 2.60796 | 11.58192 | 9.31438
2018-02-09 22:23 | 131253.5 | 1560.0002 | 5 | 24 | 3.109396 | -6.519962 | 2.766245 | 2.825279 | 11.58192 | 10.00691
2018-02-09 22:23 | 131301.6 | 1608.028 | 5 | 24 | 2.999985 | -6.519943 | 2.766245 | 2.91206 | 11.58192 | 10.27247
2018-02-09 22:25 | 131421.6 | 120.0008 | 6 | 24 | 3.585372 | 0 | 2.766245 | 2.91206 | 11.58192 | 10.27247
2018-02-09 22:27 | 131541.6 | 240.0015 | 6 | 24 | 3.616613 | 0 | 2.766245 | 2.91206 | 11.58192 | 10.27247
2018-02-09 22:28 | 131601.6 | 300.0021 | 6 | 24 | 3.623995 | 0 | 2.766245 | 2.91206 | 11.58192 | 10.27247
2018-02-09 22:28 | 131601.6146 | 0.0023 | 7 | 25 | 3.623944 | 0 | 0 | 0 | 0 | 0
2018-02-09 22:30 | 131721.7 | 120.0003 | 2 | 25 | 3.965877 | 4.890026 | 0.1622626 | 0 | 0.6375647 | 0
2018-02-09 22:32 | 131841.7 | 240.0003 | 2 | 25 | 4.009509 | 4.890055 | 0.3252013 | 0 | 1.287473 | 0
2018-02-09 22:34 | 131961.7 | 360.0018 | 2 | 25 | 4.043397 | 4.890017 | 0.4883302 | 0 | 1.944403 | 0
2018-02-09 22:36 | 132081.7 | 480.0003 | 2 | 25 | 4.070941 | 4.88998 | 0.6513113 | 0 | 2.605721 | 0
2018-02-09 22:38 | 132201.7 | 600.0003 | 2 | 25 | 4.094385 | 4.890015 | 0.8142421 | 0 | 3.270932 | 0
2018-02-09 22:40 | 132321.7 | 720.0019 | 2 | 25 | 4.119064 | 4.89003 | 0.977293 | 0 | 3.940499 | 0
2018-02-09 22:42 | 132441.7 | 840.0003 | 2 | 25 | 4.146454 | 4.890055 | 1.140326 | 0 | 4.61424 | 0
2018-02-09 22:44 | 132561.7 | 960.0018 | 2 | 25 | 4.176679 | 4.89007 | 1.303318 | 0 | 5.292496 | 0
2018-02-09 22:46 | 132681.7 | 1080.0004 | 2 | 25 | 4.200415 | 4.679211 | 1.465201 | 0 | 5.971085 | 0
2018-02-09 22:48 | 132801.7 | 1200.0003 | 2 | 25 | 4.200422 | 4.081863 | 1.61104 | 0 | 6.583667 | 0
2018-02-09 22:50 | 132921.7 | 1320.0019 | 2 | 25 | 4.200406 | 3.536385 | 1.71066 | 0 | 7.002111 | 0
2018-02-09 22:52 | 132987.2 | 1385.5207 | 2 | 25 | 4.200414 | 3.259987 | 1.752538 | 0 | 7.178018 | 0
2018-02-09 22:54 | 133107.2 | 120.0003 | 3 | 25 | 4.229007 | 3.259855 | 1.860901 | 0 | 7.634618 | 0
2018-02-09 22:56 | 133227.2 | 240.0021 | 3 | 25 | 4.262522 | 3.259819 | 1.969534 | 0 | 8.095824 | 0
2018-02-09 22:58 | 133347.2 | 360.0021 | 3 | 25 | 4.298324 | 3.259827 | 2.078234 | 0 | 8.561086 | 0
2018-02-09 23:00 | 133467.2 | 480.0009 | 3 | 25 | 4.336306 | 3.259871 | 2.186896 | 0 | 9.030195 | 0
2018-02-09 23:02 | 133587.2 | 600.0013 | 3 | 25 | 4.376093 | 3.259871 | 2.295545 | 0 | 9.503478 | 0
2018-02-09 23:04 | 133707.2 | 720.0013 | 3 | 25 | 4.400398 | 2.967529 | 2.402046 | 0 | 9.971344 | 0
2018-02-09 23:06 | 133827.2 | 840.0013 | 3 | 25 | 4.400392 | 2.458921 | 2.48749 | 0 | 10.34733 | 0
2018-02-09 23:08 | 133947.2 | 960.0013 | 3 | 25 | 4.400379 | 2.053661 | 2.562529 | 0 | 10.67753 | 0
2018-02-09 23:10 | 134067.2 | 1080.0013 | 3 | 25 | 4.400398 | 1.726402 | 2.625356 | 0 | 10.954 | 0
2018-02-09 23:12 | 134187.2 | 1200.0013 | 3 | 25 | 4.400379 | 1.459932 | 2.678307 | 0 | 11.187 | 0
2018-02-09 23:14 | 134307.2 | 1320.0021 | 3 | 25 | 4.400382 | 1.244158 | 2.723252 | 0 | 11.38477 | 0
2018-02-09 23:16 | 134427.2 | 1440.0004 | 3 | 25 | 4.400389 | 1.067011 | 2.761662 | 0 | 11.55379 | 0
2018-02-09 23:18 | 134547.2 | 1560.0035 | 3 | 25 | 4.400364 | 0.9215431 | 2.794705 | 0 | 11.69919 | 0
2018-02-09 23:20 | 134667.2 | 1680.0013 | 3 | 25 | 4.400353 | 0.8007317 | 2.823124 | 0 | 11.82425 | 0
2018-02-09 23:22 | 134787.2 | 1800.0003 | 3 | 25 | 4.400352 | 0.7001743 | 2.842305 | 0 | 11.90865 | 0
2018-02-09 23:23 | 134852.9 | 1865.6849 | 3 | 25 | 4.400342 | 0.6519947 | 2.852026 | 0 | 11.95143 | 0
2018-02-09 23:25 | 134973 | 120.0019 | 4 | 25 | 4.354213 | 0 | 2.852026 | 0 | 11.95143 | 0
2018-02-09 23:27 | 135093 | 240.001 | 4 | 25 | 4.350288 | 0 | 2.852026 | 0 | 11.95143 | 0
2018-02-09 23:28 | 135153 | 300.0016 | 4 | 25 | 4.349104 | 0 | 2.852026 | 0 | 11.95143 | 0
2018-02-09 23:30 | 135273.1 | 120.0003 | 5 | 25 | 3.890062 | -6.520124 | 2.852026 | 0.2172228 | 11.95143 | 0.8579252
2018-02-09 23:32 | 135393.1 | 240.0011 | 5 | 25 | 3.806071 | -6.519978 | 2.852026 | 0.434655 | 11.95143 | 1.694468
2018-02-09 23:34 | 135513.1 | 360.0011 | 5 | 25 | 3.728295 | -6.520002 | 2.852026 | 0.6518579 | 11.95143 | 2.512612
2018-02-09 23:36 | 135633.1 | 480.0011 | 5 | 25 | 3.656074 | -6.520013 | 2.852026 | 0.8693011 | 11.95143 | 3.315343
2018-02-09 23:38 | 135753.1 | 600.002 | 5 | 25 | 3.590689 | -6.519999 | 2.852026 | 1.086645 | 11.95143 | 4.102725
2018-02-09 23:40 | 135873.1 | 720.0003 | 5 | 25 | 3.533539 | -6.519924 | 2.852026 | 1.303762 | 11.95143 | 4.875966
2018-02-09 23:42 | 135993.1 | 840.0004 | 5 | 25 | 3.48464 | -6.519948 | 2.852026 | 1.521256 | 11.95143 | 5.639034
2018-02-09 23:44 | 136113.1 | 960.0011 | 5 | 25 | 3.442386 | -6.519969 | 2.852026 | 1.73856 | 11.95143 | 6.391575
2018-02-09 23:46 | 136233.1 | 1080.0019 | 5 | 25 | 3.403912 | -6.519979 | 2.852026 | 1.955868 | 11.95143 | 7.13541
2018-02-09 23:48 | 136353.1 | 1200.0004 | 5 | 25 | 3.366876 | -6.519929 | 2.852026 | 2.173279 | 11.95143 | 7.871439
2018-02-09 23:50 | 136473.1 | 1320.0011 | 5 | 25 | 3.323475 | -6.51999 | 2.852026 | 2.390622 | 11.95143 | 8.598775
2018-02-09 23:52 | 136593.1 | 1440.0011 | 5 | 25 | 3.246818 | -6.519938 | 2.852026 | 2.607951 | 11.95143 | 9.313494
2018-02-09 23:54 | 136713.1 | 1560.0011 | 5 | 25 | 3.109154 | -6.519943 | 2.852026 | 2.825268 | 11.95143 | 10.00599
2018-02-09 23:54 | 136760.8 | 1607.7689 | 5 | 25 | 2.999994 | -6.51995 | 2.852026 | 2.911772 | 11.95143 | 10.27068
2018-02-09 23:56 | 136880.9 | 120.0001 | 6 | 25 | 3.584793 | 0 | 2.852026 | 2.911772 | 11.95143 | 10.27068
2018-02-09 23:58 | 137000.9 | 240.0001 | 6 | 25 | 3.61601 | 0 | 2.852026 | 2.911772 | 11.95143 | 10.27068
2018-02-09 23:59 | 137060.9 | 300.0023 | 6 | 25 | 3.623384 | 0 | 2.852026 | 2.911772 | 11.95143 | 10.27068
2018-02-09 23:59 | 137060.9 | 0.0023 | 7 | 26 | 3.623533 | 0 | 0 | 0 | 0 | 0
2018-02-10 00:01 | 137180.9664 | 120.0003 | 2 | 26 | 3.96562 | 4.890039 | 0.1624007 | 0 | 0.638054 | 0
2018-02-10 00:03 | 137300.968 | 240.0019 | 2 | 26 | 4.009311 | 4.889999 | 0.3253989 | 0 | 1.288164 | 0
2018-02-10 00:05 | 137420.968 | 360.0019 | 2 | 26 | 4.043159 | 4.890053 | 0.4882317 | 0 | 1.94386 | 0
2018-02-10 00:07 | 137540.9673 | 480.0012 | 2 | 26 | 4.070741 | 4.890066 | 0.6514034 | 0 | 2.605913 | 0
2018-02-10 00:09 | 137660.9681 | 600.002 | 2 | 26 | 4.094213 | 4.89006 | 0.8143588 | 0 | 3.271196 | 0
2018-02-10 00:11 | 137780.9673 | 720.0012 | 2 | 26 | 4.11879 | 4.890043 | 0.9773326 | 0 | 3.940411 | 0
2018-02-10 00:13 | 137900.9664 | 840.0003 | 2 | 26 | 4.146051 | 4.890053 | 1.140389 | 0 | 4.614191 | 0
2018-02-10 00:15 | 138020.9665 | 960.0004 | 2 | 26 | 4.176235 | 4.890032 | 1.303326 | 0 | 5.292149 | 0
2018-02-10 00:17 | 138140.9673 | 1080.0012 | 2 | 26 | 4.200414 | 4.689749 | 1.465408 | 0 | 5.971517 | 0
2018-02-10 00:19 | 138260.9669 | 1200.0008 | 2 | 26 | 4.200412 | 4.091816 | 1.611571 | 0 | 6.585458 | 0
2018-02-10 00:21 | 138380.9665 | 1320.0004 | 2 | 26 | 4.200406 | 3.545307 | 1.738722 | 0 | 7.119545 | 0
2018-02-10 00:23 | 138448.4206 | 1387.4545 | 2 | 26 | 4.200415 | 3.259977 | 1.802426 | 0 | 7.387127 | 0
2018-02-10 00:25 | 138568.4 | 120.0003 | 3 | 26 | 4.229013 | 3.260172 | 1.910673 | 8.9e-11 | 7.843235 | 3.63e-10
2018-02-10 00:27 | 138688.4 | 240.0003 | 3 | 26 | 4.262541 | 3.26013 | 2.019306 | 8.9e-11 | 8.304443 | 3.63e-10
2018-02-10 00:29 | 138808.4 | 360.001 | 3 | 26 | 4.298386 | 3.260197 | 2.128001 | 8.9e-11 | 8.769687 | 3.63e-10
2018-02-10 00:31 | 138928.4 | 480.0011 | 3 | 26 | 4.336407 | 3.26016 | 2.236591 | 8.9e-11 | 9.238497 | 3.63e-10
2018-02-10 00:33 | 139048.4 | 600.001 | 3 | 26 | 4.376139 | 3.260166 | 2.345282 | 8.9e-11 | 9.711968 | 3.63e-10
2018-02-10 00:35 | 139168.4 | 720.0008 | 3 | 26 | 4.4004 | 2.967085 | 2.451827 | 8.9e-11 | 10.18002 | 3.63e-10
2018-02-10 00:37 | 139288.4 | 840.0011 | 3 | 26 | 4.400381 | 2.45685 | 2.541817 | 8.9e-11 | 10.57602 | 3.63e-10
2018-02-10 00:39 | 139408.4 | 960.0019 | 3 | 26 | 4.400403 | 2.052444 | 2.610262 | 8.9e-11 | 10.8772 | 3.63e-10
2018-02-10 00:41 | 139528.4 | 1080.0004 | 3 | 26 | 4.400394 | 1.724163 | 2.673441 | 8.9e-11 | 11.15522 | 3.63e-10
2018-02-10 00:43 | 139648.4 | 1200.0012 | 3 | 26 | 4.40038 | 1.457733 | 2.726323 | 8.9e-11 | 11.38792 | 3.63e-10
2018-02-10 00:45 | 139768.4 | 1320.0011 | 3 | 26 | 4.400351 | 1.241138 | 2.771189 | 8.9e-11 | 11.58535 | 3.63e-10
2018-02-10 00:47 | 139888.4 | 1440.0002 | 3 | 26 | 4.400376 | 1.065189 | 2.809531 | 8.9e-11 | 11.75406 | 3.63e-10
2018-02-10 00:49 | 140008.4 | 1560.002 | 3 | 26 | 4.400363 | 0.9193401 | 2.842518 | 8.9e-11 | 11.89922 | 3.63e-10
2018-02-10 00:51 | 140128.4 | 1680.0011 | 3 | 26 | 4.400364 | 0.7985992 | 2.871101 | 8.9e-11 | 12.02499 | 3.63e-10
2018-02-10 00:53 | 140248.4 | 1800.002 | 3 | 26 | 4.400374 | 0.6984806 | 2.895999 | 8.9e-11 | 12.13456 | 3.63e-10
2018-02-10 00:54 | 140311.7 | 1863.2729 | 3 | 26 | 4.400369 | 0.6519737 | 2.907857 | 8.9e-11 | 12.18673 | 3.63e-10
2018-02-10 00:56 | 140431.8 | 120.0003 | 4 | 26 | 4.354481 | 0 | 2.907857 | 8.9e-11 | 12.18673 | 3.63e-10
2018-02-10 00:58 | 140551.8 | 240.0003 | 4 | 26 | 4.350567 | 0 | 2.907857 | 8.9e-11 | 12.18673 | 3.63e-10
2018-02-10 00:59 | 140611.8 | 300.0023 | 4 | 26 | 4.349408 | 0 | 2.907857 | 8.9e-11 | 12.18673 | 3.63e-10
2018-02-10 01:01 | 140731.8 | 120.0005 | 5 | 26 | 3.892088 | -6.519971 | 2.907857 | 0.217317 | 12.18673 | 0.8587143
2018-02-10 01:03 | 140851.8 | 240.002 | 5 | 26 | 3.807968 | -6.52 | 2.907857 | 0.4345837 | 12.18673 | 1.695049
2018-02-10 01:05 | 140971.8 | 360.0012 | 5 | 26 | 3.729906 | -6.519964 | 2.907857 | 0.6519538 | 12.18673 | 2.514205
2018-02-10 01:07 | 141091.8 | 480.0012 | 5 | 26 | 3.65764 | -6.519905 | 2.907857 | 0.8692675 | 12.18673 | 3.316795
2018-02-10 01:09 | 141211.8 | 600.0011 | 5 | 26 | 3.591988 | -6.519938 | 2.907857 | 1.086615 | 12.18673 | 4.1045
2018-02-10 01:11 | 141331.8 | 720.002 | 5 | 26 | 3.534582 | -6.519889 | 2.907857 | 1.30387 | 12.18673 | 4.878489
2018-02-10 01:13 | 141451.8 | 840.002 | 5 | 26 | 3.485481 | -6.519952 | 2.907857 | 1.521265 | 12.18673 | 5.641403
2018-02-10 01:15 | 141571.8 | 960.002 | 5 | 26 | 3.443051 | -6.519929 | 2.907857 | 1.738603 | 12.18673 | 6.394226
2018-02-10 01:17 | 141691.8 | 1080.0015 | 5 | 26 | 3.404552 | -6.519935 | 2.907857 | 1.955928 | 12.18673 | 7.138251
2018-02-10 01:19 | 141811.8 | 1200.0011 | 5 | 26 | 3.367311 | -6.519891 | 2.907857 | 2.173219 | 12.18673 | 7.873993
2018-02-10 01:21 | 141931.8 | 1320.002 | 5 | 26 | 3.323718 | -6.51991 | 2.907857 | 2.39058 | 12.18673 | 8.601475
2018-02-10 01:23 | 142051.8 | 1440.002 | 5 | 26 | 3.247142 | -6.51995 | 2.907857 | 2.607906 | 12.18673 | 9.316244
2018-02-10 01:25 | 142171.8 | 1560.0012 | 5 | 26 | 3.109587 | -6.519958 | 2.907857 | 2.825208 | 12.18673 | 10.00877
2018-02-10 01:25 | 142219.9 | 1608.0592 | 5 | 26 | 2.999994 | -6.519903 | 2.907857 | 2.912267 | 12.18673 | 10.27518
2018-02-10 01:27 | 142340 | 120.0011 | 6 | 26 | 3.585046 | 0 | 2.907857 | 2.912267 | 12.18673 | 10.27518
2018-02-10 01:29 | 142460 | 240.0014 | 6 | 26 | 3.616276 | 0 | 2.907857 | 2.912267 | 12.18673 | 10.27518
2018-02-10 01:30 | 142520 | 300.0018 | 6 | 26 | 3.623664 | 0 | 2.907857 | 2.912267 | 12.18673 | 10.27518
2018-02-10 01:30 | 142520 | 0.0024 | 7 | 27 | 3.623727 | 0 | 0 | 0 | 0 | 0
2018-02-10 01:32 | 142640.1 | 120.0003 | 2 | 27 | 3.966089 | 4.890022 | 0.1623024 | 0 | 0.6377417 | 0
2018-02-10 01:34 | 142760.1 | 240.0003 | 2 | 27 | 4.009812 | 4.890013 | 0.325335 | 0 | 1.288069 | 0
2018-02-10 01:36 | 142880.1 | 360.0019 | 2 | 27 | 4.043759 | 4.889973 | 0.4883057 | 0 | 1.944415 | 0
2018-02-10 01:38 | 143000.1 | 480.0003 | 2 | 27 | 4.071346 | 4.890028 | 0.6512936 | 0 | 2.605826 | 0
2018-02-10 01:40 | 143120.1 | 600.0003 | 2 | 27 | 4.094763 | 4.890028 | 0.8143202 | 0 | 3.271493 | 0
2018-02-10 01:42 | 143240.1 | 720.0027 | 2 | 27 | 4.119324 | 4.889967 | 0.9772936 | 0 | 3.940795 | 0
2018-02-10 01:44 | 143360.1 | 840.0003 | 2 | 27 | 4.146671 | 4.889999 | 1.140189 | 0 | 4.614005 | 0
2018-02-10 01:46 | 143480.1 | 960.0003 | 2 | 27 | 4.176915 | 4.890062 | 1.303272 | 0 | 5.292675 | 0
2018-02-10 01:48 | 143600.1 | 1080.0027 | 2 | 27 | 4.20041 | 4.675362 | 1.465203 | 0 | 5.971492 | 0
2018-02-10 01:50 | 143720.1 | 1200.0003 | 2 | 27 | 4.200403 | 4.0804 | 1.587109 | 0 | 6.483548 | 0
2018-02-10 01:52 | 143840.1 | 1320.0028 | 2 | 27 | 4.200414 | 3.537142 | 1.679204 | 0 | 6.870384 | 0
2018-02-10 01:54 | 143905.7 | 1385.6263 | 2 | 27 | 4.200407 | 3.259996 | 1.725926 | 0 | 7.066637 | 0
2018-02-10 01:56 | 144025.7 | 120.0019 | 3 | 27 | 4.228942 | 3.260218 | 1.834215 | 0 | 7.522917 | 0
2018-02-10 01:58 | 144145.7 | 240.0003 | 3 | 27 | 4.262427 | 3.259846 | 1.942839 | 0 | 7.984079 | 0
2018-02-10 02:00 | 144265.7 | 360.0019 | 3 | 27 | 4.298268 | 3.259842 | 2.051541 | 0 | 8.449339 | 0
2018-02-10 02:02 | 144385.7 | 480.0012 | 3 | 27 | 4.336232 | 3.259878 | 2.160196 | 0 | 8.918413 | 0
2018-02-10 02:04 | 144505.7 | 600.0003 | 3 | 27 | 4.375985 | 3.259968 | 2.268856 | 0 | 9.391732 | 0
2018-02-10 02:06 | 144625.7 | 720.0003 | 3 | 27 | 4.400408 | 2.969711 | 2.375395 | 0 | 9.859754 | 0
2018-02-10 02:08 | 144745.7 | 840.002 | 3 | 27 | 4.400402 | 2.460531 | 2.452035 | 0 | 10.197 | 0
2018-02-10 02:10 | 144865.7 | 960.0012 | 3 | 27 | 4.400389 | 2.055111 | 2.518466 | 0 | 10.48932 | 0
2018-02-10 02:12 | 144985.7 | 1080.0011 | 3 | 27 | 4.400384 | 1.726713 | 2.568672 | 0 | 10.71025 | 0
2018-02-10 02:14 | 145105.7 | 1200.0019 | 3 | 27 | 4.400382 | 1.461168 | 2.607564 | 0 | 10.88139 | 0
2018-02-10 02:16 | 145225.7 | 1320.002 | 3 | 27 | 4.400369 | 1.244596 | 2.639719 | 0 | 11.02288 | 0
2018-02-10 02:18 | 145345.7 | 1440.0018 | 3 | 27 | 4.400377 | 1.06756 | 2.677878 | 0 | 11.1908 | 0
2018-02-10 02:20 | 145465.7 | 1560.0019 | 3 | 27 | 4.400351 | 0.9217987 | 2.710962 | 0 | 11.33638 | 0
2018-02-10 02:22 | 145585.7 | 1680.0019 | 3 | 27 | 4.40035 | 0.8011799 | 2.739627 | 0 | 11.46252 | 0
2018-02-10 02:24 | 145705.7 | 1800.0011 | 3 | 27 | 4.400352 | 0.7009411 | 2.764602 | 0 | 11.57242 | 0
2018-02-10 02:25 | 145773 | 1867.3264 | 3 | 27 | 4.400367 | 0.651989 | 2.777256 | 0 | 11.6281 | 0
2018-02-10 02:27 | 145893.1 | 120.0002 | 4 | 27 | 4.354473 | 0 | 2.777256 | 0 | 11.6281 | 0
2018-02-10 02:29 | 146013.1 | 240.0011 | 4 | 27 | 4.350566 | 0 | 2.777256 | 0 | 11.6281 | 0
2018-02-10 02:30 | 146073.1 | 300.0024 | 4 | 27 | 4.349415 | 0 | 2.777256 | 0 | 11.6281 | 0
2018-02-10 02:32 | 146193.2 | 120.001 | 5 | 27 | 3.892607 | -6.519954 | 2.777256 | 0.2172328 | 11.6281 | 0.858475
2018-02-10 02:34 | 146313.2 | 240.0003 | 5 | 27 | 3.8084 | -6.519938 | 2.777256 | 0.4345856 | 11.6281 | 1.695245
2018-02-10 02:36 | 146433.2 | 360.001 | 5 | 27 | 3.730417 | -6.519929 | 2.777256 | 0.65197 | 11.6281 | 2.514555
2018-02-10 02:38 | 146553.2 | 480.0003 | 5 | 27 | 3.658018 | -6.519962 | 2.777256 | 0.8691573 | 11.6281 | 3.316779
2018-02-10 02:40 | 146673.2 | 600.001 | 5 | 27 | 3.592442 | -6.519891 | 2.777256 | 1.08652 | 11.6281 | 4.104632
2018-02-10 02:42 | 146793.2 | 720.001 | 5 | 27 | 3.535034 | -6.519842 | 2.777256 | 1.303951 | 11.6281 | 4.879341
2018-02-10 02:44 | 146913.2 | 840.001 | 5 | 27 | 3.485875 | -6.519933 | 2.777256 | 1.521251 | 11.6281 | 5.642022
2018-02-10 02:46 | 147033.2 | 960.0003 | 5 | 27 | 3.443434 | -6.519908 | 2.777256 | 1.738589 | 11.6281 | 6.394927
2018-02-10 02:48 | 147153.2 | 1080.0003 | 5 | 27 | 3.404764 | -6.519887 | 2.777256 | 1.955894 | 11.6281 | 7.138955
2018-02-10 02:50 | 147273.2 | 1200.0011 | 5 | 27 | 3.367613 | -6.519865 | 2.777256 | 2.173246 | 11.6281 | 7.874958
2018-02-10 02:52 | 147393.2 | 1320.0003 | 5 | 27 | 3.324016 | -6.519912 | 2.777256 | 2.390571 | 11.6281 | 8.602377
2018-02-10 02:54 | 147513.2 | 1440.0003 | 5 | 27 | 3.247335 | -6.519938 | 2.777256 | 2.607912 | 11.6281 | 9.31724
2018-02-10 02:56 | 147633.2 | 1560.0003 | 5 | 27 | 3.109756 | -6.519884 | 2.777256 | 2.825075 | 11.6281 | 10.00938
2018-02-10 02:56 | 147681.3 | 1608.1008 | 5 | 27 | 2.999992 | -6.519948 | 2.777256 | 2.912341 | 11.6281 | 10.27645
2018-02-10 02:58 | 147801.3 | 120.0018 | 6 | 27 | 3.584538 | 0 | 2.777256 | 2.912341 | 11.6281 | 10.27645
2018-02-10 03:00 | 147921.3 | 240.0009 | 6 | 27 | 3.615686 | 0 | 2.777256 | 2.912341 | 11.6281 | 10.27645
2018-02-10 03:01 | 147981.3 | 300.0022 | 6 | 27 | 3.623063 | 0 | 2.777256 | 2.912341 | 11.6281 | 10.27645
2018-02-10 03:01 | 147981.3 | 0.0024 | 7 | 28 | 3.623102 | 0 | 0 | 0 | 0 | 0
2018-02-10 03:03 | 148101.4 | 120.0011 | 2 | 28 | 3.965752 | 4.890079 | 0.1622422 | 0 | 0.6374307 | 0
2018-02-10 03:05 | 148221.4 | 240.0011 | 2 | 28 | 4.009562 | 4.890072 | 0.3253466 | 0 | 1.287997 | 0
2018-02-10 03:07 | 148341.4 | 360.001 | 2 | 28 | 4.043545 | 4.890154 | 0.4883307 | 0 | 1.94436 | 0
2018-02-10 03:09 | 148461.4 | 480.0002 | 2 | 28 | 4.071203 | 4.890066 | 0.6513388 | 0 | 2.605819 | 0
2018-02-10 03:11 | 148581.4 | 600.001 | 2 | 28 | 4.094684 | 4.890055 | 0.8143385 | 0 | 3.271358 | 0
2018-02-10 03:13 | 148701.4 | 720.001 | 2 | 28 | 4.11924 | 4.890089 | 0.9772781 | 0 | 3.940509 | 0
2018-02-10 03:15 | 148821.4 | 840.001 | 2 | 28 | 4.146612 | 4.890085 | 1.140331 | 0 | 4.614358 | 0
2018-02-10 03:17 | 148941.4 | 960.001 | 2 | 28 | 4.176803 | 4.890036 | 1.303304 | 0 | 5.292561 | 0
2018-02-10 03:19 | 149061.4 | 1080.0003 | 2 | 28 | 4.200405 | 4.679762 | 1.465251 | 0 | 5.971422 | 0
2018-02-10 03:21 | 149181.4 | 1200.0011 | 2 | 28 | 4.200395 | 4.082941 | 1.611118 | 0 | 6.584124 | 0
2018-02-10 03:23 | 149301.4 | 1320.0019 | 2 | 28 | 4.20041 | 3.538624 | 1.737975 | 0 | 7.116973 | 0
2018-02-10 03:25 | 149367.4 | 1385.9791 | 2 | 28 | 4.200416 | 3.259977 | 1.800295 | 0 | 7.378742 | 0
2018-02-10 03:27 | 149487.4 | 120.002 | 3 | 28 | 4.229011 | 3.260159 | 1.908607 | 0 | 7.835126 | 0
2018-02-10 03:29 | 149607.4 | 240.0005 | 3 | 28 | 4.262486 | 3.259781 | 2.017284 | 0 | 8.296519 | 0
2018-02-10 03:31 | 149727.4 | 360.0005 | 3 | 28 | 4.298328 | 3.26017 | 2.125951 | 0 | 8.76164 | 0
2018-02-10 03:33 | 149847.4 | 480.0021 | 3 | 28 | 4.336307 | 3.260187 | 2.234609 | 0 | 9.230732 | 0
2018-02-10 03:35 | 149967.4 | 600.0005 | 3 | 28 | 4.376076 | 3.260159 | 2.343272 | 0 | 9.704081 | 0
2018-02-10 03:37 | 150087.4 | 720.002 | 3 | 28 | 4.400412 | 2.968445 | 2.439118 | 0 | 10.12505 | 0
2018-02-10 03:39 | 150207.4 | 840.0005 | 3 | 28 | 4.400395 | 2.458204 | 2.518238 | 0 | 10.47321 | 0
2018-02-10 03:41 | 150327.4 | 960.0021 | 3 | 28 | 4.400398 | 2.052073 | 2.593182 | 0 | 10.803 | 0
2018-02-10 03:43 | 150447.4 | 1080.0005 | 3 | 28 | 4.400375 | 1.723755 | 2.655961 | 0 | 11.07925 | 0
2018-02-10 03:45 | 150567.4 | 1200.0013 | 3 | 28 | 4.400385 | 1.458105 | 2.708771 | 0 | 11.31163 | 0
2018-02-10 03:47 | 150687.4 | 1320.0004 | 3 | 28 | 4.400365 | 1.241659 | 2.753721 | 0 | 11.50943 | 0
2018-02-10 03:49 | 150807.4 | 1440.0004 | 3 | 28 | 4.400384 | 1.065331 | 2.79206 | 0 | 11.67814 | 0
2018-02-10 03:51 | 150927.4 | 1560.0021 | 3 | 28 | 4.400357 | 0.9197235 | 2.825074 | 0 | 11.82341 | 0
2018-02-10 03:53 | 151047.4 | 1680.0021 | 3 | 28 | 4.400352 | 0.7992649 | 2.849853 | 0 | 11.93245 | 0
2018-02-10 03:55 | 151167.4 | 1800.0005 | 3 | 28 | 4.40035 | 0.6990662 | 2.867907 | 0 | 12.01189 | 0
2018-02-10 03:56 | 151231.6 | 1864.161 | 3 | 28 | 4.400351 | 0.651989 | 2.876833 | 0 | 12.05117 | 0
2018-02-10 03:58 | 151351.6 | 120.0018 | 4 | 28 | 4.354342 | 0 | 2.876833 | 0 | 12.05117 | 0
2018-02-10 04:00 | 151471.6 | 240.0003 | 4 | 28 | 4.350435 | 0 | 2.876833 | 0 | 12.05117 | 0
2018-02-10 04:01 | 151531.6 | 300.0015 | 4 | 28 | 4.349259 | 0 | 2.876833 | 0 | 12.05117 | 0
2018-02-10 04:03 | 151651.7 | 120.0004 | 5 | 28 | 3.891232 | -6.519969 | 2.876833 | 0.2172986 | 12.05117 | 0.8584512
2018-02-10 04:05 | 151771.7 | 240.0022 | 5 | 28 | 3.807084 | -6.519912 | 2.876833 | 0.4346473 | 12.05117 | 1.694906
2018-02-10 04:07 | 151891.7 | 360.0021 | 5 | 28 | 3.729192 | -6.51991 | 2.876833 | 0.6519734 | 12.05117 | 2.51372
2018-02-10 04:09 | 152011.7 | 480.0013 | 5 | 28 | 3.656791 | -6.520011 | 2.876833 | 0.8692643 | 12.05117 | 3.31606
2018-02-10 04:11 | 152131.7 | 600.0012 | 5 | 28 | 3.591249 | -6.519927 | 2.876833 | 1.086593 | 12.05117 | 4.10353
2018-02-10 04:13 | 152251.7 | 720.0021 | 5 | 28 | 3.533944 | -6.519954 | 2.876833 | 1.303934 | 12.05117 | 4.877675
2018-02-10 04:15 | 152371.7 | 840.0021 | 5 | 28 | 3.484962 | -6.519975 | 2.876833 | 1.521282 | 12.05117 | 5.640299
2018-02-10 04:17 | 152491.7 | 960.0011 | 5 | 28 | 3.442668 | -6.51999 | 2.876833 | 1.738606 | 12.05117 | 6.392982
2018-02-10 04:19 | 152611.7 | 1080.0005 | 5 | 28 | 3.404044 | -6.519941 | 2.876833 | 1.95586 | 12.05117 | 7.136672
2018-02-10 04:21 | 152731.7 | 1200.0012 | 5 | 28 | 3.366714 | -6.519967 | 2.876833 | 2.173225 | 12.05117 | 7.872548
2018-02-10 04:23 | 152851.7 | 1320.0021 | 5 | 28 | 3.323068 | -6.520015 | 2.876833 | 2.390599 | 12.05117 | 8.599928
2018-02-10 04:25 | 152971.7 | 1440.0021 | 5 | 28 | 3.246157 | -6.51995 | 2.876833 | 2.607756 | 12.05117 | 9.313978
2018-02-10 04:27 | 153091.7 | 1560.0005 | 5 | 28 | 3.107668 | -6.519979 | 2.876833 | 2.825222 | 12.05117 | 10.00674
2018-02-10 04:27 | 153138.6 | 1606.9401 | 5 | 28 | 2.999985 | -6.519943 | 2.876833 | 2.910048 | 12.05117 | 10.26623
2018-02-10 04:29 | 153258.7 | 119.9999 | 6 | 28 | 3.584994 | 0 | 2.876833 | 2.910048 | 12.05117 | 10.26623
2018-02-10 04:31 | 153378.7 | 239.9999 | 6 | 28 | 3.616192 | 0 | 2.876833 | 2.910048 | 12.05117 | 10.26623
2018-02-10 04:32 | 153438.7 | 300.0037 | 6 | 28 | 3.623585 | 0 | 2.876833 | 2.910048 | 12.05117 | 10.26623
2018-02-10 04:32 | 153438.7 | 0.0025 | 7 | 29 | 3.623652 | 0 | 0 | 0 | 0 | 0
2018-02-10 04:34 | 153558.8 | 120.0019 | 2 | 29 | 3.966249 | 4.890102 | 0.1622478 | 0 | 0.6375529 | 0
2018-02-10 04:36 | 153678.8 | 240.0004 | 2 | 29 | 4.00997 | 4.890089 | 0.3253426 | 0 | 1.288159 | 0
2018-02-10 04:38 | 153798.8 | 360.002 | 2 | 29 | 4.043969 | 4.890062 | 0.4881816 | 0 | 1.944006 | 0
2018-02-10 04:40 | 153918.8 | 480.0019 | 2 | 29 | 4.071526 | 4.890091 | 0.6512358 | 0 | 2.605714 | 0
2018-02-10 04:42 | 154038.8 | 600.0011 | 2 | 29 | 4.09498 | 4.890091 | 0.8142543 | 0 | 3.27138 | 0
2018-02-10 04:44 | 154158.8 | 720.002 | 2 | 29 | 4.119534 | 4.890133 | 0.9772283 | 0 | 3.940717 | 0
2018-02-10 04:46 | 154278.8 | 840.0012 | 2 | 29 | 4.146902 | 4.890085 | 1.140333 | 0 | 4.614828 | 0
2018-02-10 04:48 | 154398.8 | 960.0004 | 2 | 29 | 4.177079 | 4.890057 | 1.303324 | 0 | 5.293149 | 0
2018-02-10 04:50 | 154518.8 | 1080.002 | 2 | 29 | 4.200407 | 4.671827 | 1.465088 | 0 | 5.971287 | 0
2018-02-10 04:52 | 154638.8 | 1200.002 | 2 | 29 | 4.20041 | 4.077505 | 1.610802 | 0 | 6.583343 | 0
2018-02-10 04:54 | 154758.8 | 1320.0012 | 2 | 29 | 4.200396 | 3.533363 | 1.737473 | 0 | 7.115415 | 0
2018-02-10 04:55 | 154823.5 | 1384.7282 | 2 | 29 | 4.200405 | 3.259981 | 1.798586 | 0 | 7.372114 | 0
2018-02-10 04:57 | 154943.5 | 120.0003 | 3 | 29 | 4.228918 | 3.260172 | 1.906833 | 0 | 7.828215 | 0
2018-02-10 04:59 | 155063.5 | 240.0003 | 3 | 29 | 4.26239 | 3.259878 | 2.015491 | 0 | 8.289516 | 0
2018-02-10 05:01 | 155183.5 | 360.0018 | 3 | 29 | 4.298216 | 3.25997 | 2.124158 | 0 | 8.754626 | 0
2018-02-10 05:03 | 155303.5 | 480.0003 | 3 | 29 | 4.33615 | 3.259842 | 2.232823 | 0 | 9.223735 | 0
2018-02-10 05:05 | 155423.5 | 600.0003 | 3 | 29 | 4.375894 | 3.260166 | 2.341469 | 0 | 9.696984 | 0
2018-02-10 05:07 | 155543.5 | 720.0003 | 3 | 29 | 4.400418 | 2.971489 | 2.448054 | 0 | 10.1652 | 0
2018-02-10 05:09 | 155663.5 | 840.0003 | 3 | 29 | 4.400403 | 2.461245 | 2.538192 | 0 | 10.56184 | 0
2018-02-10 05:11 | 155783.5 | 960.0019 | 3 | 29 | 4.400398 | 2.055195 | 2.613221 | 0 | 10.892 | 0
2018-02-10 05:13 | 155903.5 | 1080.0003 | 3 | 29 | 4.400399 | 1.727116 | 2.676075 | 0 | 11.16858 | 0
2018-02-10 05:15 | 156023.5 | 1200.0003 | 3 | 29 | 4.400392 | 1.460567 | 2.729043 | 0 | 11.40166 | 0
2018-02-10 05:17 | 156143.5 | 1320.0003 | 3 | 29 | 4.400376 | 1.243874 | 2.773998 | 0 | 11.59948 | 0
2018-02-10 05:19 | 156263.5 | 1440.0003 | 3 | 29 | 4.400364 | 1.066774 | 2.812405 | 0 | 11.76849 | 0
2018-02-10 05:21 | 156383.5 | 1560.0003 | 3 | 29 | 4.400369 | 0.9211788 | 2.845448 | 0 | 11.91389 | 0
2018-02-10 05:23 | 156503.5 | 1680.0011 | 3 | 29 | 4.40038 | 0.8011036 | 2.874073 | 0 | 12.03985 | 0
2018-02-10 05:25 | 156623.5 | 1800.0019 | 3 | 29 | 4.400336 | 0.6994286 | 2.898835 | 0 | 12.14881 | 0
2018-02-10 05:27 | 156689.4 | 1865.9047 | 3 | 29 | 4.400374 | 0.6519966 | 2.9112 | 0 | 12.20322 | 0
2018-02-10 05:29 | 156809.5 | 120.0003 | 4 | 29 | 4.35446 | 0 | 2.9112 | 0 | 12.20322 | 0
2018-02-10 05:31 | 156929.5 | 240.0003 | 4 | 29 | 4.350576 | 0 | 2.9112 | 0 | 12.20322 | 0
2018-02-10 05:32 | 156989.5 | 300.0031 | 4 | 29 | 4.349408 | 0 | 2.9112 | 0 | 12.20322 | 0
2018-02-10 05:34 | 157109.6 | 120.0003 | 5 | 29 | 3.89185 | -6.519924 | 2.9112 | 0.2172322 | 12.20322 | 0.8583237
2018-02-10 05:36 | 157229.6 | 240.0019 | 5 | 29 | 3.80759 | -6.519929 | 2.9112 | 0.4346536 | 12.20322 | 1.695183
2018-02-10 05:38 | 157349.6 | 360.0003 | 5 | 29 | 3.729572 | -6.51996 | 2.9112 | 0.6519662 | 12.20322 | 2.514043
2018-02-10 05:40 | 157469.6 | 480.0003 | 5 | 29 | 3.657207 | -6.52003 | 2.9112 | 0.8693024 | 12.20322 | 3.316639
2018-02-10 05:42 | 157589.6 | 600.0012 | 5 | 29 | 3.591663 | -6.519981 | 2.9112 | 1.08663 | 12.20322 | 4.104185
2018-02-10 05:44 | 157709.6 | 720.0004 | 5 | 29 | 3.534176 | -6.519939 | 2.9112 | 1.303931 | 12.20322 | 4.878254
2018-02-10 05:46 | 157829.6 | 840.0012 | 5 | 29 | 3.48508 | -6.519957 | 2.9112 | 1.521259 | 12.20322 | 5.640845
2018-02-10 05:48 | 157949.6 | 960.002 | 5 | 29 | 3.442649 | -6.519957 | 2.9112 | 1.738608 | 12.20322 | 6.393624
2018-02-10 05:50 | 158069.6 | 1080.0004 | 5 | 29 | 3.40403 | -6.519933 | 2.9112 | 1.955619 | 12.20322 | 7.136481
2018-02-10 05:52 | 158189.6 | 1200.0004 | 5 | 29 | 3.366785 | -6.52 | 2.9112 | 2.173214 | 12.20322 | 7.873139
2018-02-10 05:54 | 158309.6 | 1320.0004 | 5 | 29 | 3.322995 | -6.519979 | 2.9112 | 2.390542 | 12.20322 | 8.600372
2018-02-10 05:56 | 158429.6 | 1440.0012 | 5 | 29 | 3.246 | -6.519981 | 2.9112 | 2.607912 | 12.20322 | 9.315101
2018-02-10 05:58 | 158549.6 | 1560.0004 | 5 | 29 | 3.107537 | -6.519957 | 2.9112 | 2.825228 | 12.20322 | 10.00734
2018-02-10 05:58 | 158596.5 | 1606.9744 | 5 | 29 | 2.999996 | -6.519938 | 2.9112 | 2.910084 | 12.20322 | 10.26693
2018-02-10 06:00 | 158716.6 | 120.0005 | 6 | 29 | 3.584897 | 0 | 2.9112 | 2.910084 | 12.20322 | 10.26693
2018-02-10 06:02 | 158836.6 | 240 | 6 | 29 | 3.616096 | 0 | 2.9112 | 2.910084 | 12.20322 | 10.26693
2018-02-10 06:03 | 158896.6 | 300.0021 | 6 | 29 | 3.623478 | 0 | 2.9112 | 2.910084 | 12.20322 | 10.26693
2018-02-10 06:03 | 158896.6 | 0.0024 | 7 | 30 | 3.62361 | 0 | 0 | 0 | 0 | 0
2018-02-10 06:05 | 159016.7 | 120.0019 | 2 | 30 | 3.966237 | 4.890036 | 0.16234 | 0 | 0.6379111 | 0
2018-02-10 06:07 | 159136.7 | 240.0012 | 2 | 30 | 4.010008 | 4.890036 | 0.3253185 | 0 | 1.28805 | 0
2018-02-10 06:09 | 159256.7 | 360.0001 | 2 | 30 | 4.043991 | 4.890022 | 0.4882983 | 0 | 1.944466 | 0
2018-02-10 06:11 | 159376.7 | 480.0028 | 2 | 30 | 4.0716 | 4.890013 | 0.6512789 | 0 | 2.605885 | 0
2018-02-10 06:13 | 159496.7 | 600.0004 | 2 | 30 | 4.095088 | 4.890036 | 0.8142674 | 0 | 3.271442 | 0
2018-02-10 06:15 | 159616.7 | 720.002 | 2 | 30 | 4.11974 | 4.890005 | 0.9771786 | 0 | 3.940545 | 0
2018-02-10 06:17 | 159736.7 | 840.0012 | 2 | 30 | 4.147219 | 4.890079 | 1.140306 | 0 | 4.614792 | 0
2018-02-10 06:19 | 159856.7 | 960.0027 | 2 | 30 | 4.177458 | 4.890045 | 1.303311 | 0 | 5.293232 | 0
2018-02-10 06:21 | 159976.7 | 1080.0012 | 2 | 30 | 4.200409 | 4.666676 | 1.465065 | 0 | 5.971364 | 0
2018-02-10 06:23 | 160096.7 | 1200.002 | 2 | 30 | 4.2004 | 4.072418 | 1.610413 | 0 | 6.581889 | 0
2018-02-10 06:25 | 160216.7 | 1320.0004 | 2 | 30 | 4.200407 | 3.528883 | 1.737087 | 0 | 7.113967 | 0
2018-02-10 06:26 | 160280.5 | 1383.7609 | 2 | 30 | 4.200393 | 3.25996 | 1.797175 | 0 | 7.366364 | 0
2018-02-10 06:28 | 160400.5 | 120.0011 | 3 | 30 | 4.228946 | 3.259987 | 1.905784 | 0 | 7.823994 | 0
2018-02-10 06:30 | 160520.5 | 240.0019 | 3 | 30 | 4.262414 | 3.259857 | 2.014478 | 0 | 8.28545 | 0
2018-02-10 06:32 | 160640.5 | 360.0011 | 3 | 30 | 4.298257 | 3.260195 | 2.123128 | 0 | 8.750492 | 0
2018-02-10 06:34 | 160760.5 | 480.0019 | 3 | 30 | 4.336189 | 3.259848 | 2.231791 | 0 | 9.219594 | 0
2018-02-10 06:36 | 160880.5 | 600.0011 | 3 | 30 | 4.375955 | 3.259842 | 2.340468 | 0 | 9.692986 | 0
2018-02-10 06:38 | 161000.5 | 720.0018 | 3 | 30 | 4.400421 | 2.970484 | 2.447 | 0 | 10.16098 | 0
2018-02-10 06:40 | 161120.5 | 840.0012 | 3 | 30 | 4.400388 | 2.460299 | 2.537122 | 0 | 10.55755 | 0
2018-02-10 06:42 | 161240.5 | 960.0004 | 3 | 30 | 4.400404 | 2.054966 | 2.612105 | 0 | 10.88751 | 0
2018-02-10 06:44 | 161360.5 | 1080.0005 | 3 | 30 | 4.400392 | 1.726301 | 2.67492 | 0 | 11.16391 | 0
2018-02-10 06:46 | 161480.5 | 1200.0003 | 3 | 30 | 4.400379 | 1.460112 | 2.72789 | 0 | 11.397 | 0
2018-02-10 06:48 | 161600.5 | 1320.0003 | 3 | 30 | 4.400373 | 1.243992 | 2.772826 | 0 | 11.59474 | 0
2018-02-10 06:50 | 161720.5 | 1440.001 | 3 | 30 | 4.400373 | 1.067083 | 2.811251 | 0 | 11.76382 | 0
2018-02-10 06:52 | 161840.5 | 1560.0003 | 3 | 30 | 4.400375 | 0.9217625 | 2.844339 | 0 | 11.90942 | 0
2018-02-10 06:54 | 161960.5 | 1680.0003 | 3 | 30 | 4.400338 | 0.8008957 | 2.872984 | 0 | 12.03547 | 0
2018-02-10 06:56 | 162080.5 | 1800.0011 | 3 | 30 | 4.400362 | 0.7005787 | 2.897966 | 0 | 12.1454 | 0
2018-02-10 06:58 | 162146.8 | 1866.3551 | 3 | 30 | 4.400341 | 0.6519966 | 2.910435 | 0 | 12.20027 | 0
2018-02-10 07:00 | 162266.9 | 120 | 4 | 30 | 4.35436 | 0 | 2.910435 | 0 | 12.20027 | 0
2018-02-10 07:02 | 162386.9 | 240.0011 | 4 | 30 | 4.350439 | 0 | 2.910435 | 0 | 12.20027 | 0
2018-02-10 07:03 | 162446.9 | 300.0039 | 4 | 30 | 4.349277 | 0 | 2.910435 | 0 | 12.20027 | 0
2018-02-10 07:05 | 162567 | 120.0018 | 5 | 30 | 3.891569 | -6.519945 | 2.910435 | 0.2172802 | 12.20027 | 0.8584219
2018-02-10 07:07 | 162687 | 240.0009 | 5 | 30 | 3.807524 | -6.519957 | 2.910435 | 0.4346547 | 12.20027 | 1.69506
2018-02-10 07:09 | 162807 | 360.0018 | 5 | 30 | 3.729506 | -6.519962 | 2.910435 | 0.6519839 | 12.20027 | 2.513967
2018-02-10 07:11 | 162927 | 480.0018 | 5 | 30 | 3.657187 | -6.519943 | 2.910435 | 0.8692858 | 12.20027 | 3.316426
2018-02-10 07:13 | 163047 | 600.0009 | 5 | 30 | 3.591741 | -6.519939 | 2.910435 | 1.086603 | 12.20027 | 4.103945
2018-02-10 07:15 | 163167 | 720.0009 | 5 | 30 | 3.534369 | -6.519939 | 2.910435 | 1.303954 | 12.20027 | 4.87822
2018-02-10 07:17 | 163287 | 840.0018 | 5 | 30 | 3.485245 | -6.519945 | 2.910435 | 1.521298 | 12.20027 | 5.640909
2018-02-10 07:19 | 163407 | 960.0002 | 5 | 30 | 3.442756 | -6.519868 | 2.910435 | 1.738621 | 12.20027 | 6.393629
2018-02-10 07:21 | 163527 | 1080.0018 | 5 | 30 | 3.404167 | -6.519908 | 2.910435 | 1.955951 | 12.20027 | 7.137601
2018-02-10 07:23 | 163647 | 1200.001 | 5 | 30 | 3.366822 | -6.519927 | 2.910435 | 2.173185 | 12.20027 | 7.873059
2018-02-10 07:25 | 163767 | 1320.0009 | 5 | 30 | 3.322865 | -6.519945 | 2.910435 | 2.390604 | 12.20027 | 8.600602
2018-02-10 07:27 | 163887 | 1440.001 | 5 | 30 | 3.245472 | -6.519908 | 2.910435 | 2.607839 | 12.20027 | 9.314796
2018-02-10 07:29 | 164007 | 1560.0009 | 5 | 30 | 3.106085 | -6.519924 | 2.910435 | 2.825173 | 12.20027 | 10.00691
2018-02-10 07:29 | 164053.2 | 1606.2263 | 5 | 30 | 2.999988 | -6.519897 | 2.910435 | 2.908894 | 12.20027 | 10.26295
2018-02-10 07:31 | 164173.2 | 120.0001 | 6 | 30 | 3.584876 | 0 | 2.910435 | 2.908894 | 12.20027 | 10.26295
2018-02-10 07:33 | 164293.2 | 240.0016 | 6 | 30 | 3.616089 | 0 | 2.910435 | 2.908894 | 12.20027 | 10.26295
2018-02-10 07:34 | 164353.2 | 300.0021 | 6 | 30 | 3.623451 | 0 | 2.910435 | 2.908894 | 12.20027 | 10.26295
2018-02-10 07:34 | 164353.2 | 0.0024 | 7 | 31 | 3.623631 | 0 | 0 | 0 | 0 | 0
2018-02-10 07:36 | 164473.3 | 120.0012 | 2 | 31 | 3.966379 | 4.890072 | 0.1623516 | 0 | 0.6379653 | 0
2018-02-10 07:38 | 164593.3 | 240.002 | 2 | 31 | 4.010121 | 4.890036 | 0.3253408 | 0 | 1.288165 | 0
2018-02-10 07:40 | 164713.3 | 360.0012 | 2 | 31 | 4.044065 | 4.889996 | 0.4883474 | 0 | 1.944705 | 0
2018-02-10 07:42 | 164833.3 | 480.0012 | 2 | 31 | 4.071702 | 4.890026 | 0.6513718 | 0 | 2.606315 | 0
2018-02-10 07:44 | 164953.3 | 600.0012 | 2 | 31 | 4.095221 | 4.890032 | 0.8143267 | 0 | 3.271754 | 0
2018-02-10 07:46 | 165073.3 | 720.0012 | 2 | 31 | 4.11988 | 4.889994 | 0.9773831 | 0 | 3.94148 | 0
2018-02-10 07:48 | 165193.3 | 840.0003 | 2 | 31 | 4.147319 | 4.89003 | 1.140381 | 0 | 4.615218 | 0
2018-02-10 07:50 | 165313.3 | 960.0004 | 2 | 31 | 4.177636 | 4.890093 | 1.303216 | 0 | 5.292964 | 0
2018-02-10 07:52 | 165433.3 | 1080.0004 | 2 | 31 | 4.200416 | 4.663513 | 1.465069 | 0 | 5.971534 | 0
2018-02-10 07:54 | 165553.3 | 1200.002 | 2 | 31 | 4.200417 | 4.070936 | 1.589424 | 0 | 6.493873 | 0
2018-02-10 07:56 | 165673.3 | 1320.0012 | 2 | 31 | 4.200405 | 3.528233 | 1.672237 | 0 | 6.841723 | 0
2018-02-10 07:57 | 165737 | 1383.6345 | 2 | 31 | 4.200397 | 3.259941 | 1.711642 | 0 | 7.007239 | 0
2018-02-10 07:59 | 165857 | 120.0003 | 3 | 31 | 4.228953 | 3.259857 | 1.789089 | 0 | 7.333475 | 0
2018-02-10 08:01 | 165977 | 240.0011 | 3 | 31 | 4.262421 | 3.260138 | 1.897766 | 0 | 7.794859 | 0
2018-02-10 08:03 | 166097 | 360.0003 | 3 | 31 | 4.298242 | 3.260181 | 2.006409 | 0 | 8.259869 | 0
2018-02-10 08:05 | 166217 | 480.0019 | 3 | 31 | 4.336162 | 3.259825 | 2.115096 | 0 | 8.729079 | 0
2018-02-10 08:07 | 166337 | 600.0019 | 3 | 31 | 4.375965 | 3.25997 | 2.223725 | 0 | 9.202261 | 0
2018-02-10 08:09 | 166457 | 720.0011 | 3 | 31 | 4.400408 | 2.970467 | 2.319974 | 0 | 9.625001 | 0
2018-02-10 08:11 | 166577 | 840.0019 | 3 | 31 | 4.400388 | 2.460497 | 2.398365 | 0 | 9.96995 | 0
2018-02-10 08:13 | 166697 | 960.0019 | 3 | 31 | 4.400409 | 2.055092 | 2.473331 | 0 | 10.29983 | 0
2018-02-10 08:15 | 166817 | 1080.0003 | 3 | 31 | 4.400382 | 1.7265625 | 2.536119 | 0 | 10.57612 | 0
2018-02-10 08:17 | 166937 | 1200.0019 | 3 | 31 | 4.400385 | 1.460642 | 2.589145 | 0 | 10.80946 | 0
2018-02-10 08:19 | 167057 | 1320.0003 | 3 | 31 | 4.400390625 | 1.244221 | 2.634084 | 0 | 11.00721 | 0
2018-02-10 08:21 | 167177 | 1440.0004 | 3 | 31 | 4.400377 | 1.067207 | 2.672528 | 0 | 11.17637 | 0
2018-02-10 08:23 | 167297 | 1560.0003 | 3 | 31 | 4.400358 | 0.9213352 | 2.704804 | 0 | 11.3184 | 0
2018-02-10 08:25 | 167417 | 1680.0003 | 3 | 31 | 4.40035 | 0.8001804 | 2.731487 | 0 | 11.43581 | 0
2018-02-10 08:27 | 167537 | 1800.0019 | 3 | 31 | 4.400358 | 0.7004623 | 2.753902 | 0 | 11.53445 | 0
2018-02-10 08:28 | 167603.3 | 1866.3312 | 3 | 31 | 4.400358 | 0.6519966 | 2.766114 | 0 | 11.58819 | 0
2018-02-10 08:30 | 167723.4 | 119.9999 | 4 | 31 | 4.3544 | 0 | 2.766114 | 0 | 11.58819 | 0
2018-02-10 08:32 | 167843.4 | 240.0008 | 4 | 31 | 4.350511 | 0 | 2.766114 | 0 | 11.58819 | 0
2018-02-10 08:33 | 167903.4 | 300.0013 | 4 | 31 | 4.349344 | 0 | 2.766114 | 0 | 11.58819 | 0
2018-02-10 08:35 | 168023.4 | 120.0019 | 5 | 31 | 3.891543 | -6.519985 | 2.766114 | 0.2173105 | 11.58819 | 0.8585594
2018-02-10 08:37 | 168143.4 | 240.0019 | 5 | 31 | 3.807364 | -6.519918 | 2.766114 | 0.4344783 | 11.58819 | 1.694396
2018-02-10 08:39 | 168263.4 | 360.0019 | 5 | 31 | 3.729393 | -6.519957 | 2.766114 | 0.6519768 | 11.58819 | 2.513927
2018-02-10 08:41 | 168383.4 | 480.0019 | 5 | 31 | 3.656953 | -6.519893 | 2.766114 | 0.8692999 | 11.58819 | 3.316428
2018-02-10 08:43 | 168503.4 | 600.0019 | 5 | 31 | 3.591312 | -6.519969 | 2.766114 | 1.086499 | 11.58819 | 4.103451
2018-02-10 08:45 | 168623.4 | 720.0003 | 5 | 31 | 3.533941 | -6.52003 | 2.766114 | 1.303931 | 11.58819 | 4.87793
2018-02-10 08:47 | 168743.4 | 840.0001 | 5 | 31 | 3.484839 | -6.519994 | 2.766114 | 1.52122 | 11.58819 | 5.640339
2018-02-10 08:49 | 168863.4 | 960.0019 | 5 | 31 | 3.44241 | -6.519964 | 2.766114 | 1.738485 | 11.58819 | 6.392769
2018-02-10 08:51 | 168983.4 | 1080.0008 | 5 | 31 | 3.403797 | -6.519999 | 2.766114 | 1.955697 | 11.58819 | 7.136268
2018-02-10 08:53 | 169103.4 | 1200.0019 | 5 | 31 | 3.366522 | -6.519948 | 2.766114 | 2.173256 | 11.58819 | 7.872745
2018-02-10 08:55 | 169223.4 | 1320.0002 | 5 | 31 | 3.322715 | -6.519945 | 2.766114 | 2.390323 | 11.58819 | 8.599053
2018-02-10 08:57 | 169343.4 | 1440.001 | 5 | 31 | 3.24551 | -6.51996 | 2.766114 | 2.607844 | 11.58819 | 9.314188
2018-02-10 08:59 | 169463.4 | 1560.0013 | 5 | 31 | 3.106059 | -6.519971 | 2.766114 | 2.825172 | 11.58819 | 10.00629
2018-02-10 09:00 | 169509.5 | 1606.0456 | 5 | 31 | 2.999989 | -6.519983 | 2.766114 | 2.90859 | 11.58819 | 10.26139
2018-02-10 09:02 | 169629.6 | 120.0018 | 6 | 31 | 3.58493 | 0 | 2.766114 | 2.908648 | 11.58819 | 10.26156
2018-02-10 09:04 | 169749.6 | 240.0001 | 6 | 31 | 3.616087 | 0 | 2.766114 | 2.908648 | 11.58819 | 10.26156
2018-02-10 09:05 | 169809.6 | 300.003 | 6 | 31 | 3.623456 | 0 | 2.766114 | 2.908648 | 11.58819 | 10.26156
2018-02-10 09:05 | 169809.6 | 0.0024 | 7 | 32 | 3.623452 | 0 | 0 | 0 | 0 | 0
2018-02-10 09:07 | 169929.7 | 120.0018 | 2 | 32 | 3.966289 | 4.890041 | 0.1622001 | 0 | 0.6373757 | 0
2018-02-10 09:09 | 170049.7 | 240.0003 | 2 | 32 | 4.009965 | 4.89007 | 0.3252959 | 0 | 1.287979 | 0
2018-02-10 09:11 | 170169.7 | 360.0003 | 2 | 32 | 4.043871 | 4.890028 | 0.4883381 | 0 | 1.94463 | 0
2018-02-10 09:13 | 170289.7 | 480.0003 | 2 | 32 | 4.071447 | 4.890005 | 0.651225 | 0 | 2.605645 | 0
2018-02-10 09:15 | 170409.7 | 600.0014 | 2 | 32 | 4.094894 | 4.890003 | 0.8141623 | 0 | 3.270964 | 0
2018-02-10 09:17 | 170529.7 | 720.0003 | 2 | 32 | 4.119519 | 4.890026 | 0.9773157 | 0 | 3.94103 | 0
2018-02-10 09:19 | 170649.7 | 840.0011 | 2 | 32 | 4.146927 | 4.890034 | 1.140321 | 0 | 4.614732 | 0
2018-02-10 09:21 | 170769.7 | 960.0003 | 2 | 32 | 4.177152 | 4.890057 | 1.303176 | 0 | 5.292494 | 0
2018-02-10 09:23 | 170889.7 | 1080.001 | 2 | 32 | 4.200418 | 4.670946 | 1.465122 | 0 | 5.9714 | 0
2018-02-10 09:25 | 171009.7 | 1200.0018 | 2 | 32 | 4.200397 | 4.075586 | 1.610735 | 0 | 6.583033 | 0
2018-02-10 09:27 | 171129.7 | 1320.0011 | 2 | 32 | 4.200404 | 3.529928 | 1.737352 | 0 | 7.114874 | 0
2018-02-10 09:28 | 171193.6 | 1383.8968 | 2 | 32 | 4.20041 | 3.259998 | 1.797576 | 0 | 7.367842 | 0
2018-02-10 09:30 | 171313.6 | 120.0013 | 3 | 32 | 4.229001 | 3.260048 | 1.905784 | 0 | 7.823785 | 0
2018-02-10 09:32 | 171433.6 | 240.002 | 3 | 32 | 4.262459 | 3.259846 | 2.014461 | 0 | 8.285175 | 0
2018-02-10 09:34 | 171553.6 | 360.0028 | 3 | 32 | 4.29831 | 3.260204 | 2.123107 | 0 | 8.750202 | 0
2018-02-10 09:36 | 171673.6 | 480.0003 | 3 | 32 | 4.336312 | 3.260151 | 2.231798 | 0 | 9.219438 | 0
2018-02-10 09:38 | 171793.6 | 600.0019 | 3 | 32 | 4.376119 | 3.260145 | 2.340471 | 0 | 9.692827 | 0
2018-02-10 09:40 | 171913.6 | 720.0011 | 3 | 32 | 4.4004 | 2.967169 | 2.446961 | 0 | 10.16064 | 0
2018-02-10 09:42 | 172033.6 | 840.0037 | 3 | 32 | 4.400407 | 2.457817 | 2.537017 | 0 | 10.55692 | 0
2018-02-10 09:44 | 172153.6 | 960.002 | 3 | 32 | 4.400396 | 2.051386 | 2.611929 | 0 | 10.88657 | 0
2018-02-10 09:46 | 172273.6 | 1080.002 | 3 | 32 | 4.40039 | 1.723173 | 2.674634 | 0 | 11.16249 | 0
2018-02-10 09:48 | 172393.6 | 1200.0004 | 3 | 32 | 4.400379 | 1.456829 | 2.726979 | 0 | 11.39283 | 0
2018-02-10 09:50 | 172513.6 | 1320.0028 | 3 | 32 | 4.400382 | 1.240129 | 2.771812 | 0 | 11.59012 | 0
2018-02-10 09:52 | 172633.6 | 1440.0012 | 3 | 32 | 4.400381 | 1.063864 | 2.810117 | 0 | 11.75867 | 0
2018-02-10 09:54 | 172753.6 | 1560.0012 | 3 | 32 | 4.400384 | 0.9184704 | 2.843068 | 0 | 11.90367 | 0
2018-02-10 09:56 | 172873.6 | 1680.0004 | 3 | 32 | 4.400344 | 0.7976589 | 2.871606 | 0 | 12.02925 | 0
2018-02-10 09:58 | 172993.6 | 1800.0004 | 3 | 32 | 4.40035 | 0.6971264 | 2.896479 | 0 | 12.1387 | 0
2018-02-10 09:59 | 173055.9 | 1862.2953 | 3 | 32 | 4.400333 | 0.6519947 | 2.908143 | 0 | 12.19002 | 0
2018-02-10 10:01 | 173175.9 | 120.0008 | 4 | 32 | 4.354321 | 0 | 2.908143 | 0 | 12.19002 | 0
2018-02-10 10:03 | 173295.9 | 240.0004 | 4 | 32 | 4.350441 | 0 | 2.908143 | 0 | 12.19002 | 0
2018-02-10 10:04 | 173355.9 | 300.003 | 4 | 32 | 4.349282 | 0 | 2.908143 | 0 | 12.19002 | 0
2018-02-10 10:06 | 173476 | 120.002 | 5 | 32 | 3.89079 | -6.519933 | 2.908143 | 0.2171703 | 12.19002 | 0.8578413
2018-02-10 10:08 | 173596 | 240.0003 | 5 | 32 | 3.806666 | -6.52 | 2.908143 | 0.434386 | 12.19002 | 1.693694
2018-02-10 10:10 | 173716 | 360.0012 | 5 | 32 | 3.728849 | -6.519967 | 2.908143 | 0.6465297 | 12.19002 | 2.492915
2018-02-10 10:12 | 173836 | 480.002 | 5 | 32 | 3.656549 | -6.519945 | 2.908143 | 0.8582417 | 12.19002 | 3.274627
2018-02-10 10:14 | 173956 | 600.0011 | 5 | 32 | 3.591088 | -6.519945 | 2.908143 | 1.073345 | 12.19002 | 4.054051
2018-02-10 10:16 | 174076 | 720.0011 | 5 | 32 | 3.53368 | -6.519935 | 2.908143 | 1.291139 | 12.19002 | 4.829768
2018-02-10 10:18 | 174196 | 840.0029 | 5 | 32 | 3.48455 | -6.519916 | 2.908143 | 1.504789 | 12.19002 | 5.579319
2018-02-10 10:20 | 174316 | 960.0001 | 5 | 32 | 3.442082 | -6.52003 | 2.908143 | 1.71866 | 12.19002 | 6.319871
2018-02-10 10:22 | 174436 | 1080.0013 | 5 | 32 | 3.403539 | -6.519916 | 2.908143 | 1.935999 | 12.19002 | 7.063739
2018-02-10 10:24 | 174556 | 1200.0003 | 5 | 32 | 3.366275 | -6.519931 | 2.908143 | 2.153281 | 12.19002 | 7.799229
2018-02-10 10:26 | 174676 | 1320.0012 | 5 | 32 | 3.322288 | -6.519929 | 2.908143 | 2.370668 | 12.19002 | 8.526533
2018-02-10 10:28 | 174796 | 1440 | 5 | 32 | 3.244763 | -6.520023 | 2.908143 | 2.588022 | 12.19002 | 9.240981
2018-02-10 10:30 | 174916 | 1560.0011 | 5 | 32 | 3.104515 | -6.519927 | 2.908143 | 2.805076 | 12.19002 | 9.931976
2018-02-10 10:31 | 174961.4 | 1605.3912 | 5 | 32 | 2.999998 | -6.519943 | 2.908143 | 2.887578 | 12.19002 | 10.18419
2018-02-10 10:33 | 175081.4 | 120.0016 | 6 | 32 | 3.585018 | 0 | 2.908143 | 2.887578 | 12.19002 | 10.18419
2018-02-10 10:35 | 175201.4 | 240.0001 | 6 | 32 | 3.616172 | 0 | 2.908143 | 2.887578 | 12.19002 | 10.18419
2018-02-10 10:36 | 175261.4 | 300.0029 | 6 | 32 | 3.623554 | 0 | 2.908143 | 2.887578 | 12.19002 | 10.18419
2018-02-10 10:36 | 175261.5 | 0.0024 | 7 | 33 | 3.623637 | 0 | 0 | 0 | 0 | 0
2018-02-10 10:38 | 175381.5 | 120.002 | 2 | 33 | 3.966785 | 4.890001 | 0.1622663 | 0 | 0.6377082 | 0
2018-02-10 10:40 | 175501.5 | 240.0012 | 2 | 33 | 4.010551 | 4.890007 | 0.3252835 | 0 | 1.288089 | 0
2018-02-10 10:42 | 175621.5 | 360.0001 | 2 | 33 | 4.044555 | 4.890011 | 0.4883249 | 0 | 1.944845 | 0
2018-02-10 10:44 | 175741.5 | 480.0028 | 2 | 33 | 4.072173 | 4.890015 | 0.6512998 | 0 | 2.606334 | 0
2018-02-10 10:46 | 175861.5 | 600.0003 | 2 | 33 | 4.095687 | 4.890022 | 0.8143141 | 0 | 3.272089 | 0
2018-02-10 10:48 | 175981.5 | 720.0002 | 2 | 33 | 4.120353 | 4.890036 | 0.9773228 | 0 | 3.941693 | 0
2018-02-10 10:50 | 176101.5 | 840.0013 | 2 | 33 | 4.147779 | 4.890079 | 1.140317 | 0 | 4.615487 | 0
2018-02-10 10:52 | 176221.5 | 960.0002 | 2 | 33 | 4.178131 | 4.890091 | 1.303099 | 0 | 5.293089 | 0
2018-02-10 10:54 | 176341.5 | 1080.0011 | 2 | 33 | 4.200416 | 4.654991 | 1.464888 | 0 | 5.971442 | 0
2018-02-10 10:56 | 176461.5 | 1200.0002 | 2 | 33 | 4.200383 | 4.062292 | 1.610059 | 0 | 6.581218 | 0
2018-02-10 10:58 | 176581.5 | 1320.0011 | 2 | 33 | 4.200402 | 3.521406 | 1.736319 | 0 | 7.111562 | 0
2018-02-10 10:59 | 176643.8 | 1382.2752 | 2 | 33 | 4.200417 | 3.259993 | 1.794937 | 0 | 7.35778 | 0
2018-02-10 11:01 | 176763.8 | 120.0002 | 3 | 33 | 4.228988 | 3.259819 | 1.903155 | 0 | 7.813768 | 0
2018-02-10 11:03 | 176883.8 | 240.0009 | 3 | 33 | 4.262427 | 3.259859 | 2.011667 | 0 | 8.274454 | 0
2018-02-10 11:05 | 177003.8 | 360.0002 | 3 | 33 | 4.298208 | 3.260092 | 2.120376 | 0 | 8.739744 | 0
2018-02-10 11:07 | 177123.8 | 480.0002 | 3 | 33 | 4.336203 | 3.26017 | 2.229126 | 0 | 9.209222 | 0
2018-02-10 11:09 | 177243.8 | 600.0002 | 3 | 33 | 4.375977 | 3.259809 | 2.337699 | 0 | 9.682158 | 0
2018-02-10 11:11 | 177363.8 | 720.0018 | 3 | 33 | 4.400398 | 2.970034 | 2.444333 | 0 | 10.1506 | 0
2018-02-10 11:13 | 177483.8 | 840.0018 | 3 | 33 | 4.400390625 | 2.461288 | 2.534512 | 0 | 10.54742 | 0
2018-02-10 11:15 | 177603.8 | 960.0018 | 3 | 33 | 4.400404 | 2.055927 | 2.609547 | 0 | 10.87761 | 0
2018-02-10 11:17 | 177723.8 | 1080.0009 | 3 | 33 | 4.400402 | 1.728195 | 2.672427 | 0 | 11.1543 | 0
2018-02-10 11:19 | 177843.8 | 1200 | 3 | 33 | 4.400381 | 1.4615 | 2.725427 | 0 | 11.38752 | 0
2018-02-10 11:21 | 177963.8 | 1320.0002 | 3 | 33 | 4.400378 | 1.245474 | 2.77042 | 0 | 11.58551 | 0
2018-02-10 11:23 | 178083.8 | 1440.0018 | 3 | 33 | 4.400366 | 1.06835 | 2.808871 | 0 | 11.75471 | 0
2018-02-10 11:25 | 178203.8 | 1560.001 | 3 | 33 | 4.400368 | 0.9225368 | 2.841975 | 0 | 11.90038 | 0
2018-02-10 11:27 | 178323.8 | 1680 | 3 | 33 | 4.40036 | 0.8017998 | 2.870657 | 0 | 12.02659 | 0
2018-02-10 11:29 | 178443.8 | 1800.0018 | 3 | 33 | 4.400356 | 0.7008667 | 2.89565 | 0 | 12.13657 | 0
2018-02-10 11:30 | 178510.4 | 1866.576 | 3 | 33 | 4.400359 | 0.6519909 | 2.908155 | 0 | 12.19159 | 0
2018-02-10 11:32 | 178630.4 | 120.001 | 4 | 33 | 4.354378 | 0 | 2.908155 | 0 | 12.19159 | 0
2018-02-10 11:34 | 178750.4 | 240.0007 | 4 | 33 | 4.350492 | 0 | 2.908155 | 0 | 12.19159 | 0
2018-02-10 11:35 | 178810.4 | 300.0024 | 4 | 33 | 4.349322 | 0 | 2.908155 | 0 | 12.19159 | 0
2018-02-10 11:37 | 178930.5 | 120.001 | 5 | 33 | 3.891121 | -6.519938 | 2.908155 | 0.2173227 | 12.19159 | 0.8585258
2018-02-10 11:39 | 179050.5 | 240.001 | 5 | 33 | 3.806938 | -6.519954 | 2.908155 | 0.4346525 | 12.19159 | 1.69488
2018-02-10 11:41 | 179170.5 | 360.001 | 5 | 33 | 3.728992 | -6.51992 | 2.908155 | 0.6518076 | 12.19159 | 2.513018
2018-02-10 11:43 | 179290.5 | 480.0018 | 5 | 33 | 3.656591 | -6.519967 | 2.908155 | 0.8693117 | 12.19159 | 3.316105
2018-02-10 11:45 | 179410.5 | 600.0025 | 5 | 33 | 3.591039 | -6.519964 | 2.908155 | 1.086629 | 12.19159 | 4.103478
2018-02-10 11:47 | 179530.5 | 720.001 | 5 | 33 | 3.533543 | -6.519938 | 2.908155 | 1.303967 | 12.19159 | 4.877541
2018-02-10 11:49 | 179650.5 | 840.001 | 5 | 33 | 3.484447 | -6.519931 | 2.908155 | 1.520949 | 12.19159 | 5.638793
2018-02-10 11:51 | 179770.5 | 960.0018 | 5 | 33 | 3.442047 | -6.519952 | 2.908155 | 1.73859 | 12.19159 | 6.392452
2018-02-10 11:53 | 179890.5 | 1080.0017 | 5 | 33 | 3.403436 | -6.519948 | 2.908155 | 1.955856 | 12.19159 | 7.136043
2018-02-10 11:55 | 180010.5 | 1200.0017 | 5 | 33 | 3.366083 | -6.519939 | 2.908155 | 2.17316 | 12.19159 | 7.871576
2018-02-10 11:57 | 180130.5 | 1320.0003 | 5 | 33 | 3.322212 | -6.51983 | 2.908155 | 2.390372 | 12.19159 | 8.598279
2018-02-10 11:59 | 180250.5 | 1440.001 | 5 | 33 | 3.244745 | -6.519938 | 2.908155 | 2.607883 | 12.19159 | 9.31324
2018-02-10 12:01 | 180370.5 | 1560.001 | 5 | 33 | 3.104391 | -6.519967 | 2.908155 | 2.82523 | 12.19159 | 10.00516
2018-02-10 12:02 | 180415.8 | 1605.3064 | 5 | 33 | 2.999989 | -6.519891 | 2.908155 | 2.907222 | 12.19159 | 10.25582
2018-02-10 12:04 | 180535.9 | 120.0001 | 6 | 33 | 3.584871 | 0 | 2.908155 | 2.907222 | 12.19159 | 10.25582
2018-02-10 12:06 | 180655.9 | 240 | 6 | 33 | 3.616057 | 0 | 2.908155 | 2.907222 | 12.19159 | 10.25582
2018-02-10 12:07 | 180715.9 | 300.003 | 6 | 33 | 3.623422 | 0 | 2.908155 | 2.907222 | 12.19159 | 10.25582
2018-02-10 12:07 | 180715.9 | 0.0038 | 7 | 34 | 3.623487 | 0 | 0 | 0 | 0 | 0
2018-02-10 12:09 | 180836 | 120.001 | 2 | 34 | 3.96679 | 4.890028 | 0.1622731 | 5e-11 | 0.6377275 | 1.8e-10
2018-02-10 12:11 | 180956 | 240.001 | 2 | 34 | 4.010589 | 4.890028 | 0.3253324 | 5e-11 | 1.288279 | 1.8e-10
2018-02-10 12:13 | 181076 | 360.0004 | 2 | 34 | 4.044609 | 4.889984 | 0.4882974 | 5e-11 | 1.944732 | 1.8e-10
2018-02-10 12:15 | 181196 | 480.0019 | 2 | 34 | 4.072246 | 4.889982 | 0.6513186 | 5e-11 | 2.60642 | 1.8e-10
2018-02-10 12:17 | 181316 | 600.0019 | 2 | 34 | 4.095737 | 4.890055 | 0.8143234 | 5e-11 | 3.272149 | 1.8e-10
2018-02-10 12:19 | 181436 | 720.0019 | 2 | 34 | 4.120436 | 4.890013 | 0.9772958 | 5e-11 | 3.941617 | 1.8e-10
2018-02-10 12:21 | 181556 | 840.0019 | 2 | 34 | 4.147935 | 4.890055 | 1.140242 | 5e-11 | 4.615227 | 1.8e-10
2018-02-10 12:23 | 181676 | 960.0008 | 2 | 34 | 4.178334 | 4.890064 | 1.30331 | 5e-11 | 5.294055 | 1.8e-10
2018-02-10 12:25 | 181796 | 1080.0019 | 2 | 34 | 4.20042 | 4.650341 | 1.464875 | 5e-11 | 5.971493 | 1.8e-10
2018-02-10 12:27 | 181916 | 1200.0004 | 2 | 34 | 4.200416 | 4.059223 | 1.609861 | 5e-11 | 6.580494 | 1.8e-10
2018-02-10 12:29 | 182036 | 1320.0019 | 2 | 34 | 4.200414 | 3.517666 | 1.735957 | 5e-11 | 7.110147 | 1.8e-10
2018-02-10 12:30 | 182097.4 | 1381.4096 | 2 | 34 | 4.200408 | 3.259983 | 1.793725 | 5e-11 | 7.352795 | 1.8e-10
2018-02-10 12:32 | 182217.4 | 120.0025 | 3 | 34 | 4.228967 | 3.25984 | 1.901996 | 5e-11 | 7.809 | 1.8e-10
2018-02-10 12:34 | 182337.4 | 240.0017 | 3 | 34 | 4.262419 | 3.259829 | 2.010633 | 5e-11 | 8.270221 | 1.8e-10
2018-02-10 12:36 | 182457.4 | 360.0002 | 3 | 34 | 4.29824 | 3.259813 | 2.119317 | 5e-11 | 8.7354 | 1.8e-10
2018-02-10 12:38 | 182577.4 | 480.0002 | 3 | 34 | 4.336203 | 3.259842 | 2.22798 | 5e-11 | 9.204507 | 1.8e-10
2018-02-10 12:40 | 182697.4 | 600.0011 | 3 | 34 | 4.375956 | 3.259876 | 2.336634 | 5e-11 | 9.677796 | 1.8e-10
2018-02-10 12:42 | 182817.4 | 720.0011 | 3 | 34 | 4.400408 | 2.970774 | 2.443196 | 5e-11 | 10.14592 | 1.8e-10
2018-02-10 12:44 | 182937.4 | 840.0017 | 3 | 34 | 4.400382 | 2.46018 | 2.533352 | 5e-11 | 10.54264 | 1.8e-10
2018-02-10 12:46 | 183057.4 | 960.0011 | 3 | 34 | 4.400387 | 2.055532 | 2.608352 | 5e-11 | 10.87267 | 1.8e-10
2018-02-10 12:48 | 183177.4 | 1080.0017 | 3 | 34 | 4.400362 | 1.726831 | 2.671235 | 5e-11 | 11.14938 | 1.8e-10
2018-02-10 12:50 | 183297.4 | 1200.0002 | 3 | 34 | 4.400399 | 1.461317 | 2.724208 | 5e-11 | 11.38248 | 1.8e-10
2018-02-10 12:52 | 183417.4 | 1320.0017 | 3 | 34 | 4.40037 | 1.244394 | 2.769176 | 5e-11 | 11.58036 | 1.8e-10
2018-02-10 12:54 | 183537.4 | 1440.0025 | 3 | 34 | 4.400393 | 1.0681 | 2.807615 | 5e-11 | 11.7495 | 1.8e-10
2018-02-10 12:56 | 183657.4 | 1560.0017 | 3 | 34 | 4.400362 | 0.9218864 | 2.840701 | 5e-11 | 11.89509 | 1.8e-10
2018-02-10 12:58 | 183777.4 | 1680.0017 | 3 | 34 | 4.400371 | 0.8017921 | 2.869365 | 5e-11 | 12.02122 | 1.8e-10
2018-02-10 13:00 | 183897.4 | 1800.0017 | 3 | 34 | 4.400368 | 0.7012119 | 2.894358 | 5e-11 | 12.1312 | 1.8e-10
2018-02-10 13:01 | 183964.3 | 1866.924 | 3 | 34 | 4.400364 | 0.6519928 | 2.906925 | 5e-11 | 12.1865 | 1.8e-10
2018-02-10 13:03 | 184084.4 | 119.9999 | 4 | 34 | 4.354259 | 0 | 2.906925 | 5e-11 | 12.1865 | 1.8e-10
2018-02-10 13:05 | 184204.4 | 240.0015 | 4 | 34 | 4.350368 | 0 | 2.906925 | 5e-11 | 12.1865 | 1.8e-10
2018-02-10 13:06 | 184264.4 | 300.0021 | 4 | 34 | 4.349212 | 0 | 2.906925 | 5e-11 | 12.1865 | 1.8e-10
2018-02-10 13:08 | 184384.5 | 120.0002 | 5 | 34 | 3.890096 | -6.520007 | 2.906925 | 0.2172398 | 12.1865 | 0.8579813
2018-02-10 13:10 | 184504.5 | 240.0011 | 5 | 34 | 3.805999 | -6.520007 | 2.906925 | 0.4346139 | 12.1865 | 1.694302
2018-02-10 13:12 | 184624.5 | 360.0011 | 5 | 34 | 3.728058 | -6.519978 | 2.906925 | 0.6519628 | 12.1865 | 2.512959
2018-02-10 13:14 | 184744.5 | 480.0012 | 5 | 34 | 3.655836 | -6.519964 | 2.906925 | 0.869277 | 12.1865 | 3.315156
2018-02-10 13:16 | 184864.5 | 600.0011 | 5 | 34 | 3.590375 | -6.519979 | 2.906925 | 1.086628 | 12.1865 | 4.102504
2018-02-10 13:18 | 184984.5 | 720.0011 | 5 | 34 | 3.532935 | -6.519939 | 2.906925 | 1.303942 | 12.1865 | 4.876351
2018-02-10 13:20 | 185104.5 | 840.002 | 5 | 34 | 3.483823 | -6.519945 | 2.906925 | 1.521268 | 12.1865 | 5.638668
2018-02-10 13:22 | 185224.5 | 960.0011 | 5 | 34 | 3.441355 | -6.519931 | 2.906925 | 1.738604 | 12.1865 | 6.391125
2018-02-10 13:24 | 185344.5 | 1080.0002 | 5 | 34 | 3.40268 | -6.519933 | 2.906925 | 1.955879 | 12.1865 | 7.13459
2018-02-10 13:26 | 185464.5 | 1200.0012 | 5 | 34 | 3.365258 | -6.519981 | 2.906925 | 2.173114 | 12.1865 | 7.869718
2018-02-10 13:28 | 185584.5 | 1320.0011 | 5 | 34 | 3.321379 | -6.519964 | 2.906925 | 2.390475 | 12.1865 | 8.59673
2018-02-10 13:30 | 185704.5 | 1440.0011 | 5 | 34 | 3.243769 | -6.519967 | 2.906925 | 2.607871 | 12.1865 | 9.31114
2018-02-10 13:32 | 185824.5 | 1560.0011 | 5 | 34 | 3.102321 | -6.519933 | 2.906925 | 2.825161 | 12.1865 | 10.00259
2018-02-10 13:33 | 185868.6 | 1604.1633 | 5 | 34 | 2.999989 | -6.519914 | 2.906925 | 2.90523 | 12.1865 | 10.24727
2018-02-10 13:35 | 185988.6 | 120.0002 | 6 | 34 | 3.5854 | 0 | 2.906925 | 2.90523 | 12.1865 | 10.24727
2018-02-10 13:37 | 186108.6 | 240.0017 | 6 | 34 | 3.616586 | 0 | 2.906925 | 2.90523 | 12.1865 | 10.24727
2018-02-10 13:38 | 186168.7 | 300.0031 | 6 | 34 | 3.624003 | 0 | 2.906925 | 2.90523 | 12.1865 | 10.24727
2018-02-10 13:38 | 186168.7 | 0.0025 | 7 | 35 | 3.624033 | 0 | 0 | 0 | 0 | 0
2018-02-10 13:40 | 186288.8 | 120.0003 | 2 | 35 | 3.967189 | 4.89006 | 0.1623081 | 0 | 0.6379466 | 0
2018-02-10 13:42 | 186408.8 | 240.0003 | 2 | 35 | 4.010962 | 4.890034 | 0.3252994 | 0 | 1.288291 | 0
2018-02-10 13:44 | 186528.8 | 360.0003 | 2 | 35 | 4.044903 | 4.890085 | 0.488332 | 0 | 1.945072 | 0
2018-02-10 13:46 | 186648.8 | 480.0003 | 2 | 35 | 4.072433 | 4.890057 | 0.6513022 | 0 | 2.60659 | 0
2018-02-10 13:48 | 186768.8 | 600.0027 | 2 | 35 | 4.09595 | 4.889999 | 0.814334 | 0 | 3.272462 | 0
2018-02-10 13:50 | 186888.8 | 720.0003 | 2 | 35 | 4.120679 | 4.890062 | 0.9772983 | 0 | 3.941933 | 0
2018-02-10 13:52 | 187008.8 | 840.0003 | 2 | 35 | 4.148192 | 4.890007 | 1.140324 | 0 | 4.615922 | 0
2018-02-10 13:54 | 187128.8 | 960.0003 | 2 | 35 | 4.178595 | 4.890028 | 1.30329 | 0 | 5.294366 | 0
2018-02-10 13:56 | 187248.8 | 1080.0004 | 2 | 35 | 4.200418 | 4.643753 | 1.464795 | 0 | 5.971583 | 0
2018-02-10 13:58 | 187368.8 | 1200.0016 | 2 | 35 | 4.200414 | 4.053337 | 1.609564 | 0 | 6.579674 | 0
2018-02-10 14:00 | 187488.8 | 1320.0003 | 2 | 35 | 4.200397 | 3.51288 | 1.735472 | 0 | 7.10854 | 0
2018-02-10 14:01 | 187548.9 | 1380.1121 | 2 | 35 | 4.200392 | 3.259998 | 1.792063 | 0 | 7.346245 | 0
2018-02-10 14:03 | 187668.8775 | 120.001 | 3 | 35 | 4.228946 | 3.260187 | 1.900343 | 1.674e-09 | 7.802485 | 6.834e-09
2018-02-10 14:05 | 187788.8766 | 240.0001 | 3 | 35 | 4.262444 | 3.260077 | 2.008987 | 1.674e-09 | 8.263733 | 6.834e-09
2018-02-10 14:07 | 187908.8766 | 360.0001 | 3 | 35 | 4.29831 | 3.259903 | 2.117666 | 1.674e-09 | 8.728899 | 6.834e-09
2018-02-10 14:09 | 188028.8767 | 480.0002 | 3 | 35 | 4.336298 | 3.259848 | 2.226324 | 1.674e-09 | 9.19799 | 6.834e-09
2018-02-10 14:11 | 188148.8766 | 600.0001 | 3 | 35 | 4.376123 | 3.259836 | 2.334986 | 1.674e-09 | 9.671329 | 6.834e-09
2018-02-10 14:13 | 188268.8779 | 720.0014 | 3 | 35 | 4.400412 | 2.967461 | 2.441486 | 1.674e-09 | 10.13919 | 6.834e-09
2018-02-10 14:15 | 188388.8776 | 840.0011 | 3 | 35 | 4.400392 | 2.459578 | 2.531566 | 1.674e-09 | 10.53558 | 6.834e-09
2018-02-10 14:17 | 188508.8767 | 960.0002 | 3 | 35 | 4.400406 | 2.054794 | 2.606559 | 1.674e-09 | 10.86558 | 6.834e-09
2018-02-10 14:19 | 188628.8767 | 1080.0002 | 3 | 35 | 4.400372 | 1.726671 | 2.669384 | 1.674e-09 | 11.14203 | 6.834e-09
2018-02-10 14:21 | 188748.8792 | 1200.0027 | 3 | 35 | 4.400396 | 1.461557 | 2.722373 | 1.674e-09 | 11.3752 | 6.834e-09
2018-02-10 14:23 | 188868.8784 | 1320.0019 | 3 | 35 | 4.400364 | 1.244812 | 2.767325 | 1.674e-09 | 11.57301 | 6.834e-09
2018-02-10 14:25 | 188988.8767 | 1440.0002 | 3 | 35 | 4.400377 | 1.0681 | 2.805797 | 1.674e-09 | 11.7423 | 6.834e-09
2018-02-10 14:27 | 189108.8783 | 1560.0018 | 3 | 35 | 4.400358 | 0.9221687 | 2.838887 | 1.674e-09 | 11.88791 | 6.834e-09
2018-02-10 14:29 | 189228.8767 | 1680.0002 | 3 | 35 | 4.40038 | 0.8022118 | 2.867552 | 1.674e-09 | 12.01404 | 6.834e-09
2018-02-10 14:31 | 189348.8774 | 1800.0009 | 3 | 35 | 4.400348 | 0.7009659 | 2.892545 | 1.674e-09 | 12.12402 | 6.834e-09
2018-02-10 14:32 | 189416.0668 | 1867.1903 | 3 | 35 | 4.400354 | 0.6519947 | 2.905168 | 1.674e-09 | 12.17957 | 6.834e-09
2018-02-10 14:34 | 189536.1 | 120.0001 | 4 | 35 | 4.354186 | 0 | 2.905168 | 1.674e-09 | 12.17957 | 6.834e-09
2018-02-10 14:36 | 189656.1 | 240 | 4 | 35 | 4.350265 | 0 | 2.905168 | 1.674e-09 | 12.17957 | 6.834e-09
2018-02-10 14:37 | 189716.1 | 300.0038 | 4 | 35 | 4.349107 | 0 | 2.905168 | 1.674e-09 | 12.17957 | 6.834e-09
2018-02-10 14:39 | 189836.2 | 120.0001 | 5 | 35 | 3.889162 | -6.519941 | 2.905168 | 0.2172809 | 12.17957 | 0.8579435
2018-02-10 14:41 | 189956.2 | 240.0002 | 5 | 35 | 3.805235 | -6.519954 | 2.905168 | 0.4346341 | 12.17957 | 1.693995
2018-02-10 14:43 | 190076.2 | 360.0001 | 5 | 35 | 3.727352 | -6.519908 | 2.905168 | 0.6519369 | 12.17957 | 2.512327
2018-02-10 14:45 | 190196.2 | 480.0002 | 5 | 35 | 3.654947 | -6.519952 | 2.905168 | 0.8692436 | 12.17957 | 3.314327
2018-02-10 14:47 | 190316.2 | 600.0025 | 5 | 35 | 3.589504 | -6.520013 | 2.905168 | 1.086576 | 12.17957 | 4.101418
2018-02-10 14:49 | 190436.2 | 720.0001 | 5 | 35 | 3.532264 | -6.519969 | 2.905168 | 1.303941 | 12.17957 | 4.875279
2018-02-10 14:51 | 190556.2 | 840.0002 | 5 | 35 | 3.483305 | -6.519997 | 2.905168 | 1.521285 | 12.17957 | 5.637528
2018-02-10 14:53 | 190676.2 | 960.0009 | 5 | 35 | 3.440757 | -6.519941 | 2.905168 | 1.738583 | 12.17957 | 6.389729
2018-02-10 14:55 | 190796.2 | 1080.0009 | 5 | 35 | 3.402082 | -6.519922 | 2.905168 | 1.955919 | 12.17957 | 7.133276
2018-02-10 14:57 | 190916.2 | 1200.0017 | 5 | 35 | 3.364704 | -6.519938 | 2.905168 | 2.17327 | 12.17957 | 7.868662
2018-02-10 14:59 | 191036.2 | 1320.0007 | 5 | 35 | 3.32081 | -6.519935 | 2.905168 | 2.390591 | 12.17957 | 8.595408
2018-02-10 15:01 | 191156.2 | 1440.0002 | 5 | 35 | 3.242883 | -6.519935 | 2.905168 | 2.607882 | 12.17957 | 9.309326
2018-02-10 15:03 | 191276.2 | 1560.0002 | 5 | 35 | 3.100584 | -6.519922 | 2.905168 | 2.825231 | 12.17957 | 10.00067
2018-02-10 15:04 | 191319.4 | 1603.2127 | 5 | 35 | 2.999993 | -6.51988 | 2.905168 | 2.903441 | 12.17957 | 10.2396
2018-02-10 15:06 | 191439.5 | 119.9999 | 6 | 35 | 3.585879 | 0 | 2.905168 | 2.903513 | 12.17957 | 10.23981
2018-02-10 15:08 | 191559.5 | 239.9999 | 6 | 35 | 3.61711 | 0 | 2.905168 | 2.903513 | 12.17957 | 10.23981
2018-02-10 15:09 | 191619.5 | 300.0029 | 6 | 35 | 3.624576 | 0 | 2.905168 | 2.903513 | 12.17957 | 10.23981
2018-02-10 15:09 | 191619.5 | 0.0024 | 7 | 36 | 3.6246 | 0 | 0 | 0 | 0 | 0
2018-02-10 15:11 | 191739.5 | 120.0011 | 2 | 36 | 3.968225 | 4.890064 | 0.1623121 | 0 | 0.6381196 | 0
2018-02-10 15:13 | 191859.5 | 240.0003 | 2 | 36 | 4.011976 | 4.890041 | 0.325261 | 0 | 1.288459 | 0
2018-02-10 15:15 | 191979.5 | 360.0011 | 2 | 36 | 4.046013 | 4.890083 | 0.4882955 | 0 | 1.945421 | 0
2018-02-10 15:17 | 192099.5 | 480.0003 | 2 | 36 | 4.073582 | 4.890064 | 0.6513186 | 0 | 2.60734 | 0
2018-02-10 15:19 | 192219.5 | 600.0003 | 2 | 36 | 4.097064 | 4.890068 | 0.8142663 | 0 | 3.27305 | 0
2018-02-10 15:21 | 192339.5 | 720.0012 | 2 | 36 | 4.121865 | 4.890072 | 0.9773268 | 0 | 3.943103 | 0
2018-02-10 15:23 | 192459.5 | 840.0011 | 2 | 36 | 4.149387 | 4.890062 | 1.140318 | 0 | 4.617141 | 0
2018-02-10 15:25 | 192579.5 | 960.0012 | 2 | 36 | 4.179814 | 4.890057 | 1.303221 | 0 | 5.295517 | 0
2018-02-10 15:27 | 192699.5 | 1080.001 | 2 | 36 | 4.2004 | 4.625154 | 1.464536 | 0 | 5.972058 | 0
2018-02-10 15:29 | 192819.5 | 1200.0003 | 2 | 36 | 4.200396 | 4.03908 | 1.608777 | 0 | 6.577931 | 0
2018-02-10 15:31 | 192939.5 | 1320.0004 | 2 | 36 | 4.200392 | 3.502022 | 1.734339 | 0 | 7.105342 | 0
2018-02-10 15:32 | 192997.5 | 1377.972 | 2 | 36 | 4.200396 | 3.259991 | 1.788759 | 0 | 7.333925 | 0
2018-02-10 15:34 | 193117.5 | 120.0011 | 3 | 36 | 4.228916 | 3.259872 | 1.897008 | 0 | 7.790037 | 0
2018-02-10 15:36 | 193237.5 | 240.0011 | 3 | 36 | 4.262366 | 3.259863 | 2.005625 | 0 | 8.251163 | 0
2018-02-10 15:38 | 193357.5 | 360.001 | 3 | 36 | 4.298184 | 3.259838 | 2.114299 | 0 | 8.716295 | 0
2018-02-10 15:40 | 193477.5 | 480.001 | 3 | 36 | 4.33612 | 3.259855 | 2.222948 | 0 | 9.185332 | 0
2018-02-10 15:42 | 193597.5 | 600.001 | 3 | 36 | 4.375858 | 3.259848 | 2.331649 | 0 | 9.658815 | 0
2018-02-10 15:44 | 193717.5 | 720.0003 | 3 | 36 | 4.400421 | 2.972555 | 2.438219 | 0 | 10.12697 | 0
2018-02-10 15:46 | 193837.5 | 840.0006 | 3 | 36 | 4.400398 | 2.464067 | 2.52845 | 0 | 10.52402 | 0
2018-02-10 15:48 | 193957.5 | 960.0003 | 3 | 36 | 4.400373 | 2.058691 | 2.603595 | 0 | 10.85469 | 0
2018-02-10 15:50 | 194077.5 | 1080.0005 | 3 | 36 | 4.400404 | 1.731451 | 2.666564 | 0 | 11.13178 | 0
2018-02-10 15:52 | 194197.5 | 1200.0013 | 3 | 36 | 4.400387 | 1.464945 | 2.719679 | 0 | 11.3655 | 0
2018-02-10 15:54 | 194317.5 | 1320.0001 | 3 | 36 | 4.400359 | 1.247713 | 2.764768 | 0 | 11.56391 | 0
2018-02-10 15:56 | 194437.5 | 1440.0006 | 3 | 36 | 4.400361 | 1.070738 | 2.803328 | 0 | 11.73359 | 0
2018-02-10 15:58 | 194557.5 | 1560.0011 | 3 | 36 | 4.400373 | 0.9250031 | 2.83652 | 0 | 11.87965 | 0
2018-02-10 16:00 | 194677.5 | 1680.0018 | 3 | 36 | 4.400372 | 0.8046989 | 2.865286 | 0 | 12.00623 | 0
2018-02-10 16:02 | 194797.5 | 1800.0003 | 3 | 36 | 4.40036 | 0.7035561 | 2.890372 | 0 | 12.11661 | 0
2018-02-10 16:03 | 194868.3 | 1870.7768 | 3 | 36 | 4.40037 | 0.6519966 | 2.903687 | 0 | 12.17521 | 0
2018-02-10 16:05 | 194988.4 | 120.0001 | 4 | 36 | 4.35414 | 0 | 2.903687 | 0 | 12.17521 | 0
2018-02-10 16:07 | 195108.4 | 240 | 4 | 36 | 4.350249 | 0 | 2.903687 | 0 | 12.17521 | 0
2018-02-10 16:08 | 195168.4 | 300.0022 | 4 | 36 | 4.34907 | 0 | 2.903687 | 0 | 12.17521 | 0
2018-02-10 16:10 | 195288.4 | 120.0003 | 5 | 36 | 3.888766 | -6.52002 | 2.903687 | 0.2172702 | 12.17521 | 0.8578272
2018-02-10 16:12 | 195408.4 | 240.0003 | 5 | 36 | 3.804803 | -6.519978 | 2.903687 | 0.4345584 | 12.17521 | 1.693549
2018-02-10 16:14 | 195528.4 | 360.001 | 5 | 36 | 3.72689 | -6.519912 | 2.903687 | 0.6519653 | 12.17521 | 2.512176
2018-02-10 16:16 | 195648.4 | 480.0011 | 5 | 36 | 3.654556 | -6.520007 | 2.903687 | 0.8692667 | 12.17521 | 3.314062
2018-02-10 16:18 | 195768.4 | 600.0003 | 5 | 36 | 3.589214 | -6.519916 | 2.903687 | 1.086615 | 12.17521 | 4.101135
2018-02-10 16:20 | 195888.4 | 720.0003 | 5 | 36 | 3.531879 | -6.519958 | 2.903687 | 1.303953 | 12.17521 | 4.874824
2018-02-10 16:22 | 196008.4 | 840.0011 | 5 | 36 | 3.482879 | -6.519929 | 2.903687 | 1.521232 | 12.17521 | 5.636761
2018-02-10 16:24 | 196128.4 | 960.0011 | 5 | 36 | 3.440266 | -6.519931 | 2.903687 | 1.738596 | 12.17521 | 6.389091
2018-02-10 16:26 | 196248.4 | 1080.0011 | 5 | 36 | 3.401555 | -6.519952 | 2.903687 | 1.955919 | 12.17521 | 7.132484
2018-02-10 16:28 | 196368.4 | 1200.0007 | 5 | 36 | 3.364175 | -6.519922 | 2.903687 | 2.173201 | 12.17521 | 7.867524
2018-02-10 16:30 | 196488.4 | 1320.0011 | 5 | 36 | 3.320244 | -6.519855 | 2.903687 | 2.390492 | 12.17521 | 8.594069
2018-02-10 16:32 | 196608.4 | 1440.0016 | 5 | 36 | 3.242083 | -6.519938 | 2.903687 | 2.607865 | 12.17521 | 9.308109
2018-02-10 16:34 | 196728.4 | 1560.0003 | 5 | 36 | 3.099528 | -6.51991 | 2.903687 | 2.825173 | 12.17521 | 9.999156
2018-02-10 16:35 | 196771 | 1602.5489 | 5 | 36 | 2.999986 | -6.519962 | 2.903687 | 2.902303 | 12.17521 | 10.23473
2018-02-10 16:37 | 196891 | 120.0001 | 6 | 36 | 3.586152 | 0 | 2.903687 | 2.902303 | 12.17521 | 10.23473
2018-02-10 16:39 | 197011 | 240.0004 | 6 | 36 | 3.617383 | 0 | 2.903687 | 2.902303 | 12.17521 | 10.23473
2018-02-10 16:40 | 197071 | 300.0022 | 6 | 36 | 3.624831 | 0 | 2.903687 | 2.902303 | 12.17521 | 10.23473
2018-02-10 16:40 | 197071 | 0.0025 | 7 | 37 | 3.624907 | 0 | 0 | 0 | 0 | 0
2018-02-10 16:42 | 197191.1 | 120.0004 | 2 | 37 | 3.968446 | 4.890133 | 0.1623368 | 0 | 0.638262 | 0
2018-02-10 16:44 | 197311.1 | 240.0004 | 2 | 37 | 4.012265 | 4.890053 | 0.3252754 | 0 | 1.288604 | 0
2018-02-10 16:46 | 197431.1 | 360.0021 | 2 | 37 | 4.046214 | 4.890091 | 0.4883328 | 0 | 1.945699 | 0
2018-02-10 16:48 | 197551.1 | 480.0012 | 2 | 37 | 4.07373 | 4.890064 | 0.6513155 | 0 | 2.607484 | 0
2018-02-10 16:50 | 197671.1 | 600.0004 | 2 | 37 | 4.0972 | 4.89006 | 0.8143159 | 0 | 3.273431 | 0
2018-02-10 16:52 | 197791.1 | 720.0004 | 2 | 37 | 4.121979 | 4.890102 | 0.9772205 | 0 | 3.942864 | 0
2018-02-10 16:54 | 197911.1 | 840.0012 | 2 | 37 | 4.149514 | 4.890097 | 1.140279 | 0 | 4.617198 | 0
2018-02-10 16:56 | 198031.1 | 960.0004 | 2 | 37 | 4.179908 | 4.890003 | 1.303341 | 0 | 5.296256 | 0
2018-02-10 16:58 | 198151.1 | 1080.0014 | 2 | 37 | 4.200414 | 4.621479 | 1.464478 | 0 | 5.972065 | 0
2018-02-10 17:00 | 198271.1 | 1200.0004 | 2 | 37 | 4.200406 | 4.036482 | 1.608645 | 0 | 6.577625 | 0
2018-02-10 17:02 | 198391.1 | 1320.0004 | 2 | 37 | 4.200416 | 3.499989 | 1.734118 | 0 | 7.104665 | 0
2018-02-10 17:03 | 198448.4 | 1377.289 | 2 | 37 | 4.200402 | 3.259979 | 1.787882 | 0 | 7.330494 | 0
2018-02-10 17:05 | 198568.4 | 120.0003 | 3 | 37 | 4.228909 | 3.259846 | 1.896077 | 7.35e-10 | 7.786378 | 3.001e-09
2018-02-10 17:07 | 198688.4 | 240.0013 | 3 | 37 | 4.262407 | 3.259825 | 2.004709 | 7.35e-10 | 8.247565 | 3.001e-09
2018-02-10 17:09 | 198808.4 | 360.0003 | 3 | 37 | 4.298163 | 3.259836 | 2.113353 | 7.35e-10 | 8.712572 | 3.001e-09
2018-02-10 17:11 | 198928.4 | 480.0002 | 3 | 37 | 4.336099 | 3.259859 | 2.222055 | 7.35e-10 | 9.181837 | 3.001e-09
2018-02-10 17:13 | 199048.4 | 600.0003 | 3 | 37 | 4.375887 | 3.259842 | 2.330695 | 7.35e-10 | 9.655059 | 3.001e-09
2018-02-10 17:15 | 199168.4 | 720.0003 | 3 | 37 | 4.400413 | 2.971807 | 2.437288 | 7.35e-10 | 10.12331 | 3.001e-09
2018-02-10 17:17 | 199288.4 | 840.0001 | 3 | 37 | 4.400405 | 2.46357 | 2.527474 | 7.35e-10 | 10.52017 | 3.001e-09
2018-02-10 17:19 | 199408.4 | 960.0003 | 3 | 37 | 4.400382 | 2.057842 | 2.602622 | 7.35e-10 | 10.85085 | 3.001e-09
2018-02-10 17:21 | 199528.4 | 1080.0018 | 3 | 37 | 4.400404 | 1.730515 | 2.665572 | 7.35e-10 | 11.12785 | 3.001e-09
2018-02-10 17:23 | 199648.4 | 1200.001 | 3 | 37 | 4.400383 | 1.464334 | 2.718654 | 7.35e-10 | 11.36143 | 3.001e-09
2018-02-10 17:25 | 199768.4 | 1320.001 | 3 | 37 | 4.400397 | 1.248163 | 2.76372 | 7.35e-10 | 11.55974 | 3.001e-09
2018-02-10 17:27 | 199888.4 | 1440.0003 | 3 | 37 | 4.400368 | 1.070337 | 2.802253 | 7.35e-10 | 11.7293 | 3.001e-09
2018-02-10 17:29 | 200008.4 | 1560.001 | 3 | 37 | 4.400372 | 0.9248505 | 2.835423 | 7.35e-10 | 11.87526 | 3.001e-09
2018-02-10 17:31 | 200128.4 | 1680.0003 | 3 | 37 | 4.400346 | 0.8039284 | 2.864171 | 7.35e-10 | 12.00176 | 3.001e-09
2018-02-10 17:33 | 200248.4 | 1800.0018 | 3 | 37 | 4.400357 | 0.7033749 | 2.889241 | 7.35e-10 | 12.11208 | 3.001e-09
2018-02-10 17:34 | 200318.1 | 1869.732 | 3 | 37 | 4.400348 | 0.6519947 | 2.902356 | 7.35e-10 | 12.16979 | 3.001e-09
2018-02-10 17:36 | 200438.2 | 120 | 4 | 37 | 4.354074 | 0 | 2.902356 | 7.35e-10 | 12.16979 | 3.001e-09
2018-02-10 17:38 | 200558.2 | 240.0008 | 4 | 37 | 4.350157 | 0 | 2.902356 | 7.35e-10 | 12.16979 | 3.001e-09
2018-02-10 17:39 | 200618.2 | 300.0021 | 4 | 37 | 4.349001 | 0 | 2.902356 | 7.35e-10 | 12.16979 | 3.001e-09
2018-02-10 17:41 | 200738.3 | 120.001 | 5 | 37 | 3.888294 | -6.519997 | 2.902356 | 0.2172512 | 12.16979 | 0.8576462
2018-02-10 17:43 | 200858.3 | 240.0011 | 5 | 37 | 3.804324 | -6.519978 | 2.902356 | 0.4346116 | 12.16979 | 1.693537
2018-02-10 17:45 | 200978.3 | 360.0002 | 5 | 37 | 3.726454 | -6.519893 | 2.902356 | 0.6519707 | 12.16979 | 2.511886
2018-02-10 17:47 | 201098.3 | 480.0002 | 5 | 37 | 3.654141 | -6.519929 | 2.902356 | 0.8692516 | 12.16979 | 3.313607
2018-02-10 17:49 | 201218.3 | 600.001 | 5 | 37 | 3.588731 | -6.519994 | 2.902356 | 1.086617 | 12.16979 | 4.100646
2018-02-10 17:51 | 201338.3 | 720.001 | 5 | 37 | 3.531403 | -6.519935 | 2.902356 | 1.303853 | 12.16979 | 4.873865
2018-02-10 17:53 | 201458.3 | 840.0002 | 5 | 37 | 3.482403 | -6.519938 | 2.902356 | 1.521266 | 12.16979 | 5.63617
2018-02-10 17:55 | 201578.3 | 960.001 | 5 | 37 | 3.439779 | -6.519979 | 2.902356 | 1.738594 | 12.16979 | 6.388278
2018-02-10 17:57 | 201698.3 | 1080.0002 | 5 | 37 | 3.40101 | -6.51991 | 2.902356 | 1.955936 | 12.16979 | 7.131623
2018-02-10 17:59 | 201818.3 | 1200.001 | 5 | 37 | 3.363593 | -6.519975 | 2.902356 | 2.173251 | 12.16979 | 7.866664
2018-02-10 18:01 | 201938.3 | 1320.001 | 5 | 37 | 3.319551 | -6.519964 | 2.902356 | 2.390566 | 12.16979 | 8.593143
2018-02-10 18:03 | 202058.3 | 1440.0018 | 5 | 37 | 3.241457 | -6.519954 | 2.902356 | 2.60791 | 12.16979 | 9.30693
2018-02-10 18:05 | 202178.3 | 1560.001 | 5 | 37 | 3.097874 | -6.519983 | 2.902356 | 2.825252 | 12.16979 | 9.997854
2018-02-10 18:05 | 202220.1 | 1601.8007 | 5 | 37 | 2.999992 | -6.519962 | 2.902356 | 2.900856 | 12.16979 | 10.22869
2018-02-10 18:07 | 202340.1 | 119.9999 | 6 | 37 | 3.586502 | 0 | 2.902356 | 2.900856 | 12.16979 | 10.22869
2018-02-10 18:09 | 202460.1 | 240.0007 | 6 | 37 | 3.617782 | 0 | 2.902356 | 2.900856 | 12.16979 | 10.22869
2018-02-10 18:10 | 202520.1 | 300.0021 | 6 | 37 | 3.62526 | 0 | 2.902356 | 2.900856 | 12.16979 | 10.22869
2018-02-10 18:10 | 202520.1 | 0.0024 | 7 | 38 | 3.625196 | 0 | 0 | 0 | 0 | 0
2018-02-10 18:12 | 202640.2 | 120.0003 | 2 | 38 | 3.968978 | 4.890108 | 0.1623213 | 0 | 0.6382924 | 0
2018-02-10 18:14 | 202760.2 | 240.0004 | 2 | 38 | 4.012837 | 4.890148 | 0.3253513 | 0 | 1.289091 | 0
2018-02-10 18:16 | 202880.2 | 360.001 | 2 | 38 | 4.046867 | 4.890127 | 0.4883332 | 0 | 1.945984 | 0
2018-02-10 18:18 | 203000.2 | 480.0004 | 2 | 38 | 4.074321 | 4.890123 | 0.6513513 | 0 | 2.608013 | 0
2018-02-10 18:20 | 203120.2 | 600.0019 | 2 | 38 | 4.097731 | 4.890181 | 0.8143266 | 0 | 3.27395 | 0
2018-02-10 18:22 | 203240.2 | 720.0007 | 2 | 38 | 4.122499 | 4.890144 | 0.9772426 | 0 | 3.943517 | 0
2018-02-10 18:24 | 203360.2 | 840.0026 | 2 | 38 | 4.150023 | 4.890156 | 1.140351 | 0 | 4.618136 | 0
2018-02-10 18:26 | 203480.2 | 960.0003 | 2 | 38 | 4.180394 | 4.890127 | 1.303357 | 0 | 5.29705 | 0
2018-02-10 18:28 | 203600.2 | 1080.0012 | 2 | 38 | 4.20041 | 4.613667 | 1.464377 | 0 | 5.972413 | 0
2018-02-10 18:30 | 203720.2 | 1200.0019 | 2 | 38 | 4.200409 | 4.031134 | 1.608335 | 0 | 6.577099 | 0
2018-02-10 18:32 | 203840.2 | 1320.0011 | 2 | 38 | 4.200396 | 3.494955 | 1.733627 | 0 | 7.103376 | 0
2018-02-10 18:33 | 203896.5 | 1376.2937 | 2 | 38 | 4.200411 | 3.259998 | 1.786437 | 0 | 7.325198 | 0
2018-02-10 18:35 | 204016.5 | 120.001 | 3 | 38 | 4.228884 | 3.259872 | 1.894658 | 0 | 7.781189 | 0
2018-02-10 18:37 | 204136.5 | 240.0003 | 3 | 38 | 4.26233 | 3.25988 | 2.003311 | 0 | 8.242467 | 0
2018-02-10 18:39 | 204256.5 | 360.0017 | 3 | 38 | 4.298145 | 3.25988 | 2.111966 | 0 | 8.707516 | 0
2018-02-10 18:41 | 204376.5 | 480.0003 | 3 | 38 | 4.336088 | 3.25989 | 2.220624 | 0 | 9.17659 | 0
2018-02-10 18:43 | 204496.5 | 600.0003 | 3 | 38 | 4.375812 | 3.259901 | 2.329285 | 0 | 9.649893 | 0
2018-02-10 18:45 | 204616.5 | 720.0009 | 3 | 38 | 4.400409 | 2.974018 | 2.435888 | 0 | 10.11819 | 0
2018-02-10 18:47 | 204736.5 | 840.0003 | 3 | 38 | 4.400406 | 2.465408 | 2.526154 | 0 | 10.51539 | 0
2018-02-10 18:49 | 204856.5 | 960.001 | 3 | 38 | 4.400397 | 2.060305 | 2.60134 | 0 | 10.84624 | 0
2018-02-10 18:51 | 204976.5 | 1080.0018 | 3 | 38 | 4.400367 | 1.731602 | 2.664349 | 0 | 11.12351 | 0
2018-02-10 18:53 | 205096.5 | 1200.0019 | 3 | 38 | 4.400383 | 1.465631 | 2.717493 | 0 | 11.35736 | 0
2018-02-10 18:55 | 205216.5 | 1320.0003 | 3 | 38 | 4.400366 | 1.249025 | 2.762576 | 0 | 11.55574 | 0
2018-02-10 18:57 | 205336.5 | 1440.0003 | 3 | 38 | 4.400369 | 1.071594 | 2.801195 | 0 | 11.72568 | 0
2018-02-10 18:59 | 205456.5 | 1560.0004 | 3 | 38 | 4.400359 | 0.9257507 | 2.83441 | 0 | 11.87184 | 0
2018-02-10 19:01 | 205576.5 | 1680.0004 | 3 | 38 | 4.400347 | 0.8051453 | 2.863203 | 0 | 11.99854 | 0
2018-02-10 19:03 | 205696.5 | 1800.0003 | 3 | 38 | 4.400351 | 0.7043743 | 2.888319 | 0 | 12.10906 | 0
2018-02-10 19:05 | 205768 | 1871.4377 | 3 | 38 | 4.400325 | 0.6519909 | 2.901765 | 0 | 12.16823 | 0
2018-02-10 19:07 | 205888 | 120.001 | 4 | 38 | 4.354124 | 0 | 2.901765 | 0 | 12.16823 | 0
2018-02-10 19:09 | 206008 | 240.0001 | 4 | 38 | 4.350236 | 0 | 2.901765 | 0 | 12.16823 | 0
2018-02-10 19:10 | 206068 | 300.0015 | 4 | 38 | 4.349035 | 0 | 2.901765 | 0 | 12.16823 | 0
2018-02-10 19:12 | 206188.1 | 120.0017 | 5 | 38 | 3.88932 | -6.519927 | 2.901765 | 0.2173047 | 12.16823 | 0.8580613
2018-02-10 19:14 | 206308.1 | 240.0011 | 5 | 38 | 3.805447 | -6.519945 | 2.901765 | 0.4345971 | 12.16823 | 1.693928
2018-02-10 19:16 | 206428.1 | 360.0007 | 5 | 38 | 3.727578 | -6.519973 | 2.901765 | 0.6519531 | 12.16823 | 2.512515
2018-02-10 19:18 | 206548.1 | 480.0011 | 5 | 38 | 3.655332 | -6.51999 | 2.901765 | 0.8692541 | 12.16823 | 3.314563
2018-02-10 19:20 | 206668.1 | 600.0008 | 5 | 38 | 3.589862 | -6.519931 | 2.901765 | 1.086622 | 12.16823 | 4.101862
2018-02-10 19:22 | 206788.1 | 720.0017 | 5 | 38 | 3.532496 | -6.519973 | 2.901765 | 1.303964 | 12.16823 | 4.875696
2018-02-10 19:24 | 206908.1 | 840.0011 | 5 | 38 | 3.483417 | -6.51996 | 2.901765 | 1.521252 | 12.16823 | 5.637795
2018-02-10 19:26 | 207028.1 | 960.0011 | 5 | 38 | 3.440986 | -6.519971 | 2.901765 | 1.738609 | 12.16823 | 6.390232
2018-02-10 19:28 | 207148.1 | 1080.0003 | 5 | 38 | 3.402273 | -6.519933 | 2.901765 | 1.955922 | 12.16823 | 7.133753
2018-02-10 19:30 | 207268.1 | 1200.0003 | 5 | 38 | 3.364729 | -6.519891 | 2.901765 | 2.173188 | 12.16823 | 7.868878
2018-02-10 19:32 | 207388.1 | 1320.0011 | 5 | 38 | 3.320771 | -6.519948 | 2.901765 | 2.390547 | 12.16823 | 8.595761
2018-02-10 19:34 | 207508.1 | 1440.0011 | 5 | 38 | 3.242401 | -6.519868 | 2.901765 | 2.607887 | 12.16823 | 9.309765
2018-02-10 19:36 | 207628.1 | 1560.0003 | 5 | 38 | 3.099563 | -6.519916 | 2.901765 | 2.825206 | 12.16823 | 10.00089
2018-02-10 19:36 | 207670.7 | 1602.5624 | 5 | 38 | 2.999994 | -6.519975 | 2.901765 | 2.902322 | 12.16823 | 10.23642
2018-02-10 19:38 | 207790.7 | 120.0005 | 6 | 38 | 3.585256 | 0 | 2.901765 | 2.902322 | 12.16823 | 10.23642
2018-02-10 19:40 | 207910.7 | 240.0001 | 6 | 38 | 3.616414 | 0 | 2.901765 | 2.902322 | 12.16823 | 10.23642
2018-02-10 19:41 | 207970.7 | 300.0038 | 6 | 38 | 3.623798 | 0 | 2.901765 | 2.902322 | 12.16823 | 10.23642
2018-02-10 19:41 | 207970.7157 | 0.0024 | 7 | 39 | 3.623751 | 0 | 0 | 0 | 0 | 0
2018-02-10 19:43 | 208090.8 | 120.0002 | 2 | 39 | 3.967577 | 4.890041 | 0.1622435 | 0 | 0.6377476 | 0
2018-02-10 19:45 | 208210.8 | 240.0001 | 2 | 39 | 4.011298 | 4.890045 | 0.3252998 | 0 | 1.288409 | 0
2018-02-10 19:47 | 208330.8 | 360.0011 | 2 | 39 | 4.045274 | 4.890049 | 0.4882911 | 0 | 1.945082 | 0
2018-02-10 19:49 | 208450.8 | 480.0019 | 2 | 39 | 4.072866 | 4.890026 | 0.6513144 | 0 | 2.606881 | 0
2018-02-10 19:51 | 208570.8 | 600.0003 | 2 | 39 | 4.096392 | 4.890015 | 0.8142776 | 0 | 3.272542 | 0
2018-02-10 19:53 | 208690.8 | 720.0004 | 2 | 39 | 4.121165 | 4.890007 | 0.9772898 | 0 | 3.942284 | 0
2018-02-10 19:55 | 208810.8 | 840.0002 | 2 | 39 | 4.14866 | 4.890045 | 1.140283 | 0 | 4.616213 | 0
2018-02-10 19:57 | 208930.8 | 960.0001 | 2 | 39 | 4.179106 | 4.890026 | 1.303297 | 0 | 5.29494 | 0
2018-02-10 19:59 | 209050.8 | 1080.0003 | 2 | 39 | 4.20042 | 4.636532 | 1.464676 | 0 | 5.97168 | 0
2018-02-10 20:01 | 209170.8 | 1200.0003 | 2 | 39 | 4.200399 | 4.04628 | 1.609178 | 0 | 6.578645 | 0
2018-02-10 20:03 | 209290.8 | 1320.0011 | 2 | 39 | 4.200415 | 3.506931 | 1.734931 | 0 | 7.106859 | 0
2018-02-10 20:04 | 209349.5 | 1378.6608 | 2 | 39 | 4.200397 | 3.259991 | 1.790075 | 0 | 7.338485 | 0
2018-02-10 20:06 | 209469.5 | 120.0011 | 3 | 39 | 4.228966 | 3.260159 | 1.89829 | 0 | 7.794456 | 0
2018-02-10 20:08 | 209589.5 | 240.0019 | 3 | 39 | 4.262468 | 3.260189 | 2.006944 | 0 | 8.255748 | 0
2018-02-10 20:10 | 209709.5 | 360.0002 | 3 | 39 | 4.298297 | 3.260204 | 2.115636 | 0 | 8.720972 | 0
2018-02-10 20:12 | 209829.5 | 480.0011 | 3 | 39 | 4.336275 | 3.259924 | 2.224285 | 0 | 9.190021 | 0
2018-02-10 20:14 | 209949.5 | 600.0019 | 3 | 39 | 4.375992 | 3.259916 | 2.332962 | 0 | 9.663417 | 0
2018-02-10 20:16 | 210069.5 | 720.0019 | 3 | 39 | 4.400421 | 2.970472 | 2.439508 | 0 | 10.13147 | 0
2018-02-10 20:18 | 210189.5 | 840.0002 | 3 | 39 | 4.400397 | 2.46137 | 2.529676 | 0 | 10.52825 | 0
2018-02-10 20:20 | 210309.5 | 960.0011 | 3 | 39 | 4.400392 | 2.055851 | 2.604712 | 0 | 10.85844 | 0
2018-02-10 20:22 | 210429.5 | 1080.001 | 3 | 39 | 4.400398 | 1.728479 | 2.667584 | 0 | 11.1351 | 0
2018-02-10 20:24 | 210549.5 | 1200.0003 | 3 | 39 | 4.400402 | 1.462425 | 2.720597 | 0 | 11.36837 | 0
2018-02-10 20:26 | 210669.5 | 1320.0007 | 3 | 39 | 4.400381 | 1.245508 | 2.765594 | 0 | 11.56638 | 0
2018-02-10 20:28 | 210789.5 | 1440.0028 | 3 | 39 | 4.400365 | 1.068079 | 2.804055 | 0 | 11.73562 | 0
2018-02-10 20:30 | 210909.5 | 1560.0003 | 3 | 39 | 4.40038 | 0.9228878 | 2.837156 | 0 | 11.88128 | 0
2018-02-10 20:32 | 211029.5 | 1680.0015 | 3 | 39 | 4.400363 | 0.8021908 | 2.865835 | 0 | 12.00748 | 0
2018-02-10 20:34 | 211149.5 | 1800.0028 | 3 | 39 | 4.400321 | 0.7008018 | 2.890851 | 0 | 12.11756 | 0
2018-02-10 20:35 | 211217.4 | 1867.9528 | 3 | 39 | 4.400367 | 0.6519852 | 2.903611 | 0 | 12.1737 | 0
2018-02-10 20:37 | 211337.5 | 120.001 | 4 | 39 | 4.354296 | 0 | 2.903611 | 0 | 12.1737 | 0
2018-02-10 20:39 | 211457.5 | 240.001 | 4 | 39 | 4.350411 | 0 | 2.903611 | 0 | 12.1737 | 0
2018-02-10 20:40 | 211517.5 | 300.0031 | 4 | 39 | 4.349254 | 0 | 2.903611 | 0 | 12.1737 | 0
2018-02-10 20:42 | 211637.6 | 120.0002 | 5 | 39 | 3.890055 | -6.519967 | 2.903611 | 0.2173227 | 12.1737 | 0.8582827
2018-02-10 20:44 | 211757.6 | 240.0002 | 5 | 39 | 3.805999 | -6.519939 | 2.903611 | 0.4345911 | 12.1737 | 1.694192
2018-02-10 20:46 | 211877.6 | 360.0006 | 5 | 39 | 3.728024 | -6.519916 | 2.903611 | 0.6519567 | 12.1737 | 2.51291
2018-02-10 20:48 | 211997.6 | 480.0002 | 5 | 39 | 3.655586 | -6.519952 | 2.903611 | 0.8692545 | 12.1737 | 3.315019
2018-02-10 20:50 | 212117.6 | 600.0011 | 5 | 39 | 3.590178 | -6.519927 | 2.903611 | 1.086599 | 12.1737 | 4.102291
2018-02-10 20:52 | 212237.6 | 720.0006 | 5 | 39 | 3.532773 | -6.519952 | 2.903611 | 1.303887 | 12.1737 | 4.876004
2018-02-10 20:54 | 212357.6 | 840.0006 | 5 | 39 | 3.483606 | -6.519897 | 2.903611 | 1.521266 | 12.1737 | 5.638466
2018-02-10 20:56 | 212477.6 | 960.0011 | 5 | 39 | 3.440959 | -6.51991 | 2.903611 | 1.738608 | 12.1737 | 6.390877
2018-02-10 20:58 | 212597.6 | 1080.0003 | 5 | 39 | 3.40216 | -6.519895 | 2.903611 | 1.955906 | 12.1737 | 7.134321
2018-02-10 21:00 | 212717.6 | 1200.0007 | 5 | 39 | 3.364653 | -6.519935 | 2.903611 | 2.173151 | 12.1737 | 7.869364
2018-02-10 21:02 | 212837.6 | 1320.0012 | 5 | 39 | 3.32055 | -6.519903 | 2.903611 | 2.39059 | 12.1737 | 8.59648
2018-02-10 21:04 | 212957.6 | 1440.003 | 5 | 39 | 3.242329 | -6.519954 | 2.903611 | 2.607894 | 12.1737 | 9.310334
2018-02-10 21:06 | 213077.6 | 1560.0003 | 5 | 39 | 3.099633 | -6.519997 | 2.903611 | 2.825226 | 12.1737 | 10.00149
2018-02-10 21:07 | 213120.1 | 1602.5865 | 5 | 39 | 2.99999 | -6.51996 | 2.903611 | 2.902362 | 12.1737 | 10.23708
2018-02-10 21:09 | 213240.2 | 120.0002 | 6 | 39 | 3.585545 | 0 | 2.903611 | 2.902362 | 12.1737 | 10.23708
2018-02-10 21:11 | 213360.2 | 240.0003 | 6 | 39 | 3.616754 | 0 | 2.903611 | 2.902362 | 12.1737 | 10.23708
2018-02-10 21:12 | 213420.2 | 300.0033 | 6 | 39 | 3.624163 | 0 | 2.903611 | 2.902362 | 12.1737 | 10.23708
2018-02-10 21:12 | 213420.2 | 0.0024 | 7 | 40 | 3.624129 | 0 | 0 | 0 | 0 | 0
2018-02-10 21:14 | 213540.3 | 120.0002 | 2 | 40 | 3.968106 | 4.890087 | 0.1623235 | 0 | 0.6381441 | 0
2018-02-10 21:16 | 213660.3 | 240.0009 | 2 | 40 | 4.011894 | 4.890062 | 0.3253166 | 0 | 1.288646 | 0
2018-02-10 21:18 | 213780.3 | 360.0017 | 2 | 40 | 4.045897 | 4.890104 | 0.4883409 | 0 | 1.945552 | 0
2018-02-10 21:20 | 213900.3 | 480.001 | 2 | 40 | 4.073418 | 4.890064 | 0.6513165 | 0 | 2.607255 | 0
2018-02-10 21:22 | 214020.3 | 600.0002 | 2 | 40 | 4.096879 | 4.890062 | 0.8142897 | 0 | 3.27304 | 0
2018-02-10 21:24 | 214140.3 | 720.0002 | 2 | 40 | 4.121607 | 4.8901 | 0.9773241 | 0 | 3.94295 | 0
2018-02-10 21:26 | 214260.3 | 840.0002 | 2 | 40 | 4.149113 | 4.890081 | 1.140289 | 0 | 4.616833 | 0
2018-02-10 21:28 | 214380.3 | 960.0002 | 2 | 40 | 4.179516 | 4.890049 | 1.303253 | 0 | 5.29542 | 0
2018-02-10 21:30 | 214500.3 | 1080.0017 | 2 | 40 | 4.200397 | 4.628569 | 1.464558 | 0 | 5.971894 | 0
2018-02-10 21:32 | 214620.3 | 1200.0004 | 2 | 40 | 4.200402 | 4.042143 | 1.608952 | 0 | 6.578405 | 0
2018-02-10 21:34 | 214740.3 | 1320.0002 | 2 | 40 | 4.200422 | 3.503994 | 1.734511 | 0 | 7.105807 | 0
2018-02-10 21:35 | 214798.4 | 1378.1567 | 2 | 40 | 4.200409 | 3.259998 | 1.789171 | 0 | 7.335401 | 0
2018-02-10 21:37 | 214918.4 | 120.001 | 3 | 40 | 4.228876 | 3.259867 | 1.897377 | 0 | 7.791326 | 0
2018-02-10 21:39 | 215038.4 | 240.0015 | 3 | 40 | 4.262329 | 3.260178 | 2.006003 | 0 | 8.252487 | 0
2018-02-10 21:41 | 215158.4 | 360.0002 | 3 | 40 | 4.298081 | 3.259832 | 2.114687 | 0 | 8.717652 | 0
2018-02-10 21:43 | 215278.4 | 480.0002 | 3 | 40 | 4.336043 | 3.25983 | 2.223372 | 0 | 9.186837 | 0
2018-02-10 21:45 | 215398.4 | 600.0002 | 3 | 40 | 4.375791 | 3.259905 | 2.332034 | 0 | 9.660147 | 0
2018-02-10 21:47 | 215518.4 | 720.0002 | 3 | 40 | 4.40041 | 2.973101 | 2.438623 | 0 | 10.12838 | 0
2018-02-10 21:49 | 215638.4 | 840.0002 | 3 | 40 | 4.400412 | 2.46295 | 2.528828 | 0 | 10.52532 | 0
2018-02-10 21:51 | 215758.4 | 960.0004 | 3 | 40 | 4.400405 | 2.057768 | 2.603942 | 0 | 10.85584 | 0
2018-02-10 21:53 | 215878.4 | 1080.001 | 3 | 40 | 4.400381 | 1.72868 | 2.66685 | 0 | 11.13266 | 0
2018-02-10 21:55 | 215998.4 | 1200.0003 | 3 | 40 | 4.400373 | 1.461836 | 2.719881 | 0 | 11.36602 | 0
2018-02-10 21:57 | 216118.4 | 1320.0003 | 3 | 40 | 4.400384 | 1.245714 | 2.764885 | 0 | 11.56406 | 0
2018-02-10 21:59 | 216238.4 | 1440.001 | 3 | 40 | 4.400382 | 1.068459 | 2.803343 | 0 | 11.73329 | 0
2018-02-10 22:01 | 216358.4 | 1560.001 | 3 | 40 | 4.400352 | 0.9220638 | 2.836452 | 0 | 11.87898 | 0
2018-02-10 22:03 | 216478.4 | 1680.001 | 3 | 40 | 4.400356 | 0.8015633 | 2.865125 | 0 | 12.00515 | 0
2018-02-10 22:05 | 216598.4 | 1800.0016 | 3 | 40 | 4.400362 | 0.7018185 | 2.890127 | 0 | 12.11517 | 0
2018-02-10 22:06 | 216666.5 | 1868.0624 | 3 | 40 | 4.400364 | 0.6519928 | 2.902918 | 0 | 12.17145 | 0
2018-02-10 22:08 | 216786.6 | 120.0015 | 4 | 40 | 4.3543 | 0 | 2.902918 | 0 | 12.17145 | 0
2018-02-10 22:10 | 216906.6 | 240.0011 | 4 | 40 | 4.35043 | 0 | 2.902918 | 0 | 12.17145 | 0
2018-02-10 22:11 | 216966.6 | 300.0021 | 4 | 40 | 4.349278 | 0 | 2.902918 | 0 | 12.17145 | 0
2018-02-10 22:13 | 217086.6 | 120.0004 | 5 | 40 | 3.8903 | -6.519901 | 2.902918 | 0.217284 | 12.17145 | 0.8581845
2018-02-10 22:15 | 217206.6 | 240.0019 | 5 | 40 | 3.806281 | -6.519927 | 2.902918 | 0.4345589 | 12.17145 | 1.694178
2018-02-10 22:17 | 217326.6 | 360.0019 | 5 | 40 | 3.728293 | -6.519954 | 2.902918 | 0.6519758 | 12.17145 | 2.513156
2018-02-10 22:19 | 217446.6 | 480.0004 | 5 | 40 | 3.655958 | -6.519876 | 2.902918 | 0.8692454 | 12.17145 | 3.315234
2018-02-10 22:21 | 217566.6 | 600.0018 | 5 | 40 | 3.590372 | -6.519893 | 2.902918 | 1.086628 | 12.17145 | 4.102705
2018-02-10 22:23 | 217686.6 | 720.0018 | 5 | 40 | 3.533018 | -6.519882 | 2.902918 | 1.303862 | 12.17145 | 4.876278
2018-02-10 22:25 | 217806.6 | 840.0011 | 5 | 40 | 3.483749 | -6.519938 | 2.902918 | 1.521245 | 12.17145 | 5.638795
2018-02-10 22:27 | 217926.6 | 960.0004 | 5 | 40 | 3.441162 | -6.51996 | 2.902918 | 1.738529 | 12.17145 | 6.391041
2018-02-10 22:29 | 218046.6 | 1080.0004 | 5 | 40 | 3.402387 | -6.519929 | 2.902918 | 1.955897 | 12.17145 | 7.134778
2018-02-10 22:31 | 218166.6 | 1200.0004 | 5 | 40 | 3.36495 | -6.51987 | 2.902918 | 2.173255 | 12.17145 | 7.870255
2018-02-10 22:33 | 218286.6 | 1320.0004 | 5 | 40 | 3.320752 | -6.519859 | 2.902918 | 2.390521 | 12.17145 | 8.596849
2018-02-10 22:35 | 218406.6 | 1440.0004 | 5 | 40 | 3.242479 | -6.519897 | 2.902918 | 2.607901 | 12.17145 | 9.310984
2018-02-10 22:37 | 218526.6 | 1560.0004 | 5 | 40 | 3.099876 | -6.519897 | 2.902918 | 2.825108 | 12.17145 | 10.00179
2018-02-10 22:38 | 218569.3 | 1602.6945 | 5 | 40 | 2.999995 | -6.51991 | 2.902918 | 2.902544 | 12.17145 | 10.23831
2018-02-10 22:40 | 218689.4 | 120.0016 | 6 | 40 | 3.585001 | 0 | 2.902918 | 2.902544 | 12.17145 | 10.23831
2018-02-10 22:42 | 218809.4 | 240.0008 | 6 | 40 | 3.616151 | 0 | 2.902918 | 2.902544 | 12.17145 | 10.23831
2018-02-10 22:43 | 218869.4 | 300.0014 | 6 | 40 | 3.623546 | 0 | 2.902918 | 2.902544 | 12.17145 | 10.23831
2018-02-10 22:43 | 218869.4 | 0.0025 | 7 | 41 | 3.62361 | 0 | 0 | 0 | 0 | 0
2018-02-10 22:45 | 218989.5 | 120.0012 | 2 | 41 | 3.967575 | 4.890045 | 0.1623215 | 0 | 0.6380478 | 0
2018-02-10 22:47 | 219109.5 | 240.0002 | 2 | 41 | 4.011355 | 4.890026 | 0.325303 | 0 | 1.288416 | 0
2018-02-10 22:49 | 219229.5 | 360.0011 | 2 | 41 | 4.045409 | 4.890049 | 0.4882883 | 0 | 1.945079 | 0
2018-02-10 22:51 | 219349.5 | 480.0002 | 2 | 41 | 4.072986 | 4.890076 | 0.651328 | 0 | 2.606965 | 0
2018-02-10 22:53 | 219469.5 | 600.0011 | 2 | 41 | 4.096539 | 4.889996 | 0.8142929 | 0 | 3.272657 | 0
2018-02-10 22:55 | 219589.5 | 720.0002 | 2 | 41 | 4.121325 | 4.890064 | 0.9773204 | 0 | 3.942489 | 0
2018-02-10 22:57 | 219709.5 | 840.0003 | 2 | 41 | 4.148837 | 4.89006 | 1.140308 | 0 | 4.616418 | 0
2018-02-10 22:59 | 219829.5 | 960.0011 | 2 | 41 | 4.179299 | 4.890057 | 1.303315 | 0 | 5.295148 | 0
2018-02-10 23:01 | 219949.5 | 1080.0011 | 2 | 41 | 4.200415 | 4.631945 | 1.464618 | 0 | 5.971592 | 0
2018-02-10 23:03 | 220069.5 | 1200.0011 | 2 | 41 | 4.200406 | 4.043652 | 1.60904 | 0 | 6.578223 | 0
2018-02-10 23:05 | 220189.5 | 1320.0011 | 2 | 41 | 4.200411 | 3.503727 | 1.734702 | 0 | 7.106054 | 0
2018-02-10 23:06 | 220247.5 | 1378.0304 | 2 | 41 | 4.20041 | 3.259998 | 1.789193 | 0 | 7.334937 | 0
2018-02-10 23:08 | 220367.5 | 120.0003 | 3 | 41 | 4.228991 | 3.259865 | 1.897419 | 0 | 7.790956 | 0
2018-02-10 23:10 | 220487.5 | 240.0003 | 3 | 41 | 4.262466 | 3.259863 | 2.006084 | 0 | 8.252295 | 0
2018-02-10 23:12 | 220607.5 | 360.002 | 3 | 41 | 4.298286 | 3.259857 | 2.114756 | 0 | 8.717431 | 0
2018-02-10 23:14 | 220727.5 | 480.0011 | 3 | 41 | 4.336302 | 3.259863 | 2.223385 | 0 | 9.186399 | 0
2018-02-10 23:16 | 220847.5 | 600.0011 | 3 | 41 | 4.376081 | 3.25989 | 2.332073 | 0 | 9.65985 | 0
2018-02-10 23:18 | 220967.5 | 720.002 | 3 | 41 | 4.400414 | 2.968283 | 2.438579 | 0 | 10.12773 | 0
2018-02-10 23:20 | 221087.5 | 840.0009 | 3 | 41 | 4.400401 | 2.460163 | 2.528697 | 0 | 10.52429 | 0
2018-02-10 23:22 | 221207.5 | 960.0012 | 3 | 41 | 4.400408 | 2.055523 | 2.603712 | 0 | 10.85439 | 0
2018-02-10 23:24 | 221327.5 | 1080.0003 | 3 | 41 | 4.400376 | 1.726917 | 2.666529 | 0 | 11.13081 | 0
2018-02-10 23:26 | 221447.5 | 1200.0003 | 3 | 41 | 4.400402 | 1.462034 | 2.719522 | 0 | 11.36399 | 0
2018-02-10 23:28 | 221567.5 | 1320.002 | 3 | 41 | 4.400387 | 1.245535 | 2.764515 | 0 | 11.56198 | 0
2018-02-10 23:30 | 221687.5 | 1440.0011 | 3 | 41 | 4.400365 | 1.068445 | 2.802982 | 0 | 11.73125 | 0
2018-02-10 23:32 | 221807.5 | 1560.0021 | 3 | 41 | 4.400375 | 0.923315 | 2.836097 | 0 | 11.87697 | 0
2018-02-10 23:34 | 221927.5 | 1680.0005 | 3 | 41 | 4.400352 | 0.8028088 | 2.864785 | 0 | 12.00321 | 0
2018-02-10 23:36 | 222047.5 | 1800.0004 | 3 | 41 | 4.400385 | 0.7032681 | 2.889841 | 0 | 12.11346 | 0
2018-02-10 23:37 | 222117.2 | 1869.6961 | 3 | 41 | 4.400368 | 0.6519966 | 2.902947 | 0 | 12.17113 | 0
2018-02-10 23:39 | 222237.3 | 120.002 | 4 | 41 | 4.354292 | 0 | 2.902947 | 0 | 12.17113 | 0
2018-02-10 23:41 | 222357.3 | 240.0018 | 4 | 41 | 4.350422 | 0 | 2.902947 | 0 | 12.17113 | 0
2018-02-10 23:42 | 222417.3 | 300.0032 | 4 | 41 | 4.349252 | 0 | 2.902947 | 0 | 12.17113 | 0
2018-02-10 23:44 | 222537.3 | 120.001 | 5 | 41 | 3.890116 | -6.519931 | 2.902947 | 0.2172803 | 12.17113 | 0.8581233
2018-02-10 23:46 | 222657.3 | 240.0002 | 5 | 41 | 3.806054 | -6.51992 | 2.902947 | 0.4346295 | 12.17113 | 1.694361
2018-02-10 23:48 | 222777.3 | 360.001 | 5 | 41 | 3.728052 | -6.519969 | 2.902947 | 0.6519519 | 12.17113 | 2.512929
2018-02-10 23:50 | 222897.3 | 480.001 | 5 | 41 | 3.65563 | -6.519916 | 2.902947 | 0.8692966 | 12.17113 | 3.315223
2018-02-10 23:52 | 223017.3 | 600.0007 | 5 | 41 | 3.590104 | -6.519891 | 2.902947 | 1.086614 | 12.17113 | 4.102395
2018-02-10 23:54 | 223137.3 | 720.0007 | 5 | 41 | 3.532671 | -6.51987 | 2.902947 | 1.303897 | 12.17113 | 4.876067
2018-02-10 23:56 | 223257.3 | 840.0002 | 5 | 41 | 3.483515 | -6.519914 | 2.902947 | 1.521261 | 12.17113 | 5.638461
2018-02-10 23:58 | 223377.3 | 960.0002 | 5 | 41 | 3.440931 | -6.519929 | 2.902947 | 1.738599 | 12.17113 | 6.390842
2018-02-11 | 223497.3 | 1080.001 | 5 | 41 | 3.4021 | -6.519916 | 2.902947 | 1.955913 | 12.17113 | 7.134332
2018-02-11 00:02 | 223617.3 | 1200.0003 | 5 | 41 | 3.364609 | -6.519897 | 2.902947 | 2.173218 | 12.17113 | 7.869565
2018-02-11 00:04 | 223737.3 | 1320.0002 | 5 | 41 | 3.320392 | -6.519899 | 2.902947 | 2.390488 | 12.17113 | 8.596101
2018-02-11 00:06 | 223857.3 | 1440.001 | 5 | 41 | 3.241915 | -6.519931 | 2.902947 | 2.607891 | 12.17113 | 9.310229
2018-02-11 00:08 | 223977.3 | 1560.001 | 5 | 41 | 3.098496 | -6.519935 | 2.902947 | 2.825238 | 12.17113 | 10.00129
2018-02-11 00:09 | 224019.3 | 1601.9728 | 5 | 41 | 3 | -6.51996 | 2.902947 | 2.901111 | 12.17113 | 10.23298
2018-02-11 00:11 | 224139.3 | 120.0001 | 6 | 41 | 3.585535 | 0 | 2.902947 | 2.901111 | 12.17113 | 10.23298
2018-02-11 00:13 | 224259.3 | 240.0001 | 6 | 41 | 3.616778 | 0 | 2.902947 | 2.901111 | 12.17113 | 10.23298
2018-02-11 00:14 | 224319.4 | 300.0022 | 6 | 41 | 3.624191 | 0 | 2.902947 | 2.901111 | 12.17113 | 10.23298
2018-02-11 00:14 | 224319.4 | 0.0024 | 7 | 42 | 3.624331 | 0 | 0 | 0 | 0 | 0
2018-02-11 00:16 | 224439.4 | 120.001 | 2 | 42 | 3.968223 | 4.890062 | 0.1623329 | 0 | 0.6381949 | 0
2018-02-11 00:18 | 224559.4 | 240.0002 | 2 | 42 | 4.012036 | 4.890079 | 0.3253117 | 0 | 1.288663 | 0
2018-02-11 00:20 | 224679.4 | 360.0013 | 2 | 42 | 4.046028 | 4.890095 | 0.4883035 | 0 | 1.945462 | 0
2018-02-11 00:22 | 224799.4 | 480.0027 | 2 | 42 | 4.073523 | 4.890028 | 0.6512393 | 0 | 2.607021 | 0
2018-02-11 00:24 | 224919.4 | 600.0003 | 2 | 42 | 4.096991 | 4.890045 | 0.814323 | 0 | 3.273277 | 0
2018-02-11 00:26 | 225039.4 | 720.001 | 2 | 42 | 4.121711 | 4.889996 | 0.9772739 | 0 | 3.942861 | 0
2018-02-11 00:28 | 225159.4 | 840.0016 | 2 | 42 | 4.14922 | 4.890051 | 1.140172 | 0 | 4.616486 | 0
2018-02-11 00:30 | 225279.4 | 960.001 | 2 | 42 | 4.179675 | 4.890041 | 1.303311 | 0 | 5.295822 | 0
2018-02-11 00:32 | 225399.4 | 1080.0018 | 2 | 42 | 4.200397 | 4.625366 | 1.464515 | 0 | 5.971884 | 0
2018-02-11 00:34 | 225519.4 | 1200.0018 | 2 | 42 | 4.200407 | 4.038662 | 1.608784 | 0 | 6.577873 | 0
2018-02-11 00:36 | 225639.4 | 1320.0004 | 2 | 42 | 4.200406 | 3.49967 | 1.734247 | 0 | 7.104866 | 0
2018-02-11 00:37 | 225696.7 | 1377.22 | 2 | 42 | 4.200397 | 3.259972 | 1.787978 | 0 | 7.330558 | 0
2018-02-11 00:39 | 225816.7 | 120.0003 | 3 | 42 | 4.228917 | 3.260187 | 1.896223 | 5.93e-10 | 7.786653 | 2.419e-09
2018-02-11 00:41 | 225936.7 | 240.0011 | 3 | 42 | 4.262411 | 3.260147 | 2.004872 | 5.93e-10 | 8.247918 | 2.419e-09
2018-02-11 00:43 | 226056.7 | 360.0003 | 3 | 42 | 4.298261 | 3.260159 | 2.113519 | 5.93e-10 | 8.71294 | 2.419e-09
2018-02-11 00:45 | 226176.7 | 480.0003 | 3 | 42 | 4.336199 | 3.260012 | 2.222208 | 5.93e-10 | 9.182156 | 2.419e-09
2018-02-11 00:47 | 226296.7 | 600.002 | 3 | 42 | 4.375978 | 3.260159 | 2.330897 | 5.93e-10 | 9.655602 | 2.419e-09
2018-02-11 00:49 | 226416.7 | 720.002 | 3 | 42 | 4.400406 | 2.97039 | 2.437375 | 5.93e-10 | 10.12335 | 2.419e-09
2018-02-11 00:51 | 226536.7 | 840.002 | 3 | 42 | 4.400399 | 2.460899 | 2.527577 | 5.93e-10 | 10.52028 | 2.419e-09
2018-02-11 00:53 | 226656.7 | 960.0003 | 3 | 42 | 4.400384 | 2.055307 | 2.602629 | 5.93e-10 | 10.85054 | 2.419e-09
2018-02-11 00:55 | 226776.7 | 1080.0011 | 3 | 42 | 4.400368 | 1.72724 | 2.665501 | 5.93e-10 | 11.1272 | 2.419e-09
2018-02-11 00:57 | 226896.7 | 1200.0019 | 3 | 42 | 4.400378 | 1.461349 | 2.718504 | 5.93e-10 | 11.36043 | 2.419e-09
2018-02-11 00:59 | 227016.7 | 1320.0004 | 3 | 42 | 4.400393 | 1.245327 | 2.763492 | 5.93e-10 | 11.5584 | 2.419e-09
2018-02-11 01:01 | 227136.7 | 1440.0004 | 3 | 42 | 4.400362 | 1.068043 | 2.801948 | 5.93e-10 | 11.72762 | 2.419e-09
2018-02-11 01:03 | 227256.7 | 1560.002 | 3 | 42 | 4.400353 | 0.9223938 | 2.835045 | 5.93e-10 | 11.87326 | 2.419e-09
2018-02-11 01:05 | 227376.7 | 1680.0028 | 3 | 42 | 4.400349 | 0.8018112 | 2.863727 | 5.93e-10 | 11.99947 | 2.419e-09
2018-02-11 01:07 | 227496.7 | 1800.0004 | 3 | 42 | 4.40034 | 0.7013474 | 2.888736 | 5.93e-10 | 12.10952 | 2.419e-09
2018-02-11 01:08 | 227564.8 | 1868.1424 | 3 | 42 | 4.400367 | 0.6519966 | 2.901536 | 5.93e-10 | 12.16584 | 2.419e-09
2018-02-11 01:10 | 227684.9 | 120.0008 | 4 | 42 | 4.354285 | 0 | 2.901536 | 5.93e-10 | 12.16584 | 2.419e-09
2018-02-11 01:12 | 227804.9 | 240 | 4 | 42 | 4.350391 | 0 | 2.901536 | 5.93e-10 | 12.16584 | 2.419e-09
2018-02-11 01:13 | 227864.9 | 300.0022 | 4 | 42 | 4.349224 | 0 | 2.901536 | 5.93e-10 | 12.16584 | 2.419e-09
2018-02-11 01:15 | 227984.9 | 120.0002 | 5 | 42 | 3.890051 | -6.519897 | 2.901536 | 0.2172794 | 12.16584 | 0.8580999
2018-02-11 01:17 | 228104.9 | 240.0002 | 5 | 42 | 3.806025 | -6.519908 | 2.901536 | 0.4346061 | 12.16584 | 1.694239
2018-02-11 01:19 | 228224.9 | 360.0006 | 5 | 42 | 3.728099 | -6.519922 | 2.901536 | 0.6519685 | 12.16584 | 2.512964
2018-02-11 01:21 | 228344.9 | 480.0002 | 5 | 42 | 3.65571 | -6.519952 | 2.901536 | 0.869278 | 12.16584 | 3.31514
2018-02-11 01:23 | 228464.9 | 600.0002 | 5 | 42 | 3.590235 | -6.519899 | 2.901536 | 1.086594 | 12.16584 | 4.102326
2018-02-11 01:25 | 228584.9 | 720.0019 | 5 | 42 | 3.532774 | -6.519922 | 2.901536 | 1.303951 | 12.16584 | 4.876294
2018-02-11 01:27 | 228704.9 | 840.0002 | 5 | 42 | 3.483608 | -6.519905 | 2.901536 | 1.521265 | 12.16584 | 5.638529
2018-02-11 01:29 | 228824.9 | 960.0007 | 5 | 42 | 3.440927 | -6.519868 | 2.901536 | 1.738606 | 12.16584 | 6.390931
2018-02-11 01:31 | 228944.9 | 1080.0011 | 5 | 42 | 3.402092 | -6.519897 | 2.901536 | 1.955799 | 12.16584 | 7.134012
2018-02-11 01:33 | 229064.9 | 1200.0011 | 5 | 42 | 3.364684 | -6.519924 | 2.901536 | 2.173245 | 12.16584 | 7.869724
2018-02-11 01:35 | 229184.9 | 1320.0011 | 5 | 42 | 3.320489 | -6.519916 | 2.901536 | 2.390532 | 12.16584 | 8.596334
2018-02-11 01:37 | 229304.9 | 1440.0016 | 5 | 42 | 3.241908 | -6.519916 | 2.901536 | 2.607864 | 12.16584 | 9.310234
2018-02-11 01:39 | 229424.9 | 1560.0011 | 5 | 42 | 3.098505 | -6.51987 | 2.901536 | 2.825107 | 12.16584 | 10.00097
2018-02-11 01:40 | 229467 | 1602.0432 | 5 | 42 | 2.999998 | -6.519895 | 2.901536 | 2.901379 | 12.16584 | 10.23388
2018-02-11 01:42 | 229587 | 120.0001 | 6 | 42 | 3.584955 | 0 | 2.901536 | 2.901379 | 12.16584 | 10.23388
2018-02-11 01:44 | 229707 | 240.0001 | 6 | 42 | 3.616137 | 0 | 2.901536 | 2.901379 | 12.16584 | 10.23388
2018-02-11 01:45 | 229767 | 300.0038 | 6 | 42 | 3.623493 | 0 | 2.901536 | 2.901379 | 12.16584 | 10.23388
2018-02-11 01:45 | 229767.1 | 0.0024 | 7 | 43 | 3.623579 | 0 | 0 | 0 | 0 | 0
2018-02-11 01:47 | 229887.1 | 120.0004 | 2 | 43 | 3.967883 | 4.890028 | 0.1623323 | 0 | 0.6381318 | 0
2018-02-11 01:49 | 230007.1 | 240.0004 | 2 | 43 | 4.011718 | 4.890017 | 0.3253216 | 0 | 1.288587 | 0
2018-02-11 01:51 | 230127.1 | 360.0012 | 2 | 43 | 4.045762 | 4.890026 | 0.4882827 | 0 | 1.945212 | 0
2018-02-11 01:53 | 230247.1 | 480.0004 | 2 | 43 | 4.073345 | 4.890022 | 0.651307 | 0 | 2.607094 | 0
2018-02-11 01:55 | 230367.1 | 600.0004 | 2 | 43 | 4.096912 | 4.890041 | 0.8143229 | 0 | 3.273054 | 0
2018-02-11 01:57 | 230487.1 | 720.0004 | 2 | 43 | 4.121681 | 4.890024 | 0.9773037 | 0 | 3.942752 | 0
2018-02-11 01:59 | 230607.1 | 840.0004 | 2 | 43 | 4.149296 | 4.890051 | 1.140321 | 0 | 4.616873 | 0
2018-02-11 02:01 | 230727.1 | 960.0012 | 2 | 43 | 4.179748 | 4.890034 | 1.303297 | 0 | 5.295543 | 0
2018-02-11 02:03 | 230847.1 | 1080.0005 | 2 | 43 | 4.200418 | 4.62364 | 1.464508 | 0 | 5.971648 | 0
2018-02-11 02:05 | 230967.1 | 1200.0005 | 2 | 43 | 4.200396 | 4.036875 | 1.608629 | 0 | 6.577013 | 0
2018-02-11 02:07 | 231087.1 | 1320.0013 | 2 | 43 | 4.200406 | 3.49831 | 1.734125 | 0 | 7.104147 | 0
2018-02-11 02:07 | 231143.9 | 1376.8226 | 2 | 43 | 4.200387 | 3.259981 | 1.787452 | 0 | 7.328142 | 0
2018-02-11 02:09 | 231264 | 120.0011 | 3 | 43 | 4.228892 | 3.25984 | 1.895644 | 0 | 7.784012 | 0
2018-02-11 02:11 | 231384 | 240.0002 | 3 | 43 | 4.262384 | 3.259859 | 2.004313 | 0 | 8.245358 | 0
2018-02-11 02:13 | 231504 | 360.0011 | 3 | 43 | 4.298194 | 3.259846 | 2.112975 | 0 | 8.710443 | 0
2018-02-11 02:15 | 231624 | 480.0011 | 3 | 43 | 4.336137 | 3.259808 | 2.221641 | 0 | 9.179554 | 0
2018-02-11 02:17 | 231744 | 600.0011 | 3 | 43 | 4.375887 | 3.259838 | 2.330283 | 0 | 9.652787 | 0
2018-02-11 02:19 | 231864 | 720.0012 | 3 | 43 | 4.400409 | 2.972086 | 2.436872 | 0 | 10.12102 | 0
2018-02-11 02:21 | 231984 | 840.0016 | 3 | 43 | 4.400402 | 2.463003 | 2.527087 | 0 | 10.518 | 0
2018-02-11 02:23 | 232104 | 960.0008 | 3 | 43 | 4.400393 | 2.057629 | 2.602188 | 0 | 10.84848 | 0
2018-02-11 02:25 | 232224 | 1080.0003 | 3 | 43 | 4.400379 | 1.72934 | 2.665099 | 0 | 11.12531 | 0
2018-02-11 02:27 | 232344 | 1200.0021 | 3 | 43 | 4.400384 | 1.462963 | 2.718167 | 0 | 11.35883 | 0
2018-02-11 02:29 | 232464 | 1320.0013 | 3 | 43 | 4.400378 | 1.246954 | 2.763199 | 0 | 11.55699 | 0
2018-02-11 02:31 | 232584 | 1440.0012 | 3 | 43 | 4.40037 | 1.069569 | 2.80172 | 0 | 11.7265 | 0
2018-02-11 02:33 | 232704 | 1560.0013 | 3 | 43 | 4.400365 | 0.9243507 | 2.834865 | 0 | 11.87234 | 0
2018-02-11 02:35 | 232824 | 1680.0013 | 3 | 43 | 4.400352 | 0.8035183 | 2.863599 | 0 | 11.99878 | 0
2018-02-11 02:37 | 232944 | 1800.0004 | 3 | 43 | 4.40035 | 0.7027607 | 2.888657 | 0 | 12.10905 | 0
2018-02-11 02:39 | 233014.1 | 1870.109 | 3 | 43 | 4.400363 | 0.6519966 | 2.901848 | 0 | 12.16709 | 0
2018-02-11 02:41 | 233134.1 | 120.0001 | 4 | 43 | 4.354277 | 0 | 2.901848 | 0 | 12.16709 | 0
2018-02-11 02:43 | 233254.1 | 240.0001 | 4 | 43 | 4.350397 | 0 | 2.901848 | 0 | 12.16709 | 0
2018-02-11 02:44 | 233314.1 | 300.0023 | 4 | 43 | 4.349249 | 0 | 2.901848 | 0 | 12.16709 | 0
2018-02-11 02:46 | 233434.2 | 120.0002 | 5 | 43 | 3.88993 | -6.519903 | 2.901848 | 0.2172566 | 12.16709 | 0.8579836
2018-02-11 02:48 | 233554.2 | 240.0002 | 5 | 43 | 3.805902 | -6.519969 | 2.901848 | 0.4346116 | 12.16709 | 1.694204
2018-02-11 02:50 | 233674.2 | 360.0019 | 5 | 43 | 3.727952 | -6.519927 | 2.901848 | 0.6519495 | 12.16709 | 2.5128
2018-02-11 02:52 | 233794.2 | 480.0002 | 5 | 43 | 3.655637 | -6.519903 | 2.901848 | 0.8692746 | 12.16709 | 3.315004
2018-02-11 02:54 | 233914.2 | 600.0012 | 5 | 43 | 3.590178 | -6.519973 | 2.901848 | 1.086612 | 12.16709 | 4.102262
2018-02-11 02:56 | 234034.2 | 720.0003 | 5 | 43 | 3.532719 | -6.519969 | 2.901848 | 1.303926 | 12.16709 | 4.876057
2018-02-11 02:58 | 234154.2 | 840.002 | 5 | 43 | 3.48344 | -6.519948 | 2.901848 | 1.521246 | 12.16709 | 5.638287
2018-02-11 03:00 | 234274.2 | 960.0012 | 5 | 43 | 3.440765 | -6.519938 | 2.901848 | 1.738562 | 12.16709 | 6.390567
2018-02-11 03:02 | 234394.2 | 1080.0011 | 5 | 43 | 3.401809 | -6.519899 | 2.901848 | 1.95594 | 12.16709 | 7.134223
2018-02-11 03:04 | 234514.2 | 1200.0003 | 5 | 43 | 3.364255 | -6.519897 | 2.901848 | 2.173223 | 12.16709 | 7.869309
2018-02-11 03:06 | 234634.2 | 1320.002 | 5 | 43 | 3.319998 | -6.519903 | 2.901848 | 2.390447 | 12.16709 | 8.595613
2018-02-11 03:08 | 234754.2 | 1440.0003 | 5 | 43 | 3.241176 | -6.519905 | 2.901848 | 2.607884 | 12.16709 | 9.309731
2018-02-11 03:10 | 234874.2 | 1560.0003 | 5 | 43 | 3.097363 | -6.519882 | 2.901848 | 2.825222 | 12.16709 | 10.00056
2018-02-11 03:10 | 234915.6 | 1601.4417 | 5 | 43 | 2.999988 | -6.519903 | 2.901848 | 2.900274 | 12.16709 | 10.22969
2018-02-11 03:12 | 235035.7 | 120.0002 | 6 | 43 | 3.5854 | 0 | 2.901848 | 2.900274 | 12.16709 | 10.22969
2018-02-11 03:14 | 235155.7 | 240.0002 | 6 | 43 | 3.616585 | 0 | 2.901848 | 2.900274 | 12.16709 | 10.22969
2018-02-11 03:15 | 235215.7 | 300.0039 | 6 | 43 | 3.623988 | 0 | 2.901848 | 2.900274 | 12.16709 | 10.22969
2018-02-11 03:15 | 235215.7 | 0.0025 | 7 | 44 | 3.624053 | 0 | 0 | 0 | 0 | 0
2018-02-11 03:17 | 235335.8 | 120.0011 | 2 | 44 | 3.968247 | 4.890001 | 0.1623044 | 0 | 0.6380916 | 0
2018-02-11 03:19 | 235455.8 | 240.0003 | 2 | 44 | 4.012053 | 4.89003 | 0.3253143 | 0 | 1.288684 | 0
2018-02-11 03:21 | 235575.8 | 360.0003 | 2 | 44 | 4.046049 | 4.890028 | 0.4883029 | 0 | 1.945473 | 0
2018-02-11 03:23 | 235695.8 | 480.0003 | 2 | 44 | 4.073573 | 4.890005 | 0.6512902 | 0 | 2.607249 | 0
2018-02-11 03:25 | 235815.8 | 600.0003 | 2 | 44 | 4.097105 | 4.88998 | 0.8142804 | 0 | 3.273134 | 0
2018-02-11 03:27 | 235935.8 | 720.0003 | 2 | 44 | 4.12191 | 4.890102 | 0.9773234 | 0 | 3.943122 | 0
2018-02-11 03:29 | 236055.8 | 840.0003 | 2 | 44 | 4.149479 | 4.890066 | 1.140321 | 0 | 4.617197 | 0
2018-02-11 03:31 | 236175.8 | 960.0011 | 2 | 44 | 4.179925 | 4.890009 | 1.303286 | 0 | 5.29585 | 0
2018-02-11 03:33 | 236295.8 | 1080.0003 | 2 | 44 | 4.200421 | 4.621555 | 1.464472 | 0 | 5.971867 | 0
2018-02-11 03:35 | 236415.8 | 1200.002 | 2 | 44 | 4.200408 | 4.034151 | 1.608579 | 0 | 6.577175 | 0
2018-02-11 03:37 | 236535.8 | 1320.0019 | 2 | 44 | 4.200407 | 3.496172 | 1.733909 | 0 | 7.10361 | 0
2018-02-11 03:38 | 236592.2 | 1376.3984 | 2 | 44 | 4.200406 | 3.259975 | 1.78683 | 0 | 7.325902 | 0
2018-02-11 03:40 | 236712.2 | 120.0003 | 3 | 44 | 4.228975 | 3.260151 | 1.895069 | 0 | 7.781976 | 0
2018-02-11 03:42 | 236832.2 | 240.0017 | 3 | 44 | 4.262419 | 3.260168 | 2.003689 | 0 | 8.243119 | 0
2018-02-11 03:44 | 236952.2 | 360.0003 | 3 | 44 | 4.298237 | 3.260172 | 2.112385 | 0 | 8.70835 | 0
2018-02-11 03:46 | 237072.2 | 480.0001 | 3 | 44 | 4.336164 | 3.260056 | 2.220965 | 0 | 9.177093 | 0
2018-02-11 03:48 | 237192.2 | 600.0003 | 3 | 44 | 4.375936 | 3.260166 | 2.329695 | 0 | 9.650708 | 0
2018-02-11 03:50 | 237312.2 | 720.0012 | 3 | 44 | 4.400397 | 2.971348 | 2.436281 | 0 | 10.11893 | 0
2018-02-11 03:52 | 237432.2 | 840.001 | 3 | 44 | 4.400395 | 2.462378 | 2.526454 | 0 | 10.51573 | 0
2018-02-11 03:54 | 237552.2 | 960.0009 | 3 | 44 | 4.400409 | 2.056898 | 2.601543 | 0 | 10.84615 | 0
2018-02-11 03:56 | 237672.2 | 1080.0009 | 3 | 44 | 4.40037 | 1.727886 | 2.664435 | 0 | 11.1229 | 0
2018-02-11 03:58 | 237792.2 | 1200.0007 | 3 | 44 | 4.400383 | 1.462135 | 2.717452 | 0 | 11.35619 | 0
2018-02-11 04:00 | 237912.2 | 1320.0009 | 3 | 44 | 4.400347 | 1.244862 | 2.762439 | 0 | 11.55415 | 0
2018-02-11 04:02 | 238032.2 | 1440.0018 | 3 | 44 | 4.400372 | 1.06876 | 2.80092 | 0 | 11.72349 | 0
2018-02-11 04:04 | 238152.2 | 1560.0009 | 3 | 44 | 4.400372 | 0.9231358 | 2.83404 | 0 | 11.86923 | 0
2018-02-11 04:06 | 238272.2 | 1680.0016 | 3 | 44 | 4.400359 | 0.8026886 | 2.862739 | 0 | 11.99551 | 0
2018-02-11 04:08 | 238392.2 | 1800.0018 | 3 | 44 | 4.40036 | 0.7021904 | 2.887772 | 0 | 12.10567 | 0
2018-02-11 04:09 | 238460.6 | 1868.4327 | 3 | 44 | 4.400348 | 0.6519928 | 2.900634 | 0 | 12.16226 | 0
2018-02-11 04:11 | 238580.7 | 120.0024 | 4 | 44 | 4.354248 | 0 | 2.900634 | 0 | 12.16226 | 0
2018-02-11 04:13 | 238700.7 | 240.0014 | 4 | 44 | 4.35039 | 0 | 2.900634 | 0 | 12.16226 | 0
2018-02-11 04:14 | 238760.7 | 300.0022 | 4 | 44 | 4.349222 | 0 | 2.900634 | 0 | 12.16226 | 0
2018-02-11 04:16 | 238880.7559 | 120.0011 | 5 | 44 | 3.889819 | -6.519962 | 2.900634 | 0.2172504 | 12.16226 | 0.8579472
2018-02-11 04:18 | 239000.7565 | 240.0017 | 5 | 44 | 3.805827 | -6.519916 | 2.900634 | 0.4346222 | 12.16226 | 1.694215
2018-02-11 04:20 | 239120.7555 | 360.0007 | 5 | 44 | 3.727857 | -6.519895 | 2.900634 | 0.651955 | 12.16226 | 2.51278
2018-02-11 04:22 | 239240.7559 | 480.0011 | 5 | 44 | 3.6555 | -6.519914 | 2.900634 | 0.8692556 | 12.16226 | 3.314868
2018-02-11 04:24 | 239360.755 | 600.0002 | 5 | 44 | 3.58988 | -6.519903 | 2.900634 | 1.086577 | 12.16226 | 4.102024
2018-02-11 04:26 | 239480.7575 | 720.0027 | 5 | 44 | 3.53248 | -6.519918 | 2.900634 | 1.303922 | 12.16226 | 4.875875
2018-02-11 04:28 | 239600.7559 | 840.0011 | 5 | 44 | 3.483242 | -6.519912 | 2.900634 | 1.52127 | 12.16226 | 5.638161
2018-02-11 04:30 | 239720.7566 | 960.0018 | 5 | 44 | 3.440556 | -6.519872 | 2.900634 | 1.738564 | 12.16226 | 6.39032
2018-02-11 04:32 | 239840.7555 | 1080.0007 | 5 | 44 | 3.401611 | -6.519899 | 2.900634 | 1.955929 | 12.16226 | 7.133889
2018-02-11 04:34 | 239960.7566 | 1200.0018 | 5 | 44 | 3.364066 | -6.519895 | 2.900634 | 2.173167 | 12.16226 | 7.868783
2018-02-11 04:36 | 240080.7551 | 1320.0003 | 5 | 44 | 3.319724 | -6.519874 | 2.900634 | 2.390537 | 12.16226 | 8.595531
2018-02-11 04:38 | 240200.7559 | 1440.0011 | 5 | 44 | 3.241077 | -6.519895 | 2.900634 | 2.607865 | 12.16226 | 9.309238
2018-02-11 04:40 | 240320.7551 | 1560.0003 | 5 | 44 | 3.097051 | -6.519945 | 2.900634 | 2.825204 | 12.16226 | 10.00004
2018-02-11 04:41 | 240362.138 | 1601.3832 | 5 | 44 | 2.999995 | -6.519929 | 2.900634 | 2.900135 | 12.16226 | 10.22879
2018-02-11 04:43 | 240482.2 | 120.0001 | 6 | 44 | 3.585074 | 0 | 2.900634 | 2.900135 | 12.16226 | 10.22879
2018-02-11 04:45 | 240602.2 | 240.0001 | 6 | 44 | 3.616251 | 0 | 2.900634 | 2.900135 | 12.16226 | 10.22879
2018-02-11 04:46 | 240662.2 | 300.0038 | 6 | 44 | 3.623633 | 0 | 2.900634 | 2.900135 | 12.16226 | 10.22879
2018-02-11 04:46 | 240662.2 | 0.0024 | 7 | 45 | 3.623674 | 0 | 0 | 0 | 0 | 0
2018-02-11 04:48 | 240782.3 | 120.0003 | 2 | 45 | 3.968459 | 4.890036 | 0.1622476 | 0 | 0.6378783 | 0
2018-02-11 04:50 | 240902.3 | 240.0003 | 2 | 45 | 4.012287 | 4.889973 | 0.3252931 | 0 | 1.288646 | 0
2018-02-11 04:52 | 241022.3 | 360.0003 | 2 | 45 | 4.046325 | 4.890024 | 0.4883262 | 0 | 1.945654 | 0
2018-02-11 04:54 | 241142.3 | 480.0003 | 2 | 45 | 4.073884 | 4.890026 | 0.6512619 | 0 | 2.607266 | 0
2018-02-11 04:56 | 241262.3 | 600.0003 | 2 | 45 | 4.09746 | 4.890074 | 0.8143222 | 0 | 3.273494 | 0
2018-02-11 04:58 | 241382.3 | 720.0003 | 2 | 45 | 4.12227 | 4.890045 | 0.9773214 | 0 | 3.943361 | 0
2018-02-11 05:00 | 241502.3 | 840.0012 | 2 | 45 | 4.14988 | 4.890076 | 1.14031 | 0 | 4.617458 | 0
2018-02-11 05:02 | 241622.3 | 960.0011 | 2 | 45 | 4.180353 | 4.890081 | 1.303293 | 0 | 5.296254 | 0
2018-02-11 05:04 | 241742.3 | 1080.002 | 2 | 45 | 4.200423 | 4.614058 | 1.464351 | 0 | 5.971773 | 0
2018-02-11 05:06 | 241862.3 | 1200.0014 | 2 | 45 | 4.200402 | 4.029091 | 1.60826 | 0 | 6.576248 | 0
2018-02-11 05:08 | 241982.3 | 1320.0003 | 2 | 45 | 4.20042 | 3.49276 | 1.73348 | 0 | 7.102225 | 0
2018-02-11 05:09 | 242037.9 | 1375.656 | 2 | 45 | 4.200401 | 3.259993 | 1.785642 | 0 | 7.321326 | 0
2018-02-11 05:11 | 242157.9 | 120.0003 | 3 | 45 | 4.22893 | 3.259865 | 1.893822 | 0 | 7.777146 | 0
2018-02-11 05:13 | 242277.9 | 240.0002 | 3 | 45 | 4.262357 | 3.259918 | 2.002539 | 0 | 8.238697 | 0
2018-02-11 05:15 | 242397.9 | 360.0016 | 3 | 45 | 4.298126 | 3.259865 | 2.111215 | 0 | 8.703836 | 0
2018-02-11 05:17 | 242517.9 | 480.0017 | 3 | 45 | 4.336071 | 3.260109 | 2.219854 | 0 | 9.172824 | 0
2018-02-11 05:19 | 242637.9 | 600.0002 | 3 | 45 | 4.375727 | 3.259817 | 2.328526 | 0 | 9.646174 | 0
2018-02-11 05:21 | 242757.9 | 720.0017 | 3 | 45 | 4.400402 | 2.974573 | 2.435141 | 0 | 10.11451 | 0
2018-02-11 05:23 | 242877.9 | 840.001 | 3 | 45 | 4.400399 | 2.465227 | 2.525436 | 0 | 10.51185 | 0
2018-02-11 05:25 | 242997.9 | 960.0009 | 3 | 45 | 4.400402 | 2.05958 | 2.600591 | 0 | 10.84256 | 0
2018-02-11 05:27 | 243117.9 | 1080.0002 | 3 | 45 | 4.400402 | 1.731766 | 2.663586 | 0 | 11.11976 | 0
2018-02-11 05:29 | 243237.9 | 1200.0002 | 3 | 45 | 4.400397 | 1.464958 | 2.716689 | 0 | 11.35344 | 0
2018-02-11 05:31 | 243357.9 | 1320.0009 | 3 | 45 | 4.400379 | 1.248219 | 2.761783 | 0 | 11.55187 | 0
2018-02-11 05:33 | 243477.9 | 1440.0009 | 3 | 45 | 4.400394 | 1.071386 | 2.800345 | 0 | 11.72155 | 0
2018-02-11 05:35 | 243597.9 | 1560.0002 | 3 | 45 | 4.40039 | 0.9255753 | 2.833534 | 0 | 11.8676 | 0
2018-02-11 05:37 | 243717.9 | 1680.0002 | 3 | 45 | 4.40037 | 0.8044891 | 2.862295 | 0 | 11.99416 | 0
2018-02-11 05:39 | 243837.9 | 1800.0018 | 3 | 45 | 4.400364 | 0.7039566 | 2.887378 | 0 | 12.10453 | 0
2018-02-11 05:40 | 243908.6 | 1870.6495 | 3 | 45 | 4.400366 | 0.6519966 | 2.900663 | 0 | 12.16299 | 0
2018-02-11 05:42 | 244028.6 | 120.0002 | 4 | 45 | 4.354258 | 0 | 2.900668 | 0 | 12.16301 | 0
2018-02-11 05:44 | 244148.6 | 240.0013 | 4 | 45 | 4.350396 | 0 | 2.900668 | 0 | 12.16301 | 0
2018-02-11 05:45 | 244208.6 | 300.003 | 4 | 45 | 4.349231 | 0 | 2.900668 | 0 | 12.16301 | 0
2018-02-11 05:47 | 244328.7 | 120.0002 | 5 | 45 | 3.889475 | -6.519931 | 2.900668 | 0.217312 | 12.16301 | 0.8581152
2018-02-11 05:49 | 244448.7 | 240.0018 | 5 | 45 | 3.805475 | -6.519929 | 2.900668 | 0.4346158 | 12.16301 | 1.694042
2018-02-11 05:51 | 244568.7 | 360.001 | 5 | 45 | 3.727461 | -6.519901 | 2.900668 | 0.6518646 | 12.16301 | 2.512212
2018-02-11 05:53 | 244688.7 | 480.0003 | 5 | 45 | 3.655131 | -6.519887 | 2.900668 | 0.8692887 | 12.16301 | 3.31468
2018-02-11 05:55 | 244808.7 | 600.0001 | 5 | 45 | 3.589549 | -6.519908 | 2.900668 | 1.086629 | 12.16301 | 4.10182
2018-02-11 05:57 | 244928.7 | 720.0009 | 5 | 45 | 3.532002 | -6.519916 | 2.900668 | 1.303954 | 12.16301 | 4.875516
2018-02-11 05:59 | 245048.7 | 840.0009 | 5 | 45 | 3.482813 | -6.519905 | 2.900668 | 1.521241 | 12.16301 | 5.637492
2018-02-11 06:01 | 245168.7 | 960.0006 | 5 | 45 | 3.440218 | -6.519941 | 2.900668 | 1.738496 | 12.16301 | 6.389431
2018-02-11 06:03 | 245288.7 | 1080.001 | 5 | 45 | 3.401192 | -6.519983 | 2.900668 | 1.955916 | 12.16301 | 7.13311
2018-02-11 06:05 | 245408.7 | 1200.0018 | 5 | 45 | 3.363807 | -6.519941 | 2.900668 | 2.173172 | 12.16301 | 7.86799
2018-02-11 06:07 | 245528.7 | 1320.0006 | 5 | 45 | 3.319546 | -6.51987 | 2.900668 | 2.390558 | 12.16301 | 8.594737
2018-02-11 06:09 | 245648.7 | 1440.0012 | 5 | 45 | 3.240685 | -6.519941 | 2.900668 | 2.607884 | 12.16301 | 9.308394
2018-02-11 06:11 | 245768.7 | 1560.0007 | 5 | 45 | 3.096112 | -6.519988 | 2.900668 | 2.825195 | 12.16301 | 9.998971
2018-02-11 06:12 | 245809.5 | 1600.7576 | 5 | 45 | 2.999986 | -6.519912 | 2.900668 | 2.899031 | 12.16301 | 10.22433
2018-02-11 06:14 | 245929.5 | 120.0001 | 6 | 45 | 3.585486 | 0 | 2.900668 | 2.899031 | 12.16301 | 10.22433
2018-02-11 06:16 | 246049.5 | 240.0009 | 6 | 45 | 3.616661 | 0 | 2.900668 | 2.899031 | 12.16301 | 10.22433
2018-02-11 06:17 | 246109.5 | 300.0015 | 6 | 45 | 3.624051 | 0 | 2.900668 | 2.899031 | 12.16301 | 10.22433
2018-02-11 06:17 | 246109.5 | 0.0024 | 7 | 46 | 3.624016 | 0 | 0 | 0 | 0 | 0
2018-02-11 06:19 | 246229.6 | 120.0019 | 2 | 46 | 3.968713 | 4.890051 | 0.1623706 | 0 | 0.6384233 | 0
2018-02-11 06:21 | 246349.6 | 240.0011 | 2 | 46 | 4.012457 | 4.890055 | 0.3253705 | 0 | 1.289047 | 0
2018-02-11 06:23 | 246469.6 | 360.0002 | 2 | 46 | 4.046438 | 4.890074 | 0.488345 | 0 | 1.945844 | 0
2018-02-11 06:25 | 246589.6 | 480.0006 | 2 | 46 | 4.074023 | 4.890043 | 0.6513259 | 0 | 2.607662 | 0
2018-02-11 06:27 | 246709.6 | 600.0003 | 2 | 46 | 4.097596 | 4.890079 | 0.8143277 | 0 | 3.273672 | 0
2018-02-11 06:29 | 246829.6 | 720.0011 | 2 | 46 | 4.122434 | 4.89003 | 0.9773504 | 0 | 3.943661 | 0
2018-02-11 06:31 | 246949.6 | 840.0035 | 2 | 46 | 4.150089 | 4.890034 | 1.140356 | 0 | 4.617862 | 0
2018-02-11 06:33 | 247069.6 | 960.0011 | 2 | 46 | 4.180646 | 4.890053 | 1.303296 | 0 | 5.29652 | 0
2018-02-11 06:35 | 247189.6 | 1080.0003 | 2 | 46 | 4.200414 | 4.608177 | 1.464306 | 0 | 5.97187 | 0
2018-02-11 06:37 | 247309.6 | 1200.0003 | 2 | 46 | 4.200392 | 4.025085 | 1.608014 | 0 | 6.575498 | 0
2018-02-11 06:39 | 247429.6 | 1320.0007 | 2 | 46 | 4.200385 | 3.488102 | 1.733138 | 0 | 7.10107 | 0
2018-02-11 06:40 | 247484.4 | 1374.7544 | 2 | 46 | 4.20041 | 3.259972 | 1.784423 | 0 | 7.316488 | 0
2018-02-11 06:42 | 247604.4 | 120.0003 | 3 | 46 | 4.228937 | 3.260176 | 1.892655 | 0 | 7.772531 | 0
2018-02-11 06:44 | 247724.4 | 240.0003 | 3 | 46 | 4.262375 | 3.260178 | 2.001327 | 0 | 8.23389 | 0
2018-02-11 06:46 | 247844.4 | 360.0018 | 3 | 46 | 4.298131 | 3.260073 | 2.109983 | 0 | 8.698945 | 0
2018-02-11 06:48 | 247964.4 | 480.0002 | 3 | 46 | 4.336028 | 3.259819 | 2.218643 | 0 | 9.168021 | 0
2018-02-11 06:50 | 248084.4 | 600.0001 | 3 | 46 | 4.375728 | 3.259844 | 2.327293 | 0 | 9.641273 | 0
2018-02-11 06:52 | 248204.4 | 720.0017 | 3 | 46 | 4.400414 | 2.974985 | 2.433913 | 0 | 10.10963 | 0
2018-02-11 06:54 | 248324.4 | 840.0009 | 3 | 46 | 4.400415 | 2.465797 | 2.524229 | 0 | 10.50706 | 0
2018-02-11 06:56 | 248444.4 | 960.0009 | 3 | 46 | 4.400387 | 2.059879 | 2.59938 | 0 | 10.83776 | 0
2018-02-11 06:58 | 248564.4 | 1080.0009 | 3 | 46 | 4.400378 | 1.730366 | 2.662381 | 0 | 11.11498 | 0
2018-02-11 07:00 | 248684.4 | 1200.0004 | 3 | 46 | 4.400388 | 1.464329 | 2.715477 | 0 | 11.34863 | 0
2018-02-11 07:02 | 248804.4 | 1320.0002 | 3 | 46 | 4.400357 | 1.247108 | 2.760539 | 0 | 11.54692 | 0
2018-02-11 07:04 | 248924.4 | 1440.0009 | 3 | 46 | 4.400368 | 1.070124 | 2.799074 | 0 | 11.71649 | 0
2018-02-11 07:06 | 249044.4 | 1560.0018 | 3 | 46 | 4.400362 | 0.9245186 | 2.832243 | 0 | 11.86244 | 0
2018-02-11 07:08 | 249164.4 | 1680.0017 | 3 | 46 | 4.400346 | 0.8034554 | 2.860976 | 0 | 11.98888 | 0
2018-02-11 07:10 | 249284.4 | 1800.0016 | 3 | 46 | 4.400342 | 0.7026157 | 2.886052 | 0 | 12.09922 | 0
2018-02-11 07:11 | 249354.4 | 1870.0536 | 3 | 46 | 4.400352 | 0.6519928 | 2.899221 | 0 | 12.15717 | 0
2018-02-11 07:13 | 249474.5 | 119.9999 | 4 | 46 | 4.35422 | 0 | 2.899221 | 0 | 12.15717 | 0
2018-02-11 07:15 | 249594.5 | 239.9998 | 4 | 46 | 4.350352 | 0 | 2.899221 | 0 | 12.15717 | 0
2018-02-11 07:16 | 249654.5 | 300.002 | 4 | 46 | 4.349185 | 0 | 2.899221 | 0 | 12.15717 | 0
2018-02-11 07:18 | 249774.6 | 120.0018 | 5 | 46 | 3.889463 | -6.519918 | 2.899221 | 0.2173076 | 12.15717 | 0.858079
2018-02-11 07:20 | 249894.6 | 240.0003 | 5 | 46 | 3.805435 | -6.519964 | 2.899221 | 0.4346351 | 12.15717 | 1.694093
2018-02-11 07:22 | 250014.6 | 360.0011 | 5 | 46 | 3.72761 | -6.519905 | 2.899221 | 0.6518621 | 12.15717 | 2.512189
2018-02-11 07:24 | 250134.6 | 480.0018 | 5 | 46 | 3.655317 | -6.519933 | 2.899221 | 0.8692865 | 12.15717 | 3.314696
2018-02-11 07:26 | 250254.6 | 600.0002 | 5 | 46 | 3.589803 | -6.519964 | 2.899221 | 1.086604 | 12.15717 | 4.101808
2018-02-11 07:28 | 250374.6 | 720.0002 | 5 | 46 | 3.532324 | -6.519903 | 2.899221 | 1.303949 | 12.15717 | 4.875635
2018-02-11 07:30 | 250494.6 | 840.002 | 5 | 46 | 3.483126 | -6.519895 | 2.899221 | 1.521242 | 12.15717 | 5.6377
2018-02-11 07:32 | 250614.6 | 960.0018 | 5 | 46 | 3.440392 | -6.519887 | 2.899221 | 1.738575 | 12.15717 | 6.389966
2018-02-11 07:34 | 250734.6 | 1080.0003 | 5 | 46 | 3.401437 | -6.519967 | 2.899221 | 1.955906 | 12.15717 | 7.133385
2018-02-11 07:36 | 250854.6 | 1200.0011 | 5 | 46 | 3.363962 | -6.519958 | 2.899221 | 2.173239 | 12.15717 | 7.868564
2018-02-11 07:38 | 250974.6 | 1320.0011 | 5 | 46 | 3.319633 | -6.519931 | 2.899221 | 2.390542 | 12.15717 | 8.595064
2018-02-11 07:40 | 251094.6 | 1440.0011 | 5 | 46 | 3.240552 | -6.519938 | 2.899221 | 2.607892 | 12.15717 | 9.308784
2018-02-11 07:42 | 251214.6 | 1560.0002 | 5 | 46 | 3.095534 | -6.51987 | 2.899221 | 2.825114 | 12.15717 | 9.999022
2018-02-11 07:43 | 251254.9 | 1600.3208 | 5 | 46 | 2.999981 | -6.519901 | 2.899221 | 2.898202 | 12.15717 | 10.22208
2018-02-11 07:45 | 251374.9 | 120.001 | 6 | 46 | 3.585462 | 0 | 2.899221 | 2.898202 | 12.15717 | 10.22208
2018-02-11 07:47 | 251494.9 | 240.0016 | 6 | 46 | 3.616648 | 0 | 2.899221 | 2.898202 | 12.15717 | 10.22208
2018-02-11 07:48 | 251554.9 | 300.0023 | 6 | 46 | 3.624082 | 0 | 2.899221 | 2.898202 | 12.15717 | 10.22208
2018-02-11 07:48 | 251554.9 | 0.0024 | 7 | 47 | 3.62427 | 0 | 0 | 0 | 0 | 0
2018-02-11 07:50 | 251675.0208 | 120.0003 | 2 | 47 | 3.968687 | 4.890047 | 0.1623253 | 0 | 0.6382377 | 0
2018-02-11 07:52 | 251795.0208 | 240.0003 | 2 | 47 | 4.012444 | 4.889996 | 0.3253332 | 0 | 1.28889 | 0
2018-02-11 07:54 | 251915.0216 | 360.0011 | 2 | 47 | 4.046418 | 4.890022 | 0.488338 | 0 | 1.945805 | 0
2018-02-11 07:56 | 252035.0216 | 480.0011 | 2 | 47 | 4.074003 | 4.889994 | 0.6513171 | 0 | 2.607612 | 0
2018-02-11 07:58 | 252155.0208 | 600.0003 | 2 | 47 | 4.097588 | 4.890024 | 0.8142959 | 0 | 3.273527 | 0
2018-02-11 08:00 | 252275.0208 | 720.0003 | 2 | 47 | 4.122468 | 4.889984 | 0.9770803 | 0 | 3.942535 | 0
2018-02-11 08:02 | 252395.0216 | 840.0011 | 2 | 47 | 4.150104 | 4.89002 | 1.140325 | 0 | 4.617721 | 0
2018-02-11 08:04 | 252515.0216 | 960.0011 | 2 | 47 | 4.180675 | 4.890028 | 1.303275 | 0 | 5.296422 | 0
2018-02-11 08:06 | 252635.0208 | 1080.0003 | 2 | 47 | 4.200418 | 4.60668 | 1.46426 | 0 | 5.971669 | 0
2018-02-11 08:08 | 252755.0208 | 1200.0003 | 2 | 47 | 4.200401 | 4.022421 | 1.607925 | 0 | 6.575119 | 0
2018-02-11 08:10 | 252875.0216 | 1320.0011 | 2 | 47 | 4.200399 | 3.486877 | 1.73294 | 0 | 7.100232 | 0
2018-02-11 08:11 | 252929.3358 | 1374.3153 | 2 | 47 | 4.200412 | 3.259985 | 1.783815 | 0 | 7.313927 | 0
2018-02-11 08:13 | 253049.3 | 120.0019 | 3 | 47 | 4.228955 | 3.259836 | 1.892043 | 0 | 7.769956 | 0
2018-02-11 08:15 | 253169.3 | 240.0011 | 3 | 47 | 4.262366 | 3.259842 | 2.000705 | 0 | 8.231273 | 0
2018-02-11 08:17 | 253289.3 | 360.001 | 3 | 47 | 4.298177 | 3.259876 | 2.109367 | 0 | 8.696357 | 0
2018-02-11 08:19 | 253409.3 | 480.0019 | 3 | 47 | 4.336139 | 3.25983 | 2.218012 | 0 | 9.16538 | 0
2018-02-11 08:21 | 253529.3 | 600.0014 | 3 | 47 | 4.37587 | 3.259823 | 2.326667 | 0 | 9.638668 | 0
2018-02-11 08:23 | 253649.3 | 720.0011 | 3 | 47 | 4.400403 | 2.972349 | 2.433245 | 0 | 10.10685 | 0
2018-02-11 08:25 | 253769.3 | 840.0011 | 3 | 47 | 4.400399 | 2.463633 | 2.523504 | 0 | 10.50403 | 0
2018-02-11 08:27 | 253889.3 | 960.0019 | 3 | 47 | 4.400392 | 2.058245 | 2.5986 | 0 | 10.83448 | 0
2018-02-11 08:29 | 254009.3 | 1080.0013 | 3 | 47 | 4.400392 | 1.729891 | 2.661579 | 0 | 11.11161 | 0
2018-02-11 08:31 | 254129.3 | 1200.0009 | 3 | 47 | 4.400373 | 1.463814 | 2.714615 | 0 | 11.34499 | 0
2018-02-11 08:33 | 254249.3 | 1320.0011 | 3 | 47 | 4.400395 | 1.24785 | 2.759707 | 0 | 11.54341 | 0
2018-02-11 08:35 | 254369.3 | 1440.0001 | 3 | 47 | 4.400388 | 1.070375 | 2.798216 | 0 | 11.71287 | 0
2018-02-11 08:37 | 254489.3 | 1560.0017 | 3 | 47 | 4.400354 | 0.9243469 | 2.831399 | 0 | 11.85889 | 0
2018-02-11 08:39 | 254609.3 | 1680.0001 | 3 | 47 | 4.400352 | 0.8035679 | 2.860142 | 0 | 11.98536 | 0
2018-02-11 08:41 | 254729.3 | 1800.0003 | 3 | 47 | 4.400381 | 0.7037678 | 2.88521 | 0 | 12.09567 | 0
2018-02-11 08:42 | 254798.9 | 1869.5337 | 3 | 47 | 4.400346 | 0.6519966 | 2.898293 | 0 | 12.15324 | 0
2018-02-11 08:44 | 254918.9 | 120.0007 | 4 | 47 | 4.354188 | 0 | 2.898293 | 0 | 12.15324 | 0
2018-02-11 08:46 | 255038.9 | 240.0007 | 4 | 47 | 4.350297 | 0 | 2.898293 | 0 | 12.15324 | 0
2018-02-11 08:47 | 255098.9 | 300.0027 | 4 | 47 | 4.349145 | 0 | 2.898293 | 0 | 12.15324 | 0
2018-02-11 08:49 | 255219 | 120.0003 | 5 | 47 | 3.889058 | -6.519952 | 2.898293 | 0.2173082 | 12.15324 | 0.8580033
2018-02-11 08:51 | 255339 | 240.0002 | 5 | 47 | 3.803381 | -6.519957 | 2.898293 | 0.434568 | 12.15324 | 1.693588
2018-02-11 08:53 | 255459 | 360.0011 | 5 | 47 | 3.724442 | -6.519958 | 2.898293 | 0.6519518 | 12.15324 | 2.511614
2018-02-11 08:55 | 255579 | 480.0002 | 5 | 47 | 3.652365 | -6.519992 | 2.898293 | 0.8692903 | 12.15324 | 3.313138
2018-02-11 08:57 | 255699 | 600.0018 | 5 | 47 | 3.58716 | -6.519983 | 2.898293 | 1.086627 | 12.15324 | 4.099702
2018-02-11 08:59 | 255819 | 720.0002 | 5 | 47 | 3.530025 | -6.519952 | 2.898293 | 1.303924 | 12.15324 | 4.872821
2018-02-11 09:01 | 255939 | 840.0003 | 5 | 47 | 3.481038 | -6.519943 | 2.898293 | 1.521287 | 12.15324 | 5.634649
2018-02-11 09:03 | 256059 | 960.0003 | 5 | 47 | 3.438587 | -6.52 | 2.898293 | 1.738591 | 12.15324 | 6.386389
2018-02-11 09:05 | 256179 | 1080.0012 | 5 | 47 | 3.399832 | -6.519981 | 2.898293 | 1.955953 | 12.15324 | 7.129547
2018-02-11 09:07 | 256299 | 1200.0003 | 5 | 47 | 3.362446 | -6.519939 | 2.898293 | 2.173269 | 12.15324 | 7.864326
2018-02-11 09:09 | 256419 | 1320.0003 | 5 | 47 | 3.318366 | -6.520018 | 2.898293 | 2.390596 | 12.15324 | 8.590598
2018-02-11 09:11 | 256539 | 1440.0003 | 5 | 47 | 3.239572 | -6.519927 | 2.898293 | 2.607852 | 12.15324 | 9.303783
2018-02-11 09:13 | 256659 | 1560.0002 | 5 | 47 | 3.093592 | -6.51996 | 2.898293 | 2.825216 | 12.15324 | 9.99419
2018-02-11 09:13 | 256698.4 | 1599.3688 | 5 | 47 | 2.999983 | -6.520004 | 2.898293 | 2.896544 | 12.15324 | 10.21179
2018-02-11 09:15 | 256818.4 | 120 | 6 | 47 | 3.586159 | 0 | 2.898293 | 2.896544 | 12.15324 | 10.21179
2018-02-11 09:17 | 256938.4 | 240 | 6 | 47 | 3.617388 | 0 | 2.898293 | 2.896544 | 12.15324 | 10.21179
2018-02-11 09:18 | 256998.4 | 300.0021 | 6 | 47 | 3.624825 | 0 | 2.898293 | 2.896544 | 12.15324 | 10.21179
2018-02-11 09:18 | 256998.4 | 0.0024 | 7 | 48 | 3.624927 | 0 | 0 | 0 | 0 | 0
2018-02-11 09:20 | 257118.5 | 120.0002 | 2 | 48 | 3.969523 | 4.890135 | 0.1623255 | 0 | 0.6383862 | 0
2018-02-11 09:22 | 257238.5 | 240.0003 | 2 | 48 | 4.013384 | 4.890129 | 0.3253268 | 0 | 1.289157 | 0
2018-02-11 09:24 | 257358.5 | 360.0011 | 2 | 48 | 4.047358 | 4.890081 | 0.4882809 | 0 | 1.946021 | 0
2018-02-11 09:26 | 257478.5 | 480.0002 | 2 | 48 | 4.074785 | 4.890133 | 0.6513093 | 0 | 2.608168 | 0
2018-02-11 09:28 | 257598.5 | 600.0012 | 2 | 48 | 4.098241 | 4.890064 | 0.8142405 | 0 | 3.274005 | 0
2018-02-11 09:30 | 257718.5 | 720.0012 | 2 | 48 | 4.123051 | 4.890066 | 0.9772848 | 0 | 3.944182 | 0
2018-02-11 09:32 | 257838.5 | 840.0013 | 2 | 48 | 4.150645 | 4.890055 | 1.140131 | 0 | 4.617815 | 0
2018-02-11 09:34 | 257958.5 | 960.0012 | 2 | 48 | 4.181187 | 4.890034 | 1.303304 | 0 | 5.297534 | 0
2018-02-11 09:36 | 258078.5 | 1080.0004 | 2 | 48 | 4.20043 | 4.59988 | 1.464156 | 0 | 5.972271 | 0
2018-02-11 09:38 | 258198.5 | 1200.0003 | 2 | 48 | 4.200411 | 4.017477 | 1.607631 | 0 | 6.574922 | 0
2018-02-11 09:40 | 258318.5 | 1320.0013 | 2 | 48 | 4.200405 | 3.482674 | 1.732419 | 0 | 7.099086 | 0
2018-02-11 09:41 | 258371.8 | 1373.2897 | 2 | 48 | 4.200393 | 3.259993 | 1.782358 | 0 | 7.308849 | 0
2018-02-11 09:43 | 258491.8 | 120.0017 | 3 | 48 | 4.228907 | 3.259872 | 1.890595 | 0 | 7.764906 | 0
2018-02-11 09:45 | 258611.8 | 240.0017 | 3 | 48 | 4.262286 | 3.259842 | 1.999272 | 0 | 8.226279 | 0
2018-02-11 09:47 | 258731.8 | 360.0019 | 3 | 48 | 4.298047 | 3.259857 | 2.107926 | 0 | 8.691319 | 0
2018-02-11 09:49 | 258851.8 | 480.001 | 3 | 48 | 4.335979 | 3.259909 | 2.216577 | 0 | 9.16035 | 0
2018-02-11 09:51 | 258971.8 | 600.0017 | 3 | 48 | 4.37569 | 3.259859 | 2.325238 | 0 | 9.633647 | 0
2018-02-11 09:53 | 259091.8 | 720.001 | 3 | 48 | 4.400393 | 2.974726 | 2.431875 | 0 | 10.10208 | 0
2018-02-11 09:55 | 259211.8 | 840.0009 | 3 | 48 | 4.400413 | 2.465788 | 2.52214 | 0 | 10.49928 | 0
2018-02-11 09:57 | 259331.8 | 960.001 | 3 | 48 | 4.400401 | 2.059465 | 2.597341 | 0 | 10.83019 | 0
2018-02-11 09:59 | 259451.8 | 1080.0017 | 3 | 48 | 4.400393 | 1.731297 | 2.660298 | 0 | 11.10723 | 0
2018-02-11 10:01 | 259571.8 | 1200.0009 | 3 | 48 | 4.400382 | 1.464598 | 2.713424 | 0 | 11.341 | 0
2018-02-11 10:03 | 259691.8 | 1320.001 | 3 | 48 | 4.400359 | 1.247641 | 2.758511 | 0 | 11.53941 | 0
2018-02-11 10:05 | 259811.8 | 1440.0017 | 3 | 48 | 4.400367 | 1.070959 | 2.797059 | 0 | 11.70903 | 0
2018-02-11 10:07 | 259931.8 | 1560.0017 | 3 | 48 | 4.400365 | 0.925251 | 2.830242 | 0 | 11.85505 | 0
2018-02-11 10:09 | 260051.8 | 1680.001 | 3 | 48 | 4.400359 | 0.8041992 | 2.859019 | 0 | 11.98168 | 0
2018-02-11 10:11 | 260171.8 | 1800.0002 | 3 | 48 | 4.400354 | 0.7038059 | 2.884109 | 0 | 12.09208 | 0
2018-02-11 10:12 | 260243 | 1871.1736 | 3 | 48 | 4.400367 | 0.6519966 | 2.897499 | 0 | 12.151 | 0
2018-02-11 10:14 | 260363.0464 | 120.0001 | 4 | 48 | 4.354245 | 0 | 2.897499 | 0 | 12.151 | 0
2018-02-11 10:16 | 260483.0464 | 240.0001 | 4 | 48 | 4.350371 | 0 | 2.897499 | 0 | 12.151 | 0
2018-02-11 10:17 | 260543.047 | 300.0007 | 4 | 48 | 4.349201 | 0 | 2.897499 | 0 | 12.151 | 0
2018-02-11 10:19 | 260663.1 | 120.0001 | 5 | 48 | 3.889542 | -6.519948 | 2.897499 | 0.2173276 | 12.151 | 0.8581697
2018-02-11 10:21 | 260783.1 | 240.001 | 5 | 48 | 3.805602 | -6.519943 | 2.897499 | 0.4346315 | 12.151 | 1.694125
2018-02-11 10:23 | 260903.1 | 360.001 | 5 | 48 | 3.727616 | -6.519964 | 2.897499 | 0.6519469 | 12.151 | 2.512576
2018-02-11 10:25 | 261023.1 | 480.001 | 5 | 48 | 3.65521 | -6.519912 | 2.897499 | 0.8692853 | 12.151 | 3.314743
2018-02-11 10:27 | 261143.1 | 600.001 | 5 | 48 | 3.589672 | -6.519973 | 2.897499 | 1.086611 | 12.151 | 4.10185
2018-02-11 10:29 | 261263.1 | 720.0009 | 5 | 48 | 3.532062 | -6.519924 | 2.897499 | 1.303812 | 12.151 | 4.875122
2018-02-11 10:31 | 261383.1 | 840.001 | 5 | 48 | 3.482753 | -6.519952 | 2.897499 | 1.521198 | 12.151 | 5.637446
2018-02-11 10:33 | 261503.1 | 960.001 | 5 | 48 | 3.439977 | -6.519943 | 2.897499 | 1.738593 | 12.151 | 6.389835
2018-02-11 10:35 | 261623.1 | 1080.0017 | 5 | 48 | 3.401015 | -6.519958 | 2.897499 | 1.955804 | 12.151 | 7.132754
2018-02-11 10:37 | 261743.1 | 1200.001 | 5 | 48 | 3.363436 | -6.519899 | 2.897499 | 2.173141 | 12.151 | 7.867847
2018-02-11 10:39 | 261863.1 | 1320.0001 | 5 | 48 | 3.318908 | -6.519952 | 2.897499 | 2.39057 | 12.151 | 8.59463
2018-02-11 10:41 | 261983.1 | 1440.001 | 5 | 48 | 3.239563 | -6.519957 | 2.897499 | 2.607744 | 12.151 | 9.307593
2018-02-11 10:43 | 262103.1 | 1560.0004 | 5 | 48 | 3.093637 | -6.519874 | 2.897499 | 2.825221 | 12.151 | 9.998343
2018-02-11 10:44 | 262142.6 | 1599.4695 | 5 | 48 | 2.999985 | -6.519969 | 2.897499 | 2.896701 | 12.151 | 10.21641
2018-02-11 10:46 | 262262.6 | 120.0009 | 6 | 48 | 3.585952 | 0 | 2.897499 | 2.896701 | 12.151 | 10.21641
2018-02-11 10:48 | 262382.6 | 240.0012 | 6 | 48 | 3.617205 | 0 | 2.897499 | 2.896701 | 12.151 | 10.21641
2018-02-11 10:49 | 262442.6 | 300.003 | 6 | 48 | 3.624668 | 0 | 2.897499 | 2.896701 | 12.151 | 10.21641
2018-02-11 10:49 | 262442.7 | 0.0025 | 7 | 49 | 3.62464 | 0 | 0 | 0 | 0 | 0
2018-02-11 10:51 | 262562.7 | 120.0011 | 2 | 49 | 3.969722 | 4.890064 | 0.1623239 | 0 | 0.6383979 | 0
2018-02-11 10:53 | 262682.7 | 240.0011 | 2 | 49 | 4.01366 | 4.89011 | 0.3253135 | 0 | 1.289161 | 0
2018-02-11 10:55 | 262802.7 | 360.0011 | 2 | 49 | 4.047739 | 4.890045 | 0.4881932 | 0 | 1.945776 | 0
2018-02-11 10:57 | 262922.7 | 480.0011 | 2 | 49 | 4.075292 | 4.890129 | 0.6513419 | 0 | 2.608482 | 0
2018-02-11 10:59 | 263042.7 | 600.0011 | 2 | 49 | 4.098916 | 4.890152 | 0.8142657 | 0 | 3.274384 | 0
2018-02-11 11:01 | 263162.7 | 720.002 | 2 | 49 | 4.123769 | 4.89007 | 0.9772062 | 0 | 3.944248 | 0
2018-02-11 11:03 | 263282.7 | 840.0011 | 2 | 49 | 4.151406 | 4.890123 | 1.140277 | 0 | 4.618935 | 0
2018-02-11 11:05 | 263402.7 | 960.0011 | 2 | 49 | 4.181926 | 4.890125 | 1.30333 | 0 | 5.298273 | 0
2018-02-11 11:07 | 263522.7 | 1080.0002 | 2 | 49 | 4.200397 | 4.587408 | 1.463944 | 0 | 5.972079 | 0
2018-02-11 11:09 | 263642.7 | 1200.0002 | 2 | 49 | 4.200427 | 4.009876 | 1.607092 | 0 | 6.573355 | 0
2018-02-11 11:11 | 263762.7 | 1320.0012 | 2 | 49 | 4.200415 | 3.476809 | 1.731729 | 0 | 7.096881 | 0
2018-02-11 11:12 | 263814.9 | 1372.1825 | 2 | 49 | 4.200396 | 3.259975 | 1.780519 | 0 | 7.301819 | 0
2018-02-11 11:14 | 263934.9 | 120.0017 | 3 | 49 | 4.228876 | 3.259897 | 1.888691 | 0 | 7.757606 | 0
2018-02-11 11:16 | 264054.9 | 240.001 | 3 | 49 | 4.262246 | 3.259861 | 1.997385 | 0 | 8.219049 | 0
2018-02-11 11:18 | 264174.9 | 360.0011 | 3 | 49 | 4.297961 | 3.259823 | 2.106045 | 0 | 8.684105 | 0
2018-02-11 11:20 | 264294.9 | 480.0025 | 3 | 49 | 4.335852 | 3.259848 | 2.214686 | 0 | 9.153081 | 0
2018-02-11 11:22 | 264414.9 | 600.0017 | 3 | 49 | 4.375559 | 3.259892 | 2.323359 | 0 | 9.62641 | 0
2018-02-11 11:24 | 264534.9 | 720.0007 | 3 | 49 | 4.400401 | 2.977642 | 2.43002 | 0 | 10.09494 | 0
2018-02-11 11:26 | 264654.9 | 840.0017 | 3 | 49 | 4.400413 | 2.469107 | 2.520426 | 0 | 10.49276 | 0
2018-02-11 11:28 | 264774.9 | 960.001 | 3 | 49 | 4.400381 | 2.062553 | 2.595703 | 0 | 10.82401 | 0
2018-02-11 11:30 | 264894.9 | 1080.0017 | 3 | 49 | 4.400409 | 1.734604 | 2.658794 | 0 | 11.10164 | 0
2018-02-11 11:32 | 265014.9 | 1200.0017 | 3 | 49 | 4.400393 | 1.467537 | 2.711998 | 0 | 11.33576 | 0
2018-02-11 11:34 | 265134.9 | 1320.0016 | 3 | 49 | 4.400373 | 1.250349 | 2.757167 | 0 | 11.53452 | 0
2018-02-11 11:36 | 265254.9 | 1440.0017 | 3 | 49 | 4.400361 | 1.07299 | 2.795796 | 0 | 11.7045 | 0
2018-02-11 11:38 | 265374.9 | 1560.0017 | 3 | 49 | 4.400373 | 0.9273186 | 2.829046 | 0 | 11.85081 | 0
2018-02-11 11:40 | 265494.9 | 1680.0017 | 3 | 49 | 4.400355 | 0.8058472 | 2.857866 | 0 | 11.97763 | 0
2018-02-11 11:42 | 265614.9 | 1800.0017 | 3 | 49 | 4.400375 | 0.7057514 | 2.883004 | 0 | 12.08825 | 0
2018-02-11 11:43 | 265687.3 | 1872.3191 | 3 | 49 | 4.400348 | 0.651989 | 2.896625 | 0 | 12.14818 | 0
2018-02-11 11:45 | 265807.3 | 120.0001 | 4 | 49 | 4.354169 | 0 | 2.896625 | 0 | 12.14818 | 0
2018-02-11 11:47 | 265927.3 | 240.0001 | 4 | 49 | 4.350291 | 0 | 2.896625 | 0 | 12.14818 | 0
2018-02-11 11:48 | 265987.3 | 300.0022 | 4 | 49 | 4.349137 | 0 | 2.896625 | 0 | 12.14818 | 0
2018-02-11 11:50 | 266107.4 | 120.001 | 5 | 49 | 3.88907 | -6.519962 | 2.896625 | 0.2173241 | 12.14818 | 0.8580469
2018-02-11 11:52 | 266227.4 | 240.0001 | 5 | 49 | 3.805159 | -6.519938 | 2.896625 | 0.4346107 | 12.14818 | 1.693828
2018-02-11 11:54 | 266347.4 | 360.0017 | 5 | 49 | 3.727312 | -6.519933 | 2.896625 | 0.6519731 | 12.14818 | 2.512369
2018-02-11 11:56 | 266467.4 | 480.0001 | 5 | 49 | 3.655072 | -6.51991 | 2.896625 | 0.8692932 | 12.14818 | 3.314426
2018-02-11 11:58 | 266587.4 | 600.0002 | 5 | 49 | 3.589631 | -6.519918 | 2.896625 | 1.086637 | 12.14818 | 4.10158
2018-02-11 12:00 | 266707.4 | 720.0002 | 5 | 49 | 3.532166 | -6.519933 | 2.896625 | 1.303948 | 12.14818 | 4.875247
2018-02-11 12:02 | 266827.4 | 840.0009 | 5 | 49 | 3.482946 | -6.519935 | 2.896625 | 1.521277 | 12.14818 | 5.637399
2018-02-11 12:04 | 266947.4 | 960.0001 | 5 | 49 | 3.440209 | -6.519903 | 2.896625 | 1.7386 | 12.14818 | 6.389578
2018-02-11 12:06 | 267067.4 | 1080.0009 | 5 | 49 | 3.401313 | -6.51996 | 2.896625 | 1.955881 | 12.14818 | 7.132796
2018-02-11 12:08 | 267187.4 | 1200.0026 | 5 | 49 | 3.363816 | -6.519962 | 2.896625 | 2.173224 | 12.14818 | 7.867982
2018-02-11 12:10 | 267307.4 | 1320.0002 | 5 | 49 | 3.319079 | -6.519941 | 2.896625 | 2.390533 | 12.14818 | 8.594428
2018-02-11 12:12 | 267427.4 | 1440.0017 | 5 | 49 | 3.239764 | -6.51996 | 2.896625 | 2.607887 | 12.14818 | 9.308022
2018-02-11 12:14 | 267547.4 | 1560.001 | 5 | 49 | 3.09388 | -6.519941 | 2.896625 | 2.825242 | 12.14818 | 9.998438
2018-02-11 12:15 | 267586.9 | 1599.4983 | 5 | 49 | 2.999998 | -6.519938 | 2.896625 | 2.89676 | 12.14818 | 10.21663
2018-02-11 12:17 | 267706.9 | 119.9999 | 6 | 49 | 3.58521 | 0 | 2.896625 | 2.89676 | 12.14818 | 10.21663
2018-02-11 12:19 | 267826.9 | 240.0002 | 6 | 49 | 3.6164 | 0 | 2.896625 | 2.89676 | 12.14818 | 10.21663
2018-02-11 12:20 | 267886.9 | 300.0014 | 6 | 49 | 3.623813 | 0 | 2.896625 | 2.89676 | 12.14818 | 10.21663
2018-02-11 12:20 | 267886.9 | 0.0025 | 7 | 50 | 3.623837 | 0 | 0 | 0 | 0 | 0
2018-02-11 12:22 | 268007.0032 | 120.002 | 2 | 50 | 3.968938 | 4.890055 | 0.1624091 | 0 | 0.6385852 | 0
2018-02-11 12:24 | 268127.0024 | 240.0012 | 2 | 50 | 4.01281 | 4.890072 | 0.3253918 | 0 | 1.289189 | 0
2018-02-11 12:26 | 268247.0023 | 360.0011 | 2 | 50 | 4.046873 | 4.89007 | 0.4883495 | 0 | 1.945983 | 0
2018-02-11 12:28 | 268367.0024 | 480.0012 | 2 | 50 | 4.074516 | 4.890146 | 0.6514065 | 0 | 2.608184 | 0
2018-02-11 12:30 | 268487.0015 | 600.0003 | 2 | 50 | 4.098073 | 4.89006 | 0.8143912 | 0 | 3.274205 | 0
2018-02-11 12:32 | 268607.0015 | 720.0003 | 2 | 50 | 4.122953 | 4.890089 | 0.9773892 | 0 | 3.944175 | 0
2018-02-11 12:34 | 268727.0015 | 840.0003 | 2 | 50 | 4.150616 | 4.890093 | 1.140372 | 0 | 4.618363 | 0
2018-02-11 12:36 | 268847.0023 | 960.0011 | 2 | 50 | 4.181149 | 4.890081 | 1.303352 | 0 | 5.297272 | 0
2018-02-11 12:38 | 268967.0032 | 1080.002 | 2 | 50 | 4.200408 | 4.5991 | 1.464214 | 0 | 5.972052 | 0
2018-02-11 12:40 | 269087.0015 | 1200.0003 | 2 | 50 | 4.200418 | 4.016785 | 1.607649 | 0 | 6.574535 | 0
2018-02-11 12:42 | 269207.0024 | 1320.0012 | 2 | 50 | 4.200399 | 3.481068 | 1.732476 | 0 | 7.098858 | 0
2018-02-11 12:43 | 269260.09 | 1373.0888 | 2 | 50 | 4.200385 | 3.259996 | 1.782174 | 0 | 7.30761 | 0
2018-02-11 12:45 | 269380.1 | 120.001 | 3 | 50 | 4.228887 | 3.259855 | 1.890385 | 0 | 7.763558 | 0
2018-02-11 12:47 | 269500.1 | 240.0003 | 3 | 50 | 4.262311 | 3.259859 | 1.999034 | 0 | 8.224814 | 0
2018-02-11 12:49 | 269620.1 | 360.0002 | 3 | 50 | 4.298046 | 3.259829 | 2.107675 | 0 | 8.689799 | 0
2018-02-11 12:51 | 269740.1 | 480.001 | 3 | 50 | 4.335984 | 3.259846 | 2.21634 | 0 | 9.158888 | 0
2018-02-11 12:53 | 269860.1 | 600.0001 | 3 | 50 | 4.375715 | 3.259865 | 2.325019 | 0 | 9.632264 | 0
2018-02-11 12:55 | 269980.1 | 720.0017 | 3 | 50 | 4.400408 | 2.975235 | 2.431644 | 0 | 10.10065 | 0
2018-02-11 12:57 | 270100.1 | 840.0026 | 3 | 50 | 4.400402 | 2.4662 | 2.521954 | 0 | 10.49805 | 0
2018-02-11 12:59 | 270220.1 | 960.0018 | 3 | 50 | 4.40039 | 2.060055 | 2.597092 | 0 | 10.82868 | 0
2018-02-11 13:01 | 270340.1 | 1080.0009 | 3 | 50 | 4.400381 | 1.731237 | 2.66011 | 0 | 11.10599 | 0
2018-02-11 13:03 | 270460.1 | 1200.0018 | 3 | 50 | 4.400402 | 1.465508 | 2.713235 | 0 | 11.33976 | 0
2018-02-11 13:05 | 270580.1 | 1320.0018 | 3 | 50 | 4.40038 | 1.247742 | 2.758346 | 0 | 11.53826 | 0
2018-02-11 13:07 | 270700.1 | 1440.0018 | 3 | 50 | 4.400363 | 1.070765 | 2.79687 | 0 | 11.70778 | 0
2018-02-11 13:09 | 270820.1 | 1560.0005 | 3 | 50 | 4.400369 | 0.9252644 | 2.830056 | 0 | 11.85381 | 0
2018-02-11 13:11 | 270940.1 | 1680.0009 | 3 | 50 | 4.400344 | 0.8038445 | 2.858816 | 0 | 11.98037 | 0
2018-02-11 13:13 | 271060.1 | 1800.0004 | 3 | 50 | 4.400351 | 0.7031422 | 2.883903 | 0 | 12.09076 | 0
2018-02-11 13:14 | 271129.9 | 1869.8175 | 3 | 50 | 4.400326 | 0.6519928 | 2.897042 | 0 | 12.14858 | 0
2018-02-11 13:16 | 271250 | 120 | 4 | 50 | 4.354111 | 0 | 2.897042 | 0 | 12.14858 | 0
2018-02-11 13:18 | 271370 | 240 | 4 | 50 | 4.350257 | 0 | 2.897042 | 0 | 12.14858 | 0
2018-02-11 13:19 | 271430 | 300.0022 | 4 | 50 | 4.349094 | 0 | 2.897042 | 0 | 12.14858 | 0
2018-02-11 13:21 | 271550.1 | 120.0007 | 5 | 50 | 3.888591 | -6.519954 | 2.897042 | 0.2173131 | 12.14858 | 0.8579187
2018-02-11 13:23 | 271670.1 | 240.0011 | 5 | 50 | 3.804757 | -6.51996 | 2.897042 | 0.4346158 | 12.14858 | 1.693668
2018-02-11 13:25 | 271790.1 | 360.0018 | 5 | 50 | 3.726872 | -6.519973 | 2.897042 | 0.6519585 | 12.14858 | 2.512048
2018-02-11 13:27 | 271910.1 | 480.0011 | 5 | 50 | 3.654567 | -6.519914 | 2.897042 | 0.8692876 | 12.14858 | 3.314039
2018-02-11 13:29 | 272030.1 | 600.0018 | 5 | 50 | 3.589215 | -6.519971 | 2.897042 | 1.086605 | 12.14858 | 4.101006
2018-02-11 13:31 | 272150.1 | 720.0011 | 5 | 50 | 3.531722 | -6.519997 | 2.897042 | 1.303939 | 12.14858 | 4.874661
2018-02-11 13:33 | 272270.1 | 840.001 | 5 | 50 | 3.482409 | -6.519957 | 2.897042 | 1.521287 | 12.14858 | 5.636781
2018-02-11 13:35 | 272390.1 | 960.0003 | 5 | 50 | 3.439679 | -6.520018 | 2.897042 | 1.738607 | 12.14858 | 6.388841
2018-02-11 13:37 | 272510.1 | 1080.0003 | 5 | 50 | 3.400632 | -6.519941 | 2.897042 | 1.95594 | 12.14858 | 7.132104
2018-02-11 13:39 | 272630.1 | 1200.0011 | 5 | 50 | 3.362968 | -6.520032 | 2.897042 | 2.17323 | 12.14858 | 7.866947
2018-02-11 13:41 | 272750.1 | 1320.0011 | 5 | 50 | 3.318298 | -6.519969 | 2.897042 | 2.390592 | 12.14858 | 8.59339
2018-02-11 13:43 | 272870.1 | 1440.0002 | 5 | 50 | 3.238938 | -6.519954 | 2.897042 | 2.60792 | 12.14858 | 9.306734
2018-02-11 13:45 | 272990.1 | 1560.0012 | 5 | 50 | 3.091725 | -6.520028 | 2.897042 | 2.82523 | 12.14858 | 9.996703
2018-02-11 13:46 | 273028.5 | 1598.4777 | 5 | 50 | 2.999987 | -6.519985 | 2.897042 | 2.894931 | 12.14858 | 10.20927
2018-02-11 13:48 | 273148.6 | 120.0001 | 6 | 50 | 3.586041 | 0 | 2.897042 | 2.894931 | 12.14858 | 10.20927
2018-02-11 13:50 | 273268.6 | 240.0001 | 6 | 50 | 3.617271 | 0 | 2.897042 | 2.894931 | 12.14858 | 10.20927
2018-02-11 13:51 | 273328.6 | 300.0022 | 6 | 50 | 3.624727 | 0 | 2.897042 | 2.894931 | 12.14858 | 10.20927
2018-02-11 13:51 | 273328.6 | 0.0024 | 7 | 51 | 3.624732 | 0 | 0 | 0 | 0 | 0
2018-02-11 13:53 | 273448.7 | 120.0001 | 8 | 51 | 3.869092 | 3.259813 | 0.1086375 | 0 | 0.4173926 | 0
2018-02-11 13:55 | 273568.7 | 240.0001 | 8 | 51 | 3.897357 | 3.260256 | 0.2173161 | 0 | 0.8394453 | 0
2018-02-11 13:57 | 273688.7 | 360.0002 | 8 | 51 | 3.923473 | 3.260111 | 0.3259357 | 0 | 1.264199 | 0
2018-02-11 13:59 | 273808.7 | 480.0002 | 8 | 51 | 3.948152 | 3.259819 | 0.4346422 | 0 | 1.692073 | 0
2018-02-11 14:01 | 273928.7 | 600.0002 | 8 | 51 | 3.968711 | 3.259838 | 0.543303 | 0 | 2.122246 | 0
2018-02-11 14:03 | 274048.7 | 720.0002 | 8 | 51 | 3.985171 | 3.259823 | 0.6519561 | 0 | 2.554377 | 0
2018-02-11 14:05 | 274168.7 | 840.0002 | 8 | 51 | 3.999476 | 3.25985 | 0.7606105 | 0 | 2.988175 | 0
2018-02-11 14:07 | 274288.7 | 960.0001 | 8 | 51 | 4.013655 | 3.259827 | 0.8692768 | 0 | 3.423546 | 0
2018-02-11 14:09 | 274408.7 | 1080.001 | 8 | 51 | 4.029217 | 3.259861 | 0.9779401 | 0 | 3.860514 | 0
2018-02-11 14:11 | 274528.7 | 1200.001 | 8 | 51 | 4.04646 | 3.259848 | 1.086589 | 0 | 4.299206 | 0
2018-02-11 14:13 | 274648.7 | 1320.001 | 8 | 51 | 4.065238 | 3.260216 | 1.195256 | 0 | 4.739931 | 0
2018-02-11 14:15 | 274768.7 | 1440.001 | 8 | 51 | 4.085386 | 3.259851 | 1.303923 | 0 | 5.182766 | 0
2018-02-11 14:17 | 274888.7 | 1560.0001 | 8 | 51 | 4.107015 | 3.259813 | 1.412578 | 0 | 5.627827 | 0
2018-02-11 14:19 | 275008.7 | 1680.0009 | 8 | 51 | 4.130527 | 3.259892 | 1.521252 | 0 | 6.075411 | 0
2018-02-11 14:21 | 275128.7 | 1800.0001 | 8 | 51 | 4.15617 | 3.259836 | 1.629905 | 0 | 6.525579 | 0
2018-02-11 14:23 | 275248.7 | 1920.0011 | 8 | 51 | 4.184113 | 3.259861 | 1.738519 | 0 | 6.978492 | 0
2018-02-11 14:24 | 275312.8 | 1984.0665 | 8 | 51 | 4.200001 | 3.259859 | 1.796414 | 0 | 7.221188 | 0

## Statistics_85
Date_Time | Test_Time(s) | Step_Time(s) | Step_Index | Cycle_Index | Voltage(V) | Current(A) | Charge_Capacity(Ah) | Discharge_Capacity(Ah) | Charge_Energy(Wh) | Discharge_Energy(Wh) | ACR(Ohm) | Internal Resistance(Ohm)
2018-02-08 11:30 | 5691.475216 | 300.0039 | 6 | 1 | 3.641328 | 0 | 3.021003 | 2.915385 | 12.67508 | 10.26792
2018-02-08 13:01 | 11164.76 | 300.0038 | 6 | 2 | 3.639295 | 0 | 2.921379 | 2.920773 | 12.2494 | 10.29693
2018-02-08 14:32 | 16632.83 | 300.0015 | 6 | 3 | 3.638939 | 0 | 2.921969 | 2.918731 | 12.24899 | 10.28781
2018-02-08 16:03 | 22099.23204 | 300.0029 | 6 | 4 | 3.638455 | 0 | 2.919775 | 2.917073 | 12.23998 | 10.28181
2018-02-08 17:35 | 27567.36 | 300.0039 | 6 | 5 | 3.637205 | 0 | 2.918675 | 2.917354 | 12.2363 | 10.28413
2018-02-08 19:06 | 33029.89 | 300.0028 | 6 | 6 | 3.637718 | 0 | 2.918791 | 2.91481 | 12.23534 | 10.27476
2018-02-08 20:37 | 38491.57 | 300.0038 | 6 | 7 | 3.637189 | 0 | 2.915516 | 2.913224 | 12.2231 | 10.26857
2018-02-08 22:08 | 43951.5 | 300.0021 | 6 | 8 | 3.637295 | 0 | 2.914697 | 2.911616 | 12.2196 | 10.26318
2018-02-08 23:39 | 49408.87 | 300.0024 | 6 | 9 | 3.6373 | 0 | 2.912293 | 2.909575 | 12.21056 | 10.25481
2018-02-09 01:10 | 54867.3 | 300.003 | 6 | 10 | 3.636732 | 0 | 2.911579 | 2.909802 | 12.20851 | 10.25722
2018-02-09 02:40 | 60322.79 | 300.0035 | 6 | 11 | 3.636305 | 0 | 2.911107 | 2.909256 | 12.2055 | 10.25613
2018-02-09 04:11 | 65775.79 | 300.0021 | 6 | 12 | 3.636669 | 0 | 2.909431 | 2.906456 | 12.19847 | 10.24367
2018-02-09 05:42 | 71227.86 | 300.0023 | 6 | 13 | 3.63606 | 0 | 2.908046 | 2.906736 | 12.19343 | 10.24674
2018-02-09 07:13 | 76679.18066 | 300.004 | 6 | 14 | 3.636306 | 0 | 2.907353 | 2.904774 | 12.19074 | 10.23911
2018-02-09 08:44 | 82128.29186 | 300.0014 | 6 | 15 | 3.635504 | 0 | 2.905035 | 2.904137 | 12.18127 | 10.23581
2018-02-09 10:15 | 87577.7733 | 300.0008 | 6 | 16 | 3.636765 | 0 | 2.90525 | 2.901084 | 12.18196 | 10.22286
2018-02-09 11:45 | 93023.88 | 300.0033 | 6 | 17 | 3.636489 | 0 | 2.902033 | 2.900463 | 12.16995 | 10.22081
2018-02-09 13:16 | 98469.68 | 300.0006 | 6 | 18 | 3.636436 | 0 | 2.901574 | 2.899551 | 12.16816 | 10.21782
2018-02-09 14:47 | 103913.8 | 300.0028 | 6 | 19 | 3.636302 | 0 | 2.900575 | 2.898852 | 12.16387 | 10.21538
2018-02-09 16:18 | 109356.8 | 300.0024 | 6 | 20 | 3.636409 | 0 | 2.900401 | 2.89825 | 12.16334 | 10.21414
2018-02-09 17:48 | 114798.4 | 300.0039 | 6 | 21 | 3.636663 | 0 | 2.898282 | 2.896025 | 12.15511 | 10.20484
2018-02-09 19:19 | 120239.4836 | 300.0024 | 6 | 22 | 3.636278 | 0 | 2.896864 | 2.895589 | 12.14986 | 10.20278
2018-02-09 20:50 | 125679.5 | 300.0012 | 6 | 23 | 3.63636 | 0 | 2.896924 | 2.895005 | 12.14961 | 10.20085
2018-02-09 22:20 | 131118.1 | 300.0032 | 6 | 24 | 3.636546 | 0 | 2.895495 | 2.893248 | 12.14448 | 10.19381
2018-02-09 23:51 | 136554.2 | 300.002 | 6 | 25 | 3.635689 | 0 | 2.893806 | 2.89344 | 12.13685 | 10.19359
2018-02-10 01:22 | 141990.4 | 300.0017 | 6 | 26 | 3.635794 | 0 | 2.895633 | 2.893746 | 12.143 | 10.19774
2018-02-10 02:52 | 147427.2 | 300.0019 | 6 | 27 | 3.635473 | 0 | 2.894548 | 2.893331 | 12.13981 | 10.19734
2018-02-10 04:23 | 152860.4 | 300.0025 | 6 | 28 | 3.635589 | 0 | 2.893672 | 2.891766 | 12.13581 | 10.18959
2018-02-10 05:53 | 158295.6 | 300.0016 | 6 | 29 | 3.635587 | 0 | 2.893132 | 2.891476 | 12.13423 | 10.18894
2018-02-10 07:24 | 163727.1 | 300.002 | 6 | 30 | 3.635633 | 0 | 2.891791 | 2.890044 | 12.12854 | 10.18345
2018-02-10 08:54 | 169159.2 | 300.0038 | 6 | 31 | 3.635316 | 0 | 2.891168 | 2.890096 | 12.1265 | 10.18434
2018-02-10 10:25 | 174588.4 | 300.0037 | 6 | 32 | 3.635547 | 0 | 2.890908 | 2.888891 | 12.12509 | 10.17842
2018-02-10 11:55 | 180019.3 | 300.0031 | 6 | 33 | 3.635605 | 0 | 2.889533 | 2.887891 | 12.12013 | 10.17549
2018-02-10 13:26 | 185447.2 | 300.0013 | 6 | 34 | 3.636141 | 0 | 2.888271 | 2.885947 | 12.11497 | 10.1671
2018-02-10 14:56 | 190873.9 | 300.0021 | 6 | 35 | 3.63638 | 0 | 2.88631 | 2.884397 | 12.10765 | 10.15967
2018-02-10 16:27 | 196300.9 | 300.0008 | 6 | 36 | 3.636692 | 0 | 2.884884 | 2.882802 | 12.10304 | 10.15349
2018-02-10 17:57 | 201725.4 | 300.0021 | 6 | 37 | 3.636991 | 0 | 2.883253 | 2.881277 | 12.09687 | 10.14683
2018-02-10 19:28 | 207151.2 | 300.0031 | 6 | 38 | 3.635791 | 0 | 2.88236 | 2.882819 | 12.09394 | 10.15447
2018-02-10 20:58 | 212575.8 | 300.0024 | 6 | 39 | 3.636011 | 0 | 2.884408 | 2.882575 | 12.10045 | 10.15457
2018-02-10 22:28 | 218000.4 | 300.0026 | 6 | 40 | 3.635604 | 0 | 2.883766 | 2.882776 | 12.09844 | 10.15613
2018-02-10 23:59 | 223422.3 | 300.0029 | 6 | 41 | 3.635822 | 0 | 2.882853 | 2.881076 | 12.09396 | 10.14935
2018-02-11 01:29 | 228844.8 | 300.0016 | 6 | 42 | 3.635544 | 0 | 2.882293 | 2.881312 | 12.09247 | 10.15003
2018-02-11 03:00 | 234268 | 300.002 | 6 | 43 | 3.635689 | 0 | 2.882035 | 2.880413 | 12.09118 | 10.14667
2018-02-11 04:30 | 239689.9 | 300.0031 | 6 | 44 | 3.635792 | 0 | 2.881326 | 2.879666 | 12.08884 | 10.14405
2018-02-11 06:00 | 245109.8 | 300.0013 | 6 | 45 | 3.636193 | 0 | 2.88012 | 2.877902 | 12.08403 | 10.13753
2018-02-11 07:31 | 250529.3 | 300.0015 | 6 | 46 | 3.635757 | 0 | 2.878718 | 2.878059 | 12.07882 | 10.13727
2018-02-11 09:01 | 255946.1 | 300.0013 | 6 | 47 | 3.637871 | 0 | 2.878819 | 2.873581 | 12.07889 | 10.12122
2018-02-11 10:31 | 261362.8 | 300.0039 | 6 | 48 | 3.63608 | 0 | 2.874354 | 2.876153 | 12.06271 | 10.13081
2018-02-11 12:01 | 266782.4 | 300.0023 | 6 | 49 | 3.635875 | 0 | 2.876702 | 2.875674 | 12.07176 | 10.128
2018-02-11 13:32 | 272199.0356 | 300.0021 | 6 | 50 | 3.636013 | 0 | 2.876381 | 2.874834 | 12.0695 | 10.12465
2018-02-11 14:04 | 274157.3 | 1958.1697 | 8 | 51 | 4.2 | 3.260042 | 1.773124 | 0 | 7.129961 | 0

## Channel_85_1
Date_Time | Test_Time(s) | Step_Time(s) | Step_Index | Cycle_Index | Voltage(V) | Current(A) | Charge_Capacity(Ah) | Discharge_Capacity(Ah) | Charge_Energy(Wh) | Discharge_Energy(Wh) | ACR(Ohm) | Internal Resistance(Ohm) | dV/dt(V/s) | dI/dt(A/s)
2018-02-08 09:57 | 130.0002 | 130 | 1 | 1 | 3.539831 | 0 | 0 | 0 | 0 | 0
2018-02-08 09:57 | 130.0023 | 130.0021 | 1 | 1 | 3.539831 | 0 | 0 | 0 | 0 | 0
2018-02-08 09:59 | 250.088204 | 120.0002 | 2 | 1 | 3.979703 | 4.890127 | 0.1622959 | 0 | 0.6367431 | 0
2018-02-08 10:01 | 370.088704 | 240.0007 | 2 | 1 | 4.020793 | 4.890083 | 0.3252884 | 0 | 1.288793 | 0
2018-02-08 10:03 | 490.089704 | 360.0017 | 2 | 1 | 4.054622 | 4.89011 | 0.4882768 | 0 | 1.947003 | 0
2018-02-08 10:05 | 610.088904 | 480.0009 | 2 | 1 | 4.082089 | 4.89011 | 0.6512619 | 0 | 2.610155 | 0
2018-02-08 10:07 | 730.089704 | 600.0017 | 2 | 1 | 4.10507 | 4.890127 | 0.8142486 | 0 | 3.277405 | 0
2018-02-08 10:09 | 850.089704 | 720.0017 | 2 | 1 | 4.126459 | 4.890142 | 0.9772373 | 0 | 3.94821 | 0
2018-02-08 10:11 | 970.088904 | 840.0009 | 2 | 1 | 4.14986 | 4.890181 | 1.140227 | 0 | 4.622661 | 0
2018-02-08 10:13 | 1090.088204 | 960.0002 | 2 | 1 | 4.175174 | 4.889788 | 1.303219 | 0 | 5.30108 | 0
2018-02-08 10:15 | 1210.089004 | 1080.001 | 2 | 1 | 4.2004 | 4.81879 | 1.46608 | 0 | 5.983285 | 0
2018-02-08 10:17 | 1330.088204 | 1200.0002 | 2 | 1 | 4.200386 | 4.283779 | 1.617607 | 0 | 6.619759 | 0
2018-02-08 10:19 | 1450.089004 | 1320.001 | 2 | 1 | 4.200398 | 3.779758 | 1.751932 | 0 | 7.183976 | 0
2018-02-08 10:21 | 1570.088404 | 1440.0004 | 2 | 1 | 4.200405 | 3.303186 | 1.869873 | 0 | 7.679376 | 0
2018-02-08 10:21 | 1581.336904 | 1451.2489 | 2 | 1 | 4.200389 | 3.259998 | 1.880126 | 0 | 7.722442 | 0
2018-02-08 10:23 | 1701.352476 | 120.0002 | 3 | 1 | 4.22715 | 3.260151 | 1.988342 | 2.86e-10 | 8.178324 | 1.169e-09
2018-02-08 10:25 | 1821.353876 | 240.0016 | 3 | 1 | 4.258908 | 3.260138 | 2.097003 | 2.86e-10 | 8.63935 | 1.169e-09
2018-02-08 10:27 | 1941.352476 | 360.0002 | 3 | 1 | 4.293122 | 3.260191 | 2.205663 | 2.86e-10 | 9.103962 | 1.169e-09
2018-02-08 10:29 | 2061.353876 | 480.0016 | 3 | 1 | 4.329788 | 3.260138 | 2.314325 | 2.86e-10 | 9.57243 | 1.169e-09
2018-02-08 10:31 | 2181.353876 | 600.0016 | 3 | 1 | 4.368273 | 3.260138 | 2.42299 | 2.86e-10 | 10.045 | 1.169e-09
2018-02-08 10:33 | 2301.353976 | 720.0017 | 3 | 1 | 4.400407 | 3.104197 | 2.531111 | 2.86e-10 | 10.51936 | 1.169e-09
2018-02-08 10:35 | 2421.352476 | 840.0002 | 3 | 1 | 4.400415 | 2.565697 | 2.625097 | 2.86e-10 | 10.93294 | 1.169e-09
2018-02-08 10:37 | 2541.353176 | 960.0009 | 3 | 1 | 4.40038 | 2.145613 | 2.703372 | 2.86e-10 | 11.27738 | 1.169e-09
2018-02-08 10:39 | 2661.352476 | 1080.0002 | 3 | 1 | 4.400383 | 1.804441 | 2.769016 | 2.86e-10 | 11.56624 | 1.169e-09
2018-02-08 10:41 | 2781.353976 | 1200.0017 | 3 | 1 | 4.400387 | 1.526983 | 2.824382 | 2.86e-10 | 11.80988 | 1.169e-09
2018-02-08 10:43 | 2901.353976 | 1320.0017 | 3 | 1 | 4.400375 | 1.30085 | 2.871378 | 2.86e-10 | 12.01667 | 1.169e-09
2018-02-08 10:45 | 3021.352376 | 1440.0001 | 3 | 1 | 4.400375 | 1.114285 | 2.911527 | 2.86e-10 | 12.19334 | 1.169e-09
2018-02-08 10:47 | 3141.354076 | 1560.0018 | 3 | 1 | 4.400372 | 0.9608765 | 2.946033 | 2.86e-10 | 12.34518 | 1.169e-09
2018-02-08 10:49 | 3261.353376 | 1680.0011 | 3 | 1 | 4.400384 | 0.8341961 | 2.975883 | 2.86e-10 | 12.47653 | 1.169e-09
2018-02-08 10:51 | 3381.354876 | 1800.0026 | 3 | 1 | 4.400339 | 0.7274284 | 3.001856 | 2.86e-10 | 12.59083 | 1.169e-09
2018-02-08 10:53 | 3481.395376 | 1900.0431 | 3 | 1 | 4.400342 | 0.6519928 | 3.021003 | 2.86e-10 | 12.67508 | 1.169e-09
2018-02-08 10:55 | 3601.444216 | 120.0018 | 4 | 1 | 4.354608 | 0 | 3.021003 | 2.86e-10 | 12.67508 | 1.169e-09
2018-02-08 10:57 | 3721.444216 | 240.0018 | 4 | 1 | 4.350743 | 0 | 3.021003 | 2.86e-10 | 12.67508 | 1.169e-09
2018-02-08 10:58 | 3781.444816 | 300.0024 | 4 | 1 | 4.349549 | 0 | 3.021003 | 2.86e-10 | 12.67508 | 1.169e-09
2018-02-08 11:00 | 3901.531548 | 120.0002 | 5 | 1 | 3.881833 | -6.519988 | 3.021003 | 0.217296 | 12.67508 | 0.856802
2018-02-08 11:02 | 4021.533148 | 240.0018 | 5 | 1 | 3.79643 | -6.519915 | 3.021003 | 0.4346049 | 12.67508 | 1.690874
2018-02-08 11:04 | 4141.531548 | 360.0002 | 5 | 1 | 3.718987 | -6.519866 | 3.021003 | 0.6519055 | 12.67508 | 2.507322
2018-02-08 11:06 | 4261.531648 | 480.0003 | 5 | 1 | 3.647775 | -6.51988 | 3.021003 | 0.8692138 | 12.67508 | 3.307637
2018-02-08 11:08 | 4381.533148 | 600.0018 | 5 | 1 | 3.584127 | -6.519809 | 3.021003 | 1.086531 | 12.67508 | 4.093307
2018-02-08 11:10 | 4501.531548 | 720.0002 | 5 | 1 | 3.528401 | -6.519828 | 3.021003 | 1.303835 | 12.67508 | 4.865943
2018-02-08 11:12 | 4621.531548 | 840.0002 | 5 | 1 | 3.480224 | -6.519915 | 3.021003 | 1.521149 | 12.67508 | 5.62736
2018-02-08 11:14 | 4741.531548 | 960.0002 | 5 | 1 | 3.437768 | -6.519833 | 3.021003 | 1.738452 | 12.67508 | 6.378923
2018-02-08 11:16 | 4861.534748 | 1080.0034 | 5 | 1 | 3.399043 | -6.5201 | 3.021003 | 1.955779 | 12.67508 | 7.121782
2018-02-08 11:18 | 4981.533148 | 1200.0018 | 5 | 1 | 3.361959 | -6.520167 | 3.021003 | 2.173084 | 12.67508 | 7.856397
2018-02-08 11:20 | 5101.531548 | 1320.0002 | 5 | 1 | 3.320023 | -6.520182 | 3.021003 | 2.390397 | 12.67508 | 8.582617
2018-02-08 11:22 | 5221.533148 | 1440.0018 | 5 | 1 | 3.251559 | -6.520119 | 3.021003 | 2.607714 | 12.67508 | 9.297522
2018-02-08 11:24 | 5341.531448 | 1560.0001 | 5 | 1 | 3.114688 | -6.520171 | 3.021003 | 2.825028 | 12.67508 | 9.991136
2018-02-08 11:25 | 5391.423248 | 1609.8919 | 5 | 1 | 2.999979 | -6.519786 | 3.021003 | 2.915385 | 12.67508 | 10.26792
2018-02-08 11:27 | 5511.473016 | 120.0017 | 6 | 1 | 3.603065 | 0 | 3.021003 | 2.915385 | 12.67508 | 10.26792
2018-02-08 11:29 | 5631.473016 | 240.0017 | 6 | 1 | 3.633715 | 0 | 3.021003 | 2.915385 | 12.67508 | 10.26792
2018-02-08 11:30 | 5691.475216 | 300.0039 | 6 | 1 | 3.641328 | 0 | 3.021003 | 2.915385 | 12.67508 | 10.26792
2018-02-08 11:30 | 5691.484112 | 0.0024 | 7 | 2 | 3.641356 | 0 | 0 | 0 | 0 | 0
2018-02-08 11:32 | 5811.571712 | 120.0004 | 2 | 2 | 3.969415 | 4.889996 | 0.162304 | 0 | 0.6387773 | 0
2018-02-08 11:34 | 5931.571612 | 240.0003 | 2 | 2 | 4.013137 | 4.890032 | 0.325288 | 0 | 1.289437 | 0
2018-02-08 11:36 | 6051.571712 | 360.0004 | 2 | 2 | 4.046782 | 4.889887 | 0.488265 | 0 | 1.946348 | 0
2018-02-08 11:38 | 6171.572512 | 480.0012 | 2 | 2 | 4.072953 | 4.890017 | 0.6512565 | 0 | 2.608147 | 0
2018-02-08 11:40 | 6291.571712 | 600.0004 | 2 | 2 | 4.095559 | 4.890001 | 0.8142402 | 0 | 3.273819 | 0
2018-02-08 11:42 | 6411.571712 | 720.0004 | 2 | 2 | 4.119897 | 4.889942 | 0.9772265 | 0 | 3.94329 | 0
2018-02-08 11:44 | 6531.571712 | 840.0004 | 2 | 2 | 4.146914 | 4.890013 | 1.140211 | 0 | 4.616941 | 0
2018-02-08 11:46 | 6651.572512 | 960.0012 | 2 | 2 | 4.177197 | 4.890032 | 1.303195 | 0 | 5.295235 | 0
2018-02-08 11:48 | 6771.574112 | 1080.0028 | 2 | 2 | 4.200389 | 4.674557 | 1.465031 | 0 | 5.973665 | 0
2018-02-08 11:50 | 6891.572212 | 1200.0009 | 2 | 2 | 4.20039 | 4.082647 | 1.610754 | 0 | 6.585762 | 0
2018-02-08 11:52 | 7011.571512 | 1320.0002 | 2 | 2 | 4.200402 | 3.542393 | 1.73769 | 0 | 7.118943 | 0
2018-02-08 11:53 | 7079.262512 | 1387.6912 | 2 | 2 | 4.200412 | 3.259987 | 1.801619 | 0 | 7.387466 | 0
2018-02-08 11:55 | 7199.276408 | 120.0018 | 3 | 2 | 4.22871 | 3.260057 | 1.909852 | 0 | 7.843505 | 0
2018-02-08 11:57 | 7319.275708 | 240.0011 | 3 | 2 | 4.26173 | 3.260105 | 2.018517 | 0 | 8.304791 | 0
2018-02-08 11:59 | 7439.275608 | 360.001 | 3 | 2 | 4.297169 | 3.260099 | 2.12718 | 0 | 8.769784 | 0
2018-02-08 12:01 | 7559.276208 | 480.0016 | 3 | 2 | 4.334695 | 3.260098 | 2.235844 | 0 | 9.238753 | 0
2018-02-08 12:03 | 7679.276508 | 600.0019 | 3 | 2 | 4.373902 | 3.260077 | 2.344504 | 0 | 9.711872 | 0
2018-02-08 12:05 | 7799.275308 | 720.0007 | 3 | 2 | 4.400408 | 3.005751 | 2.451588 | 0 | 10.18214 | 0
2018-02-08 12:07 | 7919.275608 | 840.001 | 3 | 2 | 4.400393 | 2.489201 | 2.542757 | 0 | 10.58332 | 0
2018-02-08 12:09 | 8039.275408 | 960.0008 | 3 | 2 | 4.400379 | 2.079344 | 2.618663 | 0 | 10.91734 | 0
2018-02-08 12:11 | 8159.275308 | 1080.0007 | 3 | 2 | 4.400414 | 1.748493 | 2.682248 | 0 | 11.19713 | 0
2018-02-08 12:13 | 8279.275708 | 1200.0011 | 3 | 2 | 4.400373 | 1.478262 | 2.735857 | 0 | 11.43303 | 0
2018-02-08 12:15 | 8399.275708 | 1320.0011 | 3 | 2 | 4.400365 | 1.258629 | 2.781353 | 0 | 11.63323 | 0
2018-02-08 12:17 | 8519.276508 | 1440.0019 | 3 | 2 | 4.400372 | 1.079138 | 2.820232 | 0 | 11.80432 | 0
2018-02-08 12:19 | 8639.275608 | 1560.001 | 3 | 2 | 4.400377 | 0.9305801 | 2.853646 | 0 | 11.95135 | 0
2018-02-08 12:21 | 8759.276408 | 1680.0018 | 3 | 2 | 4.400374 | 0.8083096 | 2.882552 | 0 | 12.07855 | 0
2018-02-08 12:23 | 8879.274808 | 1800.0002 | 3 | 2 | 4.400379 | 0.7058239 | 2.907721 | 0 | 12.1893 | 0
2018-02-08 12:24 | 8951.818608 | 1872.544 | 3 | 2 | 4.400373 | 0.6519947 | 2.921379 | 0 | 12.2494 | 0
2018-02-08 12:26 | 9071.862572 | 120.0004 | 4 | 2 | 4.355143 | 0 | 2.921379 | 0 | 12.2494 | 0
2018-02-08 12:28 | 9191.862672 | 240.0005 | 4 | 2 | 4.351319 | 0 | 2.921379 | 0 | 12.2494 | 0
2018-02-08 12:29 | 9251.863572 | 300.0014 | 4 | 2 | 4.350152 | 0 | 2.921379 | 0 | 12.2494 | 0
2018-02-08 12:31 | 9371.9429 | 120.0007 | 5 | 2 | 3.888341 | -6.519876 | 2.921379 | 0.2173164 | 12.2494 | 0.8582561
2018-02-08 12:33 | 9491.9439 | 240.0017 | 5 | 2 | 3.802334 | -6.519868 | 2.921379 | 0.4346248 | 12.2494 | 1.693692
2018-02-08 12:35 | 9611.9431 | 360.0009 | 5 | 2 | 3.724504 | -6.519812 | 2.921379 | 0.6519615 | 12.2494 | 2.511509
2018-02-08 12:37 | 9731.9439 | 480.0017 | 5 | 2 | 3.652953 | -6.519838 | 2.921379 | 0.8692744 | 12.2494 | 3.313005
2018-02-08 12:39 | 9851.9431 | 600.0009 | 5 | 2 | 3.58843 | -6.52015 | 2.921379 | 1.086606 | 12.2494 | 4.099775
2018-02-08 12:41 | 9971.9437 | 720.0015 | 5 | 2 | 3.532051 | -6.519908 | 2.921379 | 1.30394 | 12.2494 | 4.873383
2018-02-08 12:43 | 10091.9428 | 840.0006 | 5 | 2 | 3.483706 | -6.52019 | 2.921379 | 1.521261 | 12.2494 | 5.635599
2018-02-08 12:45 | 10211.9431 | 960.0009 | 5 | 2 | 3.441135 | -6.520153 | 2.921379 | 1.738591 | 12.2494 | 6.387996
2018-02-08 12:47 | 10331.9429 | 1080.0007 | 5 | 2 | 3.402485 | -6.520138 | 2.921379 | 1.955921 | 12.2494 | 7.131597
2018-02-08 12:49 | 10451.9439 | 1200.0017 | 5 | 2 | 3.365322 | -6.519885 | 2.921379 | 2.173243 | 12.2494 | 7.866985
2018-02-08 12:51 | 10571.9423 | 1320.0001 | 5 | 2 | 3.323236 | -6.520096 | 2.921379 | 2.390569 | 12.2494 | 8.593957
2018-02-08 12:53 | 10691.9423 | 1440.0001 | 5 | 2 | 3.254325 | -6.519838 | 2.921379 | 2.607875 | 12.2494 | 9.309455
2018-02-08 12:55 | 10811.9423 | 1560.0001 | 5 | 2 | 3.119739 | -6.519849 | 2.921379 | 2.825197 | 12.2494 | 10.00385
2018-02-08 12:56 | 10864.7142 | 1612.772 | 5 | 2 | 2.999997 | -6.519868 | 2.921379 | 2.920773 | 12.2494 | 10.29693
2018-02-08 12:58 | 10984.76 | 120.0005 | 6 | 2 | 3.600691 | 0 | 2.921379 | 2.920773 | 12.2494 | 10.29693
2018-02-08 13:00 | 11104.76 | 240.0007 | 6 | 2 | 3.631616 | 0 | 2.921379 | 2.920773 | 12.2494 | 10.29693
2018-02-08 13:01 | 11164.76 | 300.0038 | 6 | 2 | 3.639295 | 0 | 2.921379 | 2.920773 | 12.2494 | 10.29693
2018-02-08 13:01 | 11164.77138 | 0.0024 | 7 | 3 | 3.63928 | 0 | 0 | 0 | 0 | 0
2018-02-08 13:03 | 11284.85 | 120.001 | 2 | 3 | 3.967237 | 4.889948 | 0.1622988 | 0 | 0.638398 | 0
2018-02-08 13:05 | 11404.85 | 240.0018 | 2 | 3 | 4.011037 | 4.889986 | 0.3253029 | 0 | 1.28879 | 0
2018-02-08 13:07 | 11524.85 | 360.0017 | 2 | 3 | 4.044921 | 4.890001 | 0.4882962 | 0 | 1.945438 | 0
2018-02-08 13:09 | 11644.85 | 480.0009 | 2 | 3 | 4.071361 | 4.89002 | 0.6512863 | 0 | 2.606954 | 0
2018-02-08 13:11 | 11764.85 | 600.001 | 2 | 3 | 4.094091 | 4.890017 | 0.8142688 | 0 | 3.272377 | 0
2018-02-08 13:13 | 11884.85 | 720.0002 | 2 | 3 | 4.11843 | 4.890011 | 0.9772786 | 0 | 3.941701 | 0
2018-02-08 13:15 | 12004.85 | 840.0006 | 2 | 3 | 4.145605 | 4.890072 | 1.140269 | 0 | 4.615142 | 0
2018-02-08 13:17 | 12124.85 | 960.0002 | 2 | 3 | 4.175977 | 4.890062 | 1.303272 | 0 | 5.293314 | 0
2018-02-08 13:19 | 12244.85 | 1080.0001 | 2 | 3 | 4.200417 | 4.698753 | 1.465372 | 0 | 5.972713 | 0
2018-02-08 13:21 | 12364.85 | 1200.0002 | 2 | 3 | 4.200405 | 4.099491 | 1.611746 | 0 | 6.587541 | 0
2018-02-08 13:23 | 12484.85 | 1320.0007 | 2 | 3 | 4.200379 | 3.553156 | 1.73915 | 0 | 7.122688 | 0
2018-02-08 13:24 | 12555.38 | 1390.5352 | 2 | 3 | 4.200388 | 3.259981 | 1.805878 | 0 | 7.40297 | 0
2018-02-08 13:26 | 12675.4 | 120.0019 | 3 | 3 | 4.228796 | 3.26009 | 1.914104 | 0 | 7.858983 | 0
2018-02-08 13:28 | 12795.4 | 240.0011 | 3 | 3 | 4.261966 | 3.26009 | 2.02277 | 0 | 8.320289 | 0
2018-02-08 13:30 | 12915.4 | 360.0003 | 3 | 3 | 4.297609 | 3.260057 | 2.131433 | 0 | 8.785319 | 0
2018-02-08 13:32 | 13035.4 | 480.0019 | 3 | 3 | 4.335201 | 3.260025 | 2.240098 | 0 | 9.254345 | 0
2018-02-08 13:34 | 13155.4 | 600.0003 | 3 | 3 | 4.374582 | 3.260078 | 2.348766 | 0 | 9.72757 | 0
2018-02-08 13:36 | 13275.4 | 720.0019 | 3 | 3 | 4.400407 | 2.993263 | 2.455672 | 0 | 10.1971 | 0
2018-02-08 13:38 | 13395.4 | 840.0011 | 3 | 3 | 4.400388 | 2.477993 | 2.546481 | 0 | 10.5967 | 0
2018-02-08 13:40 | 13515.4 | 960.0011 | 3 | 3 | 4.400395 | 2.070799 | 2.622057 | 0 | 10.92927 | 0
2018-02-08 13:42 | 13635.4 | 1080.0011 | 3 | 3 | 4.400392 | 1.739576 | 2.685367 | 0 | 11.20786 | 0
2018-02-08 13:44 | 13755.4 | 1200.0011 | 3 | 3 | 4.400369 | 1.471163 | 2.738732 | 0 | 11.44268 | 0
2018-02-08 13:46 | 13875.4 | 1320.0003 | 3 | 3 | 4.400345 | 1.251837 | 2.784006 | 0 | 11.6419 | 0
2018-02-08 13:48 | 13995.4 | 1440.0003 | 3 | 3 | 4.40038 | 1.072966 | 2.822663 | 0 | 11.81201 | 0
2018-02-08 13:50 | 14115.4 | 1560.0011 | 3 | 3 | 4.400382 | 0.9255447 | 2.855893 | 0 | 11.95824 | 0
2018-02-08 13:52 | 14235.4 | 1680.0011 | 3 | 3 | 4.400359 | 0.8031712 | 2.88464 | 0 | 12.08473 | 0
2018-02-08 13:54 | 14355.4 | 1800.001 | 3 | 3 | 4.400355 | 0.7002945 | 2.909657 | 0 | 12.19482 | 0
2018-02-08 13:55 | 14421 | 1865.6009 | 3 | 3 | 4.400346 | 0.6519928 | 2.921969 | 0 | 12.24899 | 0
2018-02-08 13:57 | 14541.04 | 120.0012 | 4 | 3 | 4.355037 | 0 | 2.921969 | 0 | 12.24899 | 0
2018-02-08 13:59 | 14661.04 | 240.0008 | 4 | 3 | 4.351225 | 0 | 2.921969 | 0 | 12.24899 | 0
2018-02-08 14:00 | 14721.04 | 300.0022 | 4 | 3 | 4.350063 | 0 | 2.921969 | 0 | 12.24899 | 0
2018-02-08 14:02 | 14841.12278 | 120.0017 | 5 | 3 | 3.887547 | -6.519932 | 2.921969 | 0.2173015 | 12.24899 | 0.8580185
2018-02-08 14:04 | 14961.12198 | 240.0009 | 5 | 3 | 3.801692 | -6.519885 | 2.921969 | 0.4346196 | 12.24899 | 1.69333
2018-02-08 14:06 | 15081.12198 | 360.0009 | 5 | 3 | 3.723738 | -6.519906 | 2.921969 | 0.6519424 | 12.24899 | 2.510935
2018-02-08 14:08 | 15201.12118 | 480.0001 | 5 | 3 | 3.652036 | -6.519934 | 2.921969 | 0.8692737 | 12.24899 | 3.312319
2018-02-08 14:10 | 15321.12128 | 600.0002 | 5 | 3 | 3.587477 | -6.51988 | 2.921969 | 1.086596 | 12.24899 | 4.098833
2018-02-08 14:12 | 15441.12128 | 720.0002 | 5 | 3 | 3.531326 | -6.51992 | 2.921969 | 1.303915 | 12.24899 | 4.872206
2018-02-08 14:14 | 15561.12178 | 840.0007 | 5 | 3 | 3.482885 | -6.519925 | 2.921969 | 1.521235 | 12.24899 | 5.634242
2018-02-08 14:16 | 15681.12178 | 960.0007 | 5 | 3 | 3.440235 | -6.519917 | 2.921969 | 1.738562 | 12.24899 | 6.38645
2018-02-08 14:18 | 15801.12268 | 1080.0016 | 5 | 3 | 3.401589 | -6.519976 | 2.921969 | 1.955871 | 12.24899 | 7.129783
2018-02-08 14:20 | 15921.12128 | 1200.0002 | 5 | 3 | 3.364327 | -6.519963 | 2.921969 | 2.173207 | 12.24899 | 7.865037
2018-02-08 14:22 | 16041.12128 | 1320.0002 | 5 | 3 | 3.322098 | -6.51987 | 2.921969 | 2.390526 | 12.24899 | 8.591781
2018-02-08 14:24 | 16161.12128 | 1440.0002 | 5 | 3 | 3.252961 | -6.519915 | 2.921969 | 2.607838 | 12.24899 | 9.307048
2018-02-08 14:26 | 16281.12168 | 1560.0006 | 5 | 3 | 3.117066 | -6.519896 | 2.921969 | 2.825171 | 12.24899 | 10.00107
2018-02-08 14:27 | 16332.78598 | 1611.6649 | 5 | 3 | 2.99999 | -6.519929 | 2.921969 | 2.918731 | 12.24899 | 10.28781
2018-02-08 14:29 | 16452.83 | 120.0006 | 6 | 3 | 3.600259 | 0 | 2.921969 | 2.918731 | 12.24899 | 10.28781
2018-02-08 14:31 | 16572.83 | 240.0014 | 6 | 3 | 3.63123 | 0 | 2.921969 | 2.918731 | 12.24899 | 10.28781
2018-02-08 14:32 | 16632.83 | 300.0015 | 6 | 3 | 3.638939 | 0 | 2.921969 | 2.918731 | 12.24899 | 10.28781
2018-02-08 14:32 | 16632.84 | 0.0024 | 7 | 4 | 3.638957 | 0 | 0 | 0 | 0 | 0
2018-02-08 14:34 | 16752.92 | 120.0002 | 2 | 4 | 3.967394 | 4.890106 | 0.1623016 | 0 | 0.6384228 | 0
2018-02-08 14:36 | 16872.92 | 240.0001 | 2 | 4 | 4.011109 | 4.890087 | 0.3252882 | 0 | 1.288763 | 0
2018-02-08 14:38 | 16992.92 | 360.0006 | 2 | 4 | 4.045049 | 4.890085 | 0.4882906 | 0 | 1.945471 | 0
2018-02-08 14:40 | 17112.92 | 480.0018 | 2 | 4 | 4.071424 | 4.890051 | 0.6512988 | 0 | 2.607074 | 0
2018-02-08 14:42 | 17232.92 | 600.0001 | 2 | 4 | 4.094191 | 4.890087 | 0.8142892 | 0 | 3.272547 | 0
2018-02-08 14:44 | 17352.92 | 720.001 | 2 | 4 | 4.118662 | 4.890072 | 0.97729 | 0 | 3.941862 | 0
2018-02-08 14:46 | 17472.92 | 840.0018 | 2 | 4 | 4.146047 | 4.890078 | 1.140282 | 0 | 4.615375 | 0
2018-02-08 14:48 | 17592.92 | 960.0002 | 2 | 4 | 4.176277 | 4.890068 | 1.303287 | 0 | 5.293627 | 0
2018-02-08 14:50 | 17712.92 | 1080.0009 | 2 | 4 | 4.200395 | 4.686747 | 1.46526 | 0 | 5.972546 | 0
2018-02-08 14:52 | 17832.92 | 1200.0018 | 2 | 4 | 4.20035 | 4.090927 | 1.611372 | 0 | 6.586273 | 0
2018-02-08 14:54 | 17952.92 | 1320.0003 | 2 | 4 | 4.200365 | 3.548813 | 1.738586 | 0 | 7.120621 | 0
2018-02-08 14:55 | 18022.06 | 1389.1425 | 2 | 4 | 4.200397 | 3.259996 | 1.803955 | 0 | 7.395196 | 0
2018-02-08 14:57 | 18142.07 | 120.0007 | 3 | 4 | 4.22871 | 3.260147 | 1.912182 | 0 | 7.851204 | 0
2018-02-08 14:59 | 18262.07 | 240.0007 | 3 | 4 | 4.261918 | 3.260141 | 2.020843 | 0 | 8.312483 | 0
2018-02-08 15:01 | 18382.07 | 360.0009 | 3 | 4 | 4.297429 | 3.260174 | 2.129511 | 0 | 8.777529 | 0
2018-02-08 15:03 | 18502.07 | 480.0009 | 3 | 4 | 4.335172 | 3.260099 | 2.23818 | 0 | 9.246559 | 0
2018-02-08 15:05 | 18622.08 | 600.0017 | 3 | 4 | 4.374514 | 3.260115 | 2.346836 | 0 | 9.719722 | 0
2018-02-08 15:07 | 18742.07 | 720.0009 | 3 | 4 | 4.400411 | 2.994108 | 2.453764 | 0 | 10.18935 | 0
2018-02-08 15:09 | 18862.08 | 840.0017 | 3 | 4 | 4.400416 | 2.479088 | 2.544576 | 0 | 10.58896 | 0
2018-02-08 15:11 | 18982.08 | 960.0026 | 3 | 4 | 4.400398 | 2.070206 | 2.620141 | 0 | 10.92148 | 0
2018-02-08 15:13 | 19102.07 | 1080.0002 | 3 | 4 | 4.400378 | 1.738342 | 2.683408 | 0 | 11.19987 | 0
2018-02-08 15:15 | 19222.08 | 1200.0025 | 3 | 4 | 4.400378 | 1.471117 | 2.736731 | 0 | 11.43452 | 0
2018-02-08 15:17 | 19342.08 | 1320.002 | 3 | 4 | 4.400372 | 1.249701 | 2.781942 | 0 | 11.63346 | 0
2018-02-08 15:19 | 19462.07 | 1440.0006 | 3 | 4 | 4.400377 | 1.070896 | 2.820506 | 0 | 11.80316 | 0
2018-02-08 15:21 | 19582.08 | 1560.0012 | 3 | 4 | 4.400369 | 0.9236298 | 2.853662 | 0 | 11.94906 | 0
2018-02-08 15:23 | 19702.07 | 1680.0004 | 3 | 4 | 4.400377 | 0.802309 | 2.88236 | 0 | 12.07534 | 0
2018-02-08 15:25 | 19822.07 | 1800.0003 | 3 | 4 | 4.40036 | 0.7008591 | 2.907354 | 0 | 12.18532 | 0
2018-02-08 15:27 | 19888.24 | 1866.1617 | 3 | 4 | 4.400361 | 0.6519947 | 2.919775 | 0 | 12.23998 | 0
2018-02-08 15:29 | 20008.2831 | 120.0019 | 4 | 4 | 4.354965 | 0 | 2.919775 | 0 | 12.23998 | 0
2018-02-08 15:31 | 20128.2814 | 240.0002 | 4 | 4 | 4.351139 | 0 | 2.919775 | 0 | 12.23998 | 0
2018-02-08 15:32 | 20188.2853 | 300.0041 | 4 | 4 | 4.349981 | 0 | 2.919775 | 0 | 12.23998 | 0
2018-02-08 15:34 | 20308.37 | 120.0003 | 5 | 4 | 3.887595 | -6.520009 | 2.919775 | 0.2173099 | 12.23998 | 0.8580645
2018-02-08 15:36 | 20428.37 | 240.0011 | 5 | 4 | 3.801637 | -6.519957 | 2.919775 | 0.4346294 | 12.23998 | 1.693383
2018-02-08 15:38 | 20548.37 | 360.0007 | 5 | 4 | 3.723636 | -6.519908 | 2.919775 | 0.6519354 | 12.23998 | 2.510902
2018-02-08 15:40 | 20668.37 | 480.0014 | 5 | 4 | 3.652098 | -6.519894 | 2.919775 | 0.8692504 | 12.23998 | 3.312212
2018-02-08 15:42 | 20788.37 | 600.0019 | 5 | 4 | 3.587551 | -6.519906 | 2.919775 | 1.086567 | 12.23998 | 4.098707
2018-02-08 15:44 | 20908.37 | 720.0026 | 5 | 4 | 3.531311 | -6.519876 | 2.919775 | 1.303872 | 12.23998 | 4.872034
2018-02-08 15:46 | 21028.37 | 840.0003 | 5 | 4 | 3.482797 | -6.519875 | 2.919775 | 1.521184 | 12.23998 | 5.634015
2018-02-08 15:48 | 21148.37 | 960.0015 | 5 | 4 | 3.440062 | -6.519899 | 2.919775 | 1.738495 | 12.23998 | 6.386126
2018-02-08 15:50 | 21268.37 | 1080.0013 | 5 | 4 | 3.401078 | -6.519939 | 2.919775 | 1.955805 | 12.23998 | 7.129395
2018-02-08 15:52 | 21388.37 | 1200.0003 | 5 | 4 | 3.363699 | -6.519967 | 2.919775 | 2.173117 | 12.23998 | 7.864445
2018-02-08 15:54 | 21508.37 | 1320.0009 | 5 | 4 | 3.321497 | -6.519957 | 2.919775 | 2.390429 | 12.23998 | 8.591034
2018-02-08 15:56 | 21628.37 | 1440.0011 | 5 | 4 | 3.252123 | -6.520014 | 2.919775 | 2.607736 | 12.23998 | 9.306116
2018-02-08 15:58 | 21748.37 | 1560.0011 | 5 | 4 | 3.115716 | -6.519976 | 2.919775 | 2.825058 | 12.23998 | 9.999882
2018-02-08 15:58 | 21799.18 | 1610.8121 | 5 | 4 | 2.999994 | -6.519978 | 2.919775 | 2.917073 | 12.23998 | 10.28181
2018-02-08 16:00 | 21919.22924 | 120.0001 | 6 | 4 | 3.599725 | 0 | 2.919775 | 2.917073 | 12.23998 | 10.28181
2018-02-08 16:02 | 22039.22924 | 240.0001 | 6 | 4 | 3.63075 | 0 | 2.919775 | 2.917073 | 12.23998 | 10.28181
2018-02-08 16:03 | 22099.23204 | 300.0029 | 6 | 4 | 3.638455 | 0 | 2.919775 | 2.917073 | 12.23998 | 10.28181
2018-02-08 16:03 | 22099.24 | 0.0048 | 7 | 5 | 3.638456 | 0 | 0 | 0 | 0 | 0
2018-02-08 16:05 | 22219.33 | 120.0017 | 2 | 5 | 3.96767 | 4.890078 | 0.1623158 | 0 | 0.6385111 | 0
2018-02-08 16:07 | 22339.33 | 240.0016 | 2 | 5 | 4.011425 | 4.890146 | 0.3253091 | 0 | 1.288928 | 0
2018-02-08 16:09 | 22459.32 | 360.0002 | 2 | 5 | 4.04537 | 4.890068 | 0.4882955 | 0 | 1.945628 | 0
2018-02-08 16:11 | 22579.33 | 480.0017 | 2 | 5 | 4.071928 | 4.890093 | 0.6512825 | 0 | 2.607219 | 0
2018-02-08 16:13 | 22699.33 | 600.0016 | 2 | 5 | 4.094746 | 4.890091 | 0.814271 | 0 | 3.272759 | 0
2018-02-08 16:15 | 22819.33 | 720.0004 | 2 | 5 | 4.119205 | 4.890017 | 0.9772567 | 0 | 3.942098 | 0
2018-02-08 16:17 | 22939.32 | 840 | 2 | 5 | 4.146469 | 4.890028 | 1.140247 | 0 | 4.615673 | 0
2018-02-08 16:19 | 23059.32 | 960.0002 | 2 | 5 | 4.176832 | 4.890062 | 1.303228 | 0 | 5.293891 | 0
2018-02-08 16:21 | 23179.33 | 1080.0017 | 2 | 5 | 4.200415 | 4.676235 | 1.465098 | 0 | 5.972445 | 0
2018-02-08 16:23 | 23299.32 | 1200.0002 | 2 | 5 | 4.200395 | 4.081324 | 1.610848 | 0 | 6.58465 | 0
2018-02-08 16:25 | 23419.33 | 1320.001 | 2 | 5 | 4.200405 | 3.541473 | 1.737713 | 0 | 7.117533 | 0
2018-02-08 16:27 | 23486.3 | 1386.979 | 2 | 5 | 4.20037 | 3.259937 | 1.800947 | 0 | 7.383138 | 0
2018-02-08 16:29 | 23606.32 | 120.0027 | 3 | 5 | 4.228621 | 3.260046 | 1.90917 | 0 | 7.839126 | 0
2018-02-08 16:31 | 23726.32 | 240.0019 | 3 | 5 | 4.261857 | 3.260092 | 2.017831 | 0 | 8.300394 | 0
2018-02-08 16:33 | 23846.32 | 360.001 | 3 | 5 | 4.297457 | 3.260057 | 2.126491 | 0 | 8.765405 | 0
2018-02-08 16:35 | 23966.32 | 480.0013 | 3 | 5 | 4.335144 | 3.260088 | 2.23515 | 0 | 9.234391 | 0
2018-02-08 16:37 | 24086.32 | 600.0019 | 3 | 5 | 4.374498 | 3.260094 | 2.343814 | 0 | 9.707589 | 0
2018-02-08 16:39 | 24206.32 | 720.0019 | 3 | 5 | 4.400395 | 2.994711 | 2.450737 | 0 | 10.17719 | 0
2018-02-08 16:41 | 24326.32 | 840.0019 | 3 | 5 | 4.400405 | 2.481531 | 2.541602 | 0 | 10.57704 | 0
2018-02-08 16:43 | 24446.32 | 960.0019 | 3 | 5 | 4.400406 | 2.073954 | 2.617254 | 0 | 10.90993 | 0
2018-02-08 16:45 | 24566.32 | 1080.0006 | 3 | 5 | 4.400388 | 1.742748 | 2.68065 | 0 | 11.1889 | 0
2018-02-08 16:47 | 24686.32 | 1200.0012 | 3 | 5 | 4.400362 | 1.473974 | 2.7341 | 0 | 11.4241 | 0
2018-02-08 16:49 | 24806.32 | 1320.0019 | 3 | 5 | 4.400369 | 1.255196 | 2.779467 | 0 | 11.62373 | 0
2018-02-08 16:51 | 24926.32 | 1440.0008 | 3 | 5 | 4.400373 | 1.076159 | 2.818223 | 0 | 11.79428 | 0
2018-02-08 16:53 | 25046.32 | 1560.0002 | 3 | 5 | 4.400367 | 0.9286385 | 2.85155 | 0 | 11.94093 | 0
2018-02-08 16:55 | 25166.32 | 1680.0019 | 3 | 5 | 4.400363 | 0.8062687 | 2.8804 | 0 | 12.06788 | 0
2018-02-08 16:57 | 25286.32 | 1800.0019 | 3 | 5 | 4.400352 | 0.7039986 | 2.905522 | 0 | 12.17842 | 0
2018-02-08 16:58 | 25356.2 | 1869.8816 | 3 | 5 | 4.400341 | 0.6519985 | 2.918675 | 0 | 12.2363 | 0
2018-02-08 17:00 | 25476.24834 | 120.0014 | 4 | 5 | 4.355021 | 0 | 2.918675 | 0 | 12.2363 | 0
2018-02-08 17:02 | 25596.24694 | 240 | 4 | 5 | 4.351199 | 0 | 2.918675 | 0 | 12.2363 | 0
2018-02-08 17:03 | 25656.24814 | 300.0012 | 4 | 5 | 4.350062 | 0 | 2.918675 | 0 | 12.2363 | 0
2018-02-08 17:05 | 25776.33024 | 120.0003 | 5 | 5 | 3.888358 | -6.51999 | 2.918675 | 0.2172865 | 12.2363 | 0.8580815
2018-02-08 17:07 | 25896.33114 | 240.0012 | 5 | 5 | 3.802397 | -6.519918 | 2.918675 | 0.4346102 | 12.2363 | 1.693581
2018-02-08 17:09 | 26016.33184 | 360.0019 | 5 | 5 | 3.724375 | -6.519836 | 2.918675 | 0.6519279 | 12.2363 | 2.511316
2018-02-08 17:11 | 26136.33184 | 480.0019 | 5 | 5 | 3.652515 | -6.519883 | 2.918675 | 0.8692291 | 12.2363 | 3.312703
2018-02-08 17:13 | 26256.33024 | 600.0003 | 5 | 5 | 3.588054 | -6.519862 | 2.918675 | 1.086538 | 12.2363 | 4.099284
2018-02-08 17:15 | 26376.33104 | 720.0011 | 5 | 5 | 3.531756 | -6.519918 | 2.918675 | 1.303854 | 12.2363 | 4.872767
2018-02-08 17:17 | 26496.33184 | 840.0019 | 5 | 5 | 3.483182 | -6.519918 | 2.918675 | 1.521164 | 12.2363 | 5.634862
2018-02-08 17:19 | 26616.33124 | 960.0013 | 5 | 5 | 3.44036 | -6.519913 | 2.918675 | 1.738478 | 12.2363 | 6.387074
2018-02-08 17:21 | 26736.33034 | 1080.0004 | 5 | 5 | 3.401568 | -6.519883 | 2.918675 | 1.955792 | 12.2363 | 7.130447
2018-02-08 17:23 | 26856.33104 | 1200.0011 | 5 | 5 | 3.364453 | -6.519908 | 2.918675 | 2.173103 | 12.2363 | 7.865614
2018-02-08 17:25 | 26976.33104 | 1320.0011 | 5 | 5 | 3.322193 | -6.519917 | 2.918675 | 2.390414 | 12.2363 | 8.592368
2018-02-08 17:27 | 27096.33104 | 1440.0011 | 5 | 5 | 3.252017 | -6.519918 | 2.918675 | 2.607723 | 12.2363 | 9.307518
2018-02-08 17:29 | 27216.33034 | 1560.0004 | 5 | 5 | 3.115792 | -6.519906 | 2.918675 | 2.825034 | 12.2363 | 10.00126
2018-02-08 17:30 | 27267.31024 | 1610.9803 | 5 | 5 | 2.999993 | -6.519925 | 2.918675 | 2.917354 | 12.2363 | 10.28413
2018-02-08 17:32 | 27387.36 | 120.0016 | 6 | 5 | 3.598429 | 0 | 2.918675 | 2.917354 | 12.2363 | 10.28413
2018-02-08 17:34 | 27507.36 | 240.0008 | 6 | 5 | 3.62949 | 0 | 2.918675 | 2.917354 | 12.2363 | 10.28413
2018-02-08 17:35 | 27567.36 | 300.0039 | 6 | 5 | 3.637205 | 0 | 2.918675 | 2.917354 | 12.2363 | 10.28413
2018-02-08 17:35 | 27567.37 | 0.0024 | 7 | 6 | 3.637123 | 0 | 0 | 0 | 0 | 0
2018-02-08 17:37 | 27687.46 | 120.0019 | 2 | 6 | 3.96683 | 4.890045 | 0.162303 | 3.5e-10 | 0.6383191 | 1.272e-09
2018-02-08 17:39 | 27807.45 | 240.0003 | 2 | 6 | 4.010501 | 4.890018 | 0.3252808 | 3.5e-10 | 1.288524 | 1.272e-09
2018-02-08 17:41 | 27927.46 | 360.0018 | 2 | 6 | 4.04447 | 4.890078 | 0.48827 | 3.5e-10 | 1.945075 | 1.272e-09
2018-02-08 17:43 | 28047.45 | 480.0006 | 2 | 6 | 4.071261 | 4.890118 | 0.6512619 | 3.5e-10 | 2.606543 | 1.272e-09
2018-02-08 17:45 | 28167.45 | 600.0002 | 2 | 6 | 4.094207 | 4.890083 | 0.8142428 | 3.5e-10 | 3.271947 | 1.272e-09
2018-02-08 17:47 | 28287.46 | 720.0018 | 2 | 6 | 4.118716 | 4.890089 | 0.9772382 | 3.5e-10 | 3.941249 | 1.272e-09
2018-02-08 17:49 | 28407.46 | 840.0018 | 2 | 6 | 4.146048 | 4.89007 | 1.140225 | 3.5e-10 | 4.614739 | 1.272e-09
2018-02-08 17:51 | 28527.46 | 960.0018 | 2 | 6 | 4.176386 | 4.890034 | 1.303213 | 3.5e-10 | 5.292919 | 1.272e-09
2018-02-08 17:53 | 28647.46 | 1080.0018 | 2 | 6 | 4.200384 | 4.681622 | 1.465148 | 3.5e-10 | 5.971691 | 1.272e-09
2018-02-08 17:55 | 28767.46 | 1200.0019 | 2 | 6 | 4.200368 | 4.086479 | 1.611096 | 3.5e-10 | 6.584731 | 1.272e-09
2018-02-08 17:57 | 28887.46 | 1320.0011 | 2 | 6 | 4.200361 | 3.548746 | 1.738204 | 3.5e-10 | 7.11863 | 1.272e-09
2018-02-08 17:58 | 28956.23 | 1388.7769 | 2 | 6 | 4.200336 | 3.259987 | 1.803233 | 3.5e-10 | 7.391775 | 1.272e-09
2018-02-08 18:00 | 29076.25 | 120 | 3 | 6 | 4.228636 | 3.260099 | 1.911452 | 1.941e-09 | 7.84774 | 7.768e-09
2018-02-08 18:02 | 29196.25 | 240.0002 | 3 | 6 | 4.261827 | 3.260077 | 2.020115 | 1.941e-09 | 8.309014 | 7.768e-09
2018-02-08 18:04 | 29316.25 | 360.0002 | 3 | 6 | 4.297379 | 3.260071 | 2.12877 | 1.941e-09 | 8.773992 | 7.768e-09
2018-02-08 18:06 | 29436.25 | 480.0018 | 3 | 6 | 4.335063 | 3.260069 | 2.237429 | 1.941e-09 | 9.242971 | 7.768e-09
2018-02-08 18:08 | 29556.25 | 600.0002 | 3 | 6 | 4.374378 | 3.260019 | 2.346087 | 1.941e-09 | 9.716131 | 7.768e-09
2018-02-08 18:10 | 29676.25 | 720.0018 | 3 | 6 | 4.400409 | 2.996309 | 2.453037 | 1.941e-09 | 10.18585 | 7.768e-09
2018-02-08 18:12 | 29796.25 | 840.0019 | 3 | 6 | 4.400395 | 2.479944 | 2.543894 | 1.941e-09 | 10.58566 | 7.768e-09
2018-02-08 18:14 | 29916.25 | 960.0018 | 3 | 6 | 4.400398 | 2.070297 | 2.619492 | 1.941e-09 | 10.91831 | 7.768e-09
2018-02-08 18:16 | 30036.25 | 1080.0003 | 3 | 6 | 4.40039 | 1.739235 | 2.682789 | 1.941e-09 | 11.19685 | 7.768e-09
2018-02-08 18:18 | 30156.25 | 1200.0003 | 3 | 6 | 4.400394 | 1.470749 | 2.736122 | 1.941e-09 | 11.43153 | 7.768e-09
2018-02-08 18:20 | 30276.25 | 1320.0011 | 3 | 6 | 4.400387 | 1.251261 | 2.78135 | 1.941e-09 | 11.63056 | 7.768e-09
2018-02-08 18:22 | 30396.25 | 1440.0002 | 3 | 6 | 4.400367 | 1.07159 | 2.819962 | 1.941e-09 | 11.80046 | 7.768e-09
2018-02-08 18:24 | 30516.25 | 1560.0011 | 3 | 6 | 4.400393 | 0.9244385 | 2.853142 | 1.941e-09 | 11.94647 | 7.768e-09
2018-02-08 18:26 | 30636.25 | 1680.0005 | 3 | 6 | 4.400356 | 0.8016205 | 2.881834 | 1.941e-09 | 12.07272 | 7.768e-09
2018-02-08 18:28 | 30756.25 | 1800.0002 | 3 | 6 | 4.400348 | 0.6990185 | 2.906804 | 1.941e-09 | 12.1826 | 7.768e-09
2018-02-08 18:29 | 30820.14 | 1863.8968 | 3 | 6 | 4.400358 | 0.6519852 | 2.918791 | 1.941e-09 | 12.23534 | 7.768e-09
2018-02-08 18:31 | 30940.19 | 120 | 4 | 6 | 4.355079 | 0 | 2.918791 | 1.941e-09 | 12.23534 | 7.768e-09
2018-02-08 18:33 | 31060.19 | 240.0017 | 4 | 6 | 4.351295 | 0 | 2.918791 | 1.941e-09 | 12.23534 | 7.768e-09
2018-02-08 18:34 | 31120.19 | 300.0024 | 4 | 6 | 4.350148 | 0 | 2.918791 | 1.941e-09 | 12.23534 | 7.768e-09
2018-02-08 18:36 | 31240.2816 | 120.0003 | 5 | 6 | 3.888521 | -6.520058 | 2.918791 | 0.2173075 | 12.23534 | 0.8582104
2018-02-08 18:38 | 31360.2832 | 240.0019 | 5 | 6 | 3.802537 | -6.520073 | 2.918791 | 0.434625 | 12.23534 | 1.693722
2018-02-08 18:40 | 31480.2824 | 360.0011 | 5 | 6 | 3.724355 | -6.519984 | 2.918791 | 0.6519377 | 12.23534 | 2.511427
2018-02-08 18:42 | 31600.2824 | 480.0011 | 5 | 6 | 3.652411 | -6.519993 | 2.918791 | 0.8692583 | 12.23534 | 3.312863
2018-02-08 18:44 | 31720.284 | 600.0027 | 5 | 6 | 3.587726 | -6.519976 | 2.918791 | 1.086572 | 12.23534 | 4.099422
2018-02-08 18:46 | 31840.2832 | 720.0019 | 5 | 6 | 3.531356 | -6.520007 | 2.918791 | 1.303892 | 12.23534 | 4.872829
2018-02-08 18:48 | 31960.2816 | 840.0003 | 5 | 6 | 3.482643 | -6.520016 | 2.918791 | 1.521204 | 12.23534 | 5.634826
2018-02-08 18:50 | 32080.2825 | 960.0012 | 5 | 6 | 3.439728 | -6.520037 | 2.918791 | 1.738519 | 12.23534 | 6.386891
2018-02-08 18:52 | 32200.2827 | 1080.0014 | 5 | 6 | 3.400939 | -6.520016 | 2.918791 | 1.955834 | 12.23534 | 7.130138
2018-02-08 18:54 | 32320.2833 | 1200.002 | 5 | 6 | 3.363407 | -6.520026 | 2.918791 | 2.173146 | 12.23534 | 7.865132
2018-02-08 18:56 | 32440.2816 | 1320.0003 | 5 | 6 | 3.321131 | -6.519988 | 2.918791 | 2.390453 | 12.23534 | 8.591641
2018-02-08 18:58 | 32560.282 | 1440.0007 | 5 | 6 | 3.250863 | -6.520018 | 2.918791 | 2.607763 | 12.23534 | 9.306556
2018-02-08 19:00 | 32680.2833 | 1560.002 | 5 | 6 | 3.113347 | -6.519958 | 2.918791 | 2.825071 | 12.23534 | 9.999943
2018-02-08 19:01 | 32729.839 | 1609.5577 | 5 | 6 | 2.99999 | -6.519932 | 2.918791 | 2.91481 | 12.23534 | 10.27476
2018-02-08 19:03 | 32849.89 | 120.0008 | 6 | 6 | 3.598981 | 0 | 2.918791 | 2.91481 | 12.23534 | 10.27476
2018-02-08 19:05 | 32969.89 | 240.0008 | 6 | 6 | 3.630009 | 0 | 2.918791 | 2.91481 | 12.23534 | 10.27476
2018-02-08 19:06 | 33029.89 | 300.0028 | 6 | 6 | 3.637718 | 0 | 2.918791 | 2.91481 | 12.23534 | 10.27476
2018-02-08 19:06 | 33029.9 | 0.0024 | 7 | 7 | 3.637758 | 0 | 0 | 0 | 0 | 0
2018-02-08 19:08 | 33149.98006 | 120.0002 | 2 | 7 | 3.967739 | 4.889881 | 0.1622882 | 0 | 0.6384112 | 0
2018-02-08 19:10 | 33269.98086 | 240.001 | 2 | 7 | 4.011433 | 4.890144 | 0.3252811 | 0 | 1.288826 | 0
2018-02-08 19:12 | 33389.98016 | 360.0003 | 2 | 7 | 4.045443 | 4.890121 | 0.4882646 | 0 | 1.945512 | 0
2018-02-08 19:14 | 33509.98166 | 480.0018 | 2 | 7 | 4.071957 | 4.890171 | 0.6512511 | 0 | 2.607102 | 0
2018-02-08 19:16 | 33629.98086 | 600.001 | 2 | 7 | 4.094985 | 4.890144 | 0.8142394 | 0 | 3.272662 | 0
2018-02-08 19:18 | 33749.98016 | 720.0003 | 2 | 7 | 4.119574 | 4.890137 | 0.9772323 | 0 | 3.942077 | 0
2018-02-08 19:20 | 33869.98016 | 840.0003 | 2 | 7 | 4.146977 | 4.890125 | 1.140212 | 0 | 4.615682 | 0
2018-02-08 19:22 | 33989.98006 | 960.0002 | 2 | 7 | 4.177376 | 4.89016 | 1.303206 | 0 | 5.294042 | 0
2018-02-08 19:24 | 34109.98016 | 1080.0003 | 2 | 7 | 4.200354 | 4.662762 | 1.464929 | 0 | 5.972043 | 0
2018-02-08 19:26 | 34229.98106 | 1200.0012 | 2 | 7 | 4.200401 | 4.073313 | 1.610342 | 0 | 6.582835 | 0
2018-02-08 19:28 | 34349.98166 | 1320.0018 | 2 | 7 | 4.200368 | 3.534542 | 1.736959 | 0 | 7.114674 | 0
2018-02-08 19:29 | 34415.93426 | 1385.9544 | 2 | 7 | 4.200403 | 3.259991 | 1.799166 | 0 | 7.375966 | 0
2018-02-08 19:31 | 34535.95 | 120.0002 | 3 | 7 | 4.22873 | 3.260122 | 1.907391 | 0 | 7.831968 | 0
2018-02-08 19:33 | 34655.95 | 240.0019 | 3 | 7 | 4.261893 | 3.260145 | 2.01605 | 0 | 8.293238 | 0
2018-02-08 19:35 | 34775.95 | 360.0018 | 3 | 7 | 4.297451 | 3.260107 | 2.124709 | 0 | 8.75824 | 0
2018-02-08 19:37 | 34895.95 | 480.0002 | 3 | 7 | 4.33521 | 3.260086 | 2.233371 | 0 | 9.227243 | 0
2018-02-08 19:39 | 35015.95 | 600.0018 | 3 | 7 | 4.374623 | 3.260111 | 2.342032 | 0 | 9.700437 | 0
2018-02-08 19:41 | 35135.95 | 720.0026 | 3 | 7 | 4.400403 | 2.992975 | 2.448928 | 0 | 10.16993 | 0
2018-02-08 19:43 | 35255.95 | 840.0002 | 3 | 7 | 4.400396 | 2.478701 | 2.539719 | 0 | 10.56945 | 0
2018-02-08 19:45 | 35375.95 | 960.0018 | 3 | 7 | 4.400393 | 2.069313 | 2.615285 | 0 | 10.90197 | 0
2018-02-08 19:47 | 35495.95 | 1080.0002 | 3 | 7 | 4.400389 | 1.739485 | 2.67858 | 0 | 11.18049 | 0
2018-02-08 19:49 | 35615.95 | 1200.0018 | 3 | 7 | 4.400386 | 1.471645 | 2.731945 | 0 | 11.41532 | 0
2018-02-08 19:51 | 35735.95 | 1320.0002 | 3 | 7 | 4.400348 | 1.252211 | 2.777227 | 0 | 11.61458 | 0
2018-02-08 19:53 | 35855.95 | 1440.0018 | 3 | 7 | 4.40037 | 1.073431 | 2.815904 | 0 | 11.78477 | 0
2018-02-08 19:55 | 35975.95 | 1560.0002 | 3 | 7 | 4.400352 | 0.9259987 | 2.849158 | 0 | 11.9311 | 0
2018-02-08 19:57 | 36095.95 | 1680.0002 | 3 | 7 | 4.40037 | 0.8042793 | 2.877933 | 0 | 12.05772 | 0
2018-02-08 19:59 | 36215.95 | 1800.0002 | 3 | 7 | 4.400367 | 0.7021351 | 2.902977 | 0 | 12.16792 | 0
2018-02-08 20:00 | 36282.67 | 1866.7183 | 3 | 7 | 4.400346 | 0.6519985 | 2.915516 | 0 | 12.2231 | 0
2018-02-08 20:02 | 36402.72 | 120.0017 | 4 | 7 | 4.35499 | 0 | 2.915516 | 0 | 12.2231 | 0
2018-02-08 20:04 | 36522.72 | 240.001 | 4 | 7 | 4.351212 | 0 | 2.915516 | 0 | 12.2231 | 0
2018-02-08 20:05 | 36582.72 | 300.0015 | 4 | 7 | 4.350056 | 0 | 2.915516 | 0 | 12.2231 | 0
2018-02-08 20:07 | 36702.81 | 120.0011 | 5 | 7 | 3.887938 | -6.520005 | 2.915516 | 0.2173036 | 12.2231 | 0.8580875
2018-02-08 20:09 | 36822.81 | 240.0002 | 5 | 7 | 3.801933 | -6.520037 | 2.915516 | 0.4346106 | 12.2231 | 1.693434
2018-02-08 20:11 | 36942.81 | 360.0003 | 5 | 7 | 3.723718 | -6.519892 | 2.915516 | 0.6519193 | 12.2231 | 2.511029
2018-02-08 20:13 | 37062.81 | 480.0005 | 5 | 7 | 3.65203 | -6.519995 | 2.915516 | 0.8692265 | 12.2231 | 3.312328
2018-02-08 20:15 | 37182.81 | 600.0019 | 5 | 7 | 3.587343 | -6.519942 | 2.915516 | 1.086533 | 12.2231 | 4.098773
2018-02-08 20:17 | 37302.81 | 720.0011 | 5 | 7 | 3.531058 | -6.519971 | 2.915516 | 1.303839 | 12.2231 | 4.872056
2018-02-08 20:19 | 37422.81 | 840.0012 | 5 | 7 | 3.482494 | -6.520016 | 2.915516 | 1.521148 | 12.2231 | 5.633986
2018-02-08 20:21 | 37542.81 | 960.0011 | 5 | 7 | 3.439684 | -6.519974 | 2.915516 | 1.738461 | 12.2231 | 6.386042
2018-02-08 20:23 | 37662.81 | 1080.0011 | 5 | 7 | 3.400679 | -6.520045 | 2.915516 | 1.955769 | 12.2231 | 7.129206
2018-02-08 20:25 | 37782.81 | 1200.0018 | 5 | 7 | 3.36307 | -6.519965 | 2.915516 | 2.173082 | 12.2231 | 7.864126
2018-02-08 20:27 | 37902.81 | 1320.0011 | 5 | 7 | 3.320582 | -6.51999 | 2.915516 | 2.390394 | 12.2231 | 8.590566
2018-02-08 20:29 | 38022.81 | 1440.0011 | 5 | 7 | 3.249993 | -6.519932 | 2.915516 | 2.607699 | 12.2231 | 9.305307
2018-02-08 20:31 | 38142.81 | 1560.0026 | 5 | 7 | 3.112058 | -6.519967 | 2.915516 | 2.825023 | 12.2231 | 9.998524
2018-02-08 20:32 | 38191.52 | 1608.7104 | 5 | 7 | 2.999993 | -6.519944 | 2.915516 | 2.913224 | 12.2231 | 10.26857
2018-02-08 20:34 | 38311.57 | 120 | 6 | 7 | 3.59851 | 0 | 2.915516 | 2.913224 | 12.2231 | 10.26857
2018-02-08 20:36 | 38431.57 | 240 | 6 | 7 | 3.629511 | 0 | 2.915516 | 2.913224 | 12.2231 | 10.26857
2018-02-08 20:37 | 38491.57 | 300.0038 | 6 | 7 | 3.637189 | 0 | 2.915516 | 2.913224 | 12.2231 | 10.26857
2018-02-08 20:37 | 38491.58 | 0.0048 | 7 | 8 | 3.637172 | 0 | 0 | 0 | 0 | 0
2018-02-08 20:39 | 38611.66988 | 120.0018 | 2 | 8 | 3.967779 | 4.890074 | 0.1623036 | 1.144e-09 | 0.6384663 | 4.162e-09
2018-02-08 20:41 | 38731.66828 | 240.0002 | 2 | 8 | 4.011296 | 4.890026 | 0.3252863 | 1.144e-09 | 1.288835 | 4.162e-09
2018-02-08 20:43 | 38851.66828 | 360.0002 | 2 | 8 | 4.045377 | 4.890059 | 0.4882719 | 1.144e-09 | 1.945508 | 4.162e-09
2018-02-08 20:45 | 38971.66998 | 480.0019 | 2 | 8 | 4.07201 | 4.890034 | 0.6512609 | 1.144e-09 | 2.607106 | 4.162e-09
2018-02-08 20:47 | 39091.66908 | 600.001 | 2 | 8 | 4.09503 | 4.890085 | 0.8142495 | 1.144e-09 | 3.272674 | 4.162e-09
2018-02-08 20:49 | 39211.66828 | 720.0002 | 2 | 8 | 4.11972 | 4.890051 | 0.9772366 | 1.144e-09 | 3.942081 | 4.162e-09
2018-02-08 20:51 | 39331.66848 | 840.0004 | 2 | 8 | 4.147127 | 4.890108 | 1.140224 | 1.144e-09 | 4.615734 | 4.162e-09
2018-02-08 20:53 | 39451.66998 | 960.0019 | 2 | 8 | 4.177565 | 4.890102 | 1.303214 | 1.144e-09 | 5.294108 | 4.162e-09
2018-02-08 20:55 | 39571.66918 | 1080.0011 | 2 | 8 | 4.200398 | 4.664831 | 1.464933 | 1.144e-09 | 5.972105 | 4.162e-09
2018-02-08 20:57 | 39691.66918 | 1200.0011 | 2 | 8 | 4.200371 | 4.072851 | 1.610332 | 1.144e-09 | 6.582838 | 4.162e-09
2018-02-08 20:59 | 39811.66918 | 1320.0011 | 2 | 8 | 4.200342 | 3.530254 | 1.736912 | 1.144e-09 | 7.114518 | 4.162e-09
2018-02-08 21:00 | 39876.41128 | 1384.7432 | 2 | 8 | 4.200376 | 3.259964 | 1.797953 | 1.144e-09 | 7.370914 | 4.162e-09
2018-02-08 21:02 | 39996.43 | 120.0003 | 3 | 8 | 4.228494 | 3.260061 | 1.90618 | 1.243e-09 | 7.826908 | 4.564e-09
2018-02-08 21:04 | 40116.43 | 240.001 | 3 | 8 | 4.261695 | 3.260096 | 2.014835 | 1.243e-09 | 8.288135 | 4.564e-09
2018-02-08 21:06 | 40236.43 | 360.0018 | 3 | 8 | 4.297183 | 3.260105 | 2.123496 | 1.243e-09 | 8.753116 | 4.564e-09
2018-02-08 21:08 | 40356.43 | 480.0003 | 3 | 8 | 4.334838 | 3.260113 | 2.232156 | 1.243e-09 | 9.222075 | 4.564e-09
2018-02-08 21:10 | 40476.43 | 600.0003 | 3 | 8 | 4.374234 | 3.260069 | 2.340816 | 1.243e-09 | 9.695227 | 4.564e-09
2018-02-08 21:12 | 40596.43 | 720.0003 | 3 | 8 | 4.40039 | 2.998289 | 2.447801 | 1.243e-09 | 10.16508 | 4.564e-09
2018-02-08 21:14 | 40716.43 | 840.0008 | 3 | 8 | 4.400388 | 2.481321 | 2.538728 | 1.243e-09 | 10.5652 | 4.564e-09
2018-02-08 21:16 | 40836.43 | 960.0019 | 3 | 8 | 4.400393 | 2.072283 | 2.614379 | 1.243e-09 | 10.89809 | 4.564e-09
2018-02-08 21:18 | 40956.43 | 1080.0019 | 3 | 8 | 4.400406 | 1.741396 | 2.677731 | 1.243e-09 | 11.17687 | 4.564e-09
2018-02-08 21:20 | 41076.43 | 1200.0003 | 3 | 8 | 4.400359 | 1.471609 | 2.731115 | 1.243e-09 | 11.41178 | 4.564e-09
2018-02-08 21:22 | 41196.43 | 1320.0003 | 3 | 8 | 4.400384 | 1.252708 | 2.776399 | 1.243e-09 | 11.61104 | 4.564e-09
2018-02-08 21:24 | 41316.43 | 1440.0003 | 3 | 8 | 4.400381 | 1.073856 | 2.815064 | 1.243e-09 | 11.78119 | 4.564e-09
2018-02-08 21:26 | 41436.43 | 1560.0003 | 3 | 8 | 4.400361 | 0.9257221 | 2.848304 | 1.243e-09 | 11.92745 | 4.564e-09
2018-02-08 21:28 | 41556.43 | 1680.002 | 3 | 8 | 4.400392 | 0.8040161 | 2.877067 | 1.243e-09 | 12.05402 | 4.564e-09
2018-02-08 21:30 | 41676.43 | 1800.0003 | 3 | 8 | 4.400369 | 0.7015896 | 2.902099 | 1.243e-09 | 12.16417 | 4.564e-09
2018-02-08 21:31 | 41743.51 | 1867.0785 | 3 | 8 | 4.40038 | 0.6519985 | 2.914697 | 1.243e-09 | 12.2196 | 4.564e-09
2018-02-08 21:33 | 41863.56 | 120.0001 | 4 | 8 | 4.355065 | 0 | 2.914697 | 1.243e-09 | 12.2196 | 4.564e-09
2018-02-08 21:35 | 41983.56 | 240.0018 | 4 | 8 | 4.351313 | 0 | 2.914697 | 1.243e-09 | 12.2196 | 4.564e-09
2018-02-08 21:36 | 42043.56 | 300.0025 | 4 | 8 | 4.350166 | 0 | 2.914697 | 1.243e-09 | 12.2196 | 4.564e-09
2018-02-08 21:38 | 42163.63846 | 120.001 | 5 | 8 | 3.888155 | -6.520104 | 2.914697 | 0.2173077 | 12.2196 | 0.8581415
2018-02-08 21:40 | 42283.63916 | 240.0017 | 5 | 8 | 3.802175 | -6.520014 | 2.914697 | 0.4346178 | 12.2196 | 1.693538
2018-02-08 21:42 | 42403.63916 | 360.0017 | 5 | 8 | 3.723938 | -6.51999 | 2.914697 | 0.65193 | 12.2196 | 2.511172
2018-02-08 21:44 | 42523.63756 | 480.0001 | 5 | 8 | 3.65227 | -6.520011 | 2.914697 | 0.8692322 | 12.2196 | 3.31248
2018-02-08 21:46 | 42643.63846 | 600.001 | 5 | 8 | 3.587444 | -6.52002 | 2.914697 | 1.086541 | 12.2196 | 4.098959
2018-02-08 21:48 | 42763.63766 | 720.0002 | 5 | 8 | 3.531015 | -6.52002 | 2.914697 | 1.303853 | 12.2196 | 4.872269
2018-02-08 21:50 | 42883.63846 | 840.001 | 5 | 8 | 3.482341 | -6.520037 | 2.914697 | 1.521172 | 12.2196 | 5.634213
2018-02-08 21:52 | 43003.63856 | 960.0011 | 5 | 8 | 3.439342 | -6.520051 | 2.914697 | 1.738484 | 12.2196 | 6.386203
2018-02-08 21:54 | 43123.63756 | 1080.0001 | 5 | 8 | 3.400376 | -6.520054 | 2.914697 | 1.955794 | 12.2196 | 7.129319
2018-02-08 21:56 | 43243.63846 | 1200.001 | 5 | 8 | 3.362817 | -6.519948 | 2.914697 | 2.1731 | 12.2196 | 7.864194
2018-02-08 21:58 | 43363.63836 | 1320.0009 | 5 | 8 | 3.320254 | -6.520009 | 2.914697 | 2.390416 | 12.2196 | 8.590564
2018-02-08 22:00 | 43483.63916 | 1440.0017 | 5 | 8 | 3.249482 | -6.519942 | 2.914697 | 2.607729 | 12.2196 | 9.305233
2018-02-08 22:02 | 43603.63766 | 1560.0002 | 5 | 8 | 3.110305 | -6.520014 | 2.914697 | 2.825037 | 12.2196 | 9.998198
2018-02-08 22:03 | 43651.45016 | 1607.8127 | 5 | 8 | 2.999984 | -6.520043 | 2.914697 | 2.911616 | 12.2196 | 10.26318
2018-02-08 22:05 | 43771.5 | 119.9999 | 6 | 8 | 3.598585 | 0 | 2.914697 | 2.911616 | 12.2196 | 10.26318
2018-02-08 22:07 | 43891.5 | 239.9999 | 6 | 8 | 3.629626 | 0 | 2.914697 | 2.911616 | 12.2196 | 10.26318
2018-02-08 22:08 | 43951.5 | 300.0021 | 6 | 8 | 3.637295 | 0 | 2.914697 | 2.911616 | 12.2196 | 10.26318
2018-02-08 22:08 | 43951.51 | 0.0026 | 7 | 9 | 3.63726 | 0 | 0 | 0 | 0 | 0
2018-02-08 22:10 | 44071.59542 | 120.0002 | 2 | 9 | 3.968184 | 4.89019 | 0.1622944 | 6.75e-10 | 0.6384964 | 2.455e-09
2018-02-08 22:12 | 44191.59702 | 240.0018 | 2 | 9 | 4.011831 | 4.89016 | 0.3252796 | 6.75e-10 | 1.288952 | 2.455e-09
2018-02-08 22:14 | 44311.59702 | 360.0018 | 2 | 9 | 4.04593 | 4.89012 | 0.4882673 | 6.75e-10 | 1.945732 | 2.455e-09
2018-02-08 22:16 | 44431.59622 | 480.001 | 2 | 9 | 4.072625 | 4.890154 | 0.6512561 | 6.75e-10 | 2.607424 | 2.455e-09
2018-02-08 22:18 | 44551.59622 | 600.001 | 2 | 9 | 4.095631 | 4.890114 | 0.814248 | 6.75e-10 | 3.273106 | 2.455e-09
2018-02-08 22:20 | 44671.59702 | 720.0018 | 2 | 9 | 4.120288 | 4.890104 | 0.9772379 | 6.75e-10 | 3.942626 | 2.455e-09
2018-02-08 22:22 | 44791.59622 | 840.001 | 2 | 9 | 4.14787 | 4.890139 | 1.140223 | 6.75e-10 | 4.616379 | 2.455e-09
2018-02-08 22:24 | 44911.59622 | 960.001 | 2 | 9 | 4.178306 | 4.890034 | 1.303219 | 6.75e-10 | 5.294898 | 2.455e-09
2018-02-08 22:26 | 45031.59702 | 1080.0018 | 2 | 9 | 4.200392 | 4.648518 | 1.464736 | 6.75e-10 | 5.972135 | 2.455e-09
2018-02-08 22:28 | 45151.59542 | 1200.0002 | 2 | 9 | 4.200385 | 4.060059 | 1.609654 | 6.75e-10 | 6.580847 | 2.455e-09
2018-02-08 22:30 | 45271.59712 | 1320.0019 | 2 | 9 | 4.200361 | 3.521353 | 1.735849 | 6.75e-10 | 7.110914 | 2.455e-09
2018-02-08 22:31 | 45334.13292 | 1382.5377 | 2 | 9 | 4.200369 | 3.259991 | 1.79473 | 6.75e-10 | 7.358237 | 2.455e-09
2018-02-08 22:33 | 45454.15 | 120.0018 | 3 | 9 | 4.228592 | 3.260122 | 1.902952 | 6.75e-10 | 7.814214 | 2.455e-09
2018-02-08 22:35 | 45574.15 | 240.0003 | 3 | 9 | 4.26171875 | 3.260092 | 2.011612 | 6.75e-10 | 8.275466 | 2.455e-09
2018-02-08 22:37 | 45694.15 | 360.0003 | 3 | 9 | 4.297235 | 3.260073 | 2.120271 | 6.75e-10 | 8.740448 | 2.455e-09
2018-02-08 22:39 | 45814.15 | 480.001 | 3 | 9 | 4.334857 | 3.260101 | 2.228932 | 6.75e-10 | 9.209418 | 2.455e-09
2018-02-08 22:41 | 45934.15 | 600.0003 | 3 | 9 | 4.374215 | 3.260052 | 2.337593 | 6.75e-10 | 9.68257 | 2.455e-09
2018-02-08 22:43 | 46054.15 | 720.001 | 3 | 9 | 4.40041 | 3.000391 | 2.444592 | 6.75e-10 | 10.15249 | 2.455e-09
2018-02-08 22:45 | 46174.15 | 840.0018 | 3 | 9 | 4.400388 | 2.484091 | 2.535593 | 6.75e-10 | 10.55293 | 2.455e-09
2018-02-08 22:47 | 46294.15 | 960.0018 | 3 | 9 | 4.400395 | 2.074547 | 2.611323 | 6.75e-10 | 10.88617 | 2.455e-09
2018-02-08 22:49 | 46414.15 | 1080.0013 | 3 | 9 | 4.400392 | 1.743164 | 2.674745 | 6.75e-10 | 11.16525 | 2.455e-09
2018-02-08 22:51 | 46534.15 | 1200.0004 | 3 | 9 | 4.400354 | 1.473692 | 2.728211 | 6.75e-10 | 11.40052 | 2.455e-09
2018-02-08 22:53 | 46654.15 | 1320.0034 | 3 | 9 | 4.400374 | 1.254868 | 2.773574 | 6.75e-10 | 11.60014 | 2.455e-09
2018-02-08 22:55 | 46774.15 | 1440.001 | 3 | 9 | 4.400362 | 1.0753 | 2.812317 | 6.75e-10 | 11.77062 | 2.455e-09
2018-02-08 22:57 | 46894.15 | 1560.0003 | 3 | 9 | 4.400361 | 0.9277725 | 2.845622 | 6.75e-10 | 11.91718 | 2.455e-09
2018-02-08 22:59 | 47014.15 | 1680.0003 | 3 | 9 | 4.400355 | 0.8048954 | 2.874439 | 6.75e-10 | 12.04399 | 2.455e-09
2018-02-08 23:01 | 47134.15 | 1800.0003 | 3 | 9 | 4.400343 | 0.7022705 | 2.899523 | 6.75e-10 | 12.15436 | 2.455e-09
2018-02-08 23:02 | 47202.02 | 1867.8751 | 3 | 9 | 4.400357 | 0.6519928 | 2.912293 | 6.75e-10 | 12.21056 | 2.455e-09
2018-02-08 23:04 | 47322.07 | 120.0005 | 4 | 9 | 4.35498 | 0 | 2.912293 | 6.75e-10 | 12.21056 | 2.455e-09
2018-02-08 23:06 | 47442.07 | 239.9998 | 4 | 9 | 4.351197 | 0 | 2.912293 | 6.75e-10 | 12.21056 | 2.455e-09
2018-02-08 23:07 | 47502.07 | 300.0027 | 4 | 9 | 4.350076 | 0 | 2.912293 | 6.75e-10 | 12.21056 | 2.455e-09
2018-02-08 23:09 | 47622.16 | 120.0018 | 5 | 9 | 3.887497 | -6.520043 | 2.912293 | 0.2173069 | 12.21056 | 0.858003
2018-02-08 23:11 | 47742.16 | 240.0018 | 5 | 9 | 3.801555 | -6.520056 | 2.912293 | 0.4346264 | 12.21056 | 1.69332
2018-02-08 23:13 | 47862.16 | 360.001 | 5 | 9 | 3.723294 | -6.520018 | 2.912293 | 0.6519423 | 12.21056 | 2.510857
2018-02-08 23:15 | 47982.16 | 480.0002 | 5 | 9 | 3.651482 | -6.519997 | 2.912293 | 0.8692472 | 12.21056 | 3.312043
2018-02-08 23:17 | 48102.16 | 600.0018 | 5 | 9 | 3.586761 | -6.520056 | 2.912293 | 1.086573 | 12.21056 | 4.098439
2018-02-08 23:19 | 48222.16 | 720.001 | 5 | 9 | 3.530293 | -6.520058 | 2.912293 | 1.303889 | 12.21056 | 4.8716
2018-02-08 23:21 | 48342.16 | 840.001 | 5 | 9 | 3.481644 | -6.520016 | 2.912293 | 1.521202 | 12.21056 | 5.63337
2018-02-08 23:23 | 48462.16 | 960.001 | 5 | 9 | 3.438708 | -6.520068 | 2.912293 | 1.738516 | 12.21056 | 6.385234
2018-02-08 23:25 | 48582.16 | 1080.0003 | 5 | 9 | 3.399843 | -6.519942 | 2.912293 | 1.95582 | 12.21056 | 7.128208
2018-02-08 23:27 | 48702.16 | 1200.0005 | 5 | 9 | 3.362222 | -6.519946 | 2.912293 | 2.173136 | 12.21056 | 7.862967
2018-02-08 23:29 | 48822.16 | 1320.0005 | 5 | 9 | 3.319485 | -6.519942 | 2.912293 | 2.39045 | 12.21056 | 8.589189
2018-02-08 23:31 | 48942.16 | 1440.0002 | 5 | 9 | 3.248323 | -6.519986 | 2.912293 | 2.607764 | 12.21056 | 9.303666
2018-02-08 23:33 | 49062.16 | 1560.0002 | 5 | 9 | 3.10823 | -6.519942 | 2.912293 | 2.825072 | 12.21056 | 9.996275
2018-02-08 23:34 | 49108.82 | 1606.6624 | 5 | 9 | 2.999996 | -6.519963 | 2.912293 | 2.909575 | 12.21056 | 10.25481
2018-02-08 23:36 | 49228.87 | 120.0017 | 6 | 9 | 3.598606 | 0 | 2.912293 | 2.909575 | 12.21056 | 10.25481
2018-02-08 23:38 | 49348.87 | 240.0016 | 6 | 9 | 3.629611 | 0 | 2.912293 | 2.909575 | 12.21056 | 10.25481
2018-02-08 23:39 | 49408.87 | 300.0024 | 6 | 9 | 3.6373 | 0 | 2.912293 | 2.909575 | 12.21056 | 10.25481
2018-02-08 23:39 | 49408.88 | 0.0024 | 7 | 10 | 3.637303 | 0 | 0 | 0 | 0 | 0
2018-02-08 23:41 | 49528.96416 | 120.0019 | 2 | 10 | 3.968671 | 4.890188 | 0.1623103 | 0 | 0.6386319 | 0
2018-02-08 23:43 | 49648.96246 | 240.0002 | 2 | 10 | 4.012343 | 4.890097 | 0.3252968 | 0 | 1.289177 | 0
2018-02-08 23:45 | 49768.96246 | 360.0002 | 2 | 10 | 4.046404 | 4.890114 | 0.4882867 | 0 | 1.946035 | 0
2018-02-08 23:47 | 49888.96416 | 480.0019 | 2 | 10 | 4.073078 | 4.890087 | 0.6512749 | 0 | 2.6078 | 0
2018-02-08 23:49 | 50008.96246 | 600.0002 | 2 | 10 | 4.096121 | 4.890123 | 0.8142644 | 0 | 3.27355 | 0
2018-02-08 23:51 | 50128.96326 | 720.001 | 2 | 10 | 4.120928 | 4.890097 | 0.9772542 | 0 | 3.94316 | 0
2018-02-08 23:53 | 50248.96326 | 840.001 | 2 | 10 | 4.148452 | 4.89011 | 1.140238 | 0 | 4.617005 | 0
2018-02-08 23:55 | 50368.96326 | 960.001 | 2 | 10 | 4.178943 | 4.890074 | 1.303232 | 0 | 5.295616 | 0
2018-02-08 23:57 | 50488.96506 | 1080.0028 | 2 | 10 | 4.200392 | 4.634472 | 1.464584 | 0 | 5.972236 | 0
2018-02-08 23:59 | 50608.96256 | 1200.0003 | 2 | 10 | 4.20037 | 4.047747 | 1.60912 | 0 | 6.579341 | 0
2018-02-09 00:01 | 50728.96256 | 1320.0003 | 2 | 10 | 4.200368 | 3.514578 | 1.735021 | 0 | 7.108171 | 0
2018-02-09 00:02 | 50790.07756 | 1381.1153 | 2 | 10 | 4.200364 | 3.259977 | 1.792501 | 0 | 7.34961 | 0
2018-02-09 00:04 | 50910.09 | 120.001 | 3 | 10 | 4.228525 | 3.260052 | 1.900715 | 0 | 7.805553 | 0
2018-02-09 00:06 | 51030.09 | 240.0018 | 3 | 10 | 4.261647 | 3.260099 | 2.009374 | 0 | 8.266793 | 0
2018-02-09 00:08 | 51150.09 | 360.0018 | 3 | 10 | 4.2971 | 3.260057 | 2.118036 | 0 | 8.731781 | 0
2018-02-09 00:10 | 51270.09 | 480.0013 | 3 | 10 | 4.334652 | 3.260111 | 2.226697 | 0 | 9.200734 | 0
2018-02-09 00:12 | 51390.09 | 600.0018 | 3 | 10 | 4.373899 | 3.260061 | 2.335354 | 0 | 9.673841 | 0
2018-02-09 00:14 | 51510.09 | 720.0003 | 3 | 10 | 4.400401 | 3.007088 | 2.442445 | 0 | 10.14414 | 0
2018-02-09 00:16 | 51630.09 | 840.001 | 3 | 10 | 4.400396 | 2.490309 | 2.533643 | 0 | 10.54545 | 0
2018-02-09 00:18 | 51750.09 | 960.001 | 3 | 10 | 4.4004 | 2.080814 | 2.609568 | 0 | 10.87955 | 0
2018-02-09 00:20 | 51870.09 | 1080.0011 | 3 | 10 | 4.400408 | 1.748125 | 2.673155 | 0 | 11.15936 | 0
2018-02-09 00:22 | 51990.09 | 1200.0018 | 3 | 10 | 4.400367 | 1.477316 | 2.726742 | 0 | 11.39515 | 0
2018-02-09 00:24 | 52110.09 | 1320.0018 | 3 | 10 | 4.400367 | 1.257465 | 2.772199 | 0 | 11.59519 | 0
2018-02-09 00:26 | 52230.09 | 1440.0018 | 3 | 10 | 4.400371 | 1.077551 | 2.811018 | 0 | 11.766 | 0
2018-02-09 00:28 | 52350.09 | 1560.0018 | 3 | 10 | 4.400375 | 0.929081 | 2.844378 | 0 | 11.9128 | 0
2018-02-09 00:30 | 52470.09 | 1680.0018 | 3 | 10 | 4.400322 | 0.8055458 | 2.873237 | 0 | 12.03979 | 0
2018-02-09 00:32 | 52590.09 | 1800.0018 | 3 | 10 | 4.400351 | 0.7038593 | 2.898361 | 0 | 12.15034 | 0
2018-02-09 00:33 | 52660.33 | 1870.2392 | 3 | 10 | 4.400372 | 0.6519966 | 2.911579 | 0 | 12.20851 | 0
2018-02-09 00:35 | 52780.38 | 120.0001 | 4 | 10 | 4.35511 | 0 | 2.911579 | 0 | 12.20851 | 0
2018-02-09 00:37 | 52900.38 | 240.0009 | 4 | 10 | 4.351349 | 0 | 2.911579 | 0 | 12.20851 | 0
2018-02-09 00:38 | 52960.38 | 300.0007 | 4 | 10 | 4.350209 | 0 | 2.911579 | 0 | 12.20851 | 0
2018-02-09 00:40 | 53080.47 | 120.0012 | 5 | 10 | 3.888822 | -6.520066 | 2.911579 | 0.2173036 | 12.20851 | 0.8582564
2018-02-09 00:42 | 53200.47 | 240.0004 | 5 | 10 | 3.802707 | -6.519986 | 2.911579 | 0.4346167 | 12.20851 | 1.693798
2018-02-09 00:44 | 53320.47 | 360.0002 | 5 | 10 | 3.724408 | -6.520022 | 2.911579 | 0.6519188 | 12.20851 | 2.511511
2018-02-09 00:46 | 53440.47 | 480.0012 | 5 | 10 | 3.652504 | -6.519982 | 2.911579 | 0.8692409 | 12.20851 | 3.312968
2018-02-09 00:48 | 53560.47 | 600.0019 | 5 | 10 | 3.587574 | -6.519915 | 2.911579 | 1.08656 | 12.20851 | 4.09953
2018-02-09 00:50 | 53680.47 | 720.0012 | 5 | 10 | 3.531047 | -6.519969 | 2.911579 | 1.303874 | 12.20851 | 4.872865
2018-02-09 00:52 | 53800.47 | 840.0006 | 5 | 10 | 3.482234 | -6.520005 | 2.911579 | 1.521195 | 12.20851 | 5.634803
2018-02-09 00:54 | 53920.47 | 960.0012 | 5 | 10 | 3.439058 | -6.520009 | 2.911579 | 1.738512 | 12.20851 | 6.386762
2018-02-09 00:56 | 54040.47 | 1080.0012 | 5 | 10 | 3.400063 | -6.51995 | 2.911579 | 1.955827 | 12.20851 | 7.12983
2018-02-09 00:58 | 54160.47 | 1200.002 | 5 | 10 | 3.362441 | -6.519976 | 2.911579 | 2.173136 | 12.20851 | 7.864609
2018-02-09 01:00 | 54280.47 | 1320.002 | 5 | 10 | 3.319571 | -6.520003 | 2.911579 | 2.39045 | 12.20851 | 8.590876
2018-02-09 01:02 | 54400.47 | 1440.002 | 5 | 10 | 3.248498 | -6.519957 | 2.911579 | 2.607765 | 12.20851 | 9.305356
2018-02-09 01:04 | 54520.47 | 1560.0012 | 5 | 10 | 3.108565 | -6.519946 | 2.911579 | 2.82508 | 12.20851 | 9.998009
2018-02-09 01:05 | 54567.25 | 1606.7793 | 5 | 10 | 2.999988 | -6.519988 | 2.911579 | 2.909784 | 12.20851 | 10.25717
2018-02-09 01:07 | 54687.3 | 120 | 6 | 10 | 3.598025 | 0 | 2.911579 | 2.909802 | 12.20851 | 10.25722
2018-02-09 01:09 | 54807.3 | 240 | 6 | 10 | 3.629048 | 0 | 2.911579 | 2.909802 | 12.20851 | 10.25722
2018-02-09 01:10 | 54867.3 | 300.003 | 6 | 10 | 3.636732 | 0 | 2.911579 | 2.909802 | 12.20851 | 10.25722
2018-02-09 01:10 | 54867.31 | 0.0026 | 7 | 11 | 3.636862 | 0 | 0 | 0 | 0 | 0
2018-02-09 01:12 | 54987.39556 | 120.0013 | 2 | 11 | 3.968186 | 4.890114 | 0.1623073 | 0 | 0.6385453 | 0
2018-02-09 01:14 | 55107.39616 | 240.0019 | 2 | 11 | 4.011829 | 4.890051 | 0.3252903 | 0 | 1.28899 | 0
2018-02-09 01:16 | 55227.39536 | 360.0011 | 2 | 11 | 4.045922 | 4.89002 | 0.488279 | 0 | 1.945769 | 0
2018-02-09 01:18 | 55347.39606 | 480.0018 | 2 | 11 | 4.072703 | 4.890007 | 0.6512645 | 0 | 2.607451 | 0
2018-02-09 01:20 | 55467.39526 | 600.001 | 2 | 11 | 4.095757 | 4.889971 | 0.8142512 | 0 | 3.273135 | 0
2018-02-09 01:22 | 55587.39446 | 720.0002 | 2 | 11 | 4.120492 | 4.889957 | 0.9772338 | 0 | 3.942647 | 0
2018-02-09 01:24 | 55707.39446 | 840.0002 | 2 | 11 | 4.148006 | 4.889898 | 1.140218 | 0 | 4.616433 | 0
2018-02-09 01:26 | 55827.39536 | 960.0011 | 2 | 11 | 4.178472 | 4.889923 | 1.303204 | 0 | 5.294934 | 0
2018-02-09 01:28 | 55947.39466 | 1080.0004 | 2 | 11 | 4.200409 | 4.646441 | 1.464704 | 0 | 5.972118 | 0
2018-02-09 01:30 | 56067.39496 | 1200.0007 | 2 | 11 | 4.200377 | 4.05735 | 1.609581 | 0 | 6.58066 | 0
2018-02-09 01:32 | 56187.39546 | 1320.0012 | 2 | 11 | 4.200357 | 3.520538 | 1.735732 | 0 | 7.11054 | 0
2018-02-09 01:33 | 56250.00286 | 1382.6086 | 2 | 11 | 4.200356 | 3.259991 | 1.794671 | 0 | 7.358103 | 0
2018-02-09 01:35 | 56370.02134 | 120.0018 | 3 | 11 | 4.228597 | 3.260056 | 1.902885 | 0 | 7.814052 | 0
2018-02-09 01:37 | 56490.02214 | 240.0026 | 3 | 11 | 4.261772 | 3.260078 | 2.011542 | 0 | 8.275297 | 0
2018-02-09 01:39 | 56610.01974 | 360.0002 | 3 | 11 | 4.297256 | 3.260046 | 2.120194 | 0 | 8.740254 | 0
2018-02-09 01:41 | 56730.01974 | 480.0002 | 3 | 11 | 4.334936 | 3.260075 | 2.228855 | 0 | 9.209226 | 0
2018-02-09 01:43 | 56850.02054 | 600.001 | 3 | 11 | 4.374302 | 3.260092 | 2.337513 | 0 | 9.682378 | 0
2018-02-09 01:45 | 56970.02134 | 720.0018 | 3 | 11 | 4.400407 | 2.999506 | 2.444493 | 0 | 10.15222 | 0
2018-02-09 01:47 | 57090.01974 | 840.0002 | 3 | 11 | 4.400404 | 2.481955 | 2.535451 | 0 | 10.55247 | 0
2018-02-09 01:49 | 57210.02134 | 960.0018 | 3 | 11 | 4.400392 | 2.072796 | 2.611112 | 0 | 10.88541 | 0
2018-02-09 01:51 | 57330.02064 | 1080.0011 | 3 | 11 | 4.400373 | 1.739662 | 2.674457 | 0 | 11.16415 | 0
2018-02-09 01:53 | 57450.01974 | 1200.0002 | 3 | 11 | 4.400382 | 1.471434 | 2.727824 | 0 | 11.39899 | 0
2018-02-09 01:55 | 57570.02134 | 1320.0018 | 3 | 11 | 4.400369 | 1.251993 | 2.773086 | 0 | 11.59815 | 0
2018-02-09 01:57 | 57690.01974 | 1440.0002 | 3 | 11 | 4.400363 | 1.072729 | 2.81173 | 0 | 11.7682 | 0
2018-02-09 01:59 | 57810.01974 | 1560.0002 | 3 | 11 | 4.400366 | 0.9252319 | 2.84495 | 0 | 11.91438 | 0
2018-02-09 02:01 | 57930.02134 | 1680.0018 | 3 | 11 | 4.400368 | 0.8032627 | 2.87369 | 0 | 12.04085 | 0
2018-02-09 02:03 | 58050.02224 | 1800.0027 | 3 | 11 | 4.400357 | 0.7011929 | 2.898703 | 0 | 12.15092 | 0
2018-02-09 02:04 | 58116.07864 | 1866.0591 | 3 | 11 | 4.400357 | 0.6519985 | 2.911107 | 0 | 12.2055 | 0
2018-02-09 02:06 | 58236.12 | 120.0001 | 4 | 11 | 4.355176 | 0 | 2.911107 | 0 | 12.2055 | 0
2018-02-09 02:08 | 58356.13 | 240.0027 | 4 | 11 | 4.351439 | 0 | 2.911107 | 0 | 12.2055 | 0
2018-02-09 02:09 | 58416.13 | 300.0039 | 4 | 11 | 4.350311 | 0 | 2.911107 | 0 | 12.2055 | 0
2018-02-09 02:11 | 58536.21 | 120.0012 | 5 | 11 | 3.889288 | -6.520022 | 2.911107 | 0.2172957 | 12.2055 | 0.8583292
2018-02-09 02:13 | 58656.21 | 240.001 | 5 | 11 | 3.803121 | -6.519974 | 2.911107 | 0.4346074 | 12.2055 | 1.693969
2018-02-09 02:15 | 58776.21 | 360.0012 | 5 | 11 | 3.724833 | -6.519976 | 2.911107 | 0.6519125 | 12.2055 | 2.511784
2018-02-09 02:17 | 58896.21 | 480.0002 | 5 | 11 | 3.652761 | -6.519988 | 2.911107 | 0.8692276 | 12.2055 | 3.313299
2018-02-09 02:19 | 59016.21 | 600.0013 | 5 | 11 | 3.588027 | -6.519899 | 2.911107 | 1.086535 | 12.2055 | 4.099896
2018-02-09 02:21 | 59136.22 | 720.0017 | 5 | 11 | 3.531265 | -6.519917 | 2.911107 | 1.303841 | 12.2055 | 4.873281
2018-02-09 02:23 | 59256.21 | 840.001 | 5 | 11 | 3.482377 | -6.519929 | 2.911107 | 1.521152 | 12.2055 | 5.635225
2018-02-09 02:25 | 59376.22 | 960.0025 | 5 | 11 | 3.439308 | -6.519849 | 2.911107 | 1.73847 | 12.2055 | 6.387253
2018-02-09 02:27 | 59496.22 | 1080.0017 | 5 | 11 | 3.400254 | -6.519812 | 2.911107 | 1.95577 | 12.2055 | 7.13031
2018-02-09 02:29 | 59616.21 | 1200.001 | 5 | 11 | 3.362539 | -6.519875 | 2.911107 | 2.173079 | 12.2055 | 7.865113
2018-02-09 02:31 | 59736.22 | 1320.0017 | 5 | 11 | 3.319668 | -6.519875 | 2.911107 | 2.390384 | 12.2055 | 8.591386
2018-02-09 02:33 | 59856.21 | 1440.001 | 5 | 11 | 3.248095 | -6.519875 | 2.911107 | 2.607689 | 12.2055 | 9.305827
2018-02-09 02:35 | 59976.22 | 1560.0017 | 5 | 11 | 3.10787 | -6.519826 | 2.911107 | 2.825008 | 12.2055 | 9.998405
2018-02-09 02:35 | 60022.74 | 1606.5255 | 5 | 11 | 2.99999 | -6.519889 | 2.911107 | 2.909256 | 12.2055 | 10.25613
2018-02-09 02:37 | 60142.79 | 120.0021 | 6 | 11 | 3.597594 | 0 | 2.911107 | 2.909256 | 12.2055 | 10.25613
2018-02-09 02:39 | 60262.79 | 240.0005 | 6 | 11 | 3.628648 | 0 | 2.911107 | 2.909256 | 12.2055 | 10.25613
2018-02-09 02:40 | 60322.79 | 300.0035 | 6 | 11 | 3.636305 | 0 | 2.911107 | 2.909256 | 12.2055 | 10.25613
2018-02-09 02:40 | 60322.8 | 0.0025 | 7 | 12 | 3.636284 | 0 | 0 | 0 | 0 | 0
2018-02-09 02:42 | 60442.89 | 120.0002 | 2 | 12 | 3.967934 | 4.890062 | 0.1622988 | 0 | 0.6384606 | 0
2018-02-09 02:44 | 60562.89 | 240.001 | 2 | 12 | 4.011629 | 4.890018 | 0.3252762 | 0 | 1.288842 | 0
2018-02-09 02:46 | 60682.89 | 360.0011 | 2 | 12 | 4.045729 | 4.889986 | 0.4882673 | 0 | 1.945594 | 0
2018-02-09 02:48 | 60802.89 | 480.001 | 2 | 12 | 4.072547 | 4.889957 | 0.6512418 | 0 | 2.607199 | 0
2018-02-09 02:50 | 60922.89 | 600.0009 | 2 | 12 | 4.095726 | 4.890034 | 0.8142306 | 0 | 3.272869 | 0
2018-02-09 02:52 | 61042.89 | 720.0027 | 2 | 12 | 4.120459 | 4.889965 | 0.9772205 | 0 | 3.942405 | 0
2018-02-09 02:54 | 61162.89 | 840.0018 | 2 | 12 | 4.14807 | 4.889963 | 1.140201 | 0 | 4.616173 | 0
2018-02-09 02:56 | 61282.89 | 960.0018 | 2 | 12 | 4.178772 | 4.889982 | 1.303188 | 0 | 5.29471 | 0
2018-02-09 02:58 | 61402.89 | 1080.0027 | 2 | 12 | 4.200415 | 4.639725 | 1.464599 | 0 | 5.971557 | 0
2018-02-09 03:00 | 61522.89 | 1200.002 | 2 | 12 | 4.200389 | 4.047834 | 1.609178 | 0 | 6.578849 | 0
2018-02-09 03:02 | 61642.89 | 1320.0001 | 2 | 12 | 4.200365 | 3.511559 | 1.735034 | 0 | 7.107488 | 0
2018-02-09 03:03 | 61703.68 | 1380.7961 | 2 | 12 | 4.200356 | 3.259993 | 1.792186 | 0 | 7.347549 | 0
2018-02-09 03:05 | 61823.7 | 120.0001 | 3 | 12 | 4.228596 | 3.260021 | 1.900411 | 0 | 7.803536 | 0
2018-02-09 03:07 | 61943.7 | 240.0018 | 3 | 12 | 4.261698 | 3.260086 | 2.009068 | 0 | 8.264777 | 0
2018-02-09 03:09 | 62063.7 | 360.0009 | 3 | 12 | 4.297253 | 3.260092 | 2.117729 | 0 | 8.729771 | 0
2018-02-09 03:11 | 62183.7 | 480.0018 | 3 | 12 | 4.334873 | 3.260071 | 2.226388 | 0 | 9.198731 | 0
2018-02-09 03:13 | 62303.7 | 600.0001 | 3 | 12 | 4.374187 | 3.260132 | 2.335048 | 0 | 9.67188 | 0
2018-02-09 03:15 | 62423.7 | 720.0009 | 3 | 12 | 4.400387 | 3.000311 | 2.442052 | 0 | 10.14182 | 0
2018-02-09 03:17 | 62543.7 | 840.0002 | 3 | 12 | 4.400409 | 2.485039 | 2.533051 | 0 | 10.54225 | 0
2018-02-09 03:19 | 62663.7 | 960.0008 | 3 | 12 | 4.400401 | 2.075445 | 2.608786 | 0 | 10.87551 | 0
2018-02-09 03:21 | 62783.7 | 1080.0001 | 3 | 12 | 4.400395 | 1.743248 | 2.672215 | 0 | 11.15462 | 0
2018-02-09 03:23 | 62903.7 | 1200.0018 | 3 | 12 | 4.400346 | 1.473049 | 2.725675 | 0 | 11.38987 | 0
2018-02-09 03:25 | 63023.7 | 1320.0009 | 3 | 12 | 4.400383 | 1.254358 | 2.771021 | 0 | 11.58941 | 0
2018-02-09 03:27 | 63143.7 | 1440.001 | 3 | 12 | 4.400361 | 1.074427 | 2.80974 | 0 | 11.75979 | 0
2018-02-09 03:29 | 63263.7 | 1560.0001 | 3 | 12 | 4.400369 | 0.9270039 | 2.84302 | 0 | 11.90623 | 0
2018-02-09 03:31 | 63383.7 | 1680.0001 | 3 | 12 | 4.400337 | 0.8036785 | 2.871804 | 0 | 12.03289 | 0
2018-02-09 03:33 | 63503.7 | 1800.001 | 3 | 12 | 4.40037 | 0.7018166 | 2.896854 | 0 | 12.14312 | 0
2018-02-09 03:35 | 63570.64 | 1866.9486 | 3 | 12 | 4.400355 | 0.6519966 | 2.909431 | 0 | 12.19847 | 0
2018-02-09 03:37 | 63690.69 | 120.0008 | 4 | 12 | 4.355039 | 0 | 2.909431 | 0 | 12.19847 | 0
2018-02-09 03:39 | 63810.69 | 240.0008 | 4 | 12 | 4.351281 | 0 | 2.909431 | 0 | 12.19847 | 0
2018-02-09 03:40 | 63870.7 | 300.0032 | 4 | 12 | 4.350154 | 0 | 2.909431 | 0 | 12.19847 | 0
2018-02-09 03:42 | 63990.78 | 120.0003 | 5 | 12 | 3.887614 | -6.520035 | 2.909431 | 0.2173089 | 12.19847 | 0.858025
2018-02-09 03:44 | 64110.79 | 240.002 | 5 | 12 | 3.801592 | -6.520041 | 2.909431 | 0.4346167 | 12.19847 | 1.693301
2018-02-09 03:46 | 64230.78 | 360.0011 | 5 | 12 | 3.723365 | -6.520011 | 2.909431 | 0.6519331 | 12.19847 | 2.510829
2018-02-09 03:48 | 64350.78 | 480.0002 | 5 | 12 | 3.651483 | -6.519908 | 2.909431 | 0.8692414 | 12.19847 | 3.312016
2018-02-09 03:50 | 64470.78 | 600.0002 | 5 | 12 | 3.586653 | -6.51996 | 2.909431 | 1.086548 | 12.19847 | 4.098316
2018-02-09 03:52 | 64590.78 | 720.0003 | 5 | 12 | 3.529996 | -6.519868 | 2.909431 | 1.303862 | 12.19847 | 4.871434
2018-02-09 03:54 | 64710.78 | 840.0003 | 5 | 12 | 3.481027 | -6.519873 | 2.909431 | 1.521172 | 12.19847 | 5.633096
2018-02-09 03:56 | 64830.78 | 960.0019 | 5 | 12 | 3.438256 | -6.519897 | 2.909431 | 1.738486 | 12.19847 | 6.384835
2018-02-09 03:58 | 64950.78 | 1080.0019 | 5 | 12 | 3.399222 | -6.519847 | 2.909431 | 1.955792 | 12.19847 | 7.127698
2018-02-09 04:00 | 65070.79 | 1200.0028 | 5 | 12 | 3.361444 | -6.519918 | 2.909431 | 2.173101 | 12.19847 | 7.862276
2018-02-09 04:02 | 65190.78 | 1320.0002 | 5 | 12 | 3.318755 | -6.519896 | 2.909431 | 2.39041 | 12.19847 | 8.58834
2018-02-09 04:04 | 65310.78 | 1440.0003 | 5 | 12 | 3.246902 | -6.519932 | 2.909431 | 2.607712 | 12.19847 | 9.302524
2018-02-09 04:06 | 65430.78 | 1560.0003 | 5 | 12 | 3.105141 | -6.519913 | 2.909431 | 2.825033 | 12.19847 | 9.994722
2018-02-09 04:06 | 65475.74 | 1604.9617 | 5 | 12 | 2.999996 | -6.519918 | 2.909431 | 2.906456 | 12.19847 | 10.24367
2018-02-09 04:08 | 65595.79 | 120 | 6 | 12 | 3.597977 | 0 | 2.909431 | 2.906456 | 12.19847 | 10.24367
2018-02-09 04:10 | 65715.79 | 240.0014 | 6 | 12 | 3.628976 | 0 | 2.909431 | 2.906456 | 12.19847 | 10.24367
2018-02-09 04:11 | 65775.79 | 300.0021 | 6 | 12 | 3.636669 | 0 | 2.909431 | 2.906456 | 12.19847 | 10.24367
2018-02-09 04:11 | 65775.81 | 0.0025 | 7 | 13 | 3.63671 | 0 | 0 | 0 | 0 | 0
2018-02-09 04:13 | 65895.89 | 120.0009 | 2 | 13 | 3.968662 | 4.890091 | 0.1623062 | 0 | 0.6386061 | 0
2018-02-09 04:15 | 66015.89 | 240.0009 | 2 | 13 | 4.012304 | 4.890184 | 0.3252925 | 0 | 1.289141 | 0
2018-02-09 04:17 | 66135.89 | 360.0002 | 2 | 13 | 4.046278 | 4.890121 | 0.4882781 | 0 | 1.945973 | 0
2018-02-09 04:19 | 66255.89 | 480.0009 | 2 | 13 | 4.072963 | 4.890049 | 0.6512687 | 0 | 2.607732 | 0
2018-02-09 04:21 | 66375.89 | 600 | 2 | 13 | 4.096128 | 4.890074 | 0.8142518 | 0 | 3.273452 | 0
2018-02-09 04:23 | 66495.89 | 720.0001 | 2 | 13 | 4.120928 | 4.890041 | 0.9772273 | 0 | 3.943008 | 0
2018-02-09 04:25 | 66615.89 | 840.0001 | 2 | 13 | 4.148675 | 4.88999 | 1.140216 | 0 | 4.616902 | 0
2018-02-09 04:27 | 66735.89 | 960.0009 | 2 | 13 | 4.179315 | 4.890028 | 1.303197 | 0 | 5.295505 | 0
2018-02-09 04:29 | 66855.89 | 1080.0009 | 2 | 13 | 4.200411 | 4.628658 | 1.464452 | 0 | 5.971753 | 0
2018-02-09 04:31 | 66975.89 | 1200.0001 | 2 | 13 | 4.200411 | 4.042824 | 1.608791 | 0 | 6.578036 | 0
2018-02-09 04:33 | 67095.89 | 1320.0009 | 2 | 13 | 4.200338 | 3.506788 | 1.734459 | 0 | 7.105889 | 0
2018-02-09 04:34 | 67155.47 | 1379.5847 | 2 | 13 | 4.200349 | 3.259989 | 1.790435 | 0 | 7.341005 | 0
2018-02-09 04:36 | 67275.49 | 120.0018 | 3 | 13 | 4.228486 | 3.260075 | 1.898648 | 0 | 7.796937 | 0
2018-02-09 04:38 | 67395.49 | 240.0018 | 3 | 13 | 4.261595 | 3.260046 | 2.007309 | 0 | 8.258185 | 0
2018-02-09 04:40 | 67515.49 | 360.0012 | 3 | 13 | 4.297077 | 3.260069 | 2.115964 | 0 | 8.723139 | 0
2018-02-09 04:42 | 67635.49 | 480.0002 | 3 | 13 | 4.334599 | 3.260057 | 2.224622 | 0 | 9.19207 | 0
2018-02-09 04:44 | 67755.49 | 600.0011 | 3 | 13 | 4.37392 | 3.260086 | 2.33328 | 0 | 9.665178 | 0
2018-02-09 04:46 | 67875.49 | 720.0004 | 3 | 13 | 4.400395 | 3.004107 | 2.440337 | 0 | 10.13533 | 0
2018-02-09 04:48 | 67995.49 | 840.0003 | 3 | 13 | 4.40039 | 2.487076 | 2.531476 | 0 | 10.53638 | 0
2018-02-09 04:50 | 68115.49 | 960.0019 | 3 | 13 | 4.400386 | 2.075991 | 2.6073 | 0 | 10.87003 | 0
2018-02-09 04:52 | 68235.49 | 1080.0019 | 3 | 13 | 4.400387 | 1.743986 | 2.670777 | 0 | 11.14936 | 0
2018-02-09 04:54 | 68355.49 | 1200.0019 | 3 | 13 | 4.400381 | 1.473745 | 2.724253 | 0 | 11.38467 | 0
2018-02-09 04:56 | 68475.49 | 1320.0019 | 3 | 13 | 4.400384 | 1.254923 | 2.7696 | 0 | 11.58422 | 0
2018-02-09 04:58 | 68595.5 | 1440.0034 | 3 | 13 | 4.400373 | 1.074499 | 2.808314 | 0 | 11.75457 | 0
2018-02-09 05:00 | 68715.49 | 1560.0019 | 3 | 13 | 4.400357 | 0.9265099 | 2.841592 | 0 | 11.90101 | 0
2018-02-09 05:02 | 68835.49 | 1680.0004 | 3 | 13 | 4.400359 | 0.80406 | 2.870381 | 0 | 12.02769 | 0
2018-02-09 05:04 | 68955.49 | 1800.0019 | 3 | 13 | 4.40035 | 0.7021046 | 2.89544 | 0 | 12.13796 | 0
2018-02-09 05:05 | 69022.55 | 1867.0577 | 3 | 13 | 4.400344 | 0.6519985 | 2.908046 | 0 | 12.19343 | 0
2018-02-09 05:07 | 69142.61 | 120.0002 | 4 | 13 | 4.355092 | 0 | 2.908046 | 0 | 12.19343 | 0
2018-02-09 05:09 | 69262.61 | 240.0011 | 4 | 13 | 4.351356 | 0 | 2.908046 | 0 | 12.19343 | 0
2018-02-09 05:10 | 69322.61 | 300.0016 | 4 | 13 | 4.350231 | 0 | 2.908046 | 0 | 12.19343 | 0
2018-02-09 05:12 | 69442.69 | 120.0009 | 5 | 13 | 3.888899 | -6.520007 | 2.908046 | 0.2173052 | 12.19343 | 0.8582731
2018-02-09 05:14 | 69562.69 | 240.0001 | 5 | 13 | 3.802719 | -6.519995 | 2.908046 | 0.4346114 | 12.19343 | 1.693801
2018-02-09 05:16 | 69682.69 | 360.0017 | 5 | 13 | 3.724465 | -6.519925 | 2.908046 | 0.6519307 | 12.19343 | 2.51158
2018-02-09 05:18 | 69802.69 | 480.0017 | 5 | 13 | 3.652389 | -6.519899 | 2.908046 | 0.8692406 | 12.19343 | 3.312992
2018-02-09 05:20 | 69922.69 | 600.0013 | 5 | 13 | 3.587466 | -6.51991 | 2.908046 | 1.086545 | 12.19343 | 4.099491
2018-02-09 05:22 | 70042.69 | 720.0017 | 5 | 13 | 3.530779 | -6.519904 | 2.908046 | 1.303854 | 12.19343 | 4.872776
2018-02-09 05:24 | 70162.69 | 840.0009 | 5 | 13 | 3.481962 | -6.519944 | 2.908046 | 1.521168 | 12.19343 | 5.634649
2018-02-09 05:26 | 70282.69 | 960.0001 | 5 | 13 | 3.438812 | -6.519875 | 2.908046 | 1.738483 | 12.19343 | 6.386556
2018-02-09 05:28 | 70402.69 | 1080.0017 | 5 | 13 | 3.399655 | -6.519864 | 2.908046 | 1.955791 | 12.19343 | 7.129523
2018-02-09 05:30 | 70522.69 | 1200.001 | 5 | 13 | 3.362062 | -6.519918 | 2.908046 | 2.173095 | 12.19343 | 7.864207
2018-02-09 05:32 | 70642.69 | 1320.0009 | 5 | 13 | 3.319165 | -6.519859 | 2.908046 | 2.390404 | 12.19343 | 8.590394
2018-02-09 05:34 | 70762.69 | 1440.0002 | 5 | 13 | 3.247112 | -6.51987 | 2.908046 | 2.607712 | 12.19343 | 9.304678
2018-02-09 05:36 | 70882.69 | 1560.0001 | 5 | 13 | 3.105371 | -6.519852 | 2.908046 | 2.825026 | 12.19343 | 9.996898
2018-02-09 05:37 | 70927.81 | 1605.123 | 5 | 13 | 2.999989 | -6.519862 | 2.908046 | 2.906736 | 12.19343 | 10.24674
2018-02-09 05:39 | 71047.86 | 120.0001 | 6 | 13 | 3.597327 | 0 | 2.908046 | 2.906736 | 12.19343 | 10.24674
2018-02-09 05:41 | 71167.86 | 240.0009 | 6 | 13 | 3.628382 | 0 | 2.908046 | 2.906736 | 12.19343 | 10.24674
2018-02-09 05:42 | 71227.86 | 300.0023 | 6 | 13 | 3.63606 | 0 | 2.908046 | 2.906736 | 12.19343 | 10.24674
2018-02-09 05:42 | 71227.87 | 0.0026 | 7 | 14 | 3.63606 | 0 | 0 | 0 | 0 | 0
2018-02-09 05:44 | 71347.96 | 120.0003 | 2 | 14 | 3.968265 | 4.890022 | 0.1623015 | 0 | 0.6385185 | 0
2018-02-09 05:46 | 71467.96 | 240.0003 | 2 | 14 | 4.011915 | 4.89006 | 0.3252758 | 0 | 1.288937 | 0
2018-02-09 05:48 | 71587.96 | 360.001 | 2 | 14 | 4.046096 | 4.88999 | 0.4882692 | 0 | 1.945758 | 0
2018-02-09 05:50 | 71707.96 | 480.001 | 2 | 14 | 4.073074 | 4.889992 | 0.6512587 | 0 | 2.607506 | 0
2018-02-09 05:52 | 71827.96 | 600.0003 | 2 | 14 | 4.096286 | 4.890018 | 0.8142395 | 0 | 3.273238 | 0
2018-02-09 05:54 | 71947.96 | 720.0003 | 2 | 14 | 4.121187 | 4.890059 | 0.9772269 | 0 | 3.942878 | 0
2018-02-09 05:56 | 72067.96 | 840.001 | 2 | 14 | 4.149069 | 4.890007 | 1.140214 | 0 | 4.61681 | 0
2018-02-09 05:58 | 72187.96 | 960.0002 | 2 | 14 | 4.179744 | 4.890062 | 1.303207 | 0 | 5.295534 | 0
2018-02-09 06:00 | 72307.96 | 1080.001 | 2 | 14 | 4.200399 | 4.621084 | 1.464362 | 0 | 5.971406 | 0
2018-02-09 06:02 | 72427.96 | 1200.001 | 2 | 14 | 4.200391 | 4.035164 | 1.608459 | 0 | 6.57667 | 0
2018-02-09 06:04 | 72547.96 | 1320.0019 | 2 | 14 | 4.200381 | 3.500898 | 1.733909 | 0 | 7.103609 | 0
2018-02-09 06:05 | 72605.92 | 1377.9618 | 2 | 14 | 4.200315 | 3.259975 | 1.788321 | 0 | 7.332159 | 0
2018-02-09 06:07 | 72725.93 | 120.0009 | 3 | 14 | 4.228412 | 3.260122 | 1.896539 | 4.72e-10 | 7.788114 | 1.926e-09
2018-02-09 06:09 | 72845.93 | 240.0009 | 3 | 14 | 4.261439 | 3.26009 | 2.005202 | 4.72e-10 | 8.249355 | 1.926e-09
2018-02-09 06:11 | 72965.93 | 360.0001 | 3 | 14 | 4.296818 | 3.260122 | 2.113862 | 4.72e-10 | 8.714312 | 1.926e-09
2018-02-09 06:13 | 73085.94 | 480.0018 | 3 | 14 | 4.33441 | 3.260109 | 2.222523 | 4.72e-10 | 9.183237 | 1.926e-09
2018-02-09 06:15 | 73205.94 | 600.0018 | 3 | 14 | 4.373661 | 3.260128 | 2.33118 | 4.72e-10 | 9.656319 | 1.926e-09
2018-02-09 06:17 | 73325.93 | 720.0009 | 3 | 14 | 4.400415 | 3.009716 | 2.438313 | 4.72e-10 | 10.12678 | 1.926e-09
2018-02-09 06:19 | 73445.93 | 840.0009 | 3 | 14 | 4.400394 | 2.49181 | 2.529587 | 4.72e-10 | 10.52842 | 1.926e-09
2018-02-09 06:21 | 73565.93 | 960 | 3 | 14 | 4.400394 | 2.081327 | 2.605556 | 4.72e-10 | 10.86271 | 1.926e-09
2018-02-09 06:23 | 73685.93 | 1080.0002 | 3 | 14 | 4.400377 | 1.747524 | 2.669179 | 4.72e-10 | 11.14268 | 1.926e-09
2018-02-09 06:25 | 73805.93 | 1200.0002 | 3 | 14 | 4.400392 | 1.478107 | 2.722787 | 4.72e-10 | 11.37858 | 1.926e-09
2018-02-09 06:27 | 73925.94 | 1320.0018 | 3 | 14 | 4.400384 | 1.257698 | 2.768248 | 4.72e-10 | 11.57862 | 1.926e-09
2018-02-09 06:29 | 74045.94 | 1440.0018 | 3 | 14 | 4.400349 | 1.07654 | 2.807055 | 4.72e-10 | 11.74939 | 1.926e-09
2018-02-09 06:31 | 74165.93 | 1560.0002 | 3 | 14 | 4.400386 | 0.9291039 | 2.84041 | 4.72e-10 | 11.89616 | 1.926e-09
2018-02-09 06:33 | 74285.94 | 1680.0018 | 3 | 14 | 4.400342 | 0.8052406 | 2.86926 | 4.72e-10 | 12.02312 | 1.926e-09
2018-02-09 06:35 | 74405.93 | 1800.0002 | 3 | 14 | 4.400348 | 0.7035007 | 2.894366 | 4.72e-10 | 12.13359 | 1.926e-09
2018-02-09 06:36 | 74474.95 | 1869.0136 | 3 | 14 | 4.400346 | 0.6519947 | 2.907351 | 4.72e-10 | 12.19073 | 1.926e-09
2018-02-09 06:38 | 74595.01 | 120.0036 | 4 | 14 | 4.355061 | 0 | 2.907353 | 4.72e-10 | 12.19074 | 1.926e-09
2018-02-09 06:40 | 74715.01 | 240.0018 | 4 | 14 | 4.351336 | 0 | 2.907353 | 4.72e-10 | 12.19074 | 1.926e-09
2018-02-09 06:41 | 74775.01 | 300.0016 | 4 | 14 | 4.35017 | 0 | 2.907353 | 4.72e-10 | 12.19074 | 1.926e-09
2018-02-09 06:43 | 74895.08 | 120.0001 | 5 | 14 | 3.888342 | -6.519979 | 2.907353 | 0.2173017 | 12.19074 | 0.8581418
2018-02-09 06:45 | 75015.08 | 240.0002 | 5 | 14 | 3.802126 | -6.519929 | 2.907353 | 0.4346069 | 12.19074 | 1.693546
2018-02-09 06:47 | 75135.09 | 360.0009 | 5 | 14 | 3.723909 | -6.519857 | 2.907353 | 0.6519207 | 12.19074 | 2.511189
2018-02-09 06:49 | 75255.08 | 480.0002 | 5 | 14 | 3.652057 | -6.519857 | 2.907353 | 0.8692161 | 12.19074 | 3.312464
2018-02-09 06:51 | 75375.09 | 600.001 | 5 | 14 | 3.587246 | -6.519828 | 2.907353 | 1.086523 | 12.19074 | 4.098904
2018-02-09 06:53 | 75495.09 | 720.0004 | 5 | 14 | 3.530532 | -6.51987 | 2.907353 | 1.303832 | 12.19074 | 4.872116
2018-02-09 06:55 | 75615.09 | 840.001 | 5 | 14 | 3.481494 | -6.519849 | 2.907353 | 1.521147 | 12.19074 | 5.63389
2018-02-09 06:57 | 75735.08 | 960.0002 | 5 | 14 | 3.438347 | -6.519896 | 2.907353 | 1.738463 | 12.19074 | 6.385702
2018-02-09 06:59 | 75855.08 | 1080.0002 | 5 | 14 | 3.399219 | -6.519868 | 2.907353 | 1.955773 | 12.19074 | 7.128583
2018-02-09 07:01 | 75975.09 | 1200.0018 | 5 | 14 | 3.361457 | -6.519868 | 2.907353 | 2.173085 | 12.19074 | 7.863191
2018-02-09 07:03 | 76095.09 | 1320.0018 | 5 | 14 | 3.318762 | -6.519897 | 2.907353 | 2.39039 | 12.19074 | 8.589231
2018-02-09 07:05 | 76215.08 | 1440.0002 | 5 | 14 | 3.246289 | -6.519899 | 2.907353 | 2.607701 | 12.19074 | 9.303418
2018-02-09 07:07 | 76335.09 | 1560.0018 | 5 | 14 | 3.103224 | -6.520144 | 2.907353 | 2.825016 | 12.19074 | 9.995345
2018-02-09 07:08 | 76379.13 | 1604.0471 | 5 | 14 | 2.99999 | -6.519873 | 2.907353 | 2.904774 | 12.19074 | 10.23911
2018-02-09 07:10 | 76499.17766 | 120.001 | 6 | 14 | 3.597633 | 0 | 2.907353 | 2.904774 | 12.19074 | 10.23911
2018-02-09 07:12 | 76619.17926 | 240.0026 | 6 | 14 | 3.628637 | 0 | 2.907353 | 2.904774 | 12.19074 | 10.23911
2018-02-09 07:13 | 76679.18066 | 300.004 | 6 | 14 | 3.636306 | 0 | 2.907353 | 2.904774 | 12.19074 | 10.23911
2018-02-09 07:13 | 76679.2 | 0.0048 | 7 | 15 | 3.636343 | 0 | 0 | 0 | 0 | 0
2018-02-09 07:15 | 76799.28 | 120.0008 | 2 | 15 | 3.968711 | 4.88998 | 0.1623022 | 1.337e-09 | 0.6385849 | 4.861e-09
2018-02-09 07:17 | 76919.28 | 240.0001 | 2 | 15 | 4.012324 | 4.890057 | 0.3252857 | 1.337e-09 | 1.28911 | 4.861e-09
2018-02-09 07:19 | 77039.28 | 360.0001 | 2 | 15 | 4.046424 | 4.890043 | 0.4882707 | 1.337e-09 | 1.945949 | 4.861e-09
2018-02-09 07:21 | 77159.28 | 480.0001 | 2 | 15 | 4.07322 | 4.890047 | 0.6512505 | 1.337e-09 | 2.607692 | 4.861e-09
2018-02-09 07:23 | 77279.28 | 600.0017 | 2 | 15 | 4.096551 | 4.890059 | 0.8142419 | 1.337e-09 | 3.2735 | 4.861e-09
2018-02-09 07:25 | 77399.28 | 720.0009 | 2 | 15 | 4.121423 | 4.890064 | 0.9772198 | 1.337e-09 | 3.943139 | 4.861e-09
2018-02-09 07:27 | 77519.28 | 840.0009 | 2 | 15 | 4.149262 | 4.889992 | 1.140207 | 1.337e-09 | 4.617112 | 4.861e-09
2018-02-09 07:29 | 77639.28 | 960.0017 | 2 | 15 | 4.179976 | 4.890074 | 1.303201 | 1.337e-09 | 5.295878 | 4.861e-09
2018-02-09 07:31 | 77759.28 | 1080.0017 | 2 | 15 | 4.200389 | 4.615698 | 1.464291 | 1.337e-09 | 5.971499 | 4.861e-09
2018-02-09 07:33 | 77879.29 | 1200.0033 | 2 | 15 | 4.200394 | 4.029545 | 1.608212 | 1.337e-09 | 6.576024 | 4.861e-09
2018-02-09 07:35 | 77999.28 | 1320.0009 | 2 | 15 | 4.200366 | 3.496021 | 1.733486 | 1.337e-09 | 7.102222 | 4.861e-09
2018-02-09 07:36 | 78056.54 | 1377.2527 | 2 | 15 | 4.200355 | 3.259991 | 1.78718 | 1.337e-09 | 7.327758 | 4.861e-09
2018-02-09 07:38 | 78176.56 | 120.0019 | 3 | 15 | 4.228594 | 3.260086 | 1.895402 | 1.337e-09 | 7.783734 | 4.861e-09
2018-02-09 07:40 | 78296.56 | 240.0011 | 3 | 15 | 4.261656 | 3.260078 | 2.00406 | 1.337e-09 | 8.244977 | 4.861e-09
2018-02-09 07:42 | 78416.55 | 360.0004 | 3 | 15 | 4.29709 | 3.260042 | 2.112723 | 1.337e-09 | 8.709966 | 4.861e-09
2018-02-09 07:44 | 78536.56 | 480.0011 | 3 | 15 | 4.334648 | 3.260077 | 2.22138 | 1.337e-09 | 9.178897 | 4.861e-09
2018-02-09 07:46 | 78656.55 | 600.0003 | 3 | 15 | 4.373894 | 3.260065 | 2.330037 | 1.337e-09 | 9.652002 | 4.861e-09
2018-02-09 07:48 | 78776.56 | 720.0027 | 3 | 15 | 4.400402 | 3.004942 | 2.437119 | 1.337e-09 | 10.12226 | 4.861e-09
2018-02-09 07:50 | 78896.56 | 840.0019 | 3 | 15 | 4.400375 | 2.486679 | 2.528241 | 1.337e-09 | 10.52323 | 4.861e-09
2018-02-09 07:52 | 79016.55 | 960.0003 | 3 | 15 | 4.400393 | 2.077126 | 2.604068 | 1.337e-09 | 10.8569 | 4.861e-09
2018-02-09 07:54 | 79136.55 | 1080.0003 | 3 | 15 | 4.400399 | 1.745459 | 2.667571 | 1.337e-09 | 11.13634 | 4.861e-09
2018-02-09 07:56 | 79256.55 | 1200.0003 | 3 | 15 | 4.400357 | 1.47426 | 2.721067 | 1.337e-09 | 11.37174 | 4.861e-09
2018-02-09 07:58 | 79376.56 | 1320.0019 | 3 | 15 | 4.400390625 | 1.254921 | 2.766432 | 1.337e-09 | 11.57136 | 4.861e-09
2018-02-09 08:00 | 79496.56 | 1440.0011 | 3 | 15 | 4.400381 | 1.074892 | 2.805149 | 1.337e-09 | 11.74173 | 4.861e-09
2018-02-09 08:02 | 79616.56 | 1560.002 | 3 | 15 | 4.400361 | 0.9267673 | 2.83842 | 1.337e-09 | 11.88814 | 4.861e-09
2018-02-09 08:04 | 79736.56 | 1680.0019 | 3 | 15 | 4.400341 | 0.8037987 | 2.867206 | 1.337e-09 | 12.01481 | 4.861e-09
2018-02-09 08:06 | 79856.56 | 1800.0011 | 3 | 15 | 4.400362 | 0.7027168 | 2.892271 | 1.337e-09 | 12.1251 | 4.861e-09
2018-02-09 08:07 | 79924.43 | 1867.8761 | 3 | 15 | 4.400348 | 0.6519947 | 2.905035 | 1.337e-09 | 12.18127 | 4.861e-09
2018-02-09 08:09 | 80044.48 | 120.0013 | 4 | 15 | 4.354943 | 0 | 2.905035 | 1.337e-09 | 12.18127 | 4.861e-09
2018-02-09 08:11 | 80164.48 | 240.0021 | 4 | 15 | 4.351193 | 0 | 2.905035 | 1.337e-09 | 12.18127 | 4.861e-09
2018-02-09 08:12 | 80224.48 | 300.0017 | 4 | 15 | 4.350068 | 0 | 2.905035 | 1.337e-09 | 12.18127 | 4.861e-09
2018-02-09 08:14 | 80344.56 | 120.0011 | 5 | 15 | 3.887051 | -6.52007 | 2.905035 | 0.217292 | 12.18127 | 0.8578696
2018-02-09 08:16 | 80464.56 | 240.0027 | 5 | 15 | 3.801142 | -6.519993 | 2.905035 | 0.434608 | 12.18127 | 1.693077
2018-02-09 08:18 | 80584.56 | 360.0019 | 5 | 15 | 3.723123 | -6.519969 | 2.905035 | 0.6519222 | 12.18127 | 2.510535
2018-02-09 08:20 | 80704.56 | 480.0019 | 5 | 15 | 3.651415 | -6.519892 | 2.905035 | 0.8692278 | 12.18127 | 3.311685
2018-02-09 08:22 | 80824.56 | 600.002 | 5 | 15 | 3.586755 | -6.519889 | 2.905035 | 1.086535 | 12.18127 | 4.098011
2018-02-09 08:24 | 80944.56 | 720.0011 | 5 | 15 | 3.530136 | -6.519824 | 2.905035 | 1.303846 | 12.18127 | 4.871138
2018-02-09 08:26 | 81064.56 | 840.0003 | 5 | 15 | 3.481089 | -6.52015 | 2.905035 | 1.52115 | 12.18127 | 5.632794
2018-02-09 08:28 | 81184.56 | 960.0003 | 5 | 15 | 3.438084 | -6.519822 | 2.905035 | 1.738458 | 12.18127 | 6.384496
2018-02-09 08:30 | 81304.56 | 1080.0003 | 5 | 15 | 3.39895 | -6.520176 | 2.905035 | 1.955781 | 12.18127 | 7.127348
2018-02-09 08:32 | 81424.56 | 1200.0003 | 5 | 15 | 3.361494 | -6.519812 | 2.905035 | 2.173086 | 12.18127 | 7.861899
2018-02-09 08:34 | 81544.56 | 1320.0003 | 5 | 15 | 3.318607 | -6.5201 | 2.905035 | 2.390401 | 12.18127 | 8.587968
2018-02-09 08:36 | 81664.56 | 1440.0003 | 5 | 15 | 3.246219 | -6.51992 | 2.905035 | 2.607718 | 12.18127 | 9.302145
2018-02-09 08:38 | 81784.56 | 1560.0019 | 5 | 15 | 3.102847 | -6.520106 | 2.905035 | 2.825043 | 12.18127 | 9.994083
2018-02-09 08:39 | 81828.24 | 1603.6769 | 5 | 15 | 2.999999 | -6.520164 | 2.905035 | 2.904137 | 12.18127 | 10.23581
2018-02-09 08:41 | 81948.29046 | 120 | 6 | 15 | 3.596778 | 0 | 2.905035 | 2.904137 | 12.18127 | 10.23581
2018-02-09 08:43 | 82068.29026 | 239.9998 | 6 | 15 | 3.627814 | 0 | 2.905035 | 2.904137 | 12.18127 | 10.23581
2018-02-09 08:44 | 82128.29186 | 300.0014 | 6 | 15 | 3.635504 | 0 | 2.905035 | 2.904137 | 12.18127 | 10.23581
2018-02-09 08:44 | 82128.3 | 0.0023 | 7 | 16 | 3.635514 | 0 | 0 | 0 | 0 | 0
2018-02-09 08:46 | 82248.39 | 120.0002 | 2 | 16 | 3.968184 | 4.890045 | 0.1623032 | 0 | 0.6384988 | 0
2018-02-09 08:48 | 82368.39 | 240.001 | 2 | 16 | 4.011803 | 4.890108 | 0.3252808 | 0 | 1.288915 | 0
2018-02-09 08:50 | 82488.39 | 360.0019 | 2 | 16 | 4.045989 | 4.890005 | 0.4882595 | 0 | 1.945648 | 0
2018-02-09 08:52 | 82608.39 | 480.0019 | 2 | 16 | 4.073022 | 4.890039 | 0.651242 | 0 | 2.607349 | 0
2018-02-09 08:54 | 82728.39 | 600.0019 | 2 | 16 | 4.096333 | 4.890099 | 0.8142291 | 0 | 3.273108 | 0
2018-02-09 08:56 | 82848.39 | 720.0001 | 2 | 16 | 4.121359 | 4.890089 | 0.9772119 | 0 | 3.942736 | 0
2018-02-09 08:58 | 82968.39 | 840.001 | 2 | 16 | 4.149147 | 4.89006 | 1.140204 | 0 | 4.616708 | 0
2018-02-09 09:00 | 83088.39 | 960.001 | 2 | 16 | 4.179955 | 4.890066 | 1.303183 | 0 | 5.295393 | 0
2018-02-09 09:02 | 83208.39 | 1080.0002 | 2 | 16 | 4.200418 | 4.616259 | 1.464274 | 0 | 5.971026 | 0
2018-02-09 09:04 | 83328.39 | 1200.0006 | 2 | 16 | 4.200387 | 4.029541 | 1.608186 | 0 | 6.575512 | 0
2018-02-09 09:06 | 83448.39 | 1320.001 | 2 | 16 | 4.200348 | 3.494574 | 1.733455 | 0 | 7.101689 | 0
2018-02-09 09:07 | 83505.25 | 1376.8584 | 2 | 16 | 4.200353 | 3.259974 | 1.786778 | 0 | 7.325665 | 0
2018-02-09 09:09 | 83625.26 | 120.0018 | 3 | 16 | 4.228524 | 3.260054 | 1.894996 | 0 | 7.781621 | 0
2018-02-09 09:11 | 83745.26 | 240.0002 | 3 | 16 | 4.261689 | 3.260153 | 2.003658 | 0 | 8.242877 | 0
2018-02-09 09:13 | 83865.26 | 360.0003 | 3 | 16 | 4.29723 | 3.260132 | 2.112317 | 0 | 8.707862 | 0
2018-02-09 09:15 | 83985.26 | 480 | 3 | 16 | 4.334844 | 3.260147 | 2.220977 | 0 | 9.176826 | 0
2018-02-09 09:17 | 84105.26 | 600.0011 | 3 | 16 | 4.374187 | 3.260132 | 2.329638 | 0 | 9.649978 | 0
2018-02-09 09:19 | 84225.26 | 720.0011 | 3 | 16 | 4.400409 | 3.001631 | 2.436649 | 0 | 10.11994 | 0
2018-02-09 09:21 | 84345.26 | 840.0003 | 3 | 16 | 4.400387 | 2.485544 | 2.527708 | 0 | 10.52064 | 0
2018-02-09 09:23 | 84465.26 | 960.0018 | 3 | 16 | 4.400386 | 2.076979 | 2.603517 | 0 | 10.85423 | 0
2018-02-09 09:25 | 84585.26 | 1080.0011 | 3 | 16 | 4.400377 | 1.744797 | 2.667012 | 0 | 11.13363 | 0
2018-02-09 09:27 | 84705.26 | 1200.0027 | 3 | 16 | 4.400390625 | 1.475918 | 2.720525 | 0 | 11.36911 | 0
2018-02-09 09:29 | 84825.26 | 1320.0011 | 3 | 16 | 4.400369 | 1.256062 | 2.765927 | 0 | 11.56889 | 0
2018-02-09 09:31 | 84945.26 | 1440.0005 | 3 | 16 | 4.400364 | 1.076422 | 2.804704 | 0 | 11.73953 | 0
2018-02-09 09:33 | 85065.26 | 1560.0013 | 3 | 16 | 4.400381 | 0.9289665 | 2.838046 | 0 | 11.88624 | 0
2018-02-09 09:35 | 85185.26 | 1680.0021 | 3 | 16 | 4.400339 | 0.8058777 | 2.866892 | 0 | 12.01318 | 0
2018-02-09 09:37 | 85305.26 | 1800.0004 | 3 | 16 | 4.400348 | 0.7036972 | 2.892012 | 0 | 12.12371 | 0
2018-02-09 09:38 | 85375.62 | 1870.3602 | 3 | 16 | 4.400351 | 0.6519985 | 2.90525 | 0 | 12.18196 | 0
2018-02-09 09:40 | 85495.67302 | 120.001 | 4 | 16 | 4.354999 | 0 | 2.90525 | 0 | 12.18196 | 0
2018-02-09 09:42 | 85615.67222 | 240.0002 | 4 | 16 | 4.351267 | 0 | 2.90525 | 0 | 12.18196 | 0
2018-02-09 09:43 | 85675.67352 | 300.0015 | 4 | 16 | 4.350126 | 0 | 2.90525 | 0 | 12.18196 | 0
2018-02-09 09:45 | 85795.76 | 120.0036 | 5 | 16 | 3.88658 | -6.520094 | 2.90525 | 0.2173087 | 12.18196 | 0.857848
2018-02-09 09:47 | 85915.76 | 240.0037 | 5 | 16 | 3.800652 | -6.520089 | 2.90525 | 0.4346215 | 12.18196 | 1.692924
2018-02-09 09:49 | 86035.76 | 360.002 | 5 | 16 | 3.722328 | -6.520016 | 2.90525 | 0.6519298 | 12.18196 | 2.510205
2018-02-09 09:51 | 86155.76 | 480.0028 | 5 | 16 | 3.650442 | -6.520018 | 2.90525 | 0.8692479 | 12.18196 | 3.311211
2018-02-09 09:53 | 86275.76 | 600.0026 | 5 | 16 | 3.585482 | -6.520024 | 2.90525 | 1.086562 | 12.18196 | 4.097308
2018-02-09 09:55 | 86395.76 | 720.0036 | 5 | 16 | 3.52887 | -6.520051 | 2.90525 | 1.303877 | 12.18196 | 4.870194
2018-02-09 09:57 | 86515.76 | 840.0013 | 5 | 16 | 3.479864 | -6.519979 | 2.90525 | 1.521195 | 12.18196 | 5.631628
2018-02-09 09:59 | 86635.76 | 960.002 | 5 | 16 | 3.436766 | -6.519967 | 2.90525 | 1.738508 | 12.18196 | 6.383068
2018-02-09 10:01 | 86755.76 | 1080.0002 | 5 | 16 | 3.397654 | -6.51999 | 2.90525 | 1.955814 | 12.18196 | 7.125586
2018-02-09 10:03 | 86875.76 | 1200.0024 | 5 | 16 | 3.35994 | -6.519984 | 2.90525 | 2.173134 | 12.18196 | 7.859877
2018-02-09 10:05 | 86995.76 | 1320.0002 | 5 | 16 | 3.316839 | -6.519963 | 2.90525 | 2.390448 | 12.18196 | 8.58557
2018-02-09 10:07 | 87115.76 | 1440.0037 | 5 | 16 | 3.244453 | -6.519984 | 2.90525 | 2.607766 | 12.18196 | 9.299356
2018-02-09 10:09 | 87235.76 | 1560.0036 | 5 | 16 | 3.099346 | -6.519986 | 2.90525 | 2.825078 | 12.18196 | 9.990728
2018-02-09 10:10 | 87277.73 | 1601.973 | 5 | 16 | 2.999996 | -6.519939 | 2.90525 | 2.901084 | 12.18196 | 10.22286
2018-02-09 10:12 | 87397.7744 | 120.0019 | 6 | 16 | 3.598119 | 0 | 2.90525 | 2.901084 | 12.18196 | 10.22286
2018-02-09 10:14 | 87517.7736 | 240.0011 | 6 | 16 | 3.629086 | 0 | 2.90525 | 2.901084 | 12.18196 | 10.22286
2018-02-09 10:15 | 87577.7733 | 300.0008 | 6 | 16 | 3.636765 | 0 | 2.90525 | 2.901084 | 12.18196 | 10.22286
2018-02-09 10:15 | 87577.78 | 0.0024 | 7 | 17 | 3.636745 | 0 | 0 | 0 | 0 | 0
2018-02-09 10:17 | 87697.88 | 120.0002 | 2 | 17 | 3.969593 | 4.890024 | 0.1623103 | 0 | 0.6387681 | 0
2018-02-09 10:19 | 87817.88 | 240.0018 | 2 | 17 | 4.013238 | 4.890129 | 0.3252954 | 0 | 1.289449 | 0
2018-02-09 10:21 | 87937.88 | 360.0011 | 2 | 17 | 4.047262 | 4.889997 | 0.4882745 | 0 | 1.946416 | 0
2018-02-09 10:23 | 88057.88 | 480.0002 | 2 | 17 | 4.07406 | 4.890081 | 0.6512601 | 0 | 2.608322 | 0
2018-02-09 10:25 | 88177.88 | 600.0009 | 2 | 17 | 4.097377 | 4.889996 | 0.8142458 | 0 | 3.274241 | 0
2018-02-09 10:27 | 88297.88 | 720.0002 | 2 | 17 | 4.122259 | 4.890003 | 0.9772283 | 0 | 3.944032 | 0
2018-02-09 10:29 | 88417.88 | 840.0018 | 2 | 17 | 4.150085 | 4.890039 | 1.140211 | 0 | 4.618127 | 0
2018-02-09 10:31 | 88537.88 | 960.001 | 2 | 17 | 4.180936 | 4.890045 | 1.3032 | 0 | 5.297011 | 0
2018-02-09 10:33 | 88657.88 | 1080.0018 | 2 | 17 | 4.200398 | 4.599852 | 1.464029 | 0 | 5.971637 | 0
2018-02-09 10:35 | 88777.88 | 1200.001 | 2 | 17 | 4.200405 | 4.017931 | 1.607486 | 0 | 6.574215 | 0
2018-02-09 10:37 | 88897.88 | 1320.0019 | 2 | 17 | 4.200301 | 3.486521 | 1.732409 | 0 | 7.098936 | 0
2018-02-09 10:38 | 88953 | 1375.1216 | 2 | 17 | 4.20036 | 3.259991 | 1.78405 | 0 | 7.315846 | 0
2018-02-09 10:40 | 89073.01 | 120.0019 | 3 | 17 | 4.228562 | 3.260094 | 1.892266 | 0 | 7.771795 | 0
2018-02-09 10:42 | 89193 | 240.0011 | 3 | 17 | 4.261614 | 3.260113 | 2.000927 | 0 | 8.233047 | 0
2018-02-09 10:44 | 89313 | 360.0003 | 3 | 17 | 4.297084 | 3.260082 | 2.109584 | 0 | 8.698009 | 0
2018-02-09 10:46 | 89433 | 480.0003 | 3 | 17 | 4.334681 | 3.260136 | 2.218249 | 0 | 9.166977 | 0
2018-02-09 10:48 | 89553 | 600.0011 | 3 | 17 | 4.374093 | 3.260153 | 2.326906 | 0 | 9.6401 | 0
2018-02-09 10:50 | 89673 | 720.0004 | 3 | 17 | 4.400389 | 3.001768 | 2.43393 | 0 | 10.11012 | 0
2018-02-09 10:52 | 89793 | 840.0003 | 3 | 17 | 4.400377 | 2.484886 | 2.524989 | 0 | 10.51081 | 0
2018-02-09 10:54 | 89913 | 960.0011 | 3 | 17 | 4.40039 | 2.076269 | 2.600778 | 0 | 10.84431 | 0
2018-02-09 10:56 | 90033 | 1080.0003 | 3 | 17 | 4.400394 | 1.74469 | 2.664256 | 0 | 11.12364 | 0
2018-02-09 10:58 | 90153 | 1200.0003 | 3 | 17 | 4.40036 | 1.4744 | 2.717735 | 0 | 11.35897 | 0
2018-02-09 11:00 | 90273 | 1320.0012 | 3 | 17 | 4.400379 | 1.25531 | 2.763103 | 0 | 11.55861 | 0
2018-02-09 11:02 | 90393 | 1440.0003 | 3 | 17 | 4.400365 | 1.075411 | 2.801842 | 0 | 11.72908 | 0
2018-02-09 11:04 | 90513 | 1560.0003 | 3 | 17 | 4.400372 | 0.9280052 | 2.835153 | 0 | 11.87565 | 0
2018-02-09 11:06 | 90633 | 1680.0011 | 3 | 17 | 4.400354 | 0.804924 | 2.863971 | 0 | 12.00246 | 0
2018-02-09 11:08 | 90753 | 1800.0012 | 3 | 17 | 4.40034 | 0.7025757 | 2.889056 | 0 | 12.11285 | 0
2018-02-09 11:09 | 90822.01 | 1869.0096 | 3 | 17 | 4.40037 | 0.6519966 | 2.902033 | 0 | 12.16995 | 0
2018-02-09 11:11 | 90942.07 | 120.0003 | 4 | 17 | 4.354991 | 0 | 2.902033 | 0 | 12.16995 | 0
2018-02-09 11:13 | 91062.07 | 240.0003 | 4 | 17 | 4.351264 | 0 | 2.902033 | 0 | 12.16995 | 0
2018-02-09 11:14 | 91122.08 | 300.0049 | 4 | 17 | 4.350127 | 0 | 2.902033 | 0 | 12.16995 | 0
2018-02-09 11:16 | 91242.15522 | 120.0001 | 5 | 17 | 3.886613 | -6.520018 | 2.902033 | 0.2173032 | 12.16995 | 0.8578656
2018-02-09 11:18 | 91362.15532 | 240.0002 | 5 | 17 | 3.800537 | -6.520016 | 2.902033 | 0.4346094 | 12.16995 | 1.69292
2018-02-09 11:20 | 91482.15612 | 360.001 | 5 | 17 | 3.722079 | -6.519946 | 2.902033 | 0.6519178 | 12.16995 | 2.510165
2018-02-09 11:22 | 91602.15622 | 480.0011 | 5 | 17 | 3.650302 | -6.519913 | 2.902033 | 0.8692322 | 12.16995 | 3.311112
2018-02-09 11:24 | 91722.15622 | 600.0011 | 5 | 17 | 3.585616 | -6.519866 | 2.902033 | 1.086542 | 12.16995 | 4.097204
2018-02-09 11:26 | 91842.15772 | 720.0026 | 5 | 17 | 3.528953 | -6.519906 | 2.902033 | 1.303855 | 12.16995 | 4.870101
2018-02-09 11:28 | 91962.15532 | 840.0002 | 5 | 17 | 3.479939 | -6.519878 | 2.902033 | 1.521162 | 12.16995 | 5.63152
2018-02-09 11:30 | 92082.15612 | 960.001 | 5 | 17 | 3.436655 | -6.519876 | 2.902033 | 1.73847 | 12.16995 | 6.382947
2018-02-09 11:32 | 92202.15692 | 1080.0018 | 5 | 17 | 3.397448 | -6.519902 | 2.902033 | 1.955776 | 12.16995 | 7.125439
2018-02-09 11:34 | 92322.15622 | 1200.0011 | 5 | 17 | 3.359854 | -6.519908 | 2.902033 | 2.173075 | 12.16995 | 7.859632
2018-02-09 11:36 | 92442.15622 | 1320.0011 | 5 | 17 | 3.31692 | -6.519923 | 2.902033 | 2.390382 | 12.16995 | 8.585316
2018-02-09 11:38 | 92562.15542 | 1440.0003 | 5 | 17 | 3.244275 | -6.51996 | 2.902033 | 2.607694 | 12.16995 | 9.299103
2018-02-09 11:40 | 92682.15702 | 1560.0019 | 5 | 17 | 3.098799 | -6.519925 | 2.902033 | 2.825 | 12.16995 | 9.990373
2018-02-09 11:40 | 92723.82722 | 1601.6721 | 5 | 17 | 2.999985 | -6.51992 | 2.902033 | 2.900463 | 12.16995 | 10.22081
2018-02-09 11:42 | 92843.88 | 120.001 | 6 | 17 | 3.597849 | 0 | 2.902033 | 2.900463 | 12.16995 | 10.22081
2018-02-09 11:44 | 92963.88 | 240.0002 | 6 | 17 | 3.628836 | 0 | 2.902033 | 2.900463 | 12.16995 | 10.22081
2018-02-09 11:45 | 93023.88 | 300.0033 | 6 | 17 | 3.636489 | 0 | 2.902033 | 2.900463 | 12.16995 | 10.22081
2018-02-09 11:45 | 93023.88936 | 0.0023 | 7 | 18 | 3.6365 | 0 | 0 | 0 | 0 | 0
2018-02-09 11:47 | 93143.98 | 120.0003 | 2 | 18 | 3.969501 | 4.89006 | 0.1623013 | 0 | 0.6387138 | 0
2018-02-09 11:49 | 93263.98 | 240.0009 | 2 | 18 | 4.013124 | 4.890011 | 0.3252898 | 0 | 1.289388 | 0
2018-02-09 11:51 | 93383.98 | 360.001 | 2 | 18 | 4.047295 | 4.890072 | 0.4882685 | 0 | 1.946341 | 0
2018-02-09 11:53 | 93503.98 | 480.0003 | 2 | 18 | 4.074095 | 4.890013 | 0.651252 | 0 | 2.608241 | 0
2018-02-09 11:55 | 93623.98 | 600.0018 | 2 | 18 | 4.097425 | 4.89002 | 0.81424 | 0 | 3.274177 | 0
2018-02-09 11:57 | 93743.98 | 720.0003 | 2 | 18 | 4.122409 | 4.890038 | 0.9772253 | 0 | 3.943995 | 0
2018-02-09 11:59 | 93863.98 | 840.0026 | 2 | 18 | 4.150181 | 4.890001 | 1.140219 | 0 | 4.618146 | 0
2018-02-09 12:01 | 93983.98 | 960.001 | 2 | 18 | 4.180965 | 4.89003 | 1.303206 | 0 | 5.297033 | 0
2018-02-09 12:03 | 94103.98 | 1080.0004 | 2 | 18 | 4.200416 | 4.600416 | 1.464043 | 0 | 5.971684 | 0
2018-02-09 12:05 | 94223.98 | 1200.0004 | 2 | 18 | 4.200397 | 4.018122 | 1.607495 | 0 | 6.574242 | 0
2018-02-09 12:07 | 94343.98 | 1320.0018 | 2 | 18 | 4.200386 | 3.48476 | 1.732389 | 0 | 7.098842 | 0
2018-02-09 12:08 | 94398.17 | 1374.1904 | 2 | 18 | 4.200367 | 3.259989 | 1.783131 | 0 | 7.311977 | 0
2018-02-09 12:10 | 94518.17798 | 120.001 | 3 | 18 | 4.228576 | 3.26008 | 1.891356 | 0 | 7.76797 | 0
2018-02-09 12:12 | 94638.17888 | 240.0019 | 3 | 18 | 4.261726 | 3.260067 | 2.000016 | 0 | 8.229227 | 0
2018-02-09 12:14 | 94758.17718 | 360.0002 | 3 | 18 | 4.297215 | 3.260105 | 2.108674 | 0 | 8.694203 | 0
2018-02-09 12:16 | 94878.17888 | 480.0019 | 3 | 18 | 4.334842 | 3.260094 | 2.217332 | 0 | 9.163158 | 0
2018-02-09 12:18 | 94998.17888 | 600.0019 | 3 | 18 | 4.374188 | 3.260117 | 2.325991 | 0 | 9.636303 | 0
2018-02-09 12:20 | 95118.17798 | 720.001 | 3 | 18 | 4.400398 | 3.001974 | 2.433012 | 0 | 10.10631 | 0
2018-02-09 12:22 | 95238.17708 | 840.0001 | 3 | 18 | 4.400399 | 2.486017 | 2.524067 | 0 | 10.50699 | 0
2018-02-09 12:24 | 95358.17718 | 960.0002 | 3 | 18 | 4.400372 | 2.076645 | 2.599862 | 0 | 10.84052 | 0
2018-02-09 12:26 | 95478.17728 | 1080.0003 | 3 | 18 | 4.400393 | 1.744974 | 2.663362 | 0 | 11.11994 | 0
2018-02-09 12:28 | 95598.17728 | 1200.0003 | 3 | 18 | 4.400388 | 1.47612 | 2.716888 | 0 | 11.35548 | 0
2018-02-09 12:30 | 95718.17728 | 1320.0003 | 3 | 18 | 4.400387 | 1.256517 | 2.762298 | 0 | 11.55529 | 0
2018-02-09 12:32 | 95838.17798 | 1440.001 | 3 | 18 | 4.400371 | 1.076752 | 2.801083 | 0 | 11.72596 | 0
2018-02-09 12:34 | 95958.17728 | 1560.0003 | 3 | 18 | 4.400378 | 0.9289589 | 2.834428 | 0 | 11.87269 | 0
2018-02-09 12:36 | 96078.17728 | 1680.0003 | 3 | 18 | 4.40036 | 0.8064346 | 2.863277 | 0 | 11.99964 | 0
2018-02-09 12:38 | 96198.17888 | 1800.0019 | 3 | 18 | 4.400358 | 0.7036724 | 2.888382 | 0 | 12.11011 | 0
2018-02-09 12:40 | 96268.34018 | 1870.1632 | 3 | 18 | 4.400377 | 0.6519985 | 2.901574 | 0 | 12.16816 | 0
2018-02-09 12:42 | 96388.4 | 120.001 | 4 | 18 | 4.35503 | 0 | 2.901574 | 0 | 12.16816 | 0
2018-02-09 12:44 | 96508.4 | 240.0017 | 4 | 18 | 4.351294 | 0 | 2.901574 | 0 | 12.16816 | 0
2018-02-09 12:45 | 96568.39 | 300.0008 | 4 | 18 | 4.350168 | 0 | 2.901574 | 0 | 12.16816 | 0
2018-02-09 12:47 | 96688.48364 | 120.0001 | 5 | 18 | 3.886772 | -6.51999 | 2.901574 | 0.2173094 | 12.16816 | 0.8578653
2018-02-09 12:49 | 96808.48454 | 240.001 | 5 | 18 | 3.80069 | -6.51992 | 2.901574 | 0.4346165 | 12.16816 | 1.692945
2018-02-09 12:51 | 96928.48374 | 360.0002 | 5 | 18 | 3.722425 | -6.519948 | 2.901574 | 0.6519255 | 12.16816 | 2.510243
2018-02-09 12:53 | 97048.48454 | 480.001 | 5 | 18 | 3.650489 | -6.519894 | 2.901574 | 0.869235 | 12.16816 | 3.311221
2018-02-09 12:55 | 97168.48524 | 600.0017 | 5 | 18 | 3.585652 | -6.519843 | 2.901574 | 1.086542 | 12.16816 | 4.097323
2018-02-09 12:57 | 97288.48454 | 720.001 | 5 | 18 | 3.528928 | -6.51983 | 2.901574 | 1.303848 | 12.16816 | 4.870194
2018-02-09 12:59 | 97408.48364 | 840.0001 | 5 | 18 | 3.479904 | -6.520209 | 2.901574 | 1.521166 | 12.16816 | 5.63164
2018-02-09 13:01 | 97528.48454 | 960.001 | 5 | 18 | 3.436703 | -6.519896 | 2.901574 | 1.73848 | 12.16816 | 6.383094
2018-02-09 13:03 | 97648.48454 | 1080.001 | 5 | 18 | 3.397737 | -6.519775 | 2.901574 | 1.955788 | 12.16816 | 7.125623
2018-02-09 13:05 | 97768.48454 | 1200.001 | 5 | 18 | 3.359776 | -6.519822 | 2.901574 | 2.1731 | 12.16816 | 7.859866
2018-02-09 13:07 | 97888.48454 | 1320.001 | 5 | 18 | 3.316634 | -6.520062 | 2.901574 | 2.390411 | 12.16816 | 8.585513
2018-02-09 13:09 | 98008.48364 | 1440.0001 | 5 | 18 | 3.243571 | -6.520182 | 2.901574 | 2.607726 | 12.16816 | 9.2992
2018-02-09 13:11 | 98128.48454 | 1560.001 | 5 | 18 | 3.097758 | -6.519826 | 2.901574 | 2.825031 | 12.16816 | 9.990307
2018-02-09 13:11 | 98169.63294 | 1601.1494 | 5 | 18 | 2.999994 | -6.519864 | 2.901574 | 2.899551 | 12.16816 | 10.21782
2018-02-09 13:13 | 98289.68 | 120.0025 | 6 | 18 | 3.597792 | 0 | 2.901574 | 2.899551 | 12.16816 | 10.21782
2018-02-09 13:15 | 98409.68 | 239.9999 | 6 | 18 | 3.628766 | 0 | 2.901574 | 2.899551 | 12.16816 | 10.21782
2018-02-09 13:16 | 98469.68 | 300.0006 | 6 | 18 | 3.636436 | 0 | 2.901574 | 2.899551 | 12.16816 | 10.21782
2018-02-09 13:16 | 98469.69 | 0.0023 | 7 | 19 | 3.636469 | 0 | 0 | 0 | 0 | 0
2018-02-09 13:18 | 98589.77 | 120.001 | 2 | 19 | 3.969644 | 4.890039 | 0.1623064 | 0 | 0.6387539 | 0
2018-02-09 13:20 | 98709.77 | 240.0002 | 2 | 19 | 4.013206 | 4.89011 | 0.3252873 | 0 | 1.28942 | 0
2018-02-09 13:22 | 98829.77 | 360.0019 | 2 | 19 | 4.047256 | 4.890072 | 0.4882669 | 0 | 1.946387 | 0
2018-02-09 13:24 | 98949.78 | 480.0026 | 2 | 19 | 4.074116 | 4.890034 | 0.6512581 | 0 | 2.608318 | 0
2018-02-09 13:26 | 99069.77 | 600.0019 | 2 | 19 | 4.097394 | 4.890005 | 0.8142382 | 0 | 3.274218 | 0
2018-02-09 13:28 | 99189.77 | 720.0019 | 2 | 19 | 4.122396 | 4.890045 | 0.977226 | 0 | 3.94404 | 0
2018-02-09 13:30 | 99309.77 | 840.0002 | 2 | 19 | 4.150174 | 4.89006 | 1.140216 | 0 | 4.618174 | 0
2018-02-09 13:32 | 99429.77 | 960.0012 | 2 | 19 | 4.180953 | 4.890026 | 1.303197 | 0 | 5.297031 | 0
2018-02-09 13:34 | 99549.77 | 1080.0002 | 2 | 19 | 4.20041 | 4.598488 | 1.464007 | 0 | 5.971575 | 0
2018-02-09 13:36 | 99669.78 | 1200.0026 | 2 | 19 | 4.200405 | 4.014994 | 1.607378 | 0 | 6.573794 | 0
2018-02-09 13:38 | 99789.77 | 1320.0002 | 2 | 19 | 4.200372 | 3.483812 | 1.732192 | 0 | 7.098059 | 0
2018-02-09 13:39 | 99843.52 | 1373.7463 | 2 | 19 | 4.200343 | 3.259977 | 1.782513 | 0 | 7.309425 | 0
2018-02-09 13:41 | 99963.53 | 120.0002 | 3 | 19 | 4.228509 | 3.260086 | 1.890734 | 0 | 7.765395 | 0
2018-02-09 13:43 | 100083.5 | 240.0018 | 3 | 19 | 4.261611 | 3.260094 | 1.999396 | 0 | 8.226644 | 0
2018-02-09 13:45 | 100203.5 | 360.0018 | 3 | 19 | 4.297089 | 3.260086 | 2.108053 | 0 | 8.691607 | 0
2018-02-09 13:47 | 100323.5 | 480.0011 | 3 | 19 | 4.334701 | 3.260033 | 2.216711 | 0 | 9.160542 | 0
2018-02-09 13:49 | 100443.5 | 600.0018 | 3 | 19 | 4.374071 | 3.260059 | 2.325371 | 0 | 9.633675 | 0
2018-02-09 13:51 | 100563.5 | 720.0002 | 3 | 19 | 4.400407 | 3.001974 | 2.432392 | 0 | 10.10368 | 0
2018-02-09 13:53 | 100683.5 | 840.0019 | 3 | 19 | 4.400376 | 2.483299 | 2.52342 | 0 | 10.50424 | 0
2018-02-09 13:55 | 100803.5 | 960.0002 | 3 | 19 | 4.400357 | 2.074242 | 2.599161 | 0 | 10.83753 | 0
2018-02-09 13:57 | 100923.5 | 1080.0011 | 3 | 19 | 4.400382 | 1.744076 | 2.662617 | 0 | 11.11677 | 0
2018-02-09 13:59 | 101043.5 | 1200.0011 | 3 | 19 | 4.400371 | 1.474325 | 2.71611 | 0 | 11.35215 | 0
2018-02-09 14:01 | 101163.5 | 1320.0011 | 3 | 19 | 4.4004 | 1.256519 | 2.761499 | 0 | 11.55188 | 0
2018-02-09 14:03 | 101283.5 | 1440.0003 | 3 | 19 | 4.400393 | 1.076754 | 2.800267 | 0 | 11.72248 | 0
2018-02-09 14:05 | 101403.5 | 1560.0011 | 3 | 19 | 4.400369 | 0.9286346 | 2.8336 | 0 | 11.86915 | 0
2018-02-09 14:07 | 101523.5 | 1680.0011 | 3 | 19 | 4.400362 | 0.8054104 | 2.862438 | 0 | 11.99605 | 0
2018-02-09 14:09 | 101643.5 | 1800.0011 | 3 | 19 | 4.400334 | 0.702837 | 2.887538 | 0 | 12.1065 | 0
2018-02-09 14:10 | 101712.8 | 1869.3168 | 3 | 19 | 4.40037 | 0.6519947 | 2.900575 | 0 | 12.16387 | 0
2018-02-09 14:12 | 101832.8976 | 120.0019 | 4 | 19 | 4.355001 | 0 | 2.900575 | 0 | 12.16387 | 0
2018-02-09 14:14 | 101952.896 | 240.0003 | 4 | 19 | 4.351277 | 0 | 2.900575 | 0 | 12.16387 | 0
2018-02-09 14:15 | 102012.8989 | 300.0032 | 4 | 19 | 4.350137 | 0 | 2.900575 | 0 | 12.16387 | 0
2018-02-09 14:17 | 102133 | 120.0012 | 5 | 19 | 3.886985 | -6.520054 | 2.900575 | 0.2173141 | 12.16387 | 0.8579128
2018-02-09 14:19 | 102253 | 240.0003 | 5 | 19 | 3.800692 | -6.520009 | 2.900575 | 0.434621 | 12.16387 | 1.693023
2018-02-09 14:21 | 102373 | 360.0012 | 5 | 19 | 3.722511 | -6.519984 | 2.900575 | 0.6519204 | 12.16387 | 2.510306
2018-02-09 14:23 | 102493 | 480.0019 | 5 | 19 | 3.650614 | -6.519944 | 2.900575 | 0.8692272 | 12.16387 | 3.31131
2018-02-09 14:25 | 102613 | 600.0019 | 5 | 19 | 3.585563 | -6.519843 | 2.900575 | 1.086538 | 12.16387 | 4.097423
2018-02-09 14:27 | 102733 | 720.0012 | 5 | 19 | 3.528668 | -6.519887 | 2.900575 | 1.303852 | 12.16387 | 4.870282
2018-02-09 14:29 | 102853 | 840.0019 | 5 | 19 | 3.479889 | -6.519859 | 2.900575 | 1.521163 | 12.16387 | 5.631677
2018-02-09 14:31 | 102973 | 960.002 | 5 | 19 | 3.436623 | -6.519906 | 2.900575 | 1.73847 | 12.16387 | 6.383089
2018-02-09 14:33 | 103093 | 1080.0019 | 5 | 19 | 3.397343 | -6.519822 | 2.900575 | 1.955778 | 12.16387 | 7.125579
2018-02-09 14:35 | 103213 | 1200.0012 | 5 | 19 | 3.359484 | -6.519917 | 2.900575 | 2.17309 | 12.16387 | 7.859772
2018-02-09 14:37 | 103333 | 1320.0012 | 5 | 19 | 3.316209 | -6.519897 | 2.900575 | 2.390395 | 12.16387 | 8.58532
2018-02-09 14:39 | 103453 | 1440.0012 | 5 | 19 | 3.243402 | -6.519849 | 2.900575 | 2.607704 | 12.16387 | 9.298941
2018-02-09 14:41 | 103573 | 1560.0003 | 5 | 19 | 3.097194 | -6.519915 | 2.900575 | 2.825014 | 12.16387 | 9.989971
2018-02-09 14:42 | 103613.8 | 1600.772 | 5 | 19 | 2.999986 | -6.519923 | 2.900575 | 2.898852 | 12.16387 | 10.21538
2018-02-09 14:44 | 103733.8 | 120.0016 | 6 | 19 | 3.597676 | 0 | 2.900575 | 2.898852 | 12.16387 | 10.21538
2018-02-09 14:46 | 103853.8 | 240.0016 | 6 | 19 | 3.628626 | 0 | 2.900575 | 2.898852 | 12.16387 | 10.21538
2018-02-09 14:47 | 103913.8 | 300.0028 | 6 | 19 | 3.636302 | 0 | 2.900575 | 2.898852 | 12.16387 | 10.21538
2018-02-09 14:47 | 103913.8 | 0.0026 | 7 | 20 | 3.63646 | 0 | 0 | 0 | 0 | 0
2018-02-09 14:49 | 104033.9 | 120.0003 | 2 | 20 | 3.969791 | 4.890039 | 0.1623049 | 3.565e-09 | 0.6387745 | 1.2965e-08
2018-02-09 14:51 | 104153.9 | 240.0003 | 2 | 20 | 4.013352 | 4.890066 | 0.3252904 | 3.565e-09 | 1.28948 | 1.2965e-08
2018-02-09 14:53 | 104273.9 | 360.0011 | 2 | 20 | 4.047399 | 4.890078 | 0.4882734 | 3.565e-09 | 1.946477 | 1.2965e-08
2018-02-09 14:55 | 104393.9 | 480.0003 | 2 | 20 | 4.074209 | 4.890091 | 0.6512543 | 3.565e-09 | 2.608391 | 1.2965e-08
2018-02-09 14:57 | 104513.9 | 600.002 | 2 | 20 | 4.097433 | 4.890083 | 0.8142352 | 3.565e-09 | 3.274311 | 1.2965e-08
2018-02-09 14:59 | 104633.9 | 720.0003 | 2 | 20 | 4.122369 | 4.89007 | 0.9772263 | 3.565e-09 | 3.94415 | 1.2965e-08
2018-02-09 15:01 | 104753.9 | 840.002 | 2 | 20 | 4.15015 | 4.890085 | 1.140215 | 3.565e-09 | 4.618286 | 1.2965e-08
2018-02-09 15:03 | 104873.9 | 960.0019 | 2 | 20 | 4.181031 | 4.890003 | 1.303202 | 3.565e-09 | 5.297174 | 1.2965e-08
2018-02-09 15:05 | 104993.9 | 1080.0003 | 2 | 20 | 4.200408 | 4.596132 | 1.463979 | 3.565e-09 | 5.971587 | 1.2965e-08
2018-02-09 15:07 | 105113.9 | 1200.0003 | 2 | 20 | 4.20039 | 4.01329 | 1.607296 | 3.565e-09 | 6.573578 | 1.2965e-08
2018-02-09 15:09 | 105233.9 | 1320.0011 | 2 | 20 | 4.200353 | 3.480619 | 1.732056 | 3.565e-09 | 7.097618 | 1.2965e-08
2018-02-09 15:10 | 105287.2 | 1373.3097 | 2 | 20 | 4.200348 | 3.259979 | 1.781953 | 3.565e-09 | 7.3072 | 1.2965e-08
2018-02-09 15:12 | 105407.2 | 120.0003 | 3 | 20 | 4.228556 | 3.260126 | 1.890178 | 7.329e-09 | 7.763191 | 2.8322e-08
2018-02-09 15:14 | 105527.2 | 240.0011 | 3 | 20 | 4.261621 | 3.260111 | 1.998839 | 7.329e-09 | 8.224443 | 2.8322e-08
2018-02-09 15:16 | 105647.2 | 360.0013 | 3 | 20 | 4.29714 | 3.260117 | 2.1075 | 7.329e-09 | 8.689426 | 2.8322e-08
2018-02-09 15:18 | 105767.2 | 480.0003 | 3 | 20 | 4.334659 | 3.26009 | 2.216158 | 7.329e-09 | 9.158368 | 2.8322e-08
2018-02-09 15:20 | 105887.2 | 600.001 | 3 | 20 | 4.373975 | 3.260092 | 2.324821 | 7.329e-09 | 9.631506 | 2.8322e-08
2018-02-09 15:22 | 106007.2 | 720 | 3 | 20 | 4.400403 | 3.00493 | 2.431882 | 7.329e-09 | 10.10168 | 2.8322e-08
2018-02-09 15:24 | 106127.2 | 840.0002 | 3 | 20 | 4.400402 | 2.490494 | 2.523026 | 7.329e-09 | 10.50275 | 2.8322e-08
2018-02-09 15:26 | 106247.2 | 960.0002 | 3 | 20 | 4.400378 | 2.077328 | 2.598902 | 7.329e-09 | 10.83663 | 2.8322e-08
2018-02-09 15:28 | 106367.2 | 1080.0019 | 3 | 20 | 4.400385 | 1.745251 | 2.66242 | 7.329e-09 | 11.11614 | 2.8322e-08
2018-02-09 15:30 | 106487.2 | 1200.0019 | 3 | 20 | 4.400387 | 1.476408 | 2.71595 | 7.329e-09 | 11.35169 | 2.8322e-08
2018-02-09 15:32 | 106607.2 | 1320.0011 | 3 | 20 | 4.400377 | 1.256353 | 2.761362 | 7.329e-09 | 11.55152 | 2.8322e-08
2018-02-09 15:34 | 106727.2 | 1440.0019 | 3 | 20 | 4.400367 | 1.076582 | 2.800142 | 7.329e-09 | 11.72216 | 2.8322e-08
2018-02-09 15:36 | 106847.2 | 1560.0011 | 3 | 20 | 4.400385 | 0.9291172 | 2.833481 | 7.329e-09 | 11.86887 | 2.8322e-08
2018-02-09 15:38 | 106967.2 | 1680.0011 | 3 | 20 | 4.400373 | 0.8062172 | 2.862329 | 7.329e-09 | 11.99581 | 2.8322e-08
2018-02-09 15:40 | 107087.2 | 1800.0019 | 3 | 20 | 4.40038 | 0.7041798 | 2.887435 | 7.329e-09 | 12.10629 | 2.8322e-08
2018-02-09 15:41 | 107156.1 | 1868.9041 | 3 | 20 | 4.400344 | 0.6519909 | 2.900401 | 7.329e-09 | 12.16334 | 2.8322e-08
2018-02-09 15:43 | 107276.2 | 120.0024 | 4 | 20 | 4.355073 | 0 | 2.900401 | 7.329e-09 | 12.16334 | 2.8322e-08
2018-02-09 15:45 | 107396.2 | 240 | 4 | 20 | 4.351368 | 0 | 2.900401 | 7.329e-09 | 12.16334 | 2.8322e-08
2018-02-09 15:46 | 107456.2 | 300.0029 | 4 | 20 | 4.350245 | 0 | 2.900401 | 7.329e-09 | 12.16334 | 2.8322e-08
2018-02-09 15:48 | 107576.3 | 120.0018 | 5 | 20 | 3.887918 | -6.519917 | 2.900401 | 0.217315 | 12.16334 | 0.8580883
2018-02-09 15:50 | 107696.3 | 240.001 | 5 | 20 | 3.801448 | -6.519841 | 2.900401 | 0.4346171 | 12.16334 | 1.693358
2018-02-09 15:52 | 107816.3 | 360.001 | 5 | 20 | 3.722982 | -6.519857 | 2.900401 | 0.6519104 | 12.16334 | 2.510739
2018-02-09 15:54 | 107936.3 | 480.001 | 5 | 20 | 3.650977 | -6.519885 | 2.900401 | 0.8692108 | 12.16334 | 3.311807
2018-02-09 15:56 | 108056.3 | 600.0003 | 5 | 20 | 3.585994 | -6.519855 | 2.900401 | 1.086522 | 12.16334 | 4.098001
2018-02-09 15:58 | 108176.3 | 720.0026 | 5 | 20 | 3.529069 | -6.51987 | 2.900401 | 1.303822 | 12.16334 | 4.870892
2018-02-09 16:00 | 108296.3 | 840.001 | 5 | 20 | 3.479865 | -6.52018 | 2.900401 | 1.521139 | 12.16334 | 5.632349
2018-02-09 16:02 | 108416.3 | 960.0002 | 5 | 20 | 3.436658 | -6.519902 | 2.900401 | 1.738442 | 12.16334 | 6.383745
2018-02-09 16:04 | 108536.3 | 1080.0002 | 5 | 20 | 3.397269 | -6.519923 | 2.900401 | 1.955762 | 12.16334 | 7.126268
2018-02-09 16:06 | 108656.3 | 1200.0002 | 5 | 20 | 3.359471 | -6.519999 | 2.900401 | 2.173074 | 12.16334 | 7.860445
2018-02-09 16:08 | 108776.3 | 1320.0017 | 5 | 20 | 3.316259 | -6.520131 | 2.900401 | 2.390375 | 12.16334 | 8.585991
2018-02-09 16:10 | 108896.3 | 1440.0009 | 5 | 20 | 3.24317 | -6.519859 | 2.900401 | 2.607682 | 12.16334 | 9.299572
2018-02-09 16:12 | 109016.3 | 1560.0009 | 5 | 20 | 3.096477 | -6.520205 | 2.900401 | 2.824996 | 12.16334 | 9.990542
2018-02-09 16:13 | 109056.7 | 1600.4528 | 5 | 20 | 2.999999 | -6.519862 | 2.900401 | 2.89825 | 12.16334 | 10.21414
2018-02-09 16:15 | 109176.8 | 120.0003 | 6 | 20 | 3.597761 | 0 | 2.900401 | 2.89825 | 12.16334 | 10.21414
2018-02-09 16:17 | 109296.8 | 240.0019 | 6 | 20 | 3.628727 | 0 | 2.900401 | 2.89825 | 12.16334 | 10.21414
2018-02-09 16:18 | 109356.8 | 300.0024 | 6 | 20 | 3.636409 | 0 | 2.900401 | 2.89825 | 12.16334 | 10.21414
2018-02-09 16:18 | 109356.8 | 0.0048 | 7 | 21 | 3.636442 | 0 | 0 | 0 | 0 | 0
2018-02-09 16:20 | 109476.9 | 120.0017 | 2 | 21 | 3.970093 | 4.890146 | 0.162302 | 3.86e-10 | 0.6387986 | 1.403e-09
2018-02-09 16:22 | 109596.9 | 240.0017 | 2 | 21 | 4.013715 | 4.89003 | 0.3252883 | 3.86e-10 | 1.289562 | 1.403e-09
2018-02-09 16:24 | 109716.9 | 360.0009 | 2 | 21 | 4.047828 | 4.890087 | 0.4882732 | 3.86e-10 | 1.94663 | 1.403e-09
2018-02-09 16:26 | 109836.9 | 480.0009 | 2 | 21 | 4.074592 | 4.890072 | 0.6512592 | 3.86e-10 | 2.608627 | 1.403e-09
2018-02-09 16:28 | 109956.9 | 600.0009 | 2 | 21 | 4.097855 | 4.889992 | 0.8142403 | 3.86e-10 | 3.274609 | 1.403e-09
2018-02-09 16:30 | 110076.9 | 720.0009 | 2 | 21 | 4.122864 | 4.889996 | 0.9772277 | 3.86e-10 | 3.944504 | 1.403e-09
2018-02-09 16:32 | 110196.9 | 840.0017 | 2 | 21 | 4.150741 | 4.890017 | 1.140209 | 3.86e-10 | 4.61869 | 1.403e-09
2018-02-09 16:34 | 110316.9 | 960.0009 | 2 | 21 | 4.181676 | 4.890018 | 1.303193 | 3.86e-10 | 5.297664 | 1.403e-09
2018-02-09 16:36 | 110436.9 | 1080.001 | 2 | 21 | 4.200392 | 4.585865 | 1.463802 | 3.86e-10 | 5.971434 | 1.403e-09
2018-02-09 16:38 | 110556.9 | 1200.001 | 2 | 21 | 4.200391 | 4.004354 | 1.606805 | 3.86e-10 | 6.572102 | 1.403e-09
2018-02-09 16:40 | 110676.9 | 1320.001 | 2 | 21 | 4.20039 | 3.473553 | 1.731289 | 3.86e-10 | 7.094985 | 1.403e-09
2018-02-09 16:41 | 110728.5 | 1371.5863 | 2 | 21 | 4.20037 | 3.259991 | 1.779523 | 3.86e-10 | 7.297587 | 1.403e-09
2018-02-09 16:43 | 110848.5 | 120.0002 | 3 | 21 | 4.228556 | 3.260054 | 1.887735 | 3.86e-10 | 7.753524 | 1.403e-09
2018-02-09 16:45 | 110968.5 | 240.0011 | 3 | 21 | 4.261679 | 3.260077 | 1.996397 | 3.86e-10 | 8.214783 | 1.403e-09
2018-02-09 16:47 | 111088.5 | 360.0019 | 3 | 21 | 4.297116 | 3.260113 | 2.105056 | 3.86e-10 | 8.679753 | 1.403e-09
2018-02-09 16:49 | 111208.5 | 480.0019 | 3 | 21 | 4.334697 | 3.260099 | 2.213714 | 3.86e-10 | 9.148691 | 1.403e-09
2018-02-09 16:51 | 111328.5 | 600.0003 | 3 | 21 | 4.374058 | 3.260021 | 2.322373 | 3.86e-10 | 9.62182 | 1.403e-09
2018-02-09 16:53 | 111448.5 | 720.001 | 3 | 21 | 4.400407 | 3.003408 | 2.429404 | 3.86e-10 | 10.09187 | 1.403e-09
2018-02-09 16:55 | 111568.5 | 840.0019 | 3 | 21 | 4.400383 | 2.486776 | 2.520497 | 3.86e-10 | 10.49271 | 1.403e-09
2018-02-09 16:57 | 111688.5 | 960.001 | 3 | 21 | 4.400395 | 2.077915 | 2.596327 | 3.86e-10 | 10.82639 | 1.403e-09
2018-02-09 16:59 | 111808.5 | 1080.0019 | 3 | 21 | 4.400387 | 1.745447 | 2.659845 | 3.86e-10 | 11.1059 | 1.403e-09
2018-02-09 17:01 | 111928.5 | 1200.0003 | 3 | 21 | 4.400373 | 1.476727 | 2.713392 | 3.86e-10 | 11.34153 | 1.403e-09
2018-02-09 17:03 | 112048.5 | 1320.0003 | 3 | 21 | 4.400359 | 1.256525 | 2.758827 | 3.86e-10 | 11.54146 | 1.403e-09
2018-02-09 17:05 | 112168.5 | 1440.0011 | 3 | 21 | 4.400374 | 1.077442 | 2.797638 | 3.86e-10 | 11.71224 | 1.403e-09
2018-02-09 17:07 | 112288.5 | 1560.0019 | 3 | 21 | 4.400378 | 0.9294319 | 2.831 | 3.86e-10 | 11.85905 | 1.403e-09
2018-02-09 17:09 | 112408.5 | 1680.0019 | 3 | 21 | 4.400315 | 0.8055649 | 2.859872 | 3.86e-10 | 11.98609 | 1.403e-09
2018-02-09 17:11 | 112528.5 | 1800.0011 | 3 | 21 | 4.400344 | 0.7040939 | 2.885005 | 3.86e-10 | 12.09668 | 1.403e-09
2018-02-09 17:12 | 112599 | 1870.5392 | 3 | 21 | 4.400371 | 0.6519947 | 2.898282 | 3.86e-10 | 12.15511 | 1.403e-09
2018-02-09 17:14 | 112719.1 | 120.0009 | 4 | 21 | 4.354961 | 0 | 2.898282 | 3.86e-10 | 12.15511 | 1.403e-09
2018-02-09 17:16 | 112839.1 | 240.0003 | 4 | 21 | 4.351251 | 0 | 2.898282 | 3.86e-10 | 12.15511 | 1.403e-09
2018-02-09 17:17 | 112899.1 | 300.0015 | 4 | 21 | 4.350125 | 0 | 2.898282 | 3.86e-10 | 12.15511 | 1.403e-09
2018-02-09 17:19 | 113019.1 | 120.001 | 5 | 21 | 3.886689 | -6.519934 | 2.898282 | 0.2173163 | 12.15511 | 0.8578709
2018-02-09 17:21 | 113139.1 | 240.0001 | 5 | 21 | 3.800578 | -6.51995 | 2.898282 | 0.4346182 | 12.15511 | 1.692913
2018-02-09 17:23 | 113259.1 | 360.001 | 5 | 21 | 3.722176 | -6.519955 | 2.898282 | 0.6519284 | 12.15511 | 2.510182
2018-02-09 17:25 | 113379.1 | 480.0018 | 5 | 21 | 3.650155 | -6.519918 | 2.898282 | 0.8692361 | 12.15511 | 3.311101
2018-02-09 17:27 | 113499.1 | 600.0007 | 5 | 21 | 3.585189 | -6.519942 | 2.898282 | 1.086537 | 12.15511 | 4.097082
2018-02-09 17:29 | 113619.1 | 720.0002 | 5 | 21 | 3.528202 | -6.519897 | 2.898282 | 1.303852 | 12.15511 | 4.869857
2018-02-09 17:31 | 113739.1 | 840.0002 | 5 | 21 | 3.479325 | -6.519885 | 2.898282 | 1.521161 | 12.15511 | 5.631131
2018-02-09 17:33 | 113859.1 | 960.0001 | 5 | 21 | 3.436008 | -6.519896 | 2.898282 | 1.738467 | 12.15511 | 6.38242
2018-02-09 17:35 | 113979.1 | 1080.0002 | 5 | 21 | 3.396672 | -6.519896 | 2.898282 | 1.955776 | 12.15511 | 7.124763
2018-02-09 17:37 | 114099.1 | 1200.0002 | 5 | 21 | 3.358783 | -6.519855 | 2.898282 | 2.173082 | 12.15511 | 7.858778
2018-02-09 17:39 | 114219.1 | 1320.0008 | 5 | 21 | 3.315306 | -6.519875 | 2.898282 | 2.390385 | 12.15511 | 8.584157
2018-02-09 17:41 | 114339.1 | 1440.0002 | 5 | 21 | 3.242083 | -6.519868 | 2.898282 | 2.607688 | 12.15511 | 9.297524
2018-02-09 17:43 | 114459.1 | 1560.0025 | 5 | 21 | 3.094136 | -6.519899 | 2.898282 | 2.824999 | 12.15511 | 9.988137
2018-02-09 17:43 | 114498.4 | 1599.2239 | 5 | 21 | 2.999983 | -6.519929 | 2.898282 | 2.896025 | 12.15511 | 10.20484
2018-02-09 17:45 | 114618.4 | 120.001 | 6 | 21 | 3.598021 | 0 | 2.898282 | 2.896025 | 12.15511 | 10.20484
2018-02-09 17:47 | 114738.4 | 240.0017 | 6 | 21 | 3.628987 | 0 | 2.898282 | 2.896025 | 12.15511 | 10.20484
2018-02-09 17:48 | 114798.4 | 300.0039 | 6 | 21 | 3.636663 | 0 | 2.898282 | 2.896025 | 12.15511 | 10.20484
2018-02-09 17:48 | 114798.4 | 0.0026 | 7 | 22 | 3.636668 | 0 | 0 | 0 | 0 | 0
2018-02-09 17:50 | 114918.5 | 120.0008 | 2 | 22 | 3.97047 | 4.890171 | 0.1623088 | 0 | 0.6388909 | 0
2018-02-09 17:52 | 115038.5 | 240.0001 | 2 | 22 | 4.014112 | 4.89011 | 0.3253029 | 0 | 1.289752 | 0
2018-02-09 17:54 | 115158.5 | 360.0008 | 2 | 22 | 4.048142 | 4.890087 | 0.4882962 | 0 | 1.946921 | 0
2018-02-09 17:56 | 115278.5 | 480.0008 | 2 | 22 | 4.074924 | 4.890072 | 0.6512718 | 0 | 2.608937 | 0
2018-02-09 17:58 | 115398.5 | 600.001 | 2 | 22 | 4.09818 | 4.890083 | 0.8142682 | 0 | 3.275035 | 0
2018-02-09 18:00 | 115518.5 | 720.0009 | 2 | 22 | 4.123258 | 4.890125 | 0.9772601 | 0 | 3.945009 | 0
2018-02-09 18:02 | 115638.5 | 840.0017 | 2 | 22 | 4.151181 | 4.890108 | 1.14025 | 0 | 4.619298 | 0
2018-02-09 18:04 | 115758.5 | 960.0001 | 2 | 22 | 4.182129 | 4.890038 | 1.303231 | 0 | 5.298334 | 0
2018-02-09 18:06 | 115878.5 | 1080.0018 | 2 | 22 | 4.200398 | 4.575411 | 1.463674 | 0 | 5.97145 | 0
2018-02-09 18:08 | 115998.5 | 1200.001 | 2 | 22 | 4.200406 | 3.995932 | 1.606354 | 0 | 6.570762 | 0
2018-02-09 18:10 | 116118.5 | 1320.0016 | 2 | 22 | 4.200361 | 3.465855 | 1.730557 | 0 | 7.09246 | 0
2018-02-09 18:11 | 116168.1 | 1369.6183 | 2 | 22 | 4.200327 | 3.259991 | 1.776906 | 0 | 7.287144 | 0
2018-02-09 18:13 | 116288.1 | 120.0019 | 3 | 22 | 4.228447 | 3.260057 | 1.885128 | 0 | 7.743114 | 0
2018-02-09 18:15 | 116408.1 | 240.0018 | 3 | 22 | 4.261497 | 3.260059 | 1.993787 | 0 | 8.204343 | 0
2018-02-09 18:17 | 116528.1 | 360.0018 | 3 | 22 | 4.29692 | 3.260061 | 2.102447 | 0 | 8.669302 | 0
2018-02-09 18:19 | 116648.1 | 480.0019 | 3 | 22 | 4.334643 | 3.26009 | 2.211104 | 0 | 9.13822 | 0
2018-02-09 18:21 | 116768.1 | 600.0002 | 3 | 22 | 4.373968 | 3.260092 | 2.319762 | 0 | 9.61133 | 0
2018-02-09 18:23 | 116888.1 | 720.002 | 3 | 22 | 4.400396 | 3.006031 | 2.426841 | 0 | 10.08158 | 0
2018-02-09 18:25 | 117008.1 | 840.0003 | 3 | 22 | 4.400406 | 2.490564 | 2.518039 | 0 | 10.48289 | 0
2018-02-09 18:27 | 117128.1 | 960.0004 | 3 | 22 | 4.400374 | 2.079872 | 2.593966 | 0 | 10.81699 | 0
2018-02-09 18:29 | 117248.1 | 1080.0003 | 3 | 22 | 4.400365 | 1.748373 | 2.657593 | 0 | 11.09698 | 0
2018-02-09 18:31 | 117368.1 | 1200.0004 | 3 | 22 | 4.4004 | 1.479942 | 2.711242 | 0 | 11.33305 | 0
2018-02-09 18:33 | 117488.1 | 1320.002 | 3 | 22 | 4.400386 | 1.260275 | 2.756776 | 0 | 11.53342 | 0
2018-02-09 18:35 | 117608.1 | 1440.0004 | 3 | 22 | 4.400369 | 1.080051 | 2.795669 | 0 | 11.70457 | 0
2018-02-09 18:37 | 117728.1 | 1560.0004 | 3 | 22 | 4.400336 | 0.9307899 | 2.829113 | 0 | 11.85173 | 0
2018-02-09 18:39 | 117848.1 | 1680.001 | 3 | 22 | 4.400371 | 0.8089676 | 2.858056 | 0 | 11.97909 | 0
2018-02-09 18:41 | 117968.1 | 1800.0004 | 3 | 22 | 4.400363 | 0.7062778 | 2.883253 | 0 | 12.08997 | 0
2018-02-09 18:42 | 118040.3 | 1872.1896 | 3 | 22 | 4.400344 | 0.6519852 | 2.896864 | 0 | 12.14986 | 0
2018-02-09 18:44 | 118160.4 | 120.0017 | 4 | 22 | 4.354937 | 0 | 2.896864 | 0 | 12.14986 | 0
2018-02-09 18:46 | 118280.4 | 240.0001 | 4 | 22 | 4.351218 | 0 | 2.896864 | 0 | 12.14986 | 0
2018-02-09 18:47 | 118340.4 | 300.003 | 4 | 22 | 4.350089 | 0 | 2.896864 | 0 | 12.14986 | 0
2018-02-09 18:49 | 118460.5 | 120.0001 | 5 | 22 | 3.886354 | -6.520028 | 2.896864 | 0.2173084 | 12.14986 | 0.8577704
2018-02-09 18:51 | 118580.5 | 240.0011 | 5 | 22 | 3.80017 | -6.519988 | 2.896864 | 0.4346197 | 12.14986 | 1.692768
2018-02-09 18:53 | 118700.5 | 360.0017 | 5 | 22 | 3.721999 | -6.51999 | 2.896864 | 0.651932 | 12.14986 | 2.509981
2018-02-09 18:55 | 118820.5 | 480.0001 | 5 | 22 | 3.650023 | -6.51992 | 2.896864 | 0.869234 | 12.14986 | 3.310836
2018-02-09 18:57 | 118940.5 | 600.0017 | 5 | 22 | 3.584979 | -6.519913 | 2.896864 | 1.086547 | 12.14986 | 4.096833
2018-02-09 18:59 | 119060.5 | 720.0017 | 5 | 22 | 3.528121 | -6.519917 | 2.896864 | 1.303869 | 12.14986 | 4.869602
2018-02-09 19:01 | 119180.5 | 840.0001 | 5 | 22 | 3.479055 | -6.519932 | 2.896864 | 1.521171 | 12.14986 | 5.630815
2018-02-09 19:03 | 119300.5 | 960.0017 | 5 | 22 | 3.435632 | -6.519887 | 2.896864 | 1.738495 | 12.14986 | 6.382085
2018-02-09 19:05 | 119420.5 | 1080.0008 | 5 | 22 | 3.396287 | -6.519835 | 2.896864 | 1.955792 | 12.14986 | 7.124317
2018-02-09 19:07 | 119540.5 | 1200.0009 | 5 | 22 | 3.358424 | -6.519828 | 2.896864 | 2.173111 | 12.14986 | 7.858292
2018-02-09 19:09 | 119660.5 | 1320.0001 | 5 | 22 | 3.315267 | -6.519859 | 2.896864 | 2.390413 | 12.14986 | 8.583623
2018-02-09 19:11 | 119780.5 | 1440.0016 | 5 | 22 | 3.241975 | -6.519855 | 2.896864 | 2.607725 | 12.14986 | 9.296997
2018-02-09 19:13 | 119900.5 | 1560.0003 | 5 | 22 | 3.09363 | -6.519852 | 2.896864 | 2.82503 | 12.14986 | 9.987528
2018-02-09 19:14 | 119939.4 | 1598.9606 | 5 | 22 | 2.999991 | -6.519883 | 2.896864 | 2.895589 | 12.14986 | 10.20278
2018-02-09 19:16 | 120059.4814 | 120.0002 | 6 | 22 | 3.597658 | 0 | 2.896864 | 2.895589 | 12.14986 | 10.20278
2018-02-09 19:18 | 120179.4822 | 240.001 | 6 | 22 | 3.628609 | 0 | 2.896864 | 2.895589 | 12.14986 | 10.20278
2018-02-09 19:19 | 120239.4836 | 300.0024 | 6 | 22 | 3.636278 | 0 | 2.896864 | 2.895589 | 12.14986 | 10.20278
2018-02-09 19:19 | 120239.5 | 0.0047 | 7 | 23 | 3.636251 | 0 | 0 | 0 | 0 | 0
2018-02-09 19:21 | 120359.6 | 120.0019 | 2 | 23 | 3.970422 | 4.89015 | 0.1623076 | 0 | 0.6388643 | 0
2018-02-09 19:23 | 120479.6 | 240.0002 | 2 | 23 | 4.014058 | 4.890057 | 0.32529 | 0 | 1.289667 | 0
2018-02-09 19:25 | 120599.6 | 360.0002 | 2 | 23 | 4.048094 | 4.890091 | 0.4882788 | 0 | 1.946804 | 0
2018-02-09 19:27 | 120719.6 | 480.0011 | 2 | 23 | 4.074652 | 4.890081 | 0.651266 | 0 | 2.608835 | 0
2018-02-09 19:29 | 120839.6 | 600.001 | 2 | 23 | 4.097925 | 4.89007 | 0.8142496 | 0 | 3.274841 | 0
2018-02-09 19:31 | 120959.6 | 720.0002 | 2 | 23 | 4.122904 | 4.890034 | 0.9772389 | 0 | 3.944749 | 0
2018-02-09 19:33 | 121079.6 | 840.0003 | 2 | 23 | 4.150787 | 4.890083 | 1.140228 | 0 | 4.618969 | 0
2018-02-09 19:35 | 121199.6 | 960.0002 | 2 | 23 | 4.181747 | 4.890062 | 1.303215 | 0 | 5.297969 | 0
2018-02-09 19:37 | 121319.6 | 1080.0002 | 2 | 23 | 4.200408 | 4.583395 | 1.463779 | 0 | 5.971557 | 0
2018-02-09 19:39 | 121439.6 | 1200.001 | 2 | 23 | 4.200396 | 4.000378 | 1.606635 | 0 | 6.571611 | 0
2018-02-09 19:41 | 121559.6 | 1320.0011 | 2 | 23 | 4.200389 | 3.469852 | 1.730979 | 0 | 7.093902 | 0
2018-02-09 19:42 | 121610 | 1370.4312 | 2 | 23 | 4.200343 | 3.259979 | 1.778106 | 0 | 7.291852 | 0
2018-02-09 19:44 | 121730.0367 | 120.0019 | 3 | 23 | 4.228539 | 3.260147 | 1.886323 | 2.36e-10 | 7.747809 | 9.63e-10
2018-02-09 19:46 | 121850.0351 | 240.0003 | 3 | 23 | 4.261641 | 3.260065 | 1.994978 | 2.36e-10 | 8.209037 | 9.63e-10
2018-02-09 19:48 | 121970.035 | 360.0002 | 3 | 23 | 4.297079 | 3.260155 | 2.103638 | 2.36e-10 | 8.67401 | 9.63e-10
2018-02-09 19:50 | 122090.0367 | 480.0019 | 3 | 23 | 4.33463 | 3.260145 | 2.212299 | 2.36e-10 | 9.142959 | 9.63e-10
2018-02-09 19:52 | 122210.0367 | 600.0019 | 3 | 23 | 4.373985 | 3.260155 | 2.320956 | 2.36e-10 | 9.616069 | 9.63e-10
2018-02-09 19:54 | 122330.035 | 720.0002 | 3 | 23 | 4.400424 | 3.005844 | 2.428015 | 2.36e-10 | 10.08623 | 9.63e-10
2018-02-09 19:56 | 122450.0359 | 840.0011 | 3 | 23 | 4.400393 | 2.487944 | 2.519154 | 2.36e-10 | 10.48728 | 9.63e-10
2018-02-09 19:58 | 122570.0359 | 960.0011 | 3 | 23 | 4.4004 | 2.077948 | 2.594982 | 2.36e-10 | 10.82095 | 9.63e-10
2018-02-09 20:00 | 122690.0359 | 1080.0011 | 3 | 23 | 4.400396 | 1.746231 | 2.658507 | 2.36e-10 | 11.10049 | 9.63e-10
2018-02-09 20:02 | 122810.0351 | 1200.0003 | 3 | 23 | 4.400388 | 1.476494 | 2.712055 | 2.36e-10 | 11.33612 | 9.63e-10
2018-02-09 20:04 | 122930.0359 | 1320.0011 | 3 | 23 | 4.400373 | 1.257048 | 2.757485 | 2.36e-10 | 11.53603 | 9.63e-10
2018-02-09 20:06 | 123050.0359 | 1440.0011 | 3 | 23 | 4.400375 | 1.077312 | 2.79629 | 2.36e-10 | 11.70679 | 9.63e-10
2018-02-09 20:08 | 123170.0351 | 1560.0003 | 3 | 23 | 4.400354 | 0.9290867 | 2.829652 | 2.36e-10 | 11.85359 | 9.63e-10
2018-02-09 20:10 | 123290.0359 | 1680.0011 | 3 | 23 | 4.40037 | 0.8063889 | 2.858515 | 2.36e-10 | 11.9806 | 9.63e-10
2018-02-09 20:12 | 123410.0359 | 1800.0011 | 3 | 23 | 4.400388 | 0.7047844 | 2.883639 | 2.36e-10 | 12.09116 | 9.63e-10
2018-02-09 20:13 | 123480.6477 | 1870.6129 | 3 | 23 | 4.400383 | 0.6519966 | 2.896924 | 2.36e-10 | 12.14961 | 9.63e-10
2018-02-09 20:15 | 123600.7 | 120.0019 | 4 | 23 | 4.355004 | 0 | 2.896924 | 2.36e-10 | 12.14961 | 9.63e-10
2018-02-09 20:17 | 123720.7 | 240.0002 | 4 | 23 | 4.351307 | 0 | 2.896924 | 2.36e-10 | 12.14961 | 9.63e-10
2018-02-09 20:18 | 123780.7 | 300.0041 | 4 | 23 | 4.350199 | 0 | 2.896924 | 2.36e-10 | 12.14961 | 9.63e-10
2018-02-09 20:20 | 123900.8 | 120.001 | 5 | 23 | 3.886759 | -6.519988 | 2.896924 | 0.2173054 | 12.14961 | 0.8578277
2018-02-09 20:22 | 124020.8 | 240.001 | 5 | 23 | 3.800519 | -6.520058 | 2.896924 | 0.4346273 | 12.14961 | 1.692959
2018-02-09 20:24 | 124140.8 | 360.0027 | 5 | 23 | 3.722359 | -6.520077 | 2.896924 | 0.6519398 | 12.14961 | 2.510244
2018-02-09 20:26 | 124260.8 | 480.0005 | 5 | 23 | 3.650006 | -6.520054 | 2.896924 | 0.8692427 | 12.14961 | 3.311136
2018-02-09 20:28 | 124380.8 | 600.001 | 5 | 23 | 3.585008 | -6.52 | 2.896924 | 1.086557 | 12.14961 | 4.097139
2018-02-09 20:30 | 124500.8 | 720.0004 | 5 | 23 | 3.527933 | -6.519974 | 2.896924 | 1.303856 | 12.14961 | 4.869808
2018-02-09 20:32 | 124620.8 | 840.001 | 5 | 23 | 3.478848 | -6.519925 | 2.896924 | 1.521173 | 12.14961 | 5.631033
2018-02-09 20:34 | 124740.8 | 960.001 | 5 | 23 | 3.435553 | -6.519942 | 2.896924 | 1.73848 | 12.14961 | 6.382227
2018-02-09 20:36 | 124860.8 | 1080.001 | 5 | 23 | 3.396276 | -6.519936 | 2.896924 | 1.955793 | 12.14961 | 7.124494
2018-02-09 20:38 | 124980.8 | 1200.0019 | 5 | 23 | 3.358329 | -6.519958 | 2.896924 | 2.173098 | 12.14961 | 7.858411
2018-02-09 20:40 | 125100.8 | 1320.0019 | 5 | 23 | 3.314992 | -6.519917 | 2.896924 | 2.390411 | 12.14961 | 8.583748
2018-02-09 20:42 | 125220.8 | 1440.0008 | 5 | 23 | 3.241443 | -6.519873 | 2.896924 | 2.607717 | 12.14961 | 9.297015
2018-02-09 20:44 | 125340.8 | 1560.0007 | 5 | 23 | 3.09281 | -6.519897 | 2.896924 | 2.82503 | 12.14961 | 9.987411
2018-02-09 20:45 | 125379.4 | 1598.6424 | 5 | 23 | 2.999995 | -6.519929 | 2.896924 | 2.895005 | 12.14961 | 10.20085
2018-02-09 20:47 | 125499.5 | 119.9999 | 6 | 23 | 3.59773 | 0 | 2.896924 | 2.895005 | 12.14961 | 10.20085
2018-02-09 20:49 | 125619.5 | 240.0014 | 6 | 23 | 3.628678 | 0 | 2.896924 | 2.895005 | 12.14961 | 10.20085
2018-02-09 20:50 | 125679.5 | 300.0012 | 6 | 23 | 3.63636 | 0 | 2.896924 | 2.895005 | 12.14961 | 10.20085
2018-02-09 20:50 | 125679.5 | 0.0024 | 7 | 24 | 3.636475 | 0 | 0 | 0 | 0 | 0
2018-02-09 20:52 | 125799.6 | 120.001 | 2 | 24 | 3.970729 | 4.890045 | 0.1623003 | 0 | 0.6388848 | 0
2018-02-09 20:54 | 125919.6 | 240.0002 | 2 | 24 | 4.014462 | 4.890057 | 0.3252898 | 0 | 1.289776 | 0
2018-02-09 20:56 | 126039.6 | 360.0002 | 2 | 24 | 4.048549 | 4.890039 | 0.4882732 | 0 | 1.946965 | 0
2018-02-09 20:58 | 126159.6 | 480.001 | 2 | 24 | 4.075249 | 4.890049 | 0.6512581 | 0 | 2.60907 | 0
2018-02-09 21:00 | 126279.6 | 600.0025 | 2 | 24 | 4.098488 | 4.890038 | 0.8142382 | 0 | 3.275149 | 0
2018-02-09 21:02 | 126399.6 | 720.0011 | 2 | 24 | 4.123516 | 4.890049 | 0.9772241 | 0 | 3.945144 | 0
2018-02-09 21:04 | 126519.6 | 840.0002 | 2 | 24 | 4.151579 | 4.890038 | 1.140206 | 0 | 4.61945 | 0
2018-02-09 21:06 | 126639.6 | 960.0002 | 2 | 24 | 4.182515 | 4.890051 | 1.30319 | 0 | 5.298567 | 0
2018-02-09 21:08 | 126759.6 | 1080.0002 | 2 | 24 | 4.200403 | 4.57155 | 1.463554 | 0 | 5.97138 | 0
2018-02-09 21:10 | 126879.6 | 1200.0003 | 2 | 24 | 4.200418 | 3.992914 | 1.606102 | 0 | 6.57014 | 0
2018-02-09 21:12 | 126999.6 | 1320.0002 | 2 | 24 | 4.200373 | 3.462013 | 1.73018 | 0 | 7.091317 | 0
2018-02-09 21:13 | 127049 | 1369.4175 | 2 | 24 | 4.200377 | 3.259991 | 1.776305 | 0 | 7.285058 | 0
2018-02-09 21:15 | 127169 | 120.0011 | 3 | 24 | 4.228603 | 3.260033 | 1.884524 | 0 | 7.741031 | 0
2018-02-09 21:17 | 127289 | 240.0019 | 3 | 24 | 4.261665 | 3.260122 | 1.993187 | 0 | 8.202293 | 0
2018-02-09 21:19 | 127409 | 360.0011 | 3 | 24 | 4.297091 | 3.26004 | 2.101846 | 0 | 8.667269 | 0
2018-02-09 21:21 | 127529 | 480.0003 | 3 | 24 | 4.334707 | 3.260099 | 2.210506 | 0 | 9.136216 | 0
2018-02-09 21:23 | 127649 | 600.0019 | 3 | 24 | 4.374022 | 3.260086 | 2.319164 | 0 | 9.609339 | 0
2018-02-09 21:25 | 127769 | 720.0003 | 3 | 24 | 4.400414 | 3.00419 | 2.426214 | 0 | 10.07947 | 0
2018-02-09 21:27 | 127889 | 840.0019 | 3 | 24 | 4.400388 | 2.488928 | 2.51735 | 0 | 10.4805 | 0
2018-02-09 21:29 | 128009 | 960.0014 | 3 | 24 | 4.400395 | 2.078951 | 2.593223 | 0 | 10.81437 | 0
2018-02-09 21:31 | 128129 | 1080.0003 | 3 | 24 | 4.400407 | 1.748055 | 2.65679 | 0 | 11.09409 | 0
2018-02-09 21:33 | 128249 | 1200.0011 | 3 | 24 | 4.400375 | 1.477335 | 2.710376 | 0 | 11.32989 | 0
2018-02-09 21:35 | 128369 | 1320.0019 | 3 | 24 | 4.400379 | 1.257702 | 2.755836 | 0 | 11.52993 | 0
2018-02-09 21:37 | 128489 | 1440.0003 | 3 | 24 | 4.400373 | 1.078016 | 2.794662 | 0 | 11.70078 | 0
2018-02-09 21:39 | 128609 | 1560.0019 | 3 | 24 | 4.400373 | 0.9302902 | 2.828052 | 0 | 11.84771 | 0
2018-02-09 21:41 | 128729 | 1680.0003 | 3 | 24 | 4.400345 | 0.8070221 | 2.856945 | 0 | 11.97485 | 0
2018-02-09 21:43 | 128849 | 1800.0011 | 3 | 24 | 4.400353 | 0.7044964 | 2.88209 | 0 | 12.0855 | 0
2018-02-09 21:44 | 128920.2 | 1871.1976 | 3 | 24 | 4.400369 | 0.6519966 | 2.895495 | 0 | 12.14448 | 0
2018-02-09 21:46 | 129040.2 | 120.0001 | 4 | 24 | 4.354973 | 0 | 2.895495 | 0 | 12.14448 | 0
2018-02-09 21:48 | 129160.2 | 240.0001 | 4 | 24 | 4.351233 | 0 | 2.895495 | 0 | 12.14448 | 0
2018-02-09 21:49 | 129220.2 | 300.0037 | 4 | 24 | 4.350112 | 0 | 2.895495 | 0 | 12.14448 | 0
2018-02-09 21:51 | 129340.3 | 120.0002 | 5 | 24 | 3.886165 | -6.519958 | 2.895495 | 0.2173007 | 12.14448 | 0.8576614
2018-02-09 21:53 | 129460.3 | 240.002 | 5 | 24 | 3.799901 | -6.519957 | 2.895495 | 0.4346149 | 12.14448 | 1.692624
2018-02-09 21:55 | 129580.3 | 360.0018 | 5 | 24 | 3.721666 | -6.519875 | 2.895495 | 0.6519364 | 12.14448 | 2.509801
2018-02-09 21:57 | 129700.3 | 480.001 | 5 | 24 | 3.649686 | -6.519946 | 2.895495 | 0.8692476 | 12.14448 | 3.310619
2018-02-09 21:59 | 129820.3 | 600.001 | 5 | 24 | 3.584608 | -6.519822 | 2.895495 | 1.08655 | 12.14448 | 4.096495
2018-02-09 22:01 | 129940.3 | 720.0019 | 5 | 24 | 3.527719 | -6.519826 | 2.895495 | 1.303861 | 12.14448 | 4.869125
2018-02-09 22:03 | 130060.3 | 840.0003 | 5 | 24 | 3.478691 | -6.519852 | 2.895495 | 1.52117 | 12.14448 | 5.630281
2018-02-09 22:05 | 130180.3 | 960.001 | 5 | 24 | 3.43508 | -6.519955 | 2.895495 | 1.738476 | 12.14448 | 6.381386
2018-02-09 22:07 | 130300.3 | 1080.0003 | 5 | 24 | 3.395723 | -6.519841 | 2.895495 | 1.955781 | 12.14448 | 7.123514
2018-02-09 22:09 | 130420.3 | 1200.0019 | 5 | 24 | 3.357867 | -6.519923 | 2.895495 | 2.173097 | 12.14448 | 7.857362
2018-02-09 22:11 | 130540.3 | 1320.0019 | 5 | 24 | 3.314283 | -6.519894 | 2.895495 | 2.390405 | 12.14448 | 8.582544
2018-02-09 22:13 | 130660.3 | 1440.0011 | 5 | 24 | 3.240669 | -6.519927 | 2.895495 | 2.607709 | 12.14448 | 9.295645
2018-02-09 22:15 | 130780.3 | 1560.0019 | 5 | 24 | 3.090938 | -6.519896 | 2.895495 | 2.82502 | 12.14448 | 9.985776
2018-02-09 22:15 | 130818 | 1597.6786 | 5 | 24 | 2.999986 | -6.520005 | 2.895495 | 2.893248 | 12.14448 | 10.19381
2018-02-09 22:17 | 130938.1 | 120.0002 | 6 | 24 | 3.597971 | 0 | 2.895495 | 2.893248 | 12.14448 | 10.19381
2018-02-09 22:19 | 131058.1 | 240.001 | 6 | 24 | 3.628899 | 0 | 2.895495 | 2.893248 | 12.14448 | 10.19381
2018-02-09 22:20 | 131118.1 | 300.0032 | 6 | 24 | 3.636546 | 0 | 2.895495 | 2.893248 | 12.14448 | 10.19381
2018-02-09 22:20 | 131118.0821 | 0.0024 | 7 | 25 | 3.63666 | 0 | 0 | 0 | 0 | 0
2018-02-09 22:22 | 131238.2 | 120.0002 | 2 | 25 | 3.970818 | 4.890057 | 0.1623058 | 0 | 0.638934 | 0
2018-02-09 22:24 | 131358.2 | 240.0009 | 2 | 25 | 4.014426 | 4.889977 | 0.3252861 | 0 | 1.289786 | 0
2018-02-09 22:26 | 131478.2 | 360.001 | 2 | 25 | 4.048267 | 4.889997 | 0.4882764 | 0 | 1.946972 | 0
2018-02-09 22:28 | 131598.2 | 480.001 | 2 | 25 | 4.074929 | 4.890087 | 0.6512578 | 0 | 2.609015 | 0
2018-02-09 22:30 | 131718.2 | 600.0009 | 2 | 25 | 4.0981 | 4.889963 | 0.8142362 | 0 | 3.275032 | 0
2018-02-09 22:32 | 131838.2 | 720.001 | 2 | 25 | 4.123042 | 4.8899 | 0.9772119 | 0 | 3.944917 | 0
2018-02-09 22:34 | 131958.2 | 840.001 | 2 | 25 | 4.151103 | 4.889948 | 1.140205 | 0 | 4.619192 | 0
2018-02-09 22:36 | 132078.2 | 960.0002 | 2 | 25 | 4.182055 | 4.889933 | 1.303182 | 0 | 5.298199 | 0
2018-02-09 22:38 | 132198.2 | 1080.0019 | 2 | 25 | 4.200406 | 4.576427 | 1.463645 | 0 | 5.971389 | 0
2018-02-09 22:40 | 132318.2 | 1200.0009 | 2 | 25 | 4.200412 | 3.994343 | 1.60634 | 0 | 6.570767 | 0
2018-02-09 22:42 | 132438.2 | 1320.0009 | 2 | 25 | 4.200372 | 3.462498 | 1.73047 | 0 | 7.092165 | 0
2018-02-09 22:43 | 132487.1 | 1368.9536 | 2 | 25 | 4.200377 | 3.259987 | 1.776165 | 0 | 7.2841 | 0
2018-02-09 22:45 | 132607.1 | 120.0017 | 3 | 25 | 4.22863 | 3.259974 | 1.884383 | 0 | 7.740065 | 0
2018-02-09 22:47 | 132727.1 | 240.0001 | 3 | 25 | 4.261839 | 3.260031 | 1.993037 | 0 | 8.201302 | 0
2018-02-09 22:49 | 132847.1 | 360.001 | 3 | 25 | 4.297402 | 3.26 | 2.101701 | 0 | 8.666323 | 0
2018-02-09 22:51 | 132967.1 | 480.0002 | 3 | 25 | 4.335054 | 3.260031 | 2.210361 | 0 | 9.135305 | 0
2018-02-09 22:53 | 133087.1 | 600.0009 | 3 | 25 | 4.374447 | 3.260033 | 2.319013 | 0 | 9.608444 | 0
2018-02-09 22:55 | 133207.1 | 720.001 | 3 | 25 | 4.400401 | 2.997293 | 2.42597 | 0 | 10.07819 | 0
2018-02-09 22:57 | 133327.1 | 840.0001 | 3 | 25 | 4.400384 | 2.482533 | 2.516904 | 0 | 10.47834 | 0
2018-02-09 22:59 | 133447.1 | 960.0019 | 3 | 25 | 4.400362 | 2.074081 | 2.592608 | 0 | 10.81147 | 0
2018-02-09 23:01 | 133567.1 | 1080.001 | 3 | 25 | 4.400389 | 1.74275 | 2.656029 | 0 | 11.09054 | 0
2018-02-09 23:03 | 133687.1 | 1200.0018 | 3 | 25 | 4.400371 | 1.474167 | 2.709489 | 0 | 11.32579 | 0
2018-02-09 23:05 | 133807.1 | 1320.0001 | 3 | 25 | 4.40039 | 1.255226 | 2.754844 | 0 | 11.52537 | 0
2018-02-09 23:07 | 133927.1 | 1440.001 | 3 | 25 | 4.400375 | 1.075617 | 2.793585 | 0 | 11.69584 | 0
2018-02-09 23:09 | 134047.1 | 1560.0002 | 3 | 25 | 4.400366 | 0.9278069 | 2.826893 | 0 | 11.84241 | 0
2018-02-09 23:11 | 134167.1 | 1680.0001 | 3 | 25 | 4.400357 | 0.8055534 | 2.855717 | 0 | 11.96925 | 0
2018-02-09 23:13 | 134287.1 | 1800.0001 | 3 | 25 | 4.400342 | 0.7028713 | 2.880807 | 0 | 12.07965 | 0
2018-02-09 23:14 | 134356.2 | 1869.1127 | 3 | 25 | 4.400358 | 0.6519871 | 2.893806 | 0 | 12.13685 | 0
2018-02-09 23:16 | 134476.3 | 120.0002 | 4 | 25 | 4.354877 | 0 | 2.893806 | 0 | 12.13685 | 0
2018-02-09 23:18 | 134596.3 | 240.0019 | 4 | 25 | 4.351169 | 0 | 2.893806 | 0 | 12.13685 | 0
2018-02-09 23:19 | 134656.3 | 300.0031 | 4 | 25 | 4.350049 | 0 | 2.893806 | 0 | 12.13685 | 0
2018-02-09 23:21 | 134776.4 | 120.0019 | 5 | 25 | 3.885518 | -6.519938 | 2.893806 | 0.2173153 | 12.13685 | 0.8575751
2018-02-09 23:23 | 134896.4 | 240.0027 | 5 | 25 | 3.799437 | -6.51996 | 2.893806 | 0.4346291 | 12.13685 | 1.692409
2018-02-09 23:25 | 135016.4 | 360.0027 | 5 | 25 | 3.721075 | -6.519988 | 2.893806 | 0.6519338 | 12.13685 | 2.509416
2018-02-09 23:27 | 135136.4 | 480.0018 | 5 | 25 | 3.649018 | -6.519971 | 2.893806 | 0.8692414 | 12.13685 | 3.310088
2018-02-09 23:29 | 135256.4 | 600.0019 | 5 | 25 | 3.583954 | -6.519925 | 2.893806 | 1.086552 | 12.13685 | 4.095848
2018-02-09 23:31 | 135376.4 | 720.001 | 5 | 25 | 3.527102 | -6.519885 | 2.893806 | 1.303866 | 12.13685 | 4.868363
2018-02-09 23:33 | 135496.4 | 840.0011 | 5 | 25 | 3.47799 | -6.519866 | 2.893806 | 1.52118 | 12.13685 | 5.62939
2018-02-09 23:35 | 135616.4 | 960.0003 | 5 | 25 | 3.434746 | -6.519887 | 2.893806 | 1.738488 | 12.13685 | 6.380399
2018-02-09 23:37 | 135736.4 | 1080.0019 | 5 | 25 | 3.395692 | -6.519828 | 2.893806 | 1.955793 | 12.13685 | 7.122499
2018-02-09 23:39 | 135856.4 | 1200.0027 | 5 | 25 | 3.357915 | -6.52018 | 2.893806 | 2.173111 | 12.13685 | 7.85635
2018-02-09 23:41 | 135976.4 | 1320.0002 | 5 | 25 | 3.314592 | -6.520199 | 2.893806 | 2.390422 | 12.13685 | 8.581583
2018-02-09 23:43 | 136096.4 | 1440.0001 | 5 | 25 | 3.241128 | -6.519876 | 2.893806 | 2.607742 | 12.13685 | 9.294829
2018-02-09 23:45 | 136216.4 | 1560.0019 | 5 | 25 | 3.09137 | -6.520127 | 2.893806 | 2.825063 | 12.13685 | 9.985089
2018-02-09 23:46 | 136254.2 | 1597.7599 | 5 | 25 | 2.999984 | -6.520174 | 2.893806 | 2.89344 | 12.13685 | 10.19359
2018-02-09 23:48 | 136374.2 | 120.0015 | 6 | 25 | 3.597091 | 0 | 2.893806 | 2.89344 | 12.13685 | 10.19359
2018-02-09 23:50 | 136494.2 | 239.9999 | 6 | 25 | 3.628037 | 0 | 2.893806 | 2.89344 | 12.13685 | 10.19359
2018-02-09 23:51 | 136554.2 | 300.002 | 6 | 25 | 3.635689 | 0 | 2.893806 | 2.89344 | 12.13685 | 10.19359
2018-02-09 23:51 | 136554.2 | 0.0026 | 7 | 26 | 3.635571 | 0 | 0 | 0 | 0 | 0
2018-02-09 23:53 | 136674.3 | 120.0027 | 2 | 26 | 3.969732 | 4.890083 | 0.1623047 | 0 | 0.6387476 | 0
2018-02-09 23:55 | 136794.3 | 240.0001 | 2 | 26 | 4.01323 | 4.890017 | 0.3252891 | 0 | 1.289431 | 0
2018-02-09 23:57 | 136914.3 | 360.0001 | 2 | 26 | 4.047245 | 4.889999 | 0.4882774 | 0 | 1.946425 | 0
2018-02-09 23:59 | 137034.3 | 480.001 | 2 | 26 | 4.073998 | 4.889988 | 0.6512683 | 0 | 2.608348 | 0
2018-02-10 00:01 | 137154.3 | 600.0001 | 2 | 26 | 4.097219 | 4.889971 | 0.8142526 | 0 | 3.274245 | 0
2018-02-10 00:03 | 137274.3 | 720.0019 | 2 | 26 | 4.122312 | 4.889957 | 0.9772367 | 0 | 3.944032 | 0
2018-02-10 00:05 | 137394.3 | 840.0002 | 2 | 26 | 4.150266 | 4.889992 | 1.140218 | 0 | 4.618125 | 0
2018-02-10 00:07 | 137514.3 | 960.0018 | 2 | 26 | 4.18129 | 4.889923 | 1.303204 | 0 | 5.297041 | 0
2018-02-10 00:09 | 137634.3 | 1080.001 | 2 | 26 | 4.200402 | 4.588186 | 1.463856 | 0 | 5.970963 | 0
2018-02-10 00:11 | 137754.3 | 1200.0018 | 2 | 26 | 4.200387 | 4.000975 | 1.606837 | 0 | 6.571543 | 0
2018-02-10 00:13 | 137874.3 | 1320.0001 | 2 | 26 | 4.200343 | 3.469055 | 1.731208 | 0 | 7.093945 | 0
2018-02-10 00:14 | 137925.1 | 1370.8672 | 2 | 26 | 4.200377 | 3.259993 | 1.778749 | 0 | 7.293633 | 0
2018-02-10 00:16 | 138045.2 | 120.0011 | 3 | 26 | 4.228602 | 3.260078 | 1.886971 | 0 | 7.749619 | 0
2018-02-10 00:18 | 138165.2 | 240.001 | 3 | 26 | 4.26172 | 3.260107 | 1.995622 | 0 | 8.210841 | 0
2018-02-10 00:20 | 138285.2 | 360.0003 | 3 | 26 | 4.297324 | 3.260008 | 2.104282 | 0 | 8.675838 | 0
2018-02-10 00:22 | 138405.2 | 480.0018 | 3 | 26 | 4.334871 | 3.260025 | 2.212941 | 0 | 9.144806 | 0
2018-02-10 00:24 | 138525.2 | 600.001 | 3 | 26 | 4.374241 | 3.259991 | 2.3216 | 0 | 9.617952 | 0
2018-02-10 00:26 | 138645.2 | 720.0018 | 3 | 26 | 4.400415 | 2.999645 | 2.42858 | 0 | 10.08779 | 0
2018-02-10 00:28 | 138765.2 | 840.0002 | 3 | 26 | 4.400386 | 2.48259 | 2.51954 | 0 | 10.48805 | 0
2018-02-10 00:30 | 138885.2 | 960.0018 | 3 | 26 | 4.400395 | 2.073277 | 2.59522 | 0 | 10.82107 | 0
2018-02-10 00:32 | 139005.2 | 1080.0013 | 3 | 26 | 4.400389 | 1.741617 | 2.658591 | 0 | 11.09993 | 0
2018-02-10 00:34 | 139125.2 | 1200.001 | 3 | 26 | 4.400375 | 1.472012 | 2.711992 | 0 | 11.33491 | 0
2018-02-10 00:36 | 139245.2 | 1320.001 | 3 | 26 | 4.400381 | 1.253208 | 2.75728 | 0 | 11.5342 | 0
2018-02-10 00:38 | 139365.2 | 1440.001 | 3 | 26 | 4.400367 | 1.073668 | 2.795967 | 0 | 11.70443 | 0
2018-02-10 00:40 | 139485.2 | 1560.0002 | 3 | 26 | 4.400357 | 0.9261169 | 2.829226 | 0 | 11.85079 | 0
2018-02-10 00:42 | 139605.2 | 1680.0001 | 3 | 26 | 4.400373 | 0.8040333 | 2.857999 | 0 | 11.9774 | 0
2018-02-10 00:44 | 139725.2 | 1800.001 | 3 | 26 | 4.400353 | 0.7014675 | 2.883035 | 0 | 12.08757 | 0
2018-02-10 00:45 | 139792.2 | 1867.0712 | 3 | 26 | 4.400362 | 0.6519966 | 2.895633 | 0 | 12.143 | 0
2018-02-10 00:47 | 139912.3 | 120.0002 | 4 | 26 | 4.355058 | 0 | 2.895633 | 0 | 12.143 | 0
2018-02-10 00:49 | 140032.3 | 240.0003 | 4 | 26 | 4.351376 | 0 | 2.895633 | 0 | 12.143 | 0
2018-02-10 00:50 | 140092.3 | 300.0025 | 4 | 26 | 4.350265 | 0 | 2.895633 | 0 | 12.143 | 0
2018-02-10 00:52 | 140212.4 | 120.001 | 5 | 26 | 3.887486 | -6.519942 | 2.895633 | 0.2172971 | 12.143 | 0.8579218
2018-02-10 00:54 | 140332.4 | 240.0006 | 5 | 26 | 3.80102 | -6.519925 | 2.895633 | 0.4346033 | 12.143 | 1.693117
2018-02-10 00:56 | 140452.4 | 360.0009 | 5 | 26 | 3.722647 | -6.519892 | 2.895633 | 0.6519194 | 12.143 | 2.510503
2018-02-10 00:58 | 140572.4 | 480.0018 | 5 | 26 | 3.650506 | -6.519965 | 2.895633 | 0.8692237 | 12.143 | 3.311499
2018-02-10 01:00 | 140692.4 | 600.0002 | 5 | 26 | 3.585514 | -6.519908 | 2.895633 | 1.086529 | 12.143 | 4.097569
2018-02-10 01:02 | 140812.4 | 720.001 | 5 | 26 | 3.528529 | -6.519878 | 2.895633 | 1.303831 | 12.143 | 4.87037
2018-02-10 01:04 | 140932.4 | 840.0011 | 5 | 26 | 3.479306 | -6.519892 | 2.895633 | 1.521142 | 12.143 | 5.631676
2018-02-10 01:06 | 141052.4 | 960.0009 | 5 | 26 | 3.435879 | -6.519889 | 2.895633 | 1.73846 | 12.143 | 6.38298
2018-02-10 01:08 | 141172.4 | 1080.0018 | 5 | 26 | 3.39658 | -6.519812 | 2.895633 | 1.955779 | 12.143 | 7.125357
2018-02-10 01:10 | 141292.4 | 1200.001 | 5 | 26 | 3.358492 | -6.519841 | 2.895633 | 2.17308 | 12.143 | 7.859308
2018-02-10 01:12 | 141412.4 | 1320.0004 | 5 | 26 | 3.315013 | -6.519841 | 2.895633 | 2.390394 | 12.143 | 8.584661
2018-02-10 01:14 | 141532.4 | 1440.0018 | 5 | 26 | 3.241052 | -6.519873 | 2.895633 | 2.60771 | 12.143 | 9.29793
2018-02-10 01:16 | 141652.4 | 1560.0018 | 5 | 26 | 3.091512 | -6.519798 | 2.895633 | 2.82502 | 12.143 | 9.988161
2018-02-10 01:17 | 141690.3 | 1597.9535 | 5 | 26 | 2.999994 | -6.519845 | 2.895633 | 2.893746 | 12.143 | 10.19774
2018-02-10 01:19 | 141810.4 | 120.0003 | 6 | 26 | 3.597111 | 0 | 2.895633 | 2.893746 | 12.143 | 10.19774
2018-02-10 01:21 | 141930.4 | 240.0003 | 6 | 26 | 3.628099 | 0 | 2.895633 | 2.893746 | 12.143 | 10.19774
2018-02-10 01:22 | 141990.4 | 300.0017 | 6 | 26 | 3.635794 | 0 | 2.895633 | 2.893746 | 12.143 | 10.19774
2018-02-10 01:22 | 141990.4 | 0.0038 | 7 | 27 | 3.635746 | 0 | 0 | 0 | 0 | 0
2018-02-10 01:24 | 142110.5 | 120.0003 | 2 | 27 | 3.970357 | 4.889984 | 0.1622977 | 0 | 0.6388144 | 0
2018-02-10 01:26 | 142230.5 | 240.0012 | 2 | 27 | 4.014049 | 4.889996 | 0.3252837 | 0 | 1.289623 | 0
2018-02-10 01:28 | 142350.5 | 360.0002 | 2 | 27 | 4.048119 | 4.889938 | 0.4882725 | 0 | 1.946761 | 0
2018-02-10 01:30 | 142470.5 | 480.0027 | 2 | 27 | 4.074924 | 4.889984 | 0.6512522 | 0 | 2.608784 | 0
2018-02-10 01:32 | 142590.5 | 600.0019 | 2 | 27 | 4.098164 | 4.889959 | 0.8142359 | 0 | 3.274825 | 0
2018-02-10 01:34 | 142710.5 | 720.0019 | 2 | 27 | 4.123114 | 4.889959 | 0.9772168 | 0 | 3.944736 | 0
2018-02-10 01:36 | 142830.5 | 840.0014 | 2 | 27 | 4.151044 | 4.889915 | 1.140202 | 0 | 4.618981 | 0
2018-02-10 01:38 | 142950.5 | 960.0002 | 2 | 27 | 4.182104 | 4.889896 | 1.303177 | 0 | 5.297978 | 0
2018-02-10 01:40 | 143070.5 | 1080.0019 | 2 | 27 | 4.20041 | 4.574202 | 1.463605 | 0 | 5.971035 | 0
2018-02-10 01:42 | 143190.5 | 1200.0019 | 2 | 27 | 4.200411 | 3.993549 | 1.60622 | 0 | 6.570078 | 0
2018-02-10 01:44 | 143310.5 | 1320.0003 | 2 | 27 | 4.200369 | 3.462206 | 1.730342 | 0 | 7.091439 | 0
2018-02-10 01:44 | 143359.5 | 1369.0696 | 2 | 27 | 4.200386 | 3.259981 | 1.776139 | 0 | 7.283804 | 0
2018-02-10 01:46 | 143479.6 | 120.0003 | 3 | 27 | 4.228631 | 3.259966 | 1.884355 | 0 | 7.739764 | 0
2018-02-10 01:48 | 143599.6 | 240.0003 | 3 | 27 | 4.261747 | 3.260014 | 1.993012 | 0 | 8.20101 | 0
2018-02-10 01:50 | 143719.6 | 360.0003 | 3 | 27 | 4.297165 | 3.259996 | 2.10167 | 0 | 8.665985 | 0
2018-02-10 01:52 | 143839.6 | 480.0003 | 3 | 27 | 4.334669 | 3.26 | 2.210323 | 0 | 9.134903 | 0
2018-02-10 01:54 | 143959.6 | 600.0002 | 3 | 27 | 4.374045 | 3.259977 | 2.318986 | 0 | 9.608047 | 0
2018-02-10 01:56 | 144079.6 | 720.0002 | 3 | 27 | 4.400403 | 3.003141 | 2.426021 | 0 | 10.07811 | 0
2018-02-10 01:58 | 144199.6 | 840.0018 | 3 | 27 | 4.400406 | 2.487244 | 2.51712 | 0 | 10.47898 | 0
2018-02-10 02:00 | 144319.6 | 960.0002 | 3 | 27 | 4.400377 | 2.075798 | 2.592925 | 0 | 10.81255 | 0
2018-02-10 02:02 | 144439.6 | 1080.001 | 3 | 27 | 4.400356 | 1.744354 | 2.656415 | 0 | 11.09193 | 0
2018-02-10 02:04 | 144559.6 | 1200.001 | 3 | 27 | 4.400386 | 1.475807 | 2.709933 | 0 | 11.32743 | 0
2018-02-10 02:06 | 144679.6 | 1320.0012 | 3 | 27 | 4.400367 | 1.256115 | 2.755341 | 0 | 11.52724 | 0
2018-02-10 02:08 | 144799.6 | 1440.0003 | 3 | 27 | 4.400388 | 1.07696 | 2.794119 | 0 | 11.69788 | 0
2018-02-10 02:10 | 144919.6 | 1560.0002 | 3 | 27 | 4.400367 | 0.928627 | 2.827461 | 0 | 11.8446 | 0
2018-02-10 02:12 | 145039.6 | 1680.0003 | 3 | 27 | 4.400362 | 0.8058395 | 2.856307 | 0 | 11.97153 | 0
2018-02-10 02:14 | 145159.6 | 1800.0018 | 3 | 27 | 4.40037 | 0.7041473 | 2.881423 | 0 | 12.08205 | 0
2018-02-10 02:16 | 145229.3 | 1869.7647 | 3 | 27 | 4.400365 | 0.6519966 | 2.894548 | 0 | 12.13981 | 0
2018-02-10 02:18 | 145349.4 | 120.0017 | 4 | 27 | 4.355064 | 0 | 2.894548 | 0 | 12.13981 | 0
2018-02-10 02:20 | 145469.4 | 240.001 | 4 | 27 | 4.351377 | 0 | 2.894548 | 0 | 12.13981 | 0
2018-02-10 02:21 | 145529.4 | 300.004 | 4 | 27 | 4.35024 | 0 | 2.894548 | 0 | 12.13981 | 0
2018-02-10 02:23 | 145649.5 | 120.0013 | 5 | 27 | 3.887673 | -6.519847 | 2.894548 | 0.2172993 | 12.13981 | 0.857968
2018-02-10 02:25 | 145769.5 | 240.0017 | 5 | 27 | 3.801375 | -6.519847 | 2.894548 | 0.4346147 | 12.13981 | 1.693248
2018-02-10 02:27 | 145889.5 | 360.0016 | 5 | 27 | 3.723146 | -6.519815 | 2.894548 | 0.651936 | 12.13981 | 2.510738
2018-02-10 02:29 | 146009.5 | 480.0002 | 5 | 27 | 3.651149 | -6.519997 | 2.894548 | 0.8692389 | 12.13981 | 3.311853
2018-02-10 02:31 | 146129.5 | 600.0009 | 5 | 27 | 3.585991 | -6.519892 | 2.894548 | 1.086541 | 12.13981 | 4.098033
2018-02-10 02:33 | 146249.5 | 720.0002 | 5 | 27 | 3.528835 | -6.520083 | 2.894548 | 1.303845 | 12.13981 | 4.870928
2018-02-10 02:35 | 146369.5 | 840.001 | 5 | 27 | 3.479649 | -6.520089 | 2.894548 | 1.521162 | 12.13981 | 5.632341
2018-02-10 02:37 | 146489.5 | 960.0001 | 5 | 27 | 3.436141 | -6.520106 | 2.894548 | 1.738485 | 12.13981 | 6.383733
2018-02-10 02:39 | 146609.5 | 1080.0009 | 5 | 27 | 3.396852 | -6.520136 | 2.894548 | 1.955798 | 12.13981 | 7.126131
2018-02-10 02:41 | 146729.5 | 1200.0009 | 5 | 27 | 3.359013 | -6.520104 | 2.894548 | 2.173111 | 12.13981 | 7.860212
2018-02-10 02:43 | 146849.5 | 1320.0017 | 5 | 27 | 3.315227 | -6.520087 | 2.894548 | 2.390428 | 12.13981 | 8.585667
2018-02-10 02:45 | 146969.5 | 1440.0002 | 5 | 27 | 3.240956 | -6.520144 | 2.894548 | 2.607742 | 12.13981 | 9.298923
2018-02-10 02:47 | 147089.5 | 1560.0009 | 5 | 27 | 3.091195 | -6.520094 | 2.894548 | 2.825064 | 12.13981 | 9.989174
2018-02-10 02:47 | 147127.2 | 1597.6991 | 5 | 27 | 2.999993 | -6.520121 | 2.894548 | 2.893331 | 12.13981 | 10.19734
2018-02-10 02:49 | 147247.2 | 120.0006 | 6 | 27 | 3.596769 | 0 | 2.894548 | 2.893331 | 12.13981 | 10.19734
2018-02-10 02:51 | 147367.2 | 239.9998 | 6 | 27 | 3.627761 | 0 | 2.894548 | 2.893331 | 12.13981 | 10.19734
2018-02-10 02:52 | 147427.2 | 300.0019 | 6 | 27 | 3.635473 | 0 | 2.894548 | 2.893331 | 12.13981 | 10.19734
2018-02-10 02:52 | 147427.2 | 0.0047 | 7 | 28 | 3.635556 | 0 | 0 | 0 | 0 | 0
2018-02-10 02:54 | 147547.3 | 120.0018 | 2 | 28 | 3.970065 | 4.889961 | 0.1623062 | 9.3e-10 | 0.6388001 | 3.38e-09
2018-02-10 02:56 | 147667.3 | 240.0008 | 2 | 28 | 4.013745 | 4.88998 | 0.3252845 | 9.3e-10 | 1.289529 | 3.38e-09
2018-02-10 02:58 | 147787.3 | 360.0009 | 2 | 28 | 4.047884 | 4.889927 | 0.4882744 | 9.3e-10 | 1.946627 | 3.38e-09
2018-02-10 03:00 | 147907.3 | 480.0011 | 2 | 28 | 4.074737 | 4.889961 | 0.6512502 | 9.3e-10 | 2.608599 | 3.38e-09
2018-02-10 03:02 | 148027.3 | 600.0019 | 2 | 28 | 4.09808 | 4.889973 | 0.8142294 | 9.3e-10 | 3.274602 | 3.38e-09
2018-02-10 03:04 | 148147.3 | 720.0002 | 2 | 28 | 4.123147 | 4.889917 | 0.977208 | 9.3e-10 | 3.944501 | 3.38e-09
2018-02-10 03:06 | 148267.3 | 840.0018 | 2 | 28 | 4.151183 | 4.88995 | 1.140189 | 9.3e-10 | 4.618744 | 3.38e-09
2018-02-10 03:08 | 148387.3 | 960.0002 | 2 | 28 | 4.182233 | 4.890017 | 1.303174 | 9.3e-10 | 5.297809 | 3.38e-09
2018-02-10 03:10 | 148507.3 | 1080.0004 | 2 | 28 | 4.200397 | 4.57303 | 1.463576 | 9.3e-10 | 5.970761 | 3.38e-09
2018-02-10 03:12 | 148627.3 | 1200.0009 | 2 | 28 | 4.200401 | 3.991283 | 1.606157 | 9.3e-10 | 6.569659 | 3.38e-09
2018-02-10 03:14 | 148747.3 | 1320.0002 | 2 | 28 | 4.200382 | 3.46159 | 1.730228 | 9.3e-10 | 7.090806 | 3.38e-09
2018-02-10 03:15 | 148795.9 | 1368.5559 | 2 | 28 | 4.200356 | 3.259981 | 1.775548 | 9.3e-10 | 7.281167 | 3.38e-09
2018-02-10 03:17 | 148915.9 | 120.0027 | 3 | 28 | 4.228496 | 3.259966 | 1.883762 | 9.3e-10 | 7.737105 | 3.38e-09
2018-02-10 03:19 | 149035.9 | 240.0018 | 3 | 28 | 4.261543 | 3.260031 | 1.992419 | 9.3e-10 | 8.198332 | 3.38e-09
2018-02-10 03:21 | 149155.9 | 360.0003 | 3 | 28 | 4.296964 | 3.259954 | 2.101079 | 9.3e-10 | 8.66329 | 3.38e-09
2018-02-10 03:23 | 149275.9 | 480.0003 | 3 | 28 | 4.334575 | 3.260015 | 2.209731 | 9.3e-10 | 9.132189 | 3.38e-09
2018-02-10 03:25 | 149395.9 | 600.0011 | 3 | 28 | 4.373849 | 3.259974 | 2.318386 | 9.3e-10 | 9.605282 | 3.38e-09
2018-02-10 03:27 | 149515.9 | 720.0012 | 3 | 28 | 4.400411 | 3.006979 | 2.425466 | 9.3e-10 | 10.07553 | 3.38e-09
2018-02-10 03:29 | 149635.9 | 840.0019 | 3 | 28 | 4.40037 | 2.488245 | 2.516634 | 9.3e-10 | 10.4767 | 3.38e-09
2018-02-10 03:31 | 149755.9 | 960.0011 | 3 | 28 | 4.400392 | 2.078396 | 2.592501 | 9.3e-10 | 10.81055 | 3.38e-09
2018-02-10 03:33 | 149875.9 | 1080.0003 | 3 | 28 | 4.400388 | 1.746208 | 2.656044 | 9.3e-10 | 11.09016 | 3.38e-09
2018-02-10 03:35 | 149995.9 | 1200.0003 | 3 | 28 | 4.40036 | 1.475979 | 2.709592 | 9.3e-10 | 11.32579 | 3.38e-09
2018-02-10 03:37 | 150115.9 | 1320.0011 | 3 | 28 | 4.400371 | 1.256229 | 2.755013 | 9.3e-10 | 11.52566 | 3.38e-09
2018-02-10 03:39 | 150235.9 | 1440.0011 | 3 | 28 | 4.400381 | 1.07662 | 2.793787 | 9.3e-10 | 11.69629 | 3.38e-09
2018-02-10 03:41 | 150355.9 | 1560.0011 | 3 | 28 | 4.400387 | 0.9282379 | 2.827102 | 9.3e-10 | 11.84288 | 3.38e-09
2018-02-10 03:43 | 150475.9 | 1680.0019 | 3 | 28 | 4.400352 | 0.8047695 | 2.855916 | 9.3e-10 | 11.96967 | 3.38e-09
2018-02-10 03:45 | 150595.9 | 1800.0003 | 3 | 28 | 4.400337 | 0.7017651 | 2.880978 | 9.3e-10 | 12.07996 | 3.38e-09
2018-02-10 03:46 | 150663.4 | 1867.5129 | 3 | 28 | 4.400355 | 0.6519985 | 2.89367 | 9.3e-10 | 12.1358 | 3.38e-09
2018-02-10 03:48 | 150783.4 | 120.0001 | 4 | 28 | 4.354973 | 0 | 2.893672 | 9.3e-10 | 12.13581 | 3.38e-09
2018-02-10 03:50 | 150903.4 | 240.0007 | 4 | 28 | 4.351272 | 0 | 2.893672 | 9.3e-10 | 12.13581 | 3.38e-09
2018-02-10 03:51 | 150963.4 | 300.002 | 4 | 28 | 4.350163 | 0 | 2.893672 | 9.3e-10 | 12.13581 | 3.38e-09
2018-02-10 03:53 | 151083.5 | 120.0018 | 5 | 28 | 3.886507 | -6.519897 | 2.893672 | 0.2172955 | 12.13581 | 0.8577105
2018-02-10 03:55 | 151203.5 | 240.0018 | 5 | 28 | 3.800343 | -6.519932 | 2.893672 | 0.4346124 | 12.13581 | 1.692776
2018-02-10 03:57 | 151323.5 | 360.0002 | 5 | 28 | 3.722041 | -6.519866 | 2.893672 | 0.6519236 | 12.13581 | 2.510014
2018-02-10 03:59 | 151443.5 | 480.001 | 5 | 28 | 3.650136 | -6.519859 | 2.893672 | 0.8692329 | 12.13581 | 3.310914
2018-02-10 04:01 | 151563.5 | 600.0017 | 5 | 28 | 3.584846 | -6.519885 | 2.893672 | 1.086538 | 12.13581 | 4.096874
2018-02-10 04:03 | 151683.5 | 720.0002 | 5 | 28 | 3.527882 | -6.519929 | 2.893672 | 1.303842 | 12.13581 | 4.869537
2018-02-10 04:05 | 151803.5 | 840.0002 | 5 | 28 | 3.478711 | -6.520195 | 2.893672 | 1.521156 | 12.13581 | 5.630728
2018-02-10 04:07 | 151923.5 | 960.0009 | 5 | 28 | 3.435145 | -6.520119 | 2.893672 | 1.738473 | 12.13581 | 6.381886
2018-02-10 04:09 | 152043.5 | 1080.0002 | 5 | 28 | 3.395895 | -6.520167 | 2.893672 | 1.955785 | 12.13581 | 7.124071
2018-02-10 04:11 | 152163.5 | 1200.0002 | 5 | 28 | 3.35799 | -6.520138 | 2.893672 | 2.173097 | 12.13581 | 7.857933
2018-02-10 04:13 | 152283.5 | 1320.0002 | 5 | 28 | 3.314287 | -6.520119 | 2.893672 | 2.390415 | 12.13581 | 8.583179
2018-02-10 04:15 | 152403.5 | 1440.0018 | 5 | 28 | 3.240113 | -6.520129 | 2.893672 | 2.607734 | 12.13581 | 9.296285
2018-02-10 04:17 | 152523.5 | 1560.0017 | 5 | 28 | 3.089252 | -6.520117 | 2.893672 | 2.82505 | 12.13581 | 9.986231
2018-02-10 04:18 | 152560.4 | 1596.8456 | 5 | 28 | 2.999963 | -6.520144 | 2.893672 | 2.891766 | 12.13581 | 10.18959
2018-02-10 04:20 | 152680.4 | 120.0019 | 6 | 28 | 3.596941 | 0 | 2.893672 | 2.891766 | 12.13581 | 10.18959
2018-02-10 04:22 | 152800.4 | 240.0019 | 6 | 28 | 3.62791 | 0 | 2.893672 | 2.891766 | 12.13581 | 10.18959
2018-02-10 04:23 | 152860.4 | 300.0025 | 6 | 28 | 3.635589 | 0 | 2.893672 | 2.891766 | 12.13581 | 10.18959
2018-02-10 04:23 | 152860.4 | 0.0048 | 7 | 29 | 3.6357 | 0 | 0 | 0 | 0 | 0
2018-02-10 04:25 | 152980.5 | 120.0009 | 2 | 29 | 3.970507 | 4.890026 | 0.1623032 | 0 | 0.6388592 | 0
2018-02-10 04:27 | 153100.5 | 240.0009 | 2 | 29 | 4.014086 | 4.890078 | 0.3252896 | 0 | 1.28969 | 0
2018-02-10 04:29 | 153220.5 | 360.0002 | 2 | 29 | 4.04829 | 4.890024 | 0.488277 | 0 | 1.946843 | 0
2018-02-10 04:31 | 153340.5 | 480.0009 | 2 | 29 | 4.07513 | 4.890079 | 0.6512585 | 0 | 2.6089 | 0
2018-02-10 04:33 | 153460.5 | 600.0009 | 2 | 29 | 4.098364 | 4.890112 | 0.8142447 | 0 | 3.274983 | 0
2018-02-10 04:35 | 153580.5 | 720.0003 | 2 | 29 | 4.12346 | 4.890062 | 0.977228 | 0 | 3.944949 | 0
2018-02-10 04:37 | 153700.5 | 840.0018 | 2 | 29 | 4.151444 | 4.890049 | 1.140222 | 0 | 4.619291 | 0
2018-02-10 04:39 | 153820.5 | 960.0003 | 2 | 29 | 4.182565 | 4.89002 | 1.303214 | 0 | 5.29843 | 0
2018-02-10 04:41 | 153940.5 | 1080.001 | 2 | 29 | 4.200397 | 4.566671 | 1.463515 | 0 | 5.97099 | 0
2018-02-10 04:43 | 154060.5 | 1200.0003 | 2 | 29 | 4.200356 | 3.986595 | 1.605905 | 0 | 6.569082 | 0
2018-02-10 04:45 | 154180.5 | 1320.0018 | 2 | 29 | 4.200352 | 3.457085 | 1.729844 | 0 | 7.089672 | 0
2018-02-10 04:46 | 154228.5 | 1367.9895 | 2 | 29 | 4.200371 | 3.259985 | 1.774606 | 0 | 7.277689 | 0
2018-02-10 04:48 | 154348.5 | 120.0011 | 3 | 29 | 4.228636 | 3.26004 | 1.882826 | 0 | 7.733665 | 0
2018-02-10 04:50 | 154468.5 | 240.0011 | 3 | 29 | 4.261757 | 3.260033 | 1.991486 | 0 | 8.194926 | 0
2018-02-10 04:52 | 154588.5 | 360.0011 | 3 | 29 | 4.297232 | 3.260038 | 2.100144 | 0 | 8.659906 | 0
2018-02-10 04:54 | 154708.5 | 480.0011 | 3 | 29 | 4.334743 | 3.260029 | 2.2088 | 0 | 9.128846 | 0
2018-02-10 04:56 | 154828.5 | 600.0011 | 3 | 29 | 4.374101 | 3.260052 | 2.317455 | 0 | 9.601962 | 0
2018-02-10 04:58 | 154948.5 | 720.001 | 3 | 29 | 4.4004 | 3.003197 | 2.424494 | 0 | 10.07205 | 0
2018-02-10 05:00 | 155068.5 | 840.001 | 3 | 29 | 4.400407 | 2.487791 | 2.515585 | 0 | 10.47288 | 0
2018-02-10 05:02 | 155188.5 | 960.0002 | 3 | 29 | 4.400379 | 2.077082 | 2.591411 | 0 | 10.80654 | 0
2018-02-10 05:04 | 155308.5 | 1080.0018 | 3 | 29 | 4.400393 | 1.745087 | 2.654919 | 0 | 11.08601 | 0
2018-02-10 05:06 | 155428.5 | 1200.0019 | 3 | 29 | 4.400385 | 1.475744 | 2.708431 | 0 | 11.32148 | 0
2018-02-10 05:08 | 155548.5 | 1320.0018 | 3 | 29 | 4.400374 | 1.255892 | 2.753831 | 0 | 11.52126 | 0
2018-02-10 05:10 | 155668.5 | 1440.0007 | 3 | 29 | 4.400352 | 1.076063 | 2.792605 | 0 | 11.69188 | 0
2018-02-10 05:12 | 155788.5 | 1560.0011 | 3 | 29 | 4.400352 | 0.9285507 | 2.825948 | 0 | 11.8386 | 0
2018-02-10 05:14 | 155908.5 | 1680.0027 | 3 | 29 | 4.400336 | 0.805872 | 2.854803 | 0 | 11.96557 | 0
2018-02-10 05:16 | 156028.5 | 1800.0018 | 3 | 29 | 4.400339 | 0.703701 | 2.879925 | 0 | 12.07611 | 0
2018-02-10 05:17 | 156098.7 | 1870.1688 | 3 | 29 | 4.400354 | 0.6519985 | 2.89313 | 0 | 12.13422 | 0
2018-02-10 05:19 | 156218.8 | 120.0016 | 4 | 29 | 4.355032 | 0 | 2.893132 | 0 | 12.13423 | 0
2018-02-10 05:21 | 156338.8 | 240.0008 | 4 | 29 | 4.351331 | 0 | 2.893132 | 0 | 12.13423 | 0
2018-02-10 05:22 | 156398.8 | 300.0046 | 4 | 29 | 4.350205 | 0 | 2.893132 | 0 | 12.13423 | 0
2018-02-10 05:24 | 156518.8 | 120.0011 | 5 | 29 | 3.887065 | -6.519826 | 2.893132 | 0.2173127 | 12.13423 | 0.8578804
2018-02-10 05:26 | 156638.8 | 240.0002 | 5 | 29 | 3.800824 | -6.519887 | 2.893132 | 0.4346184 | 12.13423 | 1.693007
2018-02-10 05:28 | 156758.8 | 360.0002 | 5 | 29 | 3.722435 | -6.519971 | 2.893132 | 0.6519271 | 12.13423 | 2.51032
2018-02-10 05:30 | 156878.8 | 480.0001 | 5 | 29 | 3.650414 | -6.519876 | 2.893132 | 0.8692294 | 12.13423 | 3.311265
2018-02-10 05:32 | 156998.8 | 600.0018 | 5 | 29 | 3.585114 | -6.519878 | 2.893132 | 1.086538 | 12.13423 | 4.097299
2018-02-10 05:34 | 157118.8 | 720.0026 | 5 | 29 | 3.528046 | -6.519873 | 2.893132 | 1.303839 | 12.13423 | 4.869999
2018-02-10 05:36 | 157238.8 | 840.0002 | 5 | 29 | 3.478569 | -6.519883 | 2.893132 | 1.521153 | 12.13423 | 5.631192
2018-02-10 05:38 | 157358.8 | 960.0001 | 5 | 29 | 3.435246 | -6.519885 | 2.893132 | 1.738463 | 12.13423 | 6.382325
2018-02-10 05:40 | 157478.8 | 1080.001 | 5 | 29 | 3.395849 | -6.519906 | 2.893132 | 1.95578 | 12.13423 | 7.124533
2018-02-10 05:42 | 157598.8 | 1200.0019 | 5 | 29 | 3.35782 | -6.519841 | 2.893132 | 2.173085 | 12.13423 | 7.858339
2018-02-10 05:44 | 157718.8 | 1320.0003 | 5 | 29 | 3.314151 | -6.519855 | 2.893132 | 2.390395 | 12.13423 | 8.583509
2018-02-10 05:46 | 157838.8 | 1440.0003 | 5 | 29 | 3.239796 | -6.519833 | 2.893132 | 2.607702 | 12.13423 | 9.296522
2018-02-10 05:48 | 157958.8 | 1560.0003 | 5 | 29 | 3.088852 | -6.519885 | 2.893132 | 2.825022 | 12.13423 | 9.98639
2018-02-10 05:48 | 157995.5 | 1596.6985 | 5 | 29 | 2.999985 | -6.519824 | 2.893132 | 2.891476 | 12.13423 | 10.18894
2018-02-10 05:50 | 158115.6 | 120.0002 | 6 | 29 | 3.596926 | 0 | 2.893132 | 2.891476 | 12.13423 | 10.18894
2018-02-10 05:52 | 158235.6 | 240.0018 | 6 | 29 | 3.627888 | 0 | 2.893132 | 2.891476 | 12.13423 | 10.18894
2018-02-10 05:53 | 158295.6 | 300.0016 | 6 | 29 | 3.635587 | 0 | 2.893132 | 2.891476 | 12.13423 | 10.18894
2018-02-10 05:53 | 158295.6 | 0.0023 | 7 | 30 | 3.635665 | 0 | 0 | 0 | 0 | 0
2018-02-10 05:55 | 158415.7 | 120.0019 | 2 | 30 | 3.970707 | 4.890066 | 0.1623082 | 0 | 0.638907 | 0
2018-02-10 05:57 | 158535.7 | 240.0013 | 2 | 30 | 4.014303 | 4.890041 | 0.3252958 | 0 | 1.289766 | 0
2018-02-10 05:59 | 158655.7 | 360.0019 | 2 | 30 | 4.048429 | 4.889992 | 0.4882821 | 0 | 1.946943 | 0
2018-02-10 06:01 | 158775.7 | 480.0003 | 2 | 30 | 4.075154 | 4.889948 | 0.6512564 | 0 | 2.608988 | 0
2018-02-10 06:03 | 158895.7 | 600.0027 | 2 | 30 | 4.098407 | 4.889997 | 0.8142397 | 0 | 3.27507 | 0
2018-02-10 06:05 | 159015.7 | 720.0019 | 2 | 30 | 4.123446 | 4.889919 | 0.9772252 | 0 | 3.945049 | 0
2018-02-10 06:07 | 159135.7 | 840.0002 | 2 | 30 | 4.15141 | 4.889891 | 1.140199 | 0 | 4.619305 | 0
2018-02-10 06:09 | 159255.7 | 960.0011 | 2 | 30 | 4.182519 | 4.88994 | 1.303185 | 0 | 5.298412 | 0
2018-02-10 06:11 | 159375.7 | 1080.0003 | 2 | 30 | 4.200412 | 4.569147 | 1.463516 | 0 | 5.97109 | 0
2018-02-10 06:13 | 159495.7 | 1200.0019 | 2 | 30 | 4.200412 | 3.987646 | 1.605945 | 0 | 6.569351 | 0
2018-02-10 06:15 | 159615.7 | 1320.0003 | 2 | 30 | 4.200377 | 3.455936 | 1.729856 | 0 | 7.089825 | 0
2018-02-10 06:16 | 159663.3 | 1367.6448 | 2 | 30 | 4.200392 | 3.259996 | 1.774289 | 0 | 7.27646 | 0
2018-02-10 06:18 | 159783.3 | 120.0011 | 3 | 30 | 4.228702 | 3.260046 | 1.882506 | 0 | 7.732426 | 0
2018-02-10 06:20 | 159903.3 | 240.0011 | 3 | 30 | 4.261836 | 3.26001 | 1.991163 | 0 | 8.19368 | 0
2018-02-10 06:22 | 160023.3 | 360.0011 | 3 | 30 | 4.297281 | 3.260025 | 2.099819 | 0 | 8.658661 | 0
2018-02-10 06:24 | 160143.3 | 480.0019 | 3 | 30 | 4.334815 | 3.260029 | 2.208477 | 0 | 9.127617 | 0
2018-02-10 06:26 | 160263.3 | 600.0003 | 3 | 30 | 4.37417 | 3.260111 | 2.317134 | 0 | 9.600747 | 0
2018-02-10 06:28 | 160383.3 | 720.0011 | 3 | 30 | 4.40039 | 3.002182 | 2.424153 | 0 | 10.07075 | 0
2018-02-10 06:30 | 160503.3 | 840.0012 | 3 | 30 | 4.40037 | 2.484373 | 2.515205 | 0 | 10.47142 | 0
2018-02-10 06:32 | 160623.3 | 960.0012 | 3 | 30 | 4.400377 | 2.075729 | 2.590969 | 0 | 10.8048 | 0
2018-02-10 06:34 | 160743.3 | 1080.0027 | 3 | 30 | 4.400365 | 1.743498 | 2.654428 | 0 | 11.08405 | 0
2018-02-10 06:36 | 160863.3 | 1200.0019 | 3 | 30 | 4.40039 | 1.474403 | 2.7079 | 0 | 11.31935 | 0
2018-02-10 06:38 | 160983.3 | 1320.0019 | 3 | 30 | 4.400385 | 1.254721 | 2.75325 | 0 | 11.5189 | 0
2018-02-10 06:40 | 161103.3 | 1440.0012 | 3 | 30 | 4.400373 | 1.075235 | 2.791969 | 0 | 11.68928 | 0
2018-02-10 06:42 | 161223.3 | 1560.0019 | 3 | 30 | 4.400345 | 0.9271107 | 2.825244 | 0 | 11.8357 | 0
2018-02-10 06:44 | 161343.3 | 1680.0003 | 3 | 30 | 4.400366 | 0.8044434 | 2.854031 | 0 | 11.96238 | 0
2018-02-10 06:46 | 161463.3 | 1800.0012 | 3 | 30 | 4.400369 | 0.701992 | 2.879084 | 0 | 12.07262 | 0
2018-02-10 06:47 | 161531 | 1867.632 | 3 | 30 | 4.400364 | 0.6519947 | 2.891791 | 0 | 12.12854 | 0
2018-02-10 06:49 | 161651 | 120.0015 | 4 | 30 | 4.35494 | 0 | 2.891791 | 0 | 12.12854 | 0
2018-02-10 06:51 | 161771 | 239.9999 | 4 | 30 | 4.351258 | 0 | 2.891791 | 0 | 12.12854 | 0
2018-02-10 06:52 | 161831 | 300.002 | 4 | 30 | 4.350131 | 0 | 2.891791 | 0 | 12.12854 | 0
2018-02-10 06:54 | 161951.1 | 120.001 | 5 | 30 | 3.886189 | -6.519938 | 2.891791 | 0.2173077 | 12.12854 | 0.8576811
2018-02-10 06:56 | 162071.1 | 240.0019 | 5 | 30 | 3.800084 | -6.519944 | 2.891791 | 0.4346161 | 12.12854 | 1.692651
2018-02-10 06:58 | 162191.1 | 360.001 | 5 | 30 | 3.721725 | -6.519896 | 2.891791 | 0.6519207 | 12.12854 | 2.509804
2018-02-10 07:00 | 162311.1 | 480.0018 | 5 | 30 | 3.649707 | -6.519902 | 2.891791 | 0.8692294 | 12.12854 | 3.310627
2018-02-10 07:02 | 162431.1 | 600.0018 | 5 | 30 | 3.584676 | -6.519896 | 2.891791 | 1.08653 | 12.12854 | 4.096513
2018-02-10 07:04 | 162551.1 | 720.001 | 5 | 30 | 3.527719 | -6.519866 | 2.891791 | 1.303828 | 12.12854 | 4.86912
2018-02-10 07:06 | 162671.1 | 840.0004 | 5 | 30 | 3.478562 | -6.520165 | 2.891791 | 1.521137 | 12.12854 | 5.630255
2018-02-10 07:08 | 162791.1 | 960.0014 | 5 | 30 | 3.435207 | -6.519822 | 2.891791 | 1.73846 | 12.12854 | 6.381419
2018-02-10 07:10 | 162911.1 | 1080.001 | 5 | 30 | 3.395839 | -6.520117 | 2.891791 | 1.955775 | 12.12854 | 7.123609
2018-02-10 07:12 | 163031.1 | 1200.0012 | 5 | 30 | 3.357774 | -6.519835 | 2.891791 | 2.173081 | 12.12854 | 7.857414
2018-02-10 07:14 | 163151.1 | 1320.0002 | 5 | 30 | 3.314122 | -6.519801 | 2.891791 | 2.390394 | 12.12854 | 8.582585
2018-02-10 07:16 | 163271.1 | 1440.001 | 5 | 30 | 3.239512 | -6.520153 | 2.891791 | 2.607709 | 12.12854 | 9.2956
2018-02-10 07:18 | 163391.1 | 1560.001 | 5 | 30 | 3.087577 | -6.519887 | 2.891791 | 2.825021 | 12.12854 | 9.985313
2018-02-10 07:19 | 163427 | 1595.9056 | 5 | 30 | 2.999986 | -6.519803 | 2.891791 | 2.890044 | 12.12854 | 10.18345
2018-02-10 07:21 | 163547.1 | 120.0007 | 6 | 30 | 3.596968 | 0 | 2.891791 | 2.890044 | 12.12854 | 10.18345
2018-02-10 07:23 | 163667.1 | 239.9999 | 6 | 30 | 3.627936 | 0 | 2.891791 | 2.890044 | 12.12854 | 10.18345
2018-02-10 07:24 | 163727.1 | 300.002 | 6 | 30 | 3.635633 | 0 | 2.891791 | 2.890044 | 12.12854 | 10.18345
2018-02-10 07:24 | 163727.1 | 0.0034 | 7 | 31 | 3.635621 | 0 | 0 | 0 | 0 | 0
2018-02-10 07:26 | 163847.2 | 120.0018 | 2 | 31 | 3.970886 | 4.890018 | 0.1623039 | 0 | 0.6389198 | 0
2018-02-10 07:28 | 163967.2 | 240.001 | 2 | 31 | 4.014604 | 4.889965 | 0.3252897 | 0 | 1.289819 | 0
2018-02-10 07:30 | 164087.2 | 360.0013 | 2 | 31 | 4.048659 | 4.88999 | 0.4882726 | 0 | 1.947024 | 0
2018-02-10 07:32 | 164207.2 | 480.0002 | 2 | 31 | 4.075407 | 4.889967 | 0.651251 | 0 | 2.609133 | 0
2018-02-10 07:34 | 164327.2 | 600.0018 | 2 | 31 | 4.098649 | 4.889963 | 0.8142303 | 0 | 3.275244 | 0
2018-02-10 07:36 | 164447.2 | 720.0019 | 2 | 31 | 4.123778 | 4.88999 | 0.9772131 | 0 | 3.945257 | 0
2018-02-10 07:38 | 164567.2 | 840.0003 | 2 | 31 | 4.151822 | 4.889948 | 1.14019 | 0 | 4.619582 | 0
2018-02-10 07:40 | 164687.2 | 960.0002 | 2 | 31 | 4.182961 | 4.889936 | 1.303173 | 0 | 5.298748 | 0
2018-02-10 07:42 | 164807.2 | 1080.0003 | 2 | 31 | 4.200392 | 4.560934 | 1.463351 | 0 | 5.970821 | 0
2018-02-10 07:44 | 164927.2 | 1200.001 | 2 | 31 | 4.200406 | 3.981022 | 1.605568 | 0 | 6.568191 | 0
2018-02-10 07:46 | 165047.2 | 1320.001 | 2 | 31 | 4.200397 | 3.451687 | 1.729289 | 0 | 7.087865 | 0
2018-02-10 07:47 | 165093.4 | 1366.2552 | 2 | 31 | 4.200383 | 3.259985 | 1.772391 | 0 | 7.26891 | 0
2018-02-10 07:49 | 165213.4 | 120.0025 | 3 | 31 | 4.228555 | 3.260008 | 1.880608 | 0 | 7.72487 | 0
2018-02-10 07:51 | 165333.4 | 240.0009 | 3 | 31 | 4.261681 | 3.260038 | 1.989263 | 0 | 8.186103 | 0
2018-02-10 07:53 | 165453.4 | 360.0002 | 3 | 31 | 4.29708 | 3.260017 | 2.09792 | 0 | 8.651065 | 0
2018-02-10 07:55 | 165573.4 | 480.0003 | 3 | 31 | 4.334648 | 3.259998 | 2.206579 | 0 | 9.120005 | 0
2018-02-10 07:57 | 165693.4 | 600.001 | 3 | 31 | 4.373932 | 3.26001 | 2.315233 | 0 | 9.593105 | 0
2018-02-10 07:59 | 165813.4 | 720.0018 | 3 | 31 | 4.400393 | 3.005333 | 2.422304 | 0 | 10.06332 | 0
2018-02-10 08:01 | 165933.4 | 840.0012 | 3 | 31 | 4.400394 | 2.489439 | 2.513471 | 0 | 10.46449 | 0
2018-02-10 08:03 | 166053.4 | 960.0003 | 3 | 31 | 4.400367 | 2.078266 | 2.589336 | 0 | 10.79832 | 0
2018-02-10 08:05 | 166173.4 | 1080.0002 | 3 | 31 | 4.400377 | 1.746233 | 2.652887 | 0 | 11.07797 | 0
2018-02-10 08:07 | 166293.4 | 1200.0018 | 3 | 31 | 4.400389 | 1.477106 | 2.706453 | 0 | 11.31368 | 0
2018-02-10 08:09 | 166413.4 | 1320.0018 | 3 | 31 | 4.400367 | 1.257023 | 2.751892 | 0 | 11.51363 | 0
2018-02-10 08:11 | 166533.4 | 1440.0018 | 3 | 31 | 4.400367 | 1.077135 | 2.790698 | 0 | 11.68439 | 0
2018-02-10 08:13 | 166653.4 | 1560.0002 | 3 | 31 | 4.400376 | 0.9297142 | 2.824062 | 0 | 11.83121 | 0
2018-02-10 08:15 | 166773.4 | 1680.0011 | 3 | 31 | 4.400331 | 0.805933 | 2.85293 | 0 | 11.95824 | 0
2018-02-10 08:17 | 166893.4 | 1800.001 | 3 | 31 | 4.400353 | 0.7043228 | 2.878056 | 0 | 12.0688 | 0
2018-02-10 08:18 | 166963.1 | 1869.6352 | 3 | 31 | 4.400353 | 0.6519985 | 2.891168 | 0 | 12.1265 | 0
2018-02-10 08:20 | 167083.1 | 120.0003 | 4 | 31 | 4.354961 | 0 | 2.891168 | 0 | 12.1265 | 0
2018-02-10 08:22 | 167203.1 | 240.0011 | 4 | 31 | 4.351285 | 0 | 2.891168 | 0 | 12.1265 | 0
2018-02-10 08:23 | 167263.1 | 300.0025 | 4 | 31 | 4.350181 | 0 | 2.891168 | 0 | 12.1265 | 0
2018-02-10 08:25 | 167383.2 | 120.001 | 5 | 31 | 3.886759 | -6.519859 | 2.891168 | 0.2173106 | 12.1265 | 0.8578165
2018-02-10 08:27 | 167503.2 | 240.001 | 5 | 31 | 3.800685 | -6.519892 | 2.891168 | 0.4346203 | 12.1265 | 1.692899
2018-02-10 08:29 | 167623.2 | 360.001 | 5 | 31 | 3.722136 | -6.520174 | 2.891168 | 0.6519315 | 12.1265 | 2.510168
2018-02-10 08:31 | 167743.2 | 480.0018 | 5 | 31 | 3.650246 | -6.519847 | 2.891168 | 0.8692437 | 12.1265 | 3.311112
2018-02-10 08:33 | 167863.2 | 600.0005 | 5 | 31 | 3.585144 | -6.519849 | 2.891168 | 1.086548 | 12.1265 | 4.097118
2018-02-10 08:35 | 167983.2 | 720.0003 | 5 | 31 | 3.528149 | -6.519824 | 2.891168 | 1.303845 | 12.1265 | 4.869817
2018-02-10 08:37 | 168103.2 | 840.0003 | 5 | 31 | 3.478743 | -6.520121 | 2.891168 | 1.521158 | 12.1265 | 5.631036
2018-02-10 08:39 | 168223.2 | 960.0018 | 5 | 31 | 3.435151 | -6.520102 | 2.891168 | 1.738475 | 12.1265 | 6.382195
2018-02-10 08:41 | 168343.2 | 1080.0004 | 5 | 31 | 3.395924 | -6.520148 | 2.891168 | 1.955795 | 12.1265 | 7.124409
2018-02-10 08:43 | 168463.2 | 1200.0034 | 5 | 31 | 3.357862 | -6.520138 | 2.891168 | 2.173123 | 12.1265 | 7.858318
2018-02-10 08:45 | 168583.2 | 1320.0003 | 5 | 31 | 3.314043 | -6.520075 | 2.891168 | 2.390424 | 12.1265 | 8.583455
2018-02-10 08:47 | 168703.2 | 1440.001 | 5 | 31 | 3.239379 | -6.520051 | 2.891168 | 2.607746 | 12.1265 | 9.296463
2018-02-10 08:49 | 168823.2 | 1560.0003 | 5 | 31 | 3.087533 | -6.520106 | 2.891168 | 2.825064 | 12.1265 | 9.986177
2018-02-10 08:49 | 168859.1 | 1595.9088 | 5 | 31 | 2.999984 | -6.520102 | 2.891168 | 2.890096 | 12.1265 | 10.18434
2018-02-10 08:51 | 168979.2 | 120.0017 | 6 | 31 | 3.596623 | 0 | 2.891168 | 2.890096 | 12.1265 | 10.18434
2018-02-10 08:53 | 169099.2 | 240.0009 | 6 | 31 | 3.627644 | 0 | 2.891168 | 2.890096 | 12.1265 | 10.18434
2018-02-10 08:54 | 169159.2 | 300.0038 | 6 | 31 | 3.635316 | 0 | 2.891168 | 2.890096 | 12.1265 | 10.18434
2018-02-10 08:54 | 169159.2 | 0.0047 | 7 | 32 | 3.635344 | 0 | 0 | 0 | 0 | 0
2018-02-10 08:56 | 169279.3 | 120.0016 | 2 | 32 | 3.970872 | 4.890099 | 0.1623043 | 7.14e-10 | 0.6389076 | 2.597e-09
2018-02-10 08:58 | 169399.3 | 240.0016 | 2 | 32 | 4.014524 | 4.890106 | 0.3252953 | 7.14e-10 | 1.289819 | 2.597e-09
2018-02-10 09:00 | 169519.3 | 360.0007 | 2 | 32 | 4.04866 | 4.890118 | 0.4882772 | 7.14e-10 | 1.947013 | 2.597e-09
2018-02-10 09:02 | 169639.3 | 480.0009 | 2 | 32 | 4.075553 | 4.890066 | 0.6512651 | 7.14e-10 | 2.609164 | 2.597e-09
2018-02-10 09:04 | 169759.3 | 600.0001 | 2 | 32 | 4.098684 | 4.89002 | 0.8142458 | 7.14e-10 | 3.275283 | 2.597e-09
2018-02-10 09:06 | 169879.3 | 720.0032 | 2 | 32 | 4.123726 | 4.890078 | 0.9772319 | 7.14e-10 | 3.945314 | 2.597e-09
2018-02-10 09:08 | 169999.3 | 840.0016 | 2 | 32 | 4.151664 | 4.88999 | 1.140213 | 7.14e-10 | 4.619638 | 2.597e-09
2018-02-10 09:10 | 170119.3 | 960.0001 | 2 | 32 | 4.18279 | 4.890011 | 1.30319 | 7.14e-10 | 5.298753 | 2.597e-09
2018-02-10 09:12 | 170239.3 | 1080.0002 | 2 | 32 | 4.200414 | 4.563898 | 1.463414 | 7.14e-10 | 5.971009 | 2.597e-09
2018-02-10 09:14 | 170359.3 | 1200.001 | 2 | 32 | 4.2004 | 3.984217 | 1.605701 | 7.14e-10 | 6.568674 | 2.597e-09
2018-02-10 09:16 | 170479.3 | 1320.001 | 2 | 32 | 4.200391 | 3.454069 | 1.729522 | 7.14e-10 | 7.08877 | 2.597e-09
2018-02-10 09:17 | 170526.1 | 1366.8711 | 2 | 32 | 4.20036 | 3.259996 | 1.773215 | 7.14e-10 | 7.272295 | 2.597e-09
2018-02-10 09:19 | 170646.2 | 120.0003 | 3 | 32 | 4.228559 | 3.260046 | 1.88143 | 7.14e-10 | 7.728246 | 2.597e-09
2018-02-10 09:21 | 170766.2 | 240.0018 | 3 | 32 | 4.261652 | 3.260029 | 1.990091 | 7.14e-10 | 8.189503 | 2.597e-09
2018-02-10 09:23 | 170886.2 | 360.0017 | 3 | 32 | 4.297052 | 3.259977 | 2.09875 | 7.14e-10 | 8.654469 | 2.597e-09
2018-02-10 09:25 | 171006.2 | 480.0001 | 3 | 32 | 4.334604 | 3.259977 | 2.207402 | 7.14e-10 | 9.123373 | 2.597e-09
2018-02-10 09:27 | 171126.2 | 600.0002 | 3 | 32 | 4.37396 | 3.259996 | 2.316056 | 7.14e-10 | 9.596469 | 2.597e-09
2018-02-10 09:29 | 171246.2 | 720.0011 | 3 | 32 | 4.400406 | 3.004366 | 2.42312 | 7.14e-10 | 10.06665 | 2.597e-09
2018-02-10 09:31 | 171366.2 | 840.001 | 3 | 32 | 4.400378 | 2.485973 | 2.514222 | 7.14e-10 | 10.46754 | 2.597e-09
2018-02-10 09:33 | 171486.2 | 960.0026 | 3 | 32 | 4.400405 | 2.076818 | 2.590028 | 7.14e-10 | 10.80111 | 2.597e-09
2018-02-10 09:35 | 171606.2 | 1080.001 | 3 | 32 | 4.400387 | 1.744522 | 2.653513 | 7.14e-10 | 11.08047 | 2.597e-09
2018-02-10 09:37 | 171726.2 | 1200.0018 | 3 | 32 | 4.400395 | 1.475475 | 2.707012 | 7.14e-10 | 11.31589 | 2.597e-09
2018-02-10 09:39 | 171846.2 | 1320.0011 | 3 | 32 | 4.400385 | 1.255384 | 2.752395 | 7.14e-10 | 11.51559 | 2.597e-09
2018-02-10 09:41 | 171966.2 | 1440.0011 | 3 | 32 | 4.400373 | 1.075884 | 2.791149 | 7.14e-10 | 11.68612 | 2.597e-09
2018-02-10 09:43 | 172086.2 | 1560.0002 | 3 | 32 | 4.400356 | 0.92766 | 2.824463 | 7.14e-10 | 11.83272 | 2.597e-09
2018-02-10 09:45 | 172206.2 | 1680.0018 | 3 | 32 | 4.400369 | 0.8053627 | 2.853279 | 7.14e-10 | 11.95952 | 2.597e-09
2018-02-10 09:47 | 172326.2 | 1800.0026 | 3 | 32 | 4.400353 | 0.7022438 | 2.87835 | 7.14e-10 | 12.06984 | 2.597e-09
2018-02-10 09:48 | 172392.9 | 1866.7688 | 3 | 32 | 4.400331 | 0.6519947 | 2.890908 | 7.14e-10 | 12.12509 | 2.597e-09
2018-02-10 09:50 | 172513 | 120.0016 | 4 | 32 | 4.354979 | 0 | 2.890908 | 7.14e-10 | 12.12509 | 2.597e-09
2018-02-10 09:52 | 172633 | 240.0008 | 4 | 32 | 4.351306 | 0 | 2.890908 | 7.14e-10 | 12.12509 | 2.597e-09
2018-02-10 09:53 | 172693 | 300.0013 | 4 | 32 | 4.350189 | 0 | 2.890908 | 7.14e-10 | 12.12509 | 2.597e-09
2018-02-10 09:55 | 172813.1 | 120.0002 | 5 | 32 | 3.886223 | -6.519946 | 2.890908 | 0.2172961 | 12.12509 | 0.8576443
2018-02-10 09:57 | 172933.1 | 240.0009 | 5 | 32 | 3.800063 | -6.519942 | 2.890908 | 0.4346092 | 12.12509 | 1.692638
2018-02-10 09:59 | 173053.1 | 360.0002 | 5 | 32 | 3.721518 | -6.51991 | 2.890908 | 0.6519185 | 12.12509 | 2.509772
2018-02-10 10:01 | 173173.1 | 480.0009 | 5 | 32 | 3.649461 | -6.51991 | 2.890908 | 0.8692321 | 12.12509 | 3.310564
2018-02-10 10:03 | 173293.1 | 600.0032 | 5 | 32 | 3.584208 | -6.51988 | 2.890908 | 1.086538 | 12.12509 | 4.096381
2018-02-10 10:05 | 173413.1 | 720.0002 | 5 | 32 | 3.52713 | -6.519993 | 2.890908 | 1.303831 | 12.12509 | 4.868852
2018-02-10 10:07 | 173533.1 | 840.0009 | 5 | 32 | 3.477888 | -6.519845 | 2.890908 | 1.521132 | 12.12509 | 5.629831
2018-02-10 10:09 | 173653.1 | 960.0001 | 5 | 32 | 3.434417 | -6.519887 | 2.890908 | 1.738433 | 12.12509 | 6.380771
2018-02-10 10:11 | 173773.1 | 1080.0002 | 5 | 32 | 3.395031 | -6.519876 | 2.890908 | 1.955739 | 12.12509 | 7.122758
2018-02-10 10:13 | 173893.1 | 1200.0009 | 5 | 32 | 3.357048 | -6.519845 | 2.890908 | 2.173042 | 12.12509 | 7.856405
2018-02-10 10:15 | 174013.1 | 1320.0001 | 5 | 32 | 3.31321 | -6.51983 | 2.890908 | 2.39034 | 12.12509 | 8.581354
2018-02-10 10:17 | 174133.1 | 1440.0007 | 5 | 32 | 3.238626 | -6.519836 | 2.890908 | 2.607649 | 12.12509 | 9.294165
2018-02-10 10:19 | 174253.1 | 1560.0009 | 5 | 32 | 3.086364 | -6.519803 | 2.890908 | 2.824961 | 12.12509 | 9.983661
2018-02-10 10:20 | 174288.4 | 1595.3054 | 5 | 32 | 2.999992 | -6.51983 | 2.890908 | 2.888891 | 12.12509 | 10.17842
2018-02-10 10:22 | 174408.4 | 120.0016 | 6 | 32 | 3.59686 | 0 | 2.890908 | 2.888891 | 12.12509 | 10.17842
2018-02-10 10:24 | 174528.4 | 240.0017 | 6 | 32 | 3.627848 | 0 | 2.890908 | 2.888891 | 12.12509 | 10.17842
2018-02-10 10:25 | 174588.4 | 300.0037 | 6 | 32 | 3.635547 | 0 | 2.890908 | 2.888891 | 12.12509 | 10.17842
2018-02-10 10:25 | 174588.4 | 0.0025 | 7 | 33 | 3.635496 | 0 | 0 | 0 | 0 | 0
2018-02-10 10:27 | 174708.5 | 120.0019 | 2 | 33 | 3.971082 | 4.890018 | 0.1623052 | 5.72e-10 | 0.6389558 | 2.078e-09
2018-02-10 10:29 | 174828.5 | 240.0011 | 2 | 33 | 4.014798 | 4.890053 | 0.3252831 | 5.72e-10 | 1.289849 | 2.078e-09
2018-02-10 10:31 | 174948.5 | 360.0011 | 2 | 33 | 4.049058 | 4.88999 | 0.4882653 | 5.72e-10 | 1.9471 | 2.078e-09
2018-02-10 10:33 | 175068.5 | 480.0003 | 2 | 33 | 4.075819 | 4.890028 | 0.6512427 | 5.72e-10 | 2.609265 | 2.078e-09
2018-02-10 10:35 | 175188.5 | 600.0002 | 2 | 33 | 4.099118 | 4.889957 | 0.8142248 | 5.72e-10 | 3.275457 | 2.078e-09
2018-02-10 10:37 | 175308.5 | 720.0002 | 2 | 33 | 4.124138 | 4.889933 | 0.9772009 | 5.72e-10 | 3.945517 | 2.078e-09
2018-02-10 10:39 | 175428.5 | 840.0011 | 2 | 33 | 4.152212 | 4.889944 | 1.140181 | 5.72e-10 | 4.619917 | 2.078e-09
2018-02-10 10:41 | 175548.5 | 960.0003 | 2 | 33 | 4.18337 | 4.889959 | 1.303159 | 5.72e-10 | 5.299124 | 2.078e-09
2018-02-10 10:43 | 175668.5 | 1080.0018 | 2 | 33 | 4.200413 | 4.553762 | 1.4632 | 5.72e-10 | 5.97066 | 2.078e-09
2018-02-10 10:45 | 175788.5 | 1200.0011 | 2 | 33 | 4.200413 | 3.976093 | 1.605186 | 5.72e-10 | 6.567058 | 2.078e-09
2018-02-10 10:47 | 175908.5 | 1320.0018 | 2 | 33 | 4.200386 | 3.446268 | 1.72875 | 5.72e-10 | 7.086076 | 2.078e-09
2018-02-10 10:48 | 175953.5 | 1365.0191 | 2 | 33 | 4.200367 | 3.259974 | 1.770667 | 5.72e-10 | 7.262143 | 2.078e-09
2018-02-10 10:50 | 176073.5 | 120.0002 | 3 | 33 | 4.228564 | 3.260035 | 1.878873 | 1.508e-09 | 7.718053 | 5.9e-09
2018-02-10 10:52 | 176193.5 | 240.0002 | 3 | 33 | 4.261641 | 3.260012 | 1.987531 | 1.508e-09 | 8.179291 | 5.9e-09
2018-02-10 10:54 | 176313.5 | 360 | 3 | 33 | 4.297122 | 3.260025 | 2.096187 | 1.508e-09 | 8.644253 | 5.9e-09
2018-02-10 10:56 | 176433.5 | 480.0019 | 3 | 33 | 4.334702 | 3.260067 | 2.20484 | 1.508e-09 | 9.11317 | 5.9e-09
2018-02-10 10:58 | 176553.5 | 600.0011 | 3 | 33 | 4.374033 | 3.260069 | 2.313496 | 1.508e-09 | 9.586285 | 5.9e-09
2018-02-10 11:00 | 176673.5 | 720.0035 | 3 | 33 | 4.4004 | 3.003878 | 2.420545 | 1.508e-09 | 10.05641 | 5.9e-09
2018-02-10 11:02 | 176793.5 | 840.0002 | 3 | 33 | 4.400398 | 2.48749 | 2.511675 | 1.508e-09 | 10.45742 | 5.9e-09
2018-02-10 11:04 | 176913.5 | 960.0019 | 3 | 33 | 4.400397 | 2.078535 | 2.587531 | 1.508e-09 | 10.79121 | 5.9e-09
2018-02-10 11:06 | 177033.5 | 1080.0019 | 3 | 33 | 4.400381 | 1.746214 | 2.651065 | 1.508e-09 | 11.07078 | 5.9e-09
2018-02-10 11:08 | 177153.5 | 1200.0002 | 3 | 33 | 4.400395 | 1.476883 | 2.704609 | 1.508e-09 | 11.3064 | 5.9e-09
2018-02-10 11:10 | 177273.5 | 1320.001 | 3 | 33 | 4.400371 | 1.256498 | 2.750027 | 1.508e-09 | 11.50626 | 5.9e-09
2018-02-10 11:12 | 177393.5 | 1440.0002 | 3 | 33 | 4.40037 | 1.077116 | 2.788825 | 1.508e-09 | 11.67698 | 5.9e-09
2018-02-10 11:14 | 177513.5 | 1560.001 | 3 | 33 | 4.400353 | 0.9291306 | 2.822181 | 1.508e-09 | 11.82376 | 5.9e-09
2018-02-10 11:16 | 177633.5 | 1680.0002 | 3 | 33 | 4.40036 | 0.806776 | 2.851052 | 1.508e-09 | 11.9508 | 5.9e-09
2018-02-10 11:18 | 177753.5 | 1800.0011 | 3 | 33 | 4.400372 | 0.7052269 | 2.876189 | 1.508e-09 | 12.06142 | 5.9e-09
2018-02-10 11:19 | 177824.4 | 1870.872 | 3 | 33 | 4.400355 | 0.6519947 | 2.889533 | 1.508e-09 | 12.12013 | 5.9e-09
2018-02-10 11:21 | 177944.4 | 120.0001 | 4 | 33 | 4.354952 | 0 | 2.889533 | 1.508e-09 | 12.12013 | 5.9e-09
2018-02-10 11:23 | 178064.4 | 240.0008 | 4 | 33 | 4.351258 | 0 | 2.889533 | 1.508e-09 | 12.12013 | 5.9e-09
2018-02-10 11:24 | 178124.5 | 300.003 | 4 | 33 | 4.350151 | 0 | 2.889533 | 1.508e-09 | 12.12013 | 5.9e-09
2018-02-10 11:26 | 178244.6 | 120.0017 | 5 | 33 | 3.886252 | -6.519896 | 2.889533 | 0.2172955 | 12.12013 | 0.8576733
2018-02-10 11:28 | 178364.6 | 240.0017 | 5 | 33 | 3.800188 | -6.519925 | 2.889533 | 0.4346054 | 12.12013 | 1.692678
2018-02-10 11:30 | 178484.6 | 360.0017 | 5 | 33 | 3.721868 | -6.519929 | 2.889533 | 0.6519101 | 12.12013 | 2.509851
2018-02-10 11:32 | 178604.6 | 480.0001 | 5 | 33 | 3.64968 | -6.519845 | 2.889533 | 0.8692087 | 12.12013 | 3.310649
2018-02-10 11:34 | 178724.6 | 600.0018 | 5 | 33 | 3.584502 | -6.519918 | 2.889533 | 1.086515 | 12.12013 | 4.09653
2018-02-10 11:36 | 178844.6 | 720.001 | 5 | 33 | 3.527381 | -6.519878 | 2.889533 | 1.303833 | 12.12013 | 4.869154
2018-02-10 11:38 | 178964.6 | 840.0026 | 5 | 33 | 3.478111 | -6.51983 | 2.889533 | 1.521133 | 12.12013 | 5.630181
2018-02-10 11:40 | 179084.6 | 960.001 | 5 | 33 | 3.434526 | -6.51987 | 2.889533 | 1.738451 | 12.12013 | 6.381201
2018-02-10 11:42 | 179204.6 | 1080.001 | 5 | 33 | 3.39504 | -6.520125 | 2.889533 | 1.955766 | 12.12013 | 7.12323
2018-02-10 11:44 | 179324.6 | 1200.0018 | 5 | 33 | 3.356861 | -6.520188 | 2.889533 | 2.173079 | 12.12013 | 7.856884
2018-02-10 11:46 | 179444.6 | 1320.0018 | 5 | 33 | 3.313026 | -6.520201 | 2.889533 | 2.390384 | 12.12013 | 8.581816
2018-02-10 11:48 | 179564.6 | 1440.001 | 5 | 33 | 3.238314 | -6.52018 | 2.889533 | 2.607698 | 12.12013 | 9.294593
2018-02-10 11:50 | 179684.6 | 1560.001 | 5 | 33 | 3.085288 | -6.520201 | 2.889533 | 2.825014 | 12.12013 | 9.983974
2018-02-10 11:50 | 179719.3 | 1594.7168 | 5 | 33 | 2.999995 | -6.520094 | 2.889533 | 2.887891 | 12.12013 | 10.17549
2018-02-10 11:52 | 179839.3 | 120.001 | 6 | 33 | 3.596955 | 0 | 2.889533 | 2.887891 | 12.12013 | 10.17549
2018-02-10 11:54 | 179959.3 | 240.001 | 6 | 33 | 3.627905 | 0 | 2.889533 | 2.887891 | 12.12013 | 10.17549
2018-02-10 11:55 | 180019.3 | 300.0031 | 6 | 33 | 3.635605 | 0 | 2.889533 | 2.887891 | 12.12013 | 10.17549
2018-02-10 11:55 | 180019.3 | 0.0025 | 7 | 34 | 3.635645 | 0 | 0 | 0 | 0 | 0
2018-02-10 11:57 | 180139.4 | 120.0002 | 2 | 34 | 3.971334 | 4.89007 | 0.1623023 | 0 | 0.6389761 | 0
2018-02-10 11:59 | 180259.4 | 240.0002 | 2 | 34 | 4.015054 | 4.890078 | 0.3252859 | 0 | 1.28993 | 0
2018-02-10 12:01 | 180379.4 | 360.0002 | 2 | 34 | 4.049195 | 4.890072 | 0.488265 | 0 | 1.947199 | 0
2018-02-10 12:03 | 180499.4 | 480.001 | 2 | 34 | 4.075912 | 4.890043 | 0.6512506 | 0 | 2.60941 | 0
2018-02-10 12:05 | 180619.4 | 600.0002 | 2 | 34 | 4.099232 | 4.889919 | 0.8142316 | 0 | 3.275607 | 0
2018-02-10 12:07 | 180739.4 | 720.0002 | 2 | 34 | 4.124269 | 4.889982 | 0.9772147 | 0 | 3.945712 | 0
2018-02-10 12:09 | 180859.4 | 840.0002 | 2 | 34 | 4.152279 | 4.890032 | 1.140194 | 0 | 4.620131 | 0
2018-02-10 12:11 | 180979.4 | 960.0002 | 2 | 34 | 4.183496 | 4.889967 | 1.303174 | 0 | 5.299369 | 0
2018-02-10 12:13 | 181099.4 | 1080.001 | 2 | 34 | 4.200404 | 4.551643 | 1.463186 | 0 | 5.97079 | 0
2018-02-10 12:15 | 181219.4 | 1200.0002 | 2 | 34 | 4.20041 | 3.973209 | 1.605098 | 0 | 6.566879 | 0
2018-02-10 12:17 | 181339.4 | 1320.001 | 2 | 34 | 4.200395 | 3.444262 | 1.728554 | 0 | 7.085444 | 0
2018-02-10 12:18 | 181384 | 1364.608 | 2 | 34 | 4.200385 | 3.259995 | 1.770072 | 0 | 7.259834 | 0
2018-02-10 12:20 | 181504 | 120.0002 | 3 | 34 | 4.22866 | 3.26001 | 1.878285 | 1.465e-09 | 7.71578 | 5.979e-09
2018-02-10 12:22 | 181624 | 240.0002 | 3 | 34 | 4.261785 | 3.260004 | 1.986937 | 1.465e-09 | 8.177008 | 5.979e-09
2018-02-10 12:24 | 181744 | 360.0002 | 3 | 34 | 4.297272 | 3.260031 | 2.095595 | 1.465e-09 | 8.641992 | 5.979e-09
2018-02-10 12:26 | 181864 | 480.0002 | 3 | 34 | 4.334843 | 3.260054 | 2.204247 | 1.465e-09 | 9.110925 | 5.979e-09
2018-02-10 12:28 | 181984 | 600.0002 | 3 | 34 | 4.374214 | 3.26001 | 2.312899 | 1.465e-09 | 9.584036 | 5.979e-09
2018-02-10 12:30 | 182104 | 720.001 | 3 | 34 | 4.400405 | 3.001713 | 2.419909 | 1.465e-09 | 10.054 | 5.979e-09
2018-02-10 12:32 | 182224 | 840.0002 | 3 | 34 | 4.400392 | 2.485546 | 2.510957 | 1.465e-09 | 10.45465 | 5.979e-09
2018-02-10 12:34 | 182344 | 960.0002 | 3 | 34 | 4.40038 | 2.076323 | 2.586729 | 1.465e-09 | 10.78807 | 5.979e-09
2018-02-10 12:36 | 182464 | 1080.001 | 3 | 34 | 4.400375 | 1.744549 | 2.650213 | 1.465e-09 | 11.06743 | 5.979e-09
2018-02-10 12:38 | 182584 | 1200.0002 | 3 | 34 | 4.400406 | 1.476759 | 2.703737 | 1.465e-09 | 11.30295 | 5.979e-09
2018-02-10 12:40 | 182704 | 1320.0002 | 3 | 34 | 4.400392 | 1.256914 | 2.749149 | 1.465e-09 | 11.50278 | 5.979e-09
2018-02-10 12:42 | 182824 | 1440.001 | 3 | 34 | 4.400359 | 1.076828 | 2.787934 | 1.465e-09 | 11.67345 | 5.979e-09
2018-02-10 12:44 | 182944 | 1560.0002 | 3 | 34 | 4.400361 | 0.9284897 | 2.821282 | 1.465e-09 | 11.82019 | 5.979e-09
2018-02-10 12:46 | 183064 | 1680.0011 | 3 | 34 | 4.400352 | 0.8059158 | 2.850132 | 1.465e-09 | 11.94714 | 5.979e-09
2018-02-10 12:48 | 183184 | 1800.0002 | 3 | 34 | 4.400353 | 0.7035637 | 2.875237 | 1.465e-09 | 12.05762 | 5.979e-09
2018-02-10 12:49 | 183253.3 | 1869.2864 | 3 | 34 | 4.400348 | 0.6519928 | 2.888271 | 1.465e-09 | 12.11497 | 5.979e-09
2018-02-10 12:51 | 183373.4 | 120 | 4 | 34 | 4.354924 | 0 | 2.888271 | 1.465e-09 | 12.11497 | 5.979e-09
2018-02-10 12:53 | 183493.4 | 240.0022 | 4 | 34 | 4.351236 | 0 | 2.888271 | 1.465e-09 | 12.11497 | 5.979e-09
2018-02-10 12:54 | 183553.4 | 300.0028 | 4 | 34 | 4.350121 | 0 | 2.888271 | 1.465e-09 | 12.11497 | 5.979e-09
2018-02-10 12:56 | 183673.4 | 120.0009 | 5 | 34 | 3.885458 | -6.519932 | 2.888271 | 0.2173019 | 12.11497 | 0.8575048
2018-02-10 12:58 | 183793.4 | 240.0009 | 5 | 34 | 3.799458 | -6.52 | 2.888271 | 0.4346091 | 12.11497 | 1.692319
2018-02-10 13:00 | 183913.4 | 360.0009 | 5 | 34 | 3.721102 | -6.51996 | 2.888271 | 0.651914 | 12.11497 | 2.509327
2018-02-10 13:02 | 184033.4 | 480.0001 | 5 | 34 | 3.648995 | -6.519904 | 2.888271 | 0.8692268 | 12.11497 | 3.310021
2018-02-10 13:04 | 184153.4 | 600.0009 | 5 | 34 | 3.58383 | -6.51995 | 2.888271 | 1.086536 | 12.11497 | 4.095767
2018-02-10 13:06 | 184273.4 | 720.0009 | 5 | 34 | 3.526634 | -6.519993 | 2.888271 | 1.303847 | 12.11497 | 4.868212
2018-02-10 13:08 | 184393.4 | 840.0009 | 5 | 34 | 3.477293 | -6.519974 | 2.888271 | 1.521153 | 12.11497 | 5.629105
2018-02-10 13:10 | 184513.4 | 960.0001 | 5 | 34 | 3.433711 | -6.519902 | 2.888271 | 1.738455 | 12.11497 | 6.379892
2018-02-10 13:12 | 184633.4 | 1080.0001 | 5 | 34 | 3.394301 | -6.519875 | 2.888271 | 1.955758 | 12.11497 | 7.121714
2018-02-10 13:14 | 184753.4 | 1200.0009 | 5 | 34 | 3.356153 | -6.519934 | 2.888271 | 2.173061 | 12.11497 | 7.85517
2018-02-10 13:16 | 184873.4 | 1320 | 5 | 34 | 3.312136 | -6.519862 | 2.888271 | 2.390355 | 12.11497 | 8.579896
2018-02-10 13:18 | 184993.4 | 1440.0009 | 5 | 34 | 3.237215 | -6.519875 | 2.888271 | 2.607663 | 12.11497 | 9.292444
2018-02-10 13:20 | 185113.4 | 1560.0009 | 5 | 34 | 3.08286 | -6.519889 | 2.888271 | 2.824971 | 12.11497 | 9.981456
2018-02-10 13:21 | 185147.1 | 1593.6711 | 5 | 34 | 2.999991 | -6.519899 | 2.888271 | 2.885947 | 12.11497 | 10.1671
2018-02-10 13:23 | 185267.2 | 119.9999 | 6 | 34 | 3.597501 | 0 | 2.888271 | 2.885947 | 12.11497 | 10.1671
2018-02-10 13:25 | 185387.2 | 240.0007 | 6 | 34 | 3.628442 | 0 | 2.888271 | 2.885947 | 12.11497 | 10.1671
2018-02-10 13:26 | 185447.2 | 300.0013 | 6 | 34 | 3.636141 | 0 | 2.888271 | 2.885947 | 12.11497 | 10.1671
2018-02-10 13:26 | 185447.2 | 0.0025 | 7 | 35 | 3.63621 | 0 | 0 | 0 | 0 | 0
2018-02-10 13:28 | 185567.3 | 120.0001 | 2 | 35 | 3.972155 | 4.890091 | 0.1622995 | 0 | 0.6391027 | 0
2018-02-10 13:30 | 185687.3 | 240.0001 | 2 | 35 | 4.015897 | 4.889973 | 0.3252876 | 0 | 1.290213 | 0
2018-02-10 13:32 | 185807.3 | 360.0001 | 2 | 35 | 4.049992 | 4.890062 | 0.4882672 | 0 | 1.94762 | 0
2018-02-10 13:34 | 185927.3 | 480.0006 | 2 | 35 | 4.07659 | 4.890041 | 0.6512482 | 0 | 2.609942 | 0
2018-02-10 13:36 | 186047.3 | 600.0001 | 2 | 35 | 4.099757 | 4.88995 | 0.8142408 | 0 | 3.276288 | 0
2018-02-10 13:38 | 186167.3 | 720.0016 | 2 | 35 | 4.124862 | 4.889986 | 0.977222 | 0 | 3.946472 | 0
2018-02-10 13:40 | 186287.3 | 840.0001 | 2 | 35 | 4.152774 | 4.890022 | 1.140198 | 0 | 4.620958 | 0
2018-02-10 13:42 | 186407.3 | 960.0001 | 2 | 35 | 4.183914 | 4.890028 | 1.303175 | 0 | 5.300257 | 0
2018-02-10 13:44 | 186527.3 | 1080.001 | 2 | 35 | 4.200394 | 4.543348 | 1.463026 | 0 | 5.971039 | 0
2018-02-10 13:46 | 186647.3 | 1200.0001 | 2 | 35 | 4.2004 | 3.967396 | 1.604697 | 0 | 6.566114 | 0
2018-02-10 13:48 | 186767.3 | 1320.0001 | 2 | 35 | 4.20035 | 3.438469 | 1.727983 | 0 | 7.083964 | 0
2018-02-10 13:49 | 186810.7 | 1363.4198 | 2 | 35 | 4.200373 | 3.259991 | 1.768373 | 0 | 7.253618 | 0
2018-02-10 13:51 | 186930.7 | 120.0001 | 3 | 35 | 4.22869 | 3.260012 | 1.876585 | 2.4e-11 | 7.709558 | 9.7e-11
2018-02-10 13:53 | 187050.7 | 240.0002 | 3 | 35 | 4.261884 | 3.260046 | 1.985243 | 2.4e-11 | 8.170819 | 9.7e-11
2018-02-10 13:55 | 187170.7 | 360.0001 | 3 | 35 | 4.297314 | 3.260042 | 2.093899 | 2.4e-11 | 8.6358 | 9.7e-11
2018-02-10 13:57 | 187290.7 | 480.0001 | 3 | 35 | 4.334937 | 3.260052 | 2.202553 | 2.4e-11 | 9.104747 | 9.7e-11
2018-02-10 13:59 | 187410.7 | 600.0019 | 3 | 35 | 4.374358 | 3.260067 | 2.311213 | 2.4e-11 | 9.577914 | 9.7e-11
2018-02-10 14:01 | 187530.7 | 720.0002 | 3 | 35 | 4.400407 | 2.998669 | 2.418171 | 2.4e-11 | 10.04766 | 9.7e-11
2018-02-10 14:03 | 187650.7 | 840.001 | 3 | 35 | 4.400392 | 2.48312 | 2.509128 | 2.4e-11 | 10.44791 | 9.7e-11
2018-02-10 14:05 | 187770.7 | 960.0001 | 3 | 35 | 4.400398 | 2.074785 | 2.584829 | 2.4e-11 | 10.78102 | 9.7e-11
2018-02-10 14:07 | 187890.7 | 1080.0001 | 3 | 35 | 4.400377 | 1.742664 | 2.648241 | 2.4e-11 | 11.06006 | 9.7e-11
2018-02-10 14:09 | 188010.7 | 1200.001 | 3 | 35 | 4.400377 | 1.474157 | 2.701727 | 2.4e-11 | 11.29542 | 9.7e-11
2018-02-10 14:11 | 188130.7 | 1320.001 | 3 | 35 | 4.40036 | 1.254894 | 2.747094 | 2.4e-11 | 11.49505 | 9.7e-11
2018-02-10 14:13 | 188250.7 | 1440.0002 | 3 | 35 | 4.400373 | 1.075907 | 2.78584 | 2.4e-11 | 11.66555 | 9.7e-11
2018-02-10 14:15 | 188370.7 | 1560.0002 | 3 | 35 | 4.400379 | 0.9284172 | 2.819156 | 2.4e-11 | 11.81215 | 9.7e-11
2018-02-10 14:17 | 188490.7 | 1680.0019 | 3 | 35 | 4.400368 | 0.8058033 | 2.847991 | 2.4e-11 | 11.93904 | 9.7e-11
2018-02-10 14:19 | 188610.7 | 1800.0002 | 3 | 35 | 4.400357 | 0.7034836 | 2.873093 | 2.4e-11 | 12.04949 | 9.7e-11
2018-02-10 14:20 | 188681 | 1870.2673 | 3 | 35 | 4.400376 | 0.6519947 | 2.886309 | 2.4e-11 | 12.10765 | 9.7e-11
2018-02-10 14:22 | 188801 | 120.0007 | 4 | 35 | 4.354842 | 0 | 2.88631 | 2.4e-11 | 12.10765 | 9.7e-11
2018-02-10 14:24 | 188921 | 240.0008 | 4 | 35 | 4.351159 | 0 | 2.88631 | 2.4e-11 | 12.10765 | 9.7e-11
2018-02-10 14:25 | 188981 | 300.0021 | 4 | 35 | 4.350044 | 0 | 2.88631 | 2.4e-11 | 12.10765 | 9.7e-11
2018-02-10 14:27 | 189101.1 | 120.001 | 5 | 35 | 3.884378 | -6.519955 | 2.88631 | 0.217296 | 12.10765 | 0.8572785
2018-02-10 14:29 | 189221.1 | 240.0002 | 5 | 35 | 3.798431 | -6.519953 | 2.88631 | 0.4345975 | 12.10765 | 1.691852
2018-02-10 14:31 | 189341.1 | 360.0002 | 5 | 35 | 3.720063 | -6.51995 | 2.88631 | 0.6519018 | 12.10765 | 2.508638
2018-02-10 14:33 | 189461.1 | 480.0001 | 5 | 35 | 3.648006 | -6.519944 | 2.88631 | 0.8691982 | 12.10765 | 3.309059
2018-02-10 14:35 | 189581.1 | 600.0001 | 5 | 35 | 3.582882 | -6.520009 | 2.88631 | 1.086518 | 12.10765 | 4.094627
2018-02-10 14:37 | 189701.1 | 720.0001 | 5 | 35 | 3.525752 | -6.519948 | 2.88631 | 1.303826 | 12.10765 | 4.866857
2018-02-10 14:39 | 189821.1 | 840.0001 | 5 | 35 | 3.476423 | -6.519955 | 2.88631 | 1.521144 | 12.10765 | 5.627588
2018-02-10 14:41 | 189941.1 | 960.001 | 5 | 35 | 3.432961 | -6.519876 | 2.88631 | 1.738478 | 12.10765 | 6.378323
2018-02-10 14:43 | 190061.1 | 1080.0009 | 5 | 35 | 3.393459 | -6.519878 | 2.88631 | 1.955769 | 12.10765 | 7.119932
2018-02-10 14:45 | 190181.1 | 1200.001 | 5 | 35 | 3.355117 | -6.520041 | 2.88631 | 2.173115 | 12.10765 | 7.853341
2018-02-10 14:47 | 190301.1 | 1320.0001 | 5 | 35 | 3.311206 | -6.519857 | 2.88631 | 2.390373 | 12.10765 | 8.577724
2018-02-10 14:49 | 190421.1 | 1440.0009 | 5 | 35 | 3.236417 | -6.51988 | 2.88631 | 2.607749 | 12.10765 | 9.290321
2018-02-10 14:51 | 190541.1 | 1560.0001 | 5 | 35 | 3.08105 | -6.519864 | 2.88631 | 2.825038 | 12.10765 | 9.979016
2018-02-10 14:51 | 190573.8 | 1592.7641 | 5 | 35 | 2.999989 | -6.520083 | 2.88631 | 2.884397 | 12.10765 | 10.15967
2018-02-10 14:53 | 190693.9 | 120 | 6 | 35 | 3.597795 | 0 | 2.88631 | 2.884397 | 12.10765 | 10.15967
2018-02-10 14:55 | 190813.9 | 240.0008 | 6 | 35 | 3.628681 | 0 | 2.88631 | 2.884397 | 12.10765 | 10.15967
2018-02-10 14:56 | 190873.9 | 300.0021 | 6 | 35 | 3.63638 | 0 | 2.88631 | 2.884397 | 12.10765 | 10.15967
2018-02-10 14:56 | 190873.9 | 0.0025 | 7 | 36 | 3.636428 | 0 | 0 | 0 | 0 | 0
2018-02-10 14:58 | 190994 | 120.0001 | 2 | 36 | 3.972618 | 4.890083 | 0.1623041 | 0 | 0.6391907 | 0
2018-02-10 15:00 | 191114 | 240.001 | 2 | 36 | 4.01649 | 4.89007 | 0.3253073 | 0 | 1.290453 | 0
2018-02-10 15:02 | 191234 | 360.0001 | 2 | 36 | 4.050645 | 4.890053 | 0.4882976 | 0 | 1.948004 | 0
2018-02-10 15:04 | 191354 | 480.0001 | 2 | 36 | 4.077332 | 4.890059 | 0.6512907 | 0 | 2.610486 | 0
2018-02-10 15:06 | 191474 | 600.0009 | 2 | 36 | 4.100611 | 4.890022 | 0.8142799 | 0 | 3.276945 | 0
2018-02-10 15:08 | 191594 | 720.001 | 2 | 36 | 4.125779 | 4.890047 | 0.9772506 | 0 | 3.947233 | 0
2018-02-10 15:10 | 191714 | 840.0001 | 2 | 36 | 4.153797 | 4.890051 | 1.140256 | 0 | 4.622002 | 0
2018-02-10 15:12 | 191834 | 960.001 | 2 | 36 | 4.1849 | 4.890003 | 1.303241 | 0 | 5.301497 | 0
2018-02-10 15:14 | 191954 | 1080.0002 | 2 | 36 | 4.20038 | 4.526129 | 1.462761 | 0 | 5.970967 | 0
2018-02-10 15:16 | 192074 | 1200.0002 | 2 | 36 | 4.200405 | 3.953562 | 1.603932 | 0 | 6.563942 | 0
2018-02-10 15:18 | 192194 | 1320.001 | 2 | 36 | 4.20039 | 3.427383 | 1.726807 | 0 | 7.080064 | 0
2018-02-10 15:19 | 192234.8 | 1360.7816 | 2 | 36 | 4.200378 | 3.259991 | 1.764657 | 0 | 7.239047 | 0
2018-02-10 15:21 | 192354.8 | 120.001 | 3 | 36 | 4.228616 | 3.260101 | 1.872893 | 0 | 7.695093 | 0
2018-02-10 15:23 | 192474.8 | 240.001 | 3 | 36 | 4.261636 | 3.260054 | 1.98155 | 0 | 8.15633 | 0
2018-02-10 15:25 | 192594.8 | 360.0006 | 3 | 36 | 4.297103 | 3.26005 | 2.090209 | 0 | 8.621302 | 0
2018-02-10 15:27 | 192714.8 | 480.001 | 3 | 36 | 4.334751 | 3.260059 | 2.198864 | 0 | 9.090228 | 0
2018-02-10 15:29 | 192834.8 | 600.0007 | 3 | 36 | 4.374085 | 3.260082 | 2.307523 | 0 | 9.563361 | 0
2018-02-10 15:31 | 192954.8 | 720.0002 | 3 | 36 | 4.400414 | 3.004526 | 2.414565 | 0 | 10.03346 | 0
2018-02-10 15:33 | 193074.8 | 840.0011 | 3 | 36 | 4.400381 | 2.488716 | 2.505712 | 0 | 10.43454 | 0
2018-02-10 15:35 | 193194.8 | 960.0011 | 3 | 36 | 4.400374 | 2.079967 | 2.581611 | 0 | 10.76852 | 0
2018-02-10 15:37 | 193314.8 | 1080.001 | 3 | 36 | 4.400388 | 1.748503 | 2.645226 | 0 | 11.04846 | 0
2018-02-10 15:39 | 193434.8 | 1200.001 | 3 | 36 | 4.400396 | 1.480219 | 2.698874 | 0 | 11.28453 | 0
2018-02-10 15:41 | 193554.8 | 1320.0002 | 3 | 36 | 4.400368 | 1.259811 | 2.7444 | 0 | 11.48486 | 0
2018-02-10 15:43 | 193674.8 | 1440.001 | 3 | 36 | 4.400376 | 1.080151 | 2.78331 | 0 | 11.65608 | 0
2018-02-10 15:45 | 193794.8 | 1560.0002 | 3 | 36 | 4.400348 | 0.9317703 | 2.816761 | 0 | 11.80328 | 0
2018-02-10 15:47 | 193914.8 | 1680.0011 | 3 | 36 | 4.400357 | 0.809248 | 2.845715 | 0 | 11.93068 | 0
2018-02-10 15:49 | 194034.8 | 1800.0011 | 3 | 36 | 4.400356 | 0.7066097 | 2.870925 | 0 | 12.04162 | 0
2018-02-10 15:50 | 194108.8 | 1874.0544 | 3 | 36 | 4.400371 | 0.6519928 | 2.884884 | 0 | 12.10304 | 0
2018-02-10 15:52 | 194228.9 | 120.0007 | 4 | 36 | 4.354779 | 0 | 2.884884 | 0 | 12.10304 | 0
2018-02-10 15:54 | 194348.9 | 240.0016 | 4 | 36 | 4.3511 | 0 | 2.884884 | 0 | 12.10304 | 0
2018-02-10 15:55 | 194408.9 | 300.0021 | 4 | 36 | 4.34997 | 0 | 2.884884 | 0 | 12.10304 | 0
2018-02-10 15:57 | 194529 | 120.0001 | 5 | 36 | 3.884173 | -6.519908 | 2.884884 | 0.2172874 | 12.10304 | 0.8571625
2018-02-10 15:59 | 194649 | 240.0001 | 5 | 36 | 3.798015 | -6.519896 | 2.884884 | 0.434596 | 12.10304 | 1.691689
2018-02-10 16:01 | 194769 | 360.0002 | 5 | 36 | 3.71982 | -6.519976 | 2.884884 | 0.6518981 | 12.10304 | 2.508392
2018-02-10 16:03 | 194889 | 480.0001 | 5 | 36 | 3.647783 | -6.519927 | 2.884884 | 0.869203 | 12.10304 | 3.308778
2018-02-10 16:05 | 195009 | 600.0001 | 5 | 36 | 3.582611 | -6.519957 | 2.884884 | 1.086517 | 12.10304 | 4.094266
2018-02-10 16:07 | 195129 | 720.0009 | 5 | 36 | 3.525511 | -6.519979 | 2.884884 | 1.303825 | 12.10304 | 4.866436
2018-02-10 16:09 | 195249 | 840.0009 | 5 | 36 | 3.476011 | -6.519934 | 2.884884 | 1.521151 | 12.10304 | 5.627118
2018-02-10 16:11 | 195369 | 960.0001 | 5 | 36 | 3.432511 | -6.519934 | 2.884884 | 1.738461 | 12.10304 | 6.377668
2018-02-10 16:13 | 195489 | 1080.001 | 5 | 36 | 3.393043 | -6.519883 | 2.884884 | 1.95576 | 12.10304 | 7.119205
2018-02-10 16:15 | 195609 | 1200.0001 | 5 | 36 | 3.354856 | -6.519847 | 2.884884 | 2.173086 | 12.10304 | 7.852473
2018-02-10 16:17 | 195729 | 1320.0009 | 5 | 36 | 3.310852 | -6.519868 | 2.884884 | 2.390422 | 12.10304 | 8.577048
2018-02-10 16:19 | 195849 | 1440.0001 | 5 | 36 | 3.235574 | -6.519855 | 2.884884 | 2.607741 | 12.10304 | 9.289333
2018-02-10 16:21 | 195969 | 1560.0009 | 5 | 36 | 3.079053 | -6.51983 | 2.884884 | 2.825028 | 12.10304 | 9.977723
2018-02-10 16:22 | 196000.9 | 1591.8984 | 5 | 36 | 2.999984 | -6.519824 | 2.884884 | 2.882802 | 12.10304 | 10.15349
2018-02-10 16:24 | 196120.9 | 120.0018 | 6 | 36 | 3.598109 | 0 | 2.884884 | 2.882802 | 12.10304 | 10.15349
2018-02-10 16:26 | 196240.9 | 240.0001 | 6 | 36 | 3.628985 | 0 | 2.884884 | 2.882802 | 12.10304 | 10.15349
2018-02-10 16:27 | 196300.9 | 300.0008 | 6 | 36 | 3.636692 | 0 | 2.884884 | 2.882802 | 12.10304 | 10.15349
2018-02-10 16:27 | 196300.9 | 0.0024 | 7 | 37 | 3.636833 | 0 | 0 | 0 | 0 | 0
2018-02-10 16:29 | 196421 | 120.0001 | 2 | 37 | 3.973157 | 4.890057 | 0.1623146 | 0 | 0.6393211 | 0
2018-02-10 16:31 | 196541 | 240.0001 | 2 | 37 | 4.017019 | 4.890079 | 0.3253071 | 0 | 1.290626 | 0
2018-02-10 16:33 | 196661 | 360.0001 | 2 | 37 | 4.051231 | 4.890068 | 0.4882989 | 0 | 1.948273 | 0
2018-02-10 16:35 | 196781 | 480.0001 | 2 | 37 | 4.07789 | 4.890097 | 0.6512914 | 0 | 2.610842 | 0
2018-02-10 16:37 | 196901 | 600.0001 | 2 | 37 | 4.101114 | 4.890087 | 0.814283 | 0 | 3.277398 | 0
2018-02-10 16:39 | 197021 | 720.0001 | 2 | 37 | 4.126164 | 4.890034 | 0.9772749 | 0 | 3.947844 | 0
2018-02-10 16:41 | 197141 | 840.0009 | 2 | 37 | 4.154266 | 4.890099 | 1.140259 | 0 | 4.622591 | 0
2018-02-10 16:43 | 197261 | 960.0025 | 2 | 37 | 4.185399 | 4.890045 | 1.303262 | 0 | 5.302237 | 0
2018-02-10 16:45 | 197381 | 1080.0009 | 2 | 37 | 4.200396 | 4.520296 | 1.462614 | 0 | 5.971042 | 0
2018-02-10 16:47 | 197501 | 1200.0001 | 2 | 37 | 4.200405 | 3.947664 | 1.603597 | 0 | 6.563225 | 0
2018-02-10 16:49 | 197621 | 1320.0001 | 2 | 37 | 4.200375 | 3.423147 | 1.726305 | 0 | 7.078647 | 0
2018-02-10 16:49 | 197660.8 | 1359.8063 | 2 | 37 | 4.200364 | 3.259993 | 1.763246 | 0 | 7.233815 | 0
2018-02-10 16:51 | 197780.8 | 120.0009 | 3 | 37 | 4.228571 | 3.260042 | 1.871452 | 0 | 7.689727 | 0
2018-02-10 16:53 | 197900.8 | 240.0001 | 3 | 37 | 4.261705 | 3.260117 | 1.980127 | 0 | 8.151045 | 0
2018-02-10 16:55 | 198020.8 | 360.0002 | 3 | 37 | 4.297203 | 3.260073 | 2.088784 | 0 | 8.616017 | 0
2018-02-10 16:57 | 198140.8 | 480.001 | 3 | 37 | 4.334801 | 3.260117 | 2.197445 | 0 | 9.084981 | 0
2018-02-10 16:59 | 198260.8 | 600.0018 | 3 | 37 | 4.37414 | 3.260073 | 2.306102 | 0 | 9.558108 | 0
2018-02-10 17:01 | 198380.8 | 720.001 | 3 | 37 | 4.400408 | 3.003202 | 2.413125 | 0 | 10.02812 | 0
2018-02-10 17:03 | 198500.8 | 840.0009 | 3 | 37 | 4.400393 | 2.489012 | 2.50426 | 0 | 10.42915 | 0
2018-02-10 17:05 | 198620.8 | 960.0009 | 3 | 37 | 4.400402 | 2.08021 | 2.580157 | 0 | 10.76313 | 0
2018-02-10 17:07 | 198740.8 | 1080.0009 | 3 | 37 | 4.400378 | 1.74855 | 2.643769 | 0 | 11.04305 | 0
2018-02-10 17:09 | 198860.8 | 1200.0001 | 3 | 37 | 4.400392 | 1.479803 | 2.697416 | 0 | 11.27911 | 0
2018-02-10 17:11 | 198980.8 | 1320.001 | 3 | 37 | 4.400405 | 1.260174 | 2.74294 | 0 | 11.47944 | 0
2018-02-10 17:13 | 199100.8 | 1440.001 | 3 | 37 | 4.400365 | 1.079409 | 2.781833 | 0 | 11.65058 | 0
2018-02-10 17:15 | 199220.8 | 1560.0002 | 3 | 37 | 4.400378 | 0.9316273 | 2.815278 | 0 | 11.79775 | 0
2018-02-10 17:17 | 199340.8 | 1680.0002 | 3 | 37 | 4.400354 | 0.8089504 | 2.844223 | 0 | 11.92512 | 0
2018-02-10 17:19 | 199460.8 | 1800.0002 | 3 | 37 | 4.400358 | 0.7065277 | 2.869429 | 0 | 12.03604 | 0
2018-02-10 17:21 | 199534.2 | 1873.3256 | 3 | 37 | 4.400355 | 0.6519947 | 2.883253 | 0 | 12.09687 | 0
2018-02-10 17:23 | 199654.1822 | 120.0001 | 4 | 37 | 4.354716 | 0 | 2.883253 | 0 | 12.09687 | 0
2018-02-10 17:25 | 199774.1822 | 240.0001 | 4 | 37 | 4.351022 | 0 | 2.883253 | 0 | 12.09687 | 0
2018-02-10 17:26 | 199834.1859 | 300.0038 | 4 | 37 | 4.349907 | 0 | 2.883253 | 0 | 12.09687 | 0
2018-02-10 17:28 | 199954.3 | 120.0001 | 5 | 37 | 3.883525 | -6.520014 | 2.883253 | 0.2172983 | 12.09687 | 0.857103
2018-02-10 17:30 | 200074.3 | 240.0001 | 5 | 37 | 3.797525 | -6.520009 | 2.883253 | 0.4346048 | 12.09687 | 1.691499
2018-02-10 17:32 | 200194.3 | 360.0018 | 5 | 37 | 3.719277 | -6.519944 | 2.883253 | 0.6519116 | 12.09687 | 2.508105
2018-02-10 17:34 | 200314.3 | 480.001 | 5 | 37 | 3.647159 | -6.519978 | 2.883253 | 0.8692093 | 12.09687 | 3.308347
2018-02-10 17:36 | 200434.3 | 600.0009 | 5 | 37 | 3.581959 | -6.519965 | 2.883253 | 1.086528 | 12.09687 | 4.09372
2018-02-10 17:38 | 200554.3 | 720.0017 | 5 | 37 | 3.524979 | -6.520037 | 2.883253 | 1.303843 | 12.09687 | 4.865799
2018-02-10 17:40 | 200674.3 | 840.0009 | 5 | 37 | 3.475474 | -6.519974 | 2.883253 | 1.521139 | 12.09687 | 5.626262
2018-02-10 17:42 | 200794.3 | 960.0009 | 5 | 37 | 3.431911 | -6.519923 | 2.883253 | 1.73848 | 12.09687 | 6.376807
2018-02-10 17:44 | 200914.3 | 1080 | 5 | 37 | 3.392372 | -6.519889 | 2.883253 | 1.955792 | 12.09687 | 7.118245
2018-02-10 17:46 | 201034.3 | 1200.0009 | 5 | 37 | 3.35405 | -6.519957 | 2.883253 | 2.173125 | 12.09687 | 7.851367
2018-02-10 17:48 | 201154.3 | 1320.0017 | 5 | 37 | 3.3098 | -6.51991 | 2.883253 | 2.390445 | 12.09687 | 8.575697
2018-02-10 17:50 | 201274.3 | 1440.0009 | 5 | 37 | 3.234459 | -6.51996 | 2.883253 | 2.607751 | 12.09687 | 9.287702
2018-02-10 17:52 | 201394.3 | 1560.0009 | 5 | 37 | 3.077226 | -6.519934 | 2.883253 | 2.825067 | 12.09687 | 9.975879
2018-02-10 17:52 | 201425.3 | 1591.0518 | 5 | 37 | 2.999991 | -6.519897 | 2.883253 | 2.881277 | 12.09687 | 10.14683
2018-02-10 17:54 | 201545.4 | 120 | 6 | 37 | 3.59845 | 0 | 2.883253 | 2.881277 | 12.09687 | 10.14683
2018-02-10 17:56 | 201665.4 | 240.0016 | 6 | 37 | 3.629293 | 0 | 2.883253 | 2.881277 | 12.09687 | 10.14683
2018-02-10 17:57 | 201725.4 | 300.0021 | 6 | 37 | 3.636991 | 0 | 2.883253 | 2.881277 | 12.09687 | 10.14683
2018-02-10 17:57 | 201725.4 | 0.0027 | 7 | 38 | 3.636988 | 0 | 0 | 0 | 0 | 0
2018-02-10 17:59 | 201845.5 | 120.0001 | 2 | 38 | 3.973639 | 4.890131 | 0.1623058 | 0 | 0.6393639 | 0
2018-02-10 18:01 | 201965.5 | 240.001 | 2 | 38 | 4.017581 | 4.890108 | 0.3253073 | 0 | 1.290791 | 0
2018-02-10 18:03 | 202085.5 | 360.0002 | 2 | 38 | 4.051689 | 4.890158 | 0.4882955 | 0 | 1.948509 | 0
2018-02-10 18:05 | 202205.5 | 480.0001 | 2 | 38 | 4.078295 | 4.890062 | 0.6512676 | 0 | 2.611071 | 0
2018-02-10 18:07 | 202325.5 | 600.0001 | 2 | 38 | 4.101566 | 4.890129 | 0.814248 | 0 | 3.277652 | 0
2018-02-10 18:09 | 202445.5 | 720.0001 | 2 | 38 | 4.126717 | 4.890059 | 0.9772708 | 0 | 3.948307 | 0
2018-02-10 18:11 | 202565.5 | 840.0001 | 2 | 38 | 4.154828 | 4.890072 | 1.140238 | 0 | 4.623077 | 0
2018-02-10 18:13 | 202685.5 | 960.001 | 2 | 38 | 4.185959 | 4.890121 | 1.30325 | 0 | 5.302848 | 0
2018-02-10 18:15 | 202805.5 | 1080.001 | 2 | 38 | 4.200395 | 4.511778 | 1.462435 | 0 | 5.970985 | 0
2018-02-10 18:17 | 202925.5 | 1200.001 | 2 | 38 | 4.200389 | 3.94174 | 1.603169 | 0 | 6.562125 | 0
2018-02-10 18:19 | 203045.5 | 1320.001 | 2 | 38 | 4.200386 | 3.418396 | 1.725706 | 0 | 7.076831 | 0
2018-02-10 18:20 | 203084.4 | 1358.8936 | 2 | 38 | 4.200401 | 3.259974 | 1.761769 | 0 | 7.22831 | 0
2018-02-10 18:22 | 203204.4 | 120.001 | 3 | 38 | 4.228672 | 3.260118 | 1.869988 | 0 | 7.684285 | 0
2018-02-10 18:24 | 203324.4 | 240.001 | 3 | 38 | 4.261789 | 3.260115 | 1.978648 | 0 | 8.145548 | 0
2018-02-10 18:26 | 203444.4 | 360.0016 | 3 | 38 | 4.297243 | 3.26008 | 2.087311 | 0 | 8.610547 | 0
2018-02-10 18:28 | 203564.4 | 480.0003 | 3 | 38 | 4.334771 | 3.260109 | 2.195969 | 0 | 9.079499 | 0
2018-02-10 18:30 | 203684.4 | 600.0019 | 3 | 38 | 4.374086 | 3.260096 | 2.304629 | 0 | 9.552632 | 0
2018-02-10 18:32 | 203804.4 | 720.0011 | 3 | 38 | 4.4004 | 3.005135 | 2.411675 | 0 | 10.02275 | 0
2018-02-10 18:34 | 203924.4 | 840.001 | 3 | 38 | 4.400369 | 2.490051 | 2.502858 | 0 | 10.42399 | 0
2018-02-10 18:36 | 204044.4 | 960.001 | 3 | 38 | 4.400379 | 2.081512 | 2.578807 | 0 | 10.75819 | 0
2018-02-10 18:38 | 204164.4 | 1080.0002 | 3 | 38 | 4.400397 | 1.749903 | 2.642469 | 0 | 11.03833 | 0
2018-02-10 18:40 | 204284.4 | 1200.0002 | 3 | 38 | 4.400376 | 1.479933 | 2.696139 | 0 | 11.2745 | 0
2018-02-10 18:42 | 204404.4 | 1320.0002 | 3 | 38 | 4.400384 | 1.261034 | 2.741692 | 0 | 11.47495 | 0
2018-02-10 18:44 | 204524.4 | 1440.001 | 3 | 38 | 4.400393 | 1.080992 | 2.78061 | 0 | 11.6462 | 0
2018-02-10 18:46 | 204644.4 | 1560.0019 | 3 | 38 | 4.40037 | 0.9326897 | 2.814076 | 0 | 11.79347 | 0
2018-02-10 18:48 | 204764.4 | 1680.0011 | 3 | 38 | 4.400369 | 0.8097973 | 2.843048 | 0 | 11.92095 | 0
2018-02-10 18:50 | 204884.4 | 1800.0002 | 3 | 38 | 4.40035 | 0.7070522 | 2.868269 | 0 | 12.03194 | 0
2018-02-10 18:51 | 204959.1 | 1874.7449 | 3 | 38 | 4.400371 | 0.6519966 | 2.88236 | 0 | 12.09394 | 0
2018-02-10 18:53 | 205079.2 | 120 | 4 | 38 | 4.354772 | 0 | 2.88236 | 0 | 12.09394 | 0
2018-02-10 18:55 | 205199.2 | 240 | 4 | 38 | 4.35109 | 0 | 2.88236 | 0 | 12.09394 | 0
2018-02-10 18:56 | 205259.2 | 300.0022 | 4 | 38 | 4.34998 | 0 | 2.88236 | 0 | 12.09394 | 0
2018-02-10 18:58 | 205379.2 | 120.0019 | 5 | 38 | 3.88401 | -6.520106 | 2.88236 | 0.2173082 | 12.09394 | 0.8572308
2018-02-10 19:00 | 205499.2 | 240.0007 | 5 | 38 | 3.798084 | -6.520043 | 2.88236 | 0.4346109 | 12.09394 | 1.691713
2018-02-10 19:02 | 205619.2 | 360.0002 | 5 | 38 | 3.719898 | -6.520014 | 2.88236 | 0.6519169 | 12.09394 | 2.508454
2018-02-10 19:04 | 205739.2 | 480.0002 | 5 | 38 | 3.647951 | -6.519967 | 2.88236 | 0.8692213 | 12.09394 | 3.308875
2018-02-10 19:06 | 205859.2 | 600.0001 | 5 | 38 | 3.582891 | -6.519974 | 2.88236 | 1.086531 | 12.09394 | 4.094409
2018-02-10 19:08 | 205979.2 | 720.001 | 5 | 38 | 3.525892 | -6.519932 | 2.88236 | 1.303851 | 12.09394 | 4.8667
2018-02-10 19:10 | 206099.2 | 840.001 | 5 | 38 | 3.476575 | -6.519938 | 2.88236 | 1.521136 | 12.09394 | 5.627341
2018-02-10 19:12 | 206219.2 | 960.001 | 5 | 38 | 3.433053 | -6.519936 | 2.88236 | 1.738491 | 12.09394 | 6.378176
2018-02-10 19:14 | 206339.2 | 1080.001 | 5 | 38 | 3.393513 | -6.519929 | 2.88236 | 1.955807 | 12.09394 | 7.119883
2018-02-10 19:16 | 206459.2 | 1200.001 | 5 | 38 | 3.355504 | -6.519929 | 2.88236 | 2.173114 | 12.09394 | 7.8532
2018-02-10 19:18 | 206579.2 | 1320.0001 | 5 | 38 | 3.311356 | -6.519849 | 2.88236 | 2.390441 | 12.09394 | 8.577886
2018-02-10 19:20 | 206699.2 | 1440.0001 | 5 | 38 | 3.235765 | -6.519805 | 2.88236 | 2.607755 | 12.09394 | 9.290229
2018-02-10 19:22 | 206819.2 | 1560.001 | 5 | 38 | 3.079355 | -6.520171 | 2.88236 | 2.825061 | 12.09394 | 9.978745
2018-02-10 19:23 | 206851.1 | 1591.8831 | 5 | 38 | 2.999982 | -6.51983 | 2.88236 | 2.882819 | 12.09394 | 10.15447
2018-02-10 19:25 | 206971.2 | 120.0002 | 6 | 38 | 3.597181 | 0 | 2.88236 | 2.882819 | 12.09394 | 10.15447
2018-02-10 19:27 | 207091.2 | 240.001 | 6 | 38 | 3.628112 | 0 | 2.88236 | 2.882819 | 12.09394 | 10.15447
2018-02-10 19:28 | 207151.2 | 300.0031 | 6 | 38 | 3.635791 | 0 | 2.88236 | 2.882819 | 12.09394 | 10.15447
2018-02-10 19:28 | 207151.2 | 0.0024 | 7 | 39 | 3.635797 | 0 | 0 | 0 | 0 | 0
2018-02-10 19:30 | 207271.3 | 120.0018 | 2 | 39 | 3.972363 | 4.890059 | 0.1623148 | 0 | 0.6391887 | 0
2018-02-10 19:32 | 207391.3 | 240.0001 | 2 | 39 | 4.016211 | 4.890099 | 0.3252814 | 0 | 1.290257 | 0
2018-02-10 19:34 | 207511.3 | 360.001 | 2 | 39 | 4.050324 | 4.89007 | 0.4882939 | 0 | 1.947848 | 0
2018-02-10 19:36 | 207631.3 | 480.0026 | 2 | 39 | 4.077066 | 4.890049 | 0.6512887 | 0 | 2.610287 | 0
2018-02-10 19:38 | 207751.3 | 600.0001 | 2 | 39 | 4.100282 | 4.890079 | 0.814266 | 0 | 3.276649 | 0
2018-02-10 19:40 | 207871.3 | 720.0002 | 2 | 39 | 4.125547 | 4.890011 | 0.9772683 | 0 | 3.947026 | 0
2018-02-10 19:42 | 207991.3 | 840.0001 | 2 | 39 | 4.153593 | 4.89002 | 1.140223 | 0 | 4.621545 | 0
2018-02-10 19:44 | 208111.3 | 960.0017 | 2 | 39 | 4.18464 | 4.890087 | 1.303237 | 0 | 5.301117 | 0
2018-02-10 19:46 | 208231.3 | 1080.0008 | 2 | 39 | 4.200411 | 4.53356 | 1.462877 | 0 | 5.971066 | 0
2018-02-10 19:48 | 208351.3 | 1200.0002 | 2 | 39 | 4.200377 | 3.956392 | 1.604211 | 0 | 6.564724 | 0
2018-02-10 19:50 | 208471.3 | 1320.0002 | 2 | 39 | 4.200382 | 3.429619 | 1.727158 | 0 | 7.081152 | 0
2018-02-10 19:50 | 208512.4 | 1361.1744 | 2 | 39 | 4.200363 | 3.259996 | 1.765434 | 0 | 7.241925 | 0
2018-02-10 19:52 | 208632.5 | 120.0002 | 3 | 39 | 4.228601 | 3.26001 | 1.873647 | 0 | 7.697868 | 0
2018-02-10 19:54 | 208752.5 | 240.001 | 3 | 39 | 4.261732 | 3.259996 | 1.982305 | 0 | 8.15912 | 0
2018-02-10 19:56 | 208872.5 | 360.0002 | 3 | 39 | 4.297251 | 3.259998 | 2.090957 | 0 | 8.624073 | 0
2018-02-10 19:58 | 208992.5 | 480.0002 | 3 | 39 | 4.334809 | 3.260027 | 2.19962 | 0 | 9.093048 | 0
2018-02-10 20:00 | 209112.5 | 600.0002 | 3 | 39 | 4.374125 | 3.260008 | 2.308275 | 0 | 9.566166 | 0
2018-02-10 20:02 | 209232.5 | 720.0002 | 3 | 39 | 4.400397 | 3.002695 | 2.415299 | 0 | 10.03619 | 0
2018-02-10 20:04 | 209352.5 | 840.001 | 3 | 39 | 4.400390625 | 2.487103 | 2.50639 | 0 | 10.43703 | 0
2018-02-10 20:06 | 209472.5 | 960.001 | 3 | 39 | 4.400387 | 2.077488 | 2.582228 | 0 | 10.77074 | 0
2018-02-10 20:08 | 209592.5 | 1080.0002 | 3 | 39 | 4.40036 | 1.745359 | 2.645755 | 0 | 11.05029 | 0
2018-02-10 20:10 | 209712.5 | 1200.0002 | 3 | 39 | 4.40039 | 1.477036 | 2.699303 | 0 | 11.28592 | 0
2018-02-10 20:12 | 209832.5 | 1320.0002 | 3 | 39 | 4.400387 | 1.257376 | 2.74475 | 0 | 11.4859 | 0
2018-02-10 20:14 | 209952.5 | 1440.0002 | 3 | 39 | 4.400366 | 1.077391 | 2.783563 | 0 | 11.6567 | 0
2018-02-10 20:16 | 210072.5 | 1560.0002 | 3 | 39 | 4.400368 | 0.9299583 | 2.816941 | 0 | 11.80357 | 0
2018-02-10 20:18 | 210192.5 | 1680.001 | 3 | 39 | 4.400390625 | 0.8078709 | 2.845829 | 0 | 11.93069 | 0
2018-02-10 20:20 | 210312.5 | 1800.0027 | 3 | 39 | 4.400345 | 0.7043686 | 2.870976 | 0 | 12.04134 | 0
2018-02-10 20:21 | 210383.8 | 1871.3455 | 3 | 39 | 4.400345 | 0.6519947 | 2.884408 | 0 | 12.10045 | 0
2018-02-10 20:23 | 210503.9 | 120.0018 | 4 | 39 | 4.354851 | 0 | 2.884408 | 0 | 12.10045 | 0
2018-02-10 20:25 | 210623.9 | 240.0019 | 4 | 39 | 4.351179 | 0 | 2.884408 | 0 | 12.10045 | 0
2018-02-10 20:26 | 210683.9 | 300.0016 | 4 | 39 | 4.350065 | 0 | 2.884408 | 0 | 12.10045 | 0
2018-02-10 20:28 | 210803.9 | 120.001 | 5 | 39 | 3.88513 | -6.519974 | 2.884408 | 0.2172977 | 12.10045 | 0.8574115
2018-02-10 20:30 | 210923.9 | 240.0001 | 5 | 39 | 3.799061 | -6.519917 | 2.884408 | 0.4345976 | 12.10045 | 1.692118
2018-02-10 20:32 | 211043.9 | 360.0005 | 5 | 39 | 3.720711 | -6.519894 | 2.884408 | 0.6518958 | 12.10045 | 2.509021
2018-02-10 20:34 | 211163.9 | 480.0002 | 5 | 39 | 3.648537 | -6.519929 | 2.884408 | 0.8691986 | 12.10045 | 3.309587
2018-02-10 20:36 | 211283.9 | 600.0001 | 5 | 39 | 3.583451 | -6.519986 | 2.884408 | 1.086503 | 12.10045 | 4.095222
2018-02-10 20:38 | 211403.9 | 720.0009 | 5 | 39 | 3.526189 | -6.519918 | 2.884408 | 1.303791 | 12.10045 | 4.867492
2018-02-10 20:40 | 211523.9 | 840.0009 | 5 | 39 | 3.476716 | -6.519927 | 2.884408 | 1.521113 | 12.10045 | 5.628311
2018-02-10 20:42 | 211643.9 | 960.0009 | 5 | 39 | 3.433138 | -6.519894 | 2.884408 | 1.738414 | 12.10045 | 6.378985
2018-02-10 20:44 | 211763.9 | 1080.0009 | 5 | 39 | 3.393577 | -6.519849 | 2.884408 | 1.955752 | 12.10045 | 7.12078
2018-02-10 20:46 | 211883.9 | 1200.0001 | 5 | 39 | 3.355289 | -6.519835 | 2.884408 | 2.173067 | 12.10045 | 7.854112
2018-02-10 20:48 | 212003.9 | 1320.0001 | 5 | 39 | 3.311133 | -6.519805 | 2.884408 | 2.390361 | 12.10045 | 8.578643
2018-02-10 20:50 | 212123.9 | 1440.0009 | 5 | 39 | 3.235371 | -6.519854 | 2.884408 | 2.607708 | 12.10045 | 9.29103
2018-02-10 20:52 | 212243.9 | 1560.0009 | 5 | 39 | 3.078967 | -6.519828 | 2.884408 | 2.825049 | 12.10045 | 9.979568
2018-02-10 20:53 | 212275.7 | 1591.7862 | 5 | 39 | 2.999996 | -6.519862 | 2.884408 | 2.882575 | 12.10045 | 10.15457
2018-02-10 20:55 | 212395.8 | 120.0017 | 6 | 39 | 3.597409 | 0 | 2.884408 | 2.882575 | 12.10045 | 10.15457
2018-02-10 20:57 | 212515.8 | 240.0003 | 6 | 39 | 3.628301 | 0 | 2.884408 | 2.882575 | 12.10045 | 10.15457
2018-02-10 20:58 | 212575.8 | 300.0024 | 6 | 39 | 3.636011 | 0 | 2.884408 | 2.882575 | 12.10045 | 10.15457
2018-02-10 20:58 | 212575.8 | 0.0026 | 7 | 40 | 3.636095 | 0 | 0 | 0 | 0 | 0
2018-02-10 21:00 | 212695.9 | 120.0002 | 2 | 40 | 3.9727 | 4.890091 | 0.1622947 | 0 | 0.6391658 | 0
2018-02-10 21:02 | 212815.9 | 240.0011 | 2 | 40 | 4.016497 | 4.890123 | 0.3253021 | 0 | 1.290448 | 0
2018-02-10 21:04 | 212935.9 | 360.0011 | 2 | 40 | 4.050674 | 4.890064 | 0.4882917 | 0 | 1.947995 | 0
2018-02-10 21:06 | 213055.9 | 480.0003 | 2 | 40 | 4.07747 | 4.890081 | 0.6512489 | 0 | 2.61034 | 0
2018-02-10 21:08 | 213175.9 | 600.0011 | 2 | 40 | 4.100772 | 4.890066 | 0.8142762 | 0 | 3.27698 | 0
2018-02-10 21:10 | 213295.9 | 720.0003 | 2 | 40 | 4.125966 | 4.890099 | 0.9772559 | 0 | 3.947342 | 0
2018-02-10 21:12 | 213415.9 | 840.0004 | 2 | 40 | 4.153989 | 4.890047 | 1.140248 | 0 | 4.622089 | 0
2018-02-10 21:14 | 213535.9 | 960.0004 | 2 | 40 | 4.185179 | 4.890053 | 1.303218 | 0 | 5.301551 | 0
2018-02-10 21:16 | 213655.9 | 1080.0021 | 2 | 40 | 4.20041 | 4.5233 | 1.462685 | 0 | 5.970819 | 0
2018-02-10 21:18 | 213775.9 | 1200.0004 | 2 | 40 | 4.200402 | 3.949705 | 1.603735 | 0 | 6.563286 | 0
2018-02-10 21:20 | 213895.9 | 1320.0012 | 2 | 40 | 4.20039 | 3.424179 | 1.726494 | 0 | 7.078919 | 0
2018-02-10 21:21 | 213935.9 | 1360.0834 | 2 | 40 | 4.200384 | 3.259996 | 1.763691 | 0 | 7.235163 | 0
2018-02-10 21:23 | 214055.9 | 120.0001 | 3 | 40 | 4.228538 | 3.260101 | 1.871907 | 7.32e-10 | 7.691119 | 2.987e-09
2018-02-10 21:25 | 214175.9 | 240.0001 | 3 | 40 | 4.261645 | 3.259989 | 1.980564 | 7.32e-10 | 8.152354 | 2.987e-09
2018-02-10 21:27 | 214295.9 | 360.0001 | 3 | 40 | 4.297082 | 3.259998 | 2.089221 | 7.32e-10 | 8.617315 | 2.987e-09
2018-02-10 21:29 | 214415.9 | 480.0001 | 3 | 40 | 4.334616 | 3.260014 | 2.197877 | 7.32e-10 | 9.086242 | 2.987e-09
2018-02-10 21:31 | 214535.9 | 600.0017 | 3 | 40 | 4.373876 | 3.259993 | 2.306539 | 7.32e-10 | 9.559366 | 2.987e-09
2018-02-10 21:33 | 214655.9 | 720.0001 | 3 | 40 | 4.4004 | 3.007532 | 2.413625 | 7.32e-10 | 10.02964 | 2.987e-09
2018-02-10 21:35 | 214775.9 | 840.0001 | 3 | 40 | 4.400367 | 2.490887 | 2.504854 | 7.32e-10 | 10.43108 | 2.987e-09
2018-02-10 21:37 | 214895.9 | 960.0001 | 3 | 40 | 4.400362 | 2.08058 | 2.580806 | 7.32e-10 | 10.7653 | 2.987e-09
2018-02-10 21:39 | 215015.9 | 1080.0018 | 3 | 40 | 4.40039 | 1.749601 | 2.644453 | 7.32e-10 | 11.04537 | 2.987e-09
2018-02-10 21:41 | 215135.9 | 1200.001 | 3 | 40 | 4.400387 | 1.480373 | 2.698127 | 7.32e-10 | 11.28156 | 2.987e-09
2018-02-10 21:43 | 215255.9 | 1320.0018 | 3 | 40 | 4.400367 | 1.260159 | 2.743668 | 7.32e-10 | 11.48196 | 2.987e-09
2018-02-10 21:45 | 215375.9 | 1440.0009 | 3 | 40 | 4.400361 | 1.079601 | 2.782557 | 7.32e-10 | 11.65308 | 2.987e-09
2018-02-10 21:47 | 215495.9 | 1560.0018 | 3 | 40 | 4.400381 | 0.9315987 | 2.816011 | 7.32e-10 | 11.8003 | 2.987e-09
2018-02-10 21:49 | 215615.9 | 1680.0018 | 3 | 40 | 4.400382 | 0.8094006 | 2.844946 | 7.32e-10 | 11.92762 | 2.987e-09
2018-02-10 21:51 | 215735.9 | 1800.001 | 3 | 40 | 4.400367 | 0.7060871 | 2.870133 | 7.32e-10 | 12.03845 | 2.987e-09
2018-02-10 21:52 | 215808.3 | 1872.3311 | 3 | 40 | 4.400351 | 0.6519966 | 2.883766 | 7.32e-10 | 12.09844 | 2.987e-09
2018-02-10 21:54 | 215928.3 | 120.0002 | 4 | 40 | 4.354923 | 0 | 2.883766 | 7.32e-10 | 12.09844 | 2.987e-09
2018-02-10 21:56 | 216048.3 | 240.0002 | 4 | 40 | 4.351267 | 0 | 2.883766 | 7.32e-10 | 12.09844 | 2.987e-09
2018-02-10 21:57 | 216108.3 | 300.0023 | 4 | 40 | 4.350151 | 0 | 2.883766 | 7.32e-10 | 12.09844 | 2.987e-09
2018-02-10 21:59 | 216228.4 | 120.0002 | 5 | 40 | 3.885758 | -6.519908 | 2.883766 | 0.217296 | 12.09844 | 0.8575253
2018-02-10 22:01 | 216348.4 | 240.0002 | 5 | 40 | 3.799596 | -6.519894 | 2.883766 | 0.4345943 | 12.09844 | 1.692354
2018-02-10 22:03 | 216468.4 | 360.0002 | 5 | 40 | 3.721147 | -6.519883 | 2.883766 | 0.6519032 | 12.09844 | 2.509402
2018-02-10 22:05 | 216588.4 | 480.0011 | 5 | 40 | 3.648979 | -6.519849 | 2.883766 | 0.8692011 | 12.09844 | 3.310041
2018-02-10 22:07 | 216708.4 | 600.001 | 5 | 40 | 3.583626 | -6.519866 | 2.883766 | 1.086507 | 12.09844 | 4.095753
2018-02-10 22:09 | 216828.4 | 720.0001 | 5 | 40 | 3.526652 | -6.519887 | 2.883766 | 1.303813 | 12.09844 | 4.868145
2018-02-10 22:11 | 216948.4 | 840.001 | 5 | 40 | 3.477029 | -6.519883 | 2.883766 | 1.521109 | 12.09844 | 5.628958
2018-02-10 22:13 | 217068.4 | 960.0025 | 5 | 40 | 3.433405 | -6.519938 | 2.883766 | 1.738418 | 12.09844 | 6.379718
2018-02-10 22:15 | 217188.4 | 1080.0001 | 5 | 40 | 3.39388 | -6.519988 | 2.883766 | 1.955729 | 12.09844 | 7.121482
2018-02-10 22:17 | 217308.4 | 1200.0001 | 5 | 40 | 3.355672 | -6.520153 | 2.883766 | 2.173038 | 12.09844 | 7.854861
2018-02-10 22:19 | 217428.4 | 1320.0001 | 5 | 40 | 3.311255 | -6.520096 | 2.883766 | 2.390343 | 12.09844 | 8.579475
2018-02-10 22:21 | 217548.4 | 1440.0017 | 5 | 40 | 3.235487 | -6.520087 | 2.883766 | 2.607665 | 12.09844 | 9.2918
2018-02-10 22:23 | 217668.4 | 1560.0001 | 5 | 40 | 3.079293 | -6.52014 | 2.883766 | 2.824966 | 12.09844 | 9.980247
2018-02-10 22:23 | 217700.3 | 1591.9214 | 5 | 40 | 2.999985 | -6.520087 | 2.883766 | 2.882776 | 12.09844 | 10.15613
2018-02-10 22:25 | 217820.4 | 120.0019 | 6 | 40 | 3.596994 | 0 | 2.883766 | 2.882776 | 12.09844 | 10.15613
2018-02-10 22:27 | 217940.4 | 240.0002 | 6 | 40 | 3.627911 | 0 | 2.883766 | 2.882776 | 12.09844 | 10.15613
2018-02-10 22:28 | 218000.4 | 300.0026 | 6 | 40 | 3.635604 | 0 | 2.883766 | 2.882776 | 12.09844 | 10.15613
2018-02-10 22:28 | 218000.4 | 0.0038 | 7 | 41 | 3.635686 | 0 | 0 | 0 | 0 | 0
2018-02-10 22:30 | 218120.5 | 120.0018 | 2 | 41 | 3.972412 | 4.890005 | 0.162302 | 0 | 0.6391416 | 0
2018-02-10 22:32 | 218240.5 | 240.0018 | 2 | 41 | 4.016137 | 4.89007 | 0.325279 | 0 | 1.29025 | 0
2018-02-10 22:34 | 218360.5 | 360.0001 | 2 | 41 | 4.050348 | 4.889952 | 0.4882541 | 0 | 1.947689 | 0
2018-02-10 22:36 | 218480.5 | 480.0014 | 2 | 41 | 4.07714 | 4.890009 | 0.6512318 | 0 | 2.610069 | 0
2018-02-10 22:38 | 218600.5 | 600.0017 | 2 | 41 | 4.100526 | 4.890038 | 0.8142136 | 0 | 3.276475 | 0
2018-02-10 22:40 | 218720.5 | 720.0001 | 2 | 41 | 4.125686 | 4.890017 | 0.9771954 | 0 | 3.946795 | 0
2018-02-10 22:42 | 218840.5 | 840.0001 | 2 | 41 | 4.153681 | 4.889984 | 1.140186 | 0 | 4.62149 | 0
2018-02-10 22:44 | 218960.5 | 960.0017 | 2 | 41 | 4.184796 | 4.889929 | 1.303168 | 0 | 5.300955 | 0
2018-02-10 22:46 | 219080.5 | 1080.0017 | 2 | 41 | 4.200413 | 4.528263 | 1.462706 | 0 | 5.97049 | 0
2018-02-10 22:48 | 219200.5 | 1200.0017 | 2 | 41 | 4.200411 | 3.953207 | 1.603885 | 0 | 6.563498 | 0
2018-02-10 22:50 | 219320.5 | 1320.0017 | 2 | 41 | 4.200367 | 3.425879 | 1.726723 | 0 | 7.079468 | 0
2018-02-10 22:51 | 219361.1 | 1360.5903 | 2 | 41 | 4.200397 | 3.25997 | 1.764409 | 0 | 7.237761 | 0
2018-02-10 22:53 | 219481.1 | 120.0002 | 3 | 41 | 4.228583 | 3.260006 | 1.872635 | 0 | 7.693765 | 0
2018-02-10 22:55 | 219601.1 | 240.002 | 3 | 41 | 4.261749 | 3.260046 | 1.981297 | 0 | 8.155028 | 0
2018-02-10 22:57 | 219721.1 | 360.001 | 3 | 41 | 4.297217 | 3.259979 | 2.089953 | 0 | 8.620001 | 0
2018-02-10 22:59 | 219841.1 | 480.001 | 3 | 41 | 4.334819 | 3.260033 | 2.198614 | 0 | 9.088967 | 0
2018-02-10 23:01 | 219961.1 | 600.001 | 3 | 41 | 4.37419 | 3.259989 | 2.30727 | 0 | 9.562096 | 0
2018-02-10 23:03 | 220081.1 | 720.001 | 3 | 41 | 4.400398 | 3.001162 | 2.414276 | 0 | 10.03204 | 0
2018-02-10 23:05 | 220201.1 | 840.0002 | 3 | 41 | 4.400378 | 2.486031 | 2.505326 | 0 | 10.4327 | 0
2018-02-10 23:07 | 220321.1 | 960.0002 | 3 | 41 | 4.400393 | 2.076963 | 2.581123 | 0 | 10.76624 | 0
2018-02-10 23:09 | 220441.1 | 1080.001 | 3 | 41 | 4.400401 | 1.745464 | 2.644613 | 0 | 11.04562 | 0
2018-02-10 23:11 | 220561.1 | 1200.0002 | 3 | 41 | 4.400377 | 1.475681 | 2.698146 | 0 | 11.28118 | 0
2018-02-10 23:13 | 220681.1 | 1320.001 | 3 | 41 | 4.400388 | 1.256857 | 2.743553 | 0 | 11.48099 | 0
2018-02-10 23:15 | 220801.1 | 1440.001 | 3 | 41 | 4.400364 | 1.076893 | 2.782334 | 0 | 11.65164 | 0
2018-02-10 23:17 | 220921.1 | 1560.001 | 3 | 41 | 4.400366 | 0.9288197 | 2.815677 | 0 | 11.79836 | 0
2018-02-10 23:19 | 221041.1 | 1680.0006 | 3 | 41 | 4.400378 | 0.8065643 | 2.844526 | 0 | 11.92531 | 0
2018-02-10 23:21 | 221161.1 | 1800.0011 | 3 | 41 | 4.400351 | 0.7040195 | 2.869647 | 0 | 12.03585 | 0
2018-02-10 23:22 | 221231.2 | 1870.1513 | 3 | 41 | 4.400347 | 0.6519833 | 2.882852 | 0 | 12.09396 | 0
2018-02-10 23:24 | 221351.3 | 120 | 4 | 41 | 4.354808 | 0 | 2.882853 | 0 | 12.09396 | 0
2018-02-10 23:26 | 221471.3 | 240.0003 | 4 | 41 | 4.351127 | 0 | 2.882853 | 0 | 12.09396 | 0
2018-02-10 23:27 | 221531.3 | 300.0014 | 4 | 41 | 4.35002 | 0 | 2.882853 | 0 | 12.09396 | 0
2018-02-10 23:29 | 221651.4 | 120.0006 | 5 | 41 | 3.884775 | -6.519913 | 2.882853 | 0.2173038 | 12.09396 | 0.8573592
2018-02-10 23:31 | 221771.4 | 240.0011 | 5 | 41 | 3.798858 | -6.519906 | 2.882853 | 0.434606 | 12.09396 | 1.692019
2018-02-10 23:33 | 221891.4 | 360.0002 | 5 | 41 | 3.720551 | -6.519894 | 2.882853 | 0.6518446 | 12.09396 | 2.508666
2018-02-10 23:35 | 222011.4 | 480.0011 | 5 | 41 | 3.648502 | -6.519862 | 2.882853 | 0.8692033 | 12.09396 | 3.309413
2018-02-10 23:37 | 222131.4 | 600.0002 | 5 | 41 | 3.5833 | -6.519876 | 2.882853 | 1.086507 | 12.09396 | 4.095026
2018-02-10 23:39 | 222251.4 | 720.001 | 5 | 41 | 3.526204 | -6.519868 | 2.882853 | 1.303824 | 12.09396 | 4.867378
2018-02-10 23:41 | 222371.4 | 840.0009 | 5 | 41 | 3.476859 | -6.519845 | 2.882853 | 1.521131 | 12.09396 | 5.628145
2018-02-10 23:43 | 222491.4 | 960.0009 | 5 | 41 | 3.433087 | -6.519826 | 2.882853 | 1.738417 | 12.09396 | 6.378771
2018-02-10 23:45 | 222611.4 | 1080.0009 | 5 | 41 | 3.393518 | -6.519854 | 2.882853 | 1.955764 | 12.09396 | 7.12059
2018-02-10 23:47 | 222731.4 | 1200.0001 | 5 | 41 | 3.355337 | -6.520205 | 2.882853 | 2.173048 | 12.09396 | 7.853807
2018-02-10 23:49 | 222851.4 | 1320.0001 | 5 | 41 | 3.310905 | -6.520142 | 2.882853 | 2.390406 | 12.09396 | 8.578523
2018-02-10 23:51 | 222971.4 | 1440.0001 | 5 | 41 | 3.23472 | -6.520131 | 2.882853 | 2.607732 | 12.09396 | 9.29074
2018-02-10 23:53 | 223091.4 | 1560.0009 | 5 | 41 | 3.077233 | -6.520144 | 2.882853 | 2.825023 | 12.09396 | 9.978879
2018-02-10 23:54 | 223122.3 | 1590.932 | 5 | 41 | 2.999984 | -6.520085 | 2.882853 | 2.881076 | 12.09396 | 10.14935
2018-02-10 23:56 | 223242.3 | 120.0006 | 6 | 41 | 3.597211 | 0 | 2.882853 | 2.881076 | 12.09396 | 10.14935
2018-02-10 23:58 | 223362.3 | 239.9998 | 6 | 41 | 3.628109 | 0 | 2.882853 | 2.881076 | 12.09396 | 10.14935
2018-02-10 23:59 | 223422.3 | 300.0029 | 6 | 41 | 3.635822 | 0 | 2.882853 | 2.881076 | 12.09396 | 10.14935
2018-02-10 23:59 | 223422.4 | 0.0024 | 7 | 42 | 3.635904 | 0 | 0 | 0 | 0 | 0
2018-02-11 00:01 | 223542.4 | 120.0009 | 2 | 42 | 3.972742 | 4.890017 | 0.1622973 | 0 | 0.6391825 | 0
2018-02-11 00:03 | 223662.4 | 240.001 | 2 | 42 | 4.016472 | 4.89003 | 0.3252757 | 0 | 1.290355 | 0
2018-02-11 00:05 | 223782.4 | 360.001 | 2 | 42 | 4.050795 | 4.890018 | 0.4882713 | 0 | 1.947935 | 0
2018-02-11 00:07 | 223902.4 | 480.001 | 2 | 42 | 4.077651 | 4.890043 | 0.6512623 | 0 | 2.61045 | 0
2018-02-11 00:09 | 224022.4 | 600.0002 | 2 | 42 | 4.101034 | 4.890053 | 0.8142422 | 0 | 3.276939 | 0
2018-02-11 00:11 | 224142.4 | 720.0009 | 2 | 42 | 4.126272 | 4.890072 | 0.9772319 | 0 | 3.947384 | 0
2018-02-11 00:13 | 224262.4 | 840.001 | 2 | 42 | 4.15435 | 4.890041 | 1.140236 | 0 | 4.622234 | 0
2018-02-11 00:15 | 224382.4 | 960.0018 | 2 | 42 | 4.185558 | 4.890032 | 1.303223 | 0 | 5.301836 | 0
2018-02-11 00:17 | 224502.4 | 1080.001 | 2 | 42 | 4.20041 | 4.517122 | 1.462519 | 0 | 5.970412 | 0
2018-02-11 00:19 | 224622.4 | 1200.0018 | 2 | 42 | 4.20041 | 3.945419 | 1.603406 | 0 | 6.562194 | 0
2018-02-11 00:21 | 224742.4 | 1320.0003 | 2 | 42 | 4.200389 | 3.421278 | 1.726036 | 0 | 7.077287 | 0
2018-02-11 00:21 | 224781.8 | 1359.3808 | 2 | 42 | 4.200386 | 3.259975 | 1.762569 | 0 | 7.230739 | 0
2018-02-11 00:23 | 224901.8 | 120.0002 | 3 | 42 | 4.228551 | 3.260004 | 1.870788 | 2.82e-10 | 7.686707 | 1.15e-09
2018-02-11 00:25 | 225021.8 | 240.0003 | 3 | 42 | 4.261618 | 3.26004 | 1.979442 | 2.82e-10 | 8.147931 | 1.15e-09
2018-02-11 00:27 | 225141.8 | 360.001 | 3 | 42 | 4.297058 | 3.260006 | 2.088071 | 2.82e-10 | 8.612769 | 1.15e-09
2018-02-11 00:29 | 225261.8 | 480.001 | 3 | 42 | 4.334598 | 3.259977 | 2.196752 | 2.82e-10 | 9.081803 | 1.15e-09
2018-02-11 00:31 | 225381.8 | 600.0011 | 3 | 42 | 4.3739 | 3.260027 | 2.305405 | 2.82e-10 | 9.554893 | 1.15e-09
2018-02-11 00:33 | 225501.8 | 720.0011 | 3 | 42 | 4.400404 | 3.007278 | 2.412485 | 2.82e-10 | 10.02514 | 1.15e-09
2018-02-11 00:35 | 225621.8 | 840.0011 | 3 | 42 | 4.400404 | 2.491142 | 2.503695 | 2.82e-10 | 10.4265 | 1.15e-09
2018-02-11 00:37 | 225741.8 | 960.0002 | 3 | 42 | 4.400394 | 2.081562 | 2.579631 | 2.82e-10 | 10.76065 | 1.15e-09
2018-02-11 00:39 | 225861.8 | 1080.0002 | 3 | 42 | 4.400369 | 1.748447 | 2.643258 | 2.82e-10 | 11.04063 | 1.15e-09
2018-02-11 00:41 | 225981.8 | 1200.0011 | 3 | 42 | 4.400385 | 1.479166 | 2.696897 | 2.82e-10 | 11.27667 | 1.15e-09
2018-02-11 00:43 | 226101.8 | 1320.001 | 3 | 42 | 4.400384 | 1.259476 | 2.742404 | 2.82e-10 | 11.47692 | 1.15e-09
2018-02-11 00:45 | 226221.8 | 1440.0002 | 3 | 42 | 4.400376 | 1.079252 | 2.78128 | 2.82e-10 | 11.64798 | 1.15e-09
2018-02-11 00:47 | 226341.8 | 1560.001 | 3 | 42 | 4.400365 | 0.931303 | 2.814702 | 2.82e-10 | 11.79505 | 1.15e-09
2018-02-11 00:49 | 226461.8 | 1680.0011 | 3 | 42 | 4.400369 | 0.8085022 | 2.843617 | 2.82e-10 | 11.92229 | 1.15e-09
2018-02-11 00:51 | 226581.8 | 1800.002 | 3 | 42 | 4.400353 | 0.7053738 | 2.868788 | 2.82e-10 | 12.03305 | 1.15e-09
2018-02-11 00:53 | 226653.5 | 1871.6737 | 3 | 42 | 4.400352 | 0.6519928 | 2.882293 | 2.82e-10 | 12.09247 | 1.15e-09
2018-02-11 00:55 | 226773.6 | 120.0002 | 4 | 42 | 4.354856 | 0 | 2.882293 | 2.82e-10 | 12.09247 | 1.15e-09
2018-02-11 00:57 | 226893.6 | 240.0009 | 4 | 42 | 4.351189 | 0 | 2.882293 | 2.82e-10 | 12.09247 | 1.15e-09
2018-02-11 00:58 | 226953.6 | 300.0022 | 4 | 42 | 4.350088 | 0 | 2.882293 | 2.82e-10 | 12.09247 | 1.15e-09
2018-02-11 01:00 | 227073.6 | 120.0011 | 5 | 42 | 3.885108 | -6.51996 | 2.882293 | 0.2172867 | 12.09247 | 0.8573632
2018-02-11 01:02 | 227193.6 | 240.0011 | 5 | 42 | 3.799024 | -6.519927 | 2.882293 | 0.4345913 | 12.09247 | 1.692074
2018-02-11 01:04 | 227313.6 | 360.0002 | 5 | 42 | 3.720608 | -6.520005 | 2.882293 | 0.6518139 | 12.09247 | 2.508688
2018-02-11 01:06 | 227433.6 | 480.0003 | 5 | 42 | 3.648459 | -6.519917 | 2.882293 | 0.8692072 | 12.09247 | 3.309567
2018-02-11 01:08 | 227553.6 | 600.0011 | 5 | 42 | 3.583184 | -6.519915 | 2.882293 | 1.08651 | 12.09247 | 4.09515
2018-02-11 01:10 | 227673.6 | 720.0012 | 5 | 42 | 3.525952 | -6.519866 | 2.882293 | 1.303818 | 12.09247 | 4.867418
2018-02-11 01:12 | 227793.6 | 840.001 | 5 | 42 | 3.476382 | -6.519899 | 2.882293 | 1.521107 | 12.09247 | 5.628071
2018-02-11 01:14 | 227913.6 | 960.001 | 5 | 42 | 3.432885 | -6.519849 | 2.882293 | 1.738428 | 12.09247 | 6.378746
2018-02-11 01:16 | 228033.6 | 1080.0003 | 5 | 42 | 3.393396 | -6.519897 | 2.882293 | 1.955752 | 12.09247 | 7.120454
2018-02-11 01:18 | 228153.6 | 1200.0011 | 5 | 42 | 3.355094 | -6.520167 | 2.882293 | 2.173084 | 12.09247 | 7.853803
2018-02-11 01:20 | 228273.6 | 1320.001 | 5 | 42 | 3.310853 | -6.520188 | 2.882293 | 2.390355 | 12.09247 | 8.578207
2018-02-11 01:22 | 228393.6 | 1440.001 | 5 | 42 | 3.234872 | -6.520157 | 2.882293 | 2.607712 | 12.09247 | 9.290543
2018-02-11 01:24 | 228513.6 | 1560.0002 | 5 | 42 | 3.077594 | -6.520146 | 2.882293 | 2.825009 | 12.09247 | 9.978788
2018-02-11 01:24 | 228544.7 | 1591.0624 | 5 | 42 | 2.999996 | -6.520165 | 2.882293 | 2.881312 | 12.09247 | 10.15003
2018-02-11 01:26 | 228664.8 | 120.001 | 6 | 42 | 3.596936 | 0 | 2.882293 | 2.881312 | 12.09247 | 10.15003
2018-02-11 01:28 | 228784.8 | 240.0009 | 6 | 42 | 3.627847 | 0 | 2.882293 | 2.881312 | 12.09247 | 10.15003
2018-02-11 01:29 | 228844.8 | 300.0016 | 6 | 42 | 3.635544 | 0 | 2.882293 | 2.881312 | 12.09247 | 10.15003
2018-02-11 01:29 | 228844.7509 | 0.0024 | 7 | 43 | 3.635655 | 0 | 0 | 0 | 0 | 0
2018-02-11 01:31 | 228964.8 | 120.001 | 2 | 43 | 3.972651 | 4.890007 | 0.1623131 | 0 | 0.639226 | 0
2018-02-11 01:33 | 229084.8 | 240.001 | 2 | 43 | 4.016438 | 4.889982 | 0.3252998 | 0 | 1.290417 | 0
2018-02-11 01:35 | 229204.8 | 360.001 | 2 | 43 | 4.050694 | 4.889946 | 0.4882832 | 0 | 1.94794 | 0
2018-02-11 01:37 | 229324.8 | 480.001 | 2 | 43 | 4.077488 | 4.889971 | 0.6512695 | 0 | 2.610407 | 0
2018-02-11 01:39 | 229444.8 | 600.001 | 2 | 43 | 4.100836 | 4.889997 | 0.8142682 | 0 | 3.276939 | 0
2018-02-11 01:41 | 229564.8 | 720.0001 | 2 | 43 | 4.126076 | 4.889973 | 0.9772401 | 0 | 3.94728 | 0
2018-02-11 01:43 | 229684.8 | 840.0001 | 2 | 43 | 4.154089 | 4.889938 | 1.140245 | 0 | 4.622096 | 0
2018-02-11 01:45 | 229804.8 | 960.0019 | 2 | 43 | 4.18529 | 4.889961 | 1.303237 | 0 | 5.301675 | 0
2018-02-11 01:47 | 229924.8 | 1080.001 | 2 | 43 | 4.200425 | 4.520866 | 1.462622 | 0 | 5.97061 | 0
2018-02-11 01:49 | 230044.8 | 1200.0001 | 2 | 43 | 4.200392 | 3.94626 | 1.603591 | 0 | 6.562737 | 0
2018-02-11 01:51 | 230164.8 | 1320.0001 | 2 | 43 | 4.200406 | 3.422213 | 1.726238 | 0 | 7.077903 | 0
2018-02-11 01:52 | 230204.2 | 1359.3216 | 2 | 43 | 4.200382 | 3.259991 | 1.76274 | 0 | 7.231225 | 0
2018-02-11 01:54 | 230324.2 | 120.001 | 3 | 43 | 4.228625 | 3.259956 | 1.870952 | 0 | 7.687164 | 0
2018-02-11 01:56 | 230444.2 | 240.0011 | 3 | 43 | 4.261815 | 3.259998 | 1.979605 | 0 | 8.148396 | 0
2018-02-11 01:58 | 230564.2 | 360.0011 | 3 | 43 | 4.297223 | 3.259993 | 2.088262 | 0 | 8.613377 | 0
2018-02-11 02:00 | 230684.2 | 480.0019 | 3 | 43 | 4.334866 | 3.259966 | 2.196919 | 0 | 9.082328 | 0
2018-02-11 02:02 | 230804.2 | 600.0011 | 3 | 43 | 4.374239 | 3.26001 | 2.305571 | 0 | 9.555442 | 0
2018-02-11 02:04 | 230924.2 | 720.0002 | 3 | 43 | 4.400412 | 3.001837 | 2.41257 | 0 | 10.02536 | 0
2018-02-11 02:06 | 231044.2 | 840.0011 | 3 | 43 | 4.400385 | 2.486645 | 2.50365 | 0 | 10.42615 | 0
2018-02-11 02:08 | 231164.2 | 960.0002 | 3 | 43 | 4.400373 | 2.077265 | 2.579478 | 0 | 10.75982 | 0
2018-02-11 02:10 | 231284.2 | 1080.0011 | 3 | 43 | 4.400378 | 1.745659 | 2.643012 | 0 | 11.03939 | 0
2018-02-11 02:12 | 231404.2 | 1200.0004 | 3 | 43 | 4.40038 | 1.476635 | 2.696559 | 0 | 11.27502 | 0
2018-02-11 02:14 | 231524.2 | 1320.0011 | 3 | 43 | 4.400371 | 1.257187 | 2.741997 | 0 | 11.47496 | 0
2018-02-11 02:16 | 231644.2 | 1440.0011 | 3 | 43 | 4.400355 | 1.077513 | 2.780814 | 0 | 11.64577 | 0
2018-02-11 02:18 | 231764.2 | 1560.0001 | 3 | 43 | 4.400367 | 0.9302158 | 2.8142 | 0 | 11.79269 | 0
2018-02-11 02:20 | 231884.2 | 1680.0011 | 3 | 43 | 4.400354 | 0.8076801 | 2.8431 | 0 | 11.91986 | 0
2018-02-11 02:22 | 232004.2 | 1800.0011 | 3 | 43 | 4.400359 | 0.7054939 | 2.868266 | 0 | 12.03059 | 0
2018-02-11 02:23 | 232077.3 | 1873.1008 | 3 | 43 | 4.400387 | 0.6519985 | 2.882035 | 0 | 12.09118 | 0
2018-02-11 02:25 | 232197.3118 | 119.9999 | 4 | 43 | 4.354849 | 0 | 2.882035 | 0 | 12.09118 | 0
2018-02-11 02:27 | 232317.312 | 240.0001 | 4 | 43 | 4.351192 | 0 | 2.882035 | 0 | 12.09118 | 0
2018-02-11 02:28 | 232377.3134 | 300.0015 | 4 | 43 | 4.350081 | 0 | 2.882035 | 0 | 12.09118 | 0
2018-02-11 02:30 | 232497.4 | 120.0002 | 5 | 43 | 3.884872 | -6.519836 | 2.882035 | 0.2172943 | 12.09118 | 0.8573275
2018-02-11 02:32 | 232617.4 | 240.0009 | 5 | 43 | 3.798857 | -6.519902 | 2.882035 | 0.4345983 | 12.09118 | 1.692002
2018-02-11 02:34 | 232737.4 | 360.0002 | 5 | 43 | 3.720471 | -6.519875 | 2.882035 | 0.6519127 | 12.09118 | 2.508912
2018-02-11 02:36 | 232857.4 | 480.001 | 5 | 43 | 3.648335 | -6.519889 | 2.882035 | 0.8692209 | 12.09118 | 3.309443
2018-02-11 02:38 | 232977.4 | 600.0009 | 5 | 43 | 3.583117 | -6.519906 | 2.882035 | 1.086524 | 12.09118 | 4.095026
2018-02-11 02:40 | 233097.4 | 720.0009 | 5 | 43 | 3.526009 | -6.519876 | 2.882035 | 1.303839 | 12.09118 | 4.867332
2018-02-11 02:42 | 233217.4 | 840.001 | 5 | 43 | 3.476615 | -6.519855 | 2.882035 | 1.521149 | 12.09118 | 5.628068
2018-02-11 02:44 | 233337.4 | 960.0001 | 5 | 43 | 3.432865 | -6.519899 | 2.882035 | 1.738463 | 12.09118 | 6.378729
2018-02-11 02:46 | 233457.4 | 1080.0017 | 5 | 43 | 3.393196 | -6.519946 | 2.882035 | 1.955788 | 12.09118 | 7.120418
2018-02-11 02:48 | 233577.4 | 1200.0017 | 5 | 43 | 3.354813 | -6.519892 | 2.882035 | 2.173103 | 12.09118 | 7.853671
2018-02-11 02:50 | 233697.4 | 1320.0001 | 5 | 43 | 3.310431 | -6.520164 | 2.882035 | 2.390411 | 12.09118 | 8.578122
2018-02-11 02:52 | 233817.4 | 1440.001 | 5 | 43 | 3.234109 | -6.519833 | 2.882035 | 2.607742 | 12.09118 | 9.290257
2018-02-11 02:54 | 233937.4 | 1560.001 | 5 | 43 | 3.076402 | -6.520192 | 2.882035 | 2.825065 | 12.09118 | 9.978371
2018-02-11 02:55 | 233967.9 | 1590.5616 | 5 | 43 | 2.999985 | -6.520218 | 2.882035 | 2.880413 | 12.09118 | 10.14667
2018-02-11 02:57 | 234088 | 119.9998 | 6 | 43 | 3.597097 | 0 | 2.882035 | 2.880413 | 12.09118 | 10.14667
2018-02-11 02:59 | 234208 | 239.9998 | 6 | 43 | 3.627996 | 0 | 2.882035 | 2.880413 | 12.09118 | 10.14667
2018-02-11 03:00 | 234268 | 300.002 | 6 | 43 | 3.635689 | 0 | 2.882035 | 2.880413 | 12.09118 | 10.14667
2018-02-11 03:00 | 234268 | 0.0026 | 7 | 44 | 3.635769 | 0 | 0 | 0 | 0 | 0
2018-02-11 03:02 | 234388.1 | 120.0001 | 2 | 44 | 3.973034 | 4.890011 | 0.162299 | 0 | 0.6392254 | 0
2018-02-11 03:04 | 234508.1 | 240.0009 | 2 | 44 | 4.016854 | 4.88995 | 0.3252927 | 0 | 1.290514 | 0
2018-02-11 03:06 | 234628.1 | 360.0001 | 2 | 44 | 4.051163 | 4.89006 | 0.4882733 | 0 | 1.948098 | 0
2018-02-11 03:08 | 234748.1 | 480.0009 | 2 | 44 | 4.077975 | 4.889996 | 0.6512655 | 0 | 2.610668 | 0
2018-02-11 03:10 | 234868.1 | 600.0009 | 2 | 44 | 4.101284 | 4.890009 | 0.8142433 | 0 | 3.277184 | 0
2018-02-11 03:12 | 234988.1 | 720.0009 | 2 | 44 | 4.126527 | 4.889969 | 0.9772372 | 0 | 3.947689 | 0
2018-02-11 03:14 | 235108.1 | 840.0009 | 2 | 44 | 4.154608 | 4.890017 | 1.140222 | 0 | 4.622504 | 0
2018-02-11 03:16 | 235228.1 | 960.0001 | 2 | 44 | 4.185802 | 4.889936 | 1.303199 | 0 | 5.302104 | 0
2018-02-11 03:18 | 235348.1 | 1080.0001 | 2 | 44 | 4.200399 | 4.51351 | 1.462412 | 0 | 5.970346 | 0
2018-02-11 03:20 | 235468.1 | 1200.0009 | 2 | 44 | 4.200403 | 3.943033 | 1.603215 | 0 | 6.561776 | 0
2018-02-11 03:22 | 235588.1 | 1320.0009 | 2 | 44 | 4.200367 | 3.41857 | 1.72577 | 0 | 7.076555 | 0
2018-02-11 03:22 | 235626.7 | 1358.6448 | 2 | 44 | 4.200357 | 3.259987 | 1.761613 | 0 | 7.227109 | 0
2018-02-11 03:24 | 235746.8 | 120.001 | 3 | 44 | 4.228524 | 3.259974 | 1.869825 | 0 | 7.683044 | 0
2018-02-11 03:26 | 235866.8 | 240.001 | 3 | 44 | 4.261653 | 3.260056 | 1.978479 | 0 | 8.144267 | 0
2018-02-11 03:28 | 235986.8 | 360.0002 | 3 | 44 | 4.29715 | 3.260033 | 2.087135 | 0 | 8.609231 | 0
2018-02-11 03:30 | 236106.8 | 480.001 | 3 | 44 | 4.334728 | 3.259985 | 2.195794 | 0 | 9.078177 | 0
2018-02-11 03:32 | 236226.8 | 600.001 | 3 | 44 | 4.374058 | 3.259979 | 2.304447 | 0 | 9.551285 | 0
2018-02-11 03:34 | 236346.8 | 720.0002 | 3 | 44 | 4.40039 | 3.003571 | 2.411483 | 0 | 10.02135 | 0
2018-02-11 03:36 | 236466.8 | 840.0002 | 3 | 44 | 4.400384 | 2.488428 | 2.50262 | 0 | 10.42239 | 0
2018-02-11 03:38 | 236586.8 | 960.0003 | 3 | 44 | 4.400373 | 2.079697 | 2.578504 | 0 | 10.75631 | 0
2018-02-11 03:40 | 236706.8 | 1080.001 | 3 | 44 | 4.400382 | 1.747986 | 2.6421 | 0 | 11.03616 | 0
2018-02-11 03:42 | 236826.8 | 1200.0002 | 3 | 44 | 4.400386 | 1.478743 | 2.695715 | 0 | 11.27208 | 0
2018-02-11 03:44 | 236946.8 | 1320.001 | 3 | 44 | 4.40037 | 1.258808 | 2.741216 | 0 | 11.47231 | 0
2018-02-11 03:46 | 237066.8 | 1440.0002 | 3 | 44 | 4.400364 | 1.079458 | 2.780085 | 0 | 11.64334 | 0
2018-02-11 03:48 | 237186.8 | 1560.0002 | 3 | 44 | 4.400357 | 0.9309406 | 2.813512 | 0 | 11.79043 | 0
2018-02-11 03:50 | 237306.8 | 1680.001 | 3 | 44 | 4.400390625 | 0.809227 | 2.842437 | 0 | 11.91772 | 0
2018-02-11 03:52 | 237426.8 | 1800.0002 | 3 | 44 | 4.400366 | 0.7061081 | 2.867621 | 0 | 12.02853 | 0
2018-02-11 03:53 | 237499.5 | 1872.7288 | 3 | 44 | 4.400356 | 0.6519928 | 2.881326 | 0 | 12.08884 | 0
2018-02-11 03:55 | 237619.5 | 120.0003 | 4 | 44 | 4.354873 | 0 | 2.881326 | 0 | 12.08884 | 0
2018-02-11 03:57 | 237739.5 | 239.9998 | 4 | 44 | 4.35122 | 0 | 2.881326 | 0 | 12.08884 | 0
2018-02-11 03:58 | 237799.5 | 300.0027 | 4 | 44 | 4.35012 | 0 | 2.881326 | 0 | 12.08884 | 0
2018-02-11 04:00 | 237919.6 | 120.0005 | 5 | 44 | 3.884957 | -6.519875 | 2.881326 | 0.2172778 | 12.08884 | 0.8572996
2018-02-11 04:02 | 238039.6 | 240.001 | 5 | 44 | 3.799066 | -6.519883 | 2.881326 | 0.4345784 | 12.08884 | 1.691983
2018-02-11 04:04 | 238159.6 | 360.0004 | 5 | 44 | 3.720486 | -6.519885 | 2.881326 | 0.6518821 | 12.08884 | 2.508883
2018-02-11 04:06 | 238279.6 | 480.001 | 5 | 44 | 3.648228 | -6.519887 | 2.881326 | 0.86919 | 12.08884 | 3.309421
2018-02-11 04:08 | 238399.6 | 600.0011 | 5 | 44 | 3.582992 | -6.519875 | 2.881326 | 1.086493 | 12.08884 | 4.094965
2018-02-11 04:10 | 238519.6 | 720.0004 | 5 | 44 | 3.525764 | -6.519878 | 2.881326 | 1.303797 | 12.08884 | 4.867192
2018-02-11 04:12 | 238639.6 | 840.0004 | 5 | 44 | 3.476312 | -6.519868 | 2.881326 | 1.521101 | 12.08884 | 5.627864
2018-02-11 04:14 | 238759.6 | 960.0002 | 5 | 44 | 3.432565 | -6.519892 | 2.881326 | 1.738401 | 12.08884 | 6.37843
2018-02-11 04:16 | 238879.6 | 1080.0003 | 5 | 44 | 3.392916 | -6.519824 | 2.881326 | 1.955738 | 12.08884 | 7.120104
2018-02-11 04:18 | 238999.6 | 1200.0003 | 5 | 44 | 3.354798 | -6.519814 | 2.881326 | 2.173058 | 12.08884 | 7.853329
2018-02-11 04:20 | 239119.6 | 1320.0002 | 5 | 44 | 3.310341 | -6.520016 | 2.881326 | 2.39035 | 12.08884 | 8.57771
2018-02-11 04:22 | 239239.6 | 1440.0002 | 5 | 44 | 3.234076 | -6.52014 | 2.881326 | 2.607677 | 12.08884 | 9.289804
2018-02-11 04:24 | 239359.6 | 1560.0003 | 5 | 44 | 3.075659 | -6.520108 | 2.881326 | 2.825022 | 12.08884 | 9.977916
2018-02-11 04:25 | 239389.8 | 1590.184 | 5 | 44 | 2.999993 | -6.520136 | 2.881326 | 2.879666 | 12.08884 | 10.14405
2018-02-11 04:27 | 239509.9 | 120.0009 | 6 | 44 | 3.597158 | 0 | 2.881326 | 2.879666 | 12.08884 | 10.14405
2018-02-11 04:29 | 239629.9 | 240 | 6 | 44 | 3.628088 | 0 | 2.881326 | 2.879666 | 12.08884 | 10.14405
2018-02-11 04:30 | 239689.9 | 300.0031 | 6 | 44 | 3.635792 | 0 | 2.881326 | 2.879666 | 12.08884 | 10.14405
2018-02-11 04:30 | 239689.8 | 0.0023 | 7 | 45 | 3.635858 | 0 | 0 | 0 | 0 | 0
2018-02-11 04:32 | 239809.9 | 120.0009 | 2 | 45 | 3.973204 | 4.890007 | 0.1622706 | 0 | 0.6391435 | 0
2018-02-11 04:34 | 239929.9 | 240.0002 | 2 | 45 | 4.017015 | 4.889956 | 0.3252854 | 0 | 1.290541 | 0
2018-02-11 04:36 | 240049.9 | 360.0001 | 2 | 45 | 4.051335 | 4.889938 | 0.4882644 | 0 | 1.948141 | 0
2018-02-11 04:38 | 240169.9 | 480.0001 | 2 | 45 | 4.078073 | 4.889938 | 0.6512502 | 0 | 2.610708 | 0
2018-02-11 04:40 | 240289.9 | 600.0002 | 2 | 45 | 4.10144 | 4.88994 | 0.8142422 | 0 | 3.277302 | 0
2018-02-11 04:42 | 240409.9 | 720.0002 | 2 | 45 | 4.126649 | 4.889999 | 0.9772251 | 0 | 3.947784 | 0
2018-02-11 04:44 | 240529.9 | 840.0001 | 2 | 45 | 4.154762 | 4.890007 | 1.140203 | 0 | 4.622587 | 0
2018-02-11 04:46 | 240649.9 | 960.0008 | 2 | 45 | 4.186037 | 4.889973 | 1.303179 | 0 | 5.302211 | 0
2018-02-11 04:48 | 240769.9 | 1080.0003 | 2 | 45 | 4.200386 | 4.508072 | 1.462306 | 0 | 5.970115 | 0
2018-02-11 04:50 | 240889.9 | 1200.0018 | 2 | 45 | 4.200398 | 3.937717 | 1.602916 | 0 | 6.560734 | 0
2018-02-11 04:52 | 241009.9 | 1320.0034 | 2 | 45 | 4.2004 | 3.414757 | 1.725304 | 0 | 7.074811 | 0
2018-02-11 04:53 | 241047.6 | 1357.6464 | 2 | 45 | 4.200356 | 3.259979 | 1.760191 | 0 | 7.221349 | 0
2018-02-11 04:55 | 241167.6 | 120.001 | 3 | 45 | 4.228513 | 3.260019 | 1.868391 | 0 | 7.677232 | 0
2018-02-11 04:57 | 241287.6 | 240.001 | 3 | 45 | 4.261653 | 3.259998 | 1.977057 | 0 | 8.138506 | 0
2018-02-11 04:59 | 241407.6 | 360.0001 | 3 | 45 | 4.297144 | 3.26005 | 2.085723 | 0 | 8.603507 | 0
2018-02-11 05:01 | 241527.6 | 480.0001 | 3 | 45 | 4.334789 | 3.260004 | 2.194378 | 0 | 9.072439 | 0
2018-02-11 05:03 | 241647.6 | 600.0018 | 3 | 45 | 4.374127 | 3.260015 | 2.303033 | 0 | 9.545557 | 0
2018-02-11 05:05 | 241767.6 | 720.0002 | 3 | 45 | 4.400396 | 3.002953 | 2.410056 | 0 | 10.01557 | 0
2018-02-11 05:07 | 241887.6 | 840.0008 | 3 | 45 | 4.400396 | 2.488865 | 2.501182 | 0 | 10.41656 | 0
2018-02-11 05:09 | 242007.6 | 960.0002 | 3 | 45 | 4.400406 | 2.079782 | 2.57707 | 0 | 10.7505 | 0
2018-02-11 05:11 | 242127.6 | 1080.0027 | 3 | 45 | 4.40039 | 1.748375 | 2.640671 | 0 | 11.03037 | 0
2018-02-11 05:13 | 242247.6 | 1200.0018 | 3 | 45 | 4.400376 | 1.47933 | 2.694309 | 0 | 11.2664 | 0
2018-02-11 05:15 | 242367.6 | 1320.0001 | 3 | 45 | 4.400352 | 1.259613 | 2.739842 | 0 | 11.46676 | 0
2018-02-11 05:17 | 242487.6 | 1440.001 | 3 | 45 | 4.400367 | 1.080038 | 2.77874 | 0 | 11.63793 | 0
2018-02-11 05:19 | 242607.6 | 1560.001 | 3 | 45 | 4.400374 | 0.932333 | 2.8122 | 0 | 11.78516 | 0
2018-02-11 05:21 | 242727.6 | 1680.001 | 3 | 45 | 4.400353 | 0.8092632 | 2.841161 | 0 | 11.9126 | 0
2018-02-11 05:23 | 242847.6 | 1800.001 | 3 | 45 | 4.400352 | 0.7065811 | 2.866377 | 0 | 12.02356 | 0
2018-02-11 05:24 | 242920.4 | 1872.844 | 3 | 45 | 4.400335 | 0.6519966 | 2.88012 | 0 | 12.08403 | 0
2018-02-11 05:26 | 243040.5 | 119.9998 | 4 | 45 | 4.354784 | 0 | 2.88012 | 0 | 12.08403 | 0
2018-02-11 05:28 | 243160.5 | 240.0016 | 4 | 45 | 4.351112 | 0 | 2.88012 | 0 | 12.08403 | 0
2018-02-11 05:29 | 243220.5 | 300.0013 | 4 | 45 | 4.349998 | 0 | 2.88012 | 0 | 12.08403 | 0
2018-02-11 05:31 | 243340.6 | 120.0018 | 5 | 45 | 3.8847 | -6.51991 | 2.88012 | 0.2172958 | 12.08403 | 0.8573107
2018-02-11 05:33 | 243460.6 | 240.0009 | 5 | 45 | 3.798731 | -6.51988 | 2.88012 | 0.4345917 | 12.08403 | 1.691929
2018-02-11 05:35 | 243580.6 | 360.0009 | 5 | 45 | 3.720274 | -6.519854 | 2.88012 | 0.6518967 | 12.08403 | 2.508774
2018-02-11 05:37 | 243700.6 | 480.0008 | 5 | 45 | 3.648151 | -6.51987 | 2.88012 | 0.8691476 | 12.08403 | 3.309049
2018-02-11 05:39 | 243820.6 | 600.0011 | 5 | 45 | 3.582868 | -6.51988 | 2.88012 | 1.08649 | 12.08403 | 4.094711
2018-02-11 05:41 | 243940.6 | 720.0001 | 5 | 45 | 3.525575 | -6.519887 | 2.88012 | 1.303773 | 12.08403 | 4.866831
2018-02-11 05:43 | 244060.6 | 840.0018 | 5 | 45 | 3.476153 | -6.519824 | 2.88012 | 1.521104 | 12.08403 | 5.627544
2018-02-11 05:45 | 244180.6 | 960.0001 | 5 | 45 | 3.432312 | -6.51987 | 2.88012 | 1.738393 | 12.08403 | 6.378014
2018-02-11 05:47 | 244300.6 | 1080.0001 | 5 | 45 | 3.392703 | -6.519862 | 2.88012 | 1.955732 | 12.08403 | 7.119631
2018-02-11 05:49 | 244420.6 | 1200.0001 | 5 | 45 | 3.354354 | -6.519836 | 2.88012 | 2.173027 | 12.08403 | 7.852702
2018-02-11 05:51 | 244540.6 | 1320.0001 | 5 | 45 | 3.309756 | -6.520104 | 2.88012 | 2.39036 | 12.08403 | 8.577108
2018-02-11 05:53 | 244660.6 | 1440.0008 | 5 | 45 | 3.233239 | -6.520157 | 2.88012 | 2.607646 | 12.08403 | 9.288924
2018-02-11 05:55 | 244780.6 | 1560.0008 | 5 | 45 | 3.07344 | -6.520127 | 2.88012 | 2.824991 | 12.08403 | 9.976725
2018-02-11 05:55 | 244809.8 | 1589.1999 | 5 | 45 | 2.999996 | -6.520205 | 2.88012 | 2.877902 | 12.08403 | 10.13753
2018-02-11 05:57 | 244929.8 | 119.9999 | 6 | 45 | 3.597612 | 0 | 2.88012 | 2.877902 | 12.08403 | 10.13753
2018-02-11 05:59 | 245049.8 | 240.0001 | 6 | 45 | 3.628479 | 0 | 2.88012 | 2.877902 | 12.08403 | 10.13753
2018-02-11 06:00 | 245109.8 | 300.0013 | 6 | 45 | 3.636193 | 0 | 2.88012 | 2.877902 | 12.08403 | 10.13753
2018-02-11 06:00 | 245109.8 | 0.0025 | 7 | 46 | 3.636302 | 0 | 0 | 0 | 0 | 0
2018-02-11 06:02 | 245229.9 | 120.0011 | 2 | 46 | 3.97371 | 4.890024 | 0.1622799 | 3.25e-10 | 0.6392634 | 1.18e-09
2018-02-11 06:04 | 245349.9 | 240.0019 | 2 | 46 | 4.017536 | 4.889956 | 0.325293 | 3.25e-10 | 1.290741 | 1.18e-09
2018-02-11 06:06 | 245469.9 | 360.0011 | 2 | 46 | 4.051785 | 4.889999 | 0.4882681 | 3.25e-10 | 1.948406 | 1.18e-09
2018-02-11 06:08 | 245589.9 | 480.0002 | 2 | 46 | 4.078515 | 4.890001 | 0.6512632 | 3.25e-10 | 2.611088 | 1.18e-09
2018-02-11 06:10 | 245709.9 | 600.0002 | 2 | 46 | 4.101815 | 4.890028 | 0.814242 | 3.25e-10 | 3.277696 | 1.18e-09
2018-02-11 06:12 | 245829.9 | 720.0001 | 2 | 46 | 4.127016 | 4.890085 | 0.977228 | 3.25e-10 | 3.948255 | 1.18e-09
2018-02-11 06:14 | 245949.9 | 840.0001 | 2 | 46 | 4.155278 | 4.890007 | 1.140219 | 3.25e-10 | 4.623185 | 1.18e-09
2018-02-11 06:16 | 246069.9 | 960.0002 | 2 | 46 | 4.186517 | 4.889956 | 1.303214 | 3.25e-10 | 5.302977 | 1.18e-09
2018-02-11 06:18 | 246189.9 | 1080.0002 | 2 | 46 | 4.200395 | 4.502157 | 1.462198 | 3.25e-10 | 5.970306 | 1.18e-09
2018-02-11 06:20 | 246309.9 | 1200.0002 | 2 | 46 | 4.20038 | 3.932327 | 1.602643 | 3.25e-10 | 6.56023 | 1.18e-09
2018-02-11 06:22 | 246429.9 | 1320.0002 | 2 | 46 | 4.200398 | 3.410503 | 1.724877 | 3.25e-10 | 7.073663 | 1.18e-09
2018-02-11 06:23 | 246466.7 | 1356.7864 | 2 | 46 | 4.200391 | 3.259998 | 1.758913 | 3.25e-10 | 7.216628 | 1.18e-09
2018-02-11 06:25 | 246586.7 | 120.0002 | 3 | 46 | 4.228622 | 3.260014 | 1.867162 | 1.526e-09 | 7.672725 | 6.083e-09
2018-02-11 06:27 | 246706.7 | 240.002 | 3 | 46 | 4.261758 | 3.259993 | 1.975803 | 1.526e-09 | 8.133904 | 6.083e-09
2018-02-11 06:29 | 246826.7 | 360.0002 | 3 | 46 | 4.297214 | 3.259964 | 2.084471 | 1.526e-09 | 8.598925 | 6.083e-09
2018-02-11 06:31 | 246946.7 | 480.0011 | 3 | 46 | 4.334857 | 3.260008 | 2.193125 | 1.526e-09 | 9.067863 | 6.083e-09
2018-02-11 06:33 | 247066.7 | 600.0002 | 3 | 46 | 4.374214 | 3.260008 | 2.301779 | 1.526e-09 | 9.54099 | 6.083e-09
2018-02-11 06:35 | 247186.7 | 720.0011 | 3 | 46 | 4.400405 | 3.001616 | 2.40878 | 1.526e-09 | 10.01091 | 6.083e-09
2018-02-11 06:37 | 247306.7 | 840.0011 | 3 | 46 | 4.400390625 | 2.486858 | 2.499856 | 1.526e-09 | 10.41169 | 6.083e-09
2018-02-11 06:39 | 247426.7 | 960.0028 | 3 | 46 | 4.400393 | 2.078972 | 2.575698 | 1.526e-09 | 10.74542 | 6.083e-09
2018-02-11 06:41 | 247546.7 | 1080.0011 | 3 | 46 | 4.400377 | 1.747417 | 2.639263 | 1.526e-09 | 11.02513 | 6.083e-09
2018-02-11 06:43 | 247666.7 | 1200.0002 | 3 | 46 | 4.400387 | 1.479225 | 2.692882 | 1.526e-09 | 11.26107 | 6.083e-09
2018-02-11 06:45 | 247786.7 | 1320.0011 | 3 | 46 | 4.400382 | 1.260214 | 2.738397 | 1.526e-09 | 11.46136 | 6.083e-09
2018-02-11 06:47 | 247906.7 | 1440.0002 | 3 | 46 | 4.400373 | 1.080097 | 2.777293 | 1.526e-09 | 11.63251 | 6.083e-09
2018-02-11 06:49 | 248026.7 | 1560.0011 | 3 | 46 | 4.400358 | 0.9317055 | 2.810744 | 1.526e-09 | 11.77971 | 6.083e-09
2018-02-11 06:51 | 248146.7 | 1680.0002 | 3 | 46 | 4.40037 | 0.8092709 | 2.839703 | 1.526e-09 | 11.90714 | 6.083e-09
2018-02-11 06:53 | 248266.7 | 1800.0011 | 3 | 46 | 4.400365 | 0.7073002 | 2.86492 | 1.526e-09 | 12.01811 | 6.083e-09
2018-02-11 06:54 | 248339.8 | 1873.1257 | 3 | 46 | 4.400342 | 0.6519909 | 2.878718 | 1.526e-09 | 12.07882 | 6.083e-09
2018-02-11 06:56 | 248459.9 | 120.0012 | 4 | 46 | 4.354775 | 0 | 2.878718 | 1.526e-09 | 12.07882 | 6.083e-09
2018-02-11 06:58 | 248579.9 | 240.0001 | 4 | 46 | 4.351119 | 0 | 2.878718 | 1.526e-09 | 12.07882 | 6.083e-09
2018-02-11 06:59 | 248639.9 | 300.0015 | 4 | 46 | 4.349998 | 0 | 2.878718 | 1.526e-09 | 12.07882 | 6.083e-09
2018-02-11 07:01 | 248759.9 | 120.0002 | 5 | 46 | 3.884292 | -6.519917 | 2.878718 | 0.2172919 | 12.07882 | 0.8572221
2018-02-11 07:03 | 248879.9 | 240.0026 | 5 | 46 | 3.798275 | -6.519849 | 2.878718 | 0.4345935 | 12.07882 | 1.691761
2018-02-11 07:05 | 248999.9 | 360.0003 | 5 | 46 | 3.719865 | -6.519843 | 2.878718 | 0.6518848 | 12.07882 | 2.508459
2018-02-11 07:07 | 249119.9 | 480.001 | 5 | 46 | 3.647681 | -6.519883 | 2.878718 | 0.869185 | 12.07882 | 3.308811
2018-02-11 07:09 | 249239.9 | 600.0018 | 5 | 46 | 3.58248 | -6.519878 | 2.878718 | 1.086487 | 12.07882 | 4.09423
2018-02-11 07:11 | 249359.9 | 720.0002 | 5 | 46 | 3.525433 | -6.519838 | 2.878718 | 1.303784 | 12.07882 | 4.866337
2018-02-11 07:13 | 249479.9 | 840.0002 | 5 | 46 | 3.475827 | -6.519841 | 2.878718 | 1.521086 | 12.07882 | 5.62691
2018-02-11 07:15 | 249599.9 | 960.0002 | 5 | 46 | 3.43222 | -6.519809 | 2.878718 | 1.738397 | 12.07882 | 6.377406
2018-02-11 07:17 | 249719.9 | 1080.0001 | 5 | 46 | 3.392525 | -6.519857 | 2.878718 | 1.955665 | 12.07882 | 7.118749
2018-02-11 07:19 | 249839.9 | 1200.0001 | 5 | 46 | 3.354102 | -6.519868 | 2.878718 | 2.173005 | 12.07882 | 7.851933
2018-02-11 07:21 | 249959.9 | 1320.0001 | 5 | 46 | 3.309577 | -6.519845 | 2.878718 | 2.390334 | 12.07882 | 8.576285
2018-02-11 07:23 | 250079.9 | 1440.0017 | 5 | 46 | 3.233135 | -6.520138 | 2.878718 | 2.60768 | 12.07882 | 9.288273
2018-02-11 07:25 | 250199.9 | 1560.0009 | 5 | 46 | 3.073656 | -6.519917 | 2.878718 | 2.824992 | 12.07882 | 9.975994
2018-02-11 07:26 | 250229.3 | 1589.3088 | 5 | 46 | 2.999996 | -6.519814 | 2.878718 | 2.878059 | 12.07882 | 10.13727
2018-02-11 07:28 | 250349.3 | 120.0008 | 6 | 46 | 3.597167 | 0 | 2.878718 | 2.878059 | 12.07882 | 10.13727
2018-02-11 07:30 | 250469.3 | 240.0008 | 6 | 46 | 3.628066 | 0 | 2.878718 | 2.878059 | 12.07882 | 10.13727
2018-02-11 07:31 | 250529.3 | 300.0015 | 6 | 46 | 3.635757 | 0 | 2.878718 | 2.878059 | 12.07882 | 10.13727
2018-02-11 07:31 | 250529.3 | 0.0024 | 7 | 47 | 3.635705 | 0 | 0 | 0 | 0 | 0
2018-02-11 07:33 | 250649.4 | 120.001 | 2 | 47 | 3.97342 | 4.889931 | 0.1623102 | 0 | 0.639334 | 0
2018-02-11 07:35 | 250769.4 | 240.001 | 2 | 47 | 4.017343 | 4.889915 | 0.3252988 | 0 | 1.290671 | 0
2018-02-11 07:37 | 250889.4 | 360.0001 | 2 | 47 | 4.051519 | 4.889977 | 0.4882828 | 0 | 1.948335 | 0
2018-02-11 07:39 | 251009.4 | 480.001 | 2 | 47 | 4.078333 | 4.889956 | 0.6512685 | 0 | 2.610941 | 0
2018-02-11 07:41 | 251129.4 | 600.001 | 2 | 47 | 4.101737 | 4.890032 | 0.8142526 | 0 | 3.277554 | 0
2018-02-11 07:43 | 251249.4 | 720.0002 | 2 | 47 | 4.12706 | 4.889973 | 0.977244 | 0 | 3.948127 | 0
2018-02-11 07:45 | 251369.4 | 840.0001 | 2 | 47 | 4.155192 | 4.889997 | 1.140229 | 0 | 4.623025 | 0
2018-02-11 07:47 | 251489.4 | 960.001 | 2 | 47 | 4.186422 | 4.88998 | 1.303215 | 0 | 5.302763 | 0
2018-02-11 07:49 | 251609.4 | 1080.001 | 2 | 47 | 4.200388 | 4.503363 | 1.462205 | 0 | 5.970115 | 0
2018-02-11 07:51 | 251729.4 | 1200.001 | 2 | 47 | 4.2004 | 3.934414 | 1.602692 | 0 | 6.560214 | 0
2018-02-11 07:53 | 251849.4 | 1320.001 | 2 | 47 | 4.20038 | 3.41205 | 1.724998 | 0 | 7.073948 | 0
2018-02-11 07:53 | 251886.6 | 1357.2088 | 2 | 47 | 4.200377 | 3.259989 | 1.759469 | 0 | 7.218741 | 0
2018-02-11 07:55 | 252006.6 | 120.0011 | 3 | 47 | 4.228566 | 3.259947 | 1.867682 | 3.77e-10 | 7.67468 | 1.537e-09
2018-02-11 07:57 | 252126.6 | 240.0002 | 3 | 47 | 4.261651 | 3.259956 | 1.976332 | 3.77e-10 | 8.135885 | 1.537e-09
2018-02-11 07:59 | 252246.6 | 360.001 | 3 | 47 | 4.297205 | 3.259977 | 2.084966 | 3.77e-10 | 8.600754 | 1.537e-09
2018-02-11 08:01 | 252366.6 | 480.0011 | 3 | 47 | 4.334743 | 3.259945 | 2.193613 | 3.77e-10 | 9.069654 | 1.537e-09
2018-02-11 08:03 | 252486.6 | 600.0002 | 3 | 47 | 4.37417 | 3.259964 | 2.302295 | 3.77e-10 | 9.542892 | 1.537e-09
2018-02-11 08:05 | 252606.6 | 720.0003 | 3 | 47 | 4.400379 | 3.002167 | 2.409323 | 3.77e-10 | 10.01293 | 1.537e-09
2018-02-11 08:07 | 252726.6 | 840.0011 | 3 | 47 | 4.400373 | 2.486874 | 2.500416 | 3.77e-10 | 10.41377 | 1.537e-09
2018-02-11 08:09 | 252846.6 | 960.002 | 3 | 47 | 4.400396 | 2.078005 | 2.576252 | 3.77e-10 | 10.74748 | 1.537e-09
2018-02-11 08:11 | 252966.6 | 1080.0002 | 3 | 47 | 4.400385 | 1.746777 | 2.639786 | 3.77e-10 | 11.02706 | 1.537e-09
2018-02-11 08:13 | 253086.6 | 1200.0002 | 3 | 47 | 4.400371 | 1.477236 | 2.693363 | 3.77e-10 | 11.26282 | 1.537e-09
2018-02-11 08:15 | 253206.6 | 1320.0002 | 3 | 47 | 4.400369 | 1.257685 | 2.738836 | 3.77e-10 | 11.46291 | 1.537e-09
2018-02-11 08:17 | 253326.6 | 1440.0002 | 3 | 47 | 4.400369 | 1.07822 | 2.777677 | 3.77e-10 | 11.63383 | 1.537e-09
2018-02-11 08:19 | 253446.6 | 1560.0019 | 3 | 47 | 4.400373 | 0.9304333 | 2.811076 | 3.77e-10 | 11.7808 | 1.537e-09
2018-02-11 08:21 | 253566.6 | 1680.001 | 3 | 47 | 4.400365 | 0.8082142 | 2.839972 | 3.77e-10 | 11.90795 | 1.537e-09
2018-02-11 08:23 | 253686.6 | 1800.0011 | 3 | 47 | 4.400374 | 0.7062969 | 2.865156 | 3.77e-10 | 12.01877 | 1.537e-09
2018-02-11 08:24 | 253759.1 | 1872.5113 | 3 | 47 | 4.400363 | 0.6519928 | 2.878819 | 3.77e-10 | 12.07889 | 1.537e-09
2018-02-11 08:26 | 253879.2 | 120.0001 | 4 | 47 | 4.354797 | 0 | 2.878819 | 3.77e-10 | 12.07889 | 1.537e-09
2018-02-11 08:28 | 253999.2 | 240.001 | 4 | 47 | 4.351121 | 0 | 2.878819 | 3.77e-10 | 12.07889 | 1.537e-09
2018-02-11 08:29 | 254059.2 | 300.0032 | 4 | 47 | 4.350024 | 0 | 2.878819 | 3.77e-10 | 12.07889 | 1.537e-09
2018-02-11 08:31 | 254179.3 | 120.0014 | 5 | 47 | 3.884042 | -6.519988 | 2.878819 | 0.2172981 | 12.07889 | 0.8571934
2018-02-11 08:33 | 254299.3 | 240.0018 | 5 | 47 | 3.798047 | -6.519887 | 2.878819 | 0.4346039 | 12.07889 | 1.691718
2018-02-11 08:35 | 254419.3 | 360.0001 | 5 | 47 | 3.719688 | -6.519936 | 2.878819 | 0.6518966 | 12.07889 | 2.508388
2018-02-11 08:37 | 254539.3 | 480.0011 | 5 | 47 | 3.647433 | -6.519896 | 2.878819 | 0.8692016 | 12.07889 | 3.308734
2018-02-11 08:39 | 254659.3 | 600.0011 | 5 | 47 | 3.582222 | -6.519938 | 2.878819 | 1.0865 | 12.07889 | 4.094106
2018-02-11 08:41 | 254779.3 | 720.0018 | 5 | 47 | 3.524981 | -6.519978 | 2.878819 | 1.30381 | 12.07889 | 4.866186
2018-02-11 08:43 | 254899.3 | 840.0003 | 5 | 47 | 3.475553 | -6.519936 | 2.878819 | 1.521116 | 12.07889 | 5.626695
2018-02-11 08:45 | 255019.3 | 960.0002 | 5 | 47 | 3.431968 | -6.519917 | 2.878819 | 1.738429 | 12.07889 | 6.377152
2018-02-11 08:47 | 255139.3 | 1080.001 | 5 | 47 | 3.392192 | -6.519889 | 2.878819 | 1.955741 | 12.07889 | 7.118576
2018-02-11 08:49 | 255259.3 | 1200.001 | 5 | 47 | 3.353848 | -6.519982 | 2.878819 | 2.173068 | 12.07889 | 7.851645
2018-02-11 08:51 | 255379.3 | 1320.001 | 5 | 47 | 3.306972 | -6.519897 | 2.878819 | 2.390362 | 12.07889 | 8.575641
2018-02-11 08:53 | 255499.3 | 1440.001 | 5 | 47 | 3.229921 | -6.519908 | 2.878819 | 2.607651 | 12.07889 | 9.2868
2018-02-11 08:55 | 255619.3 | 1560.001 | 5 | 47 | 3.067822 | -6.519927 | 2.878819 | 2.825027 | 12.07889 | 9.973814
2018-02-11 08:56 | 255646.1 | 1586.8168 | 5 | 47 | 2.999989 | -6.519892 | 2.878819 | 2.873581 | 12.07889 | 10.12122
2018-02-11 08:58 | 255766.1 | 119.9999 | 6 | 47 | 3.599484 | 0 | 2.878819 | 2.873581 | 12.07889 | 10.12122
2018-02-11 09:00 | 255886.1 | 240 | 6 | 47 | 3.630194 | 0 | 2.878819 | 2.873581 | 12.07889 | 10.12122
2018-02-11 09:01 | 255946.1 | 300.0013 | 6 | 47 | 3.637871 | 0 | 2.878819 | 2.873581 | 12.07889 | 10.12122
2018-02-11 09:01 | 255946.1 | 0.0026 | 7 | 48 | 3.638022 | 0 | 0 | 0 | 0 | 0
2018-02-11 09:03 | 256066.2 | 120.001 | 2 | 48 | 3.975334 | 4.889992 | 0.1623152 | 2.677e-09 | 0.6396843 | 9.739e-09
2018-02-11 09:05 | 256186.2 | 240.001 | 2 | 48 | 4.019306 | 4.890013 | 0.3253013 | 2.677e-09 | 1.291329 | 9.739e-09
2018-02-11 09:07 | 256306.2 | 360.001 | 2 | 48 | 4.053418 | 4.890005 | 0.4882893 | 2.677e-09 | 1.949332 | 9.739e-09
2018-02-11 09:09 | 256426.2 | 480.0001 | 2 | 48 | 4.079901 | 4.890078 | 0.6512772 | 2.677e-09 | 2.61223 | 9.739e-09
2018-02-11 09:11 | 256546.2 | 600.001 | 2 | 48 | 4.103083 | 4.890039 | 0.8142659 | 2.677e-09 | 3.279093 | 9.739e-09
2018-02-11 09:13 | 256666.2 | 720.0002 | 2 | 48 | 4.128407 | 4.890043 | 0.9772505 | 2.677e-09 | 3.949855 | 9.739e-09
2018-02-11 09:15 | 256786.2 | 840.001 | 2 | 48 | 4.156659 | 4.890003 | 1.140242 | 2.677e-09 | 4.625007 | 9.739e-09
2018-02-11 09:17 | 256906.2 | 960.0001 | 2 | 48 | 4.188047 | 4.89006 | 1.303235 | 2.677e-09 | 5.305017 | 9.739e-09
2018-02-11 09:19 | 257026.2 | 1080.0002 | 2 | 48 | 4.200406 | 4.47716 | 1.46162 | 2.677e-09 | 5.969931 | 9.739e-09
2018-02-11 09:21 | 257146.2 | 1200.0002 | 2 | 48 | 4.200407 | 3.912237 | 1.601295 | 2.677e-09 | 6.556622 | 9.739e-09
2018-02-11 09:23 | 257266.2 | 1320.001 | 2 | 48 | 4.200378 | 3.39253 | 1.722901 | 2.677e-09 | 7.067415 | 9.739e-09
2018-02-11 09:23 | 257298.9 | 1352.6455 | 2 | 48 | 4.200391 | 3.259981 | 1.753056 | 2.677e-09 | 7.194077 | 9.739e-09
2018-02-11 09:25 | 257418.9 | 120.0001 | 3 | 48 | 4.22853 | 3.259991 | 1.861266 | 4.311e-09 | 7.650007 | 1.6403e-08
2018-02-11 09:27 | 257538.9 | 240.0001 | 3 | 48 | 4.261555 | 3.260014 | 1.969925 | 4.311e-09 | 8.111241 | 1.6403e-08
2018-02-11 09:29 | 257658.9 | 360.0002 | 3 | 48 | 4.296976 | 3.260014 | 2.078581 | 4.311e-09 | 8.576187 | 1.6403e-08
2018-02-11 09:31 | 257778.9 | 480.0002 | 3 | 48 | 4.334581 | 3.260031 | 2.187232 | 4.311e-09 | 9.045086 | 1.6403e-08
2018-02-11 09:33 | 257898.9 | 600.001 | 3 | 48 | 4.37393 | 3.26 | 2.295889 | 4.311e-09 | 9.518186 | 1.6403e-08
2018-02-11 09:35 | 258018.9 | 720.001 | 3 | 48 | 4.400401 | 3.006767 | 2.402964 | 4.311e-09 | 9.98842 | 1.6403e-08
2018-02-11 09:37 | 258138.9 | 840.0002 | 3 | 48 | 4.400375 | 2.491571 | 2.494205 | 4.311e-09 | 10.38991 | 1.6403e-08
2018-02-11 09:39 | 258258.9 | 960.001 | 3 | 48 | 4.400374 | 2.08264 | 2.570208 | 4.311e-09 | 10.72436 | 1.6403e-08
2018-02-11 09:41 | 258378.9 | 1080.0002 | 3 | 48 | 4.400396 | 1.752357 | 2.633925 | 4.311e-09 | 11.00474 | 1.6403e-08
2018-02-11 09:43 | 258498.9 | 1200.001 | 3 | 48 | 4.400373 | 1.48213 | 2.687664 | 4.311e-09 | 11.24121 | 1.6403e-08
2018-02-11 09:45 | 258618.9 | 1320.0002 | 3 | 48 | 4.400371 | 1.262613 | 2.733283 | 4.311e-09 | 11.44195 | 1.6403e-08
2018-02-11 09:47 | 258738.9 | 1440.001 | 3 | 48 | 4.400377 | 1.082638 | 2.772269 | 4.311e-09 | 11.6135 | 1.6403e-08
2018-02-11 09:49 | 258858.9 | 1560.001 | 3 | 48 | 4.400383 | 0.9345665 | 2.805805 | 4.311e-09 | 11.76107 | 1.6403e-08
2018-02-11 09:51 | 258978.9 | 1680.0002 | 3 | 48 | 4.400367 | 0.811203 | 2.834827 | 4.311e-09 | 11.88878 | 1.6403e-08
2018-02-11 09:53 | 259098.9 | 1800.0007 | 3 | 48 | 4.400359 | 0.7083473 | 2.860099 | 4.311e-09 | 11.99998 | 1.6403e-08
2018-02-11 09:55 | 259174.4 | 1875.4937 | 3 | 48 | 4.400338 | 0.6519966 | 2.874354 | 4.311e-09 | 12.06271 | 1.6403e-08
2018-02-11 09:57 | 259294.4 | 120.0008 | 4 | 48 | 4.35476 | 0 | 2.874354 | 4.311e-09 | 12.06271 | 1.6403e-08
2018-02-11 09:59 | 259414.4 | 240 | 4 | 48 | 4.35112 | 0 | 2.874354 | 4.311e-09 | 12.06271 | 1.6403e-08
2018-02-11 10:00 | 259474.4 | 300.0007 | 4 | 48 | 4.349997 | 0 | 2.874354 | 4.311e-09 | 12.06271 | 1.6403e-08
2018-02-11 10:02 | 259594.5 | 120.0002 | 5 | 48 | 3.88417 | -6.519889 | 2.874354 | 0.2172913 | 12.06271 | 0.8571764
2018-02-11 10:04 | 259714.5 | 240.0017 | 5 | 48 | 3.798196 | -6.519854 | 2.874354 | 0.4345975 | 12.06271 | 1.691708
2018-02-11 10:06 | 259834.5 | 360.0017 | 5 | 48 | 3.719945 | -6.519887 | 2.874354 | 0.6518958 | 12.06271 | 2.508425
2018-02-11 10:08 | 259954.5 | 480.0017 | 5 | 48 | 3.647578 | -6.520075 | 2.874354 | 0.8691999 | 12.06271 | 3.308809
2018-02-11 10:10 | 260074.5 | 600.0026 | 5 | 48 | 3.582516 | -6.519938 | 2.874354 | 1.086507 | 12.06271 | 4.094244
2018-02-11 10:12 | 260194.5 | 720.0007 | 5 | 48 | 3.525363 | -6.519854 | 2.874354 | 1.303796 | 12.06271 | 4.866321
2018-02-11 10:14 | 260314.5 | 840.0002 | 5 | 48 | 3.475944 | -6.519862 | 2.874354 | 1.52111 | 12.06271 | 5.626933
2018-02-11 10:16 | 260434.5 | 960.0025 | 5 | 48 | 3.431986 | -6.519875 | 2.874354 | 1.738424 | 12.06271 | 6.377424
2018-02-11 10:18 | 260554.5 | 1080.0017 | 5 | 48 | 3.392384 | -6.519866 | 2.874354 | 1.955729 | 12.06271 | 7.118847
2018-02-11 10:20 | 260674.5 | 1200.0017 | 5 | 48 | 3.353899 | -6.519862 | 2.874354 | 2.173041 | 12.06271 | 7.851882
2018-02-11 10:22 | 260794.5 | 1320.0001 | 5 | 48 | 3.30918 | -6.519885 | 2.874354 | 2.390342 | 12.06271 | 8.57608
2018-02-11 10:24 | 260914.5 | 1440.0017 | 5 | 48 | 3.232474 | -6.519822 | 2.874354 | 2.607654 | 12.06271 | 9.287833
2018-02-11 10:26 | 261034.5 | 1560.0017 | 5 | 48 | 3.071687 | -6.519963 | 2.874354 | 2.824955 | 12.06271 | 9.975273
2018-02-11 10:26 | 261062.8 | 1588.2703 | 5 | 48 | 2.999987 | -6.520155 | 2.874354 | 2.876153 | 12.06271 | 10.13081
2018-02-11 10:28 | 261182.8 | 119.9999 | 6 | 48 | 3.597504 | 0 | 2.874354 | 2.876153 | 12.06271 | 10.13081
2018-02-11 10:30 | 261302.8 | 240.0015 | 6 | 48 | 3.6284 | 0 | 2.874354 | 2.876153 | 12.06271 | 10.13081
2018-02-11 10:31 | 261362.8 | 300.0039 | 6 | 48 | 3.63608 | 0 | 2.874354 | 2.876153 | 12.06271 | 10.13081
2018-02-11 10:31 | 261362.8 | 0.0022 | 7 | 49 | 3.636242 | 0 | 0 | 0 | 0 | 0
2018-02-11 10:33 | 261482.9 | 120.0017 | 2 | 49 | 3.974184 | 4.889986 | 0.1622963 | 1.235e-09 | 0.6393904 | 4.491e-09
2018-02-11 10:35 | 261602.9 | 240.0009 | 2 | 49 | 4.018129 | 4.89002 | 0.325279 | 1.235e-09 | 1.290828 | 4.491e-09
2018-02-11 10:37 | 261722.9 | 360.0009 | 2 | 49 | 4.052458 | 4.890041 | 0.4882647 | 1.235e-09 | 1.948644 | 4.491e-09
2018-02-11 10:39 | 261842.9 | 480.0009 | 2 | 49 | 4.079185 | 4.890034 | 0.6512421 | 1.235e-09 | 2.611366 | 4.491e-09
2018-02-11 10:41 | 261962.9 | 600.0017 | 2 | 49 | 4.102635 | 4.890051 | 0.8142265 | 1.235e-09 | 3.278119 | 4.491e-09
2018-02-11 10:43 | 262082.9 | 720.0009 | 2 | 49 | 4.127914 | 4.890032 | 0.9772021 | 1.235e-09 | 3.948765 | 4.491e-09
2018-02-11 10:45 | 262202.9 | 840.0001 | 2 | 49 | 4.15623 | 4.890026 | 1.14018 | 1.235e-09 | 4.623788 | 4.491e-09
2018-02-11 10:47 | 262322.9 | 960.0009 | 2 | 49 | 4.187639 | 4.890028 | 1.303178 | 1.235e-09 | 5.303761 | 4.491e-09
2018-02-11 10:49 | 262442.9 | 1080.0009 | 2 | 49 | 4.200381 | 4.482552 | 1.461688 | 1.235e-09 | 5.969174 | 4.491e-09
2018-02-11 10:51 | 262562.9 | 1200.0009 | 2 | 49 | 4.200396 | 3.916523 | 1.601512 | 1.235e-09 | 6.556491 | 4.491e-09
2018-02-11 10:53 | 262682.9 | 1320.0009 | 2 | 49 | 4.200408 | 3.398544 | 1.723297 | 1.235e-09 | 7.068038 | 4.491e-09
2018-02-11 10:54 | 262716.9 | 1353.9599 | 2 | 49 | 4.200392 | 3.259981 | 1.754694 | 1.235e-09 | 7.199916 | 4.491e-09
2018-02-11 10:56 | 262836.9 | 120.0005 | 3 | 49 | 4.228544 | 3.260025 | 1.862907 | 1.235e-09 | 7.655864 | 4.491e-09
2018-02-11 10:58 | 262956.9 | 240.0011 | 3 | 49 | 4.261621 | 3.26004 | 1.971563 | 1.235e-09 | 8.117095 | 4.491e-09
2018-02-11 11:00 | 263076.9 | 360.001 | 3 | 49 | 4.297174 | 3.259989 | 2.08022 | 1.235e-09 | 8.582063 | 4.491e-09
2018-02-11 11:02 | 263196.9 | 480.001 | 3 | 49 | 4.334798 | 3.260078 | 2.188875 | 1.235e-09 | 9.050997 | 4.491e-09
2018-02-11 11:04 | 263316.9 | 600.0005 | 3 | 49 | 4.374127 | 3.260052 | 2.297531 | 1.235e-09 | 9.524121 | 4.491e-09
2018-02-11 11:06 | 263436.9 | 720.0001 | 3 | 49 | 4.400393 | 3.005013 | 2.404572 | 1.235e-09 | 9.994217 | 4.491e-09
2018-02-11 11:08 | 263556.9 | 840.0011 | 3 | 49 | 4.400393 | 2.492155 | 2.4958 | 1.235e-09 | 10.39566 | 4.491e-09
2018-02-11 11:10 | 263676.9 | 960.0002 | 3 | 49 | 4.400381 | 2.083448 | 2.571812 | 1.235e-09 | 10.73014 | 4.491e-09
2018-02-11 11:12 | 263796.9 | 1080.0001 | 3 | 49 | 4.400388 | 1.753214 | 2.635572 | 1.235e-09 | 11.0107 | 4.491e-09
2018-02-11 11:14 | 263916.9 | 1200.0001 | 3 | 49 | 4.400367 | 1.484022 | 2.68937 | 1.235e-09 | 11.24744 | 4.491e-09
2018-02-11 11:16 | 264036.9 | 1320.0002 | 3 | 49 | 4.400389 | 1.264906 | 2.735052 | 1.235e-09 | 11.44845 | 4.491e-09
2018-02-11 11:18 | 264156.9 | 1440.001 | 3 | 49 | 4.400364 | 1.08419 | 2.774093 | 1.235e-09 | 11.62025 | 4.491e-09
2018-02-11 11:20 | 264276.9 | 1560.001 | 3 | 49 | 4.400371 | 0.9357109 | 2.807684 | 1.235e-09 | 11.76806 | 4.491e-09
2018-02-11 11:22 | 264396.9 | 1680.0001 | 3 | 49 | 4.400353 | 0.812788 | 2.836759 | 1.235e-09 | 11.896 | 4.491e-09
2018-02-11 11:24 | 264516.9 | 1800.0002 | 3 | 49 | 4.400364 | 0.7099953 | 2.862076 | 1.235e-09 | 12.00741 | 4.491e-09
2018-02-11 11:25 | 264594.3 | 1877.4016 | 3 | 49 | 4.400337 | 0.6519966 | 2.876702 | 1.235e-09 | 12.07176 | 4.491e-09
2018-02-11 11:27 | 264714.3 | 120.0009 | 4 | 49 | 4.35474 | 0 | 2.876702 | 1.235e-09 | 12.07176 | 4.491e-09
2018-02-11 11:29 | 264834.3 | 239.9999 | 4 | 49 | 4.351064 | 0 | 2.876702 | 1.235e-09 | 12.07176 | 4.491e-09
2018-02-11 11:30 | 264894.3 | 300.0033 | 4 | 49 | 4.349961 | 0 | 2.876702 | 1.235e-09 | 12.07176 | 4.491e-09
2018-02-11 11:32 | 265014.4 | 120.0016 | 5 | 49 | 3.883585 | -6.519969 | 2.876702 | 0.2172953 | 12.07176 | 0.8570924
2018-02-11 11:34 | 265134.4 | 240.0016 | 5 | 49 | 3.79776 | -6.519925 | 2.876702 | 0.4345929 | 12.07176 | 1.691484
2018-02-11 11:36 | 265254.4 | 360.0016 | 5 | 49 | 3.719353 | -6.519982 | 2.876702 | 0.6519068 | 12.07176 | 2.508166
2018-02-11 11:38 | 265374.4 | 480.0016 | 5 | 49 | 3.647156 | -6.519864 | 2.876702 | 0.8692055 | 12.07176 | 3.308425
2018-02-11 11:40 | 265494.4 | 600.0016 | 5 | 49 | 3.581903 | -6.519948 | 2.876702 | 1.086519 | 12.07176 | 4.093774
2018-02-11 11:42 | 265614.4 | 720.0016 | 5 | 49 | 3.524865 | -6.519889 | 2.876702 | 1.303823 | 12.07176 | 4.865796
2018-02-11 11:44 | 265734.4 | 840.0001 | 5 | 49 | 3.475237 | -6.519915 | 2.876702 | 1.521128 | 12.07176 | 5.626252
2018-02-11 11:46 | 265854.4 | 960.0001 | 5 | 49 | 3.431506 | -6.51992 | 2.876702 | 1.738441 | 12.07176 | 6.37662
2018-02-11 11:48 | 265974.4 | 1080.0008 | 5 | 49 | 3.391723 | -6.519918 | 2.876702 | 1.955757 | 12.07176 | 7.117959
2018-02-11 11:50 | 266094.4 | 1200 | 5 | 49 | 3.353488 | -6.519906 | 2.876702 | 2.17306 | 12.07176 | 7.850863
2018-02-11 11:52 | 266214.4 | 1320.0008 | 5 | 49 | 3.308901 | -6.519908 | 2.876702 | 2.390389 | 12.07176 | 8.575073
2018-02-11 11:54 | 266334.4 | 1440.0008 | 5 | 49 | 3.232121 | -6.51991 | 2.876702 | 2.607687 | 12.07176 | 9.286717
2018-02-11 11:56 | 266454.4 | 1560.0008 | 5 | 49 | 3.07093 | -6.520186 | 2.876702 | 2.825016 | 12.07176 | 9.974119
2018-02-11 11:56 | 266482.4 | 1587.9598 | 5 | 49 | 2.999987 | -6.519824 | 2.876702 | 2.875663 | 12.07176 | 10.12797
2018-02-11 11:58 | 266602.4 | 120.0008 | 6 | 49 | 3.597311 | 0 | 2.876702 | 2.875674 | 12.07176 | 10.128
2018-02-11 12:00 | 266722.4 | 240.0008 | 6 | 49 | 3.628191 | 0 | 2.876702 | 2.875674 | 12.07176 | 10.128
2018-02-11 12:01 | 266782.4 | 300.0023 | 6 | 49 | 3.635875 | 0 | 2.876702 | 2.875674 | 12.07176 | 10.128
2018-02-11 12:01 | 266782.4 | 0.0022 | 7 | 50 | 3.635962 | 0 | 0 | 0 | 0 | 0
2018-02-11 12:03 | 266902.5 | 120.0002 | 2 | 50 | 3.973866 | 4.890018 | 0.1622986 | 0 | 0.6393538 | 0
2018-02-11 12:05 | 267022.5 | 240.001 | 2 | 50 | 4.017671 | 4.890001 | 0.3252946 | 0 | 1.290782 | 0
2018-02-11 12:07 | 267142.5 | 360.001 | 2 | 50 | 4.052019 | 4.88994 | 0.488281 | 0 | 1.948526 | 0
2018-02-11 12:09 | 267262.5 | 480.0002 | 2 | 50 | 4.078731 | 4.889965 | 0.6512202 | 0 | 2.611011 | 0
2018-02-11 12:11 | 267382.5 | 600.001 | 2 | 50 | 4.102071 | 4.890066 | 0.8142534 | 0 | 3.277883 | 0
2018-02-11 12:13 | 267502.5 | 720.001 | 2 | 50 | 4.127467 | 4.889978 | 0.9772273 | 0 | 3.948449 | 0
2018-02-11 12:15 | 267622.5 | 840.0027 | 2 | 50 | 4.155737 | 4.890024 | 1.140234 | 0 | 4.623519 | 0
2018-02-11 12:17 | 267742.5 | 960.0011 | 2 | 50 | 4.187154 | 4.889996 | 1.303221 | 0 | 5.303364 | 0
2018-02-11 12:19 | 267862.5 | 1080.0003 | 2 | 50 | 4.200394 | 4.489744 | 1.461911 | 0 | 5.969504 | 0
2018-02-11 12:21 | 267982.5 | 1200.0003 | 2 | 50 | 4.200416 | 3.922541 | 1.601979 | 0 | 6.557845 | 0
2018-02-11 12:23 | 268102.5 | 1320.0011 | 2 | 50 | 4.200399 | 3.401209 | 1.723882 | 0 | 7.069887 | 0
2018-02-11 12:24 | 268137.2 | 1354.6681 | 2 | 50 | 4.200399 | 3.259995 | 1.755947 | 0 | 7.204573 | 0
2018-02-11 12:26 | 268257.2 | 120.0019 | 3 | 50 | 4.228619 | 3.260027 | 1.864166 | 0 | 7.660541 | 0
2018-02-11 12:28 | 268377.2 | 240.0003 | 3 | 50 | 4.261666 | 3.260035 | 1.972821 | 0 | 8.121776 | 0
2018-02-11 12:30 | 268497.2 | 360.0003 | 3 | 50 | 4.297156 | 3.259996 | 2.081477 | 0 | 8.586737 | 0
2018-02-11 12:32 | 268617.2 | 480.0002 | 3 | 50 | 4.334787 | 3.259977 | 2.190134 | 0 | 9.05568 | 0
2018-02-11 12:34 | 268737.2 | 600.0011 | 3 | 50 | 4.37413 | 3.259989 | 2.298793 | 0 | 9.528819 | 0
2018-02-11 12:36 | 268857.2 | 720.0011 | 3 | 50 | 4.400406 | 3.00271 | 2.405816 | 0 | 9.99884 | 0
2018-02-11 12:38 | 268977.2 | 840.0011 | 3 | 50 | 4.400373 | 2.488447 | 2.496928 | 0 | 10.39977 | 0
2018-02-11 12:40 | 269097.2 | 960.0007 | 3 | 50 | 4.400407 | 2.080614 | 2.572827 | 0 | 10.73375 | 0
2018-02-11 12:42 | 269217.2 | 1080.0003 | 3 | 50 | 4.400378 | 1.749134 | 2.636453 | 0 | 11.01373 | 0
2018-02-11 12:44 | 269337.2 | 1200.0003 | 3 | 50 | 4.400386 | 1.480606 | 2.690121 | 0 | 11.24989 | 0
2018-02-11 12:46 | 269457.2 | 1320.0003 | 3 | 50 | 4.400378 | 1.261086 | 2.735684 | 0 | 11.45039 | 0
2018-02-11 12:48 | 269577.2 | 1440.0011 | 3 | 50 | 4.400371 | 1.081354 | 2.774623 | 0 | 11.62173 | 0
2018-02-11 12:50 | 269697.2 | 1560.0011 | 3 | 50 | 4.40037 | 0.9335289 | 2.808124 | 0 | 11.76915 | 0
2018-02-11 12:52 | 269817.2 | 1680.0011 | 3 | 50 | 4.400331 | 0.8098984 | 2.837124 | 0 | 11.89676 | 0
2018-02-11 12:54 | 269937.2 | 1800.0011 | 3 | 50 | 4.400359 | 0.7081051 | 2.862381 | 0 | 12.0079 | 0
2018-02-11 12:55 | 270011.3 | 1874.1377 | 3 | 50 | 4.400332 | 0.6519985 | 2.876381 | 0 | 12.0695 | 0
2018-02-11 12:57 | 270131.4 | 120.0007 | 4 | 50 | 4.3547 | 0 | 2.876381 | 0 | 12.0695 | 0
2018-02-11 12:59 | 270251.4 | 240.0008 | 4 | 50 | 4.351039 | 0 | 2.876381 | 0 | 12.0695 | 0
2018-02-11 13:00 | 270311.4 | 300.0036 | 4 | 50 | 4.34994 | 0 | 2.876381 | 0 | 12.0695 | 0
2018-02-11 13:02 | 270431.5 | 120.0003 | 5 | 50 | 3.883606 | -6.520005 | 2.876381 | 0.2172995 | 12.0695 | 0.8571063
2018-02-11 13:04 | 270551.5 | 240.0002 | 5 | 50 | 3.797688 | -6.51995 | 2.876381 | 0.4345765 | 12.0695 | 1.691414
2018-02-11 13:06 | 270671.5 | 360.0019 | 5 | 50 | 3.719186 | -6.520007 | 2.876381 | 0.6519051 | 12.0695 | 2.508127
2018-02-11 13:08 | 270791.5 | 480.0019 | 5 | 50 | 3.647029 | -6.519971 | 2.876381 | 0.869208 | 12.0695 | 3.308357
2018-02-11 13:10 | 270911.5 | 600.0011 | 5 | 50 | 3.581727 | -6.519963 | 2.876381 | 1.086508 | 12.0695 | 4.093608
2018-02-11 13:12 | 271031.5 | 720.0003 | 5 | 50 | 3.524483 | -6.519988 | 2.876381 | 1.303812 | 12.0695 | 4.865572
2018-02-11 13:14 | 271151.5 | 840.0002 | 5 | 50 | 3.47493 | -6.519982 | 2.876381 | 1.521118 | 12.0695 | 5.625954
2018-02-11 13:16 | 271271.5 | 960.0002 | 5 | 50 | 3.431181 | -6.519957 | 2.876381 | 1.738428 | 12.0695 | 6.376248
2018-02-11 13:18 | 271391.5 | 1080.0002 | 5 | 50 | 3.391512 | -6.519942 | 2.876381 | 1.955737 | 12.0695 | 7.117507
2018-02-11 13:20 | 271511.5 | 1200.001 | 5 | 50 | 3.35327 | -6.519986 | 2.876381 | 2.173044 | 12.0695 | 7.850369
2018-02-11 13:22 | 271631.5 | 1320.0002 | 5 | 50 | 3.308489 | -6.519978 | 2.876381 | 2.390384 | 12.0695 | 8.574558
2018-02-11 13:24 | 271751.5 | 1440.001 | 5 | 50 | 3.231452 | -6.519873 | 2.876381 | 2.607646 | 12.0695 | 9.285965
2018-02-11 13:26 | 271871.5 | 1560.001 | 5 | 50 | 3.070057 | -6.519841 | 2.876381 | 2.825016 | 12.0695 | 9.973342
2018-02-11 13:27 | 271899 | 1587.5176 | 5 | 50 | 2.999994 | -6.519997 | 2.876381 | 2.874834 | 12.0695 | 10.12465
2018-02-11 13:29 | 272019.0333 | 119.9998 | 6 | 50 | 3.597425 | 0 | 2.876381 | 2.874834 | 12.0695 | 10.12465
2018-02-11 13:31 | 272139.0335 | 240 | 6 | 50 | 3.628304 | 0 | 2.876381 | 2.874834 | 12.0695 | 10.12465
2018-02-11 13:32 | 272199.0356 | 300.0021 | 6 | 50 | 3.636013 | 0 | 2.876381 | 2.874834 | 12.0695 | 10.12465
2018-02-11 13:32 | 272199 | 0.0026 | 7 | 51 | 3.636133 | 0 | 0 | 0 | 0 | 0
2018-02-11 13:34 | 272319.1 | 120.001 | 8 | 51 | 3.872437 | 3.26009 | 0.1086432 | 0 | 0.4181094 | 0
2018-02-11 13:36 | 272439.1 | 240.001 | 8 | 51 | 3.900144 | 3.260101 | 0.2173191 | 0 | 0.8404728 | 0
2018-02-11 13:38 | 272559.1 | 360.0001 | 8 | 51 | 3.926807 | 3.260117 | 0.3259822 | 0 | 1.265728 | 0
2018-02-11 13:40 | 272679.1 | 480.001 | 8 | 51 | 3.951574 | 3.260101 | 0.4346468 | 0 | 1.693813 | 0
2018-02-11 13:42 | 272799.1 | 600.001 | 8 | 51 | 3.971576 | 3.260061 | 0.5433108 | 0 | 2.124345 | 0
2018-02-11 13:44 | 272919.1 | 720.0011 | 8 | 51 | 3.98737 | 3.260105 | 0.6519821 | 0 | 2.556823 | 0
2018-02-11 13:46 | 273039.1 | 840.0003 | 8 | 51 | 4.001277 | 3.260111 | 0.7606435 | 0 | 2.990859 | 0
2018-02-11 13:48 | 273159.1 | 960.0003 | 8 | 51 | 4.015672 | 3.260052 | 0.8693026 | 0 | 3.426405 | 0
2018-02-11 13:50 | 273279.1 | 1080.0003 | 8 | 51 | 4.031597 | 3.260151 | 0.97796 | 0 | 3.863587 | 0
2018-02-11 13:52 | 273399.1 | 1200.0003 | 8 | 51 | 4.049289 | 3.260056 | 1.086618 | 0 | 4.302599 | 0
2018-02-11 13:54 | 273519.1 | 1320.0002 | 8 | 51 | 4.068657 | 3.260109 | 1.195275 | 0 | 4.743621 | 0
2018-02-11 13:56 | 273639.1 | 1440.0003 | 8 | 51 | 4.089349 | 3.260033 | 1.303934 | 0 | 5.18683 | 0
2018-02-11 13:58 | 273759.1 | 1560.0003 | 8 | 51 | 4.111691 | 3.260008 | 1.41259 | 0 | 5.63236 | 0
2018-02-11 14:00 | 273879.1 | 1680.0003 | 8 | 51 | 4.135794 | 3.260067 | 1.521248 | 0 | 6.08042 | 0
2018-02-11 14:02 | 273999.1 | 1800.0003 | 8 | 51 | 4.162009 | 3.260057 | 1.629904 | 0 | 6.531205 | 0
2018-02-11 14:04 | 274119.1 | 1920.0003 | 8 | 51 | 4.190491 | 3.260029 | 1.738562 | 0 | 6.984967 | 0
2018-02-11 14:04 | 274157.3 | 1958.1697 | 8 | 51 | 4.2 | 3.260042 | 1.773124 | 0 | 7.129961 | 0

## Statistics_86
Date_Time | Test_Time(s) | Step_Time(s) | Step_Index | Cycle_Index | Voltage(V) | Current(A) | Charge_Capacity(Ah) | Discharge_Capacity(Ah) | Charge_Energy(Wh) | Discharge_Energy(Wh) | ACR(Ohm) | Internal Resistance(Ohm)
2018-02-08 11:30 | 5699.337648 | 300.0015 | 6 | 1 | 3.629807 | 0 | 3.02545 | 2.932797 | 12.69169 | 10.33655
2018-02-08 13:02 | 11191.87 | 300.0007 | 6 | 2 | 3.628172 | 0 | 2.937005 | 2.935791 | 12.3111 | 10.35334
2018-02-08 14:33 | 16677.43 | 300.0015 | 6 | 3 | 3.628598 | 0 | 2.936877 | 2.933555 | 12.30835 | 10.34244
2018-02-08 16:04 | 22161.1 | 300.0031 | 6 | 4 | 3.628277 | 0 | 2.934654 | 2.932526 | 12.29945 | 10.34014
2018-02-08 17:36 | 27651.06318 | 300.003 | 6 | 5 | 3.626957 | 0 | 2.933911 | 2.933248 | 12.29826 | 10.3456
2018-02-08 19:07 | 33133.56 | 300.0021 | 6 | 6 | 3.627728 | 0 | 2.933875 | 2.930873 | 12.29577 | 10.33451
2018-02-08 20:39 | 38615.19442 | 300.0022 | 6 | 7 | 3.627568 | 0 | 2.931782 | 2.929905 | 12.28782 | 10.33228
2018-02-08 22:10 | 44098.67 | 300.0031 | 6 | 8 | 3.627118 | 0 | 2.931154 | 2.929904 | 12.28637 | 10.33369
2018-02-08 23:41 | 49579.05 | 300.0032 | 6 | 9 | 3.627072 | 0 | 2.929666 | 2.927844 | 12.27999 | 10.32286
2018-02-09 01:13 | 55059.34258 | 300.0006 | 6 | 10 | 3.626819 | 0 | 2.929788 | 2.928273 | 12.28055 | 10.3274
2018-02-09 02:44 | 60539.71 | 300.0005 | 6 | 11 | 3.626024 | 0 | 2.92976 | 2.928995 | 12.28099 | 10.33231
2018-02-09 04:15 | 66016.58 | 300.003 | 6 | 12 | 3.625895 | 0 | 2.927748 | 2.926223 | 12.2719 | 10.31796
2018-02-09 05:47 | 71493.86 | 300.0023 | 6 | 13 | 3.626034 | 0 | 2.928269 | 2.926426 | 12.27377 | 10.32145
2018-02-09 07:18 | 76971.57 | 300.0033 | 6 | 14 | 3.625793 | 0 | 2.92725 | 2.925987 | 12.27127 | 10.32068
2018-02-09 08:49 | 82447.53 | 300.0038 | 6 | 15 | 3.624344 | 0 | 2.924891 | 2.92505 | 12.2612 | 10.31594
2018-02-09 10:20 | 87922.14 | 300.0034 | 6 | 16 | 3.62677 | 0 | 2.925931 | 2.921348 | 12.26469 | 10.30035
2018-02-09 11:52 | 93391.33 | 300.0024 | 6 | 17 | 3.627177 | 0 | 2.922384 | 2.920299 | 12.2519 | 10.29755
2018-02-09 13:23 | 98864.07 | 300.0033 | 6 | 18 | 3.626147 | 0 | 2.920678 | 2.920421 | 12.2458 | 10.29923
2018-02-09 14:54 | 104334.1 | 300.004 | 6 | 19 | 3.627092 | 0 | 2.921242 | 2.918529 | 12.24695 | 10.29012
2018-02-09 16:25 | 109800.6 | 300.0024 | 6 | 20 | 3.626955 | 0 | 2.920126 | 2.918957 | 12.2425 | 10.29407
2018-02-09 17:56 | 115271.5 | 300.0038 | 6 | 21 | 3.626789 | 0 | 2.918745 | 2.917602 | 12.23847 | 10.28971
2018-02-09 19:27 | 120740.8 | 300.0035 | 6 | 22 | 3.626726 | 0 | 2.918036 | 2.916554 | 12.23514 | 10.28317
2018-02-09 20:59 | 126207.2 | 300.0013 | 6 | 23 | 3.627172 | 0 | 2.917967 | 2.916096 | 12.23378 | 10.28279
2018-02-09 22:30 | 131677.1 | 300.0027 | 6 | 24 | 3.626289 | 0 | 2.91662 | 2.916189 | 12.23068 | 10.28418
2018-02-10 00:01 | 137143.4 | 300.0027 | 6 | 25 | 3.625456 | 0 | 2.915554 | 2.915282 | 12.22441 | 10.27776
2018-02-10 01:32 | 142606.9 | 300.0028 | 6 | 26 | 3.626656 | 0 | 2.917583 | 2.914763 | 12.23106 | 10.27891
2018-02-10 03:03 | 148074.2 | 300.0023 | 6 | 27 | 3.625658 | 0 | 2.916077 | 2.916156 | 12.22776 | 10.2865
2018-02-10 04:34 | 153539.5 | 300.0022 | 6 | 28 | 3.625553 | 0 | 2.915308 | 2.914145 | 12.2236 | 10.27601
2018-02-10 06:05 | 159001.4 | 300.0021 | 6 | 29 | 3.626602 | 0 | 2.91517 | 2.912565 | 12.22233 | 10.27056
2018-02-10 07:36 | 164466 | 300.0005 | 6 | 30 | 3.62623 | 0 | 2.913845 | 2.913088 | 12.21858 | 10.27426
2018-02-10 09:07 | 169929.7 | 300.0035 | 6 | 31 | 3.625384 | 0 | 2.912832 | 2.912663 | 12.21442 | 10.2718
2018-02-10 10:38 | 175388.3 | 300.0023 | 6 | 32 | 3.626778 | 0 | 2.912838 | 2.909897 | 12.21255 | 10.26007
2018-02-10 12:09 | 180847.6 | 300.0048 | 6 | 33 | 3.626644 | 0 | 2.911216 | 2.910351 | 12.20839 | 10.26251
2018-02-10 13:40 | 186307.1 | 300.003 | 6 | 34 | 3.627029 | 0 | 2.909466 | 2.907847 | 12.20149 | 10.25128
2018-02-10 15:11 | 191765.8 | 300.0023 | 6 | 35 | 3.627726 | 0 | 2.907932 | 2.906131 | 12.19558 | 10.24371
2018-02-10 16:42 | 197224.8 | 300.0024 | 6 | 36 | 3.627948 | 0 | 2.90645 | 2.905148 | 12.19114 | 10.23963
2018-02-10 18:13 | 202682.7 | 300.0026 | 6 | 37 | 3.628317 | 0 | 2.90538 | 2.90392 | 12.18702 | 10.2345
2018-02-10 19:44 | 208142.5 | 300.0024 | 6 | 38 | 3.627091 | 0 | 2.904928 | 2.905434 | 12.18582 | 10.24254
2018-02-10 21:15 | 213600.6 | 300.0034 | 6 | 39 | 3.627318 | 0 | 2.906504 | 2.905367 | 12.19041 | 10.24267
2018-02-10 22:46 | 219057.1 | 300.0015 | 6 | 40 | 3.626892 | 0 | 2.905782 | 2.905143 | 12.18776 | 10.24219
2018-02-11 00:17 | 224515.4 | 300.0005 | 6 | 41 | 3.62745 | 0 | 2.905883 | 2.904261 | 12.18803 | 10.23888
2018-02-11 01:48 | 229970.7 | 300.003 | 6 | 42 | 3.626907 | 0 | 2.904358 | 2.904039 | 12.18217 | 10.23806
2018-02-11 03:19 | 235426.7 | 300.0014 | 6 | 43 | 3.627204 | 0 | 2.904585 | 2.903251 | 12.18318 | 10.23478
2018-02-11 04:50 | 240882.7 | 300.0023 | 6 | 44 | 3.627171 | 0 | 2.903909 | 2.903045 | 12.18056 | 10.23381
2018-02-11 06:21 | 246338.2 | 300.0014 | 6 | 45 | 3.62743 | 0 | 2.903477 | 2.902188 | 12.17934 | 10.23047
2018-02-11 07:52 | 251793.8 | 300.0015 | 6 | 46 | 3.627085 | 0 | 2.902448 | 2.902018 | 12.17532 | 10.22999
2018-02-11 09:23 | 257247.5 | 300.0021 | 6 | 47 | 3.62765 | 0 | 2.902084 | 2.900621 | 12.17356 | 10.22164
2018-02-11 10:53 | 262701.8 | 300.0031 | 6 | 48 | 3.627524 | 0 | 2.901415 | 2.900579 | 12.17174 | 10.22449
2018-02-11 12:24 | 268155.7 | 300.0017 | 6 | 49 | 3.626877 | 0 | 2.900749 | 2.900726 | 12.16977 | 10.22545
2018-02-11 13:55 | 273608.8 | 300.0013 | 6 | 50 | 3.627756 | 0 | 2.90097 | 2.898915 | 12.16983 | 10.2181
2018-02-11 14:28 | 275592.9 | 1983.9552 | 8 | 51 | 4.2 | 3.25993 | 1.796384 | 0 | 7.223096 | 0

## Channel_86_1
Date_Time | Test_Time(s) | Step_Time(s) | Step_Index | Cycle_Index | Voltage(V) | Current(A) | Charge_Capacity(Ah) | Discharge_Capacity(Ah) | Charge_Energy(Wh) | Discharge_Energy(Wh) | ACR(Ohm) | Internal Resistance(Ohm) | dV/dt(V/s) | dI/dt(A/s)
2018-02-08 09:57 | 130.0027 | 130.0024 | 1 | 1 | 3.523526 | 0 | 0 | 0 | 0 | 0
2018-02-08 09:57 | 130.0047 | 130.0044 | 1 | 1 | 3.523525 | 0 | 0 | 0 | 0 | 0
2018-02-08 09:59 | 250.088104 | 120.0001 | 2 | 1 | 3.979362 | 4.889877 | 0.1622942 | 0 | 0.6356641 | 0
2018-02-08 10:01 | 370.089704 | 240.0017 | 2 | 1 | 4.020744 | 4.889923 | 0.3252768 | 0 | 1.287628 | 0
2018-02-08 10:03 | 490.088704 | 360.0007 | 2 | 1 | 4.054906 | 4.88991 | 0.488259 | 0 | 1.945846 | 0
2018-02-08 10:05 | 610.088004 | 480 | 2 | 1 | 4.082424 | 4.889931 | 0.6512402 | 0 | 2.60903 | 0
2018-02-08 10:07 | 730.088804 | 600.0008 | 2 | 1 | 4.105464 | 4.889858 | 0.814218 | 0 | 3.276309 | 0
2018-02-08 10:09 | 850.088704 | 720.0007 | 2 | 1 | 4.126579 | 4.889887 | 0.9772027 | 0 | 3.94715 | 0
2018-02-08 10:11 | 970.088904 | 840.0009 | 2 | 1 | 4.14935 | 4.889935 | 1.140184 | 0 | 4.621531 | 0
2018-02-08 10:13 | 1090.088104 | 960.0001 | 2 | 1 | 4.174271 | 4.889954 | 1.303166 | 0 | 5.2998 | 0
2018-02-08 10:15 | 1210.089004 | 1080.001 | 2 | 1 | 4.200406 | 4.85008 | 1.466111 | 0 | 5.982183 | 0
2018-02-08 10:17 | 1330.088204 | 1200.0002 | 2 | 1 | 4.200397 | 4.314596 | 1.618617 | 0 | 6.622771 | 0
2018-02-08 10:19 | 1450.089004 | 1320.001 | 2 | 1 | 4.200398 | 3.812059 | 1.753999 | 0 | 7.19143 | 0
2018-02-08 10:21 | 1570.088304 | 1440.0003 | 2 | 1 | 4.200383 | 3.332035 | 1.872971 | 0 | 7.69116 | 0
2018-02-08 10:22 | 1588.844104 | 1458.7561 | 2 | 1 | 4.200401 | 3.259985 | 1.890142 | 0 | 7.763287 | 0
2018-02-08 10:24 | 1708.858016 | 120.0011 | 3 | 1 | 4.227199 | 3.260077 | 1.99835 | 0 | 8.219132 | 0
2018-02-08 10:26 | 1828.858816 | 240.0019 | 3 | 1 | 4.259123 | 3.260084 | 2.107007 | 0 | 8.680157 | 0
2018-02-08 10:28 | 1948.858816 | 360.0019 | 3 | 1 | 4.293543 | 3.260061 | 2.215667 | 0 | 9.144799 | 0
2018-02-08 10:30 | 2068.857116 | 480.0002 | 3 | 1 | 4.330392 | 3.260126 | 2.324322 | 0 | 9.613298 | 0
2018-02-08 10:32 | 2188.858016 | 600.0011 | 3 | 1 | 4.369116 | 3.260031 | 2.432985 | 0 | 10.08594 | 0
2018-02-08 10:34 | 2308.858816 | 720.0019 | 3 | 1 | 4.400405 | 3.085985 | 2.540958 | 0 | 10.55973 | 0
2018-02-08 10:36 | 2428.857116 | 840.0002 | 3 | 1 | 4.400403 | 2.550062 | 2.634418 | 0 | 10.971 | 0
2018-02-08 10:38 | 2548.858016 | 960.0011 | 3 | 1 | 4.400396 | 2.132345 | 2.712212 | 0 | 11.31332 | 0
2018-02-08 10:40 | 2668.858816 | 1080.0019 | 3 | 1 | 4.400393 | 1.791697 | 2.777407 | 0 | 11.6002 | 0
2018-02-08 10:42 | 2788.857116 | 1200.0002 | 3 | 1 | 4.400373 | 1.515152 | 2.832359 | 0 | 11.84202 | 0
2018-02-08 10:44 | 2908.857116 | 1320.0002 | 3 | 1 | 4.400359 | 1.288559 | 2.878965 | 0 | 12.0471 | 0
2018-02-08 10:46 | 3028.858116 | 1440.0012 | 3 | 1 | 4.400375 | 1.104078 | 2.918746 | 0 | 12.22215 | 0
2018-02-08 10:48 | 3148.858916 | 1560.002 | 3 | 1 | 4.400371 | 0.9515514 | 2.952919 | 0 | 12.37252 | 0
2018-02-08 10:50 | 3268.858916 | 1680.002 | 3 | 1 | 4.400354 | 0.8249817 | 2.982462 | 0 | 12.50253 | 0
2018-02-08 10:52 | 3388.858116 | 1800.0012 | 3 | 1 | 4.400371 | 0.7204056 | 3.008166 | 0 | 12.61563 | 0
2018-02-08 10:53 | 3479.672216 | 1890.8153 | 3 | 1 | 4.400365 | 0.651989 | 3.02545 | 0 | 12.69169 | 0
2018-02-08 10:55 | 3599.721016 | 119.9999 | 4 | 1 | 4.35454 | 0 | 3.02545 | 0 | 12.69169 | 0
2018-02-08 10:57 | 3719.721816 | 240.0007 | 4 | 1 | 4.350616 | 0 | 3.02545 | 0 | 12.69169 | 0
2018-02-08 10:58 | 3779.721516 | 300.0004 | 4 | 1 | 4.349437 | 0 | 3.02545 | 0 | 12.69169 | 0
2018-02-08 11:00 | 3899.809312 | 120.0011 | 5 | 1 | 3.886614 | -6.520153 | 3.02545 | 0.2173051 | 12.69169 | 0.8576623
2018-02-08 11:02 | 4019.808412 | 240.0002 | 5 | 1 | 3.801994 | -6.520153 | 3.02545 | 0.4346233 | 12.69169 | 1.692924
2018-02-08 11:04 | 4139.809212 | 360.001 | 5 | 1 | 3.724587 | -6.520122 | 3.02545 | 0.6519437 | 12.69169 | 2.510658
2018-02-08 11:06 | 4259.809312 | 480.0011 | 5 | 1 | 3.653142 | -6.520099 | 3.02545 | 0.8692496 | 12.69169 | 3.312155
2018-02-08 11:08 | 4379.808412 | 600.0002 | 5 | 1 | 3.588918 | -6.520061 | 3.02545 | 1.086567 | 12.69169 | 4.098918
2018-02-08 11:10 | 4499.810012 | 720.0018 | 5 | 1 | 3.532757 | -6.520031 | 3.02545 | 1.303885 | 12.69169 | 4.872595
2018-02-08 11:12 | 4619.808412 | 840.0002 | 5 | 1 | 3.48472 | -6.520097 | 3.02545 | 1.521199 | 12.69169 | 5.634965
2018-02-08 11:14 | 4739.809312 | 960.0011 | 5 | 1 | 3.44279 | -6.520071 | 3.02545 | 1.738511 | 12.69169 | 6.387589
2018-02-08 11:16 | 4859.810012 | 1080.0018 | 5 | 1 | 3.404691 | -6.520027 | 3.02545 | 1.955827 | 12.69169 | 7.131576
2018-02-08 11:18 | 4979.808412 | 1200.0002 | 5 | 1 | 3.367961 | -6.520031 | 3.02545 | 2.17314 | 12.69169 | 7.867479
2018-02-08 11:20 | 5099.810812 | 1320.0026 | 5 | 1 | 3.325553 | -6.520057 | 3.02545 | 2.390454 | 12.69169 | 8.595016
2018-02-08 11:22 | 5219.808412 | 1440.0002 | 5 | 1 | 3.254224 | -6.520034 | 3.02545 | 2.607759 | 12.69169 | 9.310649
2018-02-08 11:24 | 5339.809412 | 1560.0012 | 5 | 1 | 3.127823 | -6.520061 | 3.02545 | 2.825078 | 12.69169 | 10.00568
2018-02-08 11:25 | 5399.288112 | 1619.4799 | 5 | 1 | 2.999985 | -6.520029 | 3.02545 | 2.932797 | 12.69169 | 10.33655
2018-02-08 11:27 | 5519.338748 | 120.0026 | 6 | 1 | 3.590731 | 0 | 3.02545 | 2.932797 | 12.69169 | 10.33655
2018-02-08 11:29 | 5639.337048 | 240.0009 | 6 | 1 | 3.622168 | 0 | 3.02545 | 2.932797 | 12.69169 | 10.33655
2018-02-08 11:30 | 5699.337648 | 300.0015 | 6 | 1 | 3.629807 | 0 | 3.02545 | 2.932797 | 12.69169 | 10.33655
2018-02-08 11:30 | 5699.349808 | 0.0048 | 7 | 2 | 3.629938 | 0 | 0 | 0 | 0 | 0
2018-02-08 11:32 | 5819.43532 | 120.0002 | 2 | 2 | 3.965758 | 4.890045 | 0.162309 | 0 | 0.6379266 | 0
2018-02-08 11:34 | 5939.43702 | 240.0019 | 2 | 2 | 4.009629 | 4.890078 | 0.3252953 | 0 | 1.288017 | 0
2018-02-08 11:36 | 6059.43542 | 360.0003 | 2 | 2 | 4.04376 | 4.890017 | 0.4882807 | 0 | 1.944414 | 0
2018-02-08 11:38 | 6179.43702 | 480.0019 | 2 | 2 | 4.071244 | 4.890011 | 0.6512654 | 0 | 2.6058 | 0
2018-02-08 11:40 | 6299.43702 | 600.0019 | 2 | 2 | 4.094461 | 4.890074 | 0.8142582 | 0 | 3.271301 | 0
2018-02-08 11:42 | 6419.43622 | 720.0011 | 2 | 2 | 4.118541 | 4.890036 | 0.9772475 | 0 | 3.940585 | 0
2018-02-08 11:44 | 6539.43532 | 840.0002 | 2 | 2 | 4.145191 | 4.890091 | 1.140233 | 0 | 4.613987 | 0
2018-02-08 11:46 | 6659.43542 | 960.0003 | 2 | 2 | 4.174598 | 4.890053 | 1.303219 | 0 | 5.29195 | 0
2018-02-08 11:48 | 6779.43622 | 1080.0011 | 2 | 2 | 4.200407 | 4.735277 | 1.465622 | 0 | 5.972425 | 0
2018-02-08 11:50 | 6899.43522 | 1200.0001 | 2 | 2 | 4.200383 | 4.141415 | 1.613369 | 0 | 6.593026 | 0
2018-02-08 11:52 | 7019.43532 | 1320.0002 | 2 | 2 | 4.200406 | 3.594379 | 1.742147 | 0 | 7.133943 | 0
2018-02-08 11:53 | 7099.54302 | 1400.1079 | 2 | 2 | 4.200415 | 3.259975 | 1.818364 | 0 | 7.454086 | 0
2018-02-08 11:55 | 7219.55574 | 120.0002 | 3 | 2 | 4.228529 | 3.259975 | 1.926603 | 0 | 7.910138 | 0
2018-02-08 11:57 | 7339.55664 | 240.0011 | 3 | 2 | 4.261582 | 3.259953 | 2.035266 | 0 | 8.371392 | 0
2018-02-08 11:59 | 7459.55574 | 360.0002 | 3 | 2 | 4.297065 | 3.259998 | 2.143924 | 0 | 8.836351 | 0
2018-02-08 12:01 | 7579.55654 | 480.001 | 3 | 2 | 4.334745 | 3.260138 | 2.252591 | 0 | 9.305331 | 0
2018-02-08 12:03 | 7699.55574 | 600.0002 | 3 | 2 | 4.374213 | 3.259993 | 2.361246 | 0 | 9.778454 | 0
2018-02-08 12:05 | 7819.55654 | 720.001 | 3 | 2 | 4.400405 | 2.998692 | 2.468231 | 0 | 10.24831 | 0
2018-02-08 12:07 | 7939.55654 | 840.001 | 3 | 2 | 4.400405 | 2.483978 | 2.559216 | 0 | 10.64868 | 0
2018-02-08 12:09 | 8059.55664 | 960.0011 | 3 | 2 | 4.40038 | 2.075302 | 2.634957 | 0 | 10.98197 | 0
2018-02-08 12:11 | 8179.55664 | 1080.0011 | 3 | 2 | 4.400395 | 1.744604 | 2.698421 | 0 | 11.26124 | 0
2018-02-08 12:13 | 8299.55664 | 1200.0011 | 3 | 2 | 4.400404 | 1.476711 | 2.751948 | 0 | 11.49678 | 0
2018-02-08 12:15 | 8419.55574 | 1320.0002 | 3 | 2 | 4.400381 | 1.257223 | 2.797381 | 0 | 11.6967 | 0
2018-02-08 12:17 | 8539.55654 | 1440.001 | 3 | 2 | 4.400366 | 1.077532 | 2.83619 | 0 | 11.86747 | 0
2018-02-08 12:19 | 8659.55654 | 1560.001 | 3 | 2 | 4.400375 | 0.9299831 | 2.869571 | 0 | 12.01436 | 0
2018-02-08 12:21 | 8779.55654 | 1680.001 | 3 | 2 | 4.40036 | 0.8072052 | 2.898459 | 0 | 12.14148 | 0
2018-02-08 12:23 | 8899.55574 | 1800.0002 | 3 | 2 | 4.400341 | 0.7045059 | 2.923614 | 0 | 12.25217 | 0
2018-02-08 12:25 | 8970.65394 | 1871.0984 | 3 | 2 | 4.400349 | 0.6519966 | 2.937005 | 0 | 12.3111 | 0
2018-02-08 12:27 | 9090.696604 | 120 | 4 | 2 | 4.35476 | 0 | 2.937005 | 0 | 12.3111 | 0
2018-02-08 12:29 | 9210.696604 | 240 | 4 | 2 | 4.350894 | 0 | 2.937005 | 0 | 12.3111 | 0
2018-02-08 12:30 | 9270.698904 | 300.0023 | 4 | 2 | 4.349707 | 0 | 2.937005 | 0 | 12.3111 | 0
2018-02-08 12:32 | 9390.776732 | 120.0001 | 5 | 2 | 3.890698 | -6.520041 | 2.937005 | 0.2173122 | 12.3111 | 0.8585188
2018-02-08 12:34 | 9510.776732 | 240.0001 | 5 | 2 | 3.805857 | -6.520097 | 2.937005 | 0.4346365 | 12.3111 | 1.694669
2018-02-08 12:36 | 9630.776732 | 360.0001 | 5 | 2 | 3.728147 | -6.520059 | 2.937005 | 0.6519582 | 12.3111 | 2.513215
2018-02-08 12:38 | 9750.777532 | 480.0009 | 5 | 2 | 3.656381 | -6.520083 | 2.937005 | 0.8692938 | 12.3111 | 3.315565
2018-02-08 12:40 | 9870.776732 | 600.0001 | 5 | 2 | 3.591524 | -6.520025 | 2.937005 | 1.086595 | 12.3111 | 4.102921
2018-02-08 12:42 | 9990.776732 | 720.0001 | 5 | 2 | 3.534969 | -6.520027 | 2.937005 | 1.303931 | 12.3111 | 4.877183
2018-02-08 12:44 | 10110.78 | 840.0001 | 5 | 2 | 3.486775 | -6.51998 | 2.937005 | 1.521253 | 12.3111 | 5.640043
2018-02-08 12:46 | 10230.78 | 960.0009 | 5 | 2 | 3.444841 | -6.520017 | 2.937005 | 1.738584 | 12.3111 | 6.393177
2018-02-08 12:48 | 10350.78 | 1080.0009 | 5 | 2 | 3.406861 | -6.519977 | 2.937005 | 1.955903 | 12.3111 | 7.13763
2018-02-08 12:50 | 10470.78 | 1200.0009 | 5 | 2 | 3.370078 | -6.520073 | 2.937005 | 2.173246 | 12.3111 | 7.874101
2018-02-08 12:52 | 10590.78 | 1320.0001 | 5 | 2 | 3.32724 | -6.520078 | 2.937005 | 2.390566 | 12.3111 | 8.602085
2018-02-08 12:54 | 10710.78 | 1440.0009 | 5 | 2 | 3.255564 | -6.520109 | 2.937005 | 2.607876 | 12.3111 | 9.31804
2018-02-08 12:56 | 10830.78 | 1560.0009 | 5 | 2 | 3.130348 | -6.520147 | 2.937005 | 2.825218 | 12.3111 | 10.01354
2018-02-08 12:57 | 10891.83 | 1621.0544 | 5 | 2 | 2.999992 | -6.520187 | 2.937005 | 2.935791 | 12.3111 | 10.35334
2018-02-08 12:59 | 11011.87 | 120.0007 | 6 | 2 | 3.589101 | 0 | 2.937005 | 2.935791 | 12.3111 | 10.35334
2018-02-08 13:01 | 11131.87 | 239.9999 | 6 | 2 | 3.620585 | 0 | 2.937005 | 2.935791 | 12.3111 | 10.35334
2018-02-08 13:02 | 11191.87 | 300.0007 | 6 | 2 | 3.628172 | 0 | 2.937005 | 2.935791 | 12.3111 | 10.35334
2018-02-08 13:02 | 11191.88 | 0.0025 | 7 | 3 | 3.628201 | 0 | 0 | 0 | 0 | 0
2018-02-08 13:04 | 11311.96 | 120.0013 | 2 | 3 | 3.964453 | 4.890083 | 0.1623306 | 0 | 0.6377724 | 0
2018-02-08 13:06 | 11431.96 | 240.0009 | 2 | 3 | 4.008359 | 4.890095 | 0.3253078 | 0 | 1.287613 | 0
2018-02-08 13:08 | 11551.96 | 360 | 2 | 3 | 4.042644 | 4.89007 | 0.4883057 | 0 | 1.943864 | 0
2018-02-08 13:10 | 11671.96 | 480.0009 | 2 | 3 | 4.070298 | 4.890028 | 0.6513011 | 0 | 2.605126 | 0
2018-02-08 13:12 | 11791.96 | 600 | 2 | 3 | 4.093653 | 4.890083 | 0.8142865 | 0 | 3.270457 | 0
2018-02-08 13:14 | 11911.96 | 720.0009 | 2 | 3 | 4.117702 | 4.890139 | 0.9773016 | 0 | 3.939708 | 0
2018-02-08 13:16 | 12031.96 | 840 | 2 | 3 | 4.144316 | 4.889832 | 1.14029 | 0 | 4.612978 | 0
2018-02-08 13:18 | 12151.96 | 960 | 2 | 3 | 4.173692 | 4.890106 | 1.303276 | 0 | 5.290794 | 0
2018-02-08 13:20 | 12271.96 | 1080.0009 | 2 | 3 | 4.200397 | 4.752689 | 1.465824 | 0 | 5.971752 | 0
2018-02-08 13:22 | 12391.96 | 1200.0001 | 2 | 3 | 4.20039 | 4.153418 | 1.614054 | 0 | 6.594379 | 0
2018-02-08 13:24 | 12511.96 | 1320.0009 | 2 | 3 | 4.200406 | 3.609653 | 1.743308 | 0 | 7.1373 | 0
2018-02-08 13:25 | 12595.03 | 1403.068 | 2 | 3 | 4.200399 | 3.259985 | 1.822521 | 0 | 7.470026 | 0
2018-02-08 13:27 | 12715.05 | 120.001 | 3 | 3 | 4.228607 | 3.259977 | 1.930738 | 0 | 7.925988 | 0
2018-02-08 13:29 | 12835.04 | 240.0002 | 3 | 3 | 4.261751 | 3.259947 | 2.039403 | 0 | 8.387264 | 0
2018-02-08 13:31 | 12955.04 | 360.0002 | 3 | 3 | 4.297369 | 3.25997 | 2.148057 | 0 | 8.852239 | 0
2018-02-08 13:33 | 13075.04 | 480.0002 | 3 | 3 | 4.335123 | 3.259985 | 2.256725 | 0 | 9.321258 | 0
2018-02-08 13:35 | 13195.04 | 600.0002 | 3 | 3 | 4.374701 | 3.260023 | 2.365377 | 0 | 9.794413 | 0
2018-02-08 13:37 | 13315.04 | 720.0002 | 3 | 3 | 4.400414 | 2.990076 | 2.47224 | 0 | 10.26377 | 0
2018-02-08 13:39 | 13435.04 | 840.0002 | 3 | 3 | 4.400393 | 2.474657 | 2.562926 | 0 | 10.66283 | 0
2018-02-08 13:41 | 13555.05 | 960.001 | 3 | 3 | 4.400384 | 2.066021 | 2.638361 | 0 | 10.99477 | 0
2018-02-08 13:43 | 13675.05 | 1080.001 | 3 | 3 | 4.400390625 | 1.735945 | 2.70153 | 0 | 11.27274 | 0
2018-02-08 13:45 | 13795.04 | 1200.0002 | 3 | 3 | 4.400387 | 1.467459 | 2.754761 | 0 | 11.50698 | 0
2018-02-08 13:47 | 13915.05 | 1320.001 | 3 | 3 | 4.400366 | 1.24898 | 2.799916 | 0 | 11.70567 | 0
2018-02-08 13:49 | 14035.04 | 1440.0002 | 3 | 3 | 4.400389 | 1.070126 | 2.838459 | 0 | 11.87528 | 0
2018-02-08 13:51 | 14155.05 | 1560.001 | 3 | 3 | 4.400379 | 0.9223862 | 2.871585 | 0 | 12.02104 | 0
2018-02-08 13:53 | 14275.04 | 1680.0002 | 3 | 3 | 4.400373 | 0.8006897 | 2.900238 | 0 | 12.14713 | 0
2018-02-08 13:55 | 14395.04 | 1800.0002 | 3 | 3 | 4.400375 | 0.6989155 | 2.925173 | 0 | 12.25685 | 0
2018-02-08 13:56 | 14457.44 | 1862.3952 | 3 | 3 | 4.400355 | 0.6519871 | 2.936877 | 0 | 12.30835 | 0
2018-02-08 13:58 | 14577.48 | 120 | 4 | 3 | 4.354722 | 0 | 2.936877 | 0 | 12.30835 | 0
2018-02-08 14:00 | 14697.48 | 240 | 4 | 3 | 4.350863 | 0 | 2.936877 | 0 | 12.30835 | 0
2018-02-08 14:01 | 14757.48 | 300.0014 | 4 | 3 | 4.349691 | 0 | 2.936877 | 0 | 12.30835 | 0
2018-02-08 14:03 | 14877.56 | 120.0009 | 5 | 3 | 3.889538 | -6.52012 | 2.936877 | 0.2173114 | 12.30835 | 0.858292
2018-02-08 14:05 | 14997.56 | 240.001 | 5 | 3 | 3.804593 | -6.52013 | 2.936877 | 0.4346411 | 12.30835 | 1.694203
2018-02-08 14:07 | 15117.56 | 360.0001 | 5 | 3 | 3.726801 | -6.520179 | 2.936877 | 0.6519637 | 12.30835 | 2.512464
2018-02-08 14:09 | 15237.56 | 480.0001 | 5 | 3 | 3.654997 | -6.519848 | 2.936877 | 0.8692808 | 12.30835 | 3.314441
2018-02-08 14:11 | 15357.56 | 600.0002 | 5 | 3 | 3.590291 | -6.520128 | 2.936877 | 1.08661 | 12.30835 | 4.101603
2018-02-08 14:13 | 15477.56 | 720.0011 | 5 | 3 | 3.533804 | -6.520141 | 2.936877 | 1.303954 | 12.30835 | 4.875634
2018-02-08 14:15 | 15597.56 | 840.0002 | 5 | 3 | 3.485507 | -6.519808 | 2.936877 | 1.521277 | 12.30835 | 5.638225
2018-02-08 14:17 | 15717.56 | 960.0003 | 5 | 3 | 3.443424 | -6.520139 | 2.936877 | 1.738589 | 12.30835 | 6.391
2018-02-08 14:19 | 15837.56 | 1080.0002 | 5 | 3 | 3.405401 | -6.520181 | 2.936877 | 1.955929 | 12.30835 | 7.135212
2018-02-08 14:21 | 15957.56 | 1200.0011 | 5 | 3 | 3.368551 | -6.52016 | 2.936877 | 2.173259 | 12.30835 | 7.871317
2018-02-08 14:23 | 16077.56 | 1320.001 | 5 | 3 | 3.325751 | -6.520181 | 2.936877 | 2.390583 | 12.30835 | 8.598998
2018-02-08 14:25 | 16197.56 | 1440.0002 | 5 | 3 | 3.254103 | -6.520097 | 2.936877 | 2.607894 | 12.30835 | 9.314652
2018-02-08 14:27 | 16317.56 | 1560.0002 | 5 | 3 | 3.127795 | -6.520183 | 2.936877 | 2.825237 | 12.30835 | 10.00974
2018-02-08 14:28 | 16377.38 | 1619.8193 | 5 | 3 | 2.999983 | -6.520149 | 2.936877 | 2.933555 | 12.30835 | 10.34244
2018-02-08 14:30 | 16497.43 | 120.0004 | 6 | 3 | 3.589496 | 0 | 2.936877 | 2.933555 | 12.30835 | 10.34244
2018-02-08 14:32 | 16617.43 | 240 | 6 | 3 | 3.620983 | 0 | 2.936877 | 2.933555 | 12.30835 | 10.34244
2018-02-08 14:33 | 16677.43 | 300.0015 | 6 | 3 | 3.628598 | 0 | 2.936877 | 2.933555 | 12.30835 | 10.34244
2018-02-08 14:33 | 16677.44 | 0.0024 | 7 | 4 | 3.628544 | 0 | 0 | 0 | 0 | 0
2018-02-08 14:35 | 16797.52 | 120.0002 | 2 | 4 | 3.965269 | 4.889866 | 0.1623201 | 0 | 0.6378679 | 0
2018-02-08 14:37 | 16917.52 | 240.0002 | 2 | 4 | 4.00913 | 4.889929 | 0.3253136 | 0 | 1.287904 | 0
2018-02-08 14:39 | 17037.52 | 360.0009 | 2 | 4 | 4.043265 | 4.889866 | 0.4882962 | 0 | 1.944209 | 0
2018-02-08 14:41 | 17157.52 | 480.0002 | 2 | 4 | 4.070745 | 4.889933 | 0.6512963 | 0 | 2.605578 | 0
2018-02-08 14:43 | 17277.52 | 600.0001 | 2 | 4 | 4.093924 | 4.889933 | 0.8142868 | 0 | 3.270986 | 0
2018-02-08 14:45 | 17397.52 | 720.0009 | 2 | 4 | 4.117916 | 4.889917 | 0.977272 | 0 | 3.940154 | 0
2018-02-08 14:47 | 17517.52 | 840.0009 | 2 | 4 | 4.144514 | 4.88991 | 1.140263 | 0 | 4.61347 | 0
2018-02-08 14:49 | 17637.52 | 960.0009 | 2 | 4 | 4.173774 | 4.889912 | 1.303254 | 0 | 5.291325 | 0
2018-02-08 14:51 | 17757.52 | 1080.0002 | 2 | 4 | 4.200407 | 4.75107 | 1.465792 | 0 | 5.972256 | 0
2018-02-08 14:53 | 17877.52 | 1200.0009 | 2 | 4 | 4.200413 | 4.152586 | 1.61396 | 0 | 6.59462 | 0
2018-02-08 14:55 | 17997.52 | 1320.0002 | 2 | 4 | 4.2004 | 3.606052 | 1.743149 | 0 | 7.137269 | 0
2018-02-08 14:56 | 18079.65 | 1402.132 | 2 | 4 | 4.200414 | 3.259998 | 1.821416 | 0 | 7.46602 | 0
2018-02-08 14:58 | 18199.66 | 120.001 | 3 | 4 | 4.228639 | 3.26008 | 1.929659 | 0 | 7.922095 | 0
2018-02-08 15:00 | 18319.66 | 240.0004 | 3 | 4 | 4.261823 | 3.260004 | 2.038332 | 0 | 8.383414 | 0
2018-02-08 15:02 | 18439.66 | 360.0003 | 3 | 4 | 4.297414 | 3.260046 | 2.146987 | 0 | 8.848391 | 0
2018-02-08 15:04 | 18559.66 | 480.001 | 3 | 4 | 4.33517 | 3.260012 | 2.255656 | 0 | 9.317421 | 0
2018-02-08 15:06 | 18679.66 | 600.001 | 3 | 4 | 4.374793 | 3.259998 | 2.364307 | 0 | 9.790578 | 0
2018-02-08 15:08 | 18799.66 | 720.0003 | 3 | 4 | 4.400403 | 2.987242 | 2.471133 | 0 | 10.25978 | 0
2018-02-08 15:10 | 18919.66 | 840.0003 | 3 | 4 | 4.400405 | 2.471979 | 2.561724 | 0 | 10.65842 | 0
2018-02-08 15:12 | 19039.66 | 960.0003 | 3 | 4 | 4.400402 | 2.062963 | 2.637058 | 0 | 10.98992 | 0
2018-02-08 15:14 | 19159.66 | 1080.0003 | 3 | 4 | 4.400374 | 1.731874 | 2.700108 | 0 | 11.26736 | 0
2018-02-08 15:16 | 19279.66 | 1200.001 | 3 | 4 | 4.400375 | 1.462093 | 2.753197 | 0 | 11.50097 | 0
2018-02-08 15:18 | 19399.66 | 1320.0013 | 3 | 4 | 4.400376 | 1.24412 | 2.798173 | 0 | 11.69889 | 0
2018-02-08 15:20 | 19519.66 | 1440.0007 | 3 | 4 | 4.400396 | 1.066519 | 2.836574 | 0 | 11.86786 | 0
2018-02-08 15:22 | 19639.66 | 1560.0022 | 3 | 4 | 4.400384 | 0.9200611 | 2.869586 | 0 | 12.01313 | 0
2018-02-08 15:24 | 19759.66 | 1680.0004 | 3 | 4 | 4.400331 | 0.7982044 | 2.89816 | 0 | 12.13886 | 0
2018-02-08 15:26 | 19879.66 | 1800.0004 | 3 | 4 | 4.400347 | 0.6973495 | 2.923046 | 0 | 12.24837 | 0
2018-02-08 15:27 | 19941.62 | 1861.9554 | 3 | 4 | 4.40035 | 0.6519966 | 2.934654 | 0 | 12.29945 | 0
2018-02-08 15:29 | 20061.66432 | 120.0018 | 4 | 4 | 4.354722 | 0 | 2.934654 | 0 | 12.29945 | 0
2018-02-08 15:31 | 20181.66262 | 240.0001 | 4 | 4 | 4.350846 | 0 | 2.934654 | 0 | 12.29945 | 0
2018-02-08 15:32 | 20241.66492 | 300.0024 | 4 | 4 | 4.349696 | 0 | 2.934654 | 0 | 12.29945 | 0
2018-02-08 15:34 | 20361.74572 | 120.0001 | 5 | 4 | 3.890096 | -6.520107 | 2.934654 | 0.2173089 | 12.29945 | 0.8583824
2018-02-08 15:36 | 20481.74572 | 240.0001 | 5 | 4 | 3.805221 | -6.520101 | 2.934654 | 0.4346291 | 12.29945 | 1.694389
2018-02-08 15:38 | 20601.74752 | 360.0019 | 5 | 4 | 3.727347 | -6.520147 | 2.934654 | 0.6519532 | 12.29945 | 2.512793
2018-02-08 15:40 | 20721.74752 | 480.0019 | 5 | 4 | 3.655602 | -6.520126 | 2.934654 | 0.8692721 | 12.29945 | 3.314909
2018-02-08 15:42 | 20841.74632 | 600.0007 | 5 | 4 | 3.590746 | -6.52012 | 2.934654 | 1.08658 | 12.29945 | 4.102108
2018-02-08 15:44 | 20961.74752 | 720.0019 | 5 | 4 | 3.534184 | -6.52013 | 2.934654 | 1.303898 | 12.29945 | 4.876142
2018-02-08 15:46 | 21081.74582 | 840.0002 | 5 | 4 | 3.485792 | -6.520111 | 2.934654 | 1.521217 | 12.29945 | 5.638798
2018-02-08 15:48 | 21201.74842 | 960.0028 | 5 | 4 | 3.443755 | -6.520044 | 2.934654 | 1.738535 | 12.29945 | 6.391662
2018-02-08 15:50 | 21321.74672 | 1080.0011 | 5 | 4 | 3.405663 | -6.520141 | 2.934654 | 1.95586 | 12.29945 | 7.135894
2018-02-08 15:52 | 21441.74632 | 1200.0007 | 5 | 4 | 3.368807 | -6.520174 | 2.934654 | 2.173165 | 12.29945 | 7.871963
2018-02-08 15:54 | 21561.74832 | 1320.0027 | 5 | 4 | 3.325902 | -6.520134 | 2.934654 | 2.39049 | 12.29945 | 8.599687
2018-02-08 15:56 | 21681.74582 | 1440.0002 | 5 | 4 | 3.253955 | -6.519808 | 2.934654 | 2.607795 | 12.29945 | 9.315311
2018-02-08 15:58 | 21801.74662 | 1560.001 | 5 | 4 | 3.127267 | -6.519884 | 2.934654 | 2.825116 | 12.29945 | 10.01027
2018-02-08 15:59 | 21861.05522 | 1619.3096 | 5 | 4 | 2.999991 | -6.519842 | 2.934654 | 2.932526 | 12.29945 | 10.34014
2018-02-08 16:01 | 21981.1 | 120.0002 | 6 | 4 | 3.589179 | 0 | 2.934654 | 2.932526 | 12.29945 | 10.34014
2018-02-08 16:03 | 22101.1 | 240.0002 | 6 | 4 | 3.620677 | 0 | 2.934654 | 2.932526 | 12.29945 | 10.34014
2018-02-08 16:04 | 22161.1 | 300.0031 | 6 | 4 | 3.628277 | 0 | 2.934654 | 2.932526 | 12.29945 | 10.34014
2018-02-08 16:04 | 22161.11324 | 0.0026 | 7 | 5 | 3.628401 | 0 | 0 | 0 | 0 | 0
2018-02-08 16:06 | 22281.2 | 120.0018 | 2 | 5 | 3.965575 | 4.890146 | 0.1622995 | 0 | 0.6378234 | 0
2018-02-08 16:08 | 22401.2 | 240.0003 | 2 | 5 | 4.009576 | 4.890198 | 0.3252903 | 0 | 1.287909 | 0
2018-02-08 16:10 | 22521.2 | 360.0002 | 2 | 5 | 4.043911 | 4.890133 | 0.4882799 | 0 | 1.944331 | 0
2018-02-08 16:12 | 22641.2 | 480.0018 | 2 | 5 | 4.071538 | 4.890142 | 0.6512731 | 0 | 2.605786 | 0
2018-02-08 16:14 | 22761.2 | 600.0027 | 2 | 5 | 4.094831 | 4.890112 | 0.8142667 | 0 | 3.271347 | 0
2018-02-08 16:16 | 22881.2 | 720.0018 | 2 | 5 | 4.118882 | 4.890102 | 0.97725 | 0 | 3.940663 | 0
2018-02-08 16:18 | 23001.2 | 840.0003 | 2 | 5 | 4.145566 | 4.890123 | 1.140237 | 0 | 4.614124 | 0
2018-02-08 16:20 | 23121.2 | 960.0003 | 2 | 5 | 4.175053 | 4.890139 | 1.303227 | 0 | 5.292167 | 0
2018-02-08 16:22 | 23241.2 | 1080.001 | 2 | 5 | 4.200414 | 4.724977 | 1.465558 | 0 | 5.972407 | 0
2018-02-08 16:24 | 23361.2 | 1200.0002 | 2 | 5 | 4.200409 | 4.133297 | 1.612995 | 0 | 6.591702 | 0
2018-02-08 16:26 | 23481.2 | 1320.001 | 2 | 5 | 4.200397 | 3.591568 | 1.741616 | 0 | 7.131963 | 0
2018-02-08 16:28 | 23560.26 | 1399.0617 | 2 | 5 | 4.200413 | 3.259985 | 1.816805 | 0 | 7.447784 | 0
2018-02-08 16:30 | 23680.28 | 120.0008 | 3 | 5 | 4.228642 | 3.25996 | 1.925022 | 0 | 7.903748 | 0
2018-02-08 16:32 | 23800.28 | 240.0008 | 3 | 5 | 4.261847 | 3.260025 | 2.033681 | 0 | 8.365009 | 0
2018-02-08 16:34 | 23920.28 | 360.0002 | 3 | 5 | 4.29745 | 3.260025 | 2.142337 | 0 | 8.829997 | 0
2018-02-08 16:36 | 24040.28 | 480.0008 | 3 | 5 | 4.335231 | 3.260008 | 2.250994 | 0 | 9.298982 | 0
2018-02-08 16:38 | 24160.28 | 600.0002 | 3 | 5 | 4.374795 | 3.260021 | 2.359654 | 0 | 9.772182 | 0
2018-02-08 16:40 | 24280.28 | 720.001 | 3 | 5 | 4.40041 | 2.989845 | 2.466497 | 0 | 10.24146 | 0
2018-02-08 16:42 | 24400.28 | 840.0016 | 3 | 5 | 4.4004 | 2.476629 | 2.557208 | 0 | 10.64062 | 0
2018-02-08 16:44 | 24520.28 | 960.0016 | 3 | 5 | 4.400399 | 2.069345 | 2.632726 | 0 | 10.97293 | 0
2018-02-08 16:46 | 24640.28 | 1080.0002 | 3 | 5 | 4.400397 | 1.739225 | 2.696002 | 0 | 11.25137 | 0
2018-02-08 16:48 | 24760.28 | 1200.0009 | 3 | 5 | 4.400364 | 1.470907 | 2.749354 | 0 | 11.48614 | 0
2018-02-08 16:50 | 24880.28 | 1320.0008 | 3 | 5 | 4.400361 | 1.25275 | 2.794636 | 0 | 11.6854 | 0
2018-02-08 16:52 | 25000.28 | 1440.0002 | 3 | 5 | 4.400386 | 1.074701 | 2.833325 | 0 | 11.85564 | 0
2018-02-08 16:54 | 25120.28 | 1560.0009 | 3 | 5 | 4.400356 | 0.9279709 | 2.866615 | 0 | 12.00213 | 0
2018-02-08 16:56 | 25240.28 | 1680.0016 | 3 | 5 | 4.400367 | 0.8063469 | 2.895447 | 0 | 12.129 | 0
2018-02-08 16:58 | 25360.28 | 1800.0002 | 3 | 5 | 4.400356 | 0.7042007 | 2.920567 | 0 | 12.23954 | 0
2018-02-08 16:59 | 25431.18 | 1870.8975 | 3 | 5 | 4.400346 | 0.6519947 | 2.933911 | 0 | 12.29826 | 0
2018-02-08 17:01 | 25551.22 | 120.0007 | 4 | 5 | 4.354803 | 0 | 2.933911 | 0 | 12.29826 | 0
2018-02-08 17:03 | 25671.22 | 240 | 4 | 5 | 4.350941 | 0 | 2.933911 | 0 | 12.29826 | 0
2018-02-08 17:04 | 25731.22 | 300.0037 | 4 | 5 | 4.349771 | 0 | 2.933911 | 0 | 12.29826 | 0
2018-02-08 17:06 | 25851.31002 | 120.0027 | 5 | 5 | 3.891277 | -6.520101 | 2.933911 | 0.2173079 | 12.29826 | 0.8586119
2018-02-08 17:08 | 25971.30842 | 240.0011 | 5 | 5 | 3.806397 | -6.520118 | 2.933911 | 0.4346294 | 12.29826 | 1.694877
2018-02-08 17:10 | 26091.30832 | 360.001 | 5 | 5 | 3.728541 | -6.520059 | 2.933911 | 0.6519481 | 12.29826 | 2.513509
2018-02-08 17:12 | 26211.30832 | 480.001 | 5 | 5 | 3.656764 | -6.520107 | 2.933911 | 0.8692642 | 12.29826 | 3.31587
2018-02-08 17:14 | 26331.30762 | 600.0003 | 5 | 5 | 3.592111 | -6.520031 | 2.933911 | 1.086567 | 12.29826 | 4.103339
2018-02-08 17:16 | 26451.30752 | 720.0002 | 5 | 5 | 3.535595 | -6.520128 | 2.933911 | 1.303897 | 12.29826 | 4.877714
2018-02-08 17:18 | 26571.30832 | 840.001 | 5 | 5 | 3.487191 | -6.520083 | 2.933911 | 1.521208 | 12.29826 | 5.640646
2018-02-08 17:20 | 26691.30832 | 960.001 | 5 | 5 | 3.445102 | -6.520143 | 2.933911 | 1.738518 | 12.29826 | 6.393775
2018-02-08 17:22 | 26811.30752 | 1080.0002 | 5 | 5 | 3.406915 | -6.52013 | 2.933911 | 1.955846 | 12.29826 | 7.138296
2018-02-08 17:24 | 26931.30752 | 1200.0002 | 5 | 5 | 3.370011 | -6.519916 | 2.933911 | 2.173158 | 12.29826 | 7.874658
2018-02-08 17:26 | 27051.30762 | 1320.0003 | 5 | 5 | 3.326849 | -6.520118 | 2.933911 | 2.390467 | 12.29826 | 8.602575
2018-02-08 17:28 | 27171.30752 | 1440.0002 | 5 | 5 | 3.254433 | -6.519886 | 2.933911 | 2.607794 | 12.29826 | 9.318415
2018-02-08 17:30 | 27291.31002 | 1560.0027 | 5 | 5 | 3.127852 | -6.51985 | 2.933911 | 2.825118 | 12.29826 | 10.01348
2018-02-08 17:31 | 27351.01532 | 1619.708 | 5 | 5 | 2.999994 | -6.519813 | 2.933911 | 2.933248 | 12.29826 | 10.3456
2018-02-08 17:33 | 27471.06188 | 120.0017 | 6 | 5 | 3.587968 | 0 | 2.933911 | 2.933248 | 12.29826 | 10.3456
2018-02-08 17:35 | 27591.06188 | 240.0017 | 6 | 5 | 3.619428 | 0 | 2.933911 | 2.933248 | 12.29826 | 10.3456
2018-02-08 17:36 | 27651.06318 | 300.003 | 6 | 5 | 3.626957 | 0 | 2.933911 | 2.933248 | 12.29826 | 10.3456
2018-02-08 17:36 | 27651.07 | 0.0048 | 7 | 6 | 3.627065 | 0 | 0 | 0 | 0 | 0
2018-02-08 17:38 | 27771.16 | 120.0003 | 2 | 6 | 3.964453 | 4.890129 | 0.1623079 | 0 | 0.6376617 | 0
2018-02-08 17:40 | 27891.16 | 240.0019 | 2 | 6 | 4.008293 | 4.890118 | 0.3253069 | 0 | 1.287583 | 0
2018-02-08 17:42 | 28011.16 | 360.0011 | 2 | 6 | 4.042578 | 4.889919 | 0.4882922 | 0 | 1.943774 | 0
2018-02-08 17:44 | 28131.16 | 480.0002 | 2 | 6 | 4.07033 | 4.889896 | 0.6512728 | 0 | 2.604972 | 0
2018-02-08 17:46 | 28251.16 | 600.0002 | 2 | 6 | 4.093742 | 4.889917 | 0.814253 | 0 | 3.270291 | 0
2018-02-08 17:48 | 28371.16 | 720.0011 | 2 | 6 | 4.117802 | 4.889894 | 0.9772354 | 0 | 3.939427 | 0
2018-02-08 17:50 | 28491.16 | 840.0009 | 2 | 6 | 4.144494 | 4.89015 | 1.140217 | 0 | 4.612689 | 0
2018-02-08 17:52 | 28611.16 | 960.0002 | 2 | 6 | 4.173988 | 4.890081 | 1.303205 | 0 | 5.290548 | 0
2018-02-08 17:54 | 28731.16 | 1080.0003 | 2 | 6 | 4.200418 | 4.745129 | 1.465691 | 0 | 5.971297 | 0
2018-02-08 17:56 | 28851.16 | 1200.0011 | 2 | 6 | 4.200409 | 4.148109 | 1.613687 | 0 | 6.592942 | 0
2018-02-08 17:58 | 28971.16 | 1320.0003 | 2 | 6 | 4.200408 | 3.602798 | 1.742742 | 0 | 7.135026 | 0
2018-02-08 17:59 | 29052.44 | 1401.2745 | 2 | 6 | 4.200392 | 3.259977 | 1.820161 | 0 | 7.460215 | 0
2018-02-08 18:01 | 29172.45 | 120.0017 | 3 | 6 | 4.228626 | 3.260029 | 1.928386 | 4.2e-11 | 7.916214 | 1.73e-10
2018-02-08 18:03 | 29292.45 | 240.0002 | 3 | 6 | 4.26182 | 3.260023 | 2.037038 | 4.2e-11 | 8.37744 | 1.73e-10
2018-02-08 18:05 | 29412.45 | 360.0002 | 3 | 6 | 4.29748 | 3.260004 | 2.145693 | 4.2e-11 | 8.842423 | 1.73e-10
2018-02-08 18:07 | 29532.45 | 480.0009 | 3 | 6 | 4.335269 | 3.25996 | 2.254349 | 4.2e-11 | 9.31141 | 1.73e-10
2018-02-08 18:09 | 29652.45 | 600.0017 | 3 | 6 | 4.374857 | 3.259916 | 2.363005 | 4.2e-11 | 9.784596 | 1.73e-10
2018-02-08 18:11 | 29772.45 | 720.0002 | 3 | 6 | 4.400395 | 2.987064 | 2.469818 | 4.2e-11 | 10.25375 | 1.73e-10
2018-02-08 18:13 | 29892.45 | 840.0002 | 3 | 6 | 4.400411 | 2.473118 | 2.560425 | 4.2e-11 | 10.65245 | 1.73e-10
2018-02-08 18:15 | 30012.45 | 960.0006 | 3 | 6 | 4.400384 | 2.063723 | 2.635791 | 4.2e-11 | 10.98409 | 1.73e-10
2018-02-08 18:17 | 30132.45 | 1080.001 | 3 | 6 | 4.400376 | 1.732973 | 2.698892 | 4.2e-11 | 11.26176 | 1.73e-10
2018-02-08 18:19 | 30252.45 | 1200.0002 | 3 | 6 | 4.400395 | 1.465544 | 2.752046 | 4.2e-11 | 11.49566 | 1.73e-10
2018-02-08 18:21 | 30372.45 | 1320.0018 | 3 | 6 | 4.400383 | 1.246569 | 2.797116 | 4.2e-11 | 11.69398 | 1.73e-10
2018-02-08 18:23 | 30492.45 | 1440.0002 | 3 | 6 | 4.400353 | 1.067711 | 2.835593 | 4.2e-11 | 11.8633 | 1.73e-10
2018-02-08 18:25 | 30612.45 | 1560.0002 | 3 | 6 | 4.400355 | 0.9209938 | 2.868662 | 4.2e-11 | 12.00881 | 1.73e-10
2018-02-08 18:27 | 30732.45 | 1680.0002 | 3 | 6 | 4.400374 | 0.7997952 | 2.897267 | 4.2e-11 | 12.13469 | 1.73e-10
2018-02-08 18:29 | 30852.45 | 1800.0017 | 3 | 6 | 4.400369 | 0.6978931 | 2.922171 | 4.2e-11 | 12.24427 | 1.73e-10
2018-02-08 18:30 | 30914.93 | 1862.4806 | 3 | 6 | 4.400367 | 0.6519947 | 2.933875 | 4.2e-11 | 12.29577 | 1.73e-10
2018-02-08 18:32 | 31034.98 | 120.0006 | 4 | 6 | 4.354795 | 0 | 2.933875 | 4.2e-11 | 12.29577 | 1.73e-10
2018-02-08 18:34 | 31154.98 | 240.0014 | 4 | 6 | 4.350945 | 0 | 2.933875 | 4.2e-11 | 12.29577 | 1.73e-10
2018-02-08 18:35 | 31214.98 | 300.0028 | 4 | 6 | 4.34979 | 0 | 2.933875 | 4.2e-11 | 12.29577 | 1.73e-10
2018-02-08 18:37 | 31335.07 | 120.0007 | 5 | 6 | 3.890319 | -6.519877 | 2.933875 | 0.2173043 | 12.29577 | 0.8584073
2018-02-08 18:39 | 31455.07 | 240.0018 | 5 | 6 | 3.805302 | -6.520083 | 2.933875 | 0.4346251 | 12.29577 | 1.694441
2018-02-08 18:41 | 31575.07 | 360.0002 | 5 | 6 | 3.727469 | -6.519835 | 2.933875 | 0.6519284 | 12.29577 | 2.512782
2018-02-08 18:43 | 31695.07 | 480.0018 | 5 | 6 | 3.655644 | -6.519829 | 2.933875 | 0.8692452 | 12.29577 | 3.314906
2018-02-08 18:45 | 31815.07 | 600.0018 | 5 | 6 | 3.590754 | -6.519839 | 2.933875 | 1.086558 | 12.29577 | 4.102134
2018-02-08 18:47 | 31935.07 | 720.0011 | 5 | 6 | 3.534167 | -6.519827 | 2.933875 | 1.303859 | 12.29577 | 4.876105
2018-02-08 18:49 | 32055.07 | 840.0019 | 5 | 6 | 3.485773 | -6.520107 | 2.933875 | 1.521176 | 12.29577 | 5.638755
2018-02-08 18:51 | 32175.07 | 960.0003 | 5 | 6 | 3.443692 | -6.519858 | 2.933875 | 1.738482 | 12.29577 | 6.391571
2018-02-08 18:53 | 32295.07 | 1080.0009 | 5 | 6 | 3.405462 | -6.519818 | 2.933875 | 1.955793 | 12.29577 | 7.135718
2018-02-08 18:55 | 32415.07 | 1200.001 | 5 | 6 | 3.36853 | -6.5202 | 2.933875 | 2.173109 | 12.29577 | 7.871769
2018-02-08 18:57 | 32535.07 | 1320.0019 | 5 | 6 | 3.325487 | -6.519839 | 2.933875 | 2.390412 | 12.29577 | 8.599353
2018-02-08 18:59 | 32655.07 | 1440.0003 | 5 | 6 | 3.253231 | -6.520113 | 2.933875 | 2.607718 | 12.29577 | 9.314873
2018-02-08 19:01 | 32775.07 | 1560.001 | 5 | 6 | 3.125652 | -6.520158 | 2.933875 | 2.825038 | 12.29577 | 10.00959
2018-02-08 19:02 | 32833.51 | 1618.4424 | 5 | 6 | 2.999997 | -6.520172 | 2.933875 | 2.930873 | 12.29577 | 10.33451
2018-02-08 19:04 | 32953.56 | 120.0015 | 6 | 6 | 3.588725 | 0 | 2.933875 | 2.930873 | 12.29577 | 10.33451
2018-02-08 19:06 | 33073.56 | 240.0015 | 6 | 6 | 3.62018 | 0 | 2.933875 | 2.930873 | 12.29577 | 10.33451
2018-02-08 19:07 | 33133.56 | 300.0021 | 6 | 6 | 3.627728 | 0 | 2.933875 | 2.930873 | 12.29577 | 10.33451
2018-02-08 19:07 | 33133.57 | 0.0048 | 7 | 7 | 3.627744 | 0 | 0 | 0 | 0 | 0
2018-02-08 19:09 | 33253.66 | 120.0011 | 2 | 7 | 3.965263 | 4.889969 | 0.1622969 | 0 | 0.6377639 | 0
2018-02-08 19:11 | 33373.66 | 240.002 | 2 | 7 | 4.009082 | 4.889919 | 0.3252847 | 0 | 1.287769 | 0
2018-02-08 19:13 | 33493.66 | 360.0001 | 2 | 7 | 4.043225 | 4.889973 | 0.4882646 | 0 | 1.944056 | 0
2018-02-08 19:15 | 33613.66 | 480.0019 | 2 | 7 | 4.070836 | 4.889973 | 0.6512556 | 0 | 2.605389 | 0
2018-02-08 19:17 | 33733.66 | 600.0019 | 2 | 7 | 4.094132 | 4.889969 | 0.8142384 | 0 | 3.270793 | 0
2018-02-08 19:19 | 33853.66 | 720.0012 | 2 | 7 | 4.118123 | 4.889975 | 0.9772142 | 0 | 3.939958 | 0
2018-02-08 19:21 | 33973.66 | 840.002 | 2 | 7 | 4.144788 | 4.889977 | 1.140202 | 0 | 4.613298 | 0
2018-02-08 19:23 | 34093.66 | 960.0019 | 2 | 7 | 4.174276 | 4.889997 | 1.303194 | 0 | 5.291229 | 0
2018-02-08 19:25 | 34213.66 | 1080.0003 | 2 | 7 | 4.200416 | 4.738791 | 1.465628 | 0 | 5.971797 | 0
2018-02-08 19:27 | 34333.66 | 1200.0003 | 2 | 7 | 4.2004 | 4.142456 | 1.613434 | 0 | 6.592642 | 0
2018-02-08 19:29 | 34453.66 | 1320.0012 | 2 | 7 | 4.200397 | 3.597065 | 1.742304 | 0 | 7.133948 | 0
2018-02-08 19:31 | 34533.66 | 1400.0089 | 2 | 7 | 4.200406 | 3.259985 | 1.818449 | 0 | 7.453789 | 0
2018-02-08 19:33 | 34653.68 | 120.0009 | 3 | 7 | 4.228704 | 3.259979 | 1.926672 | 0 | 7.909781 | 0
2018-02-08 19:35 | 34773.68 | 240.0008 | 3 | 7 | 4.261956 | 3.260015 | 2.035324 | 0 | 8.371019 | 0
2018-02-08 19:37 | 34893.68 | 360.0008 | 3 | 7 | 4.297698 | 3.259996 | 2.143983 | 0 | 8.836043 | 0
2018-02-08 19:39 | 35013.68 | 480.0017 | 3 | 7 | 4.335606 | 3.260044 | 2.252639 | 0 | 9.305053 | 0
2018-02-08 19:41 | 35133.68 | 600.0017 | 3 | 7 | 4.375329 | 3.26 | 2.361297 | 0 | 9.778298 | 0
2018-02-08 19:43 | 35253.68 | 720.0009 | 3 | 7 | 4.400416 | 2.980068 | 2.467994 | 0 | 10.24697 | 0
2018-02-08 19:45 | 35373.68 | 840.0017 | 3 | 7 | 4.400402 | 2.467581 | 2.558394 | 0 | 10.64477 | 0
2018-02-08 19:47 | 35493.68 | 960.0017 | 3 | 7 | 4.400395 | 2.060825 | 2.633612 | 0 | 10.97575 | 0
2018-02-08 19:49 | 35613.68 | 1080.0002 | 3 | 7 | 4.400373 | 1.7311 | 2.696611 | 0 | 11.25298 | 0
2018-02-08 19:51 | 35733.68 | 1200.0017 | 3 | 7 | 4.400377 | 1.463873 | 2.749711 | 0 | 11.48664 | 0
2018-02-08 19:53 | 35853.68 | 1320.0001 | 3 | 7 | 4.400377 | 1.246397 | 2.794764 | 0 | 11.68488 | 0
2018-02-08 19:55 | 35973.68 | 1440.0017 | 3 | 7 | 4.400362 | 1.068199 | 2.833244 | 0 | 11.85421 | 0
2018-02-08 19:57 | 36093.68 | 1560.0009 | 3 | 7 | 4.400373 | 0.9218674 | 2.866331 | 0 | 11.99981 | 0
2018-02-08 19:59 | 36213.68 | 1680.0017 | 3 | 7 | 4.400366 | 0.8001232 | 2.894961 | 0 | 12.12579 | 0
2018-02-08 20:01 | 36333.68 | 1800.0009 | 3 | 7 | 4.400334 | 0.6981277 | 2.919889 | 0 | 12.23548 | 0
2018-02-08 20:02 | 36397.12 | 1863.4414 | 3 | 7 | 4.400358 | 0.6519852 | 2.931782 | 0 | 12.28782 | 0
2018-02-08 20:04 | 36517.17 | 120.0016 | 4 | 7 | 4.354789 | 0 | 2.931782 | 0 | 12.28782 | 0
2018-02-08 20:06 | 36637.17 | 240.0009 | 4 | 7 | 4.350962 | 0 | 2.931782 | 0 | 12.28782 | 0
2018-02-08 20:07 | 36697.17 | 300.0023 | 4 | 7 | 4.34979 | 0 | 2.931782 | 0 | 12.28782 | 0
2018-02-08 20:09 | 36817.26 | 120.0002 | 5 | 7 | 3.89067 | -6.520101 | 2.931782 | 0.2173115 | 12.28782 | 0.8584906
2018-02-08 20:11 | 36937.26 | 240.0003 | 5 | 7 | 3.805774 | -6.520088 | 2.931782 | 0.4346258 | 12.28782 | 1.694596
2018-02-08 20:13 | 37057.26 | 360.0001 | 5 | 7 | 3.727916 | -6.5202 | 2.931782 | 0.6519492 | 12.28782 | 2.513111
2018-02-08 20:15 | 37177.26 | 480.0002 | 5 | 7 | 3.656057 | -6.519947 | 2.931782 | 0.8692593 | 12.28782 | 3.315308
2018-02-08 20:17 | 37297.26 | 600.0002 | 5 | 7 | 3.591268 | -6.520137 | 2.931782 | 1.086569 | 12.28782 | 4.102624
2018-02-08 20:19 | 37417.26 | 720.0002 | 5 | 7 | 3.534669 | -6.519853 | 2.931782 | 1.303887 | 12.28782 | 4.876768
2018-02-08 20:21 | 37537.26 | 840.0009 | 5 | 7 | 3.486243 | -6.520166 | 2.931782 | 1.521198 | 12.28782 | 5.639498
2018-02-08 20:23 | 37657.26 | 960.001 | 5 | 7 | 3.443971 | -6.520174 | 2.931782 | 1.738507 | 12.28782 | 6.392401
2018-02-08 20:25 | 37777.26 | 1080.0009 | 5 | 7 | 3.405684 | -6.520128 | 2.931782 | 1.955826 | 12.28782 | 7.136631
2018-02-08 20:27 | 37897.26 | 1200.0002 | 5 | 7 | 3.368715 | -6.519834 | 2.931782 | 2.173137 | 12.28782 | 7.872722
2018-02-08 20:29 | 38017.26 | 1320.0002 | 5 | 7 | 3.325501 | -6.520156 | 2.931782 | 2.390454 | 12.28782 | 8.600368
2018-02-08 20:31 | 38137.26 | 1440.0002 | 5 | 7 | 3.253083 | -6.520193 | 2.931782 | 2.607768 | 12.28782 | 9.315894
2018-02-08 20:33 | 38257.26 | 1560.0009 | 5 | 7 | 3.124994 | -6.519893 | 2.931782 | 2.825079 | 12.28782 | 10.0105
2018-02-08 20:34 | 38315.14 | 1617.8871 | 5 | 7 | 2.999991 | -6.519886 | 2.931782 | 2.929905 | 12.28782 | 10.33228
2018-02-08 20:36 | 38435.19222 | 120 | 6 | 7 | 3.588546 | 0 | 2.931782 | 2.929905 | 12.28782 | 10.33228
2018-02-08 20:38 | 38555.19312 | 240.0009 | 6 | 7 | 3.619993 | 0 | 2.931782 | 2.929905 | 12.28782 | 10.33228
2018-02-08 20:39 | 38615.19442 | 300.0022 | 6 | 7 | 3.627568 | 0 | 2.931782 | 2.929905 | 12.28782 | 10.33228
2018-02-08 20:39 | 38615.20584 | 0.0024 | 7 | 8 | 3.62757 | 0 | 0 | 0 | 0 | 0
2018-02-08 20:41 | 38735.29 | 120.0018 | 2 | 8 | 3.965611 | 4.890078 | 0.1623081 | 3.6e-11 | 0.6378599 | 1.3e-10
2018-02-08 20:43 | 38855.29 | 240.0001 | 2 | 8 | 4.009485 | 4.889805 | 0.3252953 | 3.6e-11 | 1.287928 | 1.3e-10
2018-02-08 20:45 | 38975.29 | 360.0003 | 2 | 8 | 4.04379 | 4.890074 | 0.4882864 | 3.6e-11 | 1.944344 | 1.3e-10
2018-02-08 20:47 | 39095.29 | 480.0001 | 2 | 8 | 4.07143 | 4.890089 | 0.6512734 | 3.6e-11 | 2.605756 | 1.3e-10
2018-02-08 20:49 | 39215.29 | 600 | 2 | 8 | 4.094725 | 4.889868 | 0.8142644 | 3.6e-11 | 3.271292 | 1.3e-10
2018-02-08 20:51 | 39335.29 | 720.0018 | 2 | 8 | 4.118817 | 4.889853 | 0.9772509 | 3.6e-11 | 3.940609 | 1.3e-10
2018-02-08 20:53 | 39455.29 | 840.0001 | 2 | 8 | 4.145624 | 4.889908 | 1.140229 | 3.6e-11 | 4.614036 | 1.3e-10
2018-02-08 20:55 | 39575.29 | 960.0002 | 2 | 8 | 4.175181 | 4.890158 | 1.303216 | 3.6e-11 | 5.292079 | 1.3e-10
2018-02-08 20:57 | 39695.29 | 1080.0018 | 2 | 8 | 4.200418 | 4.723459 | 1.465533 | 3.6e-11 | 5.972274 | 1.3e-10
2018-02-08 20:59 | 39815.29 | 1200.0002 | 2 | 8 | 4.200398 | 4.129328 | 1.612872 | 3.6e-11 | 6.591157 | 1.3e-10
2018-02-08 21:01 | 39935.29 | 1320.0002 | 2 | 8 | 4.200413 | 3.587879 | 1.741353 | 3.6e-11 | 7.130829 | 1.3e-10
2018-02-08 21:02 | 40013.32 | 1398.0343 | 2 | 8 | 4.200401 | 3.259998 | 1.815529 | 3.6e-11 | 7.442398 | 1.3e-10
2018-02-08 21:04 | 40133.34 | 120.0001 | 3 | 8 | 4.228623 | 3.260012 | 1.923748 | 3.6e-11 | 7.89837 | 1.3e-10
2018-02-08 21:06 | 40253.34 | 240.0018 | 3 | 8 | 4.261833 | 3.260044 | 2.032407 | 3.6e-11 | 8.359624 | 1.3e-10
2018-02-08 21:08 | 40373.34 | 360.0001 | 3 | 8 | 4.297467 | 3.260017 | 2.141059 | 3.6e-11 | 8.824598 | 1.3e-10
2018-02-08 21:10 | 40493.34 | 480.0002 | 3 | 8 | 4.335298 | 3.259975 | 2.249719 | 3.6e-11 | 9.293594 | 1.3e-10
2018-02-08 21:12 | 40613.34 | 600.0001 | 3 | 8 | 4.374921 | 3.260111 | 2.358377 | 3.6e-11 | 9.7668 | 1.3e-10
2018-02-08 21:14 | 40733.34 | 720.0018 | 3 | 8 | 4.400402 | 2.987181 | 2.465189 | 3.6e-11 | 10.23595 | 1.3e-10
2018-02-08 21:16 | 40853.34 | 840.0018 | 3 | 8 | 4.4004 | 2.474091 | 2.555814 | 3.6e-11 | 10.63474 | 1.3e-10
2018-02-08 21:18 | 40973.34 | 960.0002 | 3 | 8 | 4.400405 | 2.066755 | 2.631241 | 3.6e-11 | 10.96664 | 1.3e-10
2018-02-08 21:20 | 41093.34 | 1080.0026 | 3 | 8 | 4.400379 | 1.736946 | 2.694434 | 3.6e-11 | 11.24472 | 1.3e-10
2018-02-08 21:22 | 41213.34 | 1200.0002 | 3 | 8 | 4.400372 | 1.46916 | 2.747707 | 3.6e-11 | 11.47914 | 1.3e-10
2018-02-08 21:24 | 41333.34 | 1320.001 | 3 | 8 | 4.400377 | 1.250748 | 2.792918 | 3.6e-11 | 11.67808 | 1.3e-10
2018-02-08 21:26 | 41453.34 | 1440.0018 | 3 | 8 | 4.400388 | 1.073053 | 2.831538 | 3.6e-11 | 11.84803 | 1.3e-10
2018-02-08 21:28 | 41573.34 | 1560.001 | 3 | 8 | 4.400382 | 0.9257736 | 2.864756 | 3.6e-11 | 11.9942 | 1.3e-10
2018-02-08 21:30 | 41693.34 | 1680.001 | 3 | 8 | 4.400352 | 0.8030949 | 2.893502 | 3.6e-11 | 12.12069 | 1.3e-10
2018-02-08 21:32 | 41813.34 | 1800.0002 | 3 | 8 | 4.400342 | 0.7012005 | 2.918526 | 3.6e-11 | 12.2308 | 1.3e-10
2018-02-08 21:33 | 41880.58 | 1867.2431 | 3 | 8 | 4.400377 | 0.6519928 | 2.931154 | 3.6e-11 | 12.28637 | 1.3e-10
2018-02-08 21:35 | 42000.63 | 120.0002 | 4 | 8 | 4.354871 | 0 | 2.931154 | 3.6e-11 | 12.28637 | 1.3e-10
2018-02-08 21:37 | 42120.63 | 240.0014 | 4 | 8 | 4.351059 | 0 | 2.931154 | 3.6e-11 | 12.28637 | 1.3e-10
2018-02-08 21:38 | 42180.63 | 300.0032 | 4 | 8 | 4.349882 | 0 | 2.931154 | 3.6e-11 | 12.28637 | 1.3e-10
2018-02-08 21:40 | 42300.72 | 120.0009 | 5 | 8 | 3.891729 | -6.520206 | 2.931154 | 0.2173176 | 12.28637 | 0.8587155
2018-02-08 21:42 | 42420.72 | 240.0002 | 5 | 8 | 3.806839 | -6.52008 | 2.931154 | 0.4346261 | 12.28637 | 1.695035
2018-02-08 21:44 | 42540.72 | 360.0002 | 5 | 8 | 3.729001 | -6.519834 | 2.931154 | 0.6519393 | 12.28637 | 2.513747
2018-02-08 21:46 | 42660.72 | 480.0002 | 5 | 8 | 3.656888 | -6.519855 | 2.931154 | 0.8692493 | 12.28637 | 3.316143
2018-02-08 21:48 | 42780.72 | 600.0009 | 5 | 8 | 3.591861 | -6.519853 | 2.931154 | 1.08656 | 12.28637 | 4.103615
2018-02-08 21:50 | 42900.72 | 720.0009 | 5 | 8 | 3.535143 | -6.51989 | 2.931154 | 1.303871 | 12.28637 | 4.877843
2018-02-08 21:52 | 43020.72 | 840.0002 | 5 | 8 | 3.486553 | -6.519814 | 2.931154 | 1.521179 | 12.28637 | 5.640647
2018-02-08 21:54 | 43140.72 | 960.001 | 5 | 8 | 3.444243 | -6.520189 | 2.931154 | 1.73849 | 12.28637 | 6.393621
2018-02-08 21:56 | 43260.72 | 1080.0002 | 5 | 8 | 3.405943 | -6.520196 | 2.931154 | 1.955799 | 12.28637 | 7.137882
2018-02-08 21:58 | 43380.72 | 1200.0003 | 5 | 8 | 3.368911 | -6.520149 | 2.931154 | 2.173111 | 12.28637 | 7.874018
2018-02-08 22:00 | 43500.72 | 1320.0017 | 5 | 8 | 3.325746 | -6.519914 | 2.931154 | 2.390436 | 12.28637 | 8.60174
2018-02-08 22:02 | 43620.72 | 1440.0002 | 5 | 8 | 3.253039 | -6.519882 | 2.931154 | 2.607744 | 12.28637 | 9.317262
2018-02-08 22:04 | 43740.72 | 1560.0009 | 5 | 8 | 3.124853 | -6.519856 | 2.931154 | 2.825055 | 12.28637 | 10.01185
2018-02-08 22:05 | 43798.62 | 1617.8983 | 5 | 8 | 2.999995 | -6.52009 | 2.931154 | 2.929904 | 12.28637 | 10.33369
2018-02-08 22:07 | 43918.66 | 120.0017 | 6 | 8 | 3.588132 | 0 | 2.931154 | 2.929904 | 12.28637 | 10.33369
2018-02-08 22:09 | 44038.66 | 240.0017 | 6 | 8 | 3.619586 | 0 | 2.931154 | 2.929904 | 12.28637 | 10.33369
2018-02-08 22:10 | 44098.67 | 300.0031 | 6 | 8 | 3.627118 | 0 | 2.931154 | 2.929904 | 12.28637 | 10.33369
2018-02-08 22:10 | 44098.68 | 0.0025 | 7 | 9 | 3.627193 | 0 | 0 | 0 | 0 | 0
2018-02-08 22:12 | 44218.7664 | 120.0019 | 2 | 9 | 3.96552 | 4.889868 | 0.1623062 | 0 | 0.6378259 | 0
2018-02-08 22:14 | 44338.7651 | 240.0006 | 2 | 9 | 4.009415 | 4.889967 | 0.3252865 | 0 | 1.287855 | 0
2018-02-08 22:16 | 44458.7655 | 360.001 | 2 | 9 | 4.043716 | 4.889967 | 0.48827 | 0 | 1.944225 | 0
2018-02-08 22:18 | 44578.7647 | 480.0002 | 2 | 9 | 4.071433 | 4.88994 | 0.6512516 | 0 | 2.605608 | 0
2018-02-08 22:20 | 44698.7646 | 600.0001 | 2 | 9 | 4.094775 | 4.88995 | 0.8142332 | 0 | 3.27111 | 0
2018-02-08 22:22 | 44818.7646 | 720.0001 | 2 | 9 | 4.118829 | 4.889917 | 0.9772089 | 0 | 3.940387 | 0
2018-02-08 22:24 | 44938.7655 | 840.001 | 2 | 9 | 4.145582 | 4.889898 | 1.140198 | 0 | 4.613856 | 0
2018-02-08 22:26 | 45058.7646 | 960.0001 | 2 | 9 | 4.175165 | 4.889856 | 1.303169 | 0 | 5.291835 | 0
2018-02-08 22:28 | 45178.7651 | 1080.0006 | 2 | 9 | 4.200414 | 4.721603 | 1.465465 | 0 | 5.971939 | 0
2018-02-08 22:30 | 45298.7664 | 1200.0019 | 2 | 9 | 4.200411 | 4.128628 | 1.612766 | 0 | 6.590662 | 0
2018-02-08 22:32 | 45418.7665 | 1320.002 | 2 | 9 | 4.200387 | 3.585175 | 1.741207 | 0 | 7.130169 | 0
2018-02-08 22:33 | 45496.1989 | 1397.4344 | 2 | 9 | 4.200408 | 3.259977 | 1.814779 | 0 | 7.439201 | 0
2018-02-08 22:35 | 45616.21 | 120.0017 | 3 | 9 | 4.228681 | 3.259981 | 1.922995 | 0 | 7.895163 | 0
2018-02-08 22:37 | 45736.21 | 240.0009 | 3 | 9 | 4.261949 | 3.259975 | 2.031649 | 0 | 8.356406 | 0
2018-02-08 22:39 | 45856.21 | 360.0002 | 3 | 9 | 4.297611 | 3.259985 | 2.140306 | 0 | 8.821414 | 0
2018-02-08 22:41 | 45976.21 | 480.0009 | 3 | 9 | 4.335453 | 3.260017 | 2.248965 | 0 | 9.290427 | 0
2018-02-08 22:43 | 46096.22 | 600.0018 | 3 | 9 | 4.375017 | 3.260004 | 2.357622 | 0 | 9.763642 | 0
2018-02-08 22:45 | 46216.22 | 720.0018 | 3 | 9 | 4.400411 | 2.985624 | 2.464407 | 0 | 10.23268 | 0
2018-02-08 22:47 | 46336.21 | 840.001 | 3 | 9 | 4.400395 | 2.472307 | 2.554974 | 0 | 10.63121 | 0
2018-02-08 22:49 | 46456.21 | 960.001 | 3 | 9 | 4.4004 | 2.06498 | 2.630352 | 0 | 10.9629 | 0
2018-02-08 22:51 | 46576.22 | 1080.0018 | 3 | 9 | 4.400398 | 1.735735 | 2.693496 | 0 | 11.24076 | 0
2018-02-08 22:53 | 46696.21 | 1200.0002 | 3 | 9 | 4.400381 | 1.467529 | 2.746717 | 0 | 11.47495 | 0
2018-02-08 22:55 | 46816.22 | 1320.0018 | 3 | 9 | 4.400385 | 1.249542 | 2.791869 | 0 | 11.67364 | 0
2018-02-08 22:57 | 46936.21 | 1440.001 | 3 | 9 | 4.40038 | 1.071072 | 2.830436 | 0 | 11.84335 | 0
2018-02-08 22:59 | 47056.22 | 1560.0018 | 3 | 9 | 4.400359 | 0.923851 | 2.863599 | 0 | 11.98928 | 0
2018-02-08 23:01 | 47176.21 | 1680.0002 | 3 | 9 | 4.400338 | 0.8017235 | 2.892301 | 0 | 12.11558 | 0
2018-02-08 23:03 | 47296.21 | 1800.0001 | 3 | 9 | 4.400354 | 0.7004585 | 2.917293 | 0 | 12.22555 | 0
2018-02-08 23:04 | 47362.14 | 1865.9231 | 3 | 9 | 4.400373 | 0.6519947 | 2.929666 | 0 | 12.27999 | 0
2018-02-08 23:06 | 47482.18 | 120.0008 | 4 | 9 | 4.354701 | 0 | 2.929666 | 0 | 12.27999 | 0
2018-02-08 23:08 | 47602.18 | 240.0007 | 4 | 9 | 4.350873 | 0 | 2.929666 | 0 | 12.27999 | 0
2018-02-08 23:09 | 47662.19 | 300.0029 | 4 | 9 | 4.349697 | 0 | 2.929666 | 0 | 12.27999 | 0
2018-02-08 23:11 | 47782.27 | 120.0001 | 5 | 9 | 3.889469 | -6.519794 | 2.929666 | 0.2173006 | 12.27999 | 0.8581927
2018-02-08 23:13 | 47902.27 | 240.0002 | 5 | 9 | 3.804597 | -6.520223 | 2.929666 | 0.4346265 | 12.27999 | 1.694089
2018-02-08 23:15 | 48022.27 | 360.0019 | 5 | 9 | 3.726806 | -6.520141 | 2.929666 | 0.6519426 | 12.27999 | 2.512328
2018-02-08 23:17 | 48142.27 | 480.0002 | 5 | 9 | 3.65497 | -6.520143 | 2.929666 | 0.8692581 | 12.27999 | 3.314305
2018-02-08 23:19 | 48262.28 | 600.0028 | 5 | 9 | 3.590144 | -6.520177 | 2.929666 | 1.08657 | 12.27999 | 4.101392
2018-02-08 23:21 | 48382.27 | 720.001 | 5 | 9 | 3.533661 | -6.52017 | 2.929666 | 1.303882 | 12.27999 | 4.875276
2018-02-08 23:23 | 48502.27 | 840.001 | 5 | 9 | 3.485248 | -6.520174 | 2.929666 | 1.521192 | 12.27999 | 5.637787
2018-02-08 23:25 | 48622.27 | 960.0019 | 5 | 9 | 3.443059 | -6.520132 | 2.929666 | 1.73852 | 12.27999 | 6.390548
2018-02-08 23:27 | 48742.27 | 1080.0013 | 5 | 9 | 3.40484 | -6.520088 | 2.929666 | 1.955828 | 12.27999 | 7.13455
2018-02-08 23:29 | 48862.27 | 1200.001 | 5 | 9 | 3.3679 | -6.520132 | 2.929666 | 2.173145 | 12.27999 | 7.870475
2018-02-08 23:31 | 48982.27 | 1320.001 | 5 | 9 | 3.324685 | -6.520097 | 2.929666 | 2.39047 | 12.27999 | 8.597969
2018-02-08 23:33 | 49102.27 | 1440.0019 | 5 | 9 | 3.251939 | -6.520069 | 2.929666 | 2.60779 | 12.27999 | 9.313311
2018-02-08 23:35 | 49222.27 | 1560.0002 | 5 | 9 | 3.12299 | -6.519781 | 2.929666 | 2.825102 | 12.27999 | 10.0076
2018-02-08 23:36 | 49279 | 1616.7313 | 5 | 9 | 2.999982 | -6.520105 | 2.929666 | 2.927844 | 12.27999 | 10.32286
2018-02-08 23:38 | 49399.05 | 120.0016 | 6 | 9 | 3.58814 | 0 | 2.929666 | 2.927844 | 12.27999 | 10.32286
2018-02-08 23:40 | 49519.05 | 240.0017 | 6 | 9 | 3.619554 | 0 | 2.929666 | 2.927844 | 12.27999 | 10.32286
2018-02-08 23:41 | 49579.05 | 300.0032 | 6 | 9 | 3.627072 | 0 | 2.929666 | 2.927844 | 12.27999 | 10.32286
2018-02-08 23:41 | 49579.06 | 0.0024 | 7 | 10 | 3.627104 | 0 | 0 | 0 | 0 | 0
2018-02-08 23:43 | 49699.14 | 120.0004 | 2 | 10 | 3.96572 | 4.889906 | 0.1623003 | 0 | 0.6378379 | 0
2018-02-08 23:45 | 49819.14 | 240.0002 | 2 | 10 | 4.00956 | 4.889944 | 0.3252842 | 0 | 1.287904 | 0
2018-02-08 23:47 | 49939.14 | 360.0016 | 2 | 10 | 4.043736 | 4.889912 | 0.4882644 | 0 | 1.944271 | 0
2018-02-08 23:49 | 50059.15 | 480.0025 | 2 | 10 | 4.071381 | 4.889923 | 0.6512485 | 0 | 2.605663 | 0
2018-02-08 23:51 | 50179.14 | 600.0002 | 2 | 10 | 4.094734 | 4.89016 | 0.8142235 | 0 | 3.271127 | 0
2018-02-08 23:53 | 50299.14 | 720.0009 | 2 | 10 | 4.11873 | 4.889914 | 0.9772066 | 0 | 3.940418 | 0
2018-02-08 23:55 | 50419.14 | 840.0016 | 2 | 10 | 4.145523 | 4.889856 | 1.140192 | 0 | 4.613858 | 0
2018-02-08 23:57 | 50539.14 | 960.0011 | 2 | 10 | 4.175098 | 4.889847 | 1.303172 | 0 | 5.291863 | 0
2018-02-08 23:59 | 50659.14 | 1080.0002 | 2 | 10 | 4.200414 | 4.722527 | 1.465476 | 0 | 5.97199 | 0
2018-02-09 00:01 | 50779.14 | 1200.001 | 2 | 10 | 4.2004 | 4.127506 | 1.612779 | 0 | 6.590724 | 0
2018-02-09 00:03 | 50899.14 | 1320.0002 | 2 | 10 | 4.200411 | 3.584944 | 1.74118 | 0 | 7.130061 | 0
2018-02-09 00:05 | 50976.18 | 1397.0406 | 2 | 10 | 4.200406 | 3.259991 | 1.81438 | 0 | 7.43753 | 0
2018-02-09 00:07 | 51096.2 | 120.0001 | 3 | 10 | 4.228691 | 3.260006 | 1.92259 | 0 | 7.893465 | 0
2018-02-09 00:09 | 51216.2 | 240.0002 | 3 | 10 | 4.261909 | 3.259964 | 2.03125 | 0 | 8.354733 | 0
2018-02-09 00:11 | 51336.2 | 360.0017 | 3 | 10 | 4.297503 | 3.260002 | 2.139906 | 0 | 8.819727 | 0
2018-02-09 00:13 | 51456.2 | 480.0017 | 3 | 10 | 4.335259 | 3.259956 | 2.248564 | 0 | 9.288723 | 0
2018-02-09 00:15 | 51576.2 | 600.0017 | 3 | 10 | 4.374788 | 3.259996 | 2.357218 | 0 | 9.761897 | 0
2018-02-09 00:17 | 51696.2 | 720.0017 | 3 | 10 | 4.400401 | 2.989971 | 2.464068 | 0 | 10.2312 | 0
2018-02-09 00:19 | 51816.2 | 840.0001 | 3 | 10 | 4.400395 | 2.475988 | 2.554769 | 0 | 10.63032 | 0
2018-02-09 00:21 | 51936.2 | 960.001 | 3 | 10 | 4.400373 | 2.06739 | 2.630249 | 0 | 10.96247 | 0
2018-02-09 00:23 | 52056.2 | 1080.001 | 3 | 10 | 4.4004 | 1.737434 | 2.693461 | 0 | 11.24062 | 0
2018-02-09 00:25 | 52176.2 | 1200.0009 | 3 | 10 | 4.4004 | 1.469307 | 2.746732 | 0 | 11.47503 | 0
2018-02-09 00:27 | 52296.2 | 1320.0001 | 3 | 10 | 4.400381 | 1.25024 | 2.791921 | 0 | 11.67388 | 0
2018-02-09 00:29 | 52416.2 | 1440.001 | 3 | 10 | 4.400352 | 1.07093 | 2.830506 | 0 | 11.84367 | 0
2018-02-09 00:31 | 52536.2 | 1560.0002 | 3 | 10 | 4.400352 | 0.9239025 | 2.863683 | 0 | 11.98966 | 0
2018-02-09 00:33 | 52656.2 | 1680.0018 | 3 | 10 | 4.400353 | 0.8022995 | 2.8924 | 0 | 12.11603 | 0
2018-02-09 00:35 | 52776.2 | 1800.0001 | 3 | 10 | 4.400354 | 0.701086 | 2.917402 | 0 | 12.22604 | 0
2018-02-09 00:36 | 52842.17 | 1865.9655 | 3 | 10 | 4.400354 | 0.6519966 | 2.929787 | 0 | 12.28054 | 0
2018-02-09 00:38 | 52962.21 | 120.001 | 4 | 10 | 4.354852 | 0 | 2.929788 | 0 | 12.28055 | 0
2018-02-09 00:40 | 53082.21 | 240.0004 | 4 | 10 | 4.351052 | 0 | 2.929788 | 0 | 12.28055 | 0
2018-02-09 00:41 | 53142.22 | 300.0042 | 4 | 10 | 4.349897 | 0 | 2.929788 | 0 | 12.28055 | 0
2018-02-09 00:43 | 53262.30422 | 120.0018 | 5 | 10 | 3.891469 | -6.519842 | 2.929788 | 0.2173081 | 12.28055 | 0.8586291
2018-02-09 00:45 | 53382.30422 | 240.0018 | 5 | 10 | 3.806492 | -6.519816 | 2.929788 | 0.43462 | 12.28055 | 1.694888
2018-02-09 00:47 | 53502.30262 | 360.0002 | 5 | 10 | 3.728494 | -6.520158 | 2.929788 | 0.6519235 | 12.28055 | 2.513471
2018-02-09 00:49 | 53622.30422 | 480.0018 | 5 | 10 | 3.65648 | -6.519837 | 2.929788 | 0.8692458 | 12.28055 | 3.315814
2018-02-09 00:51 | 53742.30262 | 600.0002 | 5 | 10 | 3.591494 | -6.520015 | 2.929788 | 1.086559 | 12.28055 | 4.103213
2018-02-09 00:53 | 53862.30422 | 720.0018 | 5 | 10 | 3.534776 | -6.519985 | 2.929788 | 1.303879 | 12.28055 | 4.8774
2018-02-09 00:55 | 53982.30262 | 840.0002 | 5 | 10 | 3.48628 | -6.519846 | 2.929788 | 1.521181 | 12.28055 | 5.640112
2018-02-09 00:57 | 54102.30262 | 960.0002 | 5 | 10 | 3.443906 | -6.519797 | 2.929788 | 1.738501 | 12.28055 | 6.393053
2018-02-09 00:59 | 54222.30372 | 1080.0013 | 5 | 10 | 3.405572 | -6.520149 | 2.929788 | 1.955816 | 12.28055 | 7.137255
2018-02-09 01:01 | 54342.30342 | 1200.001 | 5 | 10 | 3.368576 | -6.51981 | 2.929788 | 2.173119 | 12.28055 | 7.873286
2018-02-09 01:03 | 54462.30422 | 1320.0018 | 5 | 10 | 3.325291 | -6.52012 | 2.929788 | 2.390446 | 12.28055 | 8.600933
2018-02-09 01:05 | 54582.30262 | 1440.0002 | 5 | 10 | 3.252325 | -6.519844 | 2.929788 | 2.607754 | 12.28055 | 9.316339
2018-02-09 01:07 | 54702.30252 | 1560.0001 | 5 | 10 | 3.123183 | -6.519842 | 2.929788 | 2.825063 | 12.28055 | 10.01069
2018-02-09 01:08 | 54759.29672 | 1616.9943 | 5 | 10 | 2.999997 | -6.519903 | 2.929788 | 2.928273 | 12.28055 | 10.3274
2018-02-09 01:10 | 54879.34208 | 120.0001 | 6 | 10 | 3.587934 | 0 | 2.929788 | 2.928273 | 12.28055 | 10.3274
2018-02-09 01:12 | 54999.34198 | 240 | 6 | 10 | 3.619314 | 0 | 2.929788 | 2.928273 | 12.28055 | 10.3274
2018-02-09 01:13 | 55059.34258 | 300.0006 | 6 | 10 | 3.626819 | 0 | 2.929788 | 2.928273 | 12.28055 | 10.3274
2018-02-09 01:13 | 55059.3579 | 0.0048 | 7 | 11 | 3.626955 | 0 | 0 | 0 | 0 | 0
2018-02-09 01:15 | 55179.44 | 120.001 | 2 | 11 | 3.966047 | 4.890068 | 0.162306 | 0 | 0.6378933 | 0
2018-02-09 01:17 | 55299.44 | 240.0009 | 2 | 11 | 4.009953 | 4.890099 | 0.325296 | 0 | 1.288042 | 0
2018-02-09 01:19 | 55419.44 | 360.0002 | 2 | 11 | 4.044265 | 4.890045 | 0.4882831 | 0 | 1.944517 | 0
2018-02-09 01:21 | 55539.44 | 480.0002 | 2 | 11 | 4.071962 | 4.890057 | 0.6512706 | 0 | 2.606016 | 0
2018-02-09 01:23 | 55659.44 | 600.001 | 2 | 11 | 4.095226 | 4.890059 | 0.8142601 | 0 | 3.271627 | 0
2018-02-09 01:25 | 55779.44 | 720.001 | 2 | 11 | 4.119202 | 4.890053 | 0.977243 | 0 | 3.940999 | 0
2018-02-09 01:27 | 55899.44 | 840.0002 | 2 | 11 | 4.145899 | 4.890099 | 1.14023 | 0 | 4.614516 | 0
2018-02-09 01:29 | 56019.44 | 960.001 | 2 | 11 | 4.175369 | 4.890051 | 1.303219 | 0 | 5.292609 | 0
2018-02-09 01:31 | 56139.44 | 1080.0011 | 2 | 11 | 4.200412 | 4.718513 | 1.465483 | 0 | 5.972602 | 0
2018-02-09 01:33 | 56259.45 | 1200.0026 | 2 | 11 | 4.200401 | 4.126423 | 1.612703 | 0 | 6.590985 | 0
2018-02-09 01:35 | 56379.44 | 1320.0003 | 2 | 11 | 4.200407 | 3.583851 | 1.741067 | 0 | 7.130167 | 0
2018-02-09 01:36 | 56456.44 | 1396.9919 | 2 | 11 | 4.200389 | 3.259989 | 1.814207 | 0 | 7.437385 | 0
2018-02-09 01:38 | 56576.45 | 120.0002 | 3 | 11 | 4.228642 | 3.259975 | 1.922413 | 3.07e-10 | 7.893301 | 1.251e-09
2018-02-09 01:40 | 56696.45 | 240.0001 | 3 | 11 | 4.261827 | 3.26 | 2.031071 | 3.07e-10 | 8.354556 | 1.251e-09
2018-02-09 01:42 | 56816.45 | 360.0001 | 3 | 11 | 4.297413 | 3.259991 | 2.139727 | 3.07e-10 | 8.819537 | 1.251e-09
2018-02-09 01:44 | 56936.46 | 480.0017 | 3 | 11 | 4.335157 | 3.260019 | 2.248386 | 3.07e-10 | 9.288524 | 1.251e-09
2018-02-09 01:46 | 57056.45 | 600.0002 | 3 | 11 | 4.374678 | 3.259991 | 2.357041 | 3.07e-10 | 9.761692 | 1.251e-09
2018-02-09 01:48 | 57176.45 | 720.0002 | 3 | 11 | 4.400415 | 2.992348 | 2.463923 | 3.07e-10 | 10.23113 | 1.251e-09
2018-02-09 01:50 | 57296.46 | 840.0017 | 3 | 11 | 4.400394 | 2.47756 | 2.55469 | 3.07e-10 | 10.63054 | 1.251e-09
2018-02-09 01:52 | 57416.45 | 960.0002 | 3 | 11 | 4.400385 | 2.068613 | 2.630209 | 3.07e-10 | 10.96286 | 1.251e-09
2018-02-09 01:54 | 57536.46 | 1080.0018 | 3 | 11 | 4.400385 | 1.737806 | 2.693451 | 3.07e-10 | 11.24114 | 1.251e-09
2018-02-09 01:56 | 57656.45 | 1200.0009 | 3 | 11 | 4.400356 | 1.468287 | 2.746739 | 3.07e-10 | 11.47563 | 1.251e-09
2018-02-09 01:58 | 57776.45 | 1320.001 | 3 | 11 | 4.400343 | 1.249563 | 2.791934 | 3.07e-10 | 11.67451 | 1.251e-09
2018-02-09 02:00 | 57896.46 | 1440.0017 | 3 | 11 | 4.400390625 | 1.071712 | 2.830527 | 3.07e-10 | 11.84433 | 1.251e-09
2018-02-09 02:02 | 58016.45 | 1560.0009 | 3 | 11 | 4.40034 | 0.9237766 | 2.863704 | 3.07e-10 | 11.99032 | 1.251e-09
2018-02-09 02:04 | 58136.45 | 1680.0009 | 3 | 11 | 4.400364 | 0.8027439 | 2.892421 | 3.07e-10 | 12.11668 | 1.251e-09
2018-02-09 02:06 | 58256.45 | 1800.0009 | 3 | 11 | 4.400355 | 0.7006779 | 2.917422 | 3.07e-10 | 12.2267 | 1.251e-09
2018-02-09 02:07 | 58322.15 | 1865.6934 | 3 | 11 | 4.400356 | 0.6519909 | 2.92976 | 3.07e-10 | 12.28099 | 1.251e-09
2018-02-09 02:09 | 58442.19 | 120.0002 | 4 | 11 | 4.354998 | 0 | 2.92976 | 3.07e-10 | 12.28099 | 1.251e-09
2018-02-09 02:11 | 58562.19 | 240.0018 | 4 | 11 | 4.351187 | 0 | 2.92976 | 3.07e-10 | 12.28099 | 1.251e-09
2018-02-09 02:12 | 58622.19 | 300.0023 | 4 | 11 | 4.350035 | 0 | 2.92976 | 3.07e-10 | 12.28099 | 1.251e-09
2018-02-09 02:14 | 58742.27958 | 120.0002 | 5 | 11 | 3.892891 | -6.519813 | 2.92976 | 0.2173063 | 12.28099 | 0.858921
2018-02-09 02:16 | 58862.28118 | 240.0018 | 5 | 11 | 3.807847 | -6.519961 | 2.92976 | 0.4346162 | 12.28099 | 1.695472
2018-02-09 02:18 | 58982.28038 | 360.001 | 5 | 11 | 3.729733 | -6.520143 | 2.92976 | 0.6519302 | 12.28099 | 2.514374
2018-02-09 02:20 | 59102.28028 | 480.0009 | 5 | 11 | 3.65761 | -6.52013 | 2.92976 | 0.8692412 | 12.28099 | 3.316938
2018-02-09 02:22 | 59222.27958 | 600.0002 | 5 | 11 | 3.592471 | -6.520109 | 2.92976 | 1.086558 | 12.28099 | 4.104583
2018-02-09 02:24 | 59342.27958 | 720.0002 | 5 | 11 | 3.535626 | -6.520099 | 2.92976 | 1.30388 | 12.28099 | 4.878971
2018-02-09 02:26 | 59462.28038 | 840.001 | 5 | 11 | 3.487016 | -6.520086 | 2.92976 | 1.521203 | 12.28099 | 5.641929
2018-02-09 02:28 | 59582.28198 | 960.0026 | 5 | 11 | 3.444723 | -6.520109 | 2.92976 | 1.738515 | 12.28099 | 6.395012
2018-02-09 02:30 | 59702.28038 | 1080.001 | 5 | 11 | 3.406372 | -6.520123 | 2.92976 | 1.95583 | 12.28099 | 7.139389
2018-02-09 02:32 | 59822.28048 | 1200.0011 | 5 | 11 | 3.369192 | -6.52009 | 2.92976 | 2.173145 | 12.28099 | 7.875623
2018-02-09 02:34 | 59942.28118 | 1320.0018 | 5 | 11 | 3.325824 | -6.520038 | 2.92976 | 2.390459 | 12.28099 | 8.603354
2018-02-09 02:36 | 60062.27958 | 1440.0002 | 5 | 11 | 3.25288 | -6.520103 | 2.92976 | 2.607771 | 12.28099 | 9.318884
2018-02-09 02:38 | 60182.28038 | 1560.001 | 5 | 11 | 3.1241 | -6.520103 | 2.92976 | 2.825089 | 12.28099 | 10.01341
2018-02-09 02:39 | 60239.66088 | 1617.3815 | 5 | 11 | 2.999994 | -6.520107 | 2.92976 | 2.928995 | 12.28099 | 10.33231
2018-02-09 02:41 | 60359.71 | 119.9999 | 6 | 11 | 3.587177 | 0 | 2.92976 | 2.928995 | 12.28099 | 10.33231
2018-02-09 02:43 | 60479.71 | 240.0015 | 6 | 11 | 3.618559 | 0 | 2.92976 | 2.928995 | 12.28099 | 10.33231
2018-02-09 02:44 | 60539.71 | 300.0005 | 6 | 11 | 3.626024 | 0 | 2.92976 | 2.928995 | 12.28099 | 10.33231
2018-02-09 02:44 | 60539.72178 | 0.0025 | 7 | 12 | 3.626143 | 0 | 0 | 0 | 0 | 0
2018-02-09 02:46 | 60659.81 | 120.001 | 2 | 12 | 3.965403 | 4.890068 | 0.1623132 | 0 | 0.6378093 | 0
2018-02-09 02:48 | 60779.81 | 240.0011 | 2 | 12 | 4.00929 | 4.89006 | 0.3252924 | 0 | 1.287811 | 0
2018-02-09 02:50 | 60899.81 | 360.0003 | 2 | 12 | 4.043563 | 4.889866 | 0.4882801 | 0 | 1.944173 | 0
2018-02-09 02:52 | 61019.81 | 480.0012 | 2 | 12 | 4.071342 | 4.890022 | 0.651267 | 0 | 2.605559 | 0
2018-02-09 02:54 | 61139.81 | 600.0004 | 2 | 12 | 4.09483 | 4.890076 | 0.8142552 | 0 | 3.271086 | 0
2018-02-09 02:56 | 61259.81 | 720.002 | 2 | 12 | 4.11896 | 4.890074 | 0.9772487 | 0 | 3.940448 | 0
2018-02-09 02:58 | 61379.81 | 840.0004 | 2 | 12 | 4.14583 | 4.89011 | 1.140234 | 0 | 4.613936 | 0
2018-02-09 03:00 | 61499.81 | 960.0021 | 2 | 12 | 4.175508 | 4.890114 | 1.303231 | 0 | 5.292068 | 0
2018-02-09 03:02 | 61619.81 | 1080.0021 | 2 | 12 | 4.200404 | 4.715466 | 1.465469 | 0 | 5.971977 | 0
2018-02-09 03:04 | 61739.81 | 1200.0005 | 2 | 12 | 4.200406 | 4.122814 | 1.612574 | 0 | 6.589875 | 0
2018-02-09 03:06 | 61859.81 | 1320.0015 | 2 | 12 | 4.200424 | 3.580282 | 1.740815 | 0 | 7.128543 | 0
2018-02-09 03:07 | 61935.93 | 1396.1171 | 2 | 12 | 4.200407 | 3.259972 | 1.813088 | 0 | 7.432116 | 0
2018-02-09 03:09 | 62055.94 | 120.0009 | 3 | 12 | 4.228701 | 3.259996 | 1.921299 | 0 | 7.88806 | 0
2018-02-09 03:11 | 62175.94 | 240.0009 | 3 | 12 | 4.261936 | 3.259958 | 2.029955 | 0 | 8.349312 | 0
2018-02-09 03:13 | 62295.94 | 360.0017 | 3 | 12 | 4.29755 | 3.259977 | 2.138613 | 0 | 8.81432 | 0
2018-02-09 03:15 | 62415.94 | 480.0002 | 3 | 12 | 4.33541 | 3.259987 | 2.247269 | 0 | 9.283312 | 0
2018-02-09 03:17 | 62535.94 | 600.0017 | 3 | 12 | 4.375007 | 3.260019 | 2.355927 | 0 | 9.756527 | 0
2018-02-09 03:19 | 62655.94 | 720.0002 | 3 | 12 | 4.400405 | 2.985783 | 2.462715 | 0 | 10.22558 | 0
2018-02-09 03:21 | 62775.94 | 840.0026 | 3 | 12 | 4.400395 | 2.472878 | 2.553306 | 0 | 10.62421 | 0
2018-02-09 03:23 | 62895.94 | 960.001 | 3 | 12 | 4.400395 | 2.065872 | 2.628704 | 0 | 10.95599 | 0
2018-02-09 03:25 | 63015.94 | 1080.0018 | 3 | 12 | 4.400381 | 1.735941 | 2.691862 | 0 | 11.23392 | 0
2018-02-09 03:27 | 63135.94 | 1200.0017 | 3 | 12 | 4.400393 | 1.467806 | 2.745092 | 0 | 11.46815 | 0
2018-02-09 03:29 | 63255.94 | 1320.001 | 3 | 12 | 4.400386 | 1.249487 | 2.790247 | 0 | 11.66685 | 0
2018-02-09 03:31 | 63375.94 | 1440.0017 | 3 | 12 | 4.400382 | 1.07078 | 2.828809 | 0 | 11.83653 | 0
2018-02-09 03:33 | 63495.94 | 1560.001 | 3 | 12 | 4.400328 | 0.922884 | 2.861961 | 0 | 11.98242 | 0
2018-02-09 03:35 | 63615.94 | 1680.0017 | 3 | 12 | 4.400365 | 0.8019199 | 2.890646 | 0 | 12.10864 | 0
2018-02-09 03:37 | 63735.94 | 1800 | 3 | 12 | 4.400323 | 0.6993446 | 2.915622 | 0 | 12.21854 | 0
2018-02-09 03:38 | 63800.54 | 1864.5998 | 3 | 12 | 4.400338 | 0.6519947 | 2.927748 | 0 | 12.2719 | 0
2018-02-09 03:40 | 63920.59 | 120 | 4 | 12 | 4.354652 | 0 | 2.927748 | 0 | 12.2719 | 0
2018-02-09 03:42 | 64040.59 | 240.0008 | 4 | 12 | 4.350809 | 0 | 2.927748 | 0 | 12.2719 | 0
2018-02-09 03:43 | 64100.59 | 300.0006 | 4 | 12 | 4.349661 | 0 | 2.927748 | 0 | 12.2719 | 0
2018-02-09 03:45 | 64220.68118 | 120.0018 | 5 | 12 | 3.889552 | -6.520122 | 2.927748 | 0.2173066 | 12.2719 | 0.8582208
2018-02-09 03:47 | 64340.68038 | 240.001 | 5 | 12 | 3.804804 | -6.520076 | 2.927748 | 0.4346188 | 12.2719 | 1.694088
2018-02-09 03:49 | 64460.68038 | 360.001 | 5 | 12 | 3.727065 | -6.520113 | 2.927748 | 0.6519268 | 12.2719 | 2.512351
2018-02-09 03:51 | 64580.68038 | 480.001 | 5 | 12 | 3.655144 | -6.520069 | 2.927748 | 0.8692376 | 12.2719 | 3.314356
2018-02-09 03:53 | 64700.67958 | 600.0002 | 5 | 12 | 3.590289 | -6.520103 | 2.927748 | 1.086553 | 12.2719 | 4.101495
2018-02-09 03:55 | 64820.68038 | 720.001 | 5 | 12 | 3.533771 | -6.52005 | 2.927748 | 1.303866 | 12.2719 | 4.875413
2018-02-09 03:57 | 64940.68038 | 840.001 | 5 | 12 | 3.48543 | -6.52005 | 2.927748 | 1.521182 | 12.2719 | 5.637974
2018-02-09 03:59 | 65060.67958 | 960.0002 | 5 | 12 | 3.443208 | -6.52004 | 2.927748 | 1.738494 | 12.2719 | 6.390719
2018-02-09 04:01 | 65180.67958 | 1080.0002 | 5 | 12 | 3.405025 | -6.520069 | 2.927748 | 1.955806 | 12.2719 | 7.13477
2018-02-09 04:03 | 65300.67958 | 1200.0002 | 5 | 12 | 3.368054 | -6.520082 | 2.927748 | 2.173123 | 12.2719 | 7.870743
2018-02-09 04:05 | 65420.67958 | 1320.0002 | 5 | 12 | 3.324855 | -6.520059 | 2.927748 | 2.390437 | 12.2719 | 8.598249
2018-02-09 04:07 | 65540.67958 | 1440.0002 | 5 | 12 | 3.251526 | -6.520095 | 2.927748 | 2.607761 | 12.2719 | 9.313574
2018-02-09 04:09 | 65660.68128 | 1560.0019 | 5 | 12 | 3.121441 | -6.520057 | 2.927748 | 2.825076 | 12.2719 | 10.00769
2018-02-09 04:10 | 65716.52898 | 1615.8496 | 5 | 12 | 2.999987 | -6.520151 | 2.927748 | 2.926208 | 12.2719 | 10.31791
2018-02-09 04:12 | 65836.58 | 120.0015 | 6 | 12 | 3.587164 | 0 | 2.927748 | 2.926223 | 12.2719 | 10.31796
2018-02-09 04:14 | 65956.58 | 239.9999 | 6 | 12 | 3.618475 | 0 | 2.927748 | 2.926223 | 12.2719 | 10.31796
2018-02-09 04:15 | 66016.58 | 300.003 | 6 | 12 | 3.625895 | 0 | 2.927748 | 2.926223 | 12.2719 | 10.31796
2018-02-09 04:15 | 66016.59 | 0.0024 | 7 | 13 | 3.625983 | 0 | 0 | 0 | 0 | 0
2018-02-09 04:17 | 66136.68 | 120.0002 | 2 | 13 | 3.965386 | 4.889889 | 0.1623033 | 0 | 0.6377746 | 0
2018-02-09 04:19 | 66256.68 | 240.0011 | 2 | 13 | 4.009116 | 4.889891 | 0.3252845 | 0 | 1.287767 | 0
2018-02-09 04:21 | 66376.68 | 360.001 | 2 | 13 | 4.043409 | 4.889891 | 0.4882555 | 0 | 1.944035 | 0
2018-02-09 04:23 | 66496.68 | 480.0002 | 2 | 13 | 4.071186 | 4.889814 | 0.651234 | 0 | 2.605362 | 0
2018-02-09 04:25 | 66616.68 | 600.0018 | 2 | 13 | 4.09466 | 4.890093 | 0.8142247 | 0 | 3.270873 | 0
2018-02-09 04:27 | 66736.68 | 720.0002 | 2 | 13 | 4.118794 | 4.890081 | 0.9772099 | 0 | 3.940177 | 0
2018-02-09 04:29 | 66856.68 | 840.0013 | 2 | 13 | 4.14565 | 4.890133 | 1.140191 | 0 | 4.613616 | 0
2018-02-09 04:31 | 66976.68 | 960.0002 | 2 | 13 | 4.17528 | 4.890156 | 1.30318 | 0 | 5.291684 | 0
2018-02-09 04:33 | 67096.68 | 1080.0003 | 2 | 13 | 4.200407 | 4.718063 | 1.46545 | 0 | 5.971694 | 0
2018-02-09 04:35 | 67216.68 | 1200.0002 | 2 | 13 | 4.200376 | 4.123987 | 1.612634 | 0 | 6.589927 | 0
2018-02-09 04:37 | 67336.68 | 1320.0011 | 2 | 13 | 4.200396 | 3.582613 | 1.740955 | 0 | 7.128927 | 0
2018-02-09 04:39 | 67413.42 | 1396.7449 | 2 | 13 | 4.200416 | 3.259991 | 1.81385 | 0 | 7.435115 | 0
2018-02-09 04:41 | 67533.44 | 120.0009 | 3 | 13 | 4.228677 | 3.259932 | 1.922069 | 0 | 7.891089 | 0
2018-02-09 04:43 | 67653.44 | 240.0017 | 3 | 13 | 4.261858 | 3.259979 | 2.030728 | 0 | 8.352349 | 0
2018-02-09 04:45 | 67773.44 | 360.0002 | 3 | 13 | 4.297477 | 3.259989 | 2.139385 | 0 | 8.817347 | 0
2018-02-09 04:47 | 67893.44 | 480.0018 | 3 | 13 | 4.33525 | 3.260012 | 2.24804 | 0 | 9.286325 | 0
2018-02-09 04:49 | 68013.44 | 600.0019 | 3 | 13 | 4.374774 | 3.259996 | 2.356699 | 0 | 9.759521 | 0
2018-02-09 04:51 | 68133.44 | 720.0011 | 3 | 13 | 4.400411 | 2.989431 | 2.463536 | 0 | 10.22877 | 0
2018-02-09 04:53 | 68253.44 | 840.0026 | 3 | 13 | 4.400385 | 2.473763 | 2.554192 | 0 | 10.62769 | 0
2018-02-09 04:55 | 68373.44 | 960.0003 | 3 | 13 | 4.400373 | 2.064867 | 2.629596 | 0 | 10.9595 | 0
2018-02-09 04:57 | 68493.44 | 1080.0019 | 3 | 13 | 4.400373 | 1.733934 | 2.692724 | 0 | 11.23728 | 0
2018-02-09 04:59 | 68613.44 | 1200.0003 | 3 | 13 | 4.40037 | 1.465723 | 2.745901 | 0 | 11.47128 | 0
2018-02-09 05:01 | 68733.44 | 1320.0003 | 3 | 13 | 4.400356 | 1.247351 | 2.791003 | 0 | 11.66975 | 0
2018-02-09 05:03 | 68853.44 | 1440.0019 | 3 | 13 | 4.400374 | 1.069361 | 2.829519 | 0 | 11.83924 | 0
2018-02-09 05:05 | 68973.44 | 1560.0011 | 3 | 13 | 4.40036 | 0.9223461 | 2.862629 | 0 | 11.98493 | 0
2018-02-09 05:07 | 69093.44 | 1680.0002 | 3 | 13 | 4.400358 | 0.8004169 | 2.891275 | 0 | 12.11099 | 0
2018-02-09 05:09 | 69213.44 | 1800.001 | 3 | 13 | 4.400365 | 0.6991825 | 2.916218 | 0 | 12.22074 | 0
2018-02-09 05:10 | 69277.72 | 1864.2784 | 3 | 13 | 4.400379 | 0.6519947 | 2.928269 | 0 | 12.27377 | 0
2018-02-09 05:12 | 69397.76 | 120.0018 | 4 | 13 | 4.354852 | 0 | 2.928269 | 0 | 12.27377 | 0
2018-02-09 05:14 | 69517.76 | 240.0012 | 4 | 13 | 4.351053 | 0 | 2.928269 | 0 | 12.27377 | 0
2018-02-09 05:15 | 69577.76 | 300.0031 | 4 | 13 | 4.349891 | 0 | 2.928269 | 0 | 12.27377 | 0
2018-02-09 05:17 | 69697.85168 | 120.0012 | 5 | 13 | 3.891462 | -6.520149 | 2.928269 | 0.2173186 | 12.27377 | 0.8586638
2018-02-09 05:19 | 69817.85088 | 240.0004 | 5 | 13 | 3.806633 | -6.520137 | 2.928269 | 0.434635 | 12.27377 | 1.694962
2018-02-09 05:21 | 69937.85238 | 360.0019 | 5 | 13 | 3.72867 | -6.520153 | 2.928269 | 0.6519525 | 12.27377 | 2.513628
2018-02-09 05:23 | 70057.85168 | 480.0012 | 5 | 13 | 3.656733 | -6.520113 | 2.928269 | 0.869274 | 12.27377 | 3.316014
2018-02-09 05:25 | 70177.85168 | 600.0012 | 5 | 13 | 3.591735 | -6.520118 | 2.928269 | 1.086588 | 12.27377 | 4.103472
2018-02-09 05:27 | 70297.85168 | 720.0012 | 5 | 13 | 3.534909 | -6.520134 | 2.928269 | 1.303905 | 12.27377 | 4.877686
2018-02-09 05:29 | 70417.85248 | 840.002 | 5 | 13 | 3.486259 | -6.520097 | 2.928269 | 1.521217 | 12.27377 | 5.640439
2018-02-09 05:31 | 70537.85248 | 960.002 | 5 | 13 | 3.443942 | -6.520158 | 2.928269 | 1.738526 | 12.27377 | 6.393336
2018-02-09 05:33 | 70657.85248 | 1080.002 | 5 | 13 | 3.40557 | -6.520062 | 2.928269 | 1.955851 | 12.27377 | 7.137578
2018-02-09 05:35 | 70777.85168 | 1200.0012 | 5 | 13 | 3.36846 | -6.520086 | 2.928269 | 2.173166 | 12.27377 | 7.873639
2018-02-09 05:37 | 70897.85078 | 1320.0003 | 5 | 13 | 3.325012 | -6.520088 | 2.928269 | 2.390483 | 12.27377 | 8.601213
2018-02-09 05:39 | 71017.85168 | 1440.0012 | 5 | 13 | 3.251581 | -6.520141 | 2.928269 | 2.607791 | 12.27377 | 9.316507
2018-02-09 05:41 | 71137.85168 | 1560.0012 | 5 | 13 | 3.1217 | -6.520156 | 2.928269 | 2.82511 | 12.27377 | 10.01066
2018-02-09 05:42 | 71193.80108 | 1615.9506 | 5 | 13 | 2.999985 | -6.520128 | 2.928269 | 2.926426 | 12.27377 | 10.32145
2018-02-09 05:44 | 71313.85 | 120.0002 | 6 | 13 | 3.587235 | 0 | 2.928269 | 2.926426 | 12.27377 | 10.32145
2018-02-09 05:46 | 71433.85 | 240.0009 | 6 | 13 | 3.618563 | 0 | 2.928269 | 2.926426 | 12.27377 | 10.32145
2018-02-09 05:47 | 71493.86 | 300.0023 | 6 | 13 | 3.626034 | 0 | 2.928269 | 2.926426 | 12.27377 | 10.32145
2018-02-09 05:47 | 71493.86 | 0.0024 | 7 | 14 | 3.626089 | 0 | 0 | 0 | 0 | 0
2018-02-09 05:49 | 71613.94 | 120.0003 | 2 | 14 | 3.966207 | 4.890081 | 0.162306 | 0 | 0.637895 | 0
2018-02-09 05:51 | 71733.94 | 240.001 | 2 | 14 | 4.010174 | 4.890074 | 0.3252937 | 0 | 1.288067 | 0
2018-02-09 05:53 | 71853.94 | 360.001 | 2 | 14 | 4.044543 | 4.890137 | 0.4882829 | 0 | 1.944586 | 0
2018-02-09 05:55 | 71973.94 | 480.0005 | 2 | 14 | 4.072356 | 4.890116 | 0.6512734 | 0 | 2.606146 | 0
2018-02-09 05:57 | 72093.94 | 600.0003 | 2 | 14 | 4.095818 | 4.890091 | 0.8142624 | 0 | 3.271833 | 0
2018-02-09 05:59 | 72213.94 | 720.0002 | 2 | 14 | 4.119958 | 4.890137 | 0.9772524 | 0 | 3.94134 | 0
2018-02-09 06:01 | 72333.94 | 840.001 | 2 | 14 | 4.146802 | 4.889887 | 1.140239 | 0 | 4.614988 | 0
2018-02-09 06:03 | 72453.94 | 960.0003 | 2 | 14 | 4.176521 | 4.88994 | 1.303216 | 0 | 5.293194 | 0
2018-02-09 06:05 | 72573.94 | 1080.0019 | 2 | 14 | 4.200408 | 4.696934 | 1.465272 | 0 | 5.972464 | 0
2018-02-09 06:07 | 72693.94 | 1200.0013 | 2 | 14 | 4.200411 | 4.110073 | 1.611874 | 0 | 6.588249 | 0
2018-02-09 06:09 | 72813.94 | 1320.001 | 2 | 14 | 4.20039 | 3.571547 | 1.739763 | 0 | 7.125437 | 0
2018-02-09 06:10 | 72888.75 | 1394.8057 | 2 | 14 | 4.200412 | 3.259979 | 1.810706 | 0 | 7.423426 | 0
2018-02-09 06:12 | 73008.76 | 120.0018 | 3 | 14 | 4.228609 | 3.259964 | 1.918917 | 0 | 7.879363 | 0
2018-02-09 06:14 | 73128.76 | 240.0009 | 3 | 14 | 4.261695 | 3.260008 | 2.027572 | 0 | 8.340593 | 0
2018-02-09 06:16 | 73248.76 | 360.0002 | 3 | 14 | 4.297178 | 3.260031 | 2.136232 | 0 | 8.805576 | 0
2018-02-09 06:18 | 73368.76 | 480.0009 | 3 | 14 | 4.334866 | 3.259979 | 2.244893 | 0 | 9.274541 | 0
2018-02-09 06:20 | 73488.76 | 600.0002 | 3 | 14 | 4.374321 | 3.26 | 2.353549 | 0 | 9.747676 | 0
2018-02-09 06:22 | 73608.76 | 720.0002 | 3 | 14 | 4.40041 | 2.997643 | 2.460509 | 0 | 10.21743 | 0
2018-02-09 06:24 | 73728.76 | 840.0002 | 3 | 14 | 4.400376 | 2.480953 | 2.551433 | 0 | 10.61754 | 0
2018-02-09 06:26 | 73848.76 | 960.0002 | 3 | 14 | 4.400377 | 2.071968 | 2.627083 | 0 | 10.95043 | 0
2018-02-09 06:28 | 73968.76 | 1080.0018 | 3 | 14 | 4.400398 | 1.740822 | 2.690425 | 0 | 11.22915 | 0
2018-02-09 06:30 | 74088.76 | 1200.0013 | 3 | 14 | 4.400395 | 1.471884 | 2.743801 | 0 | 11.46403 | 0
2018-02-09 06:32 | 74208.76 | 1320.0018 | 3 | 14 | 4.400386 | 1.252424 | 2.789071 | 0 | 11.66323 | 0
2018-02-09 06:34 | 74328.76 | 1440.001 | 3 | 14 | 4.400372 | 1.073135 | 2.827722 | 0 | 11.83331 | 0
2018-02-09 06:36 | 74448.76 | 1560.0011 | 3 | 14 | 4.400363 | 0.9253159 | 2.860943 | 0 | 11.9795 | 0
2018-02-09 06:38 | 74568.76 | 1680.0002 | 3 | 14 | 4.400353 | 0.8029327 | 2.889681 | 0 | 12.10596 | 0
2018-02-09 06:40 | 74688.76 | 1800.001 | 3 | 14 | 4.400354 | 0.7009068 | 2.914694 | 0 | 12.21602 | 0
2018-02-09 06:41 | 74755.65 | 1866.8928 | 3 | 14 | 4.400378 | 0.6519947 | 2.92725 | 0 | 12.27127 | 0
2018-02-09 06:43 | 74875.71 | 120 | 4 | 14 | 4.354918 | 0 | 2.92725 | 0 | 12.27127 | 0
2018-02-09 06:45 | 74995.71 | 240 | 4 | 14 | 4.351106 | 0 | 2.92725 | 0 | 12.27127 | 0
2018-02-09 06:46 | 75055.71 | 300.0014 | 4 | 14 | 4.349945 | 0 | 2.92725 | 0 | 12.27127 | 0
2018-02-09 06:48 | 75175.80182 | 120.0018 | 5 | 14 | 3.891848 | -6.520109 | 2.92725 | 0.2173178 | 12.27127 | 0.8587205
2018-02-09 06:50 | 75295.80012 | 240.0001 | 5 | 14 | 3.806991 | -6.520092 | 2.92725 | 0.4346246 | 12.27127 | 1.695058
2018-02-09 06:52 | 75415.80012 | 360.0001 | 5 | 14 | 3.728946 | -6.520088 | 2.92725 | 0.6519464 | 12.27127 | 2.513812
2018-02-09 06:54 | 75535.80172 | 480.0017 | 5 | 14 | 3.65702 | -6.520097 | 2.92725 | 0.8692691 | 12.27127 | 3.316272
2018-02-09 06:56 | 75655.80092 | 600.0009 | 5 | 14 | 3.591998 | -6.520107 | 2.92725 | 1.08658 | 12.27127 | 4.103781
2018-02-09 06:58 | 75775.80102 | 720.001 | 5 | 14 | 3.535141 | -6.520078 | 2.92725 | 1.303896 | 12.27127 | 4.878044
2018-02-09 07:00 | 75895.80012 | 840.0001 | 5 | 14 | 3.486567 | -6.520019 | 2.92725 | 1.52121 | 12.27127 | 5.640871
2018-02-09 07:02 | 76015.80092 | 960.0009 | 5 | 14 | 3.444133 | -6.520158 | 2.92725 | 1.73853 | 12.27127 | 6.39387
2018-02-09 07:04 | 76135.80012 | 1080.0001 | 5 | 14 | 3.405804 | -6.520031 | 2.92725 | 1.955847 | 12.27127 | 7.138122
2018-02-09 07:06 | 76255.80012 | 1200.0001 | 5 | 14 | 3.368611 | -6.52008 | 2.92725 | 2.173161 | 12.27127 | 7.874222
2018-02-09 07:08 | 76375.80052 | 1320.0005 | 5 | 14 | 3.325123 | -6.520105 | 2.92725 | 2.390472 | 12.27127 | 8.601808
2018-02-09 07:10 | 76495.80012 | 1440.0001 | 5 | 14 | 3.251525 | -6.519842 | 2.92725 | 2.607778 | 12.27127 | 9.317103
2018-02-09 07:12 | 76615.80172 | 1560.0017 | 5 | 14 | 3.121338 | -6.520105 | 2.92725 | 2.825083 | 12.27127 | 10.01116
2018-02-09 07:13 | 76671.51832 | 1615.7183 | 5 | 14 | 2.999998 | -6.519846 | 2.92725 | 2.925973 | 12.27127 | 10.32064
2018-02-09 07:15 | 76791.57 | 120.0019 | 6 | 14 | 3.587049 | 0 | 2.92725 | 2.925987 | 12.27127 | 10.32068
2018-02-09 07:17 | 76911.57 | 240.0019 | 6 | 14 | 3.618378 | 0 | 2.92725 | 2.925987 | 12.27127 | 10.32068
2018-02-09 07:18 | 76971.57 | 300.0033 | 6 | 14 | 3.625793 | 0 | 2.92725 | 2.925987 | 12.27127 | 10.32068
2018-02-09 07:18 | 76971.58 | 0.0021 | 7 | 15 | 3.625847 | 0 | 0 | 0 | 0 | 0
2018-02-09 07:20 | 77091.66326 | 120.0003 | 2 | 15 | 3.966125 | 4.890064 | 0.1622987 | 7.63e-10 | 0.6378519 | 2.766e-09
2018-02-09 07:22 | 77211.66326 | 240.0003 | 2 | 15 | 4.010045 | 4.890091 | 0.3252826 | 7.63e-10 | 1.287993 | 2.766e-09
2018-02-09 07:24 | 77331.66486 | 360.0019 | 2 | 15 | 4.044414 | 4.890076 | 0.488274 | 7.63e-10 | 1.944503 | 2.766e-09
2018-02-09 07:26 | 77451.66406 | 480.0011 | 2 | 15 | 4.072216 | 4.890125 | 0.6512581 | 7.63e-10 | 2.606022 | 2.766e-09
2018-02-09 07:28 | 77571.66396 | 600.001 | 2 | 15 | 4.095699 | 4.890102 | 0.814254 | 7.63e-10 | 3.271719 | 2.766e-09
2018-02-09 07:30 | 77691.66326 | 720.0003 | 2 | 15 | 4.119904 | 4.890141 | 0.9772346 | 7.63e-10 | 3.941178 | 2.766e-09
2018-02-09 07:32 | 77811.66486 | 840.0019 | 2 | 15 | 4.14686 | 4.890158 | 1.140231 | 7.63e-10 | 4.614869 | 2.766e-09
2018-02-09 07:34 | 77931.66406 | 960.0011 | 2 | 15 | 4.176561 | 4.890135 | 1.303213 | 7.63e-10 | 5.29311 | 2.766e-09
2018-02-09 07:36 | 78051.66416 | 1080.0012 | 2 | 15 | 4.200406 | 4.694633 | 1.465258 | 7.63e-10 | 5.972339 | 2.766e-09
2018-02-09 07:38 | 78171.66326 | 1200.0003 | 2 | 15 | 4.20039 | 4.10697 | 1.611778 | 7.63e-10 | 6.587783 | 2.766e-09
2018-02-09 07:40 | 78291.66406 | 1320.0011 | 2 | 15 | 4.200396 | 3.567768 | 1.739573 | 7.63e-10 | 7.124571 | 2.766e-09
2018-02-09 07:41 | 78365.44146 | 1393.7785 | 2 | 15 | 4.200406 | 3.259977 | 1.809506 | 7.63e-10 | 7.418318 | 2.766e-09
2018-02-09 07:43 | 78485.45184 | 120.0019 | 3 | 15 | 4.228622 | 3.260027 | 1.917725 | 7.63e-10 | 7.874289 | 2.766e-09
2018-02-09 07:45 | 78605.45184 | 240.0019 | 3 | 15 | 4.261785 | 3.260033 | 2.02638 | 7.63e-10 | 8.335526 | 2.766e-09
2018-02-09 07:47 | 78725.45174 | 360.0018 | 3 | 15 | 4.297385 | 3.259981 | 2.135033 | 7.63e-10 | 8.800498 | 2.766e-09
2018-02-09 07:49 | 78845.45024 | 480.0003 | 3 | 15 | 4.335206 | 3.260012 | 2.243688 | 7.63e-10 | 9.269466 | 2.766e-09
2018-02-09 07:51 | 78965.45014 | 600.0002 | 3 | 15 | 4.374796 | 3.259979 | 2.352345 | 7.63e-10 | 9.74265 | 2.766e-09
2018-02-09 07:53 | 79085.45184 | 720.0019 | 3 | 15 | 4.400404 | 2.988626 | 2.459182 | 7.63e-10 | 10.2119 | 2.766e-09
2018-02-09 07:55 | 79205.45034 | 840.0004 | 3 | 15 | 4.400395 | 2.474802 | 2.549856 | 7.63e-10 | 10.61091 | 2.766e-09
2018-02-09 07:57 | 79325.45114 | 960.0012 | 3 | 15 | 4.400399 | 2.066433 | 2.625294 | 7.63e-10 | 10.94286 | 2.766e-09
2018-02-09 07:59 | 79445.45184 | 1080.0019 | 3 | 15 | 4.400381 | 1.735437 | 2.688461 | 7.63e-10 | 11.22082 | 2.766e-09
2018-02-09 08:01 | 79565.45104 | 1200.0011 | 3 | 15 | 4.40037 | 1.46702 | 2.741687 | 7.63e-10 | 11.45504 | 2.766e-09
2018-02-09 08:03 | 79685.45184 | 1320.0019 | 3 | 15 | 4.400384 | 1.249928 | 2.786838 | 7.63e-10 | 11.65372 | 2.766e-09
2018-02-09 08:05 | 79805.45074 | 1440.0008 | 3 | 15 | 4.400342 | 1.070723 | 2.825413 | 7.63e-10 | 11.82346 | 2.766e-09
2018-02-09 08:07 | 79925.45024 | 1560.0003 | 3 | 15 | 4.400356 | 0.9244442 | 2.858598 | 7.63e-10 | 11.96949 | 2.766e-09
2018-02-09 08:09 | 80045.45264 | 1680.0027 | 3 | 15 | 4.400378 | 0.8034859 | 2.887329 | 7.63e-10 | 12.09591 | 2.766e-09
2018-02-09 08:11 | 80165.45134 | 1800.0014 | 3 | 15 | 4.400373 | 0.7020874 | 2.912354 | 7.63e-10 | 12.20603 | 2.766e-09
2018-02-09 08:12 | 80232.13404 | 1866.6841 | 3 | 15 | 4.400341 | 0.6519966 | 2.92489 | 7.63e-10 | 12.26119 | 2.766e-09
2018-02-09 08:14 | 80352.19 | 120 | 4 | 15 | 4.354598 | 0 | 2.924891 | 7.63e-10 | 12.2612 | 2.766e-09
2018-02-09 08:16 | 80472.19 | 240.0016 | 4 | 15 | 4.350753 | 0 | 2.924891 | 7.63e-10 | 12.2612 | 2.766e-09
2018-02-09 08:17 | 80532.19 | 300.0014 | 4 | 15 | 4.349607 | 0 | 2.924891 | 7.63e-10 | 12.2612 | 2.766e-09
2018-02-09 08:19 | 80652.2767 | 120.0019 | 5 | 15 | 3.889961 | -6.520041 | 2.924891 | 0.2173087 | 12.2612 | 0.8582793
2018-02-09 08:21 | 80772.2751 | 240.0003 | 5 | 15 | 3.805404 | -6.52008 | 2.924891 | 0.4346225 | 12.2612 | 1.694273
2018-02-09 08:23 | 80892.2759 | 360.0011 | 5 | 15 | 3.727806 | -6.52005 | 2.924891 | 0.6519436 | 12.2612 | 2.512734
2018-02-09 08:25 | 81012.2751 | 480.0003 | 5 | 15 | 3.65609 | -6.520055 | 2.924891 | 0.8692629 | 12.2612 | 3.31495
2018-02-09 08:27 | 81132.276 | 600.0012 | 5 | 15 | 3.591259 | -6.520012 | 2.924891 | 1.086577 | 12.2612 | 4.102286
2018-02-09 08:29 | 81252.2767 | 720.0019 | 5 | 15 | 3.534631 | -6.520029 | 2.924891 | 1.303897 | 12.2612 | 4.876431
2018-02-09 08:31 | 81372.2751 | 840.0003 | 5 | 15 | 3.486251 | -6.520015 | 2.924891 | 1.521205 | 12.2612 | 5.639149
2018-02-09 08:33 | 81492.2759 | 960.0011 | 5 | 15 | 3.444068 | -6.520001 | 2.924891 | 1.738529 | 12.2612 | 6.392118
2018-02-09 08:35 | 81612.2767 | 1080.0019 | 5 | 15 | 3.405838 | -6.519964 | 2.924891 | 1.955837 | 12.2612 | 7.136342
2018-02-09 08:37 | 81732.2759 | 1200.0011 | 5 | 15 | 3.368757 | -6.519977 | 2.924891 | 2.173154 | 12.2612 | 7.872471
2018-02-09 08:39 | 81852.2756 | 1320.0008 | 5 | 15 | 3.325187 | -6.520067 | 2.924891 | 2.39047 | 12.2612 | 8.600101
2018-02-09 08:41 | 81972.2751 | 1440.0003 | 5 | 15 | 3.251197 | -6.520041 | 2.924891 | 2.607774 | 12.2612 | 9.315351
2018-02-09 08:43 | 82092.2759 | 1560.0011 | 5 | 15 | 3.120734 | -6.520083 | 2.924891 | 2.825092 | 12.2612 | 10.00937
2018-02-09 08:44 | 82147.4749 | 1615.2001 | 5 | 15 | 2.999973 | -6.520179 | 2.924891 | 2.92505 | 12.2612 | 10.31594
2018-02-09 08:46 | 82267.53 | 120.0008 | 6 | 15 | 3.58582 | 0 | 2.924891 | 2.92505 | 12.2612 | 10.31594
2018-02-09 08:48 | 82387.53 | 240.0017 | 6 | 15 | 3.616994 | 0 | 2.924891 | 2.92505 | 12.2612 | 10.31594
2018-02-09 08:49 | 82447.53 | 300.0038 | 6 | 15 | 3.624344 | 0 | 2.924891 | 2.92505 | 12.2612 | 10.31594
2018-02-09 08:49 | 82447.53 | 0.0025 | 7 | 16 | 3.624362 | 0 | 0 | 0 | 0 | 0
2018-02-09 08:51 | 82567.62 | 120.0011 | 2 | 16 | 3.96519 | 4.890102 | 0.1623013 | 1.6e-10 | 0.6376899 | 5.81e-10
2018-02-09 08:53 | 82687.62 | 240.0006 | 2 | 16 | 4.009135 | 4.890106 | 0.3252834 | 1.6e-10 | 1.287672 | 5.81e-10
2018-02-09 08:55 | 82807.62 | 360.0011 | 2 | 16 | 4.043611 | 4.890118 | 0.4882734 | 1.6e-10 | 1.944033 | 5.81e-10
2018-02-09 08:57 | 82927.62 | 480.0019 | 2 | 16 | 4.071573 | 4.889807 | 0.6512684 | 1.6e-10 | 2.605476 | 5.81e-10
2018-02-09 08:59 | 83047.62 | 600.0009 | 2 | 16 | 4.095206 | 4.890141 | 0.8142468 | 1.6e-10 | 3.271012 | 5.81e-10
2018-02-09 09:01 | 83167.62 | 720.0011 | 2 | 16 | 4.119445 | 4.8901 | 0.9772328 | 1.6e-10 | 3.940416 | 5.81e-10
2018-02-09 09:03 | 83287.62 | 840.0019 | 2 | 16 | 4.146431 | 4.890129 | 1.140228 | 1.6e-10 | 4.614028 | 5.81e-10
2018-02-09 09:05 | 83407.62 | 960.0027 | 2 | 16 | 4.176135 | 4.889814 | 1.303214 | 1.6e-10 | 5.292215 | 5.81e-10
2018-02-09 09:07 | 83527.62 | 1080.0012 | 2 | 16 | 4.20041 | 4.701582 | 1.465321 | 1.6e-10 | 5.971659 | 5.81e-10
2018-02-09 09:09 | 83647.62 | 1200.0014 | 2 | 16 | 4.20041 | 4.112202 | 1.612031 | 1.6e-10 | 6.587898 | 5.81e-10
2018-02-09 09:11 | 83767.62 | 1320.0004 | 2 | 16 | 4.200395 | 3.570749 | 1.739955 | 1.6e-10 | 7.125234 | 5.81e-10
2018-02-09 09:12 | 83841.82 | 1394.1955 | 2 | 16 | 4.2004 | 3.259964 | 1.810313 | 1.6e-10 | 7.420763 | 5.81e-10
2018-02-09 09:14 | 83961.83 | 120.0002 | 3 | 16 | 4.228647 | 3.260046 | 1.918532 | 1.6e-10 | 7.876733 | 5.81e-10
2018-02-09 09:16 | 84081.83 | 240.0002 | 3 | 16 | 4.261863 | 3.260027 | 2.027186 | 1.6e-10 | 8.337975 | 5.81e-10
2018-02-09 09:18 | 84201.84 | 360.0018 | 3 | 16 | 4.297446 | 3.259972 | 2.135848 | 1.6e-10 | 8.802992 | 5.81e-10
2018-02-09 09:20 | 84321.83 | 480.0002 | 3 | 16 | 4.335218 | 3.259977 | 2.244499 | 1.6e-10 | 9.271948 | 5.81e-10
2018-02-09 09:22 | 84441.84 | 600.0018 | 3 | 16 | 4.374767 | 3.260025 | 2.353159 | 1.6e-10 | 9.745149 | 5.81e-10
2018-02-09 09:24 | 84561.83 | 720.0002 | 3 | 16 | 4.40041 | 2.989273 | 2.459992 | 1.6e-10 | 10.21438 | 5.81e-10
2018-02-09 09:26 | 84681.84 | 840.0011 | 3 | 16 | 4.400393 | 2.475258 | 2.550674 | 1.6e-10 | 10.61342 | 5.81e-10
2018-02-09 09:28 | 84801.84 | 960.0018 | 3 | 16 | 4.400389 | 2.06749 | 2.626142 | 1.6e-10 | 10.9455 | 5.81e-10
2018-02-09 09:30 | 84921.84 | 1080.0003 | 3 | 16 | 4.400381 | 1.736778 | 2.689347 | 1.6e-10 | 11.22363 | 5.81e-10
2018-02-09 09:32 | 85041.84 | 1200.0018 | 3 | 16 | 4.400376 | 1.468819 | 2.742617 | 1.6e-10 | 11.45804 | 5.81e-10
2018-02-09 09:34 | 85161.84 | 1320.0011 | 3 | 16 | 4.400393 | 1.250692 | 2.787811 | 1.6e-10 | 11.65691 | 5.81e-10
2018-02-09 09:36 | 85281.84 | 1440.0004 | 3 | 16 | 4.400378 | 1.072145 | 2.826414 | 1.6e-10 | 11.82678 | 5.81e-10
2018-02-09 09:38 | 85401.84 | 1560.0012 | 3 | 16 | 4.400385 | 0.9253273 | 2.85961 | 1.6e-10 | 11.97285 | 5.81e-10
2018-02-09 09:40 | 85521.84 | 1680.0004 | 3 | 16 | 4.400347 | 0.8025837 | 2.888338 | 1.6e-10 | 12.09927 | 5.81e-10
2018-02-09 09:42 | 85641.84 | 1800.0004 | 3 | 16 | 4.400336 | 0.7010536 | 2.913355 | 1.6e-10 | 12.20935 | 5.81e-10
2018-02-09 09:44 | 85708.81 | 1866.9713 | 3 | 16 | 4.400363 | 0.6519871 | 2.92593 | 1.6e-10 | 12.26468 | 5.81e-10
2018-02-09 09:46 | 85828.85 | 120.0007 | 4 | 16 | 4.35465 | 0 | 2.925931 | 1.6e-10 | 12.26469 | 5.81e-10
2018-02-09 09:48 | 85948.85 | 240.0015 | 4 | 16 | 4.350811 | 0 | 2.925931 | 1.6e-10 | 12.26469 | 5.81e-10
2018-02-09 09:49 | 86008.85 | 300.0037 | 4 | 16 | 4.349662 | 0 | 2.925931 | 1.6e-10 | 12.26469 | 5.81e-10
2018-02-09 09:51 | 86128.95 | 120.0011 | 5 | 16 | 3.889369 | -6.520149 | 2.925931 | 0.2173164 | 12.26469 | 0.858205
2018-02-09 09:53 | 86248.95 | 240.0003 | 5 | 16 | 3.804646 | -6.519848 | 2.925931 | 0.4346321 | 12.26469 | 1.694058
2018-02-09 09:55 | 86368.95 | 360.0019 | 5 | 16 | 3.726904 | -6.520141 | 2.925931 | 0.6519502 | 12.26469 | 2.512324
2018-02-09 09:57 | 86488.95 | 480.0003 | 5 | 16 | 3.654984 | -6.520153 | 2.925931 | 0.8692644 | 12.26469 | 3.3143
2018-02-09 09:59 | 86608.95 | 600.0003 | 5 | 16 | 3.590107 | -6.520185 | 2.925931 | 1.086582 | 12.26469 | 4.101404
2018-02-09 10:01 | 86728.95 | 720.0003 | 5 | 16 | 3.533348 | -6.520141 | 2.925931 | 1.303896 | 12.26469 | 4.875259
2018-02-09 10:03 | 86848.95 | 840.0004 | 5 | 16 | 3.484736 | -6.520134 | 2.925931 | 1.521215 | 12.26469 | 5.63771
2018-02-09 10:05 | 86968.95 | 960.0019 | 5 | 16 | 3.442357 | -6.520122 | 2.925931 | 1.738531 | 12.26469 | 6.3903
2018-02-09 10:07 | 87088.95 | 1080.0019 | 5 | 16 | 3.403974 | -6.520181 | 2.925931 | 1.955852 | 12.26469 | 7.134171
2018-02-09 10:09 | 87208.95 | 1200.0003 | 5 | 16 | 3.366903 | -6.520128 | 2.925931 | 2.173163 | 12.26469 | 7.869884
2018-02-09 10:11 | 87328.95 | 1320.0003 | 5 | 16 | 3.323253 | -6.519882 | 2.925931 | 2.390477 | 12.26469 | 8.597084
2018-02-09 10:13 | 87448.95 | 1440.0019 | 5 | 16 | 3.249269 | -6.520219 | 2.925931 | 2.607797 | 12.26469 | 9.311991
2018-02-09 10:15 | 87568.95 | 1560.0019 | 5 | 16 | 3.116882 | -6.520183 | 2.925931 | 2.825103 | 12.26469 | 10.00539
2018-02-09 10:15 | 87622.09 | 1613.1473 | 5 | 16 | 2.99998 | -6.519827 | 2.925931 | 2.921348 | 12.26469 | 10.30035
2018-02-09 10:17 | 87742.14 | 120.0002 | 6 | 16 | 3.587976 | 0 | 2.925931 | 2.921348 | 12.26469 | 10.30035
2018-02-09 10:19 | 87862.14 | 240.0019 | 6 | 16 | 3.619279 | 0 | 2.925931 | 2.921348 | 12.26469 | 10.30035
2018-02-09 10:20 | 87922.14 | 300.0034 | 6 | 16 | 3.62677 | 0 | 2.925931 | 2.921348 | 12.26469 | 10.30035
2018-02-09 10:20 | 87922.15 | 0.0022 | 7 | 17 | 3.626786 | 0 | 0 | 0 | 0 | 0
2018-02-09 10:22 | 88042.25 | 120.0017 | 2 | 17 | 3.967406 | 4.890089 | 0.162307 | 0 | 0.6381038 | 0
2018-02-09 10:24 | 88162.25 | 240.0001 | 2 | 17 | 4.011314 | 4.890144 | 0.3252927 | 0 | 1.288457 | 0
2018-02-09 10:26 | 88282.25 | 360.0016 | 2 | 17 | 4.04564 | 4.890072 | 0.4882773 | 0 | 1.945145 | 0
2018-02-09 10:28 | 88402.25 | 480.0001 | 2 | 17 | 4.073277 | 4.890089 | 0.6512638 | 0 | 2.606858 | 0
2018-02-09 10:30 | 88522.25 | 600.0001 | 2 | 17 | 4.096615 | 4.889853 | 0.8142454 | 0 | 3.272657 | 0
2018-02-09 10:32 | 88642.25 | 720.0017 | 2 | 17 | 4.120699 | 4.88987 | 0.9772266 | 0 | 3.942256 | 0
2018-02-09 10:34 | 88762.25 | 840.0017 | 2 | 17 | 4.147486 | 4.889898 | 1.140216 | 0 | 4.616032 | 0
2018-02-09 10:36 | 88882.25 | 960.0017 | 2 | 17 | 4.177118 | 4.889814 | 1.303192 | 0 | 5.294347 | 0
2018-02-09 10:38 | 89002.25 | 1080.0001 | 2 | 17 | 4.200403 | 4.686419 | 1.465136 | 0 | 5.973211 | 0
2018-02-09 10:40 | 89122.25 | 1200.0009 | 2 | 17 | 4.200402 | 4.101332 | 1.611421 | 0 | 6.587666 | 0
2018-02-09 10:42 | 89242.25 | 1320.0009 | 2 | 17 | 4.200393 | 3.564077 | 1.739053 | 0 | 7.123773 | 0
2018-02-09 10:44 | 89314.98 | 1392.739 | 2 | 17 | 4.200397 | 3.259979 | 1.807964 | 0 | 7.413226 | 0
2018-02-09 10:46 | 89434.99 | 120.0011 | 3 | 17 | 4.228658 | 3.26008 | 1.916183 | 0 | 7.869198 | 0
2018-02-09 10:48 | 89554.99 | 240.0011 | 3 | 17 | 4.261903 | 3.260117 | 2.024839 | 0 | 8.330449 | 0
2018-02-09 10:50 | 89674.99 | 360.0003 | 3 | 17 | 4.297515 | 3.260124 | 2.133498 | 0 | 8.795459 | 0
2018-02-09 10:52 | 89794.99 | 480.0003 | 3 | 17 | 4.335282 | 3.26008 | 2.242159 | 0 | 9.264464 | 0
2018-02-09 10:54 | 89914.99 | 600.0001 | 3 | 17 | 4.374819 | 3.260073 | 2.350812 | 0 | 9.737638 | 0
2018-02-09 10:56 | 90034.99 | 720.0004 | 3 | 17 | 4.400403 | 2.988623 | 2.457648 | 0 | 10.20689 | 0
2018-02-09 10:58 | 90154.99 | 840.0003 | 3 | 17 | 4.400413 | 2.475592 | 2.548317 | 0 | 10.60586 | 0
2018-02-09 11:00 | 90274.99 | 960.0011 | 3 | 17 | 4.400411 | 2.066521 | 2.623749 | 0 | 10.9378 | 0
2018-02-09 11:02 | 90394.99 | 1080.0003 | 3 | 17 | 4.400395 | 1.735407 | 2.686899 | 0 | 11.21568 | 0
2018-02-09 11:04 | 90514.99 | 1200.0003 | 3 | 17 | 4.400384 | 1.466785 | 2.740108 | 0 | 11.44982 | 0
2018-02-09 11:06 | 90634.99 | 1320.0011 | 3 | 17 | 4.400386 | 1.248264 | 2.785226 | 0 | 11.64836 | 0
2018-02-09 11:08 | 90754.99 | 1440.0003 | 3 | 17 | 4.40037 | 1.069313 | 2.823747 | 0 | 11.81786 | 0
2018-02-09 11:10 | 90874.99 | 1560.0003 | 3 | 17 | 4.400379 | 0.9225006 | 2.856862 | 0 | 11.96358 | 0
2018-02-09 11:12 | 90994.99 | 1680.0012 | 3 | 17 | 4.400349 | 0.8002052 | 2.885515 | 0 | 12.08966 | 0
2018-02-09 11:14 | 91114.99 | 1800.0011 | 3 | 17 | 4.400374 | 0.6994534 | 2.910458 | 0 | 12.19942 | 0
2018-02-09 11:15 | 91178.56 | 1863.572 | 3 | 17 | 4.400346 | 0.6519966 | 2.922384 | 0 | 12.2519 | 0
2018-02-09 11:17 | 91298.62 | 120.0018 | 4 | 17 | 4.354697 | 0 | 2.922384 | 0 | 12.2519 | 0
2018-02-09 11:19 | 91418.62 | 240.0018 | 4 | 17 | 4.350883 | 0 | 2.922384 | 0 | 12.2519 | 0
2018-02-09 11:20 | 91478.62 | 300.0033 | 4 | 17 | 4.349706 | 0 | 2.922384 | 0 | 12.2519 | 0
2018-02-09 11:22 | 91598.7 | 120.0008 | 5 | 17 | 3.89019 | -6.520107 | 2.922384 | 0.2173183 | 12.2519 | 0.8583776
2018-02-09 11:24 | 91718.7 | 240.001 | 5 | 17 | 3.805317 | -6.520109 | 2.922384 | 0.4346346 | 12.2519 | 1.694393
2018-02-09 11:26 | 91838.7 | 360.001 | 5 | 17 | 3.727472 | -6.51998 | 2.922384 | 0.6519449 | 12.2519 | 2.512762
2018-02-09 11:28 | 91958.71 | 480.0027 | 5 | 17 | 3.655422 | -6.520065 | 2.922384 | 0.8692682 | 12.2519 | 3.314881
2018-02-09 11:30 | 92078.7 | 600.0002 | 5 | 17 | 3.590331 | -6.520153 | 2.922384 | 1.086584 | 12.2519 | 4.102049
2018-02-09 11:32 | 92198.7 | 720.0003 | 5 | 17 | 3.53353 | -6.520116 | 2.922384 | 1.303899 | 12.2519 | 4.875955
2018-02-09 11:34 | 92318.7 | 840.0011 | 5 | 17 | 3.484903 | -6.520103 | 2.922384 | 1.521205 | 12.2519 | 5.638398
2018-02-09 11:36 | 92438.71 | 960.002 | 5 | 17 | 3.442437 | -6.520103 | 2.922384 | 1.738525 | 12.2519 | 6.391027
2018-02-09 11:38 | 92558.7 | 1080.0011 | 5 | 17 | 3.403986 | -6.520137 | 2.922384 | 1.955836 | 12.2519 | 7.134881
2018-02-09 11:40 | 92678.7 | 1200.0011 | 5 | 17 | 3.366727 | -6.52004 | 2.922384 | 2.173167 | 12.2519 | 7.870635
2018-02-09 11:42 | 92798.7 | 1320.0001 | 5 | 17 | 3.323047 | -6.520156 | 2.922384 | 2.39047 | 12.2519 | 8.597765
2018-02-09 11:44 | 92918.7 | 1440.0003 | 5 | 17 | 3.248807 | -6.519837 | 2.922384 | 2.607784 | 12.2519 | 9.312586
2018-02-09 11:46 | 93038.7 | 1560.0003 | 5 | 17 | 3.115804 | -6.519882 | 2.922384 | 2.825094 | 12.2519 | 10.00584
2018-02-09 11:47 | 93091.28 | 1612.5714 | 5 | 17 | 2.999983 | -6.519865 | 2.922384 | 2.920299 | 12.2519 | 10.29755
2018-02-09 11:49 | 93211.33 | 120.0018 | 6 | 17 | 3.588358 | 0 | 2.922384 | 2.920299 | 12.2519 | 10.29755
2018-02-09 11:51 | 93331.33 | 240.0018 | 6 | 17 | 3.619678 | 0 | 2.922384 | 2.920299 | 12.2519 | 10.29755
2018-02-09 11:52 | 93391.33 | 300.0024 | 6 | 17 | 3.627177 | 0 | 2.922384 | 2.920299 | 12.2519 | 10.29755
2018-02-09 11:52 | 93391.34132 | 0.0022 | 7 | 18 | 3.627298 | 0 | 0 | 0 | 0 | 0
2018-02-09 11:54 | 93511.42384 | 120.0027 | 2 | 18 | 3.967783 | 4.890097 | 0.1623107 | 0 | 0.6381879 | 0
2018-02-09 11:56 | 93631.42214 | 240.001 | 2 | 18 | 4.011686 | 4.890072 | 0.3252937 | 0 | 1.288591 | 0
2018-02-09 11:58 | 93751.42304 | 360.0019 | 2 | 18 | 4.045977 | 4.890057 | 0.4882906 | 0 | 1.945384 | 0
2018-02-09 12:00 | 93871.42134 | 480.0002 | 2 | 18 | 4.073532 | 4.890072 | 0.6512772 | 0 | 2.607144 | 0
2018-02-09 12:02 | 93991.42224 | 600.0011 | 2 | 18 | 4.096887 | 4.890074 | 0.8142645 | 0 | 3.273009 | 0
2018-02-09 12:04 | 94111.42214 | 720.001 | 2 | 18 | 4.121032 | 4.89012 | 0.9772587 | 0 | 3.942709 | 0
2018-02-09 12:06 | 94231.42214 | 840.001 | 2 | 18 | 4.148009 | 4.890064 | 1.140248 | 0 | 4.616558 | 0
2018-02-09 12:08 | 94351.42224 | 960.0011 | 2 | 18 | 4.177809 | 4.89012 | 1.303239 | 0 | 5.295027 | 0
2018-02-09 12:10 | 94471.42124 | 1080.0001 | 2 | 18 | 4.200414 | 4.670572 | 1.465 | 0 | 5.973216 | 0
2018-02-09 12:12 | 94591.42294 | 1200.0018 | 2 | 18 | 4.200408 | 4.086782 | 1.610782 | 0 | 6.585559 | 0
2018-02-09 12:14 | 94711.42134 | 1320.0002 | 2 | 18 | 4.200389 | 3.550316 | 1.737933 | 0 | 7.119642 | 0
2018-02-09 12:15 | 94781.05304 | 1389.6319 | 2 | 18 | 4.200394 | 3.259983 | 1.803768 | 0 | 7.396175 | 0
2018-02-09 12:17 | 94901.07346 | 120.0024 | 3 | 18 | 4.228652 | 3.259956 | 1.911996 | 1.135e-09 | 7.852189 | 4.631e-09
2018-02-09 12:19 | 95021.07266 | 240.0016 | 3 | 18 | 4.261847 | 3.260008 | 2.020652 | 1.135e-09 | 8.313434 | 4.631e-09
2018-02-09 12:21 | 95141.07126 | 360.0002 | 3 | 18 | 4.297491 | 3.260036 | 2.129309 | 1.135e-09 | 8.778427 | 4.631e-09
2018-02-09 12:23 | 95261.07186 | 480.0008 | 3 | 18 | 4.335267 | 3.26005 | 2.237965 | 1.135e-09 | 9.247411 | 4.631e-09
2018-02-09 12:25 | 95381.07116 | 600.0001 | 3 | 18 | 4.374832 | 3.260012 | 2.346623 | 1.135e-09 | 9.720608 | 4.631e-09
2018-02-09 12:27 | 95501.07116 | 720.0001 | 3 | 18 | 4.400411 | 2.989632 | 2.453461 | 1.135e-09 | 10.18987 | 4.631e-09
2018-02-09 12:29 | 95621.07116 | 840.0001 | 3 | 18 | 4.400390625 | 2.476913 | 2.544178 | 1.135e-09 | 10.58905 | 4.631e-09
2018-02-09 12:31 | 95741.07276 | 960.0017 | 3 | 18 | 4.400395 | 2.069578 | 2.619709 | 1.135e-09 | 10.92142 | 4.631e-09
2018-02-09 12:33 | 95861.07116 | 1080.0001 | 3 | 18 | 4.400405 | 1.740021 | 2.682995 | 1.135e-09 | 11.19991 | 4.631e-09
2018-02-09 12:35 | 95981.07116 | 1200.0001 | 3 | 18 | 4.400392 | 1.471722 | 2.736357 | 1.135e-09 | 11.43472 | 4.631e-09
2018-02-09 12:37 | 96101.07116 | 1320.0001 | 3 | 18 | 4.400377 | 1.253086 | 2.781638 | 1.135e-09 | 11.63397 | 4.631e-09
2018-02-09 12:39 | 96221.07116 | 1440.0001 | 3 | 18 | 4.400375 | 1.074419 | 2.820321 | 1.135e-09 | 11.80419 | 4.631e-09
2018-02-09 12:41 | 96341.07186 | 1560.0008 | 3 | 18 | 4.400356 | 0.9267731 | 2.85359 | 1.135e-09 | 11.95059 | 4.631e-09
2018-02-09 12:43 | 96461.07116 | 1680.0001 | 3 | 18 | 4.400358 | 0.8051434 | 2.882389 | 1.135e-09 | 12.07731 | 4.631e-09
2018-02-09 12:45 | 96581.07266 | 1800.0016 | 3 | 18 | 4.400368 | 0.7041569 | 2.907481 | 1.135e-09 | 12.18773 | 4.631e-09
2018-02-09 12:46 | 96651.21966 | 1870.1486 | 3 | 18 | 4.400352 | 0.6519947 | 2.920678 | 1.135e-09 | 12.2458 | 4.631e-09
2018-02-09 12:48 | 96771.2648 | 120.0008 | 4 | 18 | 4.354603 | 0 | 2.920678 | 1.135e-09 | 12.2458 | 4.631e-09
2018-02-09 12:50 | 96891.2639 | 239.9999 | 4 | 18 | 4.35076 | 0 | 2.920678 | 1.135e-09 | 12.2458 | 4.631e-09
2018-02-09 12:51 | 96951.2654 | 300.0014 | 4 | 18 | 4.349608 | 0 | 2.920678 | 1.135e-09 | 12.2458 | 4.631e-09
2018-02-09 12:53 | 97071.36 | 120.0011 | 5 | 18 | 3.890306 | -6.519996 | 2.920678 | 0.2173027 | 12.2458 | 0.8583138
2018-02-09 12:55 | 97191.36 | 240.0003 | 5 | 18 | 3.805587 | -6.51998 | 2.920678 | 0.4346169 | 12.2458 | 1.694368
2018-02-09 12:57 | 97311.36 | 360.0011 | 5 | 18 | 3.727707 | -6.520004 | 2.920678 | 0.6519334 | 12.2458 | 2.512819
2018-02-09 12:59 | 97431.36 | 480.0008 | 5 | 18 | 3.655827 | -6.52002 | 2.920678 | 0.8692445 | 12.2458 | 3.314965
2018-02-09 13:01 | 97551.36 | 600.0019 | 5 | 18 | 3.590828 | -6.520044 | 2.920678 | 1.086565 | 12.2458 | 4.102251
2018-02-09 13:03 | 97671.36 | 720.0011 | 5 | 18 | 3.534174 | -6.520065 | 2.920678 | 1.303877 | 12.2458 | 4.876272
2018-02-09 13:05 | 97791.36 | 840.0004 | 5 | 18 | 3.485512 | -6.520038 | 2.920678 | 1.521183 | 12.2458 | 5.63885
2018-02-09 13:07 | 97911.36 | 960.0011 | 5 | 18 | 3.443104 | -6.520036 | 2.920678 | 1.738502 | 12.2458 | 6.391616
2018-02-09 13:09 | 98031.36 | 1080.0002 | 5 | 18 | 3.404734 | -6.520036 | 2.920678 | 1.955813 | 12.2458 | 7.135617
2018-02-09 13:11 | 98151.36 | 1200.0018 | 5 | 18 | 3.367534 | -6.520086 | 2.920678 | 2.173126 | 12.2458 | 7.87148
2018-02-09 13:13 | 98271.36 | 1320.0002 | 5 | 18 | 3.323627 | -6.520076 | 2.920678 | 2.390435 | 12.2458 | 8.598788
2018-02-09 13:15 | 98391.36 | 1440.001 | 5 | 18 | 3.249096 | -6.520132 | 2.920678 | 2.607733 | 12.2458 | 9.313645
2018-02-09 13:17 | 98511.36 | 1560.0018 | 5 | 18 | 3.116213 | -6.520055 | 2.920678 | 2.825051 | 12.2458 | 10.00699
2018-02-09 13:18 | 98564.02 | 1612.6617 | 5 | 18 | 2.999998 | -6.520128 | 2.920678 | 2.920421 | 12.2458 | 10.29923
2018-02-09 13:20 | 98684.07 | 120.0018 | 6 | 18 | 3.587406 | 0 | 2.920678 | 2.920421 | 12.2458 | 10.29923
2018-02-09 13:22 | 98804.07 | 240.0009 | 6 | 18 | 3.618699 | 0 | 2.920678 | 2.920421 | 12.2458 | 10.29923
2018-02-09 13:23 | 98864.07 | 300.0033 | 6 | 18 | 3.626147 | 0 | 2.920678 | 2.920421 | 12.2458 | 10.29923
2018-02-09 13:23 | 98864.08 | 0.0025 | 7 | 19 | 3.62619 | 0 | 0 | 0 | 0 | 0
2018-02-09 13:25 | 98984.16 | 120.0001 | 2 | 19 | 3.967098 | 4.890062 | 0.1623077 | 2.298e-09 | 0.63805 | 8.334e-09
2018-02-09 13:27 | 99104.16 | 240.0009 | 2 | 19 | 4.010955 | 4.889853 | 0.3252957 | 2.298e-09 | 1.288361 | 8.334e-09
2018-02-09 13:29 | 99224.16 | 360.0002 | 2 | 19 | 4.045257 | 4.890089 | 0.4882803 | 2.298e-09 | 1.944989 | 8.334e-09
2018-02-09 13:31 | 99344.16 | 480.0002 | 2 | 19 | 4.072866 | 4.890059 | 0.6512706 | 2.298e-09 | 2.606656 | 8.334e-09
2018-02-09 13:33 | 99464.16 | 600.0009 | 2 | 19 | 4.096278 | 4.890091 | 0.8142625 | 2.298e-09 | 3.272435 | 8.334e-09
2018-02-09 13:35 | 99584.16 | 720.001 | 2 | 19 | 4.120425 | 4.890125 | 0.9772484 | 2.298e-09 | 3.942005 | 8.334e-09
2018-02-09 13:37 | 99704.16 | 840.0009 | 2 | 19 | 4.147354 | 4.890089 | 1.140239 | 2.298e-09 | 4.615754 | 8.334e-09
2018-02-09 13:39 | 99824.16 | 960.001 | 2 | 19 | 4.177142 | 4.890146 | 1.303229 | 2.298e-09 | 5.294116 | 8.334e-09
2018-02-09 13:41 | 99944.16 | 1080.0009 | 2 | 19 | 4.20041 | 4.683573 | 1.465146 | 2.298e-09 | 5.972874 | 8.334e-09
2018-02-09 13:43 | 100064.2 | 1200.0009 | 2 | 19 | 4.200426 | 4.097296 | 1.611303 | 2.298e-09 | 6.586792 | 8.334e-09
2018-02-09 13:45 | 100184.2 | 1320.0009 | 2 | 19 | 4.200408 | 3.557407 | 1.73875 | 2.298e-09 | 7.122122 | 8.334e-09
2018-02-09 13:46 | 100255.2 | 1391.0583 | 2 | 19 | 4.200407 | 3.259987 | 1.806001 | 2.298e-09 | 7.404602 | 8.334e-09
2018-02-09 13:48 | 100375.2 | 120.0002 | 3 | 19 | 4.228693 | 3.259914 | 1.914226 | 2.507e-09 | 7.860603 | 9.186e-09
2018-02-09 13:50 | 100495.2 | 240.0002 | 3 | 19 | 4.261936 | 3.259985 | 2.022882 | 2.507e-09 | 8.321857 | 9.186e-09
2018-02-09 13:52 | 100615.2 | 360.0003 | 3 | 19 | 4.297601 | 3.259937 | 2.131538 | 2.507e-09 | 8.786858 | 9.186e-09
2018-02-09 13:54 | 100735.2 | 480.0018 | 3 | 19 | 4.335427 | 3.259998 | 2.240193 | 2.507e-09 | 9.25585 | 9.186e-09
2018-02-09 13:56 | 100855.2 | 600.0018 | 3 | 19 | 4.375032 | 3.259953 | 2.348849 | 2.507e-09 | 9.729057 | 9.186e-09
2018-02-09 13:58 | 100975.2 | 720.0003 | 3 | 19 | 4.400393 | 2.98546 | 2.45563 | 2.507e-09 | 10.19808 | 9.186e-09
2018-02-09 14:00 | 101095.2 | 840.0009 | 3 | 19 | 4.400399 | 2.472723 | 2.546212 | 2.507e-09 | 10.59667 | 9.186e-09
2018-02-09 14:02 | 101215.2 | 960.0003 | 3 | 19 | 4.400399 | 2.065441 | 2.621601 | 2.507e-09 | 10.92842 | 9.186e-09
2018-02-09 14:04 | 101335.2 | 1080.0011 | 3 | 19 | 4.400379 | 1.735491 | 2.684757 | 2.507e-09 | 11.20633 | 9.186e-09
2018-02-09 14:06 | 101455.2 | 1200.0003 | 3 | 19 | 4.400359 | 1.467293 | 2.73799 | 2.507e-09 | 11.44058 | 9.186e-09
2018-02-09 14:08 | 101575.2 | 1320.0002 | 3 | 19 | 4.400354 | 1.249256 | 2.783156 | 2.507e-09 | 11.63932 | 9.186e-09
2018-02-09 14:10 | 101695.2 | 1440.0018 | 3 | 19 | 4.400374 | 1.071123 | 2.821733 | 2.507e-09 | 11.80907 | 9.186e-09
2018-02-09 14:12 | 101815.2 | 1560.0003 | 3 | 19 | 4.400389 | 0.9250202 | 2.854912 | 2.507e-09 | 11.95508 | 9.186e-09
2018-02-09 14:14 | 101935.2 | 1680.0019 | 3 | 19 | 4.400373 | 0.8029346 | 2.883634 | 2.507e-09 | 12.08146 | 9.186e-09
2018-02-09 14:16 | 102055.2 | 1800.0003 | 3 | 19 | 4.400351 | 0.7011299 | 2.908651 | 2.507e-09 | 12.19155 | 9.186e-09
2018-02-09 14:17 | 102122.3 | 1867.0329 | 3 | 19 | 4.400352 | 0.6519966 | 2.921242 | 2.507e-09 | 12.24695 | 9.186e-09
2018-02-09 14:19 | 102242.3 | 120.0003 | 4 | 19 | 4.354635 | 0 | 2.921242 | 2.507e-09 | 12.24695 | 9.186e-09
2018-02-09 14:21 | 102362.3 | 240.0003 | 4 | 19 | 4.350809 | 0 | 2.921242 | 2.507e-09 | 12.24695 | 9.186e-09
2018-02-09 14:22 | 102422.3 | 300.0009 | 4 | 19 | 4.349669 | 0 | 2.921242 | 2.507e-09 | 12.24695 | 9.186e-09
2018-02-09 14:24 | 102542.4 | 120.0002 | 5 | 19 | 3.889565 | -6.520073 | 2.921242 | 0.2173042 | 12.24695 | 0.8581898
2018-02-09 14:26 | 102662.4 | 240.001 | 5 | 19 | 3.804735 | -6.520097 | 2.921242 | 0.434619 | 12.24695 | 1.694069
2018-02-09 14:28 | 102782.4 | 360.0002 | 5 | 19 | 3.726797 | -6.520107 | 2.921242 | 0.6519361 | 12.24695 | 2.51233
2018-02-09 14:30 | 102902.4 | 480.0018 | 5 | 19 | 3.654834 | -6.520025 | 2.921242 | 0.8692487 | 12.24695 | 3.314277
2018-02-09 14:32 | 103022.4 | 600.0018 | 5 | 19 | 3.589791 | -6.520069 | 2.921242 | 1.086573 | 12.24695 | 4.101357
2018-02-09 14:34 | 103142.4 | 720.0002 | 5 | 19 | 3.532958 | -6.520071 | 2.921242 | 1.303884 | 12.24695 | 4.875124
2018-02-09 14:36 | 103262.4 | 840.0002 | 5 | 19 | 3.484313 | -6.520101 | 2.921242 | 1.521192 | 12.24695 | 5.63745
2018-02-09 14:38 | 103382.4 | 960.0002 | 5 | 19 | 3.441829 | -6.520052 | 2.921242 | 1.738509 | 12.24695 | 6.389938
2018-02-09 14:40 | 103502.4 | 1080.0018 | 5 | 19 | 3.403305 | -6.520141 | 2.921242 | 1.955824 | 12.24695 | 7.133667
2018-02-09 14:42 | 103622.4 | 1200.0018 | 5 | 19 | 3.366045 | -6.520168 | 2.921242 | 2.173149 | 12.24695 | 7.869256
2018-02-09 14:44 | 103742.4 | 1320.0002 | 5 | 19 | 3.322293 | -6.520113 | 2.921242 | 2.39046 | 12.24695 | 8.596256
2018-02-09 14:46 | 103862.4 | 1440.0018 | 5 | 19 | 3.247917 | -6.520132 | 2.921242 | 2.607782 | 12.24695 | 9.310931
2018-02-09 14:48 | 103982.4 | 1560.0018 | 5 | 19 | 3.11408 | -6.520172 | 2.921242 | 2.825098 | 12.24695 | 10.00394
2018-02-09 14:49 | 104034 | 1611.5935 | 5 | 19 | 2.999992 | -6.52017 | 2.921242 | 2.918529 | 12.24695 | 10.29012
2018-02-09 14:51 | 104154 | 120.0002 | 6 | 19 | 3.588308 | 0 | 2.921242 | 2.918529 | 12.24695 | 10.29012
2018-02-09 14:53 | 104274.1 | 240.0009 | 6 | 19 | 3.619609 | 0 | 2.921242 | 2.918529 | 12.24695 | 10.29012
2018-02-09 14:54 | 104334.1 | 300.004 | 6 | 19 | 3.627092 | 0 | 2.921242 | 2.918529 | 12.24695 | 10.29012
2018-02-09 14:54 | 104334.1 | 0.0039 | 7 | 20 | 3.62699 | 0 | 0 | 0 | 0 | 0
2018-02-09 14:56 | 104454.1 | 120.0011 | 2 | 20 | 3.967926 | 4.890123 | 0.162306 | 2.006e-09 | 0.6381959 | 7.275e-09
2018-02-09 14:58 | 104574.1 | 240.0011 | 2 | 20 | 4.011648 | 4.889881 | 0.3252896 | 2.006e-09 | 1.288616 | 7.275e-09
2018-02-09 15:00 | 104694.1 | 360.0002 | 2 | 20 | 4.045797 | 4.890097 | 0.4882712 | 2.006e-09 | 1.945331 | 7.275e-09
2018-02-09 15:02 | 104814.1 | 480.0011 | 2 | 20 | 4.073226 | 4.889919 | 0.6512555 | 2.006e-09 | 2.607042 | 7.275e-09
2018-02-09 15:04 | 104934.1 | 600.0002 | 2 | 20 | 4.096462 | 4.889908 | 0.8142367 | 2.006e-09 | 3.272819 | 7.275e-09
2018-02-09 15:06 | 105054.1 | 720.0002 | 2 | 20 | 4.12054 | 4.889807 | 0.9772207 | 2.006e-09 | 3.942406 | 7.275e-09
2018-02-09 15:08 | 105174.1 | 840.0011 | 2 | 20 | 4.147449 | 4.890146 | 1.140201 | 2.006e-09 | 4.61613 | 7.275e-09
2018-02-09 15:10 | 105294.1 | 960.0002 | 2 | 20 | 4.177176 | 4.889896 | 1.303185 | 2.006e-09 | 5.294474 | 7.275e-09
2018-02-09 15:12 | 105414.1 | 1080.0018 | 2 | 20 | 4.200409 | 4.683279 | 1.465105 | 2.006e-09 | 5.973244 | 7.275e-09
2018-02-09 15:14 | 105534.1 | 1200.0003 | 2 | 20 | 4.200422 | 4.096565 | 1.611246 | 2.006e-09 | 6.587097 | 7.275e-09
2018-02-09 15:16 | 105654.1 | 1320.0011 | 2 | 20 | 4.200404 | 3.557123 | 1.738671 | 2.006e-09 | 7.122333 | 7.275e-09
2018-02-09 15:17 | 105725 | 1390.8664 | 2 | 20 | 4.200399 | 3.259983 | 1.805734 | 2.006e-09 | 7.404027 | 7.275e-09
2018-02-09 15:19 | 105845 | 120.0018 | 3 | 20 | 4.228652 | 3.260025 | 1.913947 | 2.006e-09 | 7.859973 | 7.275e-09
2018-02-09 15:21 | 105965 | 240.001 | 3 | 20 | 4.261804 | 3.260071 | 2.022606 | 2.006e-09 | 8.321232 | 7.275e-09
2018-02-09 15:23 | 106085 | 360.0017 | 3 | 20 | 4.297307 | 3.260023 | 2.131261 | 2.006e-09 | 8.786204 | 7.275e-09
2018-02-09 15:25 | 106205 | 480.001 | 3 | 20 | 4.335042 | 3.260065 | 2.239912 | 2.006e-09 | 9.255142 | 7.275e-09
2018-02-09 15:27 | 106325 | 600.0002 | 3 | 20 | 4.374646 | 3.260054 | 2.348569 | 2.006e-09 | 9.728312 | 7.275e-09
2018-02-09 15:29 | 106445 | 720.001 | 3 | 20 | 4.400424 | 2.99095 | 2.455428 | 2.006e-09 | 10.19765 | 7.275e-09
2018-02-09 15:31 | 106565 | 840.001 | 3 | 20 | 4.400407 | 2.475187 | 2.546124 | 2.006e-09 | 10.59675 | 7.275e-09
2018-02-09 15:33 | 106685 | 960.0003 | 3 | 20 | 4.400366 | 2.06505 | 2.621547 | 2.006e-09 | 10.92864 | 7.275e-09
2018-02-09 15:35 | 106805 | 1080.0018 | 3 | 20 | 4.400375 | 1.734268 | 2.684677 | 2.006e-09 | 11.20644 | 7.275e-09
2018-02-09 15:37 | 106925 | 1200.0018 | 3 | 20 | 4.400386 | 1.46636 | 2.737864 | 2.006e-09 | 11.44048 | 7.275e-09
2018-02-09 15:39 | 107045 | 1320.0018 | 3 | 20 | 4.400362 | 1.247639 | 2.782969 | 2.006e-09 | 11.63896 | 7.275e-09
2018-02-09 15:41 | 107165 | 1440.0018 | 3 | 20 | 4.400386 | 1.069859 | 2.82149 | 2.006e-09 | 11.80847 | 7.275e-09
2018-02-09 15:43 | 107285 | 1560.0002 | 3 | 20 | 4.400368 | 0.9225597 | 2.854598 | 2.006e-09 | 11.95415 | 7.275e-09
2018-02-09 15:45 | 107405 | 1680.0002 | 3 | 20 | 4.400368 | 0.801136 | 2.883249 | 2.006e-09 | 12.08023 | 7.275e-09
2018-02-09 15:47 | 107525 | 1800.0002 | 3 | 20 | 4.400337 | 0.6989517 | 2.9082 | 2.006e-09 | 12.19002 | 7.275e-09
2018-02-09 15:48 | 107588.6 | 1863.5543 | 3 | 20 | 4.400332 | 0.6519947 | 2.920126 | 2.006e-09 | 12.2425 | 7.275e-09
2018-02-09 15:50 | 107708.6 | 120.0008 | 4 | 20 | 4.354755 | 0 | 2.920126 | 2.006e-09 | 12.2425 | 7.275e-09
2018-02-09 15:52 | 107828.6 | 240.0007 | 4 | 20 | 4.350974 | 0 | 2.920126 | 2.006e-09 | 12.2425 | 7.275e-09
2018-02-09 15:53 | 107888.6 | 300.0038 | 4 | 20 | 4.349818 | 0 | 2.920126 | 2.006e-09 | 12.2425 | 7.275e-09
2018-02-09 15:55 | 108008.7 | 120.0002 | 5 | 20 | 3.891263 | -6.520113 | 2.920126 | 0.2173004 | 12.2425 | 0.8585238
2018-02-09 15:57 | 108128.7 | 240.0002 | 5 | 20 | 3.806351 | -6.520172 | 2.920126 | 0.4346108 | 12.2425 | 1.694747
2018-02-09 15:59 | 108248.7 | 360.0017 | 5 | 20 | 3.728202 | -6.520244 | 2.920126 | 0.651933 | 12.2425 | 2.513358
2018-02-09 16:01 | 108368.7 | 480.0017 | 5 | 20 | 3.656067 | -6.520059 | 2.920126 | 0.8692421 | 12.2425 | 3.315578
2018-02-09 16:03 | 108488.7 | 600.0002 | 5 | 20 | 3.590896 | -6.519814 | 2.920126 | 1.086556 | 12.2425 | 4.10287
2018-02-09 16:05 | 108608.7 | 720.0017 | 5 | 20 | 3.533876 | -6.519972 | 2.920126 | 1.303878 | 12.2425 | 4.876896
2018-02-09 16:07 | 108728.7 | 840.0018 | 5 | 20 | 3.485068 | -6.520132 | 2.920126 | 1.521194 | 12.2425 | 5.639429
2018-02-09 16:09 | 108848.7 | 960.0025 | 5 | 20 | 3.442482 | -6.519832 | 2.920126 | 1.738514 | 12.2425 | 6.392084
2018-02-09 16:11 | 108968.7 | 1080.0002 | 5 | 20 | 3.403868 | -6.52012 | 2.920126 | 1.955824 | 12.2425 | 7.135921
2018-02-09 16:13 | 109088.7 | 1200.0008 | 5 | 20 | 3.366574 | -6.520071 | 2.920126 | 2.173139 | 12.2425 | 7.871596
2018-02-09 16:15 | 109208.7 | 1320.0001 | 5 | 20 | 3.322706 | -6.520166 | 2.920126 | 2.390452 | 12.2425 | 8.598705
2018-02-09 16:17 | 109328.7 | 1440.0001 | 5 | 20 | 3.24816 | -6.519821 | 2.920126 | 2.607772 | 12.2425 | 9.313437
2018-02-09 16:19 | 109448.7 | 1560.0002 | 5 | 20 | 3.114572 | -6.520012 | 2.920126 | 2.825078 | 12.2425 | 10.00649
2018-02-09 16:20 | 109500.6 | 1611.8375 | 5 | 20 | 2.99999 | -6.52 | 2.920126 | 2.918957 | 12.2425 | 10.29407
2018-02-09 16:22 | 109620.6 | 120.001 | 6 | 20 | 3.588197 | 0 | 2.920126 | 2.918957 | 12.2425 | 10.29407
2018-02-09 16:24 | 109740.6 | 240.0002 | 6 | 20 | 3.619486 | 0 | 2.920126 | 2.918957 | 12.2425 | 10.29407
2018-02-09 16:25 | 109800.6 | 300.0024 | 6 | 20 | 3.626955 | 0 | 2.920126 | 2.918957 | 12.2425 | 10.29407
2018-02-09 16:25 | 109800.6 | 0.0025 | 7 | 21 | 3.626918 | 0 | 0 | 0 | 0 | 0
2018-02-09 16:27 | 109920.7 | 120.0001 | 2 | 21 | 3.968186 | 4.89006 | 0.1623105 | 0 | 0.6382427 | 0
2018-02-09 16:29 | 110040.7 | 240.0017 | 2 | 21 | 4.012078 | 4.890116 | 0.3252935 | 0 | 1.288713 | 0
2018-02-09 16:31 | 110160.7 | 360.0001 | 2 | 21 | 4.046359 | 4.890068 | 0.4882854 | 0 | 1.945552 | 0
2018-02-09 16:33 | 110280.7 | 480.001 | 2 | 21 | 4.073962 | 4.890093 | 0.6512741 | 0 | 2.607386 | 0
2018-02-09 16:35 | 110400.7 | 600.0018 | 2 | 21 | 4.09732 | 4.890106 | 0.8142619 | 0 | 3.273322 | 0
2018-02-09 16:37 | 110520.7 | 720.001 | 2 | 21 | 4.121565 | 4.890051 | 0.9772511 | 0 | 3.943079 | 0
2018-02-09 16:39 | 110640.7 | 840.0018 | 2 | 21 | 4.148593 | 4.890057 | 1.140238 | 0 | 4.617006 | 0
2018-02-09 16:41 | 110760.7 | 960.0017 | 2 | 21 | 4.178468 | 4.890116 | 1.303224 | 0 | 5.295557 | 0
2018-02-09 16:43 | 110880.7 | 1080.001 | 2 | 21 | 4.200419 | 4.659365 | 1.464853 | 0 | 5.973257 | 0
2018-02-09 16:45 | 111000.7 | 1200.0017 | 2 | 21 | 4.200399 | 4.077839 | 1.610292 | 0 | 6.584164 | 0
2018-02-09 16:47 | 111120.7 | 1320.0002 | 2 | 21 | 4.200401 | 3.542267 | 1.737157 | 0 | 7.117046 | 0
2018-02-09 16:48 | 111188.5 | 1387.7704 | 2 | 21 | 4.200398 | 3.259983 | 1.801153 | 0 | 7.385856 | 0
2018-02-09 16:50 | 111308.5 | 120.0018 | 3 | 21 | 4.228634 | 3.259903 | 1.909367 | 0 | 7.841805 | 0
2018-02-09 16:52 | 111428.5 | 240.0018 | 3 | 21 | 4.261851 | 3.260025 | 2.018025 | 0 | 8.303061 | 0
2018-02-09 16:54 | 111548.5 | 360.0002 | 3 | 21 | 4.297459 | 3.260033 | 2.126677 | 0 | 8.768034 | 0
2018-02-09 16:56 | 111668.5 | 480.0002 | 3 | 21 | 4.335238 | 3.260029 | 2.235333 | 0 | 9.237012 | 0
2018-02-09 16:58 | 111788.5 | 600.0018 | 3 | 21 | 4.374812 | 3.260006 | 2.343991 | 0 | 9.710204 | 0
2018-02-09 17:00 | 111908.5 | 720.0012 | 3 | 21 | 4.400397 | 2.990204 | 2.450841 | 0 | 10.17951 | 0
2018-02-09 17:02 | 112028.5 | 840.0003 | 3 | 21 | 4.400394 | 2.47772 | 2.541589 | 0 | 10.57884 | 0
2018-02-09 17:04 | 112148.5 | 960.0018 | 3 | 21 | 4.400395 | 2.070543 | 2.617144 | 0 | 10.91131 | 0
2018-02-09 17:06 | 112268.5 | 1080.001 | 3 | 21 | 4.400376 | 1.740076 | 2.680451 | 0 | 11.18989 | 0
2018-02-09 17:08 | 112388.5 | 1200.0002 | 3 | 21 | 4.400364 | 1.472021 | 2.73383 | 0 | 11.42477 | 0
2018-02-09 17:10 | 112508.5 | 1320.0002 | 3 | 21 | 4.400362 | 1.253675 | 2.779138 | 0 | 11.62414 | 0
2018-02-09 17:12 | 112628.5 | 1440.0018 | 3 | 21 | 4.400386 | 1.075724 | 2.817866 | 0 | 11.79457 | 0
2018-02-09 17:14 | 112748.5 | 1560.0028 | 3 | 21 | 4.400348 | 0.9287548 | 2.851194 | 0 | 11.94122 | 0
2018-02-09 17:16 | 112868.5 | 1680.0004 | 3 | 21 | 4.400361 | 0.8072338 | 2.880063 | 0 | 12.06825 | 0
2018-02-09 17:18 | 112988.5 | 1800.0018 | 3 | 21 | 4.400331 | 0.7049408 | 2.905224 | 0 | 12.17897 | 0
2018-02-09 17:19 | 113060.2 | 1871.7264 | 3 | 21 | 4.400319 | 0.6519928 | 2.918745 | 0 | 12.23847 | 0
2018-02-09 17:21 | 113180.3 | 120.0018 | 4 | 21 | 4.354632 | 0 | 2.918745 | 0 | 12.23847 | 0
2018-02-09 17:23 | 113300.3 | 240.001 | 4 | 21 | 4.350819 | 0 | 2.918745 | 0 | 12.23847 | 0
2018-02-09 17:24 | 113360.3 | 300.0032 | 4 | 21 | 4.349665 | 0 | 2.918745 | 0 | 12.23847 | 0
2018-02-09 17:26 | 113480.4 | 120.0002 | 5 | 21 | 3.890742 | -6.520057 | 2.918745 | 0.2173094 | 12.23847 | 0.8584396
2018-02-09 17:28 | 113600.4 | 240.0002 | 5 | 21 | 3.80595 | -6.520022 | 2.918745 | 0.434626 | 12.23847 | 1.694589
2018-02-09 17:30 | 113720.4 | 360.0003 | 5 | 21 | 3.727995 | -6.520044 | 2.918745 | 0.6519447 | 12.23847 | 2.513122
2018-02-09 17:32 | 113840.4 | 480.0003 | 5 | 21 | 3.656076 | -6.520067 | 2.918745 | 0.8692567 | 12.23847 | 3.315341
2018-02-09 17:34 | 113960.4 | 600.0004 | 5 | 21 | 3.591014 | -6.520071 | 2.918745 | 1.08657 | 12.23847 | 4.102644
2018-02-09 17:36 | 114080.4 | 720.0018 | 5 | 21 | 3.534152 | -6.520031 | 2.918745 | 1.303882 | 12.23847 | 4.876684
2018-02-09 17:38 | 114200.4 | 840.0003 | 5 | 21 | 3.485377 | -6.520071 | 2.918745 | 1.52119 | 12.23847 | 5.63925
2018-02-09 17:40 | 114320.4 | 960.0018 | 5 | 21 | 3.442694 | -6.519985 | 2.918745 | 1.738502 | 12.23847 | 6.391933
2018-02-09 17:42 | 114440.4 | 1080.0003 | 5 | 21 | 3.404185 | -6.520132 | 2.918745 | 1.955814 | 12.23847 | 7.13584
2018-02-09 17:44 | 114560.4 | 1200.001 | 5 | 21 | 3.366845 | -6.520164 | 2.918745 | 2.17313 | 12.23847 | 7.871582
2018-02-09 17:46 | 114680.4 | 1320.0002 | 5 | 21 | 3.322717 | -6.520029 | 2.918745 | 2.390437 | 12.23847 | 8.598711
2018-02-09 17:48 | 114800.4 | 1440.001 | 5 | 21 | 3.247744 | -6.519816 | 2.918745 | 2.607771 | 12.23847 | 9.313444
2018-02-09 17:50 | 114920.4 | 1560.0019 | 5 | 21 | 3.11338 | -6.520149 | 2.918745 | 2.825085 | 12.23847 | 10.00637
2018-02-09 17:51 | 114971.4 | 1611.0944 | 5 | 21 | 2.99999 | -6.51985 | 2.918745 | 2.917602 | 12.23847 | 10.28971
2018-02-09 17:53 | 115091.5 | 120.0001 | 6 | 21 | 3.588022 | 0 | 2.918745 | 2.917602 | 12.23847 | 10.28971
2018-02-09 17:55 | 115211.5 | 240.0001 | 6 | 21 | 3.619303 | 0 | 2.918745 | 2.917602 | 12.23847 | 10.28971
2018-02-09 17:56 | 115271.5 | 300.0038 | 6 | 21 | 3.626789 | 0 | 2.918745 | 2.917602 | 12.23847 | 10.28971
2018-02-09 17:56 | 115271.5 | 0.0026 | 7 | 22 | 3.626724 | 0 | 0 | 0 | 0 | 0
2018-02-09 17:58 | 115391.6 | 120.0019 | 2 | 22 | 3.968096 | 4.890167 | 0.1623134 | 7.95e-10 | 0.638244 | 2.883e-09
2018-02-09 18:00 | 115511.6 | 240.0003 | 2 | 22 | 4.011895 | 4.889887 | 0.3253002 | 7.95e-10 | 1.288705 | 2.883e-09
2018-02-09 18:02 | 115631.6 | 360.0018 | 2 | 22 | 4.046111 | 4.889858 | 0.4882891 | 7.95e-10 | 1.945498 | 2.883e-09
2018-02-09 18:04 | 115751.6 | 480.001 | 2 | 22 | 4.073642 | 4.889881 | 0.6512713 | 7.95e-10 | 2.607259 | 2.883e-09
2018-02-09 18:06 | 115871.6 | 600.0009 | 2 | 22 | 4.097059 | 4.890152 | 0.8142509 | 7.95e-10 | 3.273113 | 2.883e-09
2018-02-09 18:08 | 115991.6 | 720.0007 | 2 | 22 | 4.121311 | 4.890142 | 0.9772422 | 7.95e-10 | 3.942839 | 2.883e-09
2018-02-09 18:10 | 116111.6 | 840.0001 | 2 | 22 | 4.148392 | 4.890116 | 1.14023 | 7.95e-10 | 4.616733 | 2.883e-09
2018-02-09 18:12 | 116231.6 | 960.0005 | 2 | 22 | 4.178305 | 4.890112 | 1.303212 | 7.95e-10 | 5.295239 | 2.883e-09
2018-02-09 18:14 | 116351.6 | 1080.0007 | 2 | 22 | 4.200404 | 4.660604 | 1.464873 | 7.95e-10 | 5.973059 | 2.883e-09
2018-02-09 18:16 | 116471.6 | 1200.0002 | 2 | 22 | 4.200418 | 4.078718 | 1.610337 | 7.95e-10 | 6.584071 | 2.883e-09
2018-02-09 18:18 | 116591.6 | 1320.001 | 2 | 22 | 4.200397 | 3.540953 | 1.737218 | 7.95e-10 | 7.117019 | 2.883e-09
2018-02-09 18:19 | 116658.9 | 1387.336 | 2 | 22 | 4.200397 | 3.259987 | 1.800792 | 7.95e-10 | 7.384058 | 2.883e-09
2018-02-09 18:21 | 116778.9 | 120.0007 | 3 | 22 | 4.22865 | 3.259985 | 1.909006 | 7.95e-10 | 7.840007 | 2.883e-09
2018-02-09 18:23 | 116898.9 | 240.0018 | 3 | 22 | 4.261823 | 3.260012 | 2.017663 | 7.95e-10 | 8.301255 | 2.883e-09
2018-02-09 18:25 | 117018.9 | 360.0003 | 3 | 22 | 4.297444 | 3.259977 | 2.126318 | 7.95e-10 | 8.76624 | 2.883e-09
2018-02-09 18:27 | 117138.9 | 480.0003 | 3 | 22 | 4.335246 | 3.260054 | 2.234975 | 7.95e-10 | 9.235224 | 2.883e-09
2018-02-09 18:29 | 117258.9 | 600.0003 | 3 | 22 | 4.3748 | 3.260002 | 2.343636 | 7.95e-10 | 9.708427 | 2.883e-09
2018-02-09 18:31 | 117378.9 | 720.0003 | 3 | 22 | 4.400403 | 2.989849 | 2.450476 | 7.95e-10 | 10.17769 | 2.883e-09
2018-02-09 18:33 | 117498.9 | 840.0009 | 3 | 22 | 4.400405 | 2.477652 | 2.541214 | 7.95e-10 | 10.57698 | 2.883e-09
2018-02-09 18:35 | 117618.9 | 960.0019 | 3 | 22 | 4.400388 | 2.069674 | 2.616757 | 7.95e-10 | 10.9094 | 2.883e-09
2018-02-09 18:37 | 117738.9 | 1080.0003 | 3 | 22 | 4.400376 | 1.739891 | 2.680055 | 7.95e-10 | 11.18793 | 2.883e-09
2018-02-09 18:39 | 117858.9 | 1200.0019 | 3 | 22 | 4.400376 | 1.471676 | 2.733429 | 7.95e-10 | 11.4228 | 2.883e-09
2018-02-09 18:41 | 117978.9 | 1320.0003 | 3 | 22 | 4.400347 | 1.252766 | 2.778727 | 7.95e-10 | 11.62213 | 2.883e-09
2018-02-09 18:43 | 118098.9 | 1440.0018 | 3 | 22 | 4.400352 | 1.074697 | 2.817431 | 7.95e-10 | 11.79244 | 2.883e-09
2018-02-09 18:45 | 118218.9 | 1560.0018 | 3 | 22 | 4.400373 | 0.9276638 | 2.850723 | 7.95e-10 | 11.93894 | 2.883e-09
2018-02-09 18:47 | 118338.9 | 1680.0002 | 3 | 22 | 4.400346 | 0.8050594 | 2.87954 | 7.95e-10 | 12.06574 | 2.883e-09
2018-02-09 18:49 | 118458.9 | 1800.0003 | 3 | 22 | 4.400381 | 0.7042675 | 2.904647 | 7.95e-10 | 12.17622 | 2.883e-09
2018-02-09 18:51 | 118530.1 | 1871.1544 | 3 | 22 | 4.400366 | 0.651989 | 2.918034 | 7.95e-10 | 12.23513 | 2.883e-09
2018-02-09 18:53 | 118650.1 | 120.0017 | 4 | 22 | 4.354629 | 0 | 2.918036 | 7.95e-10 | 12.23514 | 2.883e-09
2018-02-09 18:55 | 118770.1 | 240.0009 | 4 | 22 | 4.350799 | 0 | 2.918036 | 7.95e-10 | 12.23514 | 2.883e-09
2018-02-09 18:56 | 118830.1 | 300.0023 | 4 | 22 | 4.349651 | 0 | 2.918036 | 7.95e-10 | 12.23514 | 2.883e-09
2018-02-09 18:58 | 118950.2 | 120.0011 | 5 | 22 | 3.889407 | -6.520082 | 2.918036 | 0.2173108 | 12.23514 | 0.8581698
2018-02-09 19:00 | 119070.2 | 240.0019 | 5 | 22 | 3.804617 | -6.520097 | 2.918036 | 0.4346267 | 12.23514 | 1.69403
2018-02-09 19:02 | 119190.2 | 360.0003 | 5 | 22 | 3.72676 | -6.520139 | 2.918036 | 0.6519381 | 12.23514 | 2.512245
2018-02-09 19:04 | 119310.2 | 480.0003 | 5 | 22 | 3.654659 | -6.520101 | 2.918036 | 0.8692551 | 12.23514 | 3.314185
2018-02-09 19:06 | 119430.2 | 600.0008 | 5 | 22 | 3.589582 | -6.520118 | 2.918036 | 1.086559 | 12.23514 | 4.101149
2018-02-09 19:08 | 119550.2 | 720.0011 | 5 | 22 | 3.532789 | -6.520126 | 2.918036 | 1.303881 | 12.23514 | 4.874918
2018-02-09 19:10 | 119670.2 | 840.0019 | 5 | 22 | 3.484149 | -6.520071 | 2.918036 | 1.521201 | 12.23514 | 5.637249
2018-02-09 19:12 | 119790.2 | 960.0003 | 5 | 22 | 3.44173 | -6.520012 | 2.918036 | 1.738505 | 12.23514 | 6.389668
2018-02-09 19:14 | 119910.2 | 1080.0011 | 5 | 22 | 3.403208 | -6.520107 | 2.918036 | 1.955831 | 12.23514 | 7.13341
2018-02-09 19:16 | 120030.2 | 1200.001 | 5 | 22 | 3.365877 | -6.520118 | 2.918036 | 2.173141 | 12.23514 | 7.868924
2018-02-09 19:18 | 120150.2 | 1320.001 | 5 | 22 | 3.321872 | -6.520126 | 2.918036 | 2.390444 | 12.23514 | 8.595841
2018-02-09 19:20 | 120270.2 | 1440.0002 | 5 | 22 | 3.246988 | -6.520107 | 2.918036 | 2.607751 | 12.23514 | 9.310325
2018-02-09 19:22 | 120390.2 | 1560.0018 | 5 | 22 | 3.112256 | -6.520191 | 2.918036 | 2.825067 | 12.23514 | 10.00305
2018-02-09 19:22 | 120440.8 | 1610.5224 | 5 | 22 | 2.999999 | -6.520166 | 2.918036 | 2.916554 | 12.23514 | 10.28317
2018-02-09 19:24 | 120560.8 | 120.0006 | 6 | 22 | 3.588042 | 0 | 2.918036 | 2.916554 | 12.23514 | 10.28317
2018-02-09 19:26 | 120680.8 | 239.9998 | 6 | 22 | 3.619277 | 0 | 2.918036 | 2.916554 | 12.23514 | 10.28317
2018-02-09 19:27 | 120740.8 | 300.0035 | 6 | 22 | 3.626726 | 0 | 2.918036 | 2.916554 | 12.23514 | 10.28317
2018-02-09 19:27 | 120740.8 | 0.0048 | 7 | 23 | 3.626826 | 0 | 0 | 0 | 0 | 0
2018-02-09 19:29 | 120860.9 | 120.0003 | 2 | 23 | 3.967976 | 4.890137 | 0.1622955 | 0 | 0.6381607 | 0
2018-02-09 19:31 | 120980.9 | 240.0009 | 2 | 23 | 4.011645 | 4.890177 | 0.3252876 | 0 | 1.288613 | 0
2018-02-09 19:33 | 121100.9 | 360.0009 | 2 | 23 | 4.045723 | 4.889894 | 0.488274 | 0 | 1.945342 | 0
2018-02-09 19:35 | 121220.9 | 480.0017 | 2 | 23 | 4.073198 | 4.890152 | 0.6512525 | 0 | 2.607018 | 0
2018-02-09 19:37 | 121340.9 | 600.0003 | 2 | 23 | 4.0965 | 4.889854 | 0.8142377 | 0 | 3.272814 | 0
2018-02-09 19:39 | 121460.9 | 720.001 | 2 | 23 | 4.120708 | 4.890137 | 0.9772224 | 0 | 3.94242 | 0
2018-02-09 19:41 | 121580.9 | 840.0002 | 2 | 23 | 4.147699 | 4.890175 | 1.140206 | 0 | 4.616189 | 0
2018-02-09 19:43 | 121700.9 | 960.0009 | 2 | 23 | 4.177545 | 4.889851 | 1.303189 | 0 | 5.294579 | 0
2018-02-09 19:45 | 121820.9 | 1080.001 | 2 | 23 | 4.200407 | 4.675024 | 1.465004 | 0 | 5.972959 | 0
2018-02-09 19:47 | 121940.9 | 1200.001 | 2 | 23 | 4.200409 | 4.089123 | 1.610893 | 0 | 6.585752 | 0
2018-02-09 19:49 | 122060.9 | 1320.001 | 2 | 23 | 4.200427 | 3.550541 | 1.738082 | 0 | 7.119997 | 0
2018-02-09 19:51 | 122130.1 | 1389.1832 | 2 | 23 | 4.200397 | 3.259991 | 1.803488 | 0 | 7.394729 | 0
2018-02-09 19:53 | 122250.1 | 120.001 | 3 | 23 | 4.228746 | 3.260069 | 1.911701 | 0 | 7.850681 | 0
2018-02-09 19:55 | 122370.1 | 240.0003 | 3 | 23 | 4.261976 | 3.259977 | 2.020357 | 0 | 8.311941 | 0
2018-02-09 19:57 | 122490.1 | 360.0002 | 3 | 23 | 4.297668 | 3.259981 | 2.129019 | 0 | 8.776974 | 0
2018-02-09 19:59 | 122610.1 | 480.001 | 3 | 23 | 4.335559 | 3.260006 | 2.237672 | 0 | 9.245969 | 0
2018-02-09 20:01 | 122730.1 | 600.0005 | 3 | 23 | 4.375223 | 3.25997 | 2.346329 | 0 | 9.719201 | 0
2018-02-09 20:03 | 122850.1 | 720.0018 | 3 | 23 | 4.400398 | 2.981691 | 2.453057 | 0 | 10.188 | 0
2018-02-09 20:05 | 122970.1 | 840.0011 | 3 | 23 | 4.400407 | 2.469715 | 2.54353 | 0 | 10.58612 | 0
2018-02-09 20:07 | 123090.1 | 960.0011 | 3 | 23 | 4.400386 | 2.062363 | 2.618814 | 0 | 10.9174 | 0
2018-02-09 20:09 | 123210.1 | 1080.0003 | 3 | 23 | 4.400385 | 1.733051 | 2.681869 | 0 | 11.19486 | 0
2018-02-09 20:11 | 123330.1 | 1200.0012 | 3 | 23 | 4.400392 | 1.465979 | 2.735017 | 0 | 11.42873 | 0
2018-02-09 20:13 | 123450.1 | 1320.0027 | 3 | 23 | 4.400374 | 1.247744 | 2.780116 | 0 | 11.62719 | 0
2018-02-09 20:15 | 123570.1 | 1440.0011 | 3 | 23 | 4.400357 | 1.069691 | 2.818646 | 0 | 11.79673 | 0
2018-02-09 20:17 | 123690.1 | 1560.0018 | 3 | 23 | 4.400351 | 0.9231415 | 2.851788 | 0 | 11.94257 | 0
2018-02-09 20:19 | 123810.1 | 1680.001 | 3 | 23 | 4.40036 | 0.8017826 | 2.880476 | 0 | 12.06881 | 0
2018-02-09 20:21 | 123930.1 | 1800.0018 | 3 | 23 | 4.40034 | 0.7003803 | 2.905461 | 0 | 12.17875 | 0
2018-02-09 20:22 | 123996.8 | 1866.64 | 3 | 23 | 4.400383 | 0.6519871 | 2.917965 | 0 | 12.23377 | 0
2018-02-09 20:24 | 124116.8 | 120.0018 | 4 | 23 | 4.354751 | 0 | 2.917967 | 0 | 12.23378 | 0
2018-02-09 20:26 | 124236.8 | 240.0018 | 4 | 23 | 4.350951 | 0 | 2.917967 | 0 | 12.23378 | 0
2018-02-09 20:27 | 124296.8 | 300.0033 | 4 | 23 | 4.349807 | 0 | 2.917967 | 0 | 12.23378 | 0
2018-02-09 20:29 | 124416.9 | 120.0018 | 5 | 23 | 3.890369 | -6.519821 | 2.917967 | 0.2173185 | 12.23378 | 0.8583953
2018-02-09 20:31 | 124536.9 | 240.0002 | 5 | 23 | 3.805524 | -6.520126 | 2.917967 | 0.4346219 | 12.23378 | 1.694407
2018-02-09 20:33 | 124656.9 | 360.0002 | 5 | 23 | 3.727445 | -6.520123 | 2.917967 | 0.6519465 | 12.23378 | 2.512854
2018-02-09 20:35 | 124776.9 | 480.0018 | 5 | 23 | 3.655332 | -6.519972 | 2.917967 | 0.86927 | 12.23378 | 3.314969
2018-02-09 20:37 | 124896.9 | 600.0006 | 5 | 23 | 3.590159 | -6.520118 | 2.917967 | 1.086581 | 12.23378 | 4.102089
2018-02-09 20:39 | 125016.9 | 720.0019 | 5 | 23 | 3.533211 | -6.520103 | 2.917967 | 1.303903 | 12.23378 | 4.875966
2018-02-09 20:41 | 125136.9 | 840.0019 | 5 | 23 | 3.484476 | -6.520122 | 2.917967 | 1.521218 | 12.23378 | 5.63836
2018-02-09 20:43 | 125256.9 | 960.0002 | 5 | 23 | 3.441848 | -6.520083 | 2.917967 | 1.738526 | 12.23378 | 6.390837
2018-02-09 20:45 | 125376.9 | 1080.0002 | 5 | 23 | 3.403246 | -6.520092 | 2.917967 | 1.955848 | 12.23378 | 7.134582
2018-02-09 20:47 | 125496.9 | 1200.0018 | 5 | 23 | 3.365872 | -6.519897 | 2.917967 | 2.173163 | 12.23378 | 7.870114
2018-02-09 20:49 | 125616.9 | 1320.0002 | 5 | 23 | 3.321822 | -6.520111 | 2.917967 | 2.390469 | 12.23378 | 8.597029
2018-02-09 20:51 | 125736.9 | 1440.0002 | 5 | 23 | 3.246804 | -6.520019 | 2.917967 | 2.607776 | 12.23378 | 9.311488
2018-02-09 20:53 | 125856.9 | 1560.0011 | 5 | 23 | 3.111939 | -6.520025 | 2.917967 | 2.825082 | 12.23378 | 10.00413
2018-02-09 20:54 | 125907.1 | 1610.2577 | 5 | 23 | 2.999998 | -6.519987 | 2.917967 | 2.916096 | 12.23378 | 10.28279
2018-02-09 20:56 | 126027.2 | 119.9999 | 6 | 23 | 3.588365 | 0 | 2.917967 | 2.916096 | 12.23378 | 10.28279
2018-02-09 20:58 | 126147.2 | 239.9999 | 6 | 23 | 3.61968 | 0 | 2.917967 | 2.916096 | 12.23378 | 10.28279
2018-02-09 20:59 | 126207.2 | 300.0013 | 6 | 23 | 3.627172 | 0 | 2.917967 | 2.916096 | 12.23378 | 10.28279
2018-02-09 20:59 | 126207.2 | 0.0048 | 7 | 24 | 3.627272 | 0 | 0 | 0 | 0 | 0
2018-02-09 21:01 | 126327.3 | 120.0012 | 2 | 24 | 3.968906 | 4.890104 | 0.1623049 | 0 | 0.638338 | 0
2018-02-09 21:03 | 126447.3 | 240.0019 | 2 | 24 | 4.012759 | 4.890059 | 0.3252921 | 0 | 1.288937 | 0
2018-02-09 21:05 | 126567.3 | 360.0011 | 2 | 24 | 4.047106 | 4.890081 | 0.4882788 | 0 | 1.945871 | 0
2018-02-09 21:07 | 126687.3 | 480.0003 | 2 | 24 | 4.074613 | 4.890097 | 0.6512694 | 0 | 2.607826 | 0
2018-02-09 21:09 | 126807.3 | 600.0004 | 2 | 24 | 4.097989 | 4.890089 | 0.8142575 | 0 | 3.27387 | 0
2018-02-09 21:11 | 126927.3 | 720.0004 | 2 | 24 | 4.12224 | 4.890144 | 0.9772487 | 0 | 3.943744 | 0
2018-02-09 21:13 | 127047.3 | 840.0012 | 2 | 24 | 4.14928 | 4.889809 | 1.140237 | 0 | 4.617791 | 0
2018-02-09 21:15 | 127167.3 | 960.0028 | 2 | 24 | 4.179199 | 4.889881 | 1.303221 | 0 | 5.29645 | 0
2018-02-09 21:17 | 127287.3 | 1080.0003 | 2 | 24 | 4.200416 | 4.645521 | 1.464674 | 0 | 5.973495 | 0
2018-02-09 21:19 | 127407.3 | 1200.0003 | 2 | 24 | 4.200389 | 4.066559 | 1.609707 | 0 | 6.582693 | 0
2018-02-09 21:21 | 127527.3 | 1320.0012 | 2 | 24 | 4.200408 | 3.533203125 | 1.73624 | 0 | 7.114185 | 0
2018-02-09 21:22 | 127593.1 | 1385.7962 | 2 | 24 | 4.20041 | 3.259998 | 1.798289 | 0 | 7.374813 | 0
2018-02-09 21:24 | 127713.1 | 120.0002 | 3 | 24 | 4.228662 | 3.260019 | 1.906504 | 0 | 7.830773 | 0
2018-02-09 21:26 | 127833.1 | 240.0002 | 3 | 24 | 4.261861 | 3.260017 | 2.015161 | 0 | 8.292025 | 0
2018-02-09 21:28 | 127953.1 | 360.001 | 3 | 24 | 4.297444 | 3.260042 | 2.123818 | 0 | 8.757018 | 0
2018-02-09 21:30 | 128073.1 | 480.0017 | 3 | 24 | 4.335226 | 3.260033 | 2.232477 | 0 | 9.226007 | 0
2018-02-09 21:32 | 128193.1 | 600.0003 | 3 | 24 | 4.37477 | 3.259941 | 2.34113 | 0 | 9.699176 | 0
2018-02-09 21:34 | 128313.1 | 720.0003 | 3 | 24 | 4.400396 | 2.990007 | 2.447982 | 0 | 10.16849 | 0
2018-02-09 21:36 | 128433.1 | 840.0002 | 3 | 24 | 4.400393 | 2.478456 | 2.538741 | 0 | 10.56787 | 0
2018-02-09 21:38 | 128553.1 | 960.0018 | 3 | 24 | 4.400394 | 2.071861 | 2.614332 | 0 | 10.9005 | 0
2018-02-09 21:40 | 128673.1 | 1080.0008 | 3 | 24 | 4.40038 | 1.741934 | 2.677698 | 0 | 11.17933 | 0
2018-02-09 21:42 | 128793.1 | 1200.0002 | 3 | 24 | 4.400365 | 1.4741 | 2.731149 | 0 | 11.41454 | 0
2018-02-09 21:44 | 128913.1 | 1320.0018 | 3 | 24 | 4.400363 | 1.25565 | 2.77653 | 0 | 11.61423 | 0
2018-02-09 21:46 | 129033.1 | 1440.0002 | 3 | 24 | 4.400365 | 1.076885 | 2.815315 | 0 | 11.7849 | 0
2018-02-09 21:48 | 129153.1 | 1560.0017 | 3 | 24 | 4.400361 | 0.9301186 | 2.848686 | 0 | 11.93175 | 0
2018-02-09 21:50 | 129273.1 | 1680.0009 | 3 | 24 | 4.400379 | 0.8083706 | 2.877584 | 0 | 12.05891 | 0
2018-02-09 21:52 | 129393.1 | 1800.0002 | 3 | 24 | 4.400363 | 0.7062435 | 2.902767 | 0 | 12.16972 | 0
2018-02-09 21:53 | 129466.6 | 1873.4886 | 3 | 24 | 4.400348 | 0.6519928 | 2.91662 | 0 | 12.23068 | 0
2018-02-09 21:55 | 129586.6 | 120.0009 | 4 | 24 | 4.354702 | 0 | 2.91662 | 0 | 12.23068 | 0
2018-02-09 21:57 | 129706.6 | 240.001 | 4 | 24 | 4.350918 | 0 | 2.91662 | 0 | 12.23068 | 0
2018-02-09 21:58 | 129766.6 | 300.0017 | 4 | 24 | 4.349751 | 0 | 2.91662 | 0 | 12.23068 | 0
2018-02-09 22:00 | 129886.7 | 120.0028 | 5 | 24 | 3.890931 | -6.520071 | 2.91662 | 0.217307 | 12.23068 | 0.8584389
2018-02-09 22:02 | 130006.7 | 240.0011 | 5 | 24 | 3.806176 | -6.52005 | 2.91662 | 0.434615 | 12.23068 | 1.694603
2018-02-09 22:04 | 130126.7 | 360.0011 | 5 | 24 | 3.728146 | -6.519816 | 2.91662 | 0.6519299 | 12.23068 | 2.513164
2018-02-09 22:06 | 130246.7 | 480.0011 | 5 | 24 | 3.655953 | -6.520029 | 2.91662 | 0.8692383 | 12.23068 | 3.315363
2018-02-09 22:08 | 130366.7 | 600.0003 | 5 | 24 | 3.590682 | -6.52009 | 2.91662 | 1.086554 | 12.23068 | 4.102627
2018-02-09 22:10 | 130486.7 | 720.0019 | 5 | 24 | 3.533692 | -6.520059 | 2.91662 | 1.303867 | 12.23068 | 4.876584
2018-02-09 22:12 | 130606.7 | 840.0002 | 5 | 24 | 3.48485 | -6.520048 | 2.91662 | 1.521177 | 12.23068 | 5.639047
2018-02-09 22:14 | 130726.7 | 960.0011 | 5 | 24 | 3.442214 | -6.520113 | 2.91662 | 1.738502 | 12.23068 | 6.391669
2018-02-09 22:16 | 130846.7 | 1080.0019 | 5 | 24 | 3.403575 | -6.520143 | 2.91662 | 1.95582 | 12.23068 | 7.135471
2018-02-09 22:18 | 130966.7 | 1200.0011 | 5 | 24 | 3.366112 | -6.520126 | 2.91662 | 2.17312 | 12.23068 | 7.871018
2018-02-09 22:20 | 131086.7 | 1320.001 | 5 | 24 | 3.321837 | -6.520113 | 2.91662 | 2.390434 | 12.23068 | 8.597994
2018-02-09 22:22 | 131206.7 | 1440.0019 | 5 | 24 | 3.246858 | -6.520145 | 2.91662 | 2.607754 | 12.23068 | 9.312495
2018-02-09 22:24 | 131326.7 | 1560.0001 | 5 | 24 | 3.112049 | -6.52017 | 2.91662 | 2.825059 | 12.23068 | 10.00516
2018-02-09 22:25 | 131377 | 1610.3168 | 5 | 24 | 2.999982 | -6.520137 | 2.91662 | 2.916189 | 12.23068 | 10.28418
2018-02-09 22:27 | 131497.1 | 119.9997 | 6 | 24 | 3.587618 | 0 | 2.91662 | 2.916189 | 12.23068 | 10.28418
2018-02-09 22:29 | 131617.1 | 239.9997 | 6 | 24 | 3.618856 | 0 | 2.91662 | 2.916189 | 12.23068 | 10.28418
2018-02-09 22:30 | 131677.1 | 300.0027 | 6 | 24 | 3.626289 | 0 | 2.91662 | 2.916189 | 12.23068 | 10.28418
2018-02-09 22:30 | 131677.1 | 0.0023 | 7 | 25 | 3.626281 | 0 | 0 | 0 | 0 | 0
2018-02-09 22:32 | 131797.1846 | 120.0009 | 2 | 25 | 3.967898 | 4.890045 | 0.1623011 | 0 | 0.6381623 | 0
2018-02-09 22:34 | 131917.1854 | 240.0017 | 2 | 25 | 4.011658 | 4.88999 | 0.3252852 | 0 | 1.288575 | 0
2018-02-09 22:36 | 132037.1846 | 360.0009 | 2 | 25 | 4.045851 | 4.889978 | 0.4882767 | 0 | 1.945334 | 0
2018-02-09 22:38 | 132157.1838 | 480.0001 | 2 | 25 | 4.073382 | 4.889917 | 0.6512538 | 0 | 2.607031 | 0
2018-02-09 22:40 | 132277.1839 | 600.0002 | 2 | 25 | 4.096864 | 4.889954 | 0.814244 | 0 | 3.272892 | 0
2018-02-09 22:42 | 132397.1846 | 720.0009 | 2 | 25 | 4.121181 | 4.890017 | 0.9772307 | 0 | 3.942573 | 0
2018-02-09 22:44 | 132517.1839 | 840.0002 | 2 | 25 | 4.148352 | 4.890038 | 1.14022 | 0 | 4.61646 | 0
2018-02-09 22:46 | 132637.1845 | 960.0008 | 2 | 25 | 4.178381 | 4.890001 | 1.303195 | 0 | 5.29494 | 0
2018-02-09 22:48 | 132757.1854 | 1080.0017 | 2 | 25 | 4.200422 | 4.65719 | 1.464807 | 0 | 5.972568 | 0
2018-02-09 22:50 | 132877.1855 | 1200.0018 | 2 | 25 | 4.200397 | 4.072542 | 1.610133 | 0 | 6.582998 | 0
2018-02-09 22:52 | 132997.1839 | 1320.0002 | 2 | 25 | 4.200385 | 3.535738 | 1.736803 | 0 | 7.115062 | 0
2018-02-09 22:53 | 133063.3676 | 1386.1839 | 2 | 25 | 4.200403 | 3.259981 | 1.799243 | 0 | 7.377338 | 0
2018-02-09 22:55 | 133183.4 | 120.0001 | 3 | 25 | 4.228733 | 3.259947 | 1.907453 | 0 | 7.833276 | 0
2018-02-09 22:57 | 133303.4 | 240.0007 | 3 | 25 | 4.261948 | 3.259945 | 2.016107 | 0 | 8.294522 | 0
2018-02-09 22:59 | 133423.4 | 360.001 | 3 | 25 | 4.297587 | 3.259947 | 2.124764 | 0 | 8.75953 | 0
2018-02-09 23:01 | 133543.4 | 480.001 | 3 | 25 | 4.335456 | 3.259966 | 2.233421 | 0 | 9.22853 | 0
2018-02-09 23:03 | 133663.4 | 600.0009 | 3 | 25 | 4.375105 | 3.260019 | 2.342078 | 0 | 9.70175 | 0
2018-02-09 23:05 | 133783.4 | 720.0018 | 3 | 25 | 4.400390625 | 2.98477 | 2.448848 | 0 | 10.17072 | 0
2018-02-09 23:07 | 133903.4 | 840.0018 | 3 | 25 | 4.400402 | 2.473955 | 2.53944 | 0 | 10.56937 | 0
2018-02-09 23:09 | 134023.4 | 960.0018 | 3 | 25 | 4.400389 | 2.066816 | 2.614873 | 0 | 10.9013 | 0
2018-02-09 23:11 | 134143.4 | 1080.0001 | 3 | 25 | 4.400386 | 1.737192 | 2.678081 | 0 | 11.17944 | 0
2018-02-09 23:13 | 134263.4 | 1200.0018 | 3 | 25 | 4.400367 | 1.46983 | 2.731376 | 0 | 11.41396 | 0
2018-02-09 23:15 | 134383.4 | 1320.001 | 3 | 25 | 4.400373 | 1.251574 | 2.776608 | 0 | 11.613 | 0
2018-02-09 23:17 | 134503.4 | 1440.0001 | 3 | 25 | 4.40039 | 1.073698 | 2.815253 | 0 | 11.78305 | 0
2018-02-09 23:19 | 134623.4 | 1560.0002 | 3 | 25 | 4.40035 | 0.9261551 | 2.848501 | 0 | 11.92935 | 0
2018-02-09 23:21 | 134743.4 | 1680.001 | 3 | 25 | 4.400361 | 0.8049965 | 2.877295 | 0 | 12.05606 | 0
2018-02-09 23:23 | 134863.4 | 1800.0026 | 3 | 25 | 4.400358 | 0.7033863 | 2.902383 | 0 | 12.16645 | 0
2018-02-09 23:24 | 134933.4 | 1870.0206 | 3 | 25 | 4.400349 | 0.6519909 | 2.915554 | 0 | 12.22441 | 0
2018-02-09 23:26 | 135053.5 | 120.0001 | 4 | 25 | 4.354476 | 0 | 2.915554 | 0 | 12.22441 | 0
2018-02-09 23:28 | 135173.5 | 240.0015 | 4 | 25 | 4.350666 | 0 | 2.915554 | 0 | 12.22441 | 0
2018-02-09 23:29 | 135233.5 | 300.002 | 4 | 25 | 4.349505 | 0 | 2.915554 | 0 | 12.22441 | 0
2018-02-09 23:31 | 135353.5 | 120.0016 | 5 | 25 | 3.88829 | -6.520103 | 2.915554 | 0.2173076 | 12.22441 | 0.8579146
2018-02-09 23:33 | 135473.5 | 240.0008 | 5 | 25 | 3.80372 | -6.520059 | 2.915554 | 0.434624 | 12.22441 | 1.69355
2018-02-09 23:35 | 135593.5 | 360.0008 | 5 | 25 | 3.725918 | -6.520015 | 2.915554 | 0.6519389 | 12.22441 | 2.511595
2018-02-09 23:37 | 135713.5 | 480.0016 | 5 | 25 | 3.654028 | -6.52004 | 2.915554 | 0.8692585 | 12.22441 | 3.313384
2018-02-09 23:39 | 135833.5 | 600.0008 | 5 | 25 | 3.589123 | -6.520022 | 2.915554 | 1.086576 | 12.22441 | 4.100276
2018-02-09 23:41 | 135953.5 | 720.0001 | 5 | 25 | 3.532431 | -6.520001 | 2.915554 | 1.30389 | 12.22441 | 4.873925
2018-02-09 23:43 | 136073.5 | 840.0016 | 5 | 25 | 3.483932 | -6.520055 | 2.915554 | 1.521205 | 12.22441 | 5.636172
2018-02-09 23:45 | 136193.5 | 960.0009 | 5 | 25 | 3.441515 | -6.519975 | 2.915554 | 1.738514 | 12.22441 | 6.388555
2018-02-09 23:47 | 136313.5 | 1080.0001 | 5 | 25 | 3.402978 | -6.520065 | 2.915554 | 1.955832 | 12.22441 | 7.132225
2018-02-09 23:49 | 136433.5 | 1200.0009 | 5 | 25 | 3.365755 | -6.520048 | 2.915554 | 2.173143 | 12.22441 | 7.867702
2018-02-09 23:51 | 136553.5 | 1320.0008 | 5 | 25 | 3.321754 | -6.520036 | 2.915554 | 2.390455 | 12.22441 | 8.594628
2018-02-09 23:53 | 136673.5 | 1440.0008 | 5 | 25 | 3.246526 | -6.520027 | 2.915554 | 2.607777 | 12.22441 | 9.309103
2018-02-09 23:55 | 136793.5 | 1560.0001 | 5 | 25 | 3.111101 | -6.520017 | 2.915554 | 2.825091 | 12.22441 | 10.00168
2018-02-09 23:56 | 136843.3 | 1609.8014 | 5 | 25 | 2.999996 | -6.520067 | 2.915554 | 2.915282 | 12.22441 | 10.27776
2018-02-09 23:58 | 136963.4 | 119.9999 | 6 | 25 | 3.586953 | 0 | 2.915554 | 2.915282 | 12.22441 | 10.27776
2018-02-10 | 137083.4 | 240.0001 | 6 | 25 | 3.618064 | 0 | 2.915554 | 2.915282 | 12.22441 | 10.27776
2018-02-10 00:01 | 137143.4 | 300.0027 | 6 | 25 | 3.625456 | 0 | 2.915554 | 2.915282 | 12.22441 | 10.27776
2018-02-10 00:01 | 137143.4 | 0.0024 | 7 | 26 | 3.625409 | 0 | 0 | 0 | 0 | 0
2018-02-10 00:03 | 137263.5 | 120.0001 | 2 | 26 | 3.967167 | 4.890072 | 0.1623028 | 0 | 0.6380478 | 0
2018-02-10 00:05 | 137383.5 | 240.001 | 2 | 26 | 4.010741 | 4.890079 | 0.3253024 | 0 | 1.288393 | 0
2018-02-10 00:07 | 137503.5 | 360.0018 | 2 | 26 | 4.04486 | 4.890072 | 0.4882905 | 0 | 1.944985 | 0
2018-02-10 00:09 | 137623.5 | 480.0011 | 2 | 26 | 4.072459 | 4.89015 | 0.6512724 | 0 | 2.606548 | 0
2018-02-10 00:11 | 137743.5 | 600.001 | 2 | 26 | 4.09591 | 4.890163 | 0.8142623 | 0 | 3.272256 | 0
2018-02-10 00:13 | 137863.5 | 720.0018 | 2 | 26 | 4.12002 | 4.889875 | 0.9772456 | 0 | 3.941749 | 0
2018-02-10 00:15 | 137983.5 | 840.001 | 2 | 26 | 4.147025 | 4.889833 | 1.140232 | 0 | 4.615424 | 0
2018-02-10 00:17 | 138103.5 | 960.0018 | 2 | 26 | 4.176936 | 4.890081 | 1.303213 | 0 | 5.293705 | 0
2018-02-10 00:19 | 138223.5 | 1080.001 | 2 | 26 | 4.2004 | 4.682755 | 1.465136 | 0 | 5.972473 | 0
2018-02-10 00:21 | 138343.5 | 1200.0027 | 2 | 26 | 4.200407 | 4.092144 | 1.611199 | 0 | 6.585994 | 0
2018-02-10 00:23 | 138463.5 | 1320.0001 | 2 | 26 | 4.200408 | 3.550138 | 1.73844 | 0 | 7.120461 | 0
2018-02-10 00:24 | 138532.4 | 1388.9279 | 2 | 26 | 4.200387 | 3.259985 | 1.803612 | 0 | 7.39421 | 0
2018-02-10 00:26 | 138652.4 | 120.001 | 3 | 26 | 4.228745 | 3.259935 | 1.911826 | 0 | 7.850166 | 0
2018-02-10 00:28 | 138772.4 | 240.001 | 3 | 26 | 4.262042 | 3.259958 | 2.020483 | 0 | 8.311434 | 0
2018-02-10 00:30 | 138892.4 | 360.0019 | 3 | 26 | 4.297747 | 3.259932 | 2.129137 | 0 | 8.77644 | 0
2018-02-10 00:32 | 139012.4 | 480.0002 | 3 | 26 | 4.33562 | 3.259892 | 2.23779 | 0 | 9.245443 | 0
2018-02-10 00:34 | 139132.4 | 600.0002 | 3 | 26 | 4.375294 | 3.259918 | 2.346445 | 0 | 9.71867 | 0
2018-02-10 00:36 | 139252.4 | 720.001 | 3 | 26 | 4.40041 | 2.982378 | 2.453176 | 0 | 10.18749 | 0
2018-02-10 00:38 | 139372.4 | 840.0011 | 3 | 26 | 4.400394 | 2.469955 | 2.543655 | 0 | 10.58563 | 0
2018-02-10 00:40 | 139492.4 | 960.0019 | 3 | 26 | 4.400395 | 2.063107 | 2.618949 | 0 | 10.91695 | 0
2018-02-10 00:42 | 139612.4 | 1080.0001 | 3 | 26 | 4.400384 | 1.732447 | 2.682006 | 0 | 11.19443 | 0
2018-02-10 00:44 | 139732.4 | 1200.0019 | 3 | 26 | 4.400355 | 1.464523 | 2.735142 | 0 | 11.42825 | 0
2018-02-10 00:46 | 139852.4 | 1320.0011 | 3 | 26 | 4.400366 | 1.247496 | 2.780225 | 0 | 11.62663 | 0
2018-02-10 00:48 | 139972.4 | 1440.0019 | 3 | 26 | 4.400384 | 1.069092 | 2.818732 | 0 | 11.79608 | 0
2018-02-10 00:50 | 140092.4 | 1560.002 | 3 | 26 | 4.400344 | 0.9216652 | 2.85184 | 0 | 11.94176 | 0
2018-02-10 00:52 | 140212.4 | 1680.0003 | 3 | 26 | 4.400376 | 0.8011417 | 2.88049 | 0 | 12.06783 | 0
2018-02-10 00:54 | 140332.4 | 1800.0011 | 3 | 26 | 4.400356 | 0.6995316 | 2.905438 | 0 | 12.17761 | 0
2018-02-10 00:55 | 140397.2 | 1864.7625 | 3 | 26 | 4.400356 | 0.6519928 | 2.917583 | 0 | 12.23106 | 0
2018-02-10 00:57 | 140517.2 | 120.0016 | 4 | 26 | 4.354737 | 0 | 2.917583 | 0 | 12.23106 | 0
2018-02-10 00:59 | 140637.2 | 240.0016 | 4 | 26 | 4.350957 | 0 | 2.917583 | 0 | 12.23106 | 0
2018-02-10 01:00 | 140697.2 | 300.0014 | 4 | 26 | 4.349805 | 0 | 2.917583 | 0 | 12.23106 | 0
2018-02-10 01:02 | 140817.3 | 120.0003 | 5 | 26 | 3.890618 | -6.520083 | 2.917583 | 0.2173062 | 12.23106 | 0.8583905
2018-02-10 01:04 | 140937.3 | 240.0002 | 5 | 26 | 3.80586 | -6.520062 | 2.917583 | 0.4346158 | 12.23106 | 1.694487
2018-02-10 01:06 | 141057.3 | 360.001 | 5 | 26 | 3.727834 | -6.520057 | 2.917583 | 0.6519369 | 12.23106 | 2.512996
2018-02-10 01:08 | 141177.3 | 480.0018 | 5 | 26 | 3.655661 | -6.520046 | 2.917583 | 0.8692521 | 12.23106 | 3.31516
2018-02-10 01:10 | 141297.3 | 600.0002 | 5 | 26 | 3.590415 | -6.520061 | 2.917583 | 1.08656 | 12.23106 | 4.102332
2018-02-10 01:12 | 141417.3 | 720.001 | 5 | 26 | 3.533407 | -6.520046 | 2.917583 | 1.303875 | 12.23106 | 4.876233
2018-02-10 01:14 | 141537.3 | 840.0003 | 5 | 26 | 3.484601 | -6.520069 | 2.917583 | 1.521192 | 12.23106 | 5.638664
2018-02-10 01:16 | 141657.3 | 960.001 | 5 | 26 | 3.441993 | -6.520027 | 2.917583 | 1.738512 | 12.23106 | 6.391212
2018-02-10 01:18 | 141777.3 | 1080.0002 | 5 | 26 | 3.403382 | -6.520118 | 2.917583 | 1.955819 | 12.23106 | 7.134938
2018-02-10 01:20 | 141897.3 | 1200.001 | 5 | 26 | 3.365994 | -6.520134 | 2.917583 | 2.173128 | 12.23106 | 7.870475
2018-02-10 01:22 | 142017.3 | 1320.001 | 5 | 26 | 3.321725 | -6.520123 | 2.917583 | 2.390438 | 12.23106 | 8.597418
2018-02-10 01:24 | 142137.3 | 1440.0002 | 5 | 26 | 3.246377 | -6.520099 | 2.917583 | 2.607755 | 12.23106 | 9.311845
2018-02-10 01:26 | 142257.3 | 1560.0002 | 5 | 26 | 3.110696 | -6.520088 | 2.917583 | 2.825077 | 12.23106 | 10.00439
2018-02-10 01:27 | 142306.8 | 1609.5255 | 5 | 26 | 2.99999 | -6.520092 | 2.917583 | 2.914763 | 12.23106 | 10.27891
2018-02-10 01:29 | 142426.9 | 119.9999 | 6 | 26 | 3.587934 | 0 | 2.917583 | 2.914763 | 12.23106 | 10.27891
2018-02-10 01:31 | 142546.9 | 239.9999 | 6 | 26 | 3.619199 | 0 | 2.917583 | 2.914763 | 12.23106 | 10.27891
2018-02-10 01:32 | 142606.9 | 300.0028 | 6 | 26 | 3.626656 | 0 | 2.917583 | 2.914763 | 12.23106 | 10.27891
2018-02-10 01:32 | 142606.9 | 0.0024 | 7 | 27 | 3.62674 | 0 | 0 | 0 | 0 | 0
2018-02-10 01:34 | 142727 | 120.002 | 2 | 27 | 3.968619 | 4.890024 | 0.1623088 | 0 | 0.638307 | 0
2018-02-10 01:36 | 142847 | 240.0004 | 2 | 27 | 4.012426 | 4.889988 | 0.3252855 | 0 | 1.288815 | 0
2018-02-10 01:38 | 142967 | 360.002 | 2 | 27 | 4.046654 | 4.890001 | 0.488277 | 0 | 1.945704 | 0
2018-02-10 01:40 | 143087 | 480.0029 | 2 | 27 | 4.074193 | 4.889996 | 0.6512636 | 0 | 2.607573 | 0
2018-02-10 01:42 | 143207 | 600.0012 | 2 | 27 | 4.097584 | 4.89002 | 0.8142501 | 0 | 3.273543 | 0
2018-02-10 01:44 | 143327 | 720.0012 | 2 | 27 | 4.121863 | 4.890034 | 0.9772379 | 0 | 3.943341 | 0
2018-02-10 01:46 | 143447 | 840.002 | 2 | 27 | 4.148955 | 4.890085 | 1.140227 | 0 | 4.617332 | 0
2018-02-10 01:48 | 143567 | 960.001 | 2 | 27 | 4.178922 | 4.890068 | 1.303208 | 0 | 5.295927 | 0
2018-02-10 01:50 | 143687 | 1080.0004 | 2 | 27 | 4.200399 | 4.649807 | 1.46472 | 0 | 5.973192 | 0
2018-02-10 01:52 | 143807 | 1200.0004 | 2 | 27 | 4.200398 | 4.068626 | 1.609863 | 0 | 6.582851 | 0
2018-02-10 01:54 | 143927 | 1320.0029 | 2 | 27 | 4.200398 | 3.533913 | 1.736443 | 0 | 7.114535 | 0
2018-02-10 01:55 | 143992.7 | 1385.6978 | 2 | 27 | 4.200397 | 3.259987 | 1.798403 | 0 | 7.374793 | 0
2018-02-10 01:57 | 144112.7 | 120.0018 | 3 | 27 | 4.228662 | 3.259968 | 1.906617 | 4.9e-11 | 7.830744 | 1.99e-10
2018-02-10 01:59 | 144232.7 | 240.0017 | 3 | 27 | 4.261881 | 3.259977 | 2.015274 | 4.9e-11 | 8.292 | 1.99e-10
2018-02-10 02:01 | 144352.7 | 360.0018 | 3 | 27 | 4.297476 | 3.260021 | 2.123929 | 4.9e-11 | 8.756986 | 1.99e-10
2018-02-10 02:03 | 144472.7 | 480.0002 | 3 | 27 | 4.335208 | 3.259996 | 2.232591 | 4.9e-11 | 9.225991 | 1.99e-10
2018-02-10 02:05 | 144592.7 | 600.0002 | 3 | 27 | 4.374704 | 3.260012 | 2.341246 | 4.9e-11 | 9.699165 | 1.99e-10
2018-02-10 02:07 | 144712.7 | 720.0018 | 3 | 27 | 4.4004 | 2.992287 | 2.448127 | 4.9e-11 | 10.1686 | 1.99e-10
2018-02-10 02:09 | 144832.7 | 840.0002 | 3 | 27 | 4.400385 | 2.479774 | 2.538936 | 4.9e-11 | 10.5682 | 1.99e-10
2018-02-10 02:11 | 144952.7 | 960.0002 | 3 | 27 | 4.400395 | 2.072496 | 2.614555 | 4.9e-11 | 10.90095 | 1.99e-10
2018-02-10 02:13 | 145072.7 | 1080.0009 | 3 | 27 | 4.400383 | 1.742098 | 2.677919 | 4.9e-11 | 11.17978 | 1.99e-10
2018-02-10 02:15 | 145192.7 | 1200.0003 | 3 | 27 | 4.400376 | 1.473312 | 2.731346 | 4.9e-11 | 11.41487 | 1.99e-10
2018-02-10 02:17 | 145312.7 | 1320.0009 | 3 | 27 | 4.400365 | 1.254515 | 2.776686 | 4.9e-11 | 11.61439 | 1.99e-10
2018-02-10 02:19 | 145432.7 | 1440.0002 | 3 | 27 | 4.400322 | 1.074436 | 2.81542 | 4.9e-11 | 11.78483 | 1.99e-10
2018-02-10 02:21 | 145552.7 | 1560.0002 | 3 | 27 | 4.400371 | 0.9282932 | 2.848731 | 4.9e-11 | 11.93141 | 1.99e-10
2018-02-10 02:23 | 145672.7 | 1680.0009 | 3 | 27 | 4.400376 | 0.8063679 | 2.877565 | 4.9e-11 | 12.0583 | 1.99e-10
2018-02-10 02:25 | 145792.7 | 1800.0009 | 3 | 27 | 4.400369 | 0.705162 | 2.902695 | 4.9e-11 | 12.16887 | 1.99e-10
2018-02-10 02:26 | 145863.8 | 1871.0559 | 3 | 27 | 4.400334 | 0.6519966 | 2.916077 | 4.9e-11 | 12.22776 | 1.99e-10
2018-02-10 02:28 | 145983.8 | 120.0002 | 4 | 27 | 4.354823 | 0 | 2.916077 | 4.9e-11 | 12.22776 | 1.99e-10
2018-02-10 02:30 | 146103.8 | 240.0008 | 4 | 27 | 4.351048 | 0 | 2.916077 | 4.9e-11 | 12.22776 | 1.99e-10
2018-02-10 02:31 | 146163.8 | 300.0024 | 4 | 27 | 4.349885 | 0 | 2.916077 | 4.9e-11 | 12.22776 | 1.99e-10
2018-02-10 02:33 | 146283.9 | 120.0002 | 5 | 27 | 3.892406 | -6.519911 | 2.916077 | 0.2173045 | 12.22776 | 0.858748
2018-02-10 02:35 | 146403.9 | 240.0018 | 5 | 27 | 3.807499 | -6.52001 | 2.916077 | 0.4346231 | 12.22776 | 1.695257
2018-02-10 02:37 | 146523.9 | 360.0018 | 5 | 27 | 3.729284 | -6.520061 | 2.916077 | 0.6519307 | 12.22776 | 2.514053
2018-02-10 02:39 | 146643.9 | 480.0019 | 5 | 27 | 3.656912 | -6.519991 | 2.916077 | 0.8692537 | 12.22776 | 3.316531
2018-02-10 02:41 | 146763.9 | 600.0019 | 5 | 27 | 3.59157 | -6.520015 | 2.916077 | 1.086561 | 12.22776 | 4.103965
2018-02-10 02:43 | 146883.9 | 720.0005 | 5 | 27 | 3.534483 | -6.519985 | 2.916077 | 1.303879 | 12.22776 | 4.878123
2018-02-10 02:45 | 147003.9 | 840.0018 | 5 | 27 | 3.485583 | -6.520004 | 2.916077 | 1.521193 | 12.22776 | 5.640766
2018-02-10 02:47 | 147123.9 | 960.0002 | 5 | 27 | 3.442919 | -6.519996 | 2.916077 | 1.7385 | 12.22776 | 6.393476
2018-02-10 02:49 | 147243.9 | 1080.0002 | 5 | 27 | 3.404292 | -6.520046 | 2.916077 | 1.955812 | 12.22776 | 7.137416
2018-02-10 02:51 | 147363.9 | 1200.0002 | 5 | 27 | 3.366924 | -6.520139 | 2.916077 | 2.173116 | 12.22776 | 7.873147
2018-02-10 02:53 | 147483.9 | 1320.0013 | 5 | 27 | 3.322515 | -6.520151 | 2.916077 | 2.390435 | 12.22776 | 8.600304
2018-02-10 02:55 | 147603.9 | 1440.0002 | 5 | 27 | 3.247128 | -6.519848 | 2.916077 | 2.607734 | 12.22776 | 9.314831
2018-02-10 02:57 | 147723.9 | 1560.0018 | 5 | 27 | 3.11202 | -6.51998 | 2.916077 | 2.825054 | 12.22776 | 10.00758
2018-02-10 02:58 | 147774.2 | 1610.3048 | 5 | 27 | 2.999983 | -6.520164 | 2.916077 | 2.916156 | 12.22776 | 10.2865
2018-02-10 03:00 | 147894.2 | 120.0002 | 6 | 27 | 3.587012 | 0 | 2.916077 | 2.916156 | 12.22776 | 10.2865
2018-02-10 03:02 | 148014.2 | 240.0002 | 6 | 27 | 3.618248 | 0 | 2.916077 | 2.916156 | 12.22776 | 10.2865
2018-02-10 03:03 | 148074.2 | 300.0023 | 6 | 27 | 3.625658 | 0 | 2.916077 | 2.916156 | 12.22776 | 10.2865
2018-02-10 03:03 | 148074.3 | 0.0048 | 7 | 28 | 3.625705 | 0 | 0 | 0 | 0 | 0
2018-02-10 03:05 | 148194.4 | 120.0019 | 2 | 28 | 3.968053 | 4.889931 | 0.162309 | 2.54e-10 | 0.6381992 | 9.21e-10
2018-02-10 03:07 | 148314.4 | 240.0019 | 2 | 28 | 4.011905 | 4.889982 | 0.325293 | 2.54e-10 | 1.288649 | 9.21e-10
2018-02-10 03:09 | 148434.4 | 360.0018 | 2 | 28 | 4.046151 | 4.889984 | 0.4882765 | 2.54e-10 | 1.94542 | 9.21e-10
2018-02-10 03:11 | 148554.4 | 480.001 | 2 | 28 | 4.073772 | 4.89003 | 0.6512663 | 2.54e-10 | 2.607228 | 9.21e-10
2018-02-10 03:13 | 148674.4 | 600.0019 | 2 | 28 | 4.097222 | 4.890028 | 0.8142536 | 2.54e-10 | 3.273139 | 9.21e-10
2018-02-10 03:15 | 148794.4 | 720.0003 | 2 | 28 | 4.121471 | 4.890041 | 0.9772326 | 2.54e-10 | 3.94284 | 9.21e-10
2018-02-10 03:17 | 148914.4 | 840.0011 | 2 | 28 | 4.148597 | 4.890074 | 1.140216 | 2.54e-10 | 4.616746 | 9.21e-10
2018-02-10 03:19 | 149034.4 | 960.0019 | 2 | 28 | 4.178497 | 4.890015 | 1.303211 | 2.54e-10 | 5.295339 | 9.21e-10
2018-02-10 03:21 | 149154.4 | 1080.001 | 2 | 28 | 4.200418 | 4.656967 | 1.464808 | 2.54e-10 | 5.972916 | 9.21e-10
2018-02-10 03:23 | 149274.4 | 1200.0004 | 2 | 28 | 4.200416 | 4.073378 | 1.610141 | 2.54e-10 | 6.583374 | 9.21e-10
2018-02-10 03:25 | 149394.4 | 1320.001 | 2 | 28 | 4.200416 | 3.537292 | 1.736842 | 2.54e-10 | 7.115567 | 9.21e-10
2018-02-10 03:26 | 149460.6 | 1386.2353 | 2 | 28 | 4.200389 | 3.259991 | 1.799349 | 2.54e-10 | 7.378124 | 9.21e-10
2018-02-10 03:28 | 149580.6 | 120.0018 | 3 | 28 | 4.22869 | 3.259922 | 1.907553 | 2.54e-10 | 7.834031 | 9.21e-10
2018-02-10 03:30 | 149700.6 | 240.0002 | 3 | 28 | 4.261893 | 3.259966 | 2.01621 | 2.54e-10 | 8.295289 | 9.21e-10
2018-02-10 03:32 | 149820.6 | 360.0018 | 3 | 28 | 4.297532 | 3.259924 | 2.124863 | 2.54e-10 | 8.760272 | 9.21e-10
2018-02-10 03:34 | 149940.6 | 480.001 | 3 | 28 | 4.335331 | 3.259943 | 2.23352 | 2.54e-10 | 9.229262 | 9.21e-10
2018-02-10 03:36 | 150060.6 | 600.0002 | 3 | 28 | 4.374935 | 3.259943 | 2.342173 | 2.54e-10 | 9.702448 | 9.21e-10
2018-02-10 03:38 | 150180.6 | 720.0002 | 3 | 28 | 4.400404 | 2.987345 | 2.448974 | 2.54e-10 | 10.17155 | 9.21e-10
2018-02-10 03:40 | 150300.6 | 840.0002 | 3 | 28 | 4.400399 | 2.473562 | 2.539597 | 2.54e-10 | 10.57033 | 9.21e-10
2018-02-10 03:42 | 150420.6 | 960.0013 | 3 | 28 | 4.400386 | 2.06601 | 2.61501 | 2.54e-10 | 10.90217 | 9.21e-10
2018-02-10 03:44 | 150540.6 | 1080.001 | 3 | 28 | 4.400395 | 1.736219 | 2.678177 | 2.54e-10 | 11.18013 | 9.21e-10
2018-02-10 03:46 | 150660.6 | 1200.0002 | 3 | 28 | 4.400389 | 1.468336 | 2.731425 | 2.54e-10 | 11.41444 | 9.21e-10
2018-02-10 03:48 | 150780.6 | 1320.0018 | 3 | 28 | 4.400382 | 1.250639 | 2.776613 | 2.54e-10 | 11.61329 | 9.21e-10
2018-02-10 03:50 | 150900.6 | 1440.0009 | 3 | 28 | 4.400347 | 1.071558 | 2.81522 | 2.54e-10 | 11.78317 | 9.21e-10
2018-02-10 03:52 | 151020.6 | 1560.0018 | 3 | 28 | 4.400367 | 0.9252224 | 2.848426 | 2.54e-10 | 11.92929 | 9.21e-10
2018-02-10 03:54 | 151140.6 | 1680.0018 | 3 | 28 | 4.400323 | 0.8034267 | 2.877178 | 2.54e-10 | 12.05581 | 9.21e-10
2018-02-10 03:56 | 151260.6 | 1800.0002 | 3 | 28 | 4.400364 | 0.7028522 | 2.902239 | 2.54e-10 | 12.16609 | 9.21e-10
2018-02-10 03:57 | 151330.1 | 1869.5152 | 3 | 28 | 4.400355 | 0.6519928 | 2.915308 | 2.54e-10 | 12.2236 | 9.21e-10
2018-02-10 03:59 | 151450.2 | 120.0001 | 4 | 28 | 4.354604 | 0 | 2.915308 | 2.54e-10 | 12.2236 | 9.21e-10
2018-02-10 04:01 | 151570.2 | 240.0001 | 4 | 28 | 4.350796 | 0 | 2.915308 | 2.54e-10 | 12.2236 | 9.21e-10
2018-02-10 04:02 | 151630.2 | 300.0023 | 4 | 28 | 4.349638 | 0 | 2.915308 | 2.54e-10 | 12.2236 | 9.21e-10
2018-02-10 04:04 | 151750.3 | 120.0011 | 5 | 28 | 3.889658 | -6.520031 | 2.915308 | 0.2173125 | 12.2236 | 0.8582074
2018-02-10 04:06 | 151870.3 | 240.0011 | 5 | 28 | 3.805051 | -6.520025 | 2.915308 | 0.4346165 | 12.2236 | 1.694094
2018-02-10 04:08 | 151990.3 | 360.0018 | 5 | 28 | 3.7271 | -6.519975 | 2.915308 | 0.6519399 | 12.2236 | 2.512441
2018-02-10 04:10 | 152110.2 | 480.0002 | 5 | 28 | 3.655033 | -6.520061 | 2.915308 | 0.8692469 | 12.2236 | 3.314421
2018-02-10 04:12 | 152230.3 | 600.0018 | 5 | 28 | 3.589999 | -6.52 | 2.915308 | 1.086561 | 12.2236 | 4.101507
2018-02-10 04:14 | 152350.3 | 720.0009 | 5 | 28 | 3.533072 | -6.519991 | 2.915308 | 1.30386 | 12.2236 | 4.875269
2018-02-10 04:16 | 152470.3 | 840.0018 | 5 | 28 | 3.484405 | -6.519989 | 2.915308 | 1.521182 | 12.2236 | 5.637661
2018-02-10 04:18 | 152590.2 | 960.0002 | 5 | 28 | 3.441951 | -6.520019 | 2.915308 | 1.738492 | 12.2236 | 6.390154
2018-02-10 04:20 | 152710.3 | 1080.0027 | 5 | 28 | 3.403385 | -6.52004 | 2.915308 | 1.955805 | 12.2236 | 7.133898
2018-02-10 04:22 | 152830.3 | 1200.001 | 5 | 28 | 3.366115 | -6.520015 | 2.915308 | 2.173113 | 12.2236 | 7.869447
2018-02-10 04:24 | 152950.3 | 1320.0005 | 5 | 28 | 3.321824 | -6.520086 | 2.915308 | 2.390418 | 12.2236 | 8.596404
2018-02-10 04:26 | 153070.3 | 1440.001 | 5 | 28 | 3.246258 | -6.52005 | 2.915308 | 2.607744 | 12.2236 | 9.310869
2018-02-10 04:28 | 153190.3 | 1560.0017 | 5 | 28 | 3.110243 | -6.520062 | 2.915308 | 2.825055 | 12.2236 | 10.00333
2018-02-10 04:29 | 153239.4 | 1609.1983 | 5 | 28 | 2.999983 | -6.520036 | 2.915308 | 2.914145 | 12.2236 | 10.27601
2018-02-10 04:31 | 153359.5 | 120.0008 | 6 | 28 | 3.58702 | 0 | 2.915308 | 2.914145 | 12.2236 | 10.27601
2018-02-10 04:33 | 153479.5 | 240.0009 | 6 | 28 | 3.618175 | 0 | 2.915308 | 2.914145 | 12.2236 | 10.27601
2018-02-10 04:34 | 153539.5 | 300.0022 | 6 | 28 | 3.625553 | 0 | 2.915308 | 2.914145 | 12.2236 | 10.27601
2018-02-10 04:34 | 153539.5 | 0.0024 | 7 | 29 | 3.625604 | 0 | 0 | 0 | 0 | 0
2018-02-10 04:36 | 153659.6 | 120.0002 | 2 | 29 | 3.967855 | 4.889919 | 0.1622992 | 0 | 0.6381373 | 0
2018-02-10 04:38 | 153779.6 | 240.0011 | 2 | 29 | 4.01153 | 4.889929 | 0.3252855 | 0 | 1.288545 | 0
2018-02-10 04:40 | 153899.6 | 360.0017 | 2 | 29 | 4.045644 | 4.889898 | 0.4882665 | 0 | 1.945235 | 0
2018-02-10 04:42 | 154019.6 | 480.0018 | 2 | 29 | 4.073235 | 4.889879 | 0.6512563 | 0 | 2.606954 | 0
2018-02-10 04:44 | 154139.6 | 600.0026 | 2 | 29 | 4.096647 | 4.889839 | 0.8142366 | 0 | 3.272748 | 0
2018-02-10 04:46 | 154259.6 | 720.0002 | 2 | 29 | 4.120965 | 4.890112 | 0.9772139 | 0 | 3.942352 | 0
2018-02-10 04:48 | 154379.6 | 840.0018 | 2 | 29 | 4.148085 | 4.890072 | 1.140207 | 0 | 4.616214 | 0
2018-02-10 04:50 | 154499.6 | 960.0002 | 2 | 29 | 4.178156 | 4.890106 | 1.303193 | 0 | 5.294698 | 0
2018-02-10 04:52 | 154619.6 | 1080.0004 | 2 | 29 | 4.200401 | 4.661303 | 1.464864 | 0 | 5.972548 | 0
2018-02-10 04:54 | 154739.6 | 1200.0018 | 2 | 29 | 4.200417 | 4.076258 | 1.610311 | 0 | 6.583485 | 0
2018-02-10 04:56 | 154859.6 | 1320.0018 | 2 | 29 | 4.200417 | 3.538111 | 1.737073 | 0 | 7.11594 | 0
2018-02-10 04:57 | 154926.1 | 1386.4834 | 2 | 29 | 4.200402 | 3.259943 | 1.799817 | 0 | 7.379487 | 0
2018-02-10 04:59 | 155046.1 | 120.0019 | 3 | 29 | 4.228715 | 3.259937 | 1.908029 | 0 | 7.835436 | 0
2018-02-10 05:01 | 155166.1 | 240.0002 | 3 | 29 | 4.26195 | 3.259869 | 2.016683 | 0 | 8.296684 | 0
2018-02-10 05:03 | 155286.1 | 360.0019 | 3 | 29 | 4.297574 | 3.259865 | 2.125338 | 0 | 8.76168 | 0
2018-02-10 05:05 | 155406.1 | 480.0003 | 3 | 29 | 4.335407 | 3.259937 | 2.233987 | 0 | 9.230645 | 0
2018-02-10 05:07 | 155526.1 | 600.0003 | 3 | 29 | 4.37499 | 3.259922 | 2.342637 | 0 | 9.703821 | 0
2018-02-10 05:09 | 155646.1 | 720.001 | 3 | 29 | 4.400417 | 2.986303 | 2.449424 | 0 | 10.17287 | 0
2018-02-10 05:11 | 155766.1 | 840.0011 | 3 | 29 | 4.400405 | 2.473623 | 2.540033 | 0 | 10.57158 | 0
2018-02-10 05:13 | 155886.1 | 960.0019 | 3 | 29 | 4.400368 | 2.065577 | 2.615447 | 0 | 10.90344 | 0
2018-02-10 05:15 | 156006.1 | 1080.0011 | 3 | 29 | 4.400367 | 1.735788 | 2.678614 | 0 | 11.18139 | 0
2018-02-10 05:17 | 156126.1 | 1200.0011 | 3 | 29 | 4.40038 | 1.468376 | 2.731863 | 0 | 11.41571 | 0
2018-02-10 05:19 | 156246.1 | 1320.0011 | 3 | 29 | 4.400355 | 1.249588 | 2.777044 | 0 | 11.61452 | 0
2018-02-10 05:21 | 156366.1 | 1440.0019 | 3 | 29 | 4.400336 | 1.070858 | 2.81564 | 0 | 11.78436 | 0
2018-02-10 05:23 | 156486.1 | 1560.0019 | 3 | 29 | 4.400368 | 0.9249401 | 2.848831 | 0 | 11.93041 | 0
2018-02-10 05:25 | 156606.1 | 1680.0019 | 3 | 29 | 4.400374 | 0.8037758 | 2.87757 | 0 | 12.05687 | 0
2018-02-10 05:27 | 156726.1 | 1800.002 | 3 | 29 | 4.400367 | 0.7022858 | 2.902607 | 0 | 12.16705 | 0
2018-02-10 05:28 | 156792.9 | 1866.8249 | 3 | 29 | 4.400332 | 0.6519928 | 2.91517 | 0 | 12.22233 | 0
2018-02-10 05:30 | 156913 | 120.0018 | 4 | 29 | 4.354655 | 0 | 2.91517 | 0 | 12.22233 | 0
2018-02-10 05:32 | 157033 | 240.0002 | 4 | 29 | 4.350867 | 0 | 2.91517 | 0 | 12.22233 | 0
2018-02-10 05:33 | 157093 | 300.0023 | 4 | 29 | 4.349726 | 0 | 2.91517 | 0 | 12.22233 | 0
2018-02-10 05:35 | 157213.0696 | 120.0011 | 5 | 29 | 3.890262 | -6.520061 | 2.91517 | 0.2173101 | 12.22233 | 0.8583142
2018-02-10 05:37 | 157333.0687 | 240.0002 | 5 | 29 | 3.805438 | -6.520067 | 2.91517 | 0.4346274 | 12.22233 | 1.694359
2018-02-10 05:39 | 157453.0703 | 360.0018 | 5 | 29 | 3.727436 | -6.520038 | 2.91517 | 0.6519403 | 12.22233 | 2.51275
2018-02-10 05:41 | 157573.0699 | 480.0014 | 5 | 29 | 3.655232 | -6.520055 | 2.91517 | 0.8692583 | 12.22233 | 3.314826
2018-02-10 05:43 | 157693.0685 | 600 | 5 | 29 | 3.590128 | -6.520059 | 2.91517 | 1.086566 | 12.22233 | 4.101925
2018-02-10 05:45 | 157813.0704 | 720.0019 | 5 | 29 | 3.533098 | -6.520078 | 2.91517 | 1.30388 | 12.22233 | 4.875762
2018-02-10 05:47 | 157933.0696 | 840.0011 | 5 | 29 | 3.484221 | -6.52009 | 2.91517 | 1.521195 | 12.22233 | 5.638112
2018-02-10 05:49 | 158053.0688 | 960.0003 | 5 | 29 | 3.441578 | -6.520062 | 2.91517 | 1.738507 | 12.22233 | 6.390549
2018-02-10 05:51 | 158173.0688 | 1080.0003 | 5 | 29 | 3.402957 | -6.520001 | 2.91517 | 1.95582 | 12.22233 | 7.134202
2018-02-10 05:53 | 158293.0696 | 1200.0011 | 5 | 29 | 3.365392 | -6.520057 | 2.91517 | 2.173132 | 12.22233 | 7.869641
2018-02-10 05:55 | 158413.0704 | 1320.0019 | 5 | 29 | 3.321042 | -6.520041 | 2.91517 | 2.390452 | 12.22233 | 8.596478
2018-02-10 05:57 | 158533.0688 | 1440.0003 | 5 | 29 | 3.24529 | -6.520118 | 2.91517 | 2.607771 | 12.22233 | 9.310727
2018-02-10 05:59 | 158653.0689 | 1560.0004 | 5 | 29 | 3.108475 | -6.520123 | 2.91517 | 2.82509 | 12.22233 | 10.00293
2018-02-10 06:00 | 158701.3758 | 1608.3073 | 5 | 29 | 2.999996 | -6.520172 | 2.91517 | 2.912565 | 12.22233 | 10.27056
2018-02-10 06:02 | 158821.4 | 120.0008 | 6 | 29 | 3.58792 | 0 | 2.91517 | 2.912565 | 12.22233 | 10.27056
2018-02-10 06:04 | 158941.4 | 240.0008 | 6 | 29 | 3.619149 | 0 | 2.91517 | 2.912565 | 12.22233 | 10.27056
2018-02-10 06:05 | 159001.4 | 300.0021 | 6 | 29 | 3.626602 | 0 | 2.91517 | 2.912565 | 12.22233 | 10.27056
2018-02-10 06:05 | 159001.4 | 0.0047 | 7 | 30 | 3.62674 | 0 | 0 | 0 | 0 | 0
2018-02-10 06:07 | 159121.5 | 120.0001 | 2 | 30 | 3.968874 | 4.889963 | 0.162296 | 0 | 0.6382992 | 0
2018-02-10 06:09 | 159241.5 | 240.001 | 2 | 30 | 4.01265 | 4.890013 | 0.3252858 | 0 | 1.288898 | 0
2018-02-10 06:11 | 159361.5 | 360.0018 | 2 | 30 | 4.046837 | 4.889994 | 0.4882701 | 0 | 1.945791 | 0
2018-02-10 06:13 | 159481.5 | 480.0018 | 2 | 30 | 4.074312 | 4.889992 | 0.6512553 | 0 | 2.607677 | 0
2018-02-10 06:15 | 159601.5 | 600.0002 | 2 | 30 | 4.097726 | 4.889996 | 0.8142416 | 0 | 3.273666 | 0
2018-02-10 06:17 | 159721.5 | 720.0018 | 2 | 30 | 4.122047 | 4.890083 | 0.9772297 | 0 | 3.943491 | 0
2018-02-10 06:19 | 159841.5 | 840.0018 | 2 | 30 | 4.149201 | 4.890074 | 1.140216 | 0 | 4.617506 | 0
2018-02-10 06:21 | 159961.5 | 960.0017 | 2 | 30 | 4.179258 | 4.89003 | 1.303208 | 0 | 5.296197 | 0
2018-02-10 06:23 | 160081.5 | 1080.0018 | 2 | 30 | 4.200397 | 4.642815 | 1.464632 | 0 | 5.973126 | 0
2018-02-10 06:25 | 160201.5 | 1200.0007 | 2 | 30 | 4.200395 | 4.061848 | 1.609543 | 0 | 6.581813 | 0
2018-02-10 06:27 | 160321.5 | 1320.0018 | 2 | 30 | 4.200419 | 3.527842 | 1.735908 | 0 | 7.112597 | 0
2018-02-10 06:28 | 160386 | 1384.4567 | 2 | 30 | 4.2004 | 3.259989 | 1.796644 | 0 | 7.367713 | 0
2018-02-10 06:30 | 160506 | 120.0003 | 3 | 30 | 4.228655 | 3.260046 | 1.904856 | 0 | 7.823654 | 0
2018-02-10 06:32 | 160626 | 240.0012 | 3 | 30 | 4.261837 | 3.260059 | 2.013515 | 0 | 8.284916 | 0
2018-02-10 06:34 | 160746 | 360.0018 | 3 | 30 | 4.297417 | 3.260042 | 2.122174 | 0 | 8.749914 | 0
2018-02-10 06:36 | 160866 | 480.0018 | 3 | 30 | 4.33516 | 3.260036 | 2.230829 | 0 | 9.218886 | 0
2018-02-10 06:38 | 160986 | 600.0012 | 3 | 30 | 4.374725 | 3.260012 | 2.339489 | 0 | 9.692079 | 0
2018-02-10 06:40 | 161106 | 720.0018 | 3 | 30 | 4.400405 | 2.992146 | 2.446358 | 0 | 10.16146 | 0
2018-02-10 06:42 | 161226 | 840.0018 | 3 | 30 | 4.400394 | 2.477747 | 2.537124 | 0 | 10.56087 | 0
2018-02-10 06:44 | 161346 | 960.0011 | 3 | 30 | 4.400407 | 2.069849 | 2.612659 | 0 | 10.89325 | 0
2018-02-10 06:46 | 161466 | 1080.0003 | 3 | 30 | 4.400387 | 1.739065 | 2.675934 | 0 | 11.17169 | 0
2018-02-10 06:48 | 161586 | 1200.0002 | 3 | 30 | 4.40037 | 1.471146 | 2.72928 | 0 | 11.40643 | 0
2018-02-10 06:50 | 161706 | 1320.0018 | 3 | 30 | 4.400373 | 1.253057 | 2.774557 | 0 | 11.60567 | 0
2018-02-10 06:52 | 161826 | 1440.0017 | 3 | 30 | 4.400363 | 1.073942 | 2.813241 | 0 | 11.77589 | 0
2018-02-10 06:54 | 161946 | 1560.0017 | 3 | 30 | 4.400346 | 0.9270382 | 2.846511 | 0 | 11.92229 | 0
2018-02-10 06:56 | 162066 | 1680.0003 | 3 | 30 | 4.400348 | 0.8051357 | 2.875331 | 0 | 12.04911 | 0
2018-02-10 06:58 | 162186 | 1800.001 | 3 | 30 | 4.40034 | 0.7037945 | 2.900434 | 0 | 12.15957 | 0
2018-02-10 06:59 | 162257.3 | 1871.2752 | 3 | 30 | 4.400381 | 0.6519947 | 2.913845 | 0 | 12.21858 | 0
2018-02-10 07:01 | 162377.3053 | 120.0001 | 4 | 30 | 4.354811 | 0 | 2.913845 | 0 | 12.21858 | 0
2018-02-10 07:03 | 162497.307 | 240.0018 | 4 | 30 | 4.351034 | 0 | 2.913845 | 0 | 12.21858 | 0
2018-02-10 07:04 | 162557.306 | 300.0008 | 4 | 30 | 4.349877 | 0 | 2.913845 | 0 | 12.21858 | 0
2018-02-10 07:06 | 162677.4 | 120.0017 | 5 | 30 | 3.891307 | -6.520017 | 2.913845 | 0.2173143 | 12.21858 | 0.8585478
2018-02-10 07:08 | 162797.4 | 240.0002 | 5 | 30 | 3.806506 | -6.52002 | 2.913845 | 0.4346222 | 12.21858 | 1.694789
2018-02-10 07:10 | 162917.4 | 360.0002 | 5 | 30 | 3.728416 | -6.520046 | 2.913845 | 0.6519415 | 12.21858 | 2.51342
2018-02-10 07:12 | 163037.4 | 480.0017 | 5 | 30 | 3.656263 | -6.520088 | 2.913845 | 0.869264 | 12.21858 | 3.315731
2018-02-10 07:14 | 163157.4 | 600.0017 | 5 | 30 | 3.591034 | -6.520025 | 2.913845 | 1.086567 | 12.21858 | 4.103021
2018-02-10 07:16 | 163277.4 | 720.0002 | 5 | 30 | 3.533957 | -6.520052 | 2.913845 | 1.303878 | 12.21858 | 4.877035
2018-02-10 07:18 | 163397.4 | 840.0017 | 5 | 30 | 3.484999 | -6.520113 | 2.913845 | 1.521196 | 12.21858 | 5.639576
2018-02-10 07:20 | 163517.4 | 960.0002 | 5 | 30 | 3.442255 | -6.520073 | 2.913845 | 1.738511 | 12.21858 | 6.392183
2018-02-10 07:22 | 163637.4 | 1080.0017 | 5 | 30 | 3.403487 | -6.52012 | 2.913845 | 1.955822 | 12.21858 | 7.135966
2018-02-10 07:24 | 163757.4 | 1200.0017 | 5 | 30 | 3.365793 | -6.520181 | 2.913845 | 2.173141 | 12.21858 | 7.871528
2018-02-10 07:26 | 163877.4 | 1320.0002 | 5 | 30 | 3.321315 | -6.520149 | 2.913845 | 2.390452 | 12.21858 | 8.598412
2018-02-10 07:28 | 163997.4 | 1440.0017 | 5 | 30 | 3.245521 | -6.520181 | 2.913845 | 2.607765 | 12.21858 | 9.312687
2018-02-10 07:30 | 164117.4 | 1560.0017 | 5 | 30 | 3.109008 | -6.520172 | 2.913845 | 2.825088 | 12.21858 | 10.00499
2018-02-10 07:31 | 164166 | 1608.5944 | 5 | 30 | 2.999982 | -6.520143 | 2.913845 | 2.913088 | 12.21858 | 10.27426
2018-02-10 07:33 | 164286 | 120.0007 | 6 | 30 | 3.587565 | 0 | 2.913845 | 2.913088 | 12.21858 | 10.27426
2018-02-10 07:35 | 164406 | 239.9999 | 6 | 30 | 3.618793 | 0 | 2.913845 | 2.913088 | 12.21858 | 10.27426
2018-02-10 07:36 | 164466 | 300.0005 | 6 | 30 | 3.62623 | 0 | 2.913845 | 2.913088 | 12.21858 | 10.27426
2018-02-10 07:36 | 164466.1 | 0.0049 | 7 | 31 | 3.626241 | 0 | 0 | 0 | 0 | 0
2018-02-10 07:38 | 164586.1 | 120.0017 | 2 | 31 | 3.968831 | 4.890039 | 0.1622988 | 0 | 0.6382892 | 0
2018-02-10 07:40 | 164706.1 | 240.0018 | 2 | 31 | 4.012581 | 4.890039 | 0.3252877 | 0 | 1.288875 | 0
2018-02-10 07:42 | 164826.1 | 360.0003 | 2 | 31 | 4.046805 | 4.890022 | 0.4882763 | 0 | 1.945777 | 0
2018-02-10 07:44 | 164946.1 | 480.001 | 2 | 31 | 4.074408 | 4.890005 | 0.6512657 | 0 | 2.607686 | 0
2018-02-10 07:46 | 165066.1 | 600.0003 | 2 | 31 | 4.097849 | 4.890001 | 0.8142521 | 0 | 3.273695 | 0
2018-02-10 07:48 | 165186.1 | 720.0018 | 2 | 31 | 4.122203 | 4.890009 | 0.9772415 | 0 | 3.94355 | 0
2018-02-10 07:50 | 165306.1 | 840.0002 | 2 | 31 | 4.149366 | 4.889973 | 1.140228 | 0 | 4.617589 | 0
2018-02-10 07:52 | 165426.1 | 960.0018 | 2 | 31 | 4.179374 | 4.89007 | 1.303215 | 0 | 5.296283 | 0
2018-02-10 07:54 | 165546.1 | 1080.001 | 2 | 31 | 4.200408 | 4.640177 | 1.464603 | 0 | 5.973076 | 0
2018-02-10 07:56 | 165666.1 | 1200.0002 | 2 | 31 | 4.200405 | 4.059572 | 1.609432 | 0 | 6.581417 | 0
2018-02-10 07:58 | 165786.1 | 1320.001 | 2 | 31 | 4.20041 | 3.525719 | 1.735712 | 0 | 7.111845 | 0
2018-02-10 07:59 | 165850 | 1383.8393 | 2 | 31 | 4.200392 | 3.259987 | 1.795853 | 0 | 7.36446 | 0
2018-02-10 08:01 | 165970 | 120.0003 | 3 | 31 | 4.228669 | 3.259947 | 1.904062 | 0 | 7.820391 | 0
2018-02-10 08:03 | 166090 | 240.0003 | 3 | 31 | 4.261888 | 3.259956 | 2.012717 | 0 | 8.281639 | 0
2018-02-10 08:05 | 166210 | 360.0008 | 3 | 31 | 4.297503 | 3.259985 | 2.121376 | 0 | 8.746645 | 0
2018-02-10 08:07 | 166330 | 480.0018 | 3 | 31 | 4.33532 | 3.259987 | 2.230031 | 0 | 9.21563 | 0
2018-02-10 08:09 | 166450 | 600.0011 | 3 | 31 | 4.374917 | 3.259953 | 2.338689 | 0 | 9.68883 | 0
2018-02-10 08:11 | 166570 | 720.0011 | 3 | 31 | 4.400405 | 2.988178 | 2.445499 | 0 | 10.15797 | 0
2018-02-10 08:13 | 166690 | 840.0004 | 3 | 31 | 4.400389 | 2.475727 | 2.536182 | 0 | 10.55701 | 0
2018-02-10 08:15 | 166810 | 960.0018 | 3 | 31 | 4.400393 | 2.068111 | 2.611675 | 0 | 10.88921 | 0
2018-02-10 08:17 | 166930 | 1080.0003 | 3 | 31 | 4.400372 | 1.738043 | 2.674926 | 0 | 11.16754 | 0
2018-02-10 08:19 | 167050 | 1200.0011 | 3 | 31 | 4.400405 | 1.471428 | 2.728255 | 0 | 11.40221 | 0
2018-02-10 08:21 | 167170 | 1320.0007 | 3 | 31 | 4.400382 | 1.253002 | 2.77352 | 0 | 11.60139 | 0
2018-02-10 08:23 | 167290 | 1440.0018 | 3 | 31 | 4.400364 | 1.074095 | 2.8122 | 0 | 11.7716 | 0
2018-02-10 08:25 | 167410 | 1560.0003 | 3 | 31 | 4.400347 | 0.9269962 | 2.845479 | 0 | 11.91804 | 0
2018-02-10 08:27 | 167530 | 1680.0004 | 3 | 31 | 4.400364 | 0.8065586 | 2.874306 | 0 | 12.04489 | 0
2018-02-10 08:29 | 167650 | 1800.0011 | 3 | 31 | 4.400358 | 0.7050476 | 2.899437 | 0 | 12.15547 | 0
2018-02-10 08:30 | 167721.1 | 1871.0977 | 3 | 31 | 4.400342 | 0.6519833 | 2.912832 | 0 | 12.21442 | 0
2018-02-10 08:32 | 167841.1 | 120.0008 | 4 | 31 | 4.354612 | 0 | 2.912832 | 0 | 12.21442 | 0
2018-02-10 08:34 | 167961.1 | 240.001 | 4 | 31 | 4.350813 | 0 | 2.912832 | 0 | 12.21442 | 0
2018-02-10 08:35 | 168021.1 | 300.003 | 4 | 31 | 4.34967 | 0 | 2.912832 | 0 | 12.21442 | 0
2018-02-10 08:37 | 168141.2 | 120.0003 | 5 | 31 | 3.890232 | -6.520044 | 2.912832 | 0.2173063 | 12.21442 | 0.858285
2018-02-10 08:39 | 168261.2 | 240.0008 | 5 | 31 | 3.805491 | -6.519954 | 2.912832 | 0.4346131 | 12.21442 | 1.694291
2018-02-10 08:41 | 168381.2 | 360.0013 | 5 | 31 | 3.727535 | -6.519917 | 2.912832 | 0.6519372 | 12.21442 | 2.512742
2018-02-10 08:43 | 168501.2 | 480.0004 | 5 | 31 | 3.655509 | -6.520006 | 2.912832 | 0.8692468 | 12.21442 | 3.314832
2018-02-10 08:45 | 168621.2 | 600.0012 | 5 | 31 | 3.590441 | -6.51994 | 2.912832 | 1.086558 | 12.21442 | 4.102005
2018-02-10 08:47 | 168741.2 | 720.0003 | 5 | 31 | 3.533617 | -6.519926 | 2.912832 | 1.30386 | 12.21442 | 4.875881
2018-02-10 08:49 | 168861.2 | 840.002 | 5 | 31 | 3.484871 | -6.52004 | 2.912832 | 1.521184 | 12.21442 | 5.638391
2018-02-10 08:51 | 168981.2 | 960.0003 | 5 | 31 | 3.442245 | -6.52 | 2.912832 | 1.738482 | 12.21442 | 6.390925
2018-02-10 08:53 | 169101.2 | 1080.0012 | 5 | 31 | 3.403441 | -6.519972 | 2.912832 | 1.955791 | 12.21442 | 7.13469
2018-02-10 08:55 | 169221.2 | 1200.0012 | 5 | 31 | 3.365892 | -6.51993 | 2.912832 | 2.1731 | 12.21442 | 7.870233
2018-02-10 08:57 | 169341.2 | 1320.0003 | 5 | 31 | 3.321425 | -6.520008 | 2.912832 | 2.390412 | 12.21442 | 8.597148
2018-02-10 08:59 | 169461.2 | 1440.0008 | 5 | 31 | 3.24552 | -6.520012 | 2.912832 | 2.607723 | 12.21442 | 9.311432
2018-02-10 09:01 | 169581.2 | 1560.0003 | 5 | 31 | 3.108892 | -6.519996 | 2.912832 | 2.825038 | 12.21442 | 10.00368
2018-02-10 09:02 | 169629.6 | 1608.3905 | 5 | 31 | 2.999991 | -6.520048 | 2.912832 | 2.912663 | 12.21442 | 10.2718
2018-02-10 09:04 | 169749.7 | 119.9999 | 6 | 31 | 3.586837 | 0 | 2.912832 | 2.912663 | 12.21442 | 10.2718
2018-02-10 09:06 | 169869.7 | 239.9999 | 6 | 31 | 3.617994 | 0 | 2.912832 | 2.912663 | 12.21442 | 10.2718
2018-02-10 09:07 | 169929.7 | 300.0035 | 6 | 31 | 3.625384 | 0 | 2.912832 | 2.912663 | 12.21442 | 10.2718
2018-02-10 09:07 | 169929.7 | 0.0026 | 7 | 32 | 3.625379 | 0 | 0 | 0 | 0 | 0
2018-02-10 09:09 | 170049.8 | 120.0026 | 2 | 32 | 3.967837 | 4.890083 | 0.1623036 | 0 | 0.6381512 | 0
2018-02-10 09:11 | 170169.8 | 240.0011 | 2 | 32 | 4.011538 | 4.89006 | 0.3252868 | 0 | 1.288545 | 0
2018-02-10 09:13 | 170289.8 | 360.0002 | 2 | 32 | 4.045714 | 4.890041 | 0.4882685 | 0 | 1.945243 | 0
2018-02-10 09:15 | 170409.8 | 480.0018 | 2 | 32 | 4.073326 | 4.890028 | 0.6512589 | 0 | 2.606978 | 0
2018-02-10 09:17 | 170529.8 | 600.0011 | 2 | 32 | 4.096811 | 4.89011 | 0.8142462 | 0 | 3.272817 | 0
2018-02-10 09:19 | 170649.8 | 720.0001 | 2 | 32 | 4.12114 | 4.890068 | 0.9772301 | 0 | 3.942477 | 0
2018-02-10 09:21 | 170769.8 | 840.0002 | 2 | 32 | 4.1483 | 4.890043 | 1.140214 | 0 | 4.616333 | 0
2018-02-10 09:23 | 170889.8 | 960.0018 | 2 | 32 | 4.178337 | 4.890068 | 1.303203 | 0 | 5.294864 | 0
2018-02-10 09:25 | 171009.8 | 1080.0002 | 2 | 32 | 4.200408 | 4.658035 | 1.464827 | 0 | 5.972538 | 0
2018-02-10 09:27 | 171129.8 | 1200.0019 | 2 | 32 | 4.200415 | 4.071365 | 1.610134 | 0 | 6.582886 | 0
2018-02-10 09:29 | 171249.8 | 1320.0011 | 2 | 32 | 4.200407 | 3.532824 | 1.736732 | 0 | 7.114648 | 0
2018-02-10 09:30 | 171315 | 1385.2088 | 2 | 32 | 4.200404 | 3.259989 | 1.798231 | 0 | 7.372971 | 0
2018-02-10 09:32 | 171435 | 120.0002 | 3 | 32 | 4.228714 | 3.259945 | 1.906441 | 0 | 7.828905 | 0
2018-02-10 09:34 | 171555 | 240.0002 | 3 | 32 | 4.261973 | 3.259911 | 2.015093 | 0 | 8.290148 | 0
2018-02-10 09:36 | 171675 | 360.0017 | 3 | 32 | 4.297638 | 3.259899 | 2.123747 | 0 | 8.755144 | 0
2018-02-10 09:38 | 171795 | 480.0009 | 3 | 32 | 4.335459 | 3.25992 | 2.232399 | 0 | 9.224128 | 0
2018-02-10 09:40 | 171915 | 600.0002 | 3 | 32 | 4.375097 | 3.259922 | 2.341053 | 0 | 9.69733 | 0
2018-02-10 09:42 | 172035 | 720.0009 | 3 | 32 | 4.4004 | 2.984749 | 2.447822 | 0 | 10.1663 | 0
2018-02-10 09:44 | 172155 | 840.0018 | 3 | 32 | 4.400399 | 2.471537 | 2.538373 | 0 | 10.56476 | 0
2018-02-10 09:46 | 172275 | 960.0009 | 3 | 32 | 4.400396 | 2.063808 | 2.613718 | 0 | 10.89631 | 0
2018-02-10 09:48 | 172395 | 1080.0001 | 3 | 32 | 4.400387 | 1.733809 | 2.67681 | 0 | 11.17394 | 0
2018-02-10 09:50 | 172515 | 1200.0017 | 3 | 32 | 4.400376 | 1.465803 | 2.729978 | 0 | 11.4079 | 0
2018-02-10 09:52 | 172635 | 1320.0002 | 3 | 32 | 4.400394 | 1.248234 | 2.77508 | 0 | 11.60636 | 0
2018-02-10 09:54 | 172755 | 1440.0017 | 3 | 32 | 4.400357 | 1.069374 | 2.813597 | 0 | 11.77585 | 0
2018-02-10 09:56 | 172875 | 1560.0002 | 3 | 32 | 4.400385 | 0.9230881 | 2.846721 | 0 | 11.92161 | 0
2018-02-10 09:58 | 172995 | 1680.0017 | 3 | 32 | 4.400347 | 0.8014946 | 2.875399 | 0 | 12.0478 | 0
2018-02-10 10:00 | 173115 | 1800.0017 | 3 | 32 | 4.400341 | 0.7007275 | 2.900390625 | 0 | 12.15778 | 0
2018-02-10 10:01 | 173181.2 | 1866.2703 | 3 | 32 | 4.400361 | 0.6519947 | 2.912838 | 0 | 12.21255 | 0
2018-02-10 10:03 | 173301.3 | 120.0007 | 4 | 32 | 4.354574 | 0 | 2.912838 | 0 | 12.21255 | 0
2018-02-10 10:05 | 173421.3 | 240.0009 | 4 | 32 | 4.350796 | 0 | 2.912838 | 0 | 12.21255 | 0
2018-02-10 10:06 | 173481.3 | 300.0021 | 4 | 32 | 4.349643 | 0 | 2.912838 | 0 | 12.21255 | 0
2018-02-10 10:08 | 173601.4 | 120.0011 | 5 | 32 | 3.88929 | -6.520076 | 2.912838 | 0.2173091 | 12.21255 | 0.8580976
2018-02-10 10:10 | 173721.4 | 240.0018 | 5 | 32 | 3.8046 | -6.52 | 2.912838 | 0.434615 | 12.21255 | 1.693903
2018-02-10 10:12 | 173841.4 | 360.0002 | 5 | 32 | 3.726646 | -6.520041 | 2.912838 | 0.6519249 | 12.21255 | 2.512107
2018-02-10 10:14 | 173961.4 | 480.0002 | 5 | 32 | 3.654586 | -6.520041 | 2.912838 | 0.8692382 | 12.21255 | 3.314015
2018-02-10 10:16 | 174081.4 | 600.0011 | 5 | 32 | 3.589505 | -6.520027 | 2.912838 | 1.086546 | 12.21255 | 4.100974
2018-02-10 10:18 | 174201.4 | 720.0018 | 5 | 32 | 3.532561 | -6.520038 | 2.912838 | 1.303862 | 12.21255 | 4.874689
2018-02-10 10:20 | 174321.4 | 840.0018 | 5 | 32 | 3.483832 | -6.520017 | 2.912838 | 1.521168 | 12.21255 | 5.636913
2018-02-10 10:22 | 174441.4 | 960.0018 | 5 | 32 | 3.441133 | -6.520062 | 2.912838 | 1.738469 | 12.21255 | 6.389215
2018-02-10 10:24 | 174561.4 | 1080.0026 | 5 | 32 | 3.402348 | -6.520132 | 2.912838 | 1.95577 | 12.21255 | 7.132714
2018-02-10 10:26 | 174681.4 | 1200.0002 | 5 | 32 | 3.364774 | -6.520122 | 2.912838 | 2.173074 | 12.21255 | 7.867989
2018-02-10 10:28 | 174801.4 | 1320.0002 | 5 | 32 | 3.32023 | -6.520141 | 2.912838 | 2.390385 | 12.21255 | 8.594638
2018-02-10 10:30 | 174921.4 | 1440.0018 | 5 | 32 | 3.244192 | -6.520132 | 2.912838 | 2.607704 | 12.21255 | 9.308682
2018-02-10 10:32 | 175041.4 | 1560.0002 | 5 | 32 | 3.10596 | -6.520099 | 2.912838 | 2.825015 | 12.21255 | 10.0005
2018-02-10 10:33 | 175088.2 | 1606.8672 | 5 | 32 | 2.999994 | -6.520101 | 2.912838 | 2.909883 | 12.21255 | 10.26003
2018-02-10 10:35 | 175208.3 | 120.0017 | 6 | 32 | 3.588068 | 0 | 2.912838 | 2.909897 | 12.21255 | 10.26007
2018-02-10 10:37 | 175328.3 | 240.0009 | 6 | 32 | 3.619319 | 0 | 2.912838 | 2.909897 | 12.21255 | 10.26007
2018-02-10 10:38 | 175388.3 | 300.0023 | 6 | 32 | 3.626778 | 0 | 2.912838 | 2.909897 | 12.21255 | 10.26007
2018-02-10 10:38 | 175388.3 | 0.0026 | 7 | 33 | 3.626861 | 0 | 0 | 0 | 0 | 0
2018-02-10 10:40 | 175508.4 | 120.0011 | 2 | 33 | 3.969494 | 4.89007 | 0.1622974 | 0 | 0.6384057 | 0
2018-02-10 10:42 | 175628.4 | 240.0011 | 2 | 33 | 4.013243 | 4.890039 | 0.3252818 | 0 | 1.289083 | 0
2018-02-10 10:44 | 175748.4 | 360.0014 | 2 | 33 | 4.047458 | 4.890068 | 0.4882652 | 0 | 1.946069 | 0
2018-02-10 10:46 | 175868.4 | 480.0011 | 2 | 33 | 4.074961 | 4.890032 | 0.651251 | 0 | 2.60806 | 0
2018-02-10 10:48 | 175988.4 | 600.0004 | 2 | 33 | 4.098352 | 4.890114 | 0.8142286 | 0 | 3.274118 | 0
2018-02-10 10:50 | 176108.4 | 720.001 | 2 | 33 | 4.122703 | 4.890039 | 0.977213 | 0 | 3.944031 | 0
2018-02-10 10:52 | 176228.4 | 840.0001 | 2 | 33 | 4.149899 | 4.890112 | 1.140189 | 0 | 4.618113 | 0
2018-02-10 10:54 | 176348.4 | 960.001 | 2 | 33 | 4.179935 | 4.890116 | 1.303177 | 0 | 5.296903 | 0
2018-02-10 10:56 | 176468.4 | 1080.0026 | 2 | 33 | 4.200415 | 4.630877 | 1.464426 | 0 | 5.973164 | 0
2018-02-10 10:58 | 176588.4 | 1200.0018 | 2 | 33 | 4.200399 | 4.052734375 | 1.608994 | 0 | 6.580411 | 0
2018-02-10 11:00 | 176708.4 | 1320.0004 | 2 | 33 | 4.200402 | 3.52059 | 1.735082 | 0 | 7.110031 | 0
2018-02-10 11:01 | 176771.1 | 1382.7536 | 2 | 33 | 4.200394 | 3.259972 | 1.79416 | 0 | 7.35818 | 0
2018-02-10 11:03 | 176891.2 | 120.0003 | 3 | 33 | 4.228598 | 3.260046 | 1.902365 | 0 | 7.814094 | 0
2018-02-10 11:05 | 177011.2 | 240.0003 | 3 | 33 | 4.261756 | 3.259943 | 2.011022 | 0 | 8.275336 | 0
2018-02-10 11:07 | 177131.2 | 360.0003 | 3 | 33 | 4.297357 | 3.260027 | 2.119678 | 0 | 8.740316 | 0
2018-02-10 11:09 | 177251.2 | 480.0011 | 3 | 33 | 4.335133 | 3.259985 | 2.228334 | 0 | 9.209282 | 0
2018-02-10 11:11 | 177371.2 | 600.002 | 3 | 33 | 4.374653 | 3.260019 | 2.336991 | 0 | 9.682457 | 0
2018-02-10 11:13 | 177491.2 | 720.0011 | 3 | 33 | 4.400406 | 2.992697 | 2.44387 | 0 | 10.15188 | 0
2018-02-10 11:15 | 177611.2 | 840.0003 | 3 | 33 | 4.400384 | 2.479038 | 2.534675 | 0 | 10.55146 | 0
2018-02-10 11:17 | 177731.2 | 960.0012 | 3 | 33 | 4.400386 | 2.071533 | 2.610272 | 0 | 10.88412 | 0
2018-02-10 11:19 | 177851.2 | 1080.002 | 3 | 33 | 4.400393 | 1.741182 | 2.673617 | 0 | 11.16286 | 0
2018-02-10 11:21 | 177971.2 | 1200.002 | 3 | 33 | 4.400369 | 1.472755 | 2.727027 | 0 | 11.39789 | 0
2018-02-10 11:23 | 178091.2 | 1320.002 | 3 | 33 | 4.400381 | 1.254309 | 2.772346 | 0 | 11.59731 | 0
2018-02-10 11:25 | 178211.2 | 1440.002 | 3 | 33 | 4.400362 | 1.074331 | 2.811051 | 0 | 11.76762 | 0
2018-02-10 11:27 | 178331.2 | 1560.0003 | 3 | 33 | 4.400373 | 0.9271717 | 2.844326 | 0 | 11.91404 | 0
2018-02-10 11:29 | 178451.2 | 1680.0007 | 3 | 33 | 4.400339 | 0.8046474 | 2.873125 | 0 | 12.04077 | 0
2018-02-10 11:31 | 178571.2 | 1800.0011 | 3 | 33 | 4.400394 | 0.7036457 | 2.8982 | 0 | 12.15111 | 0
2018-02-10 11:32 | 178640.4 | 1869.217 | 3 | 33 | 4.400356 | 0.6519966 | 2.911215 | 0 | 12.20838 | 0
2018-02-10 11:34 | 178760.4 | 120.0003 | 4 | 33 | 4.354704 | 0 | 2.911216 | 0 | 12.20839 | 0
2018-02-10 11:36 | 178880.4 | 240.001 | 4 | 33 | 4.350945 | 0 | 2.911216 | 0 | 12.20839 | 0
2018-02-10 11:37 | 178940.4 | 300.0048 | 4 | 33 | 4.349808 | 0 | 2.911216 | 0 | 12.20839 | 0
2018-02-10 11:39 | 179060.5 | 120.0018 | 5 | 33 | 3.890079 | -6.520038 | 2.911216 | 0.2173111 | 12.20839 | 0.8582752
2018-02-10 11:41 | 179180.5 | 240.0018 | 5 | 33 | 3.805283 | -6.520052 | 2.911216 | 0.4346239 | 12.20839 | 1.694263
2018-02-10 11:43 | 179300.5 | 360.0018 | 5 | 33 | 3.727193 | -6.52001 | 2.911216 | 0.6519441 | 12.20839 | 2.512641
2018-02-10 11:45 | 179420.5 | 480.0018 | 5 | 33 | 3.655026 | -6.519987 | 2.911216 | 0.869253 | 12.20839 | 3.314635
2018-02-10 11:47 | 179540.5 | 600.001 | 5 | 33 | 3.589869 | -6.519983 | 2.911216 | 1.086564 | 12.20839 | 4.101693
2018-02-10 11:49 | 179660.5 | 720.001 | 5 | 33 | 3.532963 | -6.519958 | 2.911216 | 1.303882 | 12.20839 | 4.875497
2018-02-10 11:51 | 179780.5 | 840.0011 | 5 | 33 | 3.484079 | -6.520105 | 2.911216 | 1.521192 | 12.20839 | 5.637801
2018-02-10 11:53 | 179900.5 | 960.001 | 5 | 33 | 3.441283 | -6.520123 | 2.911216 | 1.738494 | 12.20839 | 6.390153
2018-02-10 11:55 | 180020.5 | 1080.0018 | 5 | 33 | 3.402475 | -6.520099 | 2.911216 | 1.955825 | 12.20839 | 7.13379
2018-02-10 11:57 | 180140.5 | 1200.001 | 5 | 33 | 3.364906 | -6.520082 | 2.911216 | 2.173136 | 12.20839 | 7.869119
2018-02-10 11:59 | 180260.5 | 1320.001 | 5 | 33 | 3.320328 | -6.520044 | 2.911216 | 2.390445 | 12.20839 | 8.595789
2018-02-10 12:01 | 180380.5 | 1440.001 | 5 | 33 | 3.244222 | -6.520078 | 2.911216 | 2.607755 | 12.20839 | 9.309813
2018-02-10 12:03 | 180500.5 | 1560.001 | 5 | 33 | 3.106438 | -6.520076 | 2.911216 | 2.825069 | 12.20839 | 10.00169
2018-02-10 12:04 | 180547.6 | 1607.0921 | 5 | 33 | 2.999997 | -6.520134 | 2.911216 | 2.910351 | 12.20839 | 10.26251
2018-02-10 12:06 | 180667.6 | 120.0009 | 6 | 33 | 3.587938 | 0 | 2.911216 | 2.910351 | 12.20839 | 10.26251
2018-02-10 12:08 | 180787.6 | 240.0009 | 6 | 33 | 3.619168 | 0 | 2.911216 | 2.910351 | 12.20839 | 10.26251
2018-02-10 12:09 | 180847.6 | 300.0048 | 6 | 33 | 3.626644 | 0 | 2.911216 | 2.910351 | 12.20839 | 10.26251
2018-02-10 12:09 | 180847.7 | 0.0024 | 7 | 34 | 3.626588 | 0 | 0 | 0 | 0 | 0
2018-02-10 12:11 | 180967.7 | 120.0001 | 2 | 34 | 3.969558 | 4.890041 | 0.1623022 | 0 | 0.6384283 | 0
2018-02-10 12:13 | 181087.7 | 240.0001 | 2 | 34 | 4.013361 | 4.890053 | 0.3252856 | 0 | 1.289115 | 0
2018-02-10 12:15 | 181207.7 | 360.0018 | 2 | 34 | 4.047593 | 4.889994 | 0.4882641 | 0 | 1.946105 | 0
2018-02-10 12:17 | 181327.7 | 480.0019 | 2 | 34 | 4.075121 | 4.890011 | 0.6512426 | 0 | 2.608092 | 0
2018-02-10 12:19 | 181447.7 | 600.0001 | 2 | 34 | 4.098573 | 4.890013 | 0.8142181 | 0 | 3.27417 | 0
2018-02-10 12:21 | 181567.7 | 720.0018 | 2 | 34 | 4.122993 | 4.890062 | 0.9772049 | 0 | 3.944136 | 0
2018-02-10 12:23 | 181687.7 | 840.0001 | 2 | 34 | 4.150192 | 4.890068 | 1.140187 | 0 | 4.61829 | 0
2018-02-10 12:25 | 181807.7 | 960.0001 | 2 | 34 | 4.180331 | 4.890045 | 1.303166 | 0 | 5.297094 | 0
2018-02-10 12:27 | 181927.7 | 1080.0036 | 2 | 34 | 4.200417 | 4.622746 | 1.464305 | 0 | 5.97294 | 0
2018-02-10 12:29 | 182047.7 | 1200.0001 | 2 | 34 | 4.200397 | 4.045723 | 1.608619 | 0 | 6.579118 | 0
2018-02-10 12:31 | 182167.7 | 1320.0009 | 2 | 34 | 4.200397 | 3.514132 | 1.734491 | 0 | 7.107832 | 0
2018-02-10 12:32 | 182229 | 1381.2672 | 2 | 34 | 4.200393 | 3.259998 | 1.792112 | 0 | 7.34986 | 0
2018-02-10 12:34 | 182349 | 120.0001 | 3 | 34 | 4.228702 | 3.259962 | 1.900318 | 2.39e-10 | 7.805782 | 9.73e-10
2018-02-10 12:36 | 182469 | 240.001 | 3 | 34 | 4.261941 | 3.259947 | 2.008972 | 2.39e-10 | 8.267028 | 9.73e-10
2018-02-10 12:38 | 182589 | 360.0019 | 3 | 34 | 4.29756 | 3.259998 | 2.117622 | 2.39e-10 | 8.732001 | 9.73e-10
2018-02-10 12:40 | 182709 | 480.001 | 3 | 34 | 4.335354 | 3.260015 | 2.226273 | 2.39e-10 | 9.200969 | 9.73e-10
2018-02-10 12:42 | 182829 | 600.0011 | 3 | 34 | 4.374941 | 3.260052 | 2.334927 | 2.39e-10 | 9.67416 | 9.73e-10
2018-02-10 12:44 | 182949 | 720.0011 | 3 | 34 | 4.400401 | 2.988108 | 2.441731 | 2.39e-10 | 10.14328 | 9.73e-10
2018-02-10 12:46 | 183069 | 840.0011 | 3 | 34 | 4.400406 | 2.476475 | 2.532417 | 2.39e-10 | 10.54233 | 9.73e-10
2018-02-10 12:48 | 183189 | 960.0011 | 3 | 34 | 4.400394 | 2.069437 | 2.607924 | 2.39e-10 | 10.87459 | 9.73e-10
2018-02-10 12:50 | 183309 | 1080.0001 | 3 | 34 | 4.400395 | 1.73963 | 2.671201 | 2.39e-10 | 11.15304 | 9.73e-10
2018-02-10 12:52 | 183429 | 1200.0011 | 3 | 34 | 4.400372 | 1.471376 | 2.724555 | 2.39e-10 | 11.38781 | 9.73e-10
2018-02-10 12:54 | 183549 | 1320.0011 | 3 | 34 | 4.400393 | 1.253841 | 2.769846 | 2.39e-10 | 11.58711 | 9.73e-10
2018-02-10 12:56 | 183669 | 1440.0011 | 3 | 34 | 4.400364 | 1.074987 | 2.808553 | 2.39e-10 | 11.75744 | 9.73e-10
2018-02-10 12:58 | 183789 | 1560.0011 | 3 | 34 | 4.400357 | 0.9281712 | 2.84186 | 2.39e-10 | 11.904 | 9.73e-10
2018-02-10 13:00 | 183909 | 1680.0011 | 3 | 34 | 4.400377 | 0.8070126 | 2.870709 | 2.39e-10 | 12.03094 | 9.73e-10
2018-02-10 13:02 | 184029 | 1800.0001 | 3 | 34 | 4.400352 | 0.7052898 | 2.895861 | 2.39e-10 | 12.14162 | 9.73e-10
2018-02-10 13:03 | 184101.2 | 1872.1855 | 3 | 34 | 4.400327 | 0.651989 | 2.909466 | 2.39e-10 | 12.20149 | 9.73e-10
2018-02-10 13:05 | 184221.3 | 120.0008 | 4 | 34 | 4.354485 | 0 | 2.909466 | 2.39e-10 | 12.20149 | 9.73e-10
2018-02-10 13:07 | 184341.3 | 240.0001 | 4 | 34 | 4.350686 | 0 | 2.909466 | 2.39e-10 | 12.20149 | 9.73e-10
2018-02-10 13:08 | 184401.3 | 300.0031 | 4 | 34 | 4.349549 | 0 | 2.909466 | 2.39e-10 | 12.20149 | 9.73e-10
2018-02-10 13:10 | 184521.3 | 120.0001 | 5 | 34 | 3.888536 | -6.520006 | 2.909466 | 0.2172984 | 12.20149 | 0.8579024
2018-02-10 13:12 | 184641.3 | 240.0001 | 5 | 34 | 3.803911 | -6.520099 | 2.909466 | 0.4346077 | 12.20149 | 1.693563
2018-02-10 13:14 | 184761.3 | 360.0001 | 5 | 34 | 3.725965 | -6.520065 | 2.909466 | 0.651917 | 12.20149 | 2.511616
2018-02-10 13:16 | 184881.3 | 480.0001 | 5 | 34 | 3.653849 | -6.520059 | 2.909466 | 0.8692203 | 12.20149 | 3.313334
2018-02-10 13:18 | 185001.3 | 600.0001 | 5 | 34 | 3.588778 | -6.520076 | 2.909466 | 1.086524 | 12.20149 | 4.100118
2018-02-10 13:20 | 185121.3 | 720.0001 | 5 | 34 | 3.531824 | -6.520062 | 2.909466 | 1.303835 | 12.20149 | 4.873655
2018-02-10 13:22 | 185241.3 | 840.0006 | 5 | 34 | 3.483007 | -6.520097 | 2.909466 | 1.521147 | 12.20149 | 5.635724
2018-02-10 13:24 | 185361.3 | 960.0002 | 5 | 34 | 3.440303 | -6.520067 | 2.909466 | 1.738459 | 12.20149 | 6.387892
2018-02-10 13:26 | 185481.3 | 1080.0001 | 5 | 34 | 3.401456 | -6.520113 | 2.909466 | 1.955773 | 12.20149 | 7.131257
2018-02-10 13:28 | 185601.3 | 1200.0001 | 5 | 34 | 3.363834 | -6.520177 | 2.909466 | 2.173088 | 12.20149 | 7.866367
2018-02-10 13:30 | 185721.3 | 1320.0001 | 5 | 34 | 3.319266 | -6.520088 | 2.909466 | 2.390396 | 12.20149 | 8.5928
2018-02-10 13:32 | 185841.3 | 1440.0001 | 5 | 34 | 3.243002 | -6.520061 | 2.909466 | 2.607703 | 12.20149 | 9.306579
2018-02-10 13:34 | 185961.3 | 1560.0001 | 5 | 34 | 3.103897 | -6.520097 | 2.909466 | 2.825021 | 12.20149 | 9.998102
2018-02-10 13:35 | 186007.1 | 1605.7326 | 5 | 34 | 2.999997 | -6.520044 | 2.909466 | 2.907847 | 12.20149 | 10.25128
2018-02-10 13:37 | 186127.1 | 119.9999 | 6 | 34 | 3.588355 | 0 | 2.909466 | 2.907847 | 12.20149 | 10.25128
2018-02-10 13:39 | 186247.1 | 240.0009 | 6 | 34 | 3.619577 | 0 | 2.909466 | 2.907847 | 12.20149 | 10.25128
2018-02-10 13:40 | 186307.1 | 300.003 | 6 | 34 | 3.627029 | 0 | 2.909466 | 2.907847 | 12.20149 | 10.25128
2018-02-10 13:40 | 186307.1 | 0.0025 | 7 | 35 | 3.627129 | 0 | 0 | 0 | 0 | 0
2018-02-10 13:42 | 186427.2 | 120.0001 | 2 | 35 | 3.969944 | 4.890068 | 0.1622983 | 0 | 0.6384844 | 0
2018-02-10 13:44 | 186547.2 | 240.0009 | 2 | 35 | 4.013729 | 4.89007 | 0.3252812 | 0 | 1.28923 | 0
2018-02-10 13:46 | 186667.2 | 360.0001 | 2 | 35 | 4.047893 | 4.890034 | 0.4882581 | 0 | 1.946267 | 0
2018-02-10 13:48 | 186787.2 | 480.0001 | 2 | 35 | 4.075356 | 4.890093 | 0.6512384 | 0 | 2.608307 | 0
2018-02-10 13:50 | 186907.2 | 600.0001 | 2 | 35 | 4.098771 | 4.890097 | 0.8142214 | 0 | 3.274454 | 0
2018-02-10 13:52 | 187027.2 | 720.0001 | 2 | 35 | 4.123206 | 4.890106 | 0.9772035 | 0 | 3.944434 | 0
2018-02-10 13:54 | 187147.2 | 840.0001 | 2 | 35 | 4.150473 | 4.890062 | 1.140184 | 0 | 4.618621 | 0
2018-02-10 13:56 | 187267.2 | 960.0001 | 2 | 35 | 4.180659 | 4.890074 | 1.303168 | 0 | 5.297495 | 0
2018-02-10 13:58 | 187387.2 | 1080.0019 | 2 | 35 | 4.200395 | 4.616459 | 1.464214 | 0 | 5.972984 | 0
2018-02-10 14:00 | 187507.2 | 1200.001 | 2 | 35 | 4.200407 | 4.039799 | 1.608322 | 0 | 6.578297 | 0
2018-02-10 14:02 | 187627.2 | 1320.001 | 2 | 35 | 4.200409 | 3.508383 | 1.733987 | 0 | 7.106141 | 0
2018-02-10 14:03 | 187687.1 | 1379.8664 | 2 | 35 | 4.200387 | 3.259972 | 1.790243 | 0 | 7.342437 | 0
2018-02-10 14:05 | 187807.1 | 120.0009 | 3 | 35 | 4.228711 | 3.260029 | 1.898457 | 8.62e-10 | 7.798392 | 3.516e-09
2018-02-10 14:07 | 187927.1 | 240.0009 | 3 | 35 | 4.261983 | 3.260004 | 2.007113 | 8.62e-10 | 8.259648 | 3.516e-09
2018-02-10 14:09 | 188047.1 | 360.0002 | 3 | 35 | 4.297642 | 3.260012 | 2.115766 | 8.62e-10 | 8.72464 | 3.516e-09
2018-02-10 14:11 | 188167.1 | 480.0002 | 3 | 35 | 4.335455 | 3.26 | 2.224422 | 8.62e-10 | 9.193639 | 3.516e-09
2018-02-10 14:13 | 188287.1 | 600.0002 | 3 | 35 | 4.375097 | 3.259966 | 2.333076 | 8.62e-10 | 9.666843 | 3.516e-09
2018-02-10 14:15 | 188407.1 | 720.0018 | 3 | 35 | 4.400415 | 2.985764 | 2.439845 | 8.62e-10 | 10.13582 | 3.516e-09
2018-02-10 14:17 | 188527.1 | 840.0009 | 3 | 35 | 4.400395 | 2.475321 | 2.530469 | 8.62e-10 | 10.5346 | 3.516e-09
2018-02-10 14:19 | 188647.1 | 960.0002 | 3 | 35 | 4.400393 | 2.068876 | 2.605956 | 8.62e-10 | 10.86677 | 3.516e-09
2018-02-10 14:21 | 188767.1 | 1080.0026 | 3 | 35 | 4.400382 | 1.739281 | 2.669235 | 8.62e-10 | 11.14522 | 3.516e-09
2018-02-10 14:23 | 188887.1 | 1200.001 | 3 | 35 | 4.400395 | 1.472549 | 2.722603 | 8.62e-10 | 11.38007 | 3.516e-09
2018-02-10 14:25 | 189007.1 | 1320.0002 | 3 | 35 | 4.400372 | 1.254009 | 2.767912 | 8.62e-10 | 11.57944 | 3.516e-09
2018-02-10 14:27 | 189127.1 | 1440.0004 | 3 | 35 | 4.400388 | 1.075911 | 2.806639 | 8.62e-10 | 11.74986 | 3.516e-09
2018-02-10 14:29 | 189247.1 | 1560.0026 | 3 | 35 | 4.400376 | 0.9293652 | 2.839968 | 8.62e-10 | 11.89652 | 3.516e-09
2018-02-10 14:31 | 189367.1 | 1680.001 | 3 | 35 | 4.400388 | 0.8080616 | 2.868844 | 8.62e-10 | 12.02358 | 3.516e-09
2018-02-10 14:33 | 189487.1 | 1800.0009 | 3 | 35 | 4.400363 | 0.7063541 | 2.894015 | 8.62e-10 | 12.13434 | 3.516e-09
2018-02-10 14:34 | 189560.9 | 1873.8231 | 3 | 35 | 4.400356 | 0.6519966 | 2.907932 | 8.62e-10 | 12.19558 | 3.516e-09
2018-02-10 14:36 | 189680.9 | 120.0007 | 4 | 35 | 4.354403 | 0 | 2.907932 | 8.62e-10 | 12.19558 | 3.516e-09
2018-02-10 14:38 | 189800.9 | 239.9999 | 4 | 35 | 4.350604 | 0 | 2.907932 | 8.62e-10 | 12.19558 | 3.516e-09
2018-02-10 14:39 | 189860.9 | 300.0014 | 4 | 35 | 4.34946 | 0 | 2.907932 | 8.62e-10 | 12.19558 | 3.516e-09
2018-02-10 14:41 | 189981.1 | 120.0002 | 5 | 35 | 3.887576 | -6.519972 | 2.907932 | 0.2173234 | 12.19558 | 0.8577912
2018-02-10 14:43 | 190101.1 | 240.001 | 5 | 35 | 3.802961 | -6.520061 | 2.907932 | 0.4346191 | 12.19558 | 1.693195
2018-02-10 14:45 | 190221.1 | 360.001 | 5 | 35 | 3.725042 | -6.520034 | 2.907932 | 0.6519629 | 12.19558 | 2.511172
2018-02-10 14:47 | 190341.1 | 480.001 | 5 | 35 | 3.653107 | -6.520065 | 2.907932 | 0.86928 | 12.19558 | 3.31275
2018-02-10 14:49 | 190461.1 | 600.001 | 5 | 35 | 3.588091 | -6.520041 | 2.907932 | 1.086611 | 12.19558 | 4.09948
2018-02-10 14:51 | 190581.1 | 720.0002 | 5 | 35 | 3.531264 | -6.520078 | 2.907932 | 1.303928 | 12.19558 | 4.872902
2018-02-10 14:53 | 190701.1 | 840.0002 | 5 | 35 | 3.48243 | -6.520055 | 2.907932 | 1.521255 | 12.19558 | 5.634903
2018-02-10 14:55 | 190821.1 | 960.001 | 5 | 35 | 3.439612 | -6.520065 | 2.907932 | 1.738582 | 12.19558 | 6.386987
2018-02-10 14:57 | 190941.1 | 1080.0002 | 5 | 35 | 3.400756 | -6.520139 | 2.907932 | 1.955866 | 12.19558 | 7.130089
2018-02-10 14:59 | 191061.1 | 1200.0011 | 5 | 35 | 3.363066 | -6.520088 | 2.907932 | 2.173165 | 12.19558 | 7.864992
2018-02-10 15:01 | 191181.1 | 1320.0002 | 5 | 35 | 3.318494 | -6.520113 | 2.907932 | 2.390486 | 12.19558 | 8.591305
2018-02-10 15:03 | 191301.1 | 1440.0002 | 5 | 35 | 3.242056 | -6.520118 | 2.907932 | 2.607847 | 12.19558 | 9.305088
2018-02-10 15:05 | 191421.1 | 1560.001 | 5 | 35 | 3.101868 | -6.520065 | 2.907932 | 2.825173 | 12.19558 | 9.996336
2018-02-10 15:06 | 191465.7 | 1604.6968 | 5 | 35 | 2.999988 | -6.520116 | 2.907932 | 2.906131 | 12.19558 | 10.24371
2018-02-10 15:08 | 191585.8 | 120.0008 | 6 | 35 | 3.58897 | 0 | 2.907932 | 2.906131 | 12.19558 | 10.24371
2018-02-10 15:10 | 191705.8 | 240 | 6 | 35 | 3.620236 | 0 | 2.907932 | 2.906131 | 12.19558 | 10.24371
2018-02-10 15:11 | 191765.8 | 300.0023 | 6 | 35 | 3.627726 | 0 | 2.907932 | 2.906131 | 12.19558 | 10.24371
2018-02-10 15:11 | 191765.8 | 0.0023 | 7 | 36 | 3.62777 | 0 | 0 | 0 | 0 | 0
2018-02-10 15:13 | 191885.9 | 120.0001 | 2 | 36 | 3.97094 | 4.890083 | 0.1623044 | 6.44e-10 | 0.6386739 | 2.336e-09
2018-02-10 15:15 | 192005.9 | 240.001 | 2 | 36 | 4.014784 | 4.890078 | 0.3252759 | 6.44e-10 | 1.289541 | 2.336e-09
2018-02-10 15:17 | 192125.9 | 360.001 | 2 | 36 | 4.049048 | 4.890079 | 0.4882811 | 6.44e-10 | 1.946876 | 2.336e-09
2018-02-10 15:19 | 192245.9 | 480.0002 | 2 | 36 | 4.076499 | 4.890144 | 0.6512678 | 6.44e-10 | 2.609128 | 2.336e-09
2018-02-10 15:21 | 192365.9 | 600.0003 | 2 | 36 | 4.099883 | 4.890062 | 0.8142548 | 6.44e-10 | 3.275471 | 2.336e-09
2018-02-10 15:23 | 192485.9 | 720.0001 | 2 | 36 | 4.124319 | 4.890072 | 0.9772421 | 6.44e-10 | 3.945654 | 2.336e-09
2018-02-10 15:25 | 192605.9 | 840.001 | 2 | 36 | 4.151598 | 4.890116 | 1.140201 | 6.44e-10 | 4.619936 | 2.336e-09
2018-02-10 15:27 | 192725.9 | 960.001 | 2 | 36 | 4.181782 | 4.890078 | 1.303208 | 6.44e-10 | 5.299091 | 2.336e-09
2018-02-10 15:29 | 192845.9 | 1080.0002 | 2 | 36 | 4.200398 | 4.598398 | 1.463952 | 6.44e-10 | 5.973417 | 2.336e-09
2018-02-10 15:31 | 192965.9 | 1200.0002 | 2 | 36 | 4.200405 | 4.026958 | 1.607536 | 6.44e-10 | 6.576528 | 2.336e-09
2018-02-10 15:33 | 193085.9 | 1320.001 | 2 | 36 | 4.200403 | 3.4988 | 1.732826 | 6.44e-10 | 7.102797 | 2.336e-09
2018-02-10 15:34 | 193143.7 | 1377.8751 | 2 | 36 | 4.200384 | 3.259989 | 1.787132 | 6.44e-10 | 7.330903 | 2.336e-09
2018-02-10 15:36 | 193263.8 | 120.0001 | 3 | 36 | 4.228666 | 3.259987 | 1.895349 | 6.44e-10 | 7.786869 | 2.336e-09
2018-02-10 15:38 | 193383.8 | 240.0018 | 3 | 36 | 4.261872 | 3.260067 | 2.004007 | 6.44e-10 | 8.248124 | 2.336e-09
2018-02-10 15:40 | 193503.8 | 360.0001 | 3 | 36 | 4.297482 | 3.260027 | 2.112659 | 6.44e-10 | 8.713099 | 2.336e-09
2018-02-10 15:42 | 193623.8 | 480 | 3 | 36 | 4.335279 | 3.259968 | 2.22131 | 6.44e-10 | 9.18206 | 2.336e-09
2018-02-10 15:44 | 193743.8 | 600.0019 | 3 | 36 | 4.374887 | 3.259993 | 2.329971 | 6.44e-10 | 9.655273 | 2.336e-09
2018-02-10 15:46 | 193863.8 | 720.001 | 3 | 36 | 4.4004 | 2.989904 | 2.436799 | 6.44e-10 | 10.12449 | 2.336e-09
2018-02-10 15:48 | 193983.8 | 840.0018 | 3 | 36 | 4.400407 | 2.479176 | 2.527564 | 6.44e-10 | 10.52389 | 2.336e-09
2018-02-10 15:50 | 194103.8 | 960.0018 | 3 | 36 | 4.400408 | 2.0732 | 2.603187 | 6.44e-10 | 10.85666 | 2.336e-09
2018-02-10 15:52 | 194223.8 | 1080.0026 | 3 | 36 | 4.400393 | 1.743397 | 2.666592 | 6.44e-10 | 11.13567 | 2.336e-09
2018-02-10 15:54 | 194343.8 | 1200.001 | 3 | 36 | 4.400385 | 1.475691 | 2.720074 | 6.44e-10 | 11.37101 | 2.336e-09
2018-02-10 15:56 | 194463.8 | 1320.0002 | 3 | 36 | 4.400356 | 1.256783 | 2.765504 | 6.44e-10 | 11.57092 | 2.336e-09
2018-02-10 15:58 | 194583.8 | 1440.0026 | 3 | 36 | 4.400393 | 1.078983 | 2.804336 | 6.44e-10 | 11.74179 | 2.336e-09
2018-02-10 16:00 | 194703.8 | 1560.001 | 3 | 36 | 4.400376 | 0.9319553 | 2.837757 | 6.44e-10 | 11.88886 | 2.336e-09
2018-02-10 16:02 | 194823.8 | 1680.001 | 3 | 36 | 4.400329 | 0.8093872 | 2.866716 | 6.44e-10 | 12.01629 | 2.336e-09
2018-02-10 16:04 | 194943.8 | 1800.001 | 3 | 36 | 4.400363 | 0.7087135 | 2.891966 | 6.44e-10 | 12.1274 | 2.336e-09
2018-02-10 16:05 | 195020.5 | 1876.7095 | 3 | 36 | 4.40035 | 0.6519947 | 2.90645 | 6.44e-10 | 12.19114 | 2.336e-09
2018-02-10 16:07 | 195140.5 | 120.0008 | 4 | 36 | 4.354364 | 0 | 2.90645 | 6.44e-10 | 12.19114 | 2.336e-09
2018-02-10 16:09 | 195260.5 | 240 | 4 | 36 | 4.350579 | 0 | 2.90645 | 6.44e-10 | 12.19114 | 2.336e-09
2018-02-10 16:10 | 195320.5 | 300.0015 | 4 | 36 | 4.349422 | 0 | 2.90645 | 6.44e-10 | 12.19114 | 2.336e-09
2018-02-10 16:12 | 195440.6 | 120.0001 | 5 | 36 | 3.887271 | -6.520082 | 2.90645 | 0.217298 | 12.19114 | 0.8576325
2018-02-10 16:14 | 195560.6 | 240.0001 | 5 | 36 | 3.802729 | -6.520088 | 2.90645 | 0.4346333 | 12.19114 | 1.693133
2018-02-10 16:16 | 195680.6 | 360.0001 | 5 | 36 | 3.7248 | -6.520036 | 2.90645 | 0.651957 | 12.19114 | 2.510989
2018-02-10 16:18 | 195800.6 | 480.0001 | 5 | 36 | 3.652855 | -6.520061 | 2.90645 | 0.8692595 | 12.19114 | 3.312471
2018-02-10 16:20 | 195920.6 | 600.0001 | 5 | 36 | 3.58777 | -6.52002 | 2.90645 | 1.086597 | 12.19114 | 4.099166
2018-02-10 16:22 | 196040.6 | 720.001 | 5 | 36 | 3.530911 | -6.520065 | 2.90645 | 1.30392 | 12.19114 | 4.872535
2018-02-10 16:24 | 196160.6 | 840.0001 | 5 | 36 | 3.482023 | -6.520062 | 2.90645 | 1.521241 | 12.19114 | 5.63444
2018-02-10 16:26 | 196280.6 | 960.0001 | 5 | 36 | 3.439213 | -6.520109 | 2.90645 | 1.738568 | 12.19114 | 6.386441
2018-02-10 16:28 | 196400.6 | 1080.001 | 5 | 36 | 3.400363 | -6.520067 | 2.90645 | 1.955885 | 12.19114 | 7.129572
2018-02-10 16:30 | 196520.6 | 1200.001 | 5 | 36 | 3.362667 | -6.520145 | 2.90645 | 2.173232 | 12.19114 | 7.864553
2018-02-10 16:32 | 196640.6 | 1320.001 | 5 | 36 | 3.318003 | -6.52008 | 2.90645 | 2.390544 | 12.19114 | 8.590736
2018-02-10 16:34 | 196760.6 | 1440.001 | 5 | 36 | 3.241488 | -6.520128 | 2.90645 | 2.607844 | 12.19114 | 9.304206
2018-02-10 16:36 | 196880.6 | 1560.0001 | 5 | 36 | 3.1009 | -6.520073 | 2.90645 | 2.825185 | 12.19114 | 9.995338
2018-02-10 16:37 | 196924.7 | 1604.1519 | 5 | 36 | 2.999993 | -6.520067 | 2.90645 | 2.905148 | 12.19114 | 10.23963
2018-02-10 16:39 | 197044.8 | 120.0009 | 6 | 36 | 3.58916 | 0 | 2.90645 | 2.905148 | 12.19114 | 10.23963
2018-02-10 16:41 | 197164.8 | 240.0009 | 6 | 36 | 3.620453 | 0 | 2.90645 | 2.905148 | 12.19114 | 10.23963
2018-02-10 16:42 | 197224.8 | 300.0024 | 6 | 36 | 3.627948 | 0 | 2.90645 | 2.905148 | 12.19114 | 10.23963
2018-02-10 16:42 | 197224.8 | 0.0023 | 7 | 37 | 3.627985 | 0 | 0 | 0 | 0 | 0
2018-02-10 16:44 | 197344.9 | 120.0017 | 2 | 37 | 3.971255 | 4.89015 | 0.162309 | 2.54e-10 | 0.6387452 | 9.22e-10
2018-02-10 16:46 | 197464.9 | 240.0002 | 2 | 37 | 4.015083 | 4.890099 | 0.3252932 | 2.54e-10 | 1.289712 | 9.22e-10
2018-02-10 16:48 | 197584.9 | 360.001 | 2 | 37 | 4.04931 | 4.89012 | 0.4882854 | 2.54e-10 | 1.94704 | 9.22e-10
2018-02-10 16:50 | 197704.9 | 480.0026 | 2 | 37 | 4.076754 | 4.890144 | 0.6512757 | 2.54e-10 | 2.609347 | 9.22e-10
2018-02-10 16:52 | 197824.9 | 600.0017 | 2 | 37 | 4.100118 | 4.890043 | 0.8142567 | 2.54e-10 | 3.275704 | 9.22e-10
2018-02-10 16:54 | 197944.9 | 720.0017 | 2 | 37 | 4.12458 | 4.890123 | 0.9772473 | 2.54e-10 | 3.94594 | 9.22e-10
2018-02-10 16:56 | 198064.9 | 840.0017 | 2 | 37 | 4.151837 | 4.890125 | 1.140233 | 2.54e-10 | 4.620372 | 9.22e-10
2018-02-10 16:58 | 198184.9 | 960.0009 | 2 | 37 | 4.182052 | 4.890139 | 1.303221 | 2.54e-10 | 5.299489 | 9.22e-10
2018-02-10 17:00 | 198304.9 | 1080.0018 | 2 | 37 | 4.200398 | 4.594221 | 1.463898 | 2.54e-10 | 5.973557 | 9.22e-10
2018-02-10 17:02 | 198424.9 | 1200.0002 | 2 | 37 | 4.20039 | 4.022606 | 1.607362 | 2.54e-10 | 6.576166 | 9.22e-10
2018-02-10 17:04 | 198544.9 | 1320.0003 | 2 | 37 | 4.200401 | 3.495462 | 1.732538 | 2.54e-10 | 7.101956 | 9.22e-10
2018-02-10 17:05 | 198602.1 | 1377.1864 | 2 | 37 | 4.200397 | 3.259981 | 1.786169 | 2.54e-10 | 7.327225 | 9.22e-10
2018-02-10 17:07 | 198722.1 | 120.0001 | 3 | 37 | 4.228668 | 3.260004 | 1.894387 | 2.54e-10 | 7.783195 | 9.22e-10
2018-02-10 17:09 | 198842.1 | 240.0018 | 3 | 37 | 4.261913 | 3.260004 | 2.003045 | 2.54e-10 | 8.244458 | 9.22e-10
2018-02-10 17:11 | 198962.1 | 360.0018 | 3 | 37 | 4.297523 | 3.260033 | 2.111706 | 2.54e-10 | 8.709476 | 9.22e-10
2018-02-10 17:13 | 199082.1 | 480.001 | 3 | 37 | 4.335352 | 3.260042 | 2.220363 | 2.54e-10 | 9.178471 | 9.22e-10
2018-02-10 17:15 | 199202.1 | 600.001 | 3 | 37 | 4.374945 | 3.260042 | 2.329015 | 2.54e-10 | 9.651654 | 9.22e-10
2018-02-10 17:17 | 199322.1 | 720.0019 | 3 | 37 | 4.400413 | 2.989069 | 2.435834 | 2.54e-10 | 10.12083 | 9.22e-10
2018-02-10 17:19 | 199442.1 | 840.0003 | 3 | 37 | 4.400393 | 2.478413 | 2.526567 | 2.54e-10 | 10.52009 | 9.22e-10
2018-02-10 17:21 | 199562.1 | 960.0012 | 3 | 37 | 4.400389 | 2.07243 | 2.60216 | 2.54e-10 | 10.85273 | 9.22e-10
2018-02-10 17:23 | 199682.1 | 1080.0002 | 3 | 37 | 4.400376 | 1.742229 | 2.665534 | 2.54e-10 | 11.1316 | 9.22e-10
2018-02-10 17:25 | 199802.1 | 1200.0002 | 3 | 37 | 4.400381 | 1.474907 | 2.719008 | 2.54e-10 | 11.36691 | 9.22e-10
2018-02-10 17:27 | 199922.1 | 1320.0011 | 3 | 37 | 4.400373 | 1.256474 | 2.764411 | 2.54e-10 | 11.5667 | 9.22e-10
2018-02-10 17:29 | 200042.1 | 1440.0019 | 3 | 37 | 4.400371 | 1.078548 | 2.80323 | 2.54e-10 | 11.73752 | 9.22e-10
2018-02-10 17:31 | 200162.1 | 1560.0011 | 3 | 37 | 4.400375 | 0.9319153 | 2.836648 | 2.54e-10 | 11.88457 | 9.22e-10
2018-02-10 17:33 | 200282.1 | 1680.0011 | 3 | 37 | 4.400356 | 0.8098679 | 2.865606 | 2.54e-10 | 12.012 | 9.22e-10
2018-02-10 17:35 | 200402.1 | 1800.0001 | 3 | 37 | 4.400366 | 0.7084141 | 2.890857 | 2.54e-10 | 12.12311 | 9.22e-10
2018-02-10 17:36 | 200479 | 1876.9472 | 3 | 37 | 4.400341 | 0.6519947 | 2.90538 | 2.54e-10 | 12.18702 | 9.22e-10
2018-02-10 17:38 | 200599.1 | 120.0008 | 4 | 37 | 4.354336 | 0 | 2.90538 | 2.54e-10 | 12.18702 | 9.22e-10
2018-02-10 17:40 | 200719.1 | 239.9999 | 4 | 37 | 4.350536 | 0 | 2.90538 | 2.54e-10 | 12.18702 | 9.22e-10
2018-02-10 17:41 | 200779.1 | 300.0023 | 4 | 37 | 4.349398 | 0 | 2.90538 | 2.54e-10 | 12.18702 | 9.22e-10
2018-02-10 17:43 | 200899.2 | 120.0001 | 5 | 37 | 3.886847 | -6.52002 | 2.90538 | 0.2172984 | 12.18702 | 0.857542
2018-02-10 17:45 | 201019.2 | 240.0001 | 5 | 37 | 3.802299 | -6.520059 | 2.90538 | 0.434627 | 12.18702 | 1.692923
2018-02-10 17:47 | 201139.2 | 360.0001 | 5 | 37 | 3.724391 | -6.520083 | 2.90538 | 0.6519505 | 12.18702 | 2.510687
2018-02-10 17:49 | 201259.2 | 480.0001 | 5 | 37 | 3.652398 | -6.520059 | 2.90538 | 0.8692484 | 12.18702 | 3.312054
2018-02-10 17:51 | 201379.2 | 600.0001 | 5 | 37 | 3.587382 | -6.520038 | 2.90538 | 1.086595 | 12.18702 | 4.098694
2018-02-10 17:53 | 201499.2 | 720.001 | 5 | 37 | 3.530573 | -6.520103 | 2.90538 | 1.303933 | 12.18702 | 4.872037
2018-02-10 17:55 | 201619.2 | 840.0009 | 5 | 37 | 3.481632 | -6.520113 | 2.90538 | 1.52126 | 12.18702 | 5.633877
2018-02-10 17:57 | 201739.2 | 960.0009 | 5 | 37 | 3.438797 | -6.520147 | 2.90538 | 1.738552 | 12.18702 | 6.385665
2018-02-10 17:59 | 201859.2 | 1080.001 | 5 | 37 | 3.399933 | -6.519814 | 2.90538 | 1.955901 | 12.18702 | 7.128807
2018-02-10 18:01 | 201979.2 | 1200.001 | 5 | 37 | 3.362177 | -6.520153 | 2.90538 | 2.173216 | 12.18702 | 7.863575
2018-02-10 18:03 | 202099.2 | 1320.001 | 5 | 37 | 3.317533 | -6.520101 | 2.90538 | 2.390535 | 12.18702 | 8.589683
2018-02-10 18:05 | 202219.2 | 1440.0019 | 5 | 37 | 3.240894 | -6.520145 | 2.90538 | 2.607849 | 12.18702 | 9.303086
2018-02-10 18:07 | 202339.2 | 1560.0009 | 5 | 37 | 3.099663 | -6.52012 | 2.90538 | 2.825171 | 12.18702 | 9.99398
2018-02-10 18:08 | 202382.6 | 1603.4832 | 5 | 37 | 2.999983 | -6.520149 | 2.90538 | 2.90392 | 12.18702 | 10.2345
2018-02-10 18:10 | 202502.7 | 120.0001 | 6 | 37 | 3.589537 | 0 | 2.90538 | 2.90392 | 12.18702 | 10.2345
2018-02-10 18:12 | 202622.7 | 240.001 | 6 | 37 | 3.620801 | 0 | 2.90538 | 2.90392 | 12.18702 | 10.2345
2018-02-10 18:13 | 202682.7 | 300.0026 | 6 | 37 | 3.628317 | 0 | 2.90538 | 2.90392 | 12.18702 | 10.2345
2018-02-10 18:13 | 202682.7 | 0.0023 | 7 | 38 | 3.628343 | 0 | 0 | 0 | 0 | 0
2018-02-10 18:15 | 202802.7775 | 120.0001 | 2 | 38 | 3.971759 | 4.890095 | 0.1622942 | 0 | 0.6387704 | 0
2018-02-10 18:17 | 202922.7791 | 240.0017 | 2 | 38 | 4.015606 | 4.890152 | 0.3252933 | 0 | 1.289881 | 0
2018-02-10 18:19 | 203042.7775 | 360.0001 | 2 | 38 | 4.049766 | 4.889847 | 0.4882292 | 0 | 1.947062 | 0
2018-02-10 18:21 | 203162.7776 | 480.0002 | 2 | 38 | 4.077092 | 4.89015 | 0.6512532 | 0 | 2.609571 | 0
2018-02-10 18:23 | 203282.7776 | 600.0002 | 2 | 38 | 4.10043 | 4.89012 | 0.8142467 | 0 | 3.276033 | 0
2018-02-10 18:25 | 203402.7783 | 720.0009 | 2 | 38 | 4.124903 | 4.889828 | 0.9772316 | 0 | 3.946298 | 0
2018-02-10 18:27 | 203522.7775 | 840.0001 | 2 | 38 | 4.1522 | 4.89015 | 1.140211 | 0 | 4.62076 | 0
2018-02-10 18:29 | 203642.7776 | 960.0002 | 2 | 38 | 4.182379 | 4.890186 | 1.303188 | 0 | 5.299882 | 0
2018-02-10 18:31 | 203762.7776 | 1080.0002 | 2 | 38 | 4.200403 | 4.588575 | 1.463764 | 0 | 5.973557 | 0
2018-02-10 18:33 | 203882.7799 | 1200.0025 | 2 | 38 | 4.200392 | 4.018923 | 1.607087 | 0 | 6.575571 | 0
2018-02-10 18:35 | 204002.7778 | 1320.0004 | 2 | 38 | 4.200417 | 3.492754 | 1.732142 | 0 | 7.100854 | 0
2018-02-10 18:36 | 204059.1125 | 1376.3351 | 2 | 38 | 4.200399 | 3.259989 | 1.784957 | 0 | 7.322699 | 0
2018-02-10 18:38 | 204179.1 | 120.0011 | 3 | 38 | 4.228672 | 3.260029 | 1.893171 | 0 | 7.778648 | 0
2018-02-10 18:40 | 204299.1 | 240.0011 | 3 | 38 | 4.261892 | 3.26 | 2.001826 | 0 | 8.239896 | 0
2018-02-10 18:42 | 204419.1 | 360.0002 | 3 | 38 | 4.297518 | 3.260038 | 2.110477 | 0 | 8.704873 | 0
2018-02-10 18:44 | 204539.1 | 480.0019 | 3 | 38 | 4.335308 | 3.260006 | 2.219131 | 0 | 9.173847 | 0
2018-02-10 18:46 | 204659.1 | 600.0011 | 3 | 38 | 4.374882 | 3.259991 | 2.327784 | 0 | 9.647026 | 0
2018-02-10 18:48 | 204779.1 | 720.0013 | 3 | 38 | 4.400399 | 2.990177 | 2.434616 | 0 | 10.11626 | 0
2018-02-10 18:50 | 204899.1 | 840.0003 | 3 | 38 | 4.40039 | 2.479185 | 2.525391 | 0 | 10.51571 | 0
2018-02-10 18:52 | 205019.1 | 960.0004 | 3 | 38 | 4.400389 | 2.073328 | 2.601029 | 0 | 10.84854 | 0
2018-02-10 18:54 | 205139.1 | 1080.0012 | 3 | 38 | 4.400386 | 1.743902 | 2.664452 | 0 | 11.12763 | 0
2018-02-10 18:56 | 205259.1 | 1200.0012 | 3 | 38 | 4.400374 | 1.475746 | 2.717953 | 0 | 11.36306 | 0
2018-02-10 18:58 | 205379.1 | 1320.0012 | 3 | 38 | 4.400403 | 1.258795 | 2.7634 | 0 | 11.56304 | 0
2018-02-10 19:00 | 205499.1 | 1440.0004 | 3 | 38 | 4.400374 | 1.079756 | 2.802262 | 0 | 11.73405 | 0
2018-02-10 19:02 | 205619.1 | 1560.0012 | 3 | 38 | 4.400359 | 0.9328899 | 2.83572 | 0 | 11.88128 | 0
2018-02-10 19:04 | 205739.1 | 1680.0012 | 3 | 38 | 4.400356 | 0.8112507 | 2.864722 | 0 | 12.0089 | 0
2018-02-10 19:06 | 205859.1 | 1800.0012 | 3 | 38 | 4.400315 | 0.7089176 | 2.890019 | 0 | 12.12021 | 0
2018-02-10 19:07 | 205938.1 | 1878.9313 | 3 | 38 | 4.400366 | 0.6519947 | 2.904928 | 0 | 12.18582 | 0
2018-02-10 19:09 | 206058.1 | 120.0016 | 4 | 38 | 4.354437 | 0 | 2.904928 | 0 | 12.18582 | 0
2018-02-10 19:11 | 206178.1 | 240 | 4 | 38 | 4.35064 | 0 | 2.904928 | 0 | 12.18582 | 0
2018-02-10 19:12 | 206238.1 | 300.0008 | 4 | 38 | 4.34949 | 0 | 2.904928 | 0 | 12.18582 | 0
2018-02-10 19:14 | 206358.2 | 120.001 | 5 | 38 | 3.888154 | -6.519961 | 2.904928 | 0.2173207 | 12.18582 | 0.8578812
2018-02-10 19:16 | 206478.2 | 240.001 | 5 | 38 | 3.803612 | -6.520057 | 2.904928 | 0.4346235 | 12.18582 | 1.693444
2018-02-10 19:18 | 206598.2 | 360.001 | 5 | 38 | 3.725762 | -6.520029 | 2.904928 | 0.6519217 | 12.18582 | 2.511401
2018-02-10 19:20 | 206718.2 | 480.0003 | 5 | 38 | 3.653762 | -6.519998 | 2.904928 | 0.8692879 | 12.18582 | 3.313315
2018-02-10 19:22 | 206838.2 | 600.0002 | 5 | 38 | 3.588675 | -6.520036 | 2.904928 | 1.086577 | 12.18582 | 4.100029
2018-02-10 19:24 | 206958.2 | 720.0011 | 5 | 38 | 3.531728 | -6.520025 | 2.904928 | 1.303935 | 12.18582 | 4.873714
2018-02-10 19:26 | 207078.2 | 840.0002 | 5 | 38 | 3.482854 | -6.520069 | 2.904928 | 1.521247 | 12.18582 | 5.63576
2018-02-10 19:28 | 207198.2 | 960.0003 | 5 | 38 | 3.440001 | -6.520101 | 2.904928 | 1.738583 | 12.18582 | 6.387966
2018-02-10 19:30 | 207318.2 | 1080.0002 | 5 | 38 | 3.40105 | -6.520071 | 2.904928 | 1.955906 | 12.18582 | 7.131279
2018-02-10 19:32 | 207438.2 | 1200.0003 | 5 | 38 | 3.363181 | -6.520111 | 2.904928 | 2.173223 | 12.18582 | 7.866287
2018-02-10 19:34 | 207558.2 | 1320.0002 | 5 | 38 | 3.318425 | -6.520036 | 2.904928 | 2.390543 | 12.18582 | 8.592604
2018-02-10 19:36 | 207678.2 | 1440.001 | 5 | 38 | 3.241739 | -6.520061 | 2.904928 | 2.607816 | 12.18582 | 9.30605
2018-02-10 19:38 | 207798.2 | 1560.001 | 5 | 38 | 3.101274 | -6.52005 | 2.904928 | 2.825165 | 12.18582 | 9.997301
2018-02-10 19:39 | 207842.5 | 1604.312 | 5 | 38 | 2.999983 | -6.520029 | 2.904928 | 2.905434 | 12.18582 | 10.24254
2018-02-10 19:41 | 207962.5 | 120.0008 | 6 | 38 | 3.588414 | 0 | 2.904928 | 2.905434 | 12.18582 | 10.24254
2018-02-10 19:43 | 208082.5 | 240.0009 | 6 | 38 | 3.619633 | 0 | 2.904928 | 2.905434 | 12.18582 | 10.24254
2018-02-10 19:44 | 208142.5 | 300.0024 | 6 | 38 | 3.627091 | 0 | 2.904928 | 2.905434 | 12.18582 | 10.24254
2018-02-10 19:44 | 208142.6 | 0.0024 | 7 | 39 | 3.627096 | 0 | 0 | 0 | 0 | 0
2018-02-10 19:46 | 208262.6 | 120.0003 | 2 | 39 | 3.970442 | 4.890039 | 0.1623097 | 0 | 0.6386122 | 0
2018-02-10 19:48 | 208382.6 | 240.0002 | 2 | 39 | 4.014192 | 4.890079 | 0.3252978 | 0 | 1.289456 | 0
2018-02-10 19:50 | 208502.6 | 360.001 | 2 | 39 | 4.048421 | 4.890085 | 0.4882802 | 0 | 1.946598 | 0
2018-02-10 19:52 | 208622.6 | 480.001 | 2 | 39 | 4.075859 | 4.890091 | 0.6512667 | 0 | 2.608745 | 0
2018-02-10 19:54 | 208742.6 | 600.001 | 2 | 39 | 4.099282 | 4.890093 | 0.8142527 | 0 | 3.274985 | 0
2018-02-10 19:56 | 208862.6 | 720.0011 | 2 | 39 | 4.123752 | 4.890034 | 0.9772405 | 0 | 3.945074 | 0
2018-02-10 19:58 | 208982.6 | 840.0002 | 2 | 39 | 4.151048 | 4.890022 | 1.140218 | 0 | 4.619341 | 0
2018-02-10 20:00 | 209102.6 | 960.0002 | 2 | 39 | 4.181216 | 4.890078 | 1.303209 | 0 | 5.298335 | 0
2018-02-10 20:02 | 209222.6 | 1080.0011 | 2 | 39 | 4.200399 | 4.607092 | 1.464104 | 0 | 5.973244 | 0
2018-02-10 20:04 | 209342.6 | 1200.0005 | 2 | 39 | 4.200397 | 4.032402 | 1.607935 | 0 | 6.577391 | 0
2018-02-10 20:06 | 209462.6 | 1320.0011 | 2 | 39 | 4.200398 | 3.50189 | 1.733376 | 0 | 7.104293 | 0
2018-02-10 20:07 | 209521.1 | 1378.4888 | 2 | 39 | 4.200422 | 3.259991 | 1.788278 | 0 | 7.334908 | 0
2018-02-10 20:09 | 209641.1 | 120.0027 | 3 | 39 | 4.228745 | 3.259983 | 1.8965 | 0 | 7.790897 | 0
2018-02-10 20:11 | 209761.1 | 240.001 | 3 | 39 | 4.261984 | 3.259983 | 2.005152 | 0 | 8.252137 | 0
2018-02-10 20:13 | 209881.1 | 360.0002 | 3 | 39 | 4.297641 | 3.259939 | 2.113798 | 0 | 8.717102 | 0
2018-02-10 20:15 | 210001.1 | 480.002 | 3 | 39 | 4.335439 | 3.259966 | 2.222466 | 0 | 9.186155 | 0
2018-02-10 20:17 | 210121.1 | 600.0002 | 3 | 39 | 4.375021 | 3.259993 | 2.33112 | 0 | 9.659353 | 0
2018-02-10 20:19 | 210241.1 | 720.0012 | 3 | 39 | 4.4004 | 2.987297 | 2.437918 | 0 | 10.12845 | 0
2018-02-10 20:21 | 210361.1 | 840.0002 | 3 | 39 | 4.400386 | 2.476402 | 2.528599 | 0 | 10.52748 | 0
2018-02-10 20:23 | 210481.1 | 960.001 | 3 | 39 | 4.400359 | 2.069304 | 2.604114 | 0 | 10.85978 | 0
2018-02-10 20:25 | 210601.1 | 1080.0004 | 3 | 39 | 4.40038 | 1.740671 | 2.667436 | 0 | 11.13842 | 0
2018-02-10 20:27 | 210721.1 | 1200.0011 | 3 | 39 | 4.400381 | 1.472866 | 2.720831 | 0 | 11.37338 | 0
2018-02-10 20:29 | 210841.1 | 1320.0027 | 3 | 39 | 4.400375 | 1.254913 | 2.76616 | 0 | 11.57284 | 0
2018-02-10 20:31 | 210961.1 | 1440.0003 | 3 | 39 | 4.400367 | 1.076376 | 2.80491 | 0 | 11.74336 | 0
2018-02-10 20:33 | 211081.1 | 1560.0008 | 3 | 39 | 4.400362 | 0.9298153 | 2.838265 | 0 | 11.89013 | 0
2018-02-10 20:35 | 211201.1 | 1680.0003 | 3 | 39 | 4.400362 | 0.8083935 | 2.867166 | 0 | 12.0173 | 0
2018-02-10 20:37 | 211321.1 | 1800.001 | 3 | 39 | 4.400366 | 0.706646 | 2.892359 | 0 | 12.12816 | 0
2018-02-10 20:38 | 211396.2 | 1875.0455 | 3 | 39 | 4.400372 | 0.6519947 | 2.906504 | 0 | 12.19041 | 0
2018-02-10 20:40 | 211516.2 | 120.0008 | 4 | 39 | 4.354528 | 0 | 2.906504 | 0 | 12.19041 | 0
2018-02-10 20:42 | 211636.2 | 239.9999 | 4 | 39 | 4.350771 | 0 | 2.906504 | 0 | 12.19041 | 0
2018-02-10 20:43 | 211696.2 | 300.0014 | 4 | 39 | 4.349627 | 0 | 2.906504 | 0 | 12.19041 | 0
2018-02-10 20:45 | 211816.3 | 120.002 | 5 | 39 | 3.888659 | -6.519951 | 2.906504 | 0.2173109 | 12.19041 | 0.8579547
2018-02-10 20:47 | 211936.3 | 240.0011 | 5 | 39 | 3.804035 | -6.519985 | 2.906504 | 0.4346244 | 12.19041 | 1.693662
2018-02-10 20:49 | 212056.3 | 360.0003 | 5 | 39 | 3.72604 | -6.520015 | 2.906504 | 0.6519454 | 12.19041 | 2.511779
2018-02-10 20:51 | 212176.3 | 480.0011 | 5 | 39 | 3.65391 | -6.520067 | 2.906504 | 0.8692527 | 12.19041 | 3.313522
2018-02-10 20:53 | 212296.3 | 600.0019 | 5 | 39 | 3.588737 | -6.520041 | 2.906504 | 1.086607 | 12.19041 | 4.100499
2018-02-10 20:55 | 212416.3 | 720.0011 | 5 | 39 | 3.531769 | -6.520105 | 2.906504 | 1.303921 | 12.19041 | 4.874038
2018-02-10 20:57 | 212536.3 | 840.0008 | 5 | 39 | 3.482804 | -6.520086 | 2.906504 | 1.521248 | 12.19041 | 5.636132
2018-02-10 20:59 | 212656.3 | 960.0011 | 5 | 39 | 3.439875 | -6.520113 | 2.906504 | 1.738561 | 12.19041 | 6.388237
2018-02-10 21:01 | 212776.3 | 1080.0004 | 5 | 39 | 3.400969 | -6.520092 | 2.906504 | 1.955892 | 12.19041 | 7.131552
2018-02-10 21:03 | 212896.3 | 1200.0011 | 5 | 39 | 3.363234 | -6.52012 | 2.906504 | 2.173214 | 12.19041 | 7.86657
2018-02-10 21:05 | 213016.3 | 1320.001 | 5 | 39 | 3.31853 | -6.520109 | 2.906504 | 2.390539 | 12.19041 | 8.592923
2018-02-10 21:07 | 213136.3 | 1440.0012 | 5 | 39 | 3.241739 | -6.520128 | 2.906504 | 2.607849 | 12.19041 | 9.306504
2018-02-10 21:09 | 213256.3 | 1560.0014 | 5 | 39 | 3.101332 | -6.520107 | 2.906504 | 2.825192 | 12.19041 | 9.997714
2018-02-10 21:10 | 213300.6 | 1604.2994 | 5 | 39 | 2.999984 | -6.520145 | 2.906504 | 2.905367 | 12.19041 | 10.24267
2018-02-10 21:12 | 213420.6 | 120.0012 | 6 | 39 | 3.588584 | 0 | 2.906504 | 2.905367 | 12.19041 | 10.24267
2018-02-10 21:14 | 213540.6 | 240.0011 | 6 | 39 | 3.619835 | 0 | 2.906504 | 2.905367 | 12.19041 | 10.24267
2018-02-10 21:15 | 213600.6 | 300.0034 | 6 | 39 | 3.627318 | 0 | 2.906504 | 2.905367 | 12.19041 | 10.24267
2018-02-10 21:15 | 213600.7 | 0.0023 | 7 | 40 | 3.627291 | 0 | 0 | 0 | 0 | 0
2018-02-10 21:17 | 213720.7 | 120.0002 | 2 | 40 | 3.970926 | 4.890121 | 0.162299 | 0 | 0.6386454 | 0
2018-02-10 21:19 | 213840.7 | 240.0036 | 2 | 40 | 4.014665 | 4.890072 | 0.3252916 | 0 | 1.289584 | 0
2018-02-10 21:21 | 213960.7 | 360.001 | 2 | 40 | 4.048844 | 4.890034 | 0.4882741 | 0 | 1.9468 | 0
2018-02-10 21:23 | 214080.7 | 480.0002 | 2 | 40 | 4.076241 | 4.890045 | 0.6512587 | 0 | 2.609006 | 0
2018-02-10 21:25 | 214200.7 | 600 | 2 | 40 | 4.099596 | 4.890062 | 0.8142433 | 0 | 3.275297 | 0
2018-02-10 21:27 | 214320.7 | 720.0002 | 2 | 40 | 4.123988 | 4.890064 | 0.9772056 | 0 | 3.945327 | 0
2018-02-10 21:29 | 214440.7 | 840.001 | 2 | 40 | 4.151255 | 4.890032 | 1.140215 | 0 | 4.619763 | 0
2018-02-10 21:31 | 214560.7 | 960.0002 | 2 | 40 | 4.181445 | 4.890078 | 1.303197 | 0 | 5.298757 | 0
2018-02-10 21:33 | 214680.7 | 1080.001 | 2 | 40 | 4.200407 | 4.604094 | 1.46403 | 0 | 5.973424 | 0
2018-02-10 21:35 | 214800.7 | 1200.001 | 2 | 40 | 4.200417 | 4.030933 | 1.607782 | 0 | 6.577244 | 0
2018-02-10 21:37 | 214920.7 | 1320.001 | 2 | 40 | 4.200408 | 3.501072 | 1.733176 | 0 | 7.103947 | 0
2018-02-10 21:38 | 214979.1 | 1378.3561 | 2 | 40 | 4.200398 | 3.259975 | 1.787947 | 0 | 7.33401 | 0
2018-02-10 21:40 | 215099.1 | 120.0002 | 3 | 40 | 4.228683 | 3.259956 | 1.896154 | 0 | 7.789931 | 0
2018-02-10 21:42 | 215219.1 | 240.0002 | 3 | 40 | 4.261929 | 3.259987 | 2.004817 | 0 | 8.251216 | 0
2018-02-10 21:44 | 215339.1 | 360.0002 | 3 | 40 | 4.297568 | 3.259947 | 2.113472 | 0 | 8.716209 | 0
2018-02-10 21:46 | 215459.1 | 480.001 | 3 | 40 | 4.335383 | 3.260004 | 2.222127 | 0 | 9.185199 | 0
2018-02-10 21:48 | 215579.1 | 600.0002 | 3 | 40 | 4.37497 | 3.259989 | 2.330777 | 0 | 9.658376 | 0
2018-02-10 21:50 | 215699.1 | 720.0019 | 3 | 40 | 4.400413 | 2.987974 | 2.43758 | 0 | 10.12749 | 0
2018-02-10 21:52 | 215819.1 | 840.0011 | 3 | 40 | 4.400404 | 2.476467 | 2.528268 | 0 | 10.52655 | 0
2018-02-10 21:54 | 215939.1 | 960.0019 | 3 | 40 | 4.400382 | 2.069273 | 2.603791 | 0 | 10.85888 | 0
2018-02-10 21:56 | 216059.1 | 1080.0012 | 3 | 40 | 4.400383 | 1.740204 | 2.667089 | 0 | 11.13742 | 0
2018-02-10 21:58 | 216179.1 | 1200.0011 | 3 | 40 | 4.400388 | 1.47204 | 2.720467 | 0 | 11.3723 | 0
2018-02-10 22:00 | 216299.1 | 1320.0003 | 3 | 40 | 4.400386 | 1.254259 | 2.765774 | 0 | 11.57167 | 0
2018-02-10 22:02 | 216419.1 | 1440.0011 | 3 | 40 | 4.400387 | 1.076357 | 2.804502 | 0 | 11.74209 | 0
2018-02-10 22:04 | 216539.1 | 1560.0011 | 3 | 40 | 4.400342 | 0.9283676 | 2.837834 | 0 | 11.88876 | 0
2018-02-10 22:06 | 216659.1 | 1680.0011 | 3 | 40 | 4.400368 | 0.8077602 | 2.86672 | 0 | 12.01587 | 0
2018-02-10 22:08 | 216779.1 | 1800.001 | 3 | 40 | 4.400348 | 0.7066193 | 2.891909 | 0 | 12.12671 | 0
2018-02-10 22:09 | 216852.7 | 1873.5615 | 3 | 40 | 4.400327 | 0.6519928 | 2.905782 | 0 | 12.18776 | 0
2018-02-10 22:11 | 216972.7 | 120 | 4 | 40 | 4.354518 | 0 | 2.905782 | 0 | 12.18776 | 0
2018-02-10 22:13 | 217092.7 | 240.0009 | 4 | 40 | 4.350745 | 0 | 2.905782 | 0 | 12.18776 | 0
2018-02-10 22:14 | 217152.7 | 300.0032 | 4 | 40 | 4.349601 | 0 | 2.905782 | 0 | 12.18776 | 0
2018-02-10 22:16 | 217272.8 | 120.0001 | 5 | 40 | 3.888864 | -6.520006 | 2.905782 | 0.2172978 | 12.18776 | 0.857941
2018-02-10 22:18 | 217392.8 | 240.001 | 5 | 40 | 3.804222 | -6.519964 | 2.905782 | 0.4346049 | 12.18776 | 1.693667
2018-02-10 22:20 | 217512.8 | 360.0001 | 5 | 40 | 3.726257 | -6.519959 | 2.905782 | 0.6518957 | 12.18776 | 2.511714
2018-02-10 22:22 | 217632.8 | 480.0001 | 5 | 40 | 3.654151 | -6.519947 | 2.905782 | 0.8692183 | 12.18776 | 3.313567
2018-02-10 22:24 | 217752.8 | 600.001 | 5 | 40 | 3.588942 | -6.519979 | 2.905782 | 1.086522 | 12.18776 | 4.100406
2018-02-10 22:26 | 217872.8 | 720.0001 | 5 | 40 | 3.531936 | -6.520004 | 2.905782 | 1.303836 | 12.18776 | 4.873982
2018-02-10 22:28 | 217992.8 | 840.0001 | 5 | 40 | 3.482872 | -6.519991 | 2.905782 | 1.521147 | 12.18776 | 5.636055
2018-02-10 22:30 | 218112.8 | 960.0001 | 5 | 40 | 3.439985 | -6.519998 | 2.905782 | 1.738461 | 12.18776 | 6.38818
2018-02-10 22:32 | 218232.8 | 1080.0001 | 5 | 40 | 3.400998 | -6.519994 | 2.905782 | 1.955771 | 12.18776 | 7.131439
2018-02-10 22:34 | 218352.8 | 1200.0001 | 5 | 40 | 3.363253 | -6.520095 | 2.905782 | 2.17308 | 12.18776 | 7.866425
2018-02-10 22:36 | 218472.8 | 1320.0001 | 5 | 40 | 3.318543 | -6.520062 | 2.905782 | 2.390373 | 12.18776 | 8.59268
2018-02-10 22:38 | 218592.8 | 1440.001 | 5 | 40 | 3.241644 | -6.520055 | 2.905782 | 2.607691 | 12.18776 | 9.306276
2018-02-10 22:40 | 218712.8 | 1560.0001 | 5 | 40 | 3.101116 | -6.520061 | 2.905782 | 2.824997 | 12.18776 | 9.997331
2018-02-10 22:41 | 218757 | 1604.2503 | 5 | 40 | 2.999989 | -6.520036 | 2.905782 | 2.905143 | 12.18776 | 10.24219
2018-02-10 22:43 | 218877.1 | 119.9999 | 6 | 40 | 3.588194 | 0 | 2.905782 | 2.905143 | 12.18776 | 10.24219
2018-02-10 22:45 | 218997.1 | 239.9999 | 6 | 40 | 3.619424 | 0 | 2.905782 | 2.905143 | 12.18776 | 10.24219
2018-02-10 22:46 | 219057.1 | 300.0015 | 6 | 40 | 3.626892 | 0 | 2.905782 | 2.905143 | 12.18776 | 10.24219
2018-02-10 22:46 | 219057.1 | 0.0024 | 7 | 41 | 3.626963 | 0 | 0 | 0 | 0 | 0
2018-02-10 22:48 | 219177.2 | 120.0009 | 2 | 41 | 3.970518 | 4.889999 | 0.1623003 | 4.94e-10 | 0.6385798 | 1.791e-09
2018-02-10 22:50 | 219297.2 | 240.0002 | 2 | 41 | 4.014303 | 4.890099 | 0.3252725 | 4.94e-10 | 1.289377 | 1.791e-09
2018-02-10 22:52 | 219417.2 | 360.0002 | 2 | 41 | 4.048485 | 4.890039 | 0.488264 | 4.94e-10 | 1.946569 | 1.791e-09
2018-02-10 22:54 | 219537.2 | 480.001 | 2 | 41 | 4.075931 | 4.890051 | 0.6512538 | 4.94e-10 | 2.608739 | 1.791e-09
2018-02-10 22:56 | 219657.2 | 600 | 2 | 41 | 4.099375 | 4.890039 | 0.8142406 | 4.94e-10 | 3.274996 | 1.791e-09
2018-02-10 22:58 | 219777.2 | 720.0001 | 2 | 41 | 4.123796 | 4.89002 | 0.9772379 | 4.94e-10 | 3.945135 | 1.791e-09
2018-02-10 23:00 | 219897.2 | 840.0017 | 2 | 41 | 4.151115 | 4.890053 | 1.140215 | 4.94e-10 | 4.61941 | 1.791e-09
2018-02-10 23:02 | 220017.2 | 960.0009 | 2 | 41 | 4.181367 | 4.890055 | 1.303214 | 4.94e-10 | 5.298457 | 1.791e-09
2018-02-10 23:04 | 220137.2 | 1080.0018 | 2 | 41 | 4.20041 | 4.604033 | 1.464051 | 4.94e-10 | 5.973139 | 1.791e-09
2018-02-10 23:06 | 220257.2 | 1200 | 2 | 41 | 4.20043 | 4.029873 | 1.60777 | 4.94e-10 | 6.57682 | 1.791e-09
2018-02-10 23:08 | 220377.2 | 1320.001 | 2 | 41 | 4.200392 | 3.4988 | 1.73311 | 4.94e-10 | 7.103295 | 1.791e-09
2018-02-10 23:09 | 220434.9 | 1377.7256 | 2 | 41 | 4.200404 | 3.259991 | 1.787281 | 4.94e-10 | 7.330835 | 1.791e-09
2018-02-10 23:11 | 220554.9 | 120.0009 | 3 | 41 | 4.228745 | 3.259975 | 1.895497 | 4.94e-10 | 7.786801 | 1.791e-09
2018-02-10 23:13 | 220674.9 | 240.0018 | 3 | 41 | 4.262027 | 3.259956 | 2.004154 | 4.94e-10 | 8.248069 | 1.791e-09
2018-02-10 23:15 | 220794.9 | 360.0002 | 3 | 41 | 4.297689 | 3.259937 | 2.112807 | 4.94e-10 | 8.713068 | 1.791e-09
2018-02-10 23:17 | 220914.9 | 480.0009 | 3 | 41 | 4.335526 | 3.260054 | 2.221462 | 4.94e-10 | 9.182074 | 1.791e-09
2018-02-10 23:19 | 221034.9 | 600.0004 | 3 | 41 | 4.375166 | 3.260042 | 2.330116 | 4.94e-10 | 9.65528 | 1.791e-09
2018-02-10 23:21 | 221154.9 | 720.0018 | 3 | 41 | 4.400404 | 2.985981 | 2.436884 | 4.94e-10 | 10.12425 | 1.791e-09
2018-02-10 23:23 | 221274.9 | 840.0002 | 3 | 41 | 4.400390625 | 2.475368 | 2.527518 | 4.94e-10 | 10.52308 | 1.791e-09
2018-02-10 23:25 | 221394.9 | 960.0018 | 3 | 41 | 4.400393 | 2.069139 | 2.603012 | 4.94e-10 | 10.85528 | 1.791e-09
2018-02-10 23:27 | 221514.9 | 1080.0018 | 3 | 41 | 4.400377 | 1.739939 | 2.666303 | 4.94e-10 | 11.13379 | 1.791e-09
2018-02-10 23:29 | 221634.9 | 1200.0003 | 3 | 41 | 4.400381 | 1.473097 | 2.719692 | 4.94e-10 | 11.36872 | 1.791e-09
2018-02-10 23:31 | 221754.9 | 1320.0005 | 3 | 41 | 4.400387 | 1.255827 | 2.76504 | 4.94e-10 | 11.56827 | 1.791e-09
2018-02-10 23:33 | 221874.9 | 1440.0003 | 3 | 41 | 4.400393 | 1.078115 | 2.803823 | 4.94e-10 | 11.73893 | 1.791e-09
2018-02-10 23:35 | 221994.9 | 1560.0003 | 3 | 41 | 4.40036 | 0.9313068 | 2.837223 | 4.94e-10 | 11.8859 | 1.791e-09
2018-02-10 23:37 | 222114.9 | 1680.0011 | 3 | 41 | 4.400393 | 0.8106747 | 2.866174 | 4.94e-10 | 12.0133 | 1.791e-09
2018-02-10 23:39 | 222234.9 | 1800.0003 | 3 | 41 | 4.400378 | 0.708786 | 2.891428 | 4.94e-10 | 12.12442 | 1.791e-09
2018-02-10 23:40 | 222311.5 | 1876.5615 | 3 | 41 | 4.400359 | 0.6519966 | 2.905883 | 4.94e-10 | 12.18803 | 1.791e-09
2018-02-10 23:42 | 222431.5 | 120.001 | 4 | 41 | 4.354525 | 0 | 2.905883 | 4.94e-10 | 12.18803 | 1.791e-09
2018-02-10 23:44 | 222551.5 | 240.0014 | 4 | 41 | 4.350742 | 0 | 2.905883 | 4.94e-10 | 12.18803 | 1.791e-09
2018-02-10 23:45 | 222611.5 | 300.0025 | 4 | 41 | 4.349617 | 0 | 2.905883 | 4.94e-10 | 12.18803 | 1.791e-09
2018-02-10 23:47 | 222731.6 | 120.001 | 5 | 41 | 3.888816 | -6.520004 | 2.905883 | 0.2173049 | 12.18803 | 0.8579556
2018-02-10 23:49 | 222851.6 | 240.0001 | 5 | 41 | 3.804106 | -6.520012 | 2.905883 | 0.4345876 | 12.18803 | 1.693571
2018-02-10 23:51 | 222971.6 | 360.0001 | 5 | 41 | 3.726051 | -6.52001 | 2.905883 | 0.6519415 | 12.18803 | 2.511821
2018-02-10 23:53 | 223091.6 | 480.0011 | 5 | 41 | 3.653936 | -6.520067 | 2.905883 | 0.8692706 | 12.18803 | 3.313651
2018-02-10 23:55 | 223211.6 | 600.001 | 5 | 41 | 3.588872 | -6.52001 | 2.905883 | 1.086595 | 12.18803 | 4.100529
2018-02-10 23:57 | 223331.6 | 720.001 | 5 | 41 | 3.531843 | -6.52 | 2.905883 | 1.303914 | 12.18803 | 4.874106
2018-02-10 23:59 | 223451.6 | 840.001 | 5 | 41 | 3.482799 | -6.520078 | 2.905883 | 1.521236 | 12.18803 | 5.636196
2018-02-11 00:01 | 223571.6 | 960.001 | 5 | 41 | 3.439831 | -6.520078 | 2.905883 | 1.73856 | 12.18803 | 6.388333
2018-02-11 00:03 | 223691.6 | 1080.001 | 5 | 41 | 3.400853 | -6.520073 | 2.905883 | 1.955877 | 12.18803 | 7.131581
2018-02-11 00:05 | 223811.6 | 1200.0001 | 5 | 41 | 3.36302 | -6.520141 | 2.905883 | 2.173197 | 12.18803 | 7.866559
2018-02-11 00:07 | 223931.6 | 1320.0019 | 5 | 41 | 3.318007 | -6.520088 | 2.905883 | 2.390519 | 12.18803 | 8.592821
2018-02-11 00:09 | 224051.6 | 1440.001 | 5 | 41 | 3.241117 | -6.520107 | 2.905883 | 2.607835 | 12.18803 | 9.306294
2018-02-11 00:11 | 224171.6 | 1560.0002 | 5 | 41 | 3.100103 | -6.520029 | 2.905883 | 2.825133 | 12.18803 | 9.997178
2018-02-11 00:12 | 224215.3 | 1603.6847 | 5 | 41 | 2.999991 | -6.520057 | 2.905883 | 2.904261 | 12.18803 | 10.23888
2018-02-11 00:14 | 224335.4 | 119.9998 | 6 | 41 | 3.588701 | 0 | 2.905883 | 2.904261 | 12.18803 | 10.23888
2018-02-11 00:16 | 224455.4 | 240.0006 | 6 | 41 | 3.619959 | 0 | 2.905883 | 2.904261 | 12.18803 | 10.23888
2018-02-11 00:17 | 224515.4 | 300.0005 | 6 | 41 | 3.62745 | 0 | 2.905883 | 2.904261 | 12.18803 | 10.23888
2018-02-11 00:17 | 224515.4 | 0.0026 | 7 | 42 | 3.627432 | 0 | 0 | 0 | 0 | 0
2018-02-11 00:19 | 224635.4 | 120.0001 | 2 | 42 | 3.97121 | 4.890097 | 0.1622728 | 0 | 0.6385912 | 0
2018-02-11 00:21 | 224755.4 | 240.001 | 2 | 42 | 4.014922 | 4.890059 | 0.3252928 | 0 | 1.289683 | 0
2018-02-11 00:23 | 224875.4 | 360.0011 | 2 | 42 | 4.049054 | 4.890102 | 0.4882781 | 0 | 1.946946 | 0
2018-02-11 00:25 | 224995.4 | 480.0002 | 2 | 42 | 4.076428 | 4.890064 | 0.6512633 | 0 | 2.609184 | 0
2018-02-11 00:27 | 225115.4 | 600.0001 | 2 | 42 | 4.099767 | 4.890024 | 0.8142313 | 0 | 3.275434 | 0
2018-02-11 00:29 | 225235.4 | 720.001 | 2 | 42 | 4.12419 | 4.89006 | 0.9772369 | 0 | 3.945669 | 0
2018-02-11 00:31 | 225355.4 | 840.001 | 2 | 42 | 4.151489 | 4.889996 | 1.14021 | 0 | 4.619988 | 0
2018-02-11 00:33 | 225475.4 | 960.0002 | 2 | 42 | 4.181695 | 4.890024 | 1.303205 | 0 | 5.299077 | 0
2018-02-11 00:35 | 225595.4 | 1080.0019 | 2 | 42 | 4.200392 | 4.598684 | 1.463956 | 0 | 5.973425 | 0
2018-02-11 00:37 | 225715.4 | 1200.0002 | 2 | 42 | 4.200408 | 4.025658 | 1.607539 | 0 | 6.576531 | 0
2018-02-11 00:39 | 225835.4 | 1320.001 | 2 | 42 | 4.20039 | 3.496119 | 1.732759 | 0 | 7.102507 | 0
2018-02-11 00:40 | 225892.5 | 1377.0551 | 2 | 42 | 4.20039 | 3.259985 | 1.786275 | 0 | 7.327296 | 0
2018-02-11 00:42 | 226012.5 | 120.001 | 3 | 42 | 4.228738 | 3.259939 | 1.894493 | 0 | 7.783267 | 0
2018-02-11 00:44 | 226132.5 | 240.001 | 3 | 42 | 4.26197 | 3.259924 | 2.003145 | 0 | 8.244507 | 0
2018-02-11 00:46 | 226252.5 | 360.0002 | 3 | 42 | 4.297616 | 3.259998 | 2.111802 | 0 | 8.709516 | 0
2018-02-11 00:48 | 226372.5 | 480.0011 | 3 | 42 | 4.335441 | 3.259953 | 2.220455 | 0 | 9.178504 | 0
2018-02-11 00:50 | 226492.5 | 600.0002 | 3 | 42 | 4.375065 | 3.259966 | 2.329103 | 0 | 9.651681 | 0
2018-02-11 00:52 | 226612.5 | 720.0002 | 3 | 42 | 4.400405 | 2.986584 | 2.435881 | 0 | 10.12069 | 0
2018-02-11 00:54 | 226732.5 | 840.0012 | 3 | 42 | 4.400382 | 2.475479 | 2.526536 | 0 | 10.51961 | 0
2018-02-11 00:56 | 226852.5 | 960.0026 | 3 | 42 | 4.400398 | 2.070023 | 2.60205 | 0 | 10.8519 | 0
2018-02-11 00:58 | 226972.5 | 1080.001 | 3 | 42 | 4.40039 | 1.740282 | 2.665343 | 0 | 11.13041 | 0
2018-02-11 01:00 | 227092.5 | 1200.0019 | 3 | 42 | 4.40038 | 1.473129 | 2.718732 | 0 | 11.36535 | 0
2018-02-11 01:02 | 227212.5 | 1320.0012 | 3 | 42 | 4.400389 | 1.255102 | 2.764064 | 0 | 11.56482 | 0
2018-02-11 01:04 | 227332.5 | 1440.0019 | 3 | 42 | 4.400358 | 1.076679 | 2.80282 | 0 | 11.73536 | 0
2018-02-11 01:06 | 227452.5 | 1560.0011 | 3 | 42 | 4.400365 | 0.9299831 | 2.836182 | 0 | 11.88217 | 0
2018-02-11 01:08 | 227572.5 | 1680.001 | 3 | 42 | 4.400353 | 0.8083153 | 2.865096 | 0 | 12.0094 | 0
2018-02-11 01:10 | 227692.5 | 1800.0001 | 3 | 42 | 4.400353 | 0.7073746 | 2.890307 | 0 | 12.12034 | 0
2018-02-11 01:11 | 227767 | 1874.452 | 3 | 42 | 4.400327 | 0.6519966 | 2.904358 | 0 | 12.18217 | 0
2018-02-11 01:13 | 227887 | 120 | 4 | 42 | 4.35445 | 0 | 2.904358 | 0 | 12.18217 | 0
2018-02-11 01:15 | 228007 | 240 | 4 | 42 | 4.350679 | 0 | 2.904358 | 0 | 12.18217 | 0
2018-02-11 01:16 | 228067 | 300.0031 | 4 | 42 | 4.349533 | 0 | 2.904358 | 0 | 12.18217 | 0
2018-02-11 01:18 | 228187.1 | 120.0001 | 5 | 42 | 3.888732 | -6.519987 | 2.904358 | 0.2172723 | 12.18217 | 0.8577954
2018-02-11 01:20 | 228307.1 | 240.0001 | 5 | 42 | 3.804068 | -6.52004 | 2.904358 | 0.4346268 | 12.18217 | 1.693675
2018-02-11 01:22 | 228427.1 | 360.001 | 5 | 42 | 3.726156 | -6.519985 | 2.904358 | 0.6519639 | 12.18217 | 2.511871
2018-02-11 01:24 | 228547.1 | 480.001 | 5 | 42 | 3.654081 | -6.520062 | 2.904358 | 0.869282 | 12.18217 | 3.313686
2018-02-11 01:26 | 228667.1 | 600.001 | 5 | 42 | 3.588885 | -6.520097 | 2.904358 | 1.086575 | 12.18217 | 4.100469
2018-02-11 01:28 | 228787.1 | 720.0001 | 5 | 42 | 3.531836 | -6.52009 | 2.904358 | 1.303926 | 12.18217 | 4.874163
2018-02-11 01:30 | 228907.1 | 840.001 | 5 | 42 | 3.482742 | -6.520073 | 2.904358 | 1.521254 | 12.18217 | 5.636262
2018-02-11 01:32 | 229027.1 | 960.001 | 5 | 42 | 3.439816 | -6.520103 | 2.904358 | 1.738574 | 12.18217 | 6.388372
2018-02-11 01:34 | 229147.1 | 1080.001 | 5 | 42 | 3.400752 | -6.520092 | 2.904358 | 1.955901 | 12.18217 | 7.131645
2018-02-11 01:36 | 229267.1 | 1200.0001 | 5 | 42 | 3.362844 | -6.520041 | 2.904358 | 2.173209 | 12.18217 | 7.866551
2018-02-11 01:38 | 229387.1 | 1320.0002 | 5 | 42 | 3.317863 | -6.520111 | 2.904358 | 2.390529 | 12.18217 | 8.592773
2018-02-11 01:40 | 229507.1 | 1440.0001 | 5 | 42 | 3.241004 | -6.520095 | 2.904358 | 2.60781 | 12.18217 | 9.306104
2018-02-11 01:42 | 229627.1 | 1560.0001 | 5 | 42 | 3.099922 | -6.52009 | 2.904358 | 2.825146 | 12.18217 | 9.997079
2018-02-11 01:43 | 229670.7 | 1603.5695 | 5 | 42 | 2.999986 | -6.52012 | 2.904358 | 2.904039 | 12.18217 | 10.23806
2018-02-11 01:45 | 229790.7 | 120.0008 | 6 | 42 | 3.58823 | 0 | 2.904358 | 2.904039 | 12.18217 | 10.23806
2018-02-11 01:47 | 229910.7 | 240.0008 | 6 | 42 | 3.619444 | 0 | 2.904358 | 2.904039 | 12.18217 | 10.23806
2018-02-11 01:48 | 229970.7 | 300.003 | 6 | 42 | 3.626907 | 0 | 2.904358 | 2.904039 | 12.18217 | 10.23806
2018-02-11 01:48 | 229970.7 | 0.0024 | 7 | 43 | 3.627046 | 0 | 0 | 0 | 0 | 0
2018-02-11 01:50 | 230090.8 | 120.0002 | 2 | 43 | 3.970803 | 4.889973 | 0.1623055 | 0 | 0.6386459 | 0
2018-02-11 01:52 | 230210.8 | 240.0008 | 2 | 43 | 4.014576 | 4.890005 | 0.325271 | 0 | 1.289459 | 0
2018-02-11 01:54 | 230330.8 | 360.0003 | 2 | 43 | 4.04887 | 4.890039 | 0.4882763 | 0 | 1.946762 | 0
2018-02-11 01:56 | 230450.8 | 480.0008 | 2 | 43 | 4.076355 | 4.890038 | 0.6512466 | 0 | 2.608921 | 0
2018-02-11 01:58 | 230570.8 | 600.0008 | 2 | 43 | 4.099816 | 4.890057 | 0.8142154 | 0 | 3.275175 | 0
2018-02-11 02:00 | 230690.8 | 720.0008 | 2 | 43 | 4.124277 | 4.890015 | 0.9772313 | 0 | 3.945467 | 0
2018-02-11 02:02 | 230810.8 | 840.0009 | 2 | 43 | 4.151619 | 4.890049 | 1.14022 | 0 | 4.619869 | 0
2018-02-11 02:04 | 230930.8 | 960.0009 | 2 | 43 | 4.181855 | 4.890003 | 1.303199 | 0 | 5.298914 | 0
2018-02-11 02:06 | 231050.8 | 1080.001 | 2 | 43 | 4.200408 | 4.59601 | 1.4639 | 0 | 5.973069 | 0
2018-02-11 02:08 | 231170.8 | 1200.001 | 2 | 43 | 4.20041 | 4.022903 | 1.607404 | 0 | 6.575848 | 0
2018-02-11 02:10 | 231290.8 | 1320.0002 | 2 | 43 | 4.200406 | 3.493889 | 1.732552 | 0 | 7.101517 | 0
2018-02-11 02:11 | 231347.3 | 1376.5406 | 2 | 43 | 4.2004 | 3.259991 | 1.785565 | 0 | 7.324192 | 0
2018-02-11 02:13 | 231467.4 | 120.001 | 3 | 43 | 4.228733 | 3.259937 | 1.893775 | 0 | 7.780134 | 0
2018-02-11 02:15 | 231587.4 | 240.0011 | 3 | 43 | 4.261992 | 3.259924 | 2.002426 | 0 | 8.241371 | 0
2018-02-11 02:17 | 231707.4 | 360.0011 | 3 | 43 | 4.2976 | 3.259924 | 2.111075 | 0 | 8.706348 | 0
2018-02-11 02:19 | 231827.4 | 480.0011 | 3 | 43 | 4.335415 | 3.259949 | 2.219729 | 0 | 9.175336 | 0
2018-02-11 02:21 | 231947.4 | 600.0002 | 3 | 43 | 4.374995 | 3.260002 | 2.32838 | 0 | 9.648518 | 0
2018-02-11 02:23 | 232067.4 | 720.0011 | 3 | 43 | 4.400414 | 2.989351 | 2.435189 | 0 | 10.11766 | 0
2018-02-11 02:25 | 232187.4 | 840.0012 | 3 | 43 | 4.400397 | 2.47798 | 2.525928 | 0 | 10.51695 | 0
2018-02-11 02:27 | 232307.4 | 960.0012 | 3 | 43 | 4.400361 | 2.070938 | 2.601511 | 0 | 10.84954 | 0
2018-02-11 02:29 | 232427.4 | 1080.0012 | 3 | 43 | 4.400388 | 1.742064 | 2.664874 | 0 | 11.12836 | 0
2018-02-11 02:31 | 232547.4 | 1200.0021 | 3 | 43 | 4.400371 | 1.474585 | 2.718331 | 0 | 11.3636 | 0
2018-02-11 02:33 | 232667.4 | 1320.0011 | 3 | 43 | 4.400357 | 1.256609 | 2.763732 | 0 | 11.56338 | 0
2018-02-11 02:35 | 232787.4 | 1440.0011 | 3 | 43 | 4.400384 | 1.078997 | 2.80256 | 0 | 11.73423 | 0
2018-02-11 02:37 | 232907.4 | 1560.0013 | 3 | 43 | 4.400364 | 0.9318981 | 2.835993 | 0 | 11.88135 | 0
2018-02-11 02:39 | 233027.4 | 1680.0002 | 3 | 43 | 4.400336 | 0.8100338 | 2.864965 | 0 | 12.00884 | 0
2018-02-11 02:41 | 233147.4 | 1800.002 | 3 | 43 | 4.400347 | 0.708416 | 2.890231 | 0 | 12.12002 | 0
2018-02-11 02:42 | 233223.4 | 1875.9955 | 3 | 43 | 4.400319 | 0.6519909 | 2.904585 | 0 | 12.18318 | 0
2018-02-11 02:44 | 233343.4 | 120.0013 | 4 | 43 | 4.354476 | 0 | 2.904585 | 0 | 12.18318 | 0
2018-02-11 02:46 | 233463.4 | 240.0024 | 4 | 43 | 4.350708 | 0 | 2.904585 | 0 | 12.18318 | 0
2018-02-11 02:47 | 233523.4 | 300.0029 | 4 | 43 | 4.349559 | 0 | 2.904585 | 0 | 12.18318 | 0
2018-02-11 02:49 | 233643.5 | 120.0009 | 5 | 43 | 3.888581 | -6.520044 | 2.904585 | 0.2173096 | 12.18318 | 0.8579237
2018-02-11 02:51 | 233763.5 | 240.0009 | 5 | 43 | 3.803973 | -6.51998 | 2.904585 | 0.4346191 | 12.18318 | 1.693606
2018-02-11 02:53 | 233883.5 | 360.0002 | 5 | 43 | 3.726007 | -6.519977 | 2.904585 | 0.6519074 | 12.18318 | 2.511592
2018-02-11 02:55 | 234003.5 | 480.0002 | 5 | 43 | 3.653884 | -6.520095 | 2.904585 | 0.869265 | 12.18318 | 3.313516
2018-02-11 02:57 | 234123.5 | 600.001 | 5 | 43 | 3.588667 | -6.520004 | 2.904585 | 1.0866 | 12.18318 | 4.100416
2018-02-11 02:59 | 234243.5 | 720.001 | 5 | 43 | 3.5316 | -6.520109 | 2.904585 | 1.303926 | 12.18318 | 4.873969
2018-02-11 03:01 | 234363.5 | 840.001 | 5 | 43 | 3.482426 | -6.520099 | 2.904585 | 1.521247 | 12.18318 | 5.635988
2018-02-11 03:03 | 234483.5 | 960.0002 | 5 | 43 | 3.439337 | -6.520083 | 2.904585 | 1.738503 | 12.18318 | 6.387795
2018-02-11 03:05 | 234603.5 | 1080.0001 | 5 | 43 | 3.400231 | -6.520083 | 2.904585 | 1.955853 | 12.18318 | 7.131038
2018-02-11 03:07 | 234723.5 | 1200.001 | 5 | 43 | 3.362389 | -6.520069 | 2.904585 | 2.173188 | 12.18318 | 7.865932
2018-02-11 03:09 | 234843.5 | 1320.0002 | 5 | 43 | 3.317538 | -6.520083 | 2.904585 | 2.390465 | 12.18318 | 8.591921
2018-02-11 03:11 | 234963.5 | 1440.0002 | 5 | 43 | 3.240638 | -6.520109 | 2.904585 | 2.607823 | 12.18318 | 9.305436
2018-02-11 03:13 | 235083.5 | 1560.0001 | 5 | 43 | 3.099069 | -6.520116 | 2.904585 | 2.825141 | 12.18318 | 9.99624
2018-02-11 03:14 | 235126.6 | 1603.1287 | 5 | 43 | 2.999992 | -6.520095 | 2.904585 | 2.903251 | 12.18318 | 10.23478
2018-02-11 03:16 | 235246.7 | 120.0008 | 6 | 43 | 3.588511 | 0 | 2.904585 | 2.903251 | 12.18318 | 10.23478
2018-02-11 03:18 | 235366.7 | 240.0008 | 6 | 43 | 3.61972 | 0 | 2.904585 | 2.903251 | 12.18318 | 10.23478
2018-02-11 03:19 | 235426.7 | 300.0014 | 6 | 43 | 3.627204 | 0 | 2.904585 | 2.903251 | 12.18318 | 10.23478
2018-02-11 03:19 | 235426.7 | 0.0024 | 7 | 44 | 3.627369 | 0 | 0 | 0 | 0 | 0
2018-02-11 03:21 | 235546.7 | 120.0019 | 2 | 44 | 3.971131 | 4.890055 | 0.1622484 | 6.29e-10 | 0.6384814 | 2.283e-09
2018-02-11 03:23 | 235666.7 | 240.0019 | 2 | 44 | 4.014863 | 4.890001 | 0.3252877 | 6.29e-10 | 1.289639 | 2.283e-09
2018-02-11 03:25 | 235786.7 | 360.0018 | 2 | 44 | 4.049054 | 4.890028 | 0.4882401 | 6.29e-10 | 1.946766 | 2.283e-09
2018-02-11 03:27 | 235906.7 | 480.0034 | 2 | 44 | 4.076528 | 4.890017 | 0.6512612 | 6.29e-10 | 2.60916 | 2.283e-09
2018-02-11 03:29 | 236026.7 | 600.0035 | 2 | 44 | 4.099934 | 4.889999 | 0.814246 | 6.29e-10 | 3.275502 | 2.283e-09
2018-02-11 03:31 | 236146.7 | 720.0034 | 2 | 44 | 4.124397 | 4.889978 | 0.9772304 | 6.29e-10 | 3.945684 | 2.283e-09
2018-02-11 03:33 | 236266.7 | 840.0002 | 2 | 44 | 4.151714 | 4.890015 | 1.140208 | 6.29e-10 | 4.620059 | 2.283e-09
2018-02-11 03:35 | 236386.7 | 960.0018 | 2 | 44 | 4.181949 | 4.890068 | 1.303189 | 6.29e-10 | 5.299132 | 2.283e-09
2018-02-11 03:37 | 236506.7 | 1080.0018 | 2 | 44 | 4.200404 | 4.593887 | 1.463871 | 6.29e-10 | 5.973216 | 2.283e-09
2018-02-11 03:39 | 236626.7 | 1200.0018 | 2 | 44 | 4.200414 | 4.021433 | 1.607308 | 6.29e-10 | 6.575712 | 2.283e-09
2018-02-11 03:41 | 236746.7 | 1320.0023 | 2 | 44 | 4.2004 | 3.492252 | 1.732395 | 6.29e-10 | 7.101126 | 2.283e-09
2018-02-11 03:42 | 236803 | 1376.2744 | 2 | 44 | 4.200398 | 3.259998 | 1.785148 | 6.29e-10 | 7.322711 | 2.283e-09
2018-02-11 03:44 | 236923 | 120.0003 | 3 | 44 | 4.22874 | 3.259956 | 1.893356 | 6.29e-10 | 7.778643 | 2.283e-09
2018-02-11 03:46 | 237043 | 240.0003 | 3 | 44 | 4.261982 | 3.259949 | 2.002013 | 6.29e-10 | 8.239906 | 2.283e-09
2018-02-11 03:48 | 237163 | 360.0003 | 3 | 44 | 4.297602 | 3.259911 | 2.11066 | 6.29e-10 | 8.704874 | 2.283e-09
2018-02-11 03:50 | 237283 | 480.0003 | 3 | 44 | 4.335426 | 3.259958 | 2.21932 | 6.29e-10 | 9.173885 | 2.283e-09
2018-02-11 03:52 | 237403 | 600.0003 | 3 | 44 | 4.375026 | 3.259941 | 2.327973 | 6.29e-10 | 9.64708 | 2.283e-09
2018-02-11 03:54 | 237523 | 720.0011 | 3 | 44 | 4.40041 | 2.987682 | 2.434771 | 6.29e-10 | 10.11617 | 2.283e-09
2018-02-11 03:56 | 237643 | 840.0011 | 3 | 44 | 4.40039 | 2.476715 | 2.525458 | 6.29e-10 | 10.51523 | 2.283e-09
2018-02-11 03:58 | 237763 | 960.0011 | 3 | 44 | 4.400379 | 2.070251 | 2.600984 | 6.29e-10 | 10.84757 | 2.283e-09
2018-02-11 04:00 | 237883 | 1080.0012 | 3 | 44 | 4.400385 | 1.740326 | 2.664316 | 6.29e-10 | 11.12626 | 2.283e-09
2018-02-11 04:02 | 238003 | 1200.0005 | 3 | 44 | 4.400390625 | 1.473526 | 2.71773 | 6.29e-10 | 11.3613 | 2.283e-09
2018-02-11 04:04 | 238123 | 1320.0004 | 3 | 44 | 4.400374 | 1.256268 | 2.76309 | 6.29e-10 | 11.56091 | 2.283e-09
2018-02-11 04:06 | 238243 | 1440.0004 | 3 | 44 | 4.400357 | 1.077457 | 2.801876 | 6.29e-10 | 11.73158 | 2.283e-09
2018-02-11 04:08 | 238363 | 1560.0004 | 3 | 44 | 4.400375 | 0.9310436 | 2.835281 | 6.29e-10 | 11.87857 | 2.283e-09
2018-02-11 04:10 | 238483 | 1680.0011 | 3 | 44 | 4.400376 | 0.8100643 | 2.864229 | 6.29e-10 | 12.00595 | 2.283e-09
2018-02-11 04:12 | 238603 | 1800.0002 | 3 | 44 | 4.400368 | 0.7084293 | 2.88947 | 6.29e-10 | 12.11702 | 2.283e-09
2018-02-11 04:13 | 238679.5 | 1876.4856 | 3 | 44 | 4.400365 | 0.6519966 | 2.903909 | 6.29e-10 | 12.18056 | 2.283e-09
2018-02-11 04:15 | 238799.6 | 120.0007 | 4 | 44 | 4.35452 | 0 | 2.903909 | 6.29e-10 | 12.18056 | 2.283e-09
2018-02-11 04:17 | 238919.6 | 240.0007 | 4 | 44 | 4.350737 | 0 | 2.903909 | 6.29e-10 | 12.18056 | 2.283e-09
2018-02-11 04:18 | 238979.6 | 300.0038 | 4 | 44 | 4.349599 | 0 | 2.903909 | 6.29e-10 | 12.18056 | 2.283e-09
2018-02-11 04:20 | 239099.6 | 120.001 | 5 | 44 | 3.888458 | -6.519964 | 2.903909 | 0.2172809 | 12.18056 | 0.8577765
2018-02-11 04:22 | 239219.6 | 240.001 | 5 | 44 | 3.803857 | -6.520019 | 2.903909 | 0.4346302 | 12.18056 | 1.69358
2018-02-11 04:24 | 239339.6 | 360.0002 | 5 | 44 | 3.725888 | -6.52009 | 2.903909 | 0.651935 | 12.18056 | 2.511604
2018-02-11 04:26 | 239459.6 | 480.0018 | 5 | 44 | 3.653801 | -6.520044 | 2.903909 | 0.8692697 | 12.18056 | 3.313425
2018-02-11 04:28 | 239579.6 | 600.0018 | 5 | 44 | 3.588513 | -6.520092 | 2.903909 | 1.086593 | 12.18056 | 4.100246
2018-02-11 04:30 | 239699.6 | 720.001 | 5 | 44 | 3.531353 | -6.520105 | 2.903909 | 1.303855 | 12.18056 | 4.873533
2018-02-11 04:32 | 239819.6 | 840.001 | 5 | 44 | 3.482259 | -6.520118 | 2.903909 | 1.521221 | 12.18056 | 5.635665
2018-02-11 04:34 | 239939.6 | 960.0018 | 5 | 44 | 3.439236 | -6.520082 | 2.903909 | 1.738542 | 12.18056 | 6.387667
2018-02-11 04:36 | 240059.6 | 1080.001 | 5 | 44 | 3.400183 | -6.52005 | 2.903909 | 1.955861 | 12.18056 | 7.13079
2018-02-11 04:38 | 240179.6 | 1200.001 | 5 | 44 | 3.362335 | -6.520137 | 2.903909 | 2.173165 | 12.18056 | 7.865565
2018-02-11 04:40 | 240299.6 | 1320.001 | 5 | 44 | 3.317503 | -6.520109 | 2.903909 | 2.390451 | 12.18056 | 8.591579
2018-02-11 04:42 | 240419.6 | 1440.0027 | 5 | 44 | 3.240539 | -6.520122 | 2.903909 | 2.607828 | 12.18056 | 9.30514
2018-02-11 04:44 | 240539.6 | 1560.0018 | 5 | 44 | 3.09895 | -6.520137 | 2.903909 | 2.825146 | 12.18056 | 9.995918
2018-02-11 04:45 | 240582.7 | 1603.016 | 5 | 44 | 2.99999 | -6.520113 | 2.903909 | 2.903045 | 12.18056 | 10.23381
2018-02-11 04:47 | 240702.7 | 120 | 6 | 44 | 3.588466 | 0 | 2.903909 | 2.903045 | 12.18056 | 10.23381
2018-02-11 04:49 | 240822.7 | 240 | 6 | 44 | 3.619697 | 0 | 2.903909 | 2.903045 | 12.18056 | 10.23381
2018-02-11 04:50 | 240882.7 | 300.0023 | 6 | 44 | 3.627171 | 0 | 2.903909 | 2.903045 | 12.18056 | 10.23381
2018-02-11 04:50 | 240882.7 | 0.0022 | 7 | 45 | 3.627172 | 0 | 0 | 0 | 0 | 0
2018-02-11 04:52 | 241002.8 | 120.0001 | 2 | 45 | 3.971387 | 4.890041 | 0.1622967 | 0 | 0.6387076 | 0
2018-02-11 04:54 | 241122.8 | 240.001 | 2 | 45 | 4.015196 | 4.890039 | 0.3252739 | 0 | 1.289666 | 0
2018-02-11 04:56 | 241242.8 | 360.0018 | 2 | 45 | 4.04941 | 4.890102 | 0.4882666 | 0 | 1.947011 | 0
2018-02-11 04:58 | 241362.8 | 480.0002 | 2 | 45 | 4.076883 | 4.889999 | 0.6512502 | 0 | 2.609311 | 0
2018-02-11 05:00 | 241482.8 | 600.0001 | 2 | 45 | 4.100294 | 4.890043 | 0.8142341 | 0 | 3.275708 | 0
2018-02-11 05:02 | 241602.8 | 720.001 | 2 | 45 | 4.124787 | 4.890059 | 0.9772033 | 0 | 3.945888 | 0
2018-02-11 05:04 | 241722.8 | 840.0019 | 2 | 45 | 4.152185 | 4.890074 | 1.140204 | 0 | 4.62043 | 0
2018-02-11 05:06 | 241842.8 | 960.001 | 2 | 45 | 4.182446 | 4.890083 | 1.303183 | 0 | 5.29957 | 0
2018-02-11 05:08 | 241962.8 | 1080.0004 | 2 | 45 | 4.200408 | 4.587105 | 1.463735 | 0 | 5.973147 | 0
2018-02-11 05:10 | 242082.8 | 1200.0018 | 2 | 45 | 4.200397 | 4.016159 | 1.606962 | 0 | 6.57476 | 0
2018-02-11 05:12 | 242202.8 | 1320.0001 | 2 | 45 | 4.200407 | 3.488882 | 1.731909 | 0 | 7.09959 | 0
2018-02-11 05:13 | 242258.4 | 1375.5968 | 2 | 45 | 4.200413 | 3.259996 | 1.784001 | 0 | 7.318397 | 0
2018-02-11 05:15 | 242378.4 | 120.0002 | 3 | 45 | 4.228703 | 3.259989 | 1.892201 | 0 | 7.774293 | 0
2018-02-11 05:17 | 242498.4 | 240.001 | 3 | 45 | 4.26191 | 3.259953 | 2.000868 | 0 | 8.23559 | 0
2018-02-11 05:19 | 242618.4 | 360.0002 | 3 | 45 | 4.297542 | 3.259924 | 2.10952 | 0 | 8.700573 | 0
2018-02-11 05:21 | 242738.4 | 480.0002 | 3 | 45 | 4.335331 | 3.259949 | 2.218174 | 0 | 9.169548 | 0
2018-02-11 05:23 | 242858.4 | 600.0002 | 3 | 45 | 4.374894 | 3.259932 | 2.32682 | 0 | 9.642702 | 0
2018-02-11 05:25 | 242978.4 | 720.001 | 3 | 45 | 4.400406 | 2.990061 | 2.433643 | 0 | 10.11189 | 0
2018-02-11 05:27 | 243098.4 | 840.0011 | 3 | 45 | 4.400395 | 2.479321 | 2.524429 | 0 | 10.51139 | 0
2018-02-11 05:29 | 243218.4 | 960.0011 | 3 | 45 | 4.400403 | 2.072659 | 2.600048 | 0 | 10.84414 | 0
2018-02-11 05:31 | 243338.4 | 1080.0011 | 3 | 45 | 4.400388 | 1.743675 | 2.663445 | 0 | 11.12311 | 0
2018-02-11 05:33 | 243458.4 | 1200.0002 | 3 | 45 | 4.400375 | 1.475815 | 2.716937 | 0 | 11.3585 | 0
2018-02-11 05:35 | 243578.4 | 1320.0013 | 3 | 45 | 4.400362 | 1.257719 | 2.762375 | 0 | 11.55845 | 0
2018-02-11 05:37 | 243698.4 | 1440.0005 | 3 | 45 | 4.400374 | 1.079769 | 2.801227 | 0 | 11.72941 | 0
2018-02-11 05:39 | 243818.4 | 1560.0003 | 3 | 45 | 4.40035 | 0.9321175 | 2.834675 | 0 | 11.87659 | 0
2018-02-11 05:41 | 243938.4 | 1680.001 | 3 | 45 | 4.400366 | 0.8108215 | 2.863661 | 0 | 12.00414 | 0
2018-02-11 05:43 | 244058.4 | 1800.001 | 3 | 45 | 4.400328 | 0.708189 | 2.888929 | 0 | 12.11533 | 0
2018-02-11 05:44 | 244135.5 | 1877.0423 | 3 | 45 | 4.400352 | 0.6519947 | 2.903477 | 0 | 12.17934 | 0
2018-02-11 05:46 | 244255.5 | 120.0008 | 4 | 45 | 4.354486 | 0 | 2.903477 | 0 | 12.17934 | 0
2018-02-11 05:48 | 244375.5 | 240.0008 | 4 | 45 | 4.350717 | 0 | 2.903477 | 0 | 12.17934 | 0
2018-02-11 05:49 | 244435.5 | 300.0022 | 4 | 45 | 4.349585 | 0 | 2.903477 | 0 | 12.17934 | 0
2018-02-11 05:51 | 244555.6 | 120.0001 | 5 | 45 | 3.888241 | -6.52001 | 2.903477 | 0.2173151 | 12.17934 | 0.8578661
2018-02-11 05:53 | 244675.6 | 240.001 | 5 | 45 | 3.803624 | -6.52002 | 2.903477 | 0.4346226 | 12.17934 | 1.693461
2018-02-11 05:55 | 244795.6 | 360.0014 | 5 | 45 | 3.725644 | -6.520017 | 2.903477 | 0.6519044 | 12.17934 | 2.511348
2018-02-11 05:57 | 244915.6 | 480.001 | 5 | 45 | 3.653415 | -6.520099 | 2.903477 | 0.8692831 | 12.17934 | 3.313267
2018-02-11 05:59 | 245035.6 | 600.001 | 5 | 45 | 3.58818 | -6.520109 | 2.903477 | 1.086609 | 12.17934 | 4.100014
2018-02-11 06:01 | 245155.6 | 720.001 | 5 | 45 | 3.531087 | -6.520162 | 2.903477 | 1.303924 | 12.17934 | 4.873424
2018-02-11 06:03 | 245275.6 | 840.0001 | 5 | 45 | 3.482088 | -6.520073 | 2.903477 | 1.521252 | 12.17934 | 5.635375
2018-02-11 06:05 | 245395.6 | 960.0001 | 5 | 45 | 3.439083 | -6.520149 | 2.903477 | 1.738554 | 12.17934 | 6.387276
2018-02-11 06:07 | 245515.6 | 1080.0001 | 5 | 45 | 3.400023 | -6.520181 | 2.903477 | 1.955882 | 12.17934 | 7.130391
2018-02-11 06:09 | 245635.6 | 1200.0001 | 5 | 45 | 3.362226 | -6.520162 | 2.903477 | 2.173198 | 12.17934 | 7.865175
2018-02-11 06:11 | 245755.6 | 1320.0001 | 5 | 45 | 3.317354 | -6.520111 | 2.903477 | 2.390515 | 12.17934 | 8.59126
2018-02-11 06:13 | 245875.6 | 1440.001 | 5 | 45 | 3.240274 | -6.520065 | 2.903477 | 2.6078 | 12.17934 | 9.304478
2018-02-11 06:15 | 245995.6 | 1560.0009 | 5 | 45 | 3.098013 | -6.520123 | 2.903477 | 2.825157 | 12.17934 | 9.995271
2018-02-11 06:16 | 246038.1 | 1602.5416 | 5 | 45 | 2.999999 | -6.520107 | 2.903477 | 2.902188 | 12.17934 | 10.23047
2018-02-11 06:18 | 246158.2 | 120.0016 | 6 | 45 | 3.588703 | 0 | 2.903477 | 2.902188 | 12.17934 | 10.23047
2018-02-11 06:20 | 246278.2 | 239.9999 | 6 | 45 | 3.619934 | 0 | 2.903477 | 2.902188 | 12.17934 | 10.23047
2018-02-11 06:21 | 246338.2 | 300.0014 | 6 | 45 | 3.62743 | 0 | 2.903477 | 2.902188 | 12.17934 | 10.23047
2018-02-11 06:21 | 246338.2 | 0.0026 | 7 | 46 | 3.627341 | 0 | 0 | 0 | 0 | 0
2018-02-11 06:23 | 246458.3 | 120.0002 | 2 | 46 | 3.97149 | 4.890039 | 0.1622992 | 0 | 0.6387448 | 0
2018-02-11 06:25 | 246578.3 | 240.0007 | 2 | 46 | 4.015351 | 4.890093 | 0.3252823 | 0 | 1.289748 | 0
2018-02-11 06:27 | 246698.3 | 360.0002 | 2 | 46 | 4.049616 | 4.889997 | 0.488271 | 0 | 1.947107 | 0
2018-02-11 06:29 | 246818.3 | 480.001 | 2 | 46 | 4.077061 | 4.890041 | 0.6512558 | 0 | 2.609442 | 0
2018-02-11 06:31 | 246938.3 | 600.0002 | 2 | 46 | 4.100503 | 4.890036 | 0.8142299 | 0 | 3.275827 | 0
2018-02-11 06:33 | 247058.3 | 720.001 | 2 | 46 | 4.124995 | 4.890015 | 0.9772269 | 0 | 3.946154 | 0
2018-02-11 06:35 | 247178.3 | 840.0002 | 2 | 46 | 4.152387 | 4.890013 | 1.140206 | 0 | 4.620636 | 0
2018-02-11 06:37 | 247298.3 | 960.0002 | 2 | 46 | 4.182688 | 4.889921 | 1.303179 | 0 | 5.299788 | 0
2018-02-11 06:39 | 247418.3 | 1080.0012 | 2 | 46 | 4.20042 | 4.58223 | 1.463647 | 0 | 5.973039 | 0
2018-02-11 06:41 | 247538.3 | 1200.001 | 2 | 46 | 4.200408 | 4.011868 | 1.606713 | 0 | 6.573973 | 0
2018-02-11 06:43 | 247658.3 | 1320.001 | 2 | 46 | 4.200405 | 3.485605 | 1.731536 | 0 | 7.098279 | 0
2018-02-11 06:44 | 247713.1 | 1374.8151 | 2 | 46 | 4.200413 | 3.259993 | 1.782866 | 0 | 7.313889 | 0
2018-02-11 06:46 | 247833.1 | 120.0009 | 3 | 46 | 4.228733 | 3.259956 | 1.891083 | 0 | 7.769857 | 0
2018-02-11 06:48 | 247953.1 | 240.0001 | 3 | 46 | 4.261967 | 3.25993 | 1.999737 | 0 | 8.231104 | 0
2018-02-11 06:50 | 248073.1 | 360 | 3 | 46 | 4.297571 | 3.259911 | 2.10839 | 0 | 8.696096 | 0
2018-02-11 06:52 | 248193.1 | 480.0003 | 3 | 46 | 4.335338 | 3.259949 | 2.217045 | 0 | 9.165082 | 0
2018-02-11 06:54 | 248313.1 | 600.0001 | 3 | 46 | 4.374927 | 3.259882 | 2.325693 | 0 | 9.638246 | 0
2018-02-11 06:56 | 248433.1 | 720.001 | 3 | 46 | 4.400412 | 2.98913 | 2.43251 | 0 | 10.10742 | 0
2018-02-11 06:58 | 248553.1 | 840.0009 | 3 | 46 | 4.400407 | 2.478582 | 2.523257 | 0 | 10.50674 | 0
2018-02-11 07:00 | 248673.1 | 960.001 | 3 | 46 | 4.400394 | 2.07205 | 2.59886 | 0 | 10.83942 | 0
2018-02-11 07:02 | 248793.1 | 1080.0018 | 3 | 46 | 4.400386 | 1.742853 | 2.662239 | 0 | 11.11831 | 0
2018-02-11 07:04 | 248913.1 | 1200.0001 | 3 | 46 | 4.4004 | 1.475485 | 2.715716 | 0 | 11.35363 | 0
2018-02-11 07:06 | 249033.1 | 1320.0001 | 3 | 46 | 4.400381 | 1.257755 | 2.761135 | 0 | 11.5535 | 0
2018-02-11 07:08 | 249153.1 | 1440.0009 | 3 | 46 | 4.400385 | 1.079573 | 2.79998 | 0 | 11.72443 | 0
2018-02-11 07:10 | 249273.1 | 1560.0002 | 3 | 46 | 4.400341 | 0.9323425 | 2.833427 | 0 | 11.8716 | 0
2018-02-11 07:12 | 249393.1 | 1680.0009 | 3 | 46 | 4.400364 | 0.810833 | 2.86242 | 0 | 11.99918 | 0
2018-02-11 07:14 | 249513.1 | 1800 | 3 | 46 | 4.400354 | 0.709322 | 2.887698 | 0 | 12.11042 | 0
2018-02-11 07:15 | 249591.1 | 1878.0534 | 3 | 46 | 4.400354 | 0.6519947 | 2.902448 | 0 | 12.17532 | 0
2018-02-11 07:17 | 249711.2 | 120.0008 | 4 | 46 | 4.354469 | 0 | 2.902448 | 0 | 12.17532 | 0
2018-02-11 07:19 | 249831.2 | 240 | 4 | 46 | 4.350715 | 0 | 2.902448 | 0 | 12.17532 | 0
2018-02-11 07:20 | 249891.2 | 300.0021 | 4 | 46 | 4.349573 | 0 | 2.902448 | 0 | 12.17532 | 0
2018-02-11 07:22 | 250011.3 | 120.0002 | 5 | 46 | 3.888309 | -6.520027 | 2.902448 | 0.2172878 | 12.17532 | 0.8577654
2018-02-11 07:24 | 250131.3 | 240.001 | 5 | 46 | 3.803753 | -6.520057 | 2.902448 | 0.4346413 | 12.17532 | 1.693563
2018-02-11 07:26 | 250251.3 | 360.001 | 5 | 46 | 3.725832 | -6.520065 | 2.902448 | 0.6519332 | 12.17532 | 2.511514
2018-02-11 07:28 | 250371.3 | 480.0002 | 5 | 46 | 3.653707 | -6.520048 | 2.902448 | 0.8692761 | 12.17532 | 3.313346
2018-02-11 07:30 | 250491.3 | 600.0002 | 5 | 46 | 3.588356 | -6.52002 | 2.902448 | 1.086591 | 12.17532 | 4.100114
2018-02-11 07:32 | 250611.3 | 720.0002 | 5 | 46 | 3.531244 | -6.520166 | 2.902448 | 1.303911 | 12.17532 | 4.873573
2018-02-11 07:34 | 250731.3 | 840.0002 | 5 | 46 | 3.48209 | -6.520111 | 2.902448 | 1.521225 | 12.17532 | 5.635493
2018-02-11 07:36 | 250851.3 | 960.001 | 5 | 46 | 3.439048 | -6.520092 | 2.902448 | 1.738574 | 12.17532 | 6.387546
2018-02-11 07:38 | 250971.3 | 1080.001 | 5 | 46 | 3.399969 | -6.520126 | 2.902448 | 1.955889 | 12.17532 | 7.130608
2018-02-11 07:40 | 251091.3 | 1200.001 | 5 | 46 | 3.362058 | -6.520055 | 2.902448 | 2.173207 | 12.17532 | 7.865382
2018-02-11 07:42 | 251211.3 | 1320.0002 | 5 | 46 | 3.317137 | -6.520123 | 2.902448 | 2.39051 | 12.17532 | 8.591387
2018-02-11 07:44 | 251331.3 | 1440.0002 | 5 | 46 | 3.240029 | -6.520145 | 2.902448 | 2.607821 | 12.17532 | 9.304637
2018-02-11 07:46 | 251451.3 | 1560 | 5 | 46 | 3.097814 | -6.520126 | 2.902448 | 2.825164 | 12.17532 | 9.995332
2018-02-11 07:47 | 251493.7 | 1602.4392 | 5 | 46 | 2.999993 | -6.520143 | 2.902448 | 2.902018 | 12.17532 | 10.22999
2018-02-11 07:49 | 251613.8 | 120.0009 | 6 | 46 | 3.588412 | 0 | 2.902448 | 2.902018 | 12.17532 | 10.22999
2018-02-11 07:51 | 251733.8 | 240 | 6 | 46 | 3.619611 | 0 | 2.902448 | 2.902018 | 12.17532 | 10.22999
2018-02-11 07:52 | 251793.8 | 300.0015 | 6 | 46 | 3.627085 | 0 | 2.902448 | 2.902018 | 12.17532 | 10.22999
2018-02-11 07:52 | 251793.8 | 0.0025 | 7 | 47 | 3.627209 | 0 | 0 | 0 | 0 | 0
2018-02-11 07:54 | 251913.9 | 120.0018 | 2 | 47 | 3.971387 | 4.889982 | 0.1623005 | 1.93e-09 | 0.6387282 | 7e-09
2018-02-11 07:56 | 252033.9 | 240.0001 | 2 | 47 | 4.015177 | 4.889963 | 0.3252799 | 1.93e-09 | 1.289694 | 7e-09
2018-02-11 07:58 | 252153.9 | 360.0001 | 2 | 47 | 4.049433 | 4.889992 | 0.4882672 | 1.93e-09 | 1.947019 | 7e-09
2018-02-11 08:00 | 252273.9 | 480.0001 | 2 | 47 | 4.076897 | 4.88999 | 0.6512485 | 1.93e-09 | 2.609312 | 7e-09
2018-02-11 08:02 | 252393.9 | 600.001 | 2 | 47 | 4.10035 | 4.88998 | 0.8142291 | 1.93e-09 | 3.275699 | 7e-09
2018-02-11 08:04 | 252513.9 | 720.0001 | 2 | 47 | 4.124812 | 4.88999 | 0.9772151 | 1.93e-09 | 3.945954 | 7e-09
2018-02-11 08:06 | 252633.9 | 840.001 | 2 | 47 | 4.152201 | 4.89003 | 1.140197 | 1.93e-09 | 4.620418 | 7e-09
2018-02-11 08:08 | 252753.9 | 960.001 | 2 | 47 | 4.182529 | 4.890036 | 1.303173 | 1.93e-09 | 5.299549 | 7e-09
2018-02-11 08:10 | 252873.9 | 1080.0001 | 2 | 47 | 4.20041 | 4.583876 | 1.46367 | 1.93e-09 | 5.972911 | 7e-09
2018-02-11 08:12 | 252993.9 | 1200.0018 | 2 | 47 | 4.200407 | 4.01277 | 1.606791 | 1.93e-09 | 6.574078 | 7e-09
2018-02-11 08:14 | 253113.9 | 1320.0001 | 2 | 47 | 4.200397 | 3.484917 | 1.731617 | 1.93e-09 | 7.098398 | 7e-09
2018-02-11 08:15 | 253168.5 | 1374.6944 | 2 | 47 | 4.200407 | 3.259996 | 1.782834 | 1.93e-09 | 7.313531 | 7e-09
2018-02-11 08:17 | 253288.6 | 120.001 | 3 | 47 | 4.228757 | 3.25997 | 1.891041 | 2.21e-09 | 7.769459 | 8.142e-09
2018-02-11 08:19 | 253408.6 | 240.001 | 3 | 47 | 4.262023 | 3.25996 | 1.999695 | 2.21e-09 | 8.230714 | 8.142e-09
2018-02-11 08:21 | 253528.6 | 360.0002 | 3 | 47 | 4.297681 | 3.259996 | 2.108341 | 2.21e-09 | 8.695681 | 8.142e-09
2018-02-11 08:23 | 253648.6 | 480.0002 | 3 | 47 | 4.335465 | 3.259949 | 2.217004 | 2.21e-09 | 9.164714 | 8.142e-09
2018-02-11 08:25 | 253768.6 | 600.0002 | 3 | 47 | 4.375058 | 3.259947 | 2.325653 | 2.21e-09 | 9.637895 | 8.142e-09
2018-02-11 08:27 | 253888.6 | 720.0005 | 3 | 47 | 4.400405 | 2.987675 | 2.432444 | 2.21e-09 | 10.10696 | 8.142e-09
2018-02-11 08:29 | 254008.6 | 840.0019 | 3 | 47 | 4.40039 | 2.477297 | 2.523143 | 2.21e-09 | 10.50607 | 8.142e-09
2018-02-11 08:31 | 254128.6 | 960.0002 | 3 | 47 | 4.400381 | 2.070934 | 2.598701 | 2.21e-09 | 10.83856 | 8.142e-09
2018-02-11 08:33 | 254248.6 | 1080.0002 | 3 | 47 | 4.400373 | 1.742086 | 2.662061 | 2.21e-09 | 11.11737 | 8.142e-09
2018-02-11 08:35 | 254368.6 | 1200.0011 | 3 | 47 | 4.400375 | 1.475103 | 2.71553 | 2.21e-09 | 11.35265 | 8.142e-09
2018-02-11 08:37 | 254488.6 | 1320.0019 | 3 | 47 | 4.400386 | 1.257877 | 2.760951 | 2.21e-09 | 11.55252 | 8.142e-09
2018-02-11 08:39 | 254608.6 | 1440.0002 | 3 | 47 | 4.40038 | 1.0795 | 2.799798 | 2.21e-09 | 11.72346 | 8.142e-09
2018-02-11 08:41 | 254728.6 | 1560.0011 | 3 | 47 | 4.400354 | 0.9324818 | 2.833253 | 2.21e-09 | 11.87068 | 8.142e-09
2018-02-11 08:43 | 254848.6 | 1680.0001 | 3 | 47 | 4.400373 | 0.8111897 | 2.86224 | 2.21e-09 | 11.99823 | 8.142e-09
2018-02-11 08:45 | 254968.6 | 1800.0009 | 3 | 47 | 4.400352 | 0.708868 | 2.887526 | 2.21e-09 | 12.1095 | 8.142e-09
2018-02-11 08:46 | 255045.6 | 1877.0552 | 3 | 47 | 4.400348 | 0.6519947 | 2.902084 | 2.21e-09 | 12.17356 | 8.142e-09
2018-02-11 08:48 | 255165.6 | 119.9999 | 4 | 47 | 4.354436 | 0 | 2.902084 | 2.21e-09 | 12.17356 | 8.142e-09
2018-02-11 08:50 | 255285.6 | 240.0008 | 4 | 47 | 4.350663 | 0 | 2.902084 | 2.21e-09 | 12.17356 | 8.142e-09
2018-02-11 08:51 | 255345.7 | 300.0022 | 4 | 47 | 4.349587 | 0 | 2.902084 | 2.21e-09 | 12.17356 | 8.142e-09
2018-02-11 08:53 | 255465.7 | 120.0019 | 5 | 47 | 3.885904 | -6.520105 | 2.902084 | 0.2173198 | 12.17356 | 0.8573996
2018-02-11 08:55 | 255585.7 | 240.0002 | 5 | 47 | 3.801624 | -6.520107 | 2.902084 | 0.4346391 | 12.17356 | 1.69257
2018-02-11 08:57 | 255705.7 | 360.0011 | 5 | 47 | 3.723831 | -6.520111 | 2.902084 | 0.6519276 | 12.17356 | 2.510066
2018-02-11 08:59 | 255825.7 | 480.0002 | 5 | 47 | 3.651851 | -6.520111 | 2.902084 | 0.8692861 | 12.17356 | 3.311545
2018-02-11 09:01 | 255945.7 | 600.0011 | 5 | 47 | 3.586779 | -6.520095 | 2.902084 | 1.086604 | 12.17356 | 4.097939
2018-02-11 09:03 | 256065.7 | 720.0002 | 5 | 47 | 3.529802 | -6.520179 | 2.902084 | 1.303915 | 12.17356 | 4.871044
2018-02-11 09:05 | 256185.7 | 840.0011 | 5 | 47 | 3.480818 | -6.520147 | 2.902084 | 1.52125 | 12.17356 | 5.63274
2018-02-11 09:07 | 256305.7 | 960.0011 | 5 | 47 | 3.43784 | -6.520118 | 2.902084 | 1.738567 | 12.17356 | 6.384419
2018-02-11 09:09 | 256425.7 | 1080.0019 | 5 | 47 | 3.398865 | -6.520156 | 2.902084 | 1.955892 | 12.17356 | 7.127271
2018-02-11 09:11 | 256545.7 | 1200.0011 | 5 | 47 | 3.3613 | -6.520128 | 2.902084 | 2.173188 | 12.17356 | 7.861765
2018-02-11 09:13 | 256665.7 | 1320.0011 | 5 | 47 | 3.316622 | -6.5202 | 2.902084 | 2.390522 | 12.17356 | 8.587728
2018-02-11 09:15 | 256785.7 | 1440.0011 | 5 | 47 | 3.23936 | -6.520168 | 2.902084 | 2.607826 | 12.17356 | 9.300837
2018-02-11 09:17 | 256905.7 | 1560.0002 | 5 | 47 | 3.096391 | -6.519821 | 2.902084 | 2.825166 | 12.17356 | 9.991328
2018-02-11 09:18 | 256947.4 | 1601.664 | 5 | 47 | 2.999992 | -6.520156 | 2.902084 | 2.900621 | 12.17356 | 10.22164
2018-02-11 09:20 | 257067.5 | 120.0007 | 6 | 47 | 3.588927 | 0 | 2.902084 | 2.900621 | 12.17356 | 10.22164
2018-02-11 09:22 | 257187.5 | 240.0007 | 6 | 47 | 3.620146 | 0 | 2.902084 | 2.900621 | 12.17356 | 10.22164
2018-02-11 09:23 | 257247.5 | 300.0021 | 6 | 47 | 3.62765 | 0 | 2.902084 | 2.900621 | 12.17356 | 10.22164
2018-02-11 09:23 | 257247.5 | 0.0024 | 7 | 48 | 3.627654 | 0 | 0 | 0 | 0 | 0
2018-02-11 09:25 | 257367.5 | 120.0001 | 2 | 48 | 3.972184 | 4.8901 | 0.1623067 | 0 | 0.6388831 | 0
2018-02-11 09:27 | 257487.5 | 240.0001 | 2 | 48 | 4.016006 | 4.890072 | 0.3252901 | 0 | 1.289996 | 0
2018-02-11 09:29 | 257607.5 | 360.0002 | 2 | 48 | 4.050191 | 4.890106 | 0.4882751 | 0 | 1.947443 | 0
2018-02-11 09:31 | 257727.5 | 480.0002 | 2 | 48 | 4.077574 | 4.890116 | 0.6512596 | 0 | 2.609867 | 0
2018-02-11 09:33 | 257847.5 | 600.0019 | 2 | 48 | 4.100942 | 4.89007 | 0.8142444 | 0 | 3.276373 | 0
2018-02-11 09:35 | 257967.5 | 720.0019 | 2 | 48 | 4.125395 | 4.890055 | 0.9772277 | 0 | 3.946714 | 0
2018-02-11 09:37 | 258087.5 | 840.0011 | 2 | 48 | 4.152761 | 4.890123 | 1.140211 | 0 | 4.621279 | 0
2018-02-11 09:39 | 258207.5 | 960.002 | 2 | 48 | 4.183008 | 4.890049 | 1.303195 | 0 | 5.300534 | 0
2018-02-11 09:41 | 258327.5 | 1080.001 | 2 | 48 | 4.200414 | 4.576431 | 1.463563 | 0 | 5.97339 | 0
2018-02-11 09:43 | 258447.5 | 1200.001 | 2 | 48 | 4.200397 | 4.007807 | 1.606504 | 0 | 6.573802 | 0
2018-02-11 09:45 | 258567.5 | 1320.0002 | 2 | 48 | 4.2004 | 3.48138 | 1.731195 | 0 | 7.097554 | 0
2018-02-11 09:45 | 258621.5 | 1373.9145 | 2 | 48 | 4.200393 | 3.259989 | 1.781661 | 0 | 7.309533 | 0
2018-02-11 09:47 | 258741.5 | 120.0025 | 3 | 48 | 4.228675 | 3.259958 | 1.889876 | 0 | 7.765488 | 0
2018-02-11 09:49 | 258861.5 | 240.0001 | 3 | 48 | 4.261938 | 3.25997 | 1.998522 | 0 | 8.226698 | 0
2018-02-11 09:51 | 258981.5 | 360.001 | 3 | 48 | 4.297585 | 3.260002 | 2.107173 | 0 | 8.69168 | 0
2018-02-11 09:53 | 259101.5 | 480.0002 | 3 | 48 | 4.335444 | 3.259989 | 2.215823 | 0 | 9.160653 | 0
2018-02-11 09:55 | 259221.5 | 600.0002 | 3 | 48 | 4.375033 | 3.259964 | 2.324471 | 0 | 9.633824 | 0
2018-02-11 09:57 | 259341.5 | 720.0011 | 3 | 48 | 4.400403 | 2.988125 | 2.431276 | 0 | 10.10295 | 0
2018-02-11 09:59 | 259461.5 | 840.0017 | 3 | 48 | 4.4004 | 2.478174 | 2.521995 | 0 | 10.50215 | 0
2018-02-11 10:01 | 259581.5 | 960.0002 | 3 | 48 | 4.400386 | 2.071962 | 2.597576 | 0 | 10.83474 | 0
2018-02-11 10:03 | 259701.5 | 1080.0002 | 3 | 48 | 4.400373 | 1.742893 | 2.660969 | 0 | 11.11369 | 0
2018-02-11 10:05 | 259821.5 | 1200.0002 | 3 | 48 | 4.400383 | 1.476261 | 2.714468 | 0 | 11.34911 | 0
2018-02-11 10:07 | 259941.5 | 1320.0002 | 3 | 48 | 4.400376 | 1.258739 | 2.75992 | 0 | 11.54911 | 0
2018-02-11 10:09 | 260061.5 | 1440.0002 | 3 | 48 | 4.400379 | 1.080587 | 2.7988 | 0 | 11.7202 | 0
2018-02-11 10:11 | 260181.5 | 1560.0002 | 3 | 48 | 4.400368 | 0.9331665 | 2.832281 | 0 | 11.86753 | 0
2018-02-11 10:13 | 260301.5 | 1680 | 3 | 48 | 4.400341 | 0.811285 | 2.861297 | 0 | 11.99521 | 0
2018-02-11 10:15 | 260421.5 | 1800.001 | 3 | 48 | 4.400358 | 0.7098637 | 2.886603 | 0 | 12.10656 | 0
2018-02-11 10:17 | 260499.9 | 1878.3798 | 3 | 48 | 4.400356 | 0.6519928 | 2.901415 | 0 | 12.17174 | 0
2018-02-11 10:19 | 260619.9 | 120.0002 | 4 | 48 | 4.354462 | 0 | 2.901415 | 0 | 12.17174 | 0
2018-02-11 10:21 | 260739.9 | 240.0002 | 4 | 48 | 4.350703 | 0 | 2.901415 | 0 | 12.17174 | 0
2018-02-11 10:22 | 260799.9 | 300.0041 | 4 | 48 | 4.349588 | 0 | 2.901415 | 0 | 12.17174 | 0
2018-02-11 10:24 | 260920 | 120.001 | 5 | 48 | 3.888218 | -6.519998 | 2.901415 | 0.2172964 | 12.17174 | 0.8577751
2018-02-11 10:26 | 261040 | 240.0001 | 5 | 48 | 3.80364 | -6.520015 | 2.901415 | 0.4345922 | 12.17174 | 1.69333
2018-02-11 10:28 | 261160 | 360.0003 | 5 | 48 | 3.72569 | -6.520086 | 2.901415 | 0.6519167 | 12.17174 | 2.511387
2018-02-11 10:30 | 261280 | 480.001 | 5 | 48 | 3.653486 | -6.520076 | 2.901415 | 0.86924 | 12.17174 | 3.313108
2018-02-11 10:32 | 261400 | 600.001 | 5 | 48 | 3.588083 | -6.520145 | 2.901415 | 1.086547 | 12.17174 | 4.099789
2018-02-11 10:34 | 261520 | 720.001 | 5 | 48 | 3.53094 | -6.520162 | 2.901415 | 1.303862 | 12.17174 | 4.873164
2018-02-11 10:36 | 261640 | 840.001 | 5 | 48 | 3.4818 | -6.52013 | 2.901415 | 1.521163 | 12.17174 | 5.634972
2018-02-11 10:38 | 261760 | 960.0001 | 5 | 48 | 3.438679 | -6.520162 | 2.901415 | 1.738472 | 12.17174 | 6.38682
2018-02-11 10:40 | 261880 | 1080.001 | 5 | 48 | 3.399583 | -6.520097 | 2.901415 | 1.955783 | 12.17174 | 7.12978
2018-02-11 10:42 | 262000 | 1200.0001 | 5 | 48 | 3.361586 | -6.520099 | 2.901415 | 2.173088 | 12.17174 | 7.864408
2018-02-11 10:44 | 262120 | 1320.001 | 5 | 48 | 3.316662 | -6.520134 | 2.901415 | 2.390401 | 12.17174 | 8.590331
2018-02-11 10:46 | 262240 | 1440.001 | 5 | 48 | 3.239328 | -6.520061 | 2.901415 | 2.607717 | 12.17174 | 9.303493
2018-02-11 10:48 | 262360 | 1560.0003 | 5 | 48 | 3.096476 | -6.520113 | 2.901415 | 2.825036 | 12.17174 | 9.993901
2018-02-11 10:48 | 262401.7 | 1601.7169 | 5 | 48 | 2.99999 | -6.520105 | 2.901415 | 2.900579 | 12.17174 | 10.22449
2018-02-11 10:50 | 262521.8 | 120.0001 | 6 | 48 | 3.588799 | 0 | 2.901415 | 2.900579 | 12.17174 | 10.22449
2018-02-11 10:52 | 262641.8 | 240.0009 | 6 | 48 | 3.620016 | 0 | 2.901415 | 2.900579 | 12.17174 | 10.22449
2018-02-11 10:53 | 262701.8 | 300.0031 | 6 | 48 | 3.627524 | 0 | 2.901415 | 2.900579 | 12.17174 | 10.22449
2018-02-11 10:53 | 262701.7 | 0.0024 | 7 | 49 | 3.627662 | 0 | 0 | 0 | 0 | 0
2018-02-11 10:55 | 262821.8 | 120.0018 | 2 | 49 | 3.972533 | 4.890068 | 0.1622969 | 8.87e-10 | 0.6388795 | 3.218e-09
2018-02-11 10:57 | 262941.8 | 240.0018 | 2 | 49 | 4.016491 | 4.890057 | 0.3252842 | 8.87e-10 | 1.290073 | 3.218e-09
2018-02-11 10:59 | 263061.8 | 360.0001 | 2 | 49 | 4.050813 | 4.890097 | 0.4882716 | 8.87e-10 | 1.947619 | 3.218e-09
2018-02-11 11:01 | 263181.8 | 480.0018 | 2 | 49 | 4.078248 | 4.890076 | 0.6512499 | 8.87e-10 | 2.610121 | 3.218e-09
2018-02-11 11:03 | 263301.8 | 600.0001 | 2 | 49 | 4.101613 | 4.890118 | 0.8142366 | 8.87e-10 | 3.276746 | 3.218e-09
2018-02-11 11:05 | 263421.8 | 720.0001 | 2 | 49 | 4.126074 | 4.890072 | 0.9772165 | 8.87e-10 | 3.947182 | 3.218e-09
2018-02-11 11:07 | 263541.8 | 840.001 | 2 | 49 | 4.153369 | 4.890083 | 1.1402 | 8.87e-10 | 4.621853 | 3.218e-09
2018-02-11 11:09 | 263661.8 | 960.0019 | 2 | 49 | 4.183585 | 4.890089 | 1.303186 | 8.87e-10 | 5.301209 | 3.218e-09
2018-02-11 11:11 | 263781.8 | 1080.0001 | 2 | 49 | 4.200424 | 4.568775 | 1.463402 | 8.87e-10 | 5.973479 | 3.218e-09
2018-02-11 11:13 | 263901.8 | 1200.0002 | 2 | 49 | 4.200417 | 4.002602 | 1.606114 | 8.87e-10 | 6.572927 | 3.218e-09
2018-02-11 11:15 | 264021.8 | 1320.0001 | 2 | 49 | 4.200412 | 3.478405 | 1.730661 | 8.87e-10 | 7.096071 | 3.218e-09
2018-02-11 11:16 | 264075.1 | 1373.2168 | 2 | 49 | 4.200406 | 3.259985 | 1.78044 | 8.87e-10 | 7.305164 | 3.218e-09
2018-02-11 11:18 | 264195.1 | 120.001 | 3 | 49 | 4.228719 | 3.260012 | 1.888648 | 1.025e-09 | 7.761097 | 3.782e-09
2018-02-11 11:20 | 264315.1 | 240.0001 | 3 | 49 | 4.261926 | 3.259998 | 1.997302 | 1.025e-09 | 8.222342 | 3.782e-09
2018-02-11 11:22 | 264435.1 | 360.001 | 3 | 49 | 4.297514 | 3.259953 | 2.105951 | 1.025e-09 | 8.687309 | 3.782e-09
2018-02-11 11:24 | 264555.1 | 480.0002 | 3 | 49 | 4.335285 | 3.259958 | 2.214607 | 1.025e-09 | 9.156295 | 3.782e-09
2018-02-11 11:26 | 264675.1 | 600.0002 | 3 | 49 | 4.374853 | 3.259932 | 2.323261 | 1.025e-09 | 9.629473 | 3.782e-09
2018-02-11 11:28 | 264795.1 | 720.001 | 3 | 49 | 4.400399 | 2.990685 | 2.430102 | 1.025e-09 | 10.09875 | 3.782e-09
2018-02-11 11:30 | 264915.1 | 840.0002 | 3 | 49 | 4.4004 | 2.480648 | 2.520905 | 1.025e-09 | 10.49831 | 3.782e-09
2018-02-11 11:32 | 265035.1 | 960.0002 | 3 | 49 | 4.400371 | 2.073544 | 2.596564 | 1.025e-09 | 10.83125 | 3.782e-09
2018-02-11 11:34 | 265155.1 | 1080.0002 | 3 | 49 | 4.40039 | 1.745232 | 2.660021 | 1.025e-09 | 11.11048 | 3.782e-09
2018-02-11 11:36 | 265275.1 | 1200.0002 | 3 | 49 | 4.400388 | 1.477652 | 2.71357 | 1.025e-09 | 11.34612 | 3.782e-09
2018-02-11 11:38 | 265395.1 | 1320.0002 | 3 | 49 | 4.400388 | 1.260309 | 2.759068 | 1.025e-09 | 11.54632 | 3.782e-09
2018-02-11 11:40 | 265515.1 | 1440.0002 | 3 | 49 | 4.400346 | 1.081078 | 2.797985 | 1.025e-09 | 11.71758 | 3.782e-09
2018-02-11 11:42 | 265635.1 | 1560.0002 | 3 | 49 | 4.400348 | 0.9337635 | 2.8315 | 1.025e-09 | 11.86505 | 3.782e-09
2018-02-11 11:44 | 265755.1 | 1680.001 | 3 | 49 | 4.400335 | 0.8118305 | 2.860544 | 1.025e-09 | 11.99286 | 3.782e-09
2018-02-11 11:46 | 265875.1 | 1800.001 | 3 | 49 | 4.400341 | 0.7099705 | 2.885867 | 1.025e-09 | 12.10429 | 3.782e-09
2018-02-11 11:48 | 265953.8 | 1878.7374 | 3 | 49 | 4.400352 | 0.6519928 | 2.900749 | 1.025e-09 | 12.16977 | 3.782e-09
2018-02-11 11:50 | 266073.8 | 120.0007 | 4 | 49 | 4.35443 | 0 | 2.900749 | 1.025e-09 | 12.16977 | 3.782e-09
2018-02-11 11:52 | 266193.8 | 239.9999 | 4 | 49 | 4.350657 | 0 | 2.900749 | 1.025e-09 | 12.16977 | 3.782e-09
2018-02-11 11:53 | 266253.8 | 300.003 | 4 | 49 | 4.349517 | 0 | 2.900749 | 1.025e-09 | 12.16977 | 3.782e-09
2018-02-11 11:55 | 266373.9 | 120.0011 | 5 | 49 | 3.888015 | -6.520059 | 2.900749 | 0.2173227 | 12.16977 | 0.8578158
2018-02-11 11:57 | 266493.9 | 240.0002 | 5 | 49 | 3.803583 | -6.520067 | 2.900749 | 0.4346409 | 12.16977 | 1.693422
2018-02-11 11:59 | 266613.9 | 360.001 | 5 | 49 | 3.725636 | -6.520158 | 2.900749 | 0.6519529 | 12.16977 | 2.511413
2018-02-11 12:01 | 266733.9 | 480.001 | 5 | 49 | 3.653543 | -6.520134 | 2.900749 | 0.8692775 | 12.16977 | 3.313141
2018-02-11 12:03 | 266853.9 | 600.0027 | 5 | 49 | 3.588295 | -6.520099 | 2.900749 | 1.086592 | 12.16977 | 4.099888
2018-02-11 12:05 | 266973.9 | 720.0011 | 5 | 49 | 3.531178 | -6.520137 | 2.900749 | 1.30393 | 12.16977 | 4.873402
2018-02-11 12:07 | 267093.9 | 840.0002 | 5 | 49 | 3.481936 | -6.520123 | 2.900749 | 1.52125 | 12.16977 | 5.635322
2018-02-11 12:09 | 267213.9 | 960.0002 | 5 | 49 | 3.438927 | -6.520126 | 2.900749 | 1.738567 | 12.16977 | 6.387238
2018-02-11 12:11 | 267333.9 | 1080.001 | 5 | 49 | 3.399912 | -6.520166 | 2.900749 | 1.955855 | 12.16977 | 7.130188
2018-02-11 12:13 | 267453.9 | 1200.0002 | 5 | 49 | 3.362014 | -6.520128 | 2.900749 | 2.17321 | 12.16977 | 7.865076
2018-02-11 12:15 | 267573.9 | 1320.0003 | 5 | 49 | 3.317091 | -6.520145 | 2.900749 | 2.390532 | 12.16977 | 8.59114
2018-02-11 12:17 | 267693.9 | 1440.001 | 5 | 49 | 3.23948 | -6.520177 | 2.900749 | 2.607844 | 12.16977 | 9.304335
2018-02-11 12:19 | 267813.9 | 1560.0003 | 5 | 49 | 3.096725 | -6.520156 | 2.900749 | 2.825181 | 12.16977 | 9.994843
2018-02-11 12:19 | 267855.7 | 1601.7137 | 5 | 49 | 2.999997 | -6.520179 | 2.900749 | 2.900726 | 12.16977 | 10.22545
2018-02-11 12:21 | 267975.7 | 120.001 | 6 | 49 | 3.588194 | 0 | 2.900749 | 2.900726 | 12.16977 | 10.22545
2018-02-11 12:23 | 268095.7 | 240.0002 | 6 | 49 | 3.619421 | 0 | 2.900749 | 2.900726 | 12.16977 | 10.22545
2018-02-11 12:24 | 268155.7 | 300.0017 | 6 | 49 | 3.626877 | 0 | 2.900749 | 2.900726 | 12.16977 | 10.22545
2018-02-11 12:24 | 268155.7 | 0.0023 | 7 | 50 | 3.627002 | 0 | 0 | 0 | 0 | 0
2018-02-11 12:26 | 268275.8 | 120.0002 | 2 | 50 | 3.971886 | 4.890011 | 0.1622935 | 7.68e-10 | 0.6387581 | 2.784e-09
2018-02-11 12:28 | 268395.8 | 240.0002 | 2 | 50 | 4.015766 | 4.890083 | 0.3252829 | 7.68e-10 | 1.289852 | 2.784e-09
2018-02-11 12:30 | 268515.8 | 360.0011 | 2 | 50 | 4.050073 | 4.890062 | 0.4882724 | 7.68e-10 | 1.947287 | 2.784e-09
2018-02-11 12:32 | 268635.8 | 480.0002 | 2 | 50 | 4.077578 | 4.890091 | 0.6512482 | 7.68e-10 | 2.609667 | 2.784e-09
2018-02-11 12:34 | 268755.8 | 600.001 | 2 | 50 | 4.101032 | 4.890081 | 0.8142447 | 7.68e-10 | 3.276232 | 2.784e-09
2018-02-11 12:36 | 268875.8 | 720.001 | 2 | 50 | 4.125564 | 4.890005 | 0.9772305 | 7.68e-10 | 3.946602 | 2.784e-09
2018-02-11 12:38 | 268995.8 | 840.0004 | 2 | 50 | 4.1529 | 4.890076 | 1.14021 | 7.68e-10 | 4.621173 | 2.784e-09
2018-02-11 12:40 | 269115.8 | 960.0005 | 2 | 50 | 4.183206 | 4.890097 | 1.303189 | 7.68e-10 | 5.300433 | 2.784e-09
2018-02-11 12:42 | 269235.8 | 1080.0003 | 2 | 50 | 4.2004 | 4.572861 | 1.463495 | 7.68e-10 | 5.973051 | 2.784e-09
2018-02-11 12:44 | 269355.8 | 1200.001 | 2 | 50 | 4.20041 | 4.005598 | 1.606329 | 7.68e-10 | 6.573011 | 2.784e-09
2018-02-11 12:46 | 269475.8 | 1320.001 | 2 | 50 | 4.200406 | 3.480108 | 1.730953 | 7.68e-10 | 7.096483 | 2.784e-09
2018-02-11 12:47 | 269529.2 | 1373.4648 | 2 | 50 | 4.200397 | 3.259981 | 1.780985 | 7.68e-10 | 7.306635 | 2.784e-09
2018-02-11 12:49 | 269649.3 | 120.0001 | 3 | 50 | 4.228709 | 3.259993 | 1.889197 | 7.68e-10 | 7.762585 | 2.784e-09
2018-02-11 12:51 | 269769.3 | 240.0009 | 3 | 50 | 4.261919 | 3.259939 | 1.997852 | 7.68e-10 | 8.223832 | 2.784e-09
2018-02-11 12:53 | 269889.3 | 360.001 | 3 | 50 | 4.297532 | 3.25992 | 2.106506 | 7.68e-10 | 8.688821 | 2.784e-09
2018-02-11 12:55 | 270009.3 | 480.0018 | 3 | 50 | 4.335353 | 3.259932 | 2.21516 | 7.68e-10 | 9.1578 | 2.784e-09
2018-02-11 12:57 | 270129.3 | 600.0001 | 3 | 50 | 4.374934 | 3.259924 | 2.323815 | 7.68e-10 | 9.630993 | 2.784e-09
2018-02-11 12:59 | 270249.3 | 720.0009 | 3 | 50 | 4.400408 | 2.989944 | 2.430641 | 7.68e-10 | 10.10021 | 2.784e-09
2018-02-11 13:01 | 270369.3 | 840.0002 | 3 | 50 | 4.40039 | 2.478796 | 2.521404 | 7.68e-10 | 10.4996 | 2.784e-09
2018-02-11 13:03 | 270489.3 | 960.001 | 3 | 50 | 4.400405 | 2.073517 | 2.597023 | 7.68e-10 | 10.83235 | 2.784e-09
2018-02-11 13:05 | 270609.3 | 1080.0001 | 3 | 50 | 4.400385 | 1.743505 | 2.660434 | 7.68e-10 | 11.11139 | 2.784e-09
2018-02-11 13:07 | 270729.3 | 1200.0009 | 3 | 50 | 4.400368 | 1.475988 | 2.713943 | 7.68e-10 | 11.34685 | 2.784e-09
2018-02-11 13:09 | 270849.3 | 1320.0011 | 3 | 50 | 4.400378 | 1.259005 | 2.759403 | 7.68e-10 | 11.54689 | 2.784e-09
2018-02-11 13:11 | 270969.3 | 1440.0001 | 3 | 50 | 4.400354 | 1.08029 | 2.798291 | 7.68e-10 | 11.71801 | 2.784e-09
2018-02-11 13:13 | 271089.3 | 1560.0009 | 3 | 50 | 4.400366 | 0.9336452 | 2.831777 | 7.68e-10 | 11.86536 | 2.784e-09
2018-02-11 13:15 | 271209.3 | 1680.0009 | 3 | 50 | 4.400345 | 0.8112717 | 2.860798 | 7.68e-10 | 11.99306 | 2.784e-09
2018-02-11 13:17 | 271329.3 | 1800.0009 | 3 | 50 | 4.400371 | 0.7102222 | 2.886105 | 7.68e-10 | 12.10442 | 2.784e-09
2018-02-11 13:19 | 271407.9 | 1878.6806 | 3 | 50 | 4.400361 | 0.6519833 | 2.90097 | 7.68e-10 | 12.16983 | 2.784e-09
2018-02-11 13:21 | 271528 | 120.0009 | 4 | 50 | 4.354396 | 0 | 2.90097 | 7.68e-10 | 12.16983 | 2.784e-09
2018-02-11 13:23 | 271648 | 240.0001 | 4 | 50 | 4.350634 | 0 | 2.90097 | 7.68e-10 | 12.16983 | 2.784e-09
2018-02-11 13:24 | 271708 | 300.0024 | 4 | 50 | 4.349504 | 0 | 2.90097 | 7.68e-10 | 12.16983 | 2.784e-09
2018-02-11 13:26 | 271828.1 | 120.0001 | 5 | 50 | 3.887524 | -6.520046 | 2.90097 | 0.2172772 | 12.16983 | 0.8575418
2018-02-11 13:28 | 271948.1 | 240.001 | 5 | 50 | 3.803235 | -6.520141 | 2.90097 | 0.4346478 | 12.16983 | 1.693265
2018-02-11 13:30 | 272068.1 | 360.001 | 5 | 50 | 3.725367 | -6.52012 | 2.90097 | 0.651974 | 12.16983 | 2.511241
2018-02-11 13:32 | 272188.1 | 480.0001 | 5 | 50 | 3.653251 | -6.520069 | 2.90097 | 0.8692674 | 12.16983 | 3.312791
2018-02-11 13:34 | 272308.1 | 600.001 | 5 | 50 | 3.587844 | -6.520122 | 2.90097 | 1.086623 | 12.16983 | 4.099596
2018-02-11 13:36 | 272428.1 | 720.0011 | 5 | 50 | 3.530598 | -6.520041 | 2.90097 | 1.303947 | 12.16983 | 4.872944
2018-02-11 13:38 | 272548.1 | 840.001 | 5 | 50 | 3.481388 | -6.520139 | 2.90097 | 1.521267 | 12.16983 | 5.634737
2018-02-11 13:40 | 272668.1 | 960.0027 | 5 | 50 | 3.438227 | -6.520027 | 2.90097 | 1.7386 | 12.16983 | 6.386565
2018-02-11 13:42 | 272788.1 | 1080.001 | 5 | 50 | 3.399112 | -6.520158 | 2.90097 | 1.955901 | 12.16983 | 7.129397
2018-02-11 13:44 | 272908.1 | 1200.0001 | 5 | 50 | 3.361299 | -6.520153 | 2.90097 | 2.173227 | 12.16983 | 7.864017
2018-02-11 13:46 | 273028.1 | 1320.0011 | 5 | 50 | 3.31627 | -6.520212 | 2.90097 | 2.390562 | 12.16983 | 8.589949
2018-02-11 13:48 | 273148.1 | 1440.0011 | 5 | 50 | 3.238666 | -6.520128 | 2.90097 | 2.60787 | 12.16983 | 9.302955
2018-02-11 13:50 | 273268.1 | 1560.0011 | 5 | 50 | 3.094687 | -6.520141 | 2.90097 | 2.825181 | 12.16983 | 9.993118
2018-02-11 13:50 | 273308.8 | 1600.716 | 5 | 50 | 2.999986 | -6.520113 | 2.90097 | 2.898915 | 12.16983 | 10.2181
2018-02-11 13:52 | 273428.8 | 120.0015 | 6 | 50 | 3.589025 | 0 | 2.90097 | 2.898915 | 12.16983 | 10.2181
2018-02-11 13:54 | 273548.8 | 239.9999 | 6 | 50 | 3.620243 | 0 | 2.90097 | 2.898915 | 12.16983 | 10.2181
2018-02-11 13:55 | 273608.8 | 300.0013 | 6 | 50 | 3.627756 | 0 | 2.90097 | 2.898915 | 12.16983 | 10.2181
2018-02-11 13:55 | 273608.9 | 0.0026 | 7 | 51 | 3.627834 | 0 | 0 | 0 | 0 | 0
2018-02-11 13:57 | 273728.9 | 120.0002 | 8 | 51 | 3.871185 | 3.259907 | 0.1086487 | 0 | 0.4177634 | 0
2018-02-11 13:59 | 273848.9 | 240.0002 | 8 | 51 | 3.899127 | 3.259991 | 0.2172977 | 0 | 0.839909 | 0
2018-02-11 14:01 | 273968.9 | 360.0011 | 8 | 51 | 3.925378 | 3.26001 | 0.3259519 | 0 | 1.264996 | 0
2018-02-11 14:03 | 274088.9 | 480.001 | 8 | 51 | 3.950172 | 3.259935 | 0.4346067 | 0 | 1.692881 | 0
2018-02-11 14:05 | 274208.9 | 600.001 | 8 | 51 | 3.970526 | 3.260023 | 0.5432588 | 0 | 2.12323 | 0
2018-02-11 14:07 | 274328.9 | 720.0001 | 8 | 51 | 3.986629 | 3.259949 | 0.6519158 | 0 | 2.555554 | 0
2018-02-11 14:09 | 274448.9 | 840.001 | 8 | 51 | 4.000666 | 3.259989 | 0.7605591 | 0 | 2.989449 | 0
2018-02-11 14:11 | 274568.9 | 960.001 | 8 | 51 | 4.014653 | 3.259943 | 0.8692312 | 0 | 3.424961 | 0
2018-02-11 14:13 | 274688.9 | 1080.001 | 8 | 51 | 4.030029 | 3.259926 | 0.9778931 | 0 | 3.86202 | 0
2018-02-11 14:15 | 274808.9 | 1200.001 | 8 | 51 | 4.047075 | 3.259939 | 1.086544 | 0 | 4.300798 | 0
2018-02-11 14:17 | 274928.9 | 1320.001 | 8 | 51 | 4.065781 | 3.259945 | 1.195197 | 0 | 4.741529 | 0
2018-02-11 14:19 | 275048.9 | 1440.0002 | 8 | 51 | 4.085872 | 3.259987 | 1.303856 | 0 | 5.184389 | 0
2018-02-11 14:21 | 275168.9 | 1560.001 | 8 | 51 | 4.107447 | 3.259998 | 1.412513 | 0 | 5.629505 | 0
2018-02-11 14:23 | 275288.9 | 1680.001 | 8 | 51 | 4.130826 | 3.259987 | 1.521169 | 0 | 6.077055 | 0
2018-02-11 14:25 | 275408.9 | 1800.0015 | 8 | 51 | 4.156353 | 3.26001 | 1.629818 | 0 | 6.527233 | 0
2018-02-11 14:27 | 275528.9 | 1920.0001 | 8 | 51 | 4.184191 | 3.259993 | 1.73848 | 0 | 6.980361 | 0
2018-02-11 14:28 | 275592.9 | 1983.9552 | 8 | 51 | 4.2 | 3.25993 | 1.796384 | 0 | 7.223096 | 0