## Global_Info
Sample No | Channel | Start DateTime
24-185 | 91 | 2018-04-07 17:08
24-186 | 92 | 2018-04-07 17:08
24-187 | 93 | 2018-04-07 17:08

## Statistics_91
Date_Time | Test_Time(s) | Step_Time(s) | Step_Index | Cycle_Index | Voltage(V) | Current(A) | Charge_Capacity(Ah) | Discharge_Capacity(Ah) | Charge_Energy(Wh) | Discharge_Energy(Wh) | ACR(Ohm) | Internal Resistance(Ohm)
2018-04-07 21:22 | 15234.27 | 300.0023 | 6 | 1 | 3.671293 | 0 | 2.802596 | 2.82467 | 11.87261 | 9.922534
2018-04-07 23:40 | 23540.46 | 300.0023 | 6 | 2 | 3.686064 | 0 | 2.789418 | 2.649467 | 11.80452 | 9.2662
2018-04-08 02:07 | 32324.75218 | 300.0023 | 6 | 3 | 3.699743 | 0 | 2.611188 | 2.464446 | 11.08491 | 8.587153
2018-04-08 04:39 | 41473.21 | 300.0025 | 6 | 4 | 3.716208 | 0 | 2.436337 | 2.26738 | 10.37499 | 7.879508
2018-04-08 07:13 | 50681.44 | 300.0023 | 6 | 5 | 3.73118 | 0 | 2.248939 | 2.092762 | 9.606277 | 7.25378
2018-04-08 09:42 | 59677.05 | 300.0012 | 6 | 6 | 3.743055 | 0 | 2.080793 | 1.959817 | 8.910199 | 6.773146
2018-04-08 12:09 | 68437.87 | 300.0014 | 6 | 7 | 3.75203 | 0 | 1.95221 | 1.85166 | 8.375766 | 6.381378
2018-04-08 14:32 | 77026.05 | 300.003 | 6 | 8 | 3.760477 | 0 | 1.846684 | 1.800035 | 7.935192 | 6.162209
2018-04-08 16:57 | 85736.65 | 300.0031 | 6 | 9 | 3.765196 | 0 | 1.791393 | 1.678328 | 7.70719 | 5.7536
2018-04-08 19:14 | 93969.2 | 300.0032 | 6 | 10 | 3.770759 | 0 | 1.680259 | 1.613314 | 7.238853 | 5.518186
2018-04-08 21:27 | 101967 | 300.0039 | 6 | 11 | 3.775312 | 0 | 1.611747 | 1.553789 | 6.950587 | 5.302783
2018-04-08 23:38 | 109802 | 300.0025 | 6 | 12 | 3.780502 | 0 | 1.552115 | 1.490961 | 6.699832 | 5.075911
2018-04-09 01:46 | 117501.7 | 300.0024 | 6 | 13 | 3.785311 | 0 | 1.489671 | 1.430284 | 6.436923 | 4.857681
2018-04-09 03:52 | 125049.9 | 300.0021 | 6 | 14 | 3.791019 | 0 | 1.42933 | 1.365528 | 6.182504 | 4.627204
2018-04-09 05:55 | 132428.3 | 300.0029 | 6 | 15 | 3.796811 | 0 | 1.364989 | 1.30929 | 5.910828 | 4.427386
2018-04-09 07:56 | 139671.6 | 300.0006 | 6 | 16 | 3.802204 | 0 | 1.309187 | 1.257291 | 5.675125 | 4.243555
2018-04-09 09:54 | 146797.4 | 300.0024 | 6 | 17 | 3.80754 | 0 | 1.257911 | 1.209248 | 5.458296 | 4.073158
2018-04-09 11:50 | 153728.9 | 300.0022 | 6 | 18 | 3.812761 | 0 | 1.207825 | 1.159534 | 5.245823 | 3.896959
2018-04-09 13:44 | 160559.1 | 300.0038 | 6 | 19 | 3.81903 | 0 | 1.159955 | 1.108402 | 5.04276 | 3.716413
2018-04-09 15:35 | 167208 | 300.0029 | 6 | 20 | 3.824317 | 0 | 1.107936 | 1.062574 | 4.82148 | 3.555293
2018-04-09 17:24 | 173751.7 | 300.0022 | 6 | 21 | 3.829912 | 0 | 1.063737 | 1.018257 | 4.633634 | 3.400772
2018-04-09 19:10 | 180112.5 | 300.0007 | 6 | 22 | 3.834715 | 0 | 1.017905 | 0.981184 | 4.4379 | 3.271672
2018-04-09 20:53 | 186327.3 | 300.0024 | 6 | 23 | 3.839543 | 0 | 0.9818132 | 0.9477343 | 4.28389 | 3.155525
2018-04-09 22:35 | 192427.3 | 300.003 | 6 | 24 | 3.844116 | 0 | 0.9480236 | 0.9142012 | 4.139395 | 3.039835
2018-04-10 00:14 | 198391.9 | 300.0031 | 6 | 25 | 3.848157 | 0 | 0.9142247 | 0.8847635 | 3.99453 | 2.937426
2018-04-10 01:52 | 204275.7 | 300.0022 | 6 | 26 | 3.853064 | 0 | 0.8851076 | 0.8536 | 3.868681 | 2.828915
2018-04-10 03:28 | 209995.9 | 300.0029 | 6 | 27 | 3.857657 | 0 | 0.8526615 | 0.8242573 | 3.729376 | 2.727509
2018-04-10 05:01 | 215602.4 | 300.0037 | 6 | 28 | 3.86235 | 0 | 0.8242218 | 0.7979029 | 3.607072 | 2.635749
2018-04-10 06:33 | 221111.4 | 300.0006 | 6 | 29 | 3.867089 | 0 | 0.7981486 | 0.7740546 | 3.49491 | 2.553852
2018-04-10 08:04 | 226559 | 300.003 | 6 | 30 | 3.872017 | 0 | 0.775067 | 0.7516816 | 3.395519 | 2.476965
2018-04-10 09:33 | 231895.6 | 300.0024 | 6 | 31 | 3.875677 | 0 | 0.7516515 | 0.7313955 | 3.294441 | 2.406959
2018-04-10 11:00 | 237156.1 | 300.0024 | 6 | 32 | 3.880539 | 0 | 0.7313606 | 0.7087884 | 3.206562 | 2.328648
2018-04-10 12:26 | 242311.9 | 300.0014 | 6 | 33 | 3.887372 | 0 | 0.7084475 | 0.6824462 | 3.107301 | 2.239136
2018-04-10 13:50 | 247350.5 | 300.0045 | 6 | 34 | 3.891071 | 0 | 0.6822259 | 0.6629682 | 2.993638 | 2.171876
2018-04-10 15:13 | 252293.1 | 300.0061 | 6 | 35 | 3.895098 | 0 | 0.6625184 | 0.643971 | 2.90795 | 2.106256
2018-04-10 16:34 | 257145.9 | 300.0038 | 6 | 36 | 3.901138 | 0 | 0.6436263 | 0.6221526 | 2.825724 | 2.032649
2018-04-10 17:53 | 261923.3 | 300.0037 | 6 | 37 | 3.905165 | 0 | 0.6227615 | 0.6067655 | 2.734889 | 1.979967
2018-04-10 19:12 | 266626.4 | 300.0023 | 6 | 38 | 3.909721 | 0 | 0.6070175 | 0.5911763 | 2.666256 | 1.927243
2018-04-10 20:29 | 271272.7 | 300.0021 | 6 | 39 | 3.914118 | 0 | 0.5919036 | 0.5762724 | 2.600338 | 1.876671
2018-04-10 21:45 | 275841.3 | 300.0013 | 6 | 40 | 3.919389 | 0 | 0.5764978 | 0.5608793 | 2.533049 | 1.824647
2018-04-10 23:00 | 280333.7 | 300.0023 | 6 | 41 | 3.924438 | 0 | 0.5611768 | 0.5461201 | 2.466158 | 1.775056
2018-04-11 00:14 | 284761.5 | 300.0047 | 6 | 42 | 3.928097 | 0 | 0.5465456 | 0.5336408 | 2.402199 | 1.732488
2018-04-11 01:27 | 289132.4 | 300.0032 | 6 | 43 | 3.933849 | 0 | 0.534009 | 0.5183127 | 2.347337 | 1.68102
2018-04-11 02:38 | 293425.6 | 300.0038 | 6 | 44 | 3.937516 | 0 | 0.5185516 | 0.5060796 | 2.279686 | 1.63943
2018-04-11 03:49 | 297665.7 | 300.004 | 6 | 45 | 3.941687 | 0 | 0.506468 | 0.4939558 | 2.226754 | 1.598537
2018-04-11 04:59 | 301862.6 | 300.0025 | 6 | 46 | 3.946113 | 0 | 0.4946622 | 0.4826069 | 2.175019 | 1.560368
2018-04-11 06:08 | 305990.3 | 300.0024 | 6 | 47 | 3.952112 | 0 | 0.482876 | 0.4694563 | 2.12335 | 1.516482
2018-04-11 07:16 | 310072.2 | 300.0025 | 6 | 48 | 3.957191 | 0 | 0.4702466 | 0.4587716 | 2.067986 | 1.480735
2018-04-11 08:23 | 314091.8 | 300.004 | 6 | 49 | 3.960753 | 0 | 0.4591251 | 0.4500501 | 2.019218 | 1.451331
2018-04-11 09:29 | 318048.2 | 300.0032 | 6 | 50 | 3.966423 | 0 | 0.4498952 | 0.438494 | 1.978714 | 1.412431
2018-04-11 09:29 | 318048.3 | 0.0072 | 8 | 51 | 4.261335 | 3.260088 | 0 | 0 | 0 | 0

## Channel_91_1
Date_Time | Test_Time(s) | Step_Time(s) | Step_Index | Cycle_Index | Voltage(V) | Current(A) | Charge_Capacity(Ah) | Discharge_Capacity(Ah) | Charge_Energy(Wh) | Discharge_Energy(Wh) | ACR(Ohm) | Internal Resistance(Ohm)
2018-04-07 17:10 | 120.0002 | 120.0001 | 1 | 1 | 3.688588 | 0 | 0 | 0 | 0 | 0
2018-04-07 17:12 | 240.0009 | 240.0008 | 1 | 1 | 3.688378 | 0 | 0 | 0 | 0 | 0
2018-04-07 17:14 | 360.0009 | 360.0008 | 1 | 1 | 3.688192 | 0 | 0 | 0 | 0 | 0
2018-04-07 17:16 | 480.0009 | 480.0008 | 1 | 1 | 3.688058 | 0 | 0 | 0 | 0 | 0
2018-04-07 17:18 | 600.0001 | 600 | 1 | 1 | 3.687953 | 0 | 0 | 0 | 0 | 0
2018-04-07 17:20 | 720.0001 | 720 | 1 | 1 | 3.687927 | 0 | 0 | 0 | 0 | 0
2018-04-07 17:22 | 840.0009 | 840.0008 | 1 | 1 | 3.687842 | 0 | 0 | 0 | 0 | 0
2018-04-07 17:24 | 960.001 | 960.0009 | 1 | 1 | 3.687792 | 0 | 0 | 0 | 0 | 0
2018-04-07 17:26 | 1080.0009 | 1080.0008 | 1 | 1 | 3.687778 | 0 | 0 | 0 | 0 | 0
2018-04-07 17:28 | 1200.001 | 1200.0009 | 1 | 1 | 3.687733 | 0 | 0 | 0 | 0 | 0
2018-04-07 17:30 | 1320.0009 | 1320.0008 | 1 | 1 | 3.687728 | 0 | 0 | 0 | 0 | 0
2018-04-07 17:32 | 1440.0009 | 1440.0008 | 1 | 1 | 3.687694 | 0 | 0 | 0 | 0 | 0
2018-04-07 17:34 | 1560.0001 | 1560 | 1 | 1 | 3.687667 | 0 | 0 | 0 | 0 | 0
2018-04-07 17:36 | 1680.0001 | 1680 | 1 | 1 | 3.687644 | 0 | 0 | 0 | 0 | 0
2018-04-07 17:38 | 1800.0009 | 1800.0008 | 1 | 1 | 3.687637 | 0 | 0 | 0 | 0 | 0
2018-04-07 17:40 | 1920.0009 | 1920.0008 | 1 | 1 | 3.687633 | 0 | 0 | 0 | 0 | 0
2018-04-07 17:42 | 2040.0009 | 2040.0008 | 1 | 1 | 3.68762 | 0 | 0 | 0 | 0 | 0
2018-04-07 17:44 | 2160.0001 | 2160 | 1 | 1 | 3.687634 | 0 | 0 | 0 | 0 | 0
2018-04-07 17:46 | 2280.0009 | 2280.0008 | 1 | 1 | 3.687598 | 0 | 0 | 0 | 0 | 0
2018-04-07 17:48 | 2400.0009 | 2400.0008 | 1 | 1 | 3.687644 | 0 | 0 | 0 | 0 | 0
2018-04-07 17:50 | 2520.0001 | 2520 | 1 | 1 | 3.687638 | 0 | 0 | 0 | 0 | 0
2018-04-07 17:52 | 2640.0009 | 2640.0008 | 1 | 1 | 3.687587 | 0 | 0 | 0 | 0 | 0
2018-04-07 17:54 | 2760.0009 | 2760.0008 | 1 | 1 | 3.687639 | 0 | 0 | 0 | 0 | 0
2018-04-07 17:56 | 2880.001 | 2880.0009 | 1 | 1 | 3.687606 | 0 | 0 | 0 | 0 | 0
2018-04-07 17:58 | 3000.0011 | 3000.001 | 1 | 1 | 3.687584 | 0 | 0 | 0 | 0 | 0
2018-04-07 18:00 | 3120.0002 | 3120.0001 | 1 | 1 | 3.687595 | 0 | 0 | 0 | 0 | 0
2018-04-07 18:02 | 3240.0011 | 3240.001 | 1 | 1 | 3.687588 | 0 | 0 | 0 | 0 | 0
2018-04-07 18:04 | 3360.0003 | 3360.0002 | 1 | 1 | 3.687566 | 0 | 0 | 0 | 0 | 0
2018-04-07 18:06 | 3480.0011 | 3480.001 | 1 | 1 | 3.687566 | 0 | 0 | 0 | 0 | 0
2018-04-07 18:08 | 3600.0011 | 3600.001 | 1 | 1 | 3.687565 | 0 | 0 | 0 | 0 | 0
2018-04-07 18:10 | 3720.0003 | 3720.0002 | 1 | 1 | 3.687587 | 0 | 0 | 0 | 0 | 0
2018-04-07 18:12 | 3840.0011 | 3840.001 | 1 | 1 | 3.687517 | 0 | 0 | 0 | 0 | 0
2018-04-07 18:14 | 3960.0003 | 3960.0002 | 1 | 1 | 3.687553 | 0 | 0 | 0 | 0 | 0
2018-04-07 18:16 | 4080.0011 | 4080.001 | 1 | 1 | 3.687536 | 0 | 0 | 0 | 0 | 0
2018-04-07 18:18 | 4200.0003 | 4200.0002 | 1 | 1 | 3.687559 | 0 | 0 | 0 | 0 | 0
2018-04-07 18:20 | 4320.0003 | 4320.0002 | 1 | 1 | 3.687545 | 0 | 0 | 0 | 0 | 0
2018-04-07 18:22 | 4440.0011 | 4440.001 | 1 | 1 | 3.687548 | 0 | 0 | 0 | 0 | 0
2018-04-07 18:24 | 4560.0003 | 4560.0002 | 1 | 1 | 3.687546 | 0 | 0 | 0 | 0 | 0
2018-04-07 18:26 | 4680.0003 | 4680.0002 | 1 | 1 | 3.687548 | 0 | 0 | 0 | 0 | 0
2018-04-07 18:28 | 4800.0003 | 4800.0002 | 1 | 1 | 3.687534 | 0 | 0 | 0 | 0 | 0
2018-04-07 18:30 | 4920.0011 | 4920.001 | 1 | 1 | 3.687546 | 0 | 0 | 0 | 0 | 0
2018-04-07 18:32 | 5040.0011 | 5040.001 | 1 | 1 | 3.687513 | 0 | 0 | 0 | 0 | 0
2018-04-07 18:34 | 5160.0003 | 5160.0002 | 1 | 1 | 3.687545 | 0 | 0 | 0 | 0 | 0
2018-04-07 18:36 | 5280.0003 | 5280.0002 | 1 | 1 | 3.687494 | 0 | 0 | 0 | 0 | 0
2018-04-07 18:38 | 5400.0003 | 5400.0002 | 1 | 1 | 3.687503 | 0 | 0 | 0 | 0 | 0
2018-04-07 18:40 | 5520.0011 | 5520.001 | 1 | 1 | 3.687486 | 0 | 0 | 0 | 0 | 0
2018-04-07 18:42 | 5640 | 5639.9999 | 1 | 1 | 3.687509 | 0 | 0 | 0 | 0 | 0
2018-04-07 18:44 | 5760.0003 | 5760.0002 | 1 | 1 | 3.687515 | 0 | 0 | 0 | 0 | 0
2018-04-07 18:46 | 5880.0003 | 5880.0002 | 1 | 1 | 3.687511 | 0 | 0 | 0 | 0 | 0
2018-04-07 18:48 | 6000.0003 | 6000.0002 | 1 | 1 | 3.687515 | 0 | 0 | 0 | 0 | 0
2018-04-07 18:50 | 6120.0003 | 6120.0002 | 1 | 1 | 3.687487 | 0 | 0 | 0 | 0 | 0
2018-04-07 18:52 | 6240.0011 | 6240.001 | 1 | 1 | 3.687521 | 0 | 0 | 0 | 0 | 0
2018-04-07 18:54 | 6360.0003 | 6360.0002 | 1 | 1 | 3.687445 | 0 | 0 | 0 | 0 | 0
2018-04-07 18:56 | 6480.0003 | 6480.0002 | 1 | 1 | 3.687457 | 0 | 0 | 0 | 0 | 0
2018-04-07 18:58 | 6600.0003 | 6600.0002 | 1 | 1 | 3.68751 | 0 | 0 | 0 | 0 | 0
2018-04-07 19:00 | 6720.0003 | 6720.0002 | 1 | 1 | 3.687489 | 0 | 0 | 0 | 0 | 0
2018-04-07 19:02 | 6840.0011 | 6840.001 | 1 | 1 | 3.687517 | 0 | 0 | 0 | 0 | 0
2018-04-07 19:04 | 6960.0011 | 6960.001 | 1 | 1 | 3.687512 | 0 | 0 | 0 | 0 | 0
2018-04-07 19:06 | 7080.0011 | 7080.001 | 1 | 1 | 3.687473 | 0 | 0 | 0 | 0 | 0
2018-04-07 19:08 | 7200.0011 | 7200.001 | 1 | 1 | 3.687529 | 0 | 0 | 0 | 0 | 0
2018-04-07 19:08 | 7200.0025 | 7200.0024 | 1 | 1 | 3.687529 | 0 | 0 | 0 | 0 | 0
2018-04-07 19:10 | 7320.081696 | 120.001 | 2 | 1 | 4.038321 | 4.889828 | 0.1622941 | 0 | 0.6496372 | 0
2018-04-07 19:12 | 7440.081796 | 240.0011 | 2 | 1 | 4.076234 | 4.889822 | 0.3252917 | 0 | 1.3112 | 0
2018-04-07 19:14 | 7560.081696 | 360.001 | 2 | 1 | 4.102986 | 4.890173 | 0.4882886 | 0 | 1.977874 | 0
2018-04-07 19:16 | 7680.081796 | 480.0011 | 2 | 1 | 4.126855 | 4.889841 | 0.6512758 | 0 | 2.648553 | 0
2018-04-07 19:18 | 7800.081696 | 600.001 | 2 | 1 | 4.152661 | 4.890171 | 0.81428 | 0 | 3.323302 | 0
2018-04-07 19:20 | 7920.081796 | 720.0011 | 2 | 1 | 4.182579 | 4.890146 | 0.9772742 | 0 | 4.002535 | 0
2018-04-07 19:22 | 8040.080896 | 840.0002 | 2 | 1 | 4.200239 | 4.593922 | 1.137847 | 0 | 4.676213 | 0
2018-04-07 19:24 | 8160.082596 | 960.0019 | 2 | 1 | 4.200231 | 4.033726 | 1.281517 | 0 | 5.279659 | 0
2018-04-07 19:26 | 8280.080896 | 1080.0002 | 2 | 1 | 4.200201 | 3.507475 | 1.407073 | 0 | 5.807023 | 0
2018-04-07 19:27 | 8340.586296 | 1140.5056 | 2 | 1 | 4.200201 | 3.259987 | 1.463926 | 0 | 6.045816 | 0
2018-04-07 19:29 | 8460.599708 | 120.0002 | 3 | 1 | 4.23008 | 3.260115 | 1.572145 | 0 | 6.501872 | 0
2018-04-07 19:31 | 8580.599708 | 240.0002 | 3 | 1 | 4.264202 | 3.260111 | 1.680813 | 0 | 6.963376 | 0
2018-04-07 19:33 | 8700.600508 | 360.001 | 3 | 1 | 4.300388 | 3.260115 | 1.789478 | 0 | 7.428693 | 0
2018-04-07 19:35 | 8820.599708 | 480.0002 | 3 | 1 | 4.338687 | 3.260082 | 1.89814 | 0 | 7.898045 | 0
2018-04-07 19:37 | 8940.600508 | 600.001 | 3 | 1 | 4.378676 | 3.260098 | 2.006798 | 0 | 8.371634 | 0
2018-04-07 19:39 | 9060.599708 | 720.0002 | 3 | 1 | 4.400215 | 2.952074 | 2.112854 | 0 | 8.837687 | 0
2018-04-07 19:41 | 9180.599608 | 840.0001 | 3 | 1 | 4.400159 | 2.464916 | 2.202837 | 0 | 9.233629 | 0
2018-04-07 19:43 | 9300.599708 | 960.0002 | 3 | 1 | 4.400107 | 2.075775 | 2.278317 | 0 | 9.565753 | 0
2018-04-07 19:45 | 9420.599708 | 1080.0002 | 3 | 1 | 4.40005 | 1.762108 | 2.34212 | 0 | 9.846494 | 0
2018-04-07 19:47 | 9540.600508 | 1200.001 | 3 | 1 | 4.400005 | 1.505936 | 2.396465 | 0 | 10.08562 | 0
2018-04-07 19:49 | 9660.599708 | 1320.0002 | 3 | 1 | 4.400131 | 1.299002 | 2.443115 | 0 | 10.29088 | 0
2018-04-07 19:51 | 9780.599708 | 1440.0002 | 3 | 1 | 4.400072 | 1.12557 | 2.483437 | 0 | 10.4683 | 0
2018-04-07 19:53 | 9900.599708 | 1560.0002 | 3 | 1 | 4.400066 | 0.9831543 | 2.518523 | 0 | 10.62268 | 0
2018-04-07 19:55 | 10020.6 | 1680.0002 | 3 | 1 | 4.400088 | 0.8640423 | 2.549243 | 0 | 10.75786 | 0
2018-04-07 19:57 | 10140.6 | 1800.0002 | 3 | 1 | 4.400074 | 0.761961 | 2.576293 | 0 | 10.87687 | 0
2018-04-07 19:59 | 10260.6 | 1920.0002 | 3 | 1 | 4.400018 | 0.6751823 | 2.600216 | 0 | 10.98214 | 0
2018-04-07 20:01 | 10380.6 | 2040.0002 | 3 | 1 | 4.400072 | 0.6024189 | 2.621473 | 0 | 11.07567 | 0
2018-04-07 20:03 | 10500.6 | 2160.001 | 3 | 1 | 4.400045 | 0.5382366 | 2.64044 | 0 | 11.15913 | 0
2018-04-07 20:05 | 10620.6 | 2280.0002 | 3 | 1 | 4.400037 | 0.4828625 | 2.65742 | 0 | 11.23384 | 0
2018-04-07 20:07 | 10740.6 | 2400.0002 | 3 | 1 | 4.399969 | 0.4329147 | 2.672667 | 0 | 11.30093 | 0
2018-04-07 20:09 | 10860.6 | 2520.0002 | 3 | 1 | 4.399992 | 0.3903027 | 2.686392 | 0 | 11.36131 | 0
2018-04-07 20:11 | 10980.6 | 2640.0002 | 3 | 1 | 4.400056 | 0.3549385 | 2.698793 | 0 | 11.41588 | 0
2018-04-07 20:13 | 11100.6 | 2760.001 | 3 | 1 | 4.400004 | 0.3199673 | 2.710019 | 0 | 11.46527 | 0
2018-04-07 20:15 | 11220.6 | 2880.0002 | 3 | 1 | 4.400065 | 0.2927227 | 2.720205 | 0 | 11.51009 | 0
2018-04-07 20:17 | 11340.6 | 3000.0002 | 3 | 1 | 4.400002 | 0.264801 | 2.72947 | 0 | 11.55086 | 0
2018-04-07 20:19 | 11460.6 | 3120.0002 | 3 | 1 | 4.399957 | 0.2405472 | 2.737904 | 0 | 11.58797 | 0
2018-04-07 20:21 | 11580.6 | 3240.0002 | 3 | 1 | 4.40002 | 0.2216434 | 2.745595 | 0 | 11.62181 | 0
2018-04-07 20:23 | 11700.6 | 3360.0002 | 3 | 1 | 4.400001 | 0.2013512 | 2.752625 | 0 | 11.65274 | 0
2018-04-07 20:25 | 11820.6 | 3480.0002 | 3 | 1 | 4.400023 | 0.1849728 | 2.759059 | 0 | 11.68105 | 0
2018-04-07 20:27 | 11940.6 | 3600.001 | 3 | 1 | 4.399967 | 0.1690598 | 2.764967 | 0 | 11.70704 | 0
2018-04-07 20:29 | 12060.6 | 3720.0002 | 3 | 1 | 4.400024 | 0.156683 | 2.770396 | 0 | 11.73093 | 0
2018-04-07 20:31 | 12180.6 | 3840.0002 | 3 | 1 | 4.400007 | 0.1447182 | 2.775397 | 0 | 11.75294 | 0
2018-04-07 20:33 | 12300.6 | 3960.001 | 3 | 1 | 4.399943 | 0.1312485 | 2.780003 | 0 | 11.7732 | 0
2018-04-07 20:35 | 12420.6 | 4080.0002 | 3 | 1 | 4.400013 | 0.1219444 | 2.784263 | 0 | 11.79195 | 0
2018-04-07 20:37 | 12540.6 | 4200.0002 | 3 | 1 | 4.400027 | 0.1141071 | 2.788201 | 0 | 11.80927 | 0
2018-04-07 20:39 | 12660.6 | 4320.0001 | 3 | 1 | 4.399945 | 0.1042271 | 2.79185 | 0 | 11.82533 | 0
2018-04-07 20:41 | 12780.6 | 4440.0001 | 3 | 1 | 4.39999 | 0.0974102 | 2.795241 | 0 | 11.84025 | 0
2018-04-07 20:43 | 12900.6 | 4560.0002 | 3 | 1 | 4.39992 | 0.08956528 | 2.798393 | 0 | 11.85412 | 0
2018-04-07 20:45 | 13020.6 | 4680.001 | 3 | 1 | 4.399958 | 0.08428764 | 2.801339 | 0 | 11.86708 | 0
2018-04-07 20:46 | 13074.41 | 4733.8104 | 3 | 1 | 4.399939 | 0.0814991 | 2.802596 | 0 | 11.87261 | 0
2018-04-07 20:48 | 13194.45248 | 120.0001 | 4 | 1 | 4.393608 | 0 | 2.802596 | 0 | 11.87261 | 0
2018-04-07 20:50 | 13314.45328 | 240.0009 | 4 | 1 | 4.392836 | 0 | 2.802596 | 0 | 11.87261 | 0
2018-04-07 20:51 | 13374.45468 | 300.0023 | 4 | 1 | 4.392551 | 0 | 2.802596 | 0 | 11.87261 | 0
2018-04-07 20:53 | 13494.53 | 120.001 | 5 | 1 | 3.895014 | -6.520122 | 2.802596 | 0.2173122 | 11.87261 | 0.8583373
2018-04-07 20:55 | 13614.53 | 240.0001 | 5 | 1 | 3.809855 | -6.520164 | 2.802596 | 0.4346353 | 11.87261 | 1.695599
2018-04-07 20:57 | 13734.53 | 360.0009 | 5 | 1 | 3.724709 | -6.520129 | 2.802596 | 0.6519623 | 11.87261 | 2.514275
2018-04-07 20:59 | 13854.53 | 480.0001 | 5 | 1 | 3.644153 | -6.520129 | 2.802596 | 0.8692853 | 11.87261 | 3.314879
2018-04-07 21:01 | 13974.53 | 600.001 | 5 | 1 | 3.570628 | -6.520144 | 2.802596 | 1.086613 | 11.87261 | 4.098712
2018-04-07 21:03 | 14094.53 | 720.001 | 5 | 1 | 3.506714 | -6.520129 | 2.802596 | 1.303942 | 11.87261 | 4.867577
2018-04-07 21:05 | 14214.53 | 840.001 | 5 | 1 | 3.45281 | -6.520132 | 2.802596 | 1.521262 | 11.87261 | 5.623631
2018-04-07 21:07 | 14334.53 | 960.001 | 5 | 1 | 3.406387 | -6.520096 | 2.802596 | 1.738601 | 11.87261 | 6.36892
2018-04-07 21:09 | 14454.53 | 1080.0002 | 5 | 1 | 3.363885 | -6.520092 | 2.802596 | 1.955926 | 11.87261 | 7.104549
2018-04-07 21:11 | 14574.53 | 1200.001 | 5 | 1 | 3.320947 | -6.520138 | 2.802596 | 2.173244 | 11.87261 | 7.831003
2018-04-07 21:13 | 14694.53 | 1320.0001 | 5 | 1 | 3.267343 | -6.520071 | 2.802596 | 2.390567 | 11.87261 | 8.547239
2018-04-07 21:15 | 14814.53 | 1440.0001 | 5 | 1 | 3.182251 | -6.520094 | 2.802596 | 2.607905 | 11.87261 | 9.248962
2018-04-07 21:17 | 14934.22 | 1559.6896 | 5 | 1 | 2.999982 | -6.520174 | 2.802596 | 2.82467 | 11.87261 | 9.922534
2018-04-07 21:19 | 15054.27 | 120 | 6 | 1 | 3.645014 | 0 | 2.802596 | 2.82467 | 11.87261 | 9.922534
2018-04-07 21:21 | 15174.27 | 240.0008 | 6 | 1 | 3.666366 | 0 | 2.802596 | 2.82467 | 11.87261 | 9.922534
2018-04-07 21:22 | 15234.27 | 300.0023 | 6 | 1 | 3.671293 | 0 | 2.802596 | 2.82467 | 11.87261 | 9.922534
2018-04-07 21:22 | 15234.28 | 0.0024 | 7 | 2 | 3.671367 | 0 | 0 | 0 | 0 | 0
2018-04-07 21:24 | 15354.36 | 120.0009 | 2 | 2 | 4.01895 | 4.890079 | 0.1623199 | 8.23e-10 | 0.6465818 | 3.023e-09
2018-04-07 21:26 | 15474.36 | 240.0002 | 2 | 2 | 4.06596 | 4.890072 | 0.3253145 | 8.23e-10 | 1.305702 | 3.023e-09
2018-04-07 21:28 | 15594.36 | 360.0002 | 2 | 2 | 4.097994 | 4.889994 | 0.4883008 | 8.23e-10 | 1.971166 | 3.023e-09
2018-04-07 21:30 | 15714.36 | 480.001 | 2 | 2 | 4.122643 | 4.890121 | 0.6513063 | 8.23e-10 | 2.641202 | 3.023e-09
2018-04-07 21:32 | 15834.36 | 600.001 | 2 | 2 | 4.147825 | 4.890116 | 0.81429 | 8.23e-10 | 3.315145 | 3.023e-09
2018-04-07 21:34 | 15954.36 | 720.001 | 2 | 2 | 4.176363 | 4.89015 | 0.9772798 | 8.23e-10 | 3.993463 | 3.023e-09
2018-04-07 21:36 | 16074.36 | 840.0002 | 2 | 2 | 4.20027 | 4.716095 | 1.139471 | 8.23e-10 | 4.673259 | 3.023e-09
2018-04-07 21:38 | 16194.36 | 960.0011 | 2 | 2 | 4.200142 | 4.148794 | 1.287152 | 8.23e-10 | 5.293559 | 3.023e-09
2018-04-07 21:40 | 16314.36 | 1080.001 | 2 | 2 | 4.20024 | 3.609343 | 1.416413 | 8.23e-10 | 5.836488 | 3.023e-09
2018-04-07 21:41 | 16396.54 | 1162.1817 | 2 | 2 | 4.200275 | 3.259995 | 1.494769 | 8.23e-10 | 6.165598 | 3.023e-09
2018-04-07 21:43 | 16516.55 | 120.001 | 3 | 2 | 4.233045 | 3.26008 | 1.602994 | 8.23e-10 | 6.621823 | 3.023e-09
2018-04-07 21:45 | 16636.55 | 240.001 | 3 | 2 | 4.270994 | 3.26008 | 1.711652 | 8.23e-10 | 7.08381 | 3.023e-09
2018-04-07 21:47 | 16756.55 | 360.001 | 3 | 2 | 4.311791 | 3.260107 | 1.820323 | 8.23e-10 | 7.550134 | 3.023e-09
2018-04-07 21:49 | 16876.55 | 480.001 | 3 | 2 | 4.354917 | 3.260038 | 1.928985 | 8.23e-10 | 8.020985 | 3.023e-09
2018-04-07 21:51 | 16996.55 | 600.0019 | 3 | 2 | 4.400128 | 3.257263 | 2.037655 | 8.23e-10 | 8.496679 | 3.023e-09
2018-04-07 21:53 | 17116.55 | 720.0004 | 3 | 2 | 4.400212 | 2.667046 | 2.135558 | 8.23e-10 | 8.92748 | 3.023e-09
2018-04-07 21:55 | 17236.55 | 840.0019 | 3 | 2 | 4.400154 | 2.231199 | 2.216952 | 8.23e-10 | 9.285629 | 3.023e-09
2018-04-07 21:57 | 17356.55 | 960.0011 | 3 | 2 | 4.400131 | 1.884195 | 2.285359 | 8.23e-10 | 9.586632 | 3.023e-09
2018-04-07 21:59 | 17476.55 | 1080.0012 | 3 | 2 | 4.400173 | 1.606709 | 2.343351 | 8.23e-10 | 9.841804 | 3.023e-09
2018-04-07 22:01 | 17596.55 | 1200.0011 | 3 | 2 | 4.400063 | 1.378059 | 2.392951 | 8.23e-10 | 10.06005 | 3.023e-09
2018-04-07 22:03 | 17716.55 | 1320.0003 | 3 | 2 | 4.400012 | 1.191444 | 2.435699 | 8.23e-10 | 10.24815 | 3.023e-09
2018-04-07 22:05 | 17836.55 | 1440.0011 | 3 | 2 | 4.400115 | 1.039562 | 2.472805 | 8.23e-10 | 10.41141 | 3.023e-09
2018-04-07 22:07 | 17956.55 | 1560.0011 | 3 | 2 | 4.400103 | 0.9121914 | 2.505249 | 8.23e-10 | 10.55417 | 3.023e-09
2018-04-07 22:09 | 18076.55 | 1680.0003 | 3 | 2 | 4.400034 | 0.8027573 | 2.533756 | 8.23e-10 | 10.6796 | 3.023e-09
2018-04-07 22:11 | 18196.55 | 1800.0003 | 3 | 2 | 4.40011 | 0.7131271 | 2.558967 | 8.23e-10 | 10.79053 | 3.023e-09
2018-04-07 22:13 | 18316.55 | 1920.0011 | 3 | 2 | 4.400011 | 0.6339302 | 2.581353 | 8.23e-10 | 10.88903 | 3.023e-09
2018-04-07 22:15 | 18436.55 | 2040.0011 | 3 | 2 | 4.400018 | 0.5659351 | 2.601329 | 8.23e-10 | 10.97692 | 3.023e-09
2018-04-07 22:17 | 18556.55 | 2160.0011 | 3 | 2 | 4.400035 | 0.5085964 | 2.61922 | 8.23e-10 | 11.05565 | 3.023e-09
2018-04-07 22:19 | 18676.55 | 2280.0011 | 3 | 2 | 4.399969 | 0.4567795 | 2.635294 | 8.23e-10 | 11.12637 | 3.023e-09
2018-04-07 22:21 | 18796.55 | 2400.0011 | 3 | 2 | 4.400018 | 0.4135113 | 2.649796 | 8.23e-10 | 11.19018 | 3.023e-09
2018-04-07 22:23 | 18916.55 | 2520.0011 | 3 | 2 | 4.400036 | 0.3750801 | 2.662914 | 8.23e-10 | 11.2479 | 3.023e-09
2018-04-07 22:25 | 19036.55 | 2640.0003 | 3 | 2 | 4.400001 | 0.3404751 | 2.674816 | 8.23e-10 | 11.30027 | 3.023e-09
2018-04-07 22:27 | 19156.55 | 2760.0011 | 3 | 2 | 4.399965 | 0.309391 | 2.685652 | 8.23e-10 | 11.34795 | 3.023e-09
2018-04-07 22:29 | 19276.55 | 2880.0011 | 3 | 2 | 4.400017 | 0.2835369 | 2.695547 | 8.23e-10 | 11.39149 | 3.023e-09
2018-04-07 22:31 | 19396.55 | 3000.0011 | 3 | 2 | 4.400013 | 0.2596722 | 2.704598 | 8.23e-10 | 11.43131 | 3.023e-09
2018-04-07 22:33 | 19516.55 | 3120.0011 | 3 | 2 | 4.399982 | 0.2382145 | 2.712893 | 8.23e-10 | 11.46781 | 3.023e-09
2018-04-07 22:35 | 19636.55 | 3240.0011 | 3 | 2 | 4.4 | 0.2198048 | 2.72053 | 8.23e-10 | 11.50141 | 3.023e-09
2018-04-07 22:37 | 19756.55 | 3360.0011 | 3 | 2 | 4.400031 | 0.2040176 | 2.727571 | 8.23e-10 | 11.53239 | 3.023e-09
2018-04-07 22:39 | 19876.55 | 3480.0011 | 3 | 2 | 4.400076 | 0.1901188 | 2.734085 | 8.23e-10 | 11.56105 | 3.023e-09
2018-04-07 22:41 | 19996.55 | 3600.0003 | 3 | 2 | 4.400034 | 0.1747169 | 2.740118 | 8.23e-10 | 11.5876 | 3.023e-09
2018-04-07 22:43 | 20116.55 | 3720.0011 | 3 | 2 | 4.399899 | 0.1606274 | 2.745714 | 8.23e-10 | 11.61222 | 3.023e-09
2018-04-07 22:45 | 20236.55 | 3840.0011 | 3 | 2 | 4.399957 | 0.1505127 | 2.750938 | 8.23e-10 | 11.6352 | 3.023e-09
2018-04-07 22:47 | 20356.55 | 3960.0011 | 3 | 2 | 4.400024 | 0.1419106 | 2.755806 | 8.23e-10 | 11.65663 | 3.023e-09
2018-04-07 22:49 | 20476.55 | 4080.0011 | 3 | 2 | 4.399981 | 0.1319942 | 2.760362 | 8.23e-10 | 11.67667 | 3.023e-09
2018-04-07 22:51 | 20596.55 | 4200.0011 | 3 | 2 | 4.399914 | 0.1226234 | 2.764639 | 8.23e-10 | 11.69549 | 3.023e-09
2018-04-07 22:53 | 20716.55 | 4320.0011 | 3 | 2 | 4.399953 | 0.1158199 | 2.768657 | 8.23e-10 | 11.71317 | 3.023e-09
2018-04-07 22:55 | 20836.55 | 4440.001 | 3 | 2 | 4.400023 | 0.1106625 | 2.77244 | 8.23e-10 | 11.72981 | 3.023e-09
2018-04-07 22:57 | 20956.55 | 4560.001 | 3 | 2 | 4.399939 | 0.1031685 | 2.776003 | 8.23e-10 | 11.74549 | 3.023e-09
2018-04-07 22:59 | 21076.55 | 4680.001 | 3 | 2 | 4.400017 | 0.09870529 | 2.779377 | 8.23e-10 | 11.76033 | 3.023e-09
2018-04-07 23:01 | 21196.55 | 4800.001 | 3 | 2 | 4.399973 | 0.09308624 | 2.782567 | 8.23e-10 | 11.77437 | 3.023e-09
2018-04-07 23:03 | 21316.55 | 4920.0002 | 3 | 2 | 4.39993 | 0.08746338 | 2.785598 | 8.23e-10 | 11.78771 | 3.023e-09
2018-04-07 23:05 | 21436.55 | 5040.0002 | 3 | 2 | 4.399993 | 0.08442307 | 2.788471 | 8.23e-10 | 11.80035 | 3.023e-09
2018-04-07 23:06 | 21477.3 | 5080.7512 | 3 | 2 | 4.399938 | 0.08149529 | 2.789418 | 8.23e-10 | 11.80452 | 3.023e-09
2018-04-07 23:08 | 21597.35 | 120 | 4 | 2 | 4.39272 | 0 | 2.789418 | 8.23e-10 | 11.80452 | 3.023e-09
2018-04-07 23:10 | 21717.35 | 240.0008 | 4 | 2 | 4.391635 | 0 | 2.789418 | 8.23e-10 | 11.80452 | 3.023e-09
2018-04-07 23:11 | 21777.35 | 300.0014 | 4 | 2 | 4.391153 | 0 | 2.789418 | 8.23e-10 | 11.80452 | 3.023e-09
2018-04-07 23:13 | 21897.42918 | 120.001 | 5 | 2 | 3.857179 | -6.520169 | 2.789418 | 0.2173105 | 11.80452 | 0.8508114
2018-04-07 23:15 | 22017.42838 | 240.0002 | 5 | 2 | 3.769564 | -6.520174 | 2.789418 | 0.4346193 | 11.80452 | 1.679496
2018-04-07 23:17 | 22137.42838 | 360.0002 | 5 | 2 | 3.683857 | -6.52018 | 2.789418 | 0.6519401 | 11.80452 | 2.489318
2018-04-07 23:19 | 22257.42838 | 480.0002 | 5 | 2 | 3.603887 | -6.520164 | 2.789418 | 0.8692674 | 11.80452 | 3.281098
2018-04-07 23:21 | 22377.42998 | 600.0018 | 5 | 2 | 3.532556 | -6.520169 | 2.789418 | 1.086612 | 11.80452 | 4.05645
2018-04-07 23:23 | 22497.42918 | 720.001 | 5 | 2 | 3.471551 | -6.52014 | 2.789418 | 1.30391 | 11.80452 | 4.817228
2018-04-07 23:25 | 22617.42918 | 840.001 | 5 | 2 | 3.420146 | -6.520134 | 2.789418 | 1.521239 | 11.80452 | 5.56596
2018-04-07 23:27 | 22737.42838 | 960.0002 | 5 | 2 | 3.374913 | -6.520188 | 2.789418 | 1.738577 | 11.80452 | 6.304302
2018-04-07 23:29 | 22857.42918 | 1080.001 | 5 | 2 | 3.331776 | -6.52019 | 2.789418 | 1.955897 | 11.80452 | 7.033081
2018-04-07 23:31 | 22977.42838 | 1200.0002 | 5 | 2 | 3.281051 | -6.520125 | 2.789418 | 2.173207 | 11.80452 | 7.751877
2018-04-07 23:33 | 23097.42838 | 1320.0002 | 5 | 2 | 3.205345 | -6.519853 | 2.789418 | 2.390518 | 11.80452 | 8.457349
2018-04-07 23:35 | 23217.42838 | 1440.0002 | 5 | 2 | 3.055428 | -6.519926 | 2.789418 | 2.607834 | 11.80452 | 9.140079
2018-04-07 23:35 | 23240.42018 | 1462.992 | 5 | 2 | 2.999985 | -6.520108 | 2.789418 | 2.649467 | 11.80452 | 9.2662
2018-04-07 23:37 | 23360.46 | 120.0009 | 6 | 2 | 3.666501 | 0 | 2.789418 | 2.649467 | 11.80452 | 9.2662
2018-04-07 23:39 | 23480.46 | 240.0001 | 6 | 2 | 3.682899 | 0 | 2.789418 | 2.649467 | 11.80452 | 9.2662
2018-04-07 23:40 | 23540.46 | 300.0023 | 6 | 2 | 3.686064 | 0 | 2.789418 | 2.649467 | 11.80452 | 9.2662
2018-04-07 23:40 | 23540.47 | 0.0025 | 7 | 3 | 3.686083 | 0 | 0 | 0 | 0 | 0
2018-04-07 23:42 | 23660.55 | 120.001 | 2 | 3 | 4.049633 | 4.890144 | 0.1623098 | 0 | 0.6508383 | 0
2018-04-07 23:44 | 23780.55 | 240.0002 | 2 | 3 | 4.093643 | 4.890162 | 0.3253086 | 0 | 1.314817 | 0
2018-04-07 23:46 | 23900.55 | 360.0002 | 2 | 3 | 4.122375 | 4.890152 | 0.4883123 | 0 | 1.984544 | 0
2018-04-07 23:48 | 24020.55 | 480.0002 | 2 | 3 | 4.149029 | 4.890205 | 0.6512932 | 0 | 2.658562 | 0
2018-04-07 23:50 | 24140.55 | 600.0002 | 2 | 3 | 4.178005 | 4.890192 | 0.8142948 | 0 | 3.337172 | 0
2018-04-07 23:52 | 24260.55 | 720.0003 | 2 | 3 | 4.200338 | 4.700937 | 0.976263 | 0 | 4.016215 | 0
2018-04-07 23:54 | 24380.55 | 840.001 | 2 | 3 | 4.200233 | 4.153267 | 1.123761 | 0 | 4.635743 | 0
2018-04-07 23:56 | 24500.55 | 960.0002 | 2 | 3 | 4.200254 | 3.618198 | 1.253221 | 0 | 5.179508 | 0
2018-04-07 23:58 | 24584.48 | 1043.9224 | 2 | 3 | 4.20022 | 3.259985 | 1.333349 | 0 | 5.516063 | 0
2018-04-08 | 24704.49 | 120.0009 | 3 | 3 | 4.235129 | 3.260101 | 1.441591 | 0 | 5.972455 | 0
2018-04-08 00:02 | 24824.49 | 240.0002 | 3 | 3 | 4.276364 | 3.260046 | 1.550242 | 0 | 6.434808 | 0
2018-04-08 00:04 | 24944.49 | 360.0002 | 3 | 3 | 4.320994 | 3.26008 | 1.658914 | 0 | 6.901922 | 0
2018-04-08 00:06 | 25064.49 | 480.0002 | 3 | 3 | 4.36856 | 3.260065 | 1.76758 | 0 | 7.374029 | 0
2018-04-08 00:08 | 25184.49 | 600.0009 | 3 | 3 | 4.400311 | 3.002031 | 1.874572 | 0 | 7.843715 | 0
2018-04-08 00:10 | 25304.49 | 720.001 | 3 | 3 | 4.400294 | 2.48682 | 1.965632 | 0 | 8.244403 | 0
2018-04-08 00:12 | 25424.49 | 840.0018 | 3 | 3 | 4.40016 | 2.080206 | 2.041486 | 0 | 8.578176 | 0
2018-04-08 00:14 | 25544.49 | 960.0009 | 3 | 3 | 4.400238 | 1.758661 | 2.105236 | 0 | 8.858688 | 0
2018-04-08 00:16 | 25664.49 | 1080.0009 | 3 | 3 | 4.400111 | 1.496616 | 2.159304 | 0 | 9.096596 | 0
2018-04-08 00:18 | 25784.49 | 1200.0009 | 3 | 3 | 4.400071 | 1.284786 | 2.20555 | 0 | 9.300081 | 0
2018-04-08 00:20 | 25904.49 | 1320.001 | 3 | 3 | 4.400131 | 1.113028 | 2.24542 | 0 | 9.475513 | 0
2018-04-08 00:22 | 26024.49 | 1440.0009 | 3 | 3 | 4.400122 | 0.9703827 | 2.280053 | 0 | 9.627903 | 0
2018-04-08 00:24 | 26144.49 | 1560.0009 | 3 | 3 | 4.400114 | 0.8521004 | 2.310343 | 0 | 9.761184 | 0
2018-04-08 00:26 | 26264.49 | 1680.0009 | 3 | 3 | 4.400065 | 0.7519093 | 2.336993 | 0 | 9.878445 | 0
2018-04-08 00:28 | 26384.49 | 1800.0009 | 3 | 3 | 4.400029 | 0.6673164 | 2.36059 | 0 | 9.98227 | 0
2018-04-08 00:30 | 26504.49 | 1920.0009 | 3 | 3 | 4.400056 | 0.5961456 | 2.381616 | 0 | 10.07479 | 0
2018-04-08 00:32 | 26624.49 | 2040.0009 | 3 | 3 | 4.39991 | 0.5324821 | 2.400423 | 0 | 10.15754 | 0
2018-04-08 00:34 | 26744.49 | 2160.0002 | 3 | 3 | 4.399989 | 0.4809113 | 2.417344 | 0 | 10.23199 | 0
2018-04-08 00:36 | 26864.49 | 2280.0009 | 3 | 3 | 4.400021 | 0.4363708 | 2.432629 | 0 | 10.29924 | 0
2018-04-08 00:38 | 26984.49 | 2400.0009 | 3 | 3 | 4.400056 | 0.3974342 | 2.4465 | 0 | 10.36028 | 0
2018-04-08 00:40 | 27104.49 | 2520.0009 | 3 | 3 | 4.400022 | 0.3623028 | 2.459138 | 0 | 10.41589 | 0
2018-04-08 00:42 | 27224.49 | 2640.0009 | 3 | 3 | 4.39995 | 0.330864 | 2.470693 | 0 | 10.46673 | 0
2018-04-08 00:44 | 27344.49 | 2760.001 | 3 | 3 | 4.400072 | 0.3065262 | 2.481316 | 0 | 10.51347 | 0
2018-04-08 00:46 | 27464.49 | 2880.001 | 3 | 3 | 4.400068 | 0.2834396 | 2.491099 | 0 | 10.55651 | 0
2018-04-08 00:48 | 27584.49 | 3000.001 | 3 | 3 | 4.400029 | 0.2615719 | 2.500148 | 0 | 10.59633 | 0
2018-04-08 00:50 | 27704.49 | 3120.001 | 3 | 3 | 4.400016 | 0.2435055 | 2.508549 | 0 | 10.6333 | 0
2018-04-08 00:52 | 27824.49 | 3240.001 | 3 | 3 | 4.400019 | 0.2269135 | 2.516367 | 0 | 10.66769 | 0
2018-04-08 00:54 | 27944.49 | 3360.001 | 3 | 3 | 4.400003 | 0.2116928 | 2.523668 | 0 | 10.69982 | 0
2018-04-08 00:56 | 28064.49 | 3480.0003 | 3 | 3 | 4.399924 | 0.1975231 | 2.530494 | 0 | 10.72985 | 0
2018-04-08 00:58 | 28184.49 | 3600.001 | 3 | 3 | 4.400002 | 0.1871986 | 2.536905 | 0 | 10.75806 | 0
2018-04-08 01:00 | 28304.49 | 3720.001 | 3 | 3 | 4.399968 | 0.1745529 | 2.542946 | 0 | 10.78464 | 0
2018-04-08 01:02 | 28424.49 | 3840.001 | 3 | 3 | 4.400059 | 0.166832 | 2.54864 | 0 | 10.8097 | 0
2018-04-08 01:04 | 28544.49 | 3960.001 | 3 | 3 | 4.399969 | 0.1566887 | 2.554028 | 0 | 10.8334 | 0
2018-04-08 01:06 | 28664.49 | 4080.001 | 3 | 3 | 4.399988 | 0.1490192 | 2.55913 | 0 | 10.85585 | 0
2018-04-08 01:08 | 28784.49 | 4200.001 | 3 | 3 | 4.399991 | 0.1413536 | 2.563972 | 0 | 10.87715 | 0
2018-04-08 01:10 | 28904.49 | 4320.001 | 3 | 3 | 4.399981 | 0.1343956 | 2.568579 | 0 | 10.89743 | 0
2018-04-08 01:12 | 29024.49 | 4440.001 | 3 | 3 | 4.400003 | 0.1287575 | 2.57297 | 0 | 10.91675 | 0
2018-04-08 01:14 | 29144.49 | 4560.001 | 3 | 3 | 4.399961 | 0.1228848 | 2.577157 | 0 | 10.93517 | 0
2018-04-08 01:16 | 29264.49 | 4680.001 | 3 | 3 | 4.399963 | 0.1163311 | 2.581163 | 0 | 10.9528 | 0
2018-04-08 01:18 | 29384.49 | 4800.0002 | 3 | 3 | 4.399944 | 0.1111679 | 2.584992 | 0 | 10.96965 | 0
2018-04-08 01:20 | 29504.49 | 4920.0009 | 3 | 3 | 4.399973 | 0.1073322 | 2.58866 | 0 | 10.98578 | 0
2018-04-08 01:22 | 29624.49 | 5040.0009 | 3 | 3 | 4.40006 | 0.1047115 | 2.592185 | 0 | 11.00129 | 0
2018-04-08 01:24 | 29744.49 | 5160.0001 | 3 | 3 | 4.400035 | 0.1007099 | 2.595574 | 0 | 11.01621 | 0
2018-04-08 01:26 | 29864.49 | 5280.0009 | 3 | 3 | 4.400003 | 0.09617424 | 2.598836 | 0 | 11.03056 | 0
2018-04-08 01:28 | 29984.49 | 5400.001 | 3 | 3 | 4.399962 | 0.09183693 | 2.601975 | 0 | 11.04437 | 0
2018-04-08 01:30 | 30104.49 | 5520.001 | 3 | 3 | 4.399963 | 0.08807755 | 2.605001 | 0 | 11.05768 | 0
2018-04-08 01:32 | 30224.49 | 5640.0018 | 3 | 3 | 4.399921 | 0.084795 | 2.607922 | 0 | 11.07053 | 0
2018-04-08 01:34 | 30344.49 | 5760.001 | 3 | 3 | 4.40003 | 0.08395576 | 2.610744 | 0 | 11.08295 | 0
2018-04-08 01:34 | 30363.74 | 5779.2456 | 3 | 3 | 4.39992 | 0.08149529 | 2.611188 | 0 | 11.08491 | 0
2018-04-08 01:36 | 30483.78 | 120.0002 | 4 | 3 | 4.392033 | 0 | 2.611188 | 0 | 11.08491 | 0
2018-04-08 01:38 | 30603.78 | 240.001 | 4 | 3 | 4.390588 | 0 | 2.611188 | 0 | 11.08491 | 0
2018-04-08 01:39 | 30663.78 | 300.0024 | 4 | 3 | 4.389946 | 0 | 2.611188 | 0 | 11.08491 | 0
2018-04-08 01:41 | 30783.86 | 120.0001 | 5 | 3 | 3.823736 | -6.520155 | 2.611188 | 0.2173106 | 11.08491 | 0.8444359
2018-04-08 01:43 | 30903.86 | 240.0008 | 5 | 3 | 3.732592 | -6.520186 | 2.611188 | 0.4346402 | 11.08491 | 1.665495
2018-04-08 01:45 | 31023.86 | 360.0009 | 5 | 3 | 3.645555 | -6.520171 | 2.611188 | 0.6519601 | 11.08491 | 2.467103
2018-04-08 01:47 | 31143.86 | 480.0001 | 5 | 3 | 3.565815 | -6.519919 | 2.611188 | 0.8692699 | 11.08491 | 3.2505
2018-04-08 01:49 | 31263.86 | 600.0001 | 5 | 3 | 3.496159 | -6.520012 | 2.611188 | 1.086592 | 11.08491 | 4.017661
2018-04-08 01:51 | 31383.86 | 720.0001 | 5 | 3 | 3.437509 | -6.519879 | 2.611188 | 1.30391 | 11.08491 | 4.770886
2018-04-08 01:53 | 31503.86 | 840.0001 | 5 | 3 | 3.387403 | -6.520066 | 2.611188 | 1.521222 | 11.08491 | 5.512333
2018-04-08 01:55 | 31623.86 | 960.0001 | 5 | 3 | 3.341584 | -6.519808 | 2.611188 | 1.738517 | 11.08491 | 6.243379
2018-04-08 01:57 | 31743.86 | 1080.0009 | 5 | 3 | 3.292589 | -6.519806 | 2.611188 | 1.955848 | 11.08491 | 6.96447
2018-04-08 01:59 | 31863.86 | 1200.0009 | 5 | 3 | 3.223886 | -6.519842 | 2.611188 | 2.173143 | 11.08491 | 7.673039
2018-04-08 02:01 | 31983.86 | 1320.0001 | 5 | 3 | 3.092992 | -6.520178 | 2.611188 | 2.390482 | 11.08491 | 8.361485
2018-04-08 02:02 | 32024.71 | 1360.8471 | 5 | 3 | 2.999988 | -6.520167 | 2.611188 | 2.464446 | 11.08491 | 8.587153
2018-04-08 02:04 | 32144.75078 | 120.0009 | 6 | 3 | 3.681735 | 0 | 2.611188 | 2.464446 | 11.08491 | 8.587153
2018-04-08 02:06 | 32264.74998 | 240.0001 | 6 | 3 | 3.69627 | 0 | 2.611188 | 2.464446 | 11.08491 | 8.587153
2018-04-08 02:07 | 32324.75218 | 300.0023 | 6 | 3 | 3.699743 | 0 | 2.611188 | 2.464446 | 11.08491 | 8.587153
2018-04-08 02:07 | 32324.76 | 0.0024 | 7 | 4 | 3.700188 | 0 | 0 | 0 | 0 | 0
2018-04-08 02:09 | 32444.84 | 120.0002 | 2 | 4 | 4.079219 | 4.890165 | 0.1623357 | 0 | 0.6555506 | 0
2018-04-08 02:11 | 32564.84 | 240.001 | 2 | 4 | 4.118881 | 4.890173 | 0.3253333 | 0 | 1.323992 | 0
2018-04-08 02:13 | 32684.84 | 360.001 | 2 | 4 | 4.148511 | 4.890158 | 0.4883138 | 0 | 1.997705 | 0
2018-04-08 02:15 | 32804.84 | 480.001 | 2 | 4 | 4.179208 | 4.890142 | 0.651314 | 0 | 2.676385 | 0
2018-04-08 02:17 | 32924.84 | 600.0002 | 2 | 4 | 4.200258 | 4.67256 | 0.8129056 | 0 | 3.354015 | 0
2018-04-08 02:19 | 33044.84 | 720.001 | 2 | 4 | 4.200202 | 4.139809 | 0.959743 | 0 | 3.970767 | 0
2018-04-08 02:21 | 33164.84 | 840.001 | 2 | 4 | 4.2002 | 3.615934 | 1.088967 | 0 | 4.513535 | 0
2018-04-08 02:22 | 33248.89 | 924.0529 | 2 | 4 | 4.200212 | 3.259991 | 1.169215 | 0 | 4.850594 | 0
2018-04-08 02:24 | 33368.91 | 120.0002 | 3 | 4 | 4.236814 | 3.260124 | 1.277426 | 0 | 5.306928 | 0
2018-04-08 02:26 | 33488.91 | 240.0003 | 3 | 4 | 4.280743 | 3.260096 | 1.386098 | 0 | 5.769695 | 0
2018-04-08 02:28 | 33608.91 | 360.001 | 3 | 4 | 4.328586 | 3.260117 | 1.494753 | 0 | 6.237386 | 0
2018-04-08 02:30 | 33728.91 | 480.001 | 3 | 4 | 4.379629 | 3.260059 | 1.603417 | 0 | 6.710494 | 0
2018-04-08 02:32 | 33848.91 | 600.0004 | 3 | 4 | 4.400236 | 2.85038 | 1.707545 | 0 | 7.168249 | 0
2018-04-08 02:34 | 33968.91 | 720.0002 | 3 | 4 | 4.400229 | 2.364147 | 1.794086 | 0 | 7.549046 | 0
2018-04-08 02:36 | 34088.91 | 840.0002 | 3 | 4 | 4.400165 | 1.977209 | 1.866182 | 0 | 7.866279 | 0
2018-04-08 02:38 | 34208.91 | 960.0002 | 3 | 4 | 4.400198 | 1.669689 | 1.926772 | 0 | 8.132884 | 0
2018-04-08 02:40 | 34328.91 | 1080.0018 | 3 | 4 | 4.400211 | 1.422613 | 1.978118 | 0 | 8.358813 | 0
2018-04-08 02:42 | 34448.91 | 1200.0002 | 3 | 4 | 4.400043 | 1.218342 | 2.021987 | 0 | 8.551843 | 0
2018-04-08 02:44 | 34568.91 | 1320.0002 | 3 | 4 | 4.400025 | 1.052973 | 2.059771 | 0 | 8.718093 | 0
2018-04-08 02:46 | 34688.91 | 1440.0002 | 3 | 4 | 4.400129 | 0.9191875 | 2.092561 | 0 | 8.862371 | 0
2018-04-08 02:48 | 34808.91 | 1560.0011 | 3 | 4 | 4.399997 | 0.804451 | 2.121231 | 0 | 8.98852 | 0
2018-04-08 02:50 | 34928.91 | 1680.0003 | 3 | 4 | 4.400082 | 0.7125645 | 2.146468 | 0 | 9.099566 | 0
2018-04-08 02:52 | 35048.91 | 1800.0003 | 3 | 4 | 4.400061 | 0.6343803 | 2.168839 | 0 | 9.198 | 0
2018-04-08 02:54 | 35168.91 | 1920.0003 | 3 | 4 | 4.399952 | 0.5653172 | 2.188789 | 0 | 9.285779 | 0
2018-04-08 02:56 | 35288.91 | 2040.0011 | 3 | 4 | 4.399981 | 0.5092678 | 2.206697 | 0 | 9.364572 | 0
2018-04-08 02:58 | 35408.91 | 2160.0003 | 3 | 4 | 4.400002 | 0.4609604 | 2.222856 | 0 | 9.435675 | 0
2018-04-08 03:00 | 35528.91 | 2280.0003 | 3 | 4 | 4.400034 | 0.4193192 | 2.237509 | 0 | 9.500148 | 0
2018-04-08 03:02 | 35648.91 | 2400.0003 | 3 | 4 | 4.400032 | 0.3841171 | 2.250863 | 0 | 9.558906 | 0
2018-04-08 03:04 | 35768.91 | 2520.0003 | 3 | 4 | 4.399981 | 0.3514633 | 2.263093 | 0 | 9.612717 | 0
2018-04-08 03:06 | 35888.91 | 2640.0003 | 3 | 4 | 4.399949 | 0.3229771 | 2.274343 | 0 | 9.662217 | 0
2018-04-08 03:08 | 36008.91 | 2760.0003 | 3 | 4 | 4.400002 | 0.3003922 | 2.284737 | 0 | 9.707949 | 0
2018-04-08 03:10 | 36128.91 | 2880.0004 | 3 | 4 | 4.399909 | 0.2775726 | 2.294376 | 0 | 9.750361 | 0
2018-04-08 03:12 | 36248.91 | 3000.0003 | 3 | 4 | 4.39996 | 0.2591686 | 2.303361 | 0 | 9.789897 | 0
2018-04-08 03:14 | 36368.91 | 3120.0004 | 3 | 4 | 4.400002 | 0.2440147 | 2.311757 | 0 | 9.826837 | 0
2018-04-08 03:16 | 36488.91 | 3240.0003 | 3 | 4 | 4.399987 | 0.2287674 | 2.319636 | 0 | 9.861506 | 0
2018-04-08 03:18 | 36608.91 | 3360.0003 | 3 | 4 | 4.400051 | 0.2172794 | 2.327046 | 0 | 9.89411 | 0
2018-04-08 03:20 | 36728.91 | 3480.0003 | 3 | 4 | 4.399916 | 0.2024403 | 2.334045 | 0 | 9.924906 | 0
2018-04-08 03:22 | 36848.91 | 3600.0003 | 3 | 4 | 4.400064 | 0.1942692 | 2.34067 | 0 | 9.954055 | 0
2018-04-08 03:24 | 36968.91 | 3720.0003 | 3 | 4 | 4.400064 | 0.184721 | 2.346948 | 0 | 9.981679 | 0
2018-04-08 03:26 | 37088.91 | 3840.0003 | 3 | 4 | 4.399968 | 0.1742744 | 2.352922 | 0 | 10.00797 | 0
2018-04-08 03:28 | 37208.91 | 3960.0003 | 3 | 4 | 4.400037 | 0.1667938 | 2.358612 | 0 | 10.033 | 0
2018-04-08 03:30 | 37328.91 | 4080.0003 | 3 | 4 | 4.400023 | 0.1596603 | 2.364037 | 0 | 10.05687 | 0
2018-04-08 03:32 | 37448.91 | 4200.0003 | 3 | 4 | 4.400021 | 0.1526604 | 2.369226 | 0 | 10.0797 | 0
2018-04-08 03:34 | 37568.91 | 4320.0003 | 3 | 4 | 4.399943 | 0.1448994 | 2.37419 | 0 | 10.10154 | 0
2018-04-08 03:36 | 37688.91 | 4440.0011 | 3 | 4 | 4.400041 | 0.1403217 | 2.378953 | 0 | 10.1225 | 0
2018-04-08 03:38 | 37808.91 | 4560.0011 | 3 | 4 | 4.400031 | 0.1356773 | 2.383522 | 0 | 10.1426 | 0
2018-04-08 03:40 | 37928.91 | 4680.0011 | 3 | 4 | 4.399998 | 0.1297092 | 2.387918 | 0 | 10.16195 | 0
2018-04-08 03:42 | 38048.91 | 4800.0011 | 3 | 4 | 4.400023 | 0.1252708 | 2.392154 | 0 | 10.18059 | 0
2018-04-08 03:44 | 38168.91 | 4920.0002 | 3 | 4 | 4.399981 | 0.1196156 | 2.39624 | 0 | 10.19857 | 0
2018-04-08 03:46 | 38288.91 | 5040.0003 | 3 | 4 | 4.400047 | 0.1168365 | 2.400181 | 0 | 10.2159 | 0
2018-04-08 03:48 | 38408.91 | 5160.0003 | 3 | 4 | 4.399995 | 0.1123657 | 2.403986 | 0 | 10.23265 | 0
2018-04-08 03:50 | 38528.91 | 5280.0003 | 3 | 4 | 4.399996 | 0.1085014 | 2.407664 | 0 | 10.24883 | 0
2018-04-08 03:52 | 38648.91 | 5400.0003 | 3 | 4 | 4.399961 | 0.1045647 | 2.41122 | 0 | 10.26447 | 0
2018-04-08 03:54 | 38768.91 | 5520.0003 | 3 | 4 | 4.400002 | 0.1017017 | 2.414664 | 0 | 10.27963 | 0
2018-04-08 03:56 | 38888.91 | 5640.001 | 3 | 4 | 4.399968 | 0.09767342 | 2.417999 | 0 | 10.2943 | 0
2018-04-08 03:58 | 39008.91 | 5760.0003 | 3 | 4 | 4.399976 | 0.09515953 | 2.421236 | 0 | 10.30854 | 0
2018-04-08 04:00 | 39128.91 | 5880.001 | 3 | 4 | 4.399963 | 0.09228897 | 2.42437 | 0 | 10.32234 | 0
2018-04-08 04:02 | 39248.91 | 6000.0002 | 3 | 4 | 4.400015 | 0.09111977 | 2.427411 | 0 | 10.33571 | 0
2018-04-08 04:04 | 39368.91 | 6120.0002 | 3 | 4 | 4.40006 | 0.08838081 | 2.430378 | 0 | 10.34877 | 0
2018-04-08 04:06 | 39488.91 | 6240.0003 | 3 | 4 | 4.39995 | 0.08394623 | 2.433258 | 0 | 10.36144 | 0
2018-04-08 04:08 | 39608.91 | 6360.001 | 3 | 4 | 4.399983 | 0.08262825 | 2.436059 | 0 | 10.37377 | 0
2018-04-08 04:08 | 39621.04 | 6372.1296 | 3 | 4 | 4.399943 | 0.08149719 | 2.436337 | 0 | 10.37499 | 0
2018-04-08 04:10 | 39741.08054 | 120.0016 | 4 | 4 | 4.39155 | 0 | 2.436337 | 0 | 10.37499 | 0
2018-04-08 04:12 | 39861.07974 | 240.0008 | 4 | 4 | 4.389847 | 0 | 2.436337 | 0 | 10.37499 | 0
2018-04-08 04:13 | 39921.08114 | 300.0022 | 4 | 4 | 4.389097 | 0 | 2.436337 | 0 | 10.37499 | 0
2018-04-08 04:15 | 40041.16 | 120.0002 | 5 | 4 | 3.796876 | -6.519831 | 2.436337 | 0.217303 | 10.37499 | 0.839339
2018-04-08 04:17 | 40161.16 | 240.0002 | 5 | 4 | 3.702521 | -6.519858 | 2.436337 | 0.4346392 | 10.37499 | 1.654204
2018-04-08 04:19 | 40281.16 | 360.0002 | 5 | 4 | 3.613305 | -6.519865 | 2.436337 | 0.6519427 | 10.37499 | 2.448958
2018-04-08 04:21 | 40401.16 | 480.001 | 5 | 4 | 3.53244 | -6.519916 | 2.436337 | 0.8692712 | 10.37499 | 3.22526
2018-04-08 04:23 | 40521.16 | 600.0002 | 5 | 4 | 3.463202 | -6.519876 | 2.436337 | 1.086602 | 10.37499 | 3.985227
2018-04-08 04:25 | 40641.16 | 720.001 | 5 | 4 | 3.404543 | -6.519881 | 2.436337 | 1.303905 | 10.37499 | 4.731263
2018-04-08 04:27 | 40761.16 | 840.001 | 5 | 4 | 3.352511 | -6.519876 | 2.436337 | 1.521241 | 10.37499 | 5.465459
2018-04-08 04:29 | 40881.16 | 960.001 | 5 | 4 | 3.30114 | -6.519834 | 2.436337 | 1.73856 | 10.37499 | 6.188513
2018-04-08 04:31 | 41001.16 | 1080.0002 | 5 | 4 | 3.235295 | -6.519917 | 2.436337 | 1.955887 | 10.37499 | 6.899274
2018-04-08 04:33 | 41121.16 | 1200.0002 | 5 | 4 | 3.114124 | -6.519898 | 2.436337 | 2.173189 | 10.37499 | 7.590915
2018-04-08 04:34 | 41173.16 | 1252.004 | 5 | 4 | 2.999981 | -6.519913 | 2.436337 | 2.26738 | 10.37499 | 7.879508
2018-04-08 04:36 | 41293.2 | 120.0002 | 6 | 4 | 3.695787 | 0 | 2.436337 | 2.26738 | 10.37499 | 7.879508
2018-04-08 04:38 | 41413.21 | 240.001 | 6 | 4 | 3.711589 | 0 | 2.436337 | 2.26738 | 10.37499 | 7.879508
2018-04-08 04:39 | 41473.21 | 300.0025 | 6 | 4 | 3.716208 | 0 | 2.436337 | 2.26738 | 10.37499 | 7.879508
2018-04-08 04:39 | 41473.22 | 0.0023 | 7 | 5 | 3.716203 | 0 | 0 | 0 | 0 | 0
2018-04-08 04:41 | 41593.3 | 120.0002 | 2 | 5 | 4.108437 | 4.89019 | 0.1623262 | 2.295e-09 | 0.6603272 | 8.53e-09
2018-04-08 04:43 | 41713.3 | 240.0002 | 2 | 5 | 4.14587 | 4.889793 | 0.3253358 | 2.295e-09 | 1.333282 | 8.53e-09
2018-04-08 04:45 | 41833.3 | 360.0011 | 2 | 5 | 4.180255 | 4.890133 | 0.4883305 | 2.295e-09 | 2.011828 | 8.53e-09
2018-04-08 04:47 | 41953.3 | 480.0011 | 2 | 5 | 4.200231 | 4.632401 | 0.6493632 | 2.295e-09 | 2.687284 | 8.53e-09
2018-04-08 04:49 | 42073.3 | 600.0011 | 2 | 5 | 4.200202 | 4.106142 | 0.7949423 | 2.295e-09 | 3.298748 | 8.53e-09
2018-04-08 04:51 | 42193.3 | 720.0011 | 2 | 5 | 4.200155 | 3.59255 | 0.923256 | 2.295e-09 | 3.837696 | 8.53e-09
2018-04-08 04:52 | 42273.46 | 800.164 | 2 | 5 | 4.2002 | 3.259977 | 0.9995658 | 2.295e-09 | 4.158215 | 8.53e-09
2018-04-08 04:54 | 42393.47 | 120.0002 | 3 | 5 | 4.237882 | 3.260096 | 1.107791 | 2.295e-09 | 4.614654 | 8.53e-09
2018-04-08 04:56 | 42513.47 | 240.001 | 3 | 5 | 4.283703 | 3.260082 | 1.216446 | 2.295e-09 | 5.077566 | 8.53e-09
2018-04-08 04:58 | 42633.47 | 360.001 | 3 | 5 | 4.334064 | 3.260071 | 1.32511 | 2.295e-09 | 5.545753 | 8.53e-09
2018-04-08 05:00 | 42753.47 | 480.0003 | 3 | 5 | 4.388083 | 3.26005 | 1.433787 | 2.295e-09 | 6.019669 | 8.53e-09
2018-04-08 05:02 | 42873.47 | 600.001 | 3 | 5 | 4.400278 | 2.751383 | 1.5352 | 2.295e-09 | 6.465769 | 8.53e-09
2018-04-08 05:04 | 42993.47 | 720.001 | 3 | 5 | 4.400236 | 2.278851 | 1.618696 | 2.295e-09 | 6.833169 | 8.53e-09
2018-04-08 05:06 | 43113.47 | 840.001 | 3 | 5 | 4.400187 | 1.90477 | 1.688169 | 2.295e-09 | 7.138862 | 8.53e-09
2018-04-08 05:08 | 43233.47 | 960.001 | 3 | 5 | 4.400155 | 1.605988 | 1.746489 | 2.295e-09 | 7.39548 | 8.53e-09
2018-04-08 05:10 | 43353.47 | 1080.0019 | 3 | 5 | 4.40005 | 1.364777 | 1.795867 | 2.295e-09 | 7.612748 | 8.53e-09
2018-04-08 05:12 | 43473.47 | 1200.0002 | 3 | 5 | 4.400091 | 1.170174 | 1.837994 | 2.295e-09 | 7.79811 | 8.53e-09
2018-04-08 05:14 | 43593.47 | 1320.001 | 3 | 5 | 4.400097 | 1.009562 | 1.874211 | 2.295e-09 | 7.957467 | 8.53e-09
2018-04-08 05:16 | 43713.47 | 1440.0002 | 3 | 5 | 4.400072 | 0.878397 | 1.905582 | 2.295e-09 | 8.095503 | 8.53e-09
2018-04-08 05:18 | 43833.47 | 1560.0002 | 3 | 5 | 4.399955 | 0.7687893 | 1.932981 | 2.295e-09 | 8.216058 | 8.53e-09
2018-04-08 05:20 | 43953.47 | 1680.001 | 3 | 5 | 4.399998 | 0.6786823 | 1.957095 | 2.295e-09 | 8.322162 | 8.53e-09
2018-04-08 05:22 | 44073.47 | 1800.0003 | 3 | 5 | 4.400065 | 0.6056194 | 1.978469 | 2.295e-09 | 8.416208 | 8.53e-09
2018-04-08 05:24 | 44193.47 | 1920.001 | 3 | 5 | 4.400086 | 0.5418186 | 1.997543 | 2.295e-09 | 8.500134 | 8.53e-09
2018-04-08 05:26 | 44313.47 | 2040.0003 | 3 | 5 | 4.400043 | 0.4875107 | 2.01467 | 2.295e-09 | 8.575494 | 8.53e-09
2018-04-08 05:28 | 44433.47 | 2160.001 | 3 | 5 | 4.400022 | 0.4416199 | 2.030134 | 2.295e-09 | 8.643538 | 8.53e-09
2018-04-08 05:30 | 44553.47 | 2280.001 | 3 | 5 | 4.400096 | 0.4037685 | 2.044191 | 2.295e-09 | 8.705386 | 8.53e-09
2018-04-08 05:32 | 44673.47 | 2400.0002 | 3 | 5 | 4.399999 | 0.3686123 | 2.057032 | 2.295e-09 | 8.761885 | 8.53e-09
2018-04-08 05:34 | 44793.47 | 2520.001 | 3 | 5 | 4.400098 | 0.3406582 | 2.068816 | 2.295e-09 | 8.813736 | 8.53e-09
2018-04-08 05:36 | 44913.47 | 2640.0002 | 3 | 5 | 4.399947 | 0.3122406 | 2.079685 | 2.295e-09 | 8.86156 | 8.53e-09
2018-04-08 05:38 | 45033.47 | 2760.001 | 3 | 5 | 4.400004 | 0.2909889 | 2.089747 | 2.295e-09 | 8.905832 | 8.53e-09
2018-04-08 05:40 | 45153.47 | 2880.0011 | 3 | 5 | 4.400044 | 0.2714787 | 2.09911 | 2.295e-09 | 8.947033 | 8.53e-09
2018-04-08 05:42 | 45273.47 | 3000.001 | 3 | 5 | 4.399988 | 0.2534351 | 2.107848 | 2.295e-09 | 8.985478 | 8.53e-09
2018-04-08 05:44 | 45393.47 | 3120.0011 | 3 | 5 | 4.399963 | 0.2378883 | 2.11604 | 2.295e-09 | 9.021524 | 8.53e-09
2018-04-08 05:46 | 45513.47 | 3240.0011 | 3 | 5 | 4.400032 | 0.2253704 | 2.123753 | 2.295e-09 | 9.055462 | 8.53e-09
2018-04-08 05:48 | 45633.47 | 3360.0011 | 3 | 5 | 4.400049 | 0.2131863 | 2.131036 | 2.295e-09 | 9.087503 | 8.53e-09
2018-04-08 05:50 | 45753.47 | 3480.0011 | 3 | 5 | 4.399986 | 0.2009048 | 2.137931 | 2.295e-09 | 9.117846 | 8.53e-09
2018-04-08 05:52 | 45873.47 | 3600.0002 | 3 | 5 | 4.399951 | 0.1908779 | 2.144471 | 2.295e-09 | 9.146618 | 8.53e-09
2018-04-08 05:54 | 45993.47 | 3720.0002 | 3 | 5 | 4.400033 | 0.1827774 | 2.150697 | 2.295e-09 | 9.174014 | 8.53e-09
2018-04-08 05:56 | 46113.47 | 3840.0011 | 3 | 5 | 4.400027 | 0.1745148 | 2.15663 | 2.295e-09 | 9.200119 | 8.53e-09
2018-04-08 05:58 | 46233.47 | 3960.0011 | 3 | 5 | 4.400062 | 0.1668682 | 2.162299 | 2.295e-09 | 9.225061 | 8.53e-09
2018-04-08 06:00 | 46353.47 | 4080.0011 | 3 | 5 | 4.399987 | 0.1593781 | 2.16772 | 2.295e-09 | 9.248916 | 8.53e-09
2018-04-08 06:02 | 46473.47 | 4200.0011 | 3 | 5 | 4.400082 | 0.154459 | 2.172924 | 2.295e-09 | 9.271811 | 8.53e-09
2018-04-08 06:04 | 46593.47 | 4320.0011 | 3 | 5 | 4.400048 | 0.1479721 | 2.177929 | 2.295e-09 | 9.293833 | 8.53e-09
2018-04-08 06:06 | 46713.47 | 4440.0011 | 3 | 5 | 4.400084 | 0.1432285 | 2.182741 | 2.295e-09 | 9.315007 | 8.53e-09
2018-04-08 06:08 | 46833.47 | 4560.0011 | 3 | 5 | 4.39997 | 0.1357803 | 2.187384 | 2.295e-09 | 9.335435 | 8.53e-09
2018-04-08 06:10 | 46953.47 | 4680.0011 | 3 | 5 | 4.399971 | 0.1317654 | 2.191863 | 2.295e-09 | 9.355145 | 8.53e-09
2018-04-08 06:12 | 47073.47 | 4800.0011 | 3 | 5 | 4.400029 | 0.1279278 | 2.196196 | 2.295e-09 | 9.374209 | 8.53e-09
2018-04-08 06:14 | 47193.47 | 4920.0012 | 3 | 5 | 4.400035 | 0.1243877 | 2.200385 | 2.295e-09 | 9.392642 | 8.53e-09
2018-04-08 06:16 | 47313.47 | 5040.0012 | 3 | 5 | 4.40002 | 0.1201916 | 2.204434 | 2.295e-09 | 9.410456 | 8.53e-09
2018-04-08 06:18 | 47433.47 | 5160.0002 | 3 | 5 | 4.400032 | 0.1165333 | 2.208361 | 2.295e-09 | 9.427736 | 8.53e-09
2018-04-08 06:20 | 47553.47 | 5280.0003 | 3 | 5 | 4.399916 | 0.1109962 | 2.212172 | 2.295e-09 | 9.444506 | 8.53e-09
2018-04-08 06:22 | 47673.47 | 5400.0011 | 3 | 5 | 4.400061 | 0.1103592 | 2.21587 | 2.295e-09 | 9.460775 | 8.53e-09
2018-04-08 06:24 | 47793.47 | 5520.0011 | 3 | 5 | 4.400038 | 0.1070423 | 2.219461 | 2.295e-09 | 9.476574 | 8.53e-09
2018-04-08 06:26 | 47913.47 | 5640.0011 | 3 | 5 | 4.400041 | 0.1042194 | 2.222951 | 2.295e-09 | 9.491931 | 8.53e-09
2018-04-08 06:28 | 48033.47 | 5760.0003 | 3 | 5 | 4.399967 | 0.09986496 | 2.226343 | 2.295e-09 | 9.506858 | 8.53e-09
2018-04-08 06:30 | 48153.47 | 5880.0011 | 3 | 5 | 4.400034 | 0.09879112 | 2.229638 | 2.295e-09 | 9.521353 | 8.53e-09
2018-04-08 06:32 | 48273.47 | 6000.0011 | 3 | 5 | 4.400033 | 0.09552574 | 2.232853 | 2.295e-09 | 9.535501 | 8.53e-09
2018-04-08 06:34 | 48393.47 | 6120.0011 | 3 | 5 | 4.400045 | 0.09301186 | 2.235975 | 2.295e-09 | 9.549236 | 8.53e-09
2018-04-08 06:36 | 48513.47 | 6240.0003 | 3 | 5 | 4.399949 | 0.08871269 | 2.239025 | 2.295e-09 | 9.562656 | 8.53e-09
2018-04-08 06:38 | 48633.47 | 6360.0011 | 3 | 5 | 4.39994 | 0.08709717 | 2.241992 | 2.295e-09 | 9.575714 | 8.53e-09
2018-04-08 06:40 | 48753.47 | 6480.0011 | 3 | 5 | 4.40004 | 0.08668518 | 2.244889 | 2.295e-09 | 9.588457 | 8.53e-09
2018-04-08 06:42 | 48873.47 | 6600.0011 | 3 | 5 | 4.40004 | 0.08475685 | 2.247725 | 2.295e-09 | 9.600938 | 8.53e-09
2018-04-08 06:43 | 48925.69 | 6652.2225 | 3 | 5 | 4.399946 | 0.08149338 | 2.248939 | 2.295e-09 | 9.606277 | 8.53e-09
2018-04-08 06:45 | 49045.73696 | 120.0002 | 4 | 5 | 4.391117 | 0 | 2.248939 | 2.295e-09 | 9.606277 | 8.53e-09
2018-04-08 06:47 | 49165.73686 | 240.0001 | 4 | 5 | 4.389277 | 0 | 2.248939 | 2.295e-09 | 9.606277 | 8.53e-09
2018-04-08 06:48 | 49225.73826 | 300.0015 | 4 | 5 | 4.388477 | 0 | 2.248939 | 2.295e-09 | 9.606277 | 8.53e-09
2018-04-08 06:50 | 49345.82 | 120.0002 | 5 | 5 | 3.776756 | -6.520188 | 2.248939 | 0.217299 | 9.606277 | 0.8355852
2018-04-08 06:52 | 49465.82 | 240.001 | 5 | 5 | 3.678773 | -6.519919 | 2.248939 | 0.43463 | 9.606277 | 1.645647
2018-04-08 06:54 | 49585.82 | 360.0002 | 5 | 5 | 3.586468 | -6.519814 | 2.248939 | 0.6519526 | 9.606277 | 2.43496
2018-04-08 06:56 | 49705.82 | 480.0002 | 5 | 5 | 3.503199 | -6.520167 | 2.248939 | 0.8692515 | 9.606277 | 3.205048
2018-04-08 06:58 | 49825.82 | 600.0002 | 5 | 5 | 3.431466 | -6.520169 | 2.248939 | 1.086601 | 9.606277 | 3.958471
2018-04-08 07:00 | 49945.82 | 720.001 | 5 | 5 | 3.369266 | -6.520157 | 2.248939 | 1.30392 | 9.606277 | 4.697298
2018-04-08 07:02 | 50065.82 | 840.001 | 5 | 5 | 3.311716 | -6.520143 | 2.248939 | 1.521249 | 9.606277 | 5.423267
2018-04-08 07:04 | 50185.82 | 960.0011 | 5 | 5 | 3.247177 | -6.519902 | 2.248939 | 1.73858 | 9.606277 | 6.136302
2018-04-08 07:06 | 50305.82 | 1080.0002 | 5 | 5 | 3.143323 | -6.519844 | 2.248939 | 1.955894 | 9.606277 | 6.83193
2018-04-08 07:08 | 50381.39 | 1155.5729 | 5 | 5 | 2.999998 | -6.52005 | 2.248939 | 2.092762 | 9.606277 | 7.25378
2018-04-08 07:10 | 50501.44 | 120.001 | 6 | 5 | 3.706264 | 0 | 2.248939 | 2.092762 | 9.606277 | 7.25378
2018-04-08 07:12 | 50621.44 | 240.001 | 6 | 5 | 3.725347 | 0 | 2.248939 | 2.092762 | 9.606277 | 7.25378
2018-04-08 07:13 | 50681.44 | 300.0023 | 6 | 5 | 3.73118 | 0 | 2.248939 | 2.092762 | 9.606277 | 7.25378
2018-04-08 07:13 | 50681.4486 | 0.0025 | 7 | 6 | 3.731233 | 0 | 0 | 0 | 0 | 0
2018-04-08 07:15 | 50801.53062 | 120.0026 | 2 | 6 | 4.132999 | 4.889824 | 0.1623242 | 1.23e-10 | 0.6644118 | 4.6e-10
2018-04-08 07:17 | 50921.52832 | 240.0003 | 2 | 6 | 4.172771 | 4.890171 | 0.3253201 | 1.23e-10 | 1.341361 | 4.6e-10
2018-04-08 07:19 | 51041.53062 | 360.0026 | 2 | 6 | 4.200187 | 4.691704 | 0.4872435 | 1.23e-10 | 2.019932 | 4.6e-10
2018-04-08 07:21 | 51161.52822 | 480.0002 | 2 | 6 | 4.200242 | 4.15345 | 0.6345164 | 1.23e-10 | 2.638513 | 4.6e-10
2018-04-08 07:23 | 51281.52822 | 600.0002 | 2 | 6 | 4.200277 | 3.644558 | 0.7644225 | 1.23e-10 | 3.18415 | 4.6e-10
2018-04-08 07:24 | 51375.36482 | 693.8368 | 2 | 6 | 4.200287 | 3.259985 | 0.8543429 | 1.23e-10 | 3.561836 | 4.6e-10
2018-04-08 07:26 | 51495.37 | 120.0002 | 3 | 6 | 4.238662 | 3.260126 | 0.9625776 | 1.23e-10 | 4.018362 | 4.6e-10
2018-04-08 07:28 | 51615.37 | 240.0004 | 3 | 6 | 4.285749 | 3.260105 | 1.071243 | 1.23e-10 | 4.481462 | 4.6e-10
2018-04-08 07:30 | 51735.37 | 360.0003 | 3 | 6 | 4.337919 | 3.260111 | 1.179906 | 1.23e-10 | 4.949962 | 4.6e-10
2018-04-08 07:32 | 51855.37 | 480.0003 | 3 | 6 | 4.394125 | 3.260077 | 1.288568 | 1.23e-10 | 5.424355 | 4.6e-10
2018-04-08 07:34 | 51975.38 | 600.001 | 3 | 6 | 4.400228 | 2.686062 | 1.387871 | 1.23e-10 | 5.861277 | 4.6e-10
2018-04-08 07:36 | 52095.38 | 720.001 | 3 | 6 | 4.400228 | 2.223957 | 1.469404 | 1.23e-10 | 6.220044 | 4.6e-10
2018-04-08 07:38 | 52215.37 | 840.0003 | 3 | 6 | 4.400223 | 1.859058 | 1.537192 | 1.23e-10 | 6.518322 | 4.6e-10
2018-04-08 07:40 | 52335.38 | 960.001 | 3 | 6 | 4.400102 | 1.564962 | 1.594081 | 1.23e-10 | 6.768645 | 4.6e-10
2018-04-08 07:42 | 52455.38 | 1080.001 | 3 | 6 | 4.40017 | 1.329885 | 1.642195 | 1.23e-10 | 6.980353 | 4.6e-10
2018-04-08 07:44 | 52575.38 | 1200.001 | 3 | 6 | 4.400129 | 1.136904 | 1.683182 | 1.23e-10 | 7.160698 | 4.6e-10
2018-04-08 07:46 | 52695.38 | 1320.001 | 3 | 6 | 4.400092 | 0.9796829 | 1.718354 | 1.23e-10 | 7.315457 | 4.6e-10
2018-04-08 07:48 | 52815.37 | 1440.0004 | 3 | 6 | 4.400073 | 0.8500786 | 1.748762 | 1.23e-10 | 7.449257 | 4.6e-10
2018-04-08 07:50 | 52935.38 | 1560.001 | 3 | 6 | 4.400109 | 0.744154 | 1.775261 | 1.23e-10 | 7.565855 | 4.6e-10
2018-04-08 07:52 | 53055.38 | 1680.001 | 3 | 6 | 4.400066 | 0.6548576 | 1.798517 | 1.23e-10 | 7.668182 | 4.6e-10
2018-04-08 07:54 | 53175.38 | 1800.001 | 3 | 6 | 4.399998 | 0.5803814 | 1.819089 | 1.23e-10 | 7.758698 | 4.6e-10
2018-04-08 07:56 | 53295.38 | 1920.001 | 3 | 6 | 4.399999 | 0.5193863 | 1.837406 | 1.23e-10 | 7.839292 | 4.6e-10
2018-04-08 07:58 | 53415.38 | 2040.001 | 3 | 6 | 4.399958 | 0.4661694 | 1.853832 | 1.23e-10 | 7.911569 | 4.6e-10
2018-04-08 08:00 | 53535.38 | 2160.001 | 3 | 6 | 4.400063 | 0.4238186 | 1.868662 | 1.23e-10 | 7.976819 | 4.6e-10
2018-04-08 08:02 | 53655.38 | 2280.001 | 3 | 6 | 4.399923 | 0.3840733 | 1.882125 | 1.23e-10 | 8.036058 | 4.6e-10
2018-04-08 08:04 | 53775.38 | 2400.001 | 3 | 6 | 4.400013 | 0.3532734 | 1.894422 | 1.23e-10 | 8.090167 | 4.6e-10
2018-04-08 08:06 | 53895.38 | 2520.001 | 3 | 6 | 4.400059 | 0.3259335 | 1.905715 | 1.23e-10 | 8.139855 | 4.6e-10
2018-04-08 08:08 | 54015.37 | 2640.0002 | 3 | 6 | 4.400151 | 0.3026581 | 1.916142 | 1.23e-10 | 8.185733 | 4.6e-10
2018-04-08 08:10 | 54135.38 | 2760.001 | 3 | 6 | 4.399995 | 0.2791004 | 1.925803 | 1.23e-10 | 8.228241 | 4.6e-10
2018-04-08 08:12 | 54255.38 | 2880.0011 | 3 | 6 | 4.400051 | 0.2617302 | 1.934794 | 1.23e-10 | 8.267803 | 4.6e-10
2018-04-08 08:14 | 54375.38 | 3000.001 | 3 | 6 | 4.400062 | 0.2450256 | 1.943206 | 1.23e-10 | 8.304814 | 4.6e-10
2018-04-08 08:16 | 54495.38 | 3120.001 | 3 | 6 | 4.399963 | 0.2291603 | 1.951103 | 1.23e-10 | 8.339564 | 4.6e-10
2018-04-08 08:18 | 54615.38 | 3240.001 | 3 | 6 | 4.399945 | 0.2162495 | 1.958546 | 1.23e-10 | 8.372312 | 4.6e-10
2018-04-08 08:20 | 54735.37 | 3360.0002 | 3 | 6 | 4.399964 | 0.2048016 | 1.965574 | 1.23e-10 | 8.403236 | 4.6e-10
2018-04-08 08:22 | 54855.38 | 3480.001 | 3 | 6 | 4.400015 | 0.194582 | 1.972251 | 1.23e-10 | 8.432613 | 4.6e-10
2018-04-08 08:24 | 54975.37 | 3600.0002 | 3 | 6 | 4.399988 | 0.1852398 | 1.978588 | 1.23e-10 | 8.460497 | 4.6e-10
2018-04-08 08:26 | 55095.38 | 3720.001 | 3 | 6 | 4.40002 | 0.1776161 | 1.984628 | 1.23e-10 | 8.487074 | 4.6e-10
2018-04-08 08:28 | 55215.37 | 3840.0002 | 3 | 6 | 4.399969 | 0.1684608 | 1.9904 | 1.23e-10 | 8.512468 | 4.6e-10
2018-04-08 08:30 | 55335.38 | 3960.001 | 3 | 6 | 4.399913 | 0.1608734 | 1.99592 | 1.23e-10 | 8.536757 | 4.6e-10
2018-04-08 08:32 | 55455.38 | 4080.001 | 3 | 6 | 4.400013 | 0.1560822 | 2.001218 | 1.23e-10 | 8.56007 | 4.6e-10
2018-04-08 08:34 | 55575.38 | 4200.001 | 3 | 6 | 4.400038 | 0.1498127 | 2.006311 | 1.23e-10 | 8.582479 | 4.6e-10
2018-04-08 08:36 | 55695.38 | 4320.001 | 3 | 6 | 4.39999 | 0.144001 | 2.011209 | 1.23e-10 | 8.60403 | 4.6e-10
2018-04-08 08:38 | 55815.37 | 4440.0002 | 3 | 6 | 4.39999 | 0.1386547 | 2.015928 | 1.23e-10 | 8.624793 | 4.6e-10
2018-04-08 08:40 | 55935.38 | 4560.001 | 3 | 6 | 4.400033 | 0.1353683 | 2.020483 | 1.23e-10 | 8.644833 | 4.6e-10
2018-04-08 08:42 | 56055.38 | 4680.001 | 3 | 6 | 4.400075 | 0.1315517 | 2.024882 | 1.23e-10 | 8.664189 | 4.6e-10
2018-04-08 08:44 | 56175.37 | 4800.0002 | 3 | 6 | 4.400079 | 0.1275845 | 2.029135 | 1.23e-10 | 8.682902 | 4.6e-10
2018-04-08 08:46 | 56295.38 | 4920.001 | 3 | 6 | 4.400032 | 0.1222649 | 2.033257 | 1.23e-10 | 8.701043 | 4.6e-10
2018-04-08 08:48 | 56415.37 | 5040.0002 | 3 | 6 | 4.39996 | 0.1180992 | 2.037252 | 1.23e-10 | 8.718618 | 4.6e-10
2018-04-08 08:50 | 56535.37 | 5160.0002 | 3 | 6 | 4.400031 | 0.1158829 | 2.041125 | 1.23e-10 | 8.735661 | 4.6e-10
2018-04-08 08:52 | 56655.37 | 5280.0002 | 3 | 6 | 4.400013 | 0.112011 | 2.044891 | 1.23e-10 | 8.752229 | 4.6e-10
2018-04-08 08:54 | 56775.37 | 5400.0002 | 3 | 6 | 4.400061 | 0.1099415 | 2.04856 | 1.23e-10 | 8.768374 | 4.6e-10
2018-04-08 08:56 | 56895.37 | 5520.0009 | 3 | 6 | 4.399927 | 0.1044426 | 2.052124 | 1.23e-10 | 8.784056 | 4.6e-10
2018-04-08 08:58 | 57015.37 | 5640.0002 | 3 | 6 | 4.399959 | 0.1017971 | 2.055593 | 1.23e-10 | 8.799319 | 4.6e-10
2018-04-08 09:00 | 57135.37 | 5760.0002 | 3 | 6 | 4.399968 | 0.09966469 | 2.058973 | 1.23e-10 | 8.814189 | 4.6e-10
2018-04-08 09:02 | 57255.37 | 5880.0002 | 3 | 6 | 4.400001 | 0.09727097 | 2.062259 | 1.23e-10 | 8.82865 | 4.6e-10
2018-04-08 09:04 | 57375.37 | 6000.0009 | 3 | 6 | 4.400032 | 0.09589005 | 2.065464 | 1.23e-10 | 8.84275 | 4.6e-10
2018-04-08 09:06 | 57495.37 | 6120.0002 | 3 | 6 | 4.400021 | 0.09289932 | 2.068595 | 1.23e-10 | 8.856526 | 4.6e-10
2018-04-08 09:08 | 57615.37 | 6240.0002 | 3 | 6 | 4.399993 | 0.09101486 | 2.071638 | 1.23e-10 | 8.869918 | 4.6e-10
2018-04-08 09:10 | 57735.37 | 6360.0002 | 3 | 6 | 4.400096 | 0.09022331 | 2.07461 | 1.23e-10 | 8.882993 | 4.6e-10
2018-04-08 09:12 | 57855.38 | 6480.0018 | 3 | 6 | 4.399943 | 0.08493233 | 2.077512 | 1.23e-10 | 8.895761 | 4.6e-10
2018-04-08 09:14 | 57975.38 | 6600.001 | 3 | 6 | 4.399989 | 0.08409119 | 2.080342 | 1.23e-10 | 8.908213 | 4.6e-10
2018-04-08 09:14 | 57994.7 | 6619.3296 | 3 | 6 | 4.399901 | 0.08149338 | 2.080793 | 1.23e-10 | 8.910199 | 4.6e-10
2018-04-08 09:16 | 58114.7519 | 119.9999 | 4 | 6 | 4.390697 | 0 | 2.080793 | 1.23e-10 | 8.910199 | 4.6e-10
2018-04-08 09:18 | 58234.7527 | 240.0007 | 4 | 6 | 4.388742 | 0 | 2.080793 | 1.23e-10 | 8.910199 | 4.6e-10
2018-04-08 09:19 | 58294.7541 | 300.0021 | 4 | 6 | 4.38788 | 0 | 2.080793 | 1.23e-10 | 8.910199 | 4.6e-10
2018-04-08 09:21 | 58414.83 | 120.001 | 5 | 6 | 3.758902 | -6.519972 | 2.080793 | 0.2173058 | 8.910199 | 0.8322329
2018-04-08 09:23 | 58534.83 | 240.001 | 5 | 6 | 3.657578 | -6.51986 | 2.080793 | 0.4346323 | 8.910199 | 1.63803
2018-04-08 09:25 | 58654.83 | 360.0002 | 5 | 6 | 3.561867 | -6.51985 | 2.080793 | 0.651949 | 8.910199 | 2.422361
2018-04-08 09:27 | 58774.83 | 480.0002 | 5 | 6 | 3.474944 | -6.519848 | 2.080793 | 0.8692665 | 8.910199 | 3.186779
2018-04-08 09:29 | 58894.83 | 600.0002 | 5 | 6 | 3.399261 | -6.519806 | 2.080793 | 1.08659 | 8.910199 | 3.933534
2018-04-08 09:31 | 59014.83 | 720.0002 | 5 | 6 | 3.33315 | -6.520155 | 2.080793 | 1.303897 | 8.910199 | 4.664908
2018-04-08 09:33 | 59134.83 | 840.0011 | 5 | 6 | 3.269145 | -6.520211 | 2.080793 | 1.521243 | 8.910199 | 5.382494
2018-04-08 09:35 | 59254.83 | 960.0011 | 5 | 6 | 3.186754 | -6.519853 | 2.080793 | 1.73857 | 8.910199 | 6.084645
2018-04-08 09:37 | 59374.83 | 1080.0002 | 5 | 6 | 3.006132 | -6.52018 | 2.080793 | 1.955894 | 8.910199 | 6.761364
2018-04-08 09:37 | 59377 | 1082.1712 | 5 | 6 | 2.999983 | -6.520164 | 2.080793 | 1.959817 | 8.910199 | 6.773146
2018-04-08 09:39 | 59497.05 | 119.9999 | 6 | 6 | 3.71417 | 0 | 2.080793 | 1.959817 | 8.910199 | 6.773146
2018-04-08 09:41 | 59617.05 | 239.9998 | 6 | 6 | 3.736378 | 0 | 2.080793 | 1.959817 | 8.910199 | 6.773146
2018-04-08 09:42 | 59677.05 | 300.0012 | 6 | 6 | 3.743055 | 0 | 2.080793 | 1.959817 | 8.910199 | 6.773146
2018-04-08 09:42 | 59677.06 | 0.0024 | 7 | 7 | 3.742924 | 0 | 0 | 0 | 0 | 0
2018-04-08 09:44 | 59797.14 | 120.0011 | 2 | 7 | 4.153591 | 4.890163 | 0.1623228 | 0 | 0.6678023 | 0
2018-04-08 09:46 | 59917.14 | 240.0011 | 2 | 7 | 4.197531 | 4.890131 | 0.3253164 | 0 | 1.34838 | 0
2018-04-08 09:48 | 60037.13 | 360.0003 | 2 | 7 | 4.20027 | 4.31909 | 0.4789185 | 0 | 1.993537 | 0
2018-04-08 09:50 | 60157.13 | 480.0003 | 2 | 7 | 4.200217 | 3.795265 | 0.6140595 | 0 | 2.561163 | 0
2018-04-08 09:52 | 60277.13 | 600.0003 | 2 | 7 | 4.200231 | 3.306124 | 0.7323599 | 0 | 3.058054 | 0
2018-04-08 09:53 | 60288.89 | 611.752 | 2 | 7 | 4.200243 | 3.259966 | 0.7430707 | 0 | 3.103042 | 0
2018-04-08 09:55 | 60408.9 | 120.0002 | 3 | 7 | 4.238771 | 3.26 | 0.8512945 | 0 | 3.559516 | 0
2018-04-08 09:57 | 60528.9 | 240.0002 | 3 | 7 | 4.286538 | 3.260067 | 0.9599646 | 0 | 4.022679 | 0
2018-04-08 09:59 | 60648.9 | 360.0002 | 3 | 7 | 4.339972 | 3.260029 | 1.068632 | 0 | 4.491347 | 0
2018-04-08 10:01 | 60768.9 | 480.0026 | 3 | 7 | 4.397879 | 3.260031 | 1.177301 | 0 | 4.966081 | 0
2018-04-08 10:03 | 60888.9 | 600.0002 | 3 | 7 | 4.40028 | 2.649504 | 1.275247 | 0 | 5.397067 | 0
2018-04-08 10:05 | 61008.9 | 720.0002 | 3 | 7 | 4.400195 | 2.19121 | 1.355584 | 0 | 5.750567 | 0
2018-04-08 10:07 | 61128.9 | 840.0002 | 3 | 7 | 4.400162 | 1.829927 | 1.422376 | 0 | 6.044461 | 0
2018-04-08 10:09 | 61248.9 | 960.0002 | 3 | 7 | 4.40022 | 1.544575 | 1.478417 | 0 | 6.291053 | 0
2018-04-08 10:11 | 61368.9 | 1080.0002 | 3 | 7 | 4.400131 | 1.308729 | 1.525801 | 0 | 6.49955 | 0
2018-04-08 10:13 | 61488.9 | 1200.0002 | 3 | 7 | 4.400198 | 1.11939 | 1.566147 | 0 | 6.677074 | 0
2018-04-08 10:15 | 61608.9 | 1320.0002 | 3 | 7 | 4.400083 | 0.9613895 | 1.600718 | 0 | 6.829191 | 0
2018-04-08 10:17 | 61728.9 | 1440.0002 | 3 | 7 | 4.400126 | 0.8341789 | 1.630556 | 0 | 6.960479 | 0
2018-04-08 10:19 | 61848.9 | 1560.0002 | 3 | 7 | 4.399978 | 0.7262955 | 1.656508 | 0 | 7.074671 | 0
2018-04-08 10:21 | 61968.9 | 1680.0002 | 3 | 7 | 4.39999 | 0.6390438 | 1.67925 | 0 | 7.174738 | 0
2018-04-08 10:23 | 62088.9 | 1800.0002 | 3 | 7 | 4.400002 | 0.5674973 | 1.699335 | 0 | 7.26311 | 0
2018-04-08 10:25 | 62208.9 | 1920.001 | 3 | 7 | 4.400043 | 0.5069065 | 1.717205 | 0 | 7.341739 | 0
2018-04-08 10:27 | 62328.9 | 2040.0002 | 3 | 7 | 4.399938 | 0.4539967 | 1.733212 | 0 | 7.412169 | 0
2018-04-08 10:29 | 62448.9 | 2160.001 | 3 | 7 | 4.399978 | 0.4113197 | 1.747641 | 0 | 7.475661 | 0
2018-04-08 10:31 | 62568.9 | 2280.0002 | 3 | 7 | 4.400025 | 0.3743553 | 1.760746 | 0 | 7.53332 | 0
2018-04-08 10:33 | 62688.9 | 2400.0002 | 3 | 7 | 4.400023 | 0.3429794 | 1.772692 | 0 | 7.585886 | 0
2018-04-08 10:35 | 62808.9 | 2520.0002 | 3 | 7 | 4.400034 | 0.3166771 | 1.783667 | 0 | 7.634176 | 0
2018-04-08 10:37 | 62928.9 | 2640.0002 | 3 | 7 | 4.399994 | 0.291544 | 1.793787 | 0 | 7.678704 | 0
2018-04-08 10:39 | 63048.9 | 2760.0002 | 3 | 7 | 4.400049 | 0.2714977 | 1.803169 | 0 | 7.719983 | 0
2018-04-08 10:41 | 63168.9 | 2880.0002 | 3 | 7 | 4.400002 | 0.2531261 | 1.811898 | 0 | 7.758392 | 0
2018-04-08 10:43 | 63288.9 | 3000.0002 | 3 | 7 | 4.400156 | 0.2398472 | 1.820067 | 0 | 7.794333 | 0
2018-04-08 10:45 | 63408.9 | 3120.001 | 3 | 7 | 4.400027 | 0.2235241 | 1.827731 | 0 | 7.828058 | 0
2018-04-08 10:47 | 63528.9 | 3240.0002 | 3 | 7 | 4.400016 | 0.2107811 | 1.834958 | 0 | 7.859856 | 0
2018-04-08 10:49 | 63648.9 | 3360.0002 | 3 | 7 | 4.400043 | 0.2000122 | 1.841787 | 0 | 7.889903 | 0
2018-04-08 10:51 | 63768.9 | 3480.0002 | 3 | 7 | 4.399994 | 0.1893101 | 1.848268 | 0 | 7.918417 | 0
2018-04-08 10:53 | 63888.9 | 3600.0002 | 3 | 7 | 4.399996 | 0.1800079 | 1.854433 | 0 | 7.945545 | 0
2018-04-08 10:55 | 64008.9 | 3720.0002 | 3 | 7 | 4.399975 | 0.1723633 | 1.860306 | 0 | 7.971385 | 0
2018-04-08 10:57 | 64128.9 | 3840.0002 | 3 | 7 | 4.399982 | 0.1644115 | 1.865925 | 0 | 7.99611 | 0
2018-04-08 10:59 | 64248.9 | 3960.0002 | 3 | 7 | 4.400048 | 0.1589832 | 1.871302 | 0 | 8.019771 | 0
2018-04-08 11:01 | 64368.9 | 4080.0002 | 3 | 7 | 4.399987 | 0.1517715 | 1.87647 | 0 | 8.04251 | 0
2018-04-08 11:03 | 64488.9 | 4200.0002 | 3 | 7 | 4.400013 | 0.1469402 | 1.881436 | 0 | 8.064358 | 0
2018-04-08 11:05 | 64608.9 | 4320.0002 | 3 | 7 | 4.400108 | 0.1427441 | 1.886224 | 0 | 8.085425 | 0
2018-04-08 11:07 | 64728.9 | 4440.0002 | 3 | 7 | 4.400034 | 0.1363831 | 1.890835 | 0 | 8.105714 | 0
2018-04-08 11:09 | 64848.9 | 4560.0002 | 3 | 7 | 4.400077 | 0.132803 | 1.895285 | 0 | 8.125295 | 0
2018-04-08 11:11 | 64968.9 | 4680.0011 | 3 | 7 | 4.399958 | 0.1267509 | 1.899587 | 0 | 8.144221 | 0
2018-04-08 11:13 | 65088.9 | 4800.0002 | 3 | 7 | 4.399963 | 0.1224174 | 1.90375 | 0 | 8.16254 | 0
2018-04-08 11:15 | 65208.9 | 4920.0002 | 3 | 7 | 4.400062 | 0.1203251 | 1.907786 | 0 | 8.180301 | 0
2018-04-08 11:17 | 65328.9 | 5040.0002 | 3 | 7 | 4.399966 | 0.1150608 | 1.911701 | 0 | 8.197524 | 0
2018-04-08 11:19 | 65448.9 | 5160.0002 | 3 | 7 | 4.40005 | 0.1128845 | 1.915496 | 0 | 8.214224 | 0
2018-04-08 11:21 | 65568.9 | 5280.0018 | 3 | 7 | 4.400062 | 0.1107883 | 1.919182 | 0 | 8.230439 | 0
2018-04-08 11:23 | 65688.9 | 5400.0018 | 3 | 7 | 4.400129 | 0.1082439 | 1.922765 | 0 | 8.246209 | 0
2018-04-08 11:25 | 65808.9 | 5520.001 | 3 | 7 | 4.399963 | 0.10252 | 1.926244 | 0 | 8.261514 | 0
2018-04-08 11:27 | 65928.9 | 5640.0009 | 3 | 7 | 4.400052 | 0.1013489 | 1.929636 | 0 | 8.276439 | 0
2018-04-08 11:29 | 66048.9 | 5760.0002 | 3 | 7 | 4.400009 | 0.09755325 | 1.932943 | 0 | 8.290991 | 0
2018-04-08 11:31 | 66168.9 | 5880.0009 | 3 | 7 | 4.399983 | 0.09528923 | 1.936155 | 0 | 8.305124 | 0
2018-04-08 11:33 | 66288.9 | 6000.0002 | 3 | 7 | 4.400011 | 0.09335327 | 1.939299 | 0 | 8.318958 | 0
2018-04-08 11:35 | 66408.9 | 6120.0002 | 3 | 7 | 4.400002 | 0.09071159 | 1.942358 | 0 | 8.332417 | 0
2018-04-08 11:37 | 66528.9 | 6240.001 | 3 | 7 | 4.399934 | 0.08725929 | 1.945351 | 0 | 8.345583 | 0
2018-04-08 11:39 | 66648.9 | 6360.001 | 3 | 7 | 4.399994 | 0.08654404 | 1.948275 | 0 | 8.358449 | 0
2018-04-08 11:41 | 66768.9 | 6480.001 | 3 | 7 | 4.400048 | 0.08508873 | 1.951128 | 0 | 8.371004 | 0
2018-04-08 11:41 | 66815.22 | 6526.3241 | 3 | 7 | 4.39985 | 0.08149529 | 1.95221 | 0 | 8.375766 | 0
2018-04-08 11:43 | 66935.27 | 120.0001 | 4 | 7 | 4.390382 | 0 | 1.95221 | 0 | 8.375766 | 0
2018-04-08 11:45 | 67055.27 | 240.0017 | 4 | 7 | 4.388345 | 0 | 1.95221 | 0 | 8.375766 | 0
2018-04-08 11:46 | 67115.27 | 300.0016 | 4 | 7 | 4.387406 | 0 | 1.95221 | 0 | 8.375766 | 0
2018-04-08 11:48 | 67235.34 | 120.0001 | 5 | 7 | 3.743104 | -6.519923 | 1.95221 | 0.2173028 | 8.375766 | 0.8292267
2018-04-08 11:50 | 67355.34 | 240.0009 | 5 | 7 | 3.638774 | -6.519853 | 1.95221 | 0.4346257 | 8.375766 | 1.631282
2018-04-08 11:52 | 67475.34 | 360.0009 | 5 | 7 | 3.538679 | -6.519823 | 1.95221 | 0.6519333 | 8.375766 | 2.411047
2018-04-08 11:54 | 67595.34 | 480.0001 | 5 | 7 | 3.446539 | -6.520041 | 1.95221 | 0.8692398 | 8.375766 | 3.169822
2018-04-08 11:56 | 67715.34 | 600.0002 | 5 | 7 | 3.36741 | -6.519794 | 1.95221 | 1.086559 | 8.375766 | 3.90998
2018-04-08 11:58 | 67835.34 | 720.001 | 5 | 7 | 3.298527 | -6.519837 | 1.95221 | 1.303871 | 8.375766 | 4.634156
2018-04-08 12:00 | 67955.34 | 840.001 | 5 | 7 | 3.227362 | -6.519856 | 1.95221 | 1.52119 | 8.375766 | 5.343512
2018-04-08 12:02 | 68075.34 | 960.001 | 5 | 7 | 3.118332 | -6.519842 | 1.95221 | 1.738537 | 8.375766 | 6.034465
2018-04-08 12:04 | 68137.82 | 1022.476 | 5 | 7 | 2.999997 | -6.520178 | 1.95221 | 1.85166 | 8.375766 | 6.381378
2018-04-08 12:06 | 68257.87 | 120.0009 | 6 | 7 | 3.720137 | 0 | 1.95221 | 1.85166 | 8.375766 | 6.381378
2018-04-08 12:08 | 68377.87 | 240.0008 | 6 | 7 | 3.744629 | 0 | 1.95221 | 1.85166 | 8.375766 | 6.381378
2018-04-08 12:09 | 68437.87 | 300.0014 | 6 | 7 | 3.75203 | 0 | 1.95221 | 1.85166 | 8.375766 | 6.381378
2018-04-08 12:09 | 68437.88 | 0.0024 | 7 | 8 | 3.751995 | 0 | 0 | 0 | 0 | 0
2018-04-08 12:11 | 68557.96 | 120.0001 | 2 | 8 | 4.170995 | 4.890141 | 0.1623225 | 0 | 0.6705853 | 0
2018-04-08 12:13 | 68677.96 | 240.0009 | 2 | 8 | 4.200234 | 4.607866 | 0.3233862 | 0 | 1.34565 | 0
2018-04-08 12:15 | 68797.96 | 360.0001 | 2 | 8 | 4.200291 | 4.030334 | 0.4670659 | 0 | 1.949145 | 0
2018-04-08 12:17 | 68917.96 | 480 | 2 | 8 | 4.200308 | 3.51927 | 0.5927323 | 0 | 2.476978 | 0
2018-04-08 12:18 | 68982.54 | 544.5743 | 2 | 8 | 4.200249 | 3.259991 | 0.6535202 | 0 | 2.732304 | 0
2018-04-08 12:20 | 69102.55 | 120.001 | 3 | 8 | 4.23908 | 3.260069 | 0.7617566 | 0 | 3.188848 | 0
2018-04-08 12:22 | 69222.55 | 240.001 | 3 | 8 | 4.287238 | 3.260052 | 0.8704162 | 0 | 3.652019 | 0
2018-04-08 12:24 | 69342.55 | 360.0003 | 3 | 8 | 4.341705 | 3.260048 | 0.9790825 | 0 | 4.120805 | 0
2018-04-08 12:26 | 69462.55 | 480.0003 | 3 | 8 | 4.400366 | 3.251249 | 1.087742 | 0 | 4.595748 | 0
2018-04-08 12:28 | 69582.55 | 600.0003 | 3 | 8 | 4.40025 | 2.618742 | 1.18461 | 0 | 5.021995 | 0
2018-04-08 12:30 | 69702.55 | 720.001 | 3 | 8 | 4.400142 | 2.16324 | 1.264005 | 0 | 5.371354 | 0
2018-04-08 12:32 | 69822.55 | 840.001 | 3 | 8 | 4.400186 | 1.807148 | 1.329975 | 0 | 5.661632 | 0
2018-04-08 12:34 | 69942.55 | 960.001 | 3 | 8 | 4.400142 | 1.51985 | 1.385263 | 0 | 5.904913 | 0
2018-04-08 12:36 | 70062.55 | 1080.001 | 3 | 8 | 4.400087 | 1.288416 | 1.431984 | 0 | 6.110493 | 0
2018-04-08 12:38 | 70182.55 | 1200.001 | 3 | 8 | 4.400111 | 1.100073 | 1.471715 | 0 | 6.285314 | 0
2018-04-08 12:40 | 70302.55 | 1320.001 | 3 | 8 | 4.40015 | 0.94561 | 1.505709 | 0 | 6.43489 | 0
2018-04-08 12:42 | 70422.55 | 1440.001 | 3 | 8 | 4.400099 | 0.8173561 | 1.535 | 0 | 6.563773 | 0
2018-04-08 12:44 | 70542.55 | 1560.001 | 3 | 8 | 4.400104 | 0.7120667 | 1.560423 | 0 | 6.675636 | 0
2018-04-08 12:46 | 70662.55 | 1680.001 | 3 | 8 | 4.399904 | 0.6226749 | 1.58265 | 0 | 6.773438 | 0
2018-04-08 12:48 | 70782.55 | 1800.001 | 3 | 8 | 4.400049 | 0.5531502 | 1.602252 | 0 | 6.859687 | 0
2018-04-08 12:50 | 70902.55 | 1920.001 | 3 | 8 | 4.400071 | 0.4934158 | 1.619669 | 0 | 6.936321 | 0
2018-04-08 12:52 | 71022.55 | 2040.001 | 3 | 8 | 4.400084 | 0.4434738 | 1.635243 | 0 | 7.004847 | 0
2018-04-08 12:54 | 71142.55 | 2160.0003 | 3 | 8 | 4.399948 | 0.3989525 | 1.649279 | 0 | 7.066606 | 0
2018-04-08 12:56 | 71262.55 | 2280.0002 | 3 | 8 | 4.399959 | 0.3627911 | 1.662 | 0 | 7.122581 | 0
2018-04-08 12:58 | 71382.55 | 2400.001 | 3 | 8 | 4.399988 | 0.3325367 | 1.673605 | 0 | 7.173642 | 0
2018-04-08 13:00 | 71502.55 | 2520.001 | 3 | 8 | 4.400076 | 0.3079262 | 1.684249 | 0 | 7.220474 | 0
2018-04-08 13:02 | 71622.55 | 2640.001 | 3 | 8 | 4.400028 | 0.2835979 | 1.694076 | 0 | 7.263717 | 0
2018-04-08 13:04 | 71742.55 | 2760.0002 | 3 | 8 | 4.399991 | 0.2630692 | 1.703183 | 0 | 7.303786 | 0
2018-04-08 13:06 | 71862.55 | 2880.001 | 3 | 8 | 4.400017 | 0.2458553 | 1.711667 | 0 | 7.341115 | 0
2018-04-08 13:08 | 71982.55 | 3000.001 | 3 | 8 | 4.399983 | 0.2302094 | 1.719604 | 0 | 7.37604 | 0
2018-04-08 13:10 | 72102.55 | 3120.0002 | 3 | 8 | 4.399972 | 0.2164879 | 1.727054 | 0 | 7.408821 | 0
2018-04-08 13:12 | 72222.55 | 3240.001 | 3 | 8 | 4.400092 | 0.2065716 | 1.73408 | 0 | 7.439734 | 0
2018-04-08 13:14 | 72342.55 | 3360.0002 | 3 | 8 | 4.399988 | 0.1938114 | 1.740733 | 0 | 7.469008 | 0
2018-04-08 13:16 | 72462.55 | 3480.0002 | 3 | 8 | 4.40001 | 0.1845379 | 1.747041 | 0 | 7.496759 | 0
2018-04-08 13:18 | 72582.55 | 3600.0002 | 3 | 8 | 4.400032 | 0.1760845 | 1.753044 | 0 | 7.523175 | 0
2018-04-08 13:20 | 72702.55 | 3720.0002 | 3 | 8 | 4.399906 | 0.1665039 | 1.758773 | 0 | 7.548384 | 0
2018-04-08 13:22 | 72822.55 | 3840.0002 | 3 | 8 | 4.400082 | 0.1619072 | 1.764248 | 0 | 7.572471 | 0
2018-04-08 13:24 | 72942.55 | 3960.001 | 3 | 8 | 4.400074 | 0.1549854 | 1.769491 | 0 | 7.595543 | 0
2018-04-08 13:26 | 73062.55 | 4080.001 | 3 | 8 | 4.399942 | 0.1470814 | 1.774523 | 0 | 7.617683 | 0
2018-04-08 13:28 | 73182.55 | 4200.0002 | 3 | 8 | 4.400091 | 0.1435394 | 1.779363 | 0 | 7.638979 | 0
2018-04-08 13:30 | 73302.55 | 4320.0002 | 3 | 8 | 4.399965 | 0.1361427 | 1.784021 | 0 | 7.659473 | 0
2018-04-08 13:32 | 73422.55 | 4440.001 | 3 | 8 | 4.399963 | 0.1316547 | 1.788509 | 0 | 7.67922 | 0
2018-04-08 13:34 | 73542.55 | 4560.0011 | 3 | 8 | 4.399998 | 0.1276875 | 1.792845 | 0 | 7.698298 | 0
2018-04-08 13:36 | 73662.55 | 4680.0002 | 3 | 8 | 4.40005 | 0.1247025 | 1.797036 | 0 | 7.716739 | 0
2018-04-08 13:38 | 73782.55 | 4800.0002 | 3 | 8 | 4.400078 | 0.1212711 | 1.801096 | 0 | 7.734602 | 0
2018-04-08 13:40 | 73902.55 | 4920.0002 | 3 | 8 | 4.399993 | 0.1158638 | 1.805026 | 0 | 7.751895 | 0
2018-04-08 13:42 | 74022.55 | 5040.001 | 3 | 8 | 4.399945 | 0.1118298 | 1.808838 | 0 | 7.768667 | 0
2018-04-08 13:44 | 74142.55 | 5160.0003 | 3 | 8 | 4.400094 | 0.1109619 | 1.812537 | 0 | 7.784942 | 0
2018-04-08 13:46 | 74262.55 | 5280.001 | 3 | 8 | 4.400005 | 0.1060944 | 1.816131 | 0 | 7.800758 | 0
2018-04-08 13:48 | 74382.55 | 5400.001 | 3 | 8 | 4.399972 | 0.1032162 | 1.819625 | 0 | 7.81613 | 0
2018-04-08 13:50 | 74502.55 | 5520.001 | 3 | 8 | 4.399973 | 0.1000175 | 1.823027 | 0 | 7.831101 | 0
2018-04-08 13:52 | 74622.55 | 5640.001 | 3 | 8 | 4.39999 | 0.0974369 | 1.826341 | 0 | 7.845683 | 0
2018-04-08 13:54 | 74742.55 | 5760.0002 | 3 | 8 | 4.400051 | 0.09682655 | 1.829576 | 0 | 7.859915 | 0
2018-04-08 13:56 | 74862.55 | 5880.0002 | 3 | 8 | 4.40005 | 0.09409714 | 1.832724 | 0 | 7.873767 | 0
2018-04-08 13:58 | 74982.55 | 6000.001 | 3 | 8 | 4.400007 | 0.09079742 | 1.835802 | 0 | 7.887311 | 0
2018-04-08 14:00 | 75102.55 | 6120.001 | 3 | 8 | 4.399952 | 0.08823013 | 1.838797 | 0 | 7.900489 | 0
2018-04-08 14:02 | 75222.55 | 6240.0002 | 3 | 8 | 4.400035 | 0.08750534 | 1.841732 | 0 | 7.913402 | 0
2018-04-08 14:04 | 75342.55 | 6360.001 | 3 | 8 | 4.399969 | 0.08421516 | 1.8446 | 0 | 7.926022 | 0
2018-04-08 14:05 | 75431.92 | 6449.3776 | 3 | 8 | 4.399937 | 0.0814991 | 1.846684 | 0 | 7.935192 | 0
2018-04-08 14:07 | 75551.97 | 120.0016 | 4 | 8 | 4.390316 | 0 | 1.846684 | 0 | 7.935192 | 0
2018-04-08 14:09 | 75671.97 | 240 | 4 | 8 | 4.388337 | 0 | 1.846684 | 0 | 7.935192 | 0
2018-04-08 14:10 | 75731.97 | 300.0022 | 4 | 8 | 4.387486 | 0 | 1.846684 | 0 | 7.935192 | 0
2018-04-08 14:12 | 75852.05062 | 120.0009 | 5 | 8 | 3.700898 | -6.519867 | 1.846684 | 0.2173086 | 7.935192 | 0.8209165
2018-04-08 14:14 | 75972.04992 | 240.0002 | 5 | 8 | 3.59455 | -6.519863 | 1.846684 | 0.4346095 | 7.935192 | 1.613434
2018-04-08 14:16 | 76092.04992 | 360.0002 | 5 | 8 | 3.498505 | -6.519863 | 1.846684 | 0.6519434 | 7.935192 | 2.384007
2018-04-08 14:18 | 76212.05072 | 480.001 | 5 | 8 | 3.417445 | -6.519905 | 1.846684 | 0.8692726 | 7.935192 | 3.13509
2018-04-08 14:20 | 76332.05072 | 600.001 | 5 | 8 | 3.345373 | -6.5199 | 1.846684 | 1.086582 | 7.935192 | 3.869911
2018-04-08 14:22 | 76452.05072 | 720.001 | 5 | 8 | 3.274577 | -6.519846 | 1.846684 | 1.303909 | 7.935192 | 4.589251
2018-04-08 14:24 | 76572.05072 | 840.001 | 5 | 8 | 3.196713 | -6.519814 | 1.846684 | 1.521209 | 7.935192 | 5.292664
2018-04-08 14:26 | 76692.05072 | 960.001 | 5 | 8 | 3.069291 | -6.520186 | 1.846684 | 1.738552 | 7.935192 | 5.97547
2018-04-08 14:27 | 76725.99862 | 993.9489 | 5 | 8 | 2.999997 | -6.520111 | 1.846684 | 1.800035 | 7.935192 | 6.162209
2018-04-08 14:29 | 76846.04 | 120.0001 | 6 | 8 | 3.729528 | 0 | 1.846684 | 1.800035 | 7.935192 | 6.162209
2018-04-08 14:31 | 76966.04 | 240 | 6 | 8 | 3.753641 | 0 | 1.846684 | 1.800035 | 7.935192 | 6.162209
2018-04-08 14:32 | 77026.05 | 300.003 | 6 | 8 | 3.760477 | 0 | 1.846684 | 1.800035 | 7.935192 | 6.162209
2018-04-08 14:32 | 77026.05 | 0.0025 | 7 | 9 | 3.760488 | 0 | 0 | 0 | 0 | 0
2018-04-08 14:34 | 77146.13 | 120.0002 | 2 | 9 | 4.184422 | 4.890066 | 0.1623182 | 1.9e-11 | 0.6729152 | 7.3e-11
2018-04-08 14:36 | 77266.13 | 240.001 | 2 | 9 | 4.20031 | 4.412384 | 0.3195459 | 1.9e-11 | 1.332909 | 7.3e-11
2018-04-08 14:38 | 77386.13 | 360.0002 | 2 | 9 | 4.200249 | 3.84557 | 0.4569193 | 1.9e-11 | 1.909917 | 7.3e-11
2018-04-08 14:40 | 77506.13 | 480.0002 | 2 | 9 | 4.200294 | 3.347809 | 0.5766562 | 1.9e-11 | 2.412843 | 7.3e-11
2018-04-08 14:40 | 77528.14 | 502.0081 | 2 | 9 | 4.200273 | 3.259979 | 0.5968548 | 1.9e-11 | 2.497683 | 7.3e-11
2018-04-08 14:42 | 77648.14582 | 120.0002 | 3 | 9 | 4.239597 | 3.260048 | 0.7050893 | 1.9e-11 | 2.954247 | 7.3e-11
2018-04-08 14:44 | 77768.14652 | 240.0009 | 3 | 9 | 4.288433 | 3.260006 | 0.8137515 | 1.9e-11 | 3.417518 | 7.3e-11
2018-04-08 14:46 | 77888.14652 | 360.0009 | 3 | 9 | 4.34378 | 3.260027 | 0.9224216 | 1.9e-11 | 3.886498 | 7.3e-11
2018-04-08 14:48 | 78008.14652 | 480.0009 | 3 | 9 | 4.400359 | 3.197947 | 1.031003 | 1.9e-11 | 4.361384 | 7.3e-11
2018-04-08 14:50 | 78128.14652 | 600.0009 | 3 | 9 | 4.400278 | 2.592035 | 1.126726 | 1.9e-11 | 4.782592 | 7.3e-11
2018-04-08 14:52 | 78248.14582 | 720.0002 | 3 | 9 | 4.400196 | 2.140821 | 1.205298 | 1.9e-11 | 5.128324 | 7.3e-11
2018-04-08 14:54 | 78368.14582 | 840.0002 | 3 | 9 | 4.400178 | 1.787258 | 1.270547 | 1.9e-11 | 5.415434 | 7.3e-11
2018-04-08 14:56 | 78488.14652 | 960.0009 | 3 | 9 | 4.400213 | 1.505665 | 1.325268 | 1.9e-11 | 5.656218 | 7.3e-11
2018-04-08 14:58 | 78608.14652 | 1080.0009 | 3 | 9 | 4.400133 | 1.27512 | 1.371473 | 1.9e-11 | 5.859524 | 7.3e-11
2018-04-08 15:00 | 78728.14742 | 1200.0018 | 3 | 9 | 4.400193 | 1.088877 | 1.410767 | 1.9e-11 | 6.032423 | 7.3e-11
2018-04-08 15:02 | 78848.14582 | 1320.0002 | 3 | 9 | 4.400095 | 0.9342422 | 1.444368 | 1.9e-11 | 6.180271 | 7.3e-11
2018-04-08 15:04 | 78968.14582 | 1440.0002 | 3 | 9 | 4.400073 | 0.8072472 | 1.473322 | 1.9e-11 | 6.307669 | 7.3e-11
2018-04-08 15:06 | 79088.14592 | 1560.0003 | 3 | 9 | 4.400076 | 0.7047558 | 1.498463 | 1.9e-11 | 6.418294 | 7.3e-11
2018-04-08 15:08 | 79208.14652 | 1680.0009 | 3 | 9 | 4.400049 | 0.6182785 | 1.520459 | 1.9e-11 | 6.515078 | 7.3e-11
2018-04-08 15:10 | 79328.14652 | 1800.0009 | 3 | 9 | 4.400021 | 0.5472507 | 1.539862 | 1.9e-11 | 6.60045 | 7.3e-11
2018-04-08 15:12 | 79448.14652 | 1920.0009 | 3 | 9 | 4.400069 | 0.4893684 | 1.557112 | 1.9e-11 | 6.676352 | 7.3e-11
2018-04-08 15:14 | 79568.14652 | 2040.0009 | 3 | 9 | 4.400002 | 0.438591 | 1.572547 | 1.9e-11 | 6.744265 | 7.3e-11
2018-04-08 15:16 | 79688.14662 | 2160.001 | 3 | 9 | 4.39998 | 0.3958797 | 1.586464 | 1.9e-11 | 6.8055 | 7.3e-11
2018-04-08 15:18 | 79808.14592 | 2280.0003 | 3 | 9 | 4.400026 | 0.3618088 | 1.599087 | 1.9e-11 | 6.861044 | 7.3e-11
2018-04-08 15:20 | 79928.14652 | 2400.0009 | 3 | 9 | 4.399999 | 0.3310833 | 1.610624 | 1.9e-11 | 6.911804 | 7.3e-11
2018-04-08 15:22 | 80048.14652 | 2520.0009 | 3 | 9 | 4.399926 | 0.3036423 | 1.621217 | 1.9e-11 | 6.958416 | 7.3e-11
2018-04-08 15:24 | 80168.14652 | 2640.0009 | 3 | 9 | 4.399961 | 0.2823048 | 1.631005 | 1.9e-11 | 7.001483 | 7.3e-11
2018-04-08 15:26 | 80288.14582 | 2760.0002 | 3 | 9 | 4.400043 | 0.2640095 | 1.640097 | 1.9e-11 | 7.041487 | 7.3e-11
2018-04-08 15:28 | 80408.14582 | 2880.0002 | 3 | 9 | 4.40014 | 0.2484093 | 1.648585 | 1.9e-11 | 7.078836 | 7.3e-11
2018-04-08 15:30 | 80528.14652 | 3000.0009 | 3 | 9 | 4.399989 | 0.2311192 | 1.656534 | 1.9e-11 | 7.113808 | 7.3e-11
2018-04-08 15:32 | 80648.14652 | 3120.0009 | 3 | 9 | 4.39996 | 0.2167225 | 1.664013 | 1.9e-11 | 7.146719 | 7.3e-11
2018-04-08 15:34 | 80768.14652 | 3240.0009 | 3 | 9 | 4.40003 | 0.2061634 | 1.671074 | 1.9e-11 | 7.177787 | 7.3e-11
2018-04-08 15:36 | 80888.14652 | 3360.0009 | 3 | 9 | 4.399929 | 0.194437 | 1.677764 | 1.9e-11 | 7.207221 | 7.3e-11
2018-04-08 15:38 | 81008.14652 | 3480.0009 | 3 | 9 | 4.400083 | 0.1876698 | 1.684127 | 1.9e-11 | 7.235219 | 7.3e-11
2018-04-08 15:40 | 81128.14652 | 3600.0009 | 3 | 9 | 4.400013 | 0.1777306 | 1.690197 | 1.9e-11 | 7.261925 | 7.3e-11
2018-04-08 15:42 | 81248.14582 | 3720.0002 | 3 | 9 | 4.400012 | 0.168932 | 1.69597 | 1.9e-11 | 7.287328 | 7.3e-11
2018-04-08 15:44 | 81368.14582 | 3840.0002 | 3 | 9 | 4.400006 | 0.1604042 | 1.701419 | 1.9e-11 | 7.311303 | 7.3e-11
2018-04-08 15:46 | 81488.14582 | 3960.0002 | 3 | 9 | 4.39992 | 0.1533432 | 1.706665 | 1.9e-11 | 7.334384 | 7.3e-11
2018-04-08 15:48 | 81608.14662 | 4080.001 | 3 | 9 | 4.399978 | 0.1497307 | 1.711735 | 1.9e-11 | 7.356693 | 7.3e-11
2018-04-08 15:50 | 81728.14652 | 4200.0009 | 3 | 9 | 4.400015 | 0.1443825 | 1.716647 | 1.9e-11 | 7.378307 | 7.3e-11
2018-04-08 15:52 | 81848.14652 | 4320.0009 | 3 | 9 | 4.399909 | 0.1384354 | 1.721398 | 1.9e-11 | 7.39921 | 7.3e-11
2018-04-08 15:54 | 81968.14742 | 4440.0018 | 3 | 9 | 4.399983 | 0.135458 | 1.725989 | 1.9e-11 | 7.419413 | 7.3e-11
2018-04-08 15:56 | 82088.14672 | 4560.0011 | 3 | 9 | 4.400043 | 0.1322746 | 1.730432 | 1.9e-11 | 7.438959 | 7.3e-11
2018-04-08 15:58 | 82208.14662 | 4680.001 | 3 | 9 | 4.400051 | 0.1277943 | 1.734742 | 1.9e-11 | 7.457925 | 7.3e-11
2018-04-08 16:00 | 82328.14602 | 4800.0004 | 3 | 9 | 4.399918 | 0.1220894 | 1.738915 | 1.9e-11 | 7.476286 | 7.3e-11
2018-04-08 16:02 | 82448.14752 | 4920.0019 | 3 | 9 | 4.399978 | 0.1189995 | 1.742964 | 1.9e-11 | 7.494104 | 7.3e-11
2018-04-08 16:04 | 82568.14742 | 5040.0018 | 3 | 9 | 4.399979 | 0.1150818 | 1.746888 | 1.9e-11 | 7.511366 | 7.3e-11
2018-04-08 16:06 | 82688.14742 | 5160.0018 | 3 | 9 | 4.40006 | 0.1135883 | 1.750693 | 1.9e-11 | 7.528109 | 7.3e-11
2018-04-08 16:08 | 82808.14602 | 5280.0004 | 3 | 9 | 4.399954 | 0.1090298 | 1.754395 | 1.9e-11 | 7.544398 | 7.3e-11
2018-04-08 16:10 | 82928.14592 | 5400.0003 | 3 | 9 | 4.399972 | 0.1061115 | 1.758001 | 1.9e-11 | 7.560267 | 7.3e-11
2018-04-08 16:12 | 83048.14652 | 5520.0009 | 3 | 9 | 4.400032 | 0.1040382 | 1.761517 | 1.9e-11 | 7.575737 | 7.3e-11
2018-04-08 16:14 | 83168.14592 | 5640.0003 | 3 | 9 | 4.399969 | 0.1010456 | 1.764933 | 1.9e-11 | 7.590765 | 7.3e-11
2018-04-08 16:16 | 83288.14742 | 5760.0018 | 3 | 9 | 4.400053 | 0.09971619 | 1.768262 | 1.9e-11 | 7.605414 | 7.3e-11
2018-04-08 16:18 | 83408.14742 | 5880.0018 | 3 | 9 | 4.399976 | 0.09522438 | 1.771519 | 1.9e-11 | 7.619742 | 7.3e-11
2018-04-08 16:20 | 83528.14662 | 6000.001 | 3 | 9 | 4.399961 | 0.09368134 | 1.774686 | 1.9e-11 | 7.633679 | 7.3e-11
2018-04-08 16:22 | 83648.14642 | 6120.0008 | 3 | 9 | 4.399991 | 0.09199142 | 1.777787 | 1.9e-11 | 7.647323 | 7.3e-11
2018-04-08 16:24 | 83768.14742 | 6240.0018 | 3 | 9 | 4.399968 | 0.08937836 | 1.780812 | 1.9e-11 | 7.660633 | 7.3e-11
2018-04-08 16:26 | 83888.14822 | 6360.0026 | 3 | 9 | 4.399991 | 0.08720589 | 1.783775 | 1.9e-11 | 7.673669 | 7.3e-11
2018-04-08 16:28 | 84008.14662 | 6480.001 | 3 | 9 | 4.400073 | 0.08740616 | 1.786665 | 1.9e-11 | 7.686386 | 7.3e-11
2018-04-08 16:30 | 84128.14592 | 6600.0003 | 3 | 9 | 4.399941 | 0.08316231 | 1.7895 | 1.9e-11 | 7.698862 | 7.3e-11
2018-04-08 16:31 | 84209.64552 | 6681.4999 | 3 | 9 | 4.399965 | 0.08149529 | 1.791393 | 1.9e-11 | 7.707189 | 7.3e-11
2018-04-08 16:33 | 84329.70466 | 119.9999 | 4 | 9 | 4.390036 | 0 | 1.791393 | 1.9e-11 | 7.70719 | 7.3e-11
2018-04-08 16:35 | 84449.70556 | 240.0008 | 4 | 9 | 4.387807 | 0 | 1.791393 | 1.9e-11 | 7.70719 | 7.3e-11
2018-04-08 16:36 | 84509.70856 | 300.0038 | 4 | 9 | 4.386822 | 0 | 1.791393 | 1.9e-11 | 7.70719 | 7.3e-11
2018-04-08 16:38 | 84629.79 | 120.0001 | 5 | 9 | 3.715274 | -6.52015 | 1.791393 | 0.2173019 | 7.70719 | 0.8240009
2018-04-08 16:40 | 84749.79 | 240.0002 | 5 | 9 | 3.603171 | -6.520138 | 1.791393 | 0.4346084 | 7.70719 | 1.619165
2018-04-08 16:42 | 84869.79 | 360.001 | 5 | 9 | 3.490734 | -6.520119 | 1.791393 | 0.6519098 | 7.70719 | 2.389872
2018-04-08 16:44 | 84989.79 | 480.0018 | 5 | 9 | 3.391322 | -6.520096 | 1.791393 | 0.8692169 | 7.70719 | 3.137268
2018-04-08 16:46 | 85109.79 | 600.0001 | 5 | 9 | 3.309528 | -6.52014 | 1.791393 | 1.086515 | 7.70719 | 3.865046
2018-04-08 16:48 | 85229.79 | 720.0009 | 5 | 9 | 3.234733 | -6.520085 | 1.791393 | 1.303823 | 7.70719 | 4.576171
2018-04-08 16:50 | 85349.79 | 840.0002 | 5 | 9 | 3.138841 | -6.520103 | 1.791393 | 1.521127 | 7.70719 | 5.269497
2018-04-08 16:52 | 85436.6 | 926.8112 | 5 | 9 | 2.999995 | -6.520103 | 1.791393 | 1.678328 | 7.70719 | 5.7536
2018-04-08 16:54 | 85556.65 | 120.0001 | 6 | 9 | 3.730907 | 0 | 1.791393 | 1.678328 | 7.70719 | 5.7536
2018-04-08 16:56 | 85676.65 | 240.0001 | 6 | 9 | 3.757118 | 0 | 1.791393 | 1.678328 | 7.70719 | 5.7536
2018-04-08 16:57 | 85736.65 | 300.0031 | 6 | 9 | 3.765196 | 0 | 1.791393 | 1.678328 | 7.70719 | 5.7536
2018-04-08 16:57 | 85736.6548 | 0.0024 | 7 | 10 | 3.765162 | 0 | 0 | 0 | 0 | 0
2018-04-08 16:59 | 85856.74 | 120.0004 | 2 | 10 | 4.200365 | 4.847099 | 0.162257 | 0 | 0.6751238 | 0
2018-04-08 17:01 | 85976.74 | 240.001 | 2 | 10 | 4.200344 | 4.140532 | 0.3113964 | 0 | 1.301559 | 0
2018-04-08 17:03 | 86096.74 | 360.0019 | 2 | 10 | 4.200288 | 3.58168 | 0.4398138 | 0 | 1.840951 | 0
2018-04-08 17:04 | 86174.35 | 437.608 | 2 | 10 | 4.200255 | 3.259983 | 0.513498 | 0 | 2.150445 | 0
2018-04-08 17:06 | 86294.37 | 120.0001 | 3 | 10 | 4.241546 | 3.260002 | 0.6217031 | 0 | 2.607028 | 0
2018-04-08 17:08 | 86414.37 | 240.001 | 3 | 10 | 4.291036 | 3.260006 | 0.7303593 | 0 | 3.070522 | 0
2018-04-08 17:10 | 86534.37 | 360.001 | 3 | 10 | 4.347307 | 3.260015 | 0.839009 | 0 | 3.539744 | 0
2018-04-08 17:12 | 86654.37 | 480.0002 | 3 | 10 | 4.400338 | 3.143951 | 0.9473906 | 0 | 4.01413 | 0
2018-04-08 17:14 | 86774.37 | 600.0002 | 3 | 10 | 4.400268 | 2.559082 | 1.04183 | 0 | 4.429695 | 0
2018-04-08 17:16 | 86894.37 | 720.0002 | 3 | 10 | 4.400203 | 2.115616 | 1.119438 | 0 | 4.771188 | 0
2018-04-08 17:18 | 87014.37 | 840.0002 | 3 | 10 | 4.400309 | 1.767815 | 1.183926 | 0 | 5.054953 | 0
2018-04-08 17:20 | 87134.37 | 960.002 | 3 | 10 | 4.400228 | 1.48741 | 1.237972 | 0 | 5.292766 | 0
2018-04-08 17:22 | 87254.37 | 1080.0003 | 3 | 10 | 4.400232 | 1.262119 | 1.283637 | 0 | 5.4937 | 0
2018-04-08 17:24 | 87374.37 | 1200.0019 | 3 | 10 | 4.40009 | 1.074787 | 1.322463 | 0 | 5.664536 | 0
2018-04-08 17:26 | 87494.37 | 1320.0019 | 3 | 10 | 4.400114 | 0.9224701 | 1.35566 | 0 | 5.810606 | 0
2018-04-08 17:28 | 87614.37 | 1440.0011 | 3 | 10 | 4.400112 | 0.7964611 | 1.384219 | 0 | 5.93627 | 0
2018-04-08 17:30 | 87734.37 | 1560.0011 | 3 | 10 | 4.400044 | 0.6913528 | 1.408961 | 0 | 6.045136 | 0
2018-04-08 17:32 | 87854.37 | 1680.0011 | 3 | 10 | 4.400045 | 0.6054401 | 1.43055 | 0 | 6.140129 | 0
2018-04-08 17:34 | 87974.37 | 1800.0019 | 3 | 10 | 4.400051 | 0.5349483 | 1.449534 | 0 | 6.22366 | 0
2018-04-08 17:36 | 88094.37 | 1920.0019 | 3 | 10 | 4.400022 | 0.4748344 | 1.466347 | 0 | 6.297641 | 0
2018-04-08 17:38 | 88214.37 | 2040.0019 | 3 | 10 | 4.400007 | 0.4256935 | 1.481345 | 0 | 6.363633 | 0
2018-04-08 17:40 | 88334.37 | 2160.001 | 3 | 10 | 4.399966 | 0.3839684 | 1.494837 | 0 | 6.422995 | 0
2018-04-08 17:42 | 88454.37 | 2280.001 | 3 | 10 | 4.400002 | 0.3488808 | 1.507037 | 0 | 6.476677 | 0
2018-04-08 17:44 | 88574.37 | 2400.001 | 3 | 10 | 4.400013 | 0.3185959 | 1.518154 | 0 | 6.525591 | 0
2018-04-08 17:46 | 88694.37 | 2520.001 | 3 | 10 | 4.400046 | 0.2933998 | 1.528346 | 0 | 6.570437 | 0
2018-04-08 17:48 | 88814.37 | 2640.001 | 3 | 10 | 4.400087 | 0.2716103 | 1.537744 | 0 | 6.611786 | 0
2018-04-08 17:50 | 88934.37 | 2760.0002 | 3 | 10 | 4.399938 | 0.2502193 | 1.546445 | 0 | 6.650071 | 0
2018-04-08 17:52 | 89054.37 | 2880.0002 | 3 | 10 | 4.399952 | 0.2342434 | 1.554542 | 0 | 6.6857 | 0
2018-04-08 17:54 | 89174.37 | 3000.0011 | 3 | 10 | 4.400094 | 0.2211571 | 1.562111 | 0 | 6.719002 | 0
2018-04-08 17:56 | 89294.37 | 3120.0019 | 3 | 10 | 4.399966 | 0.2065716 | 1.569222 | 0 | 6.750292 | 0
2018-04-08 17:58 | 89414.37 | 3240.0003 | 3 | 10 | 4.40005 | 0.1962605 | 1.575923 | 0 | 6.779776 | 0
2018-04-08 18:00 | 89534.37 | 3360.0026 | 3 | 10 | 4.400021 | 0.1850395 | 1.582265 | 0 | 6.807679 | 0
2018-04-08 18:02 | 89654.37 | 3480.001 | 3 | 10 | 4.399986 | 0.1755676 | 1.588277 | 0 | 6.834136 | 0
2018-04-08 18:04 | 89774.37 | 3600.0011 | 3 | 10 | 4.400003 | 0.1671085 | 1.594003 | 0 | 6.859327 | 0
2018-04-08 18:06 | 89894.37 | 3720.001 | 3 | 10 | 4.399999 | 0.1597214 | 1.599458 | 0 | 6.88333 | 0
2018-04-08 18:08 | 90014.37 | 3840.0013 | 3 | 10 | 4.399912 | 0.1516743 | 1.60467 | 0 | 6.906264 | 0
2018-04-08 18:10 | 90134.37 | 3960.0018 | 3 | 10 | 4.39994 | 0.145483 | 1.609664 | 0 | 6.928237 | 0
2018-04-08 18:12 | 90254.37 | 4080.001 | 3 | 10 | 4.400022 | 0.1415005 | 1.614452 | 0 | 6.949305 | 0
2018-04-08 18:14 | 90374.37 | 4200.0018 | 3 | 10 | 4.399946 | 0.1345882 | 1.619059 | 0 | 6.969576 | 0
2018-04-08 18:16 | 90494.37 | 4320.0018 | 3 | 10 | 4.400008 | 0.1310329 | 1.623495 | 0 | 6.989093 | 0
2018-04-08 18:18 | 90614.37 | 4440.0002 | 3 | 10 | 4.399993 | 0.1263161 | 1.627775 | 0 | 7.007925 | 0
2018-04-08 18:20 | 90734.37 | 4560.0002 | 3 | 10 | 4.400028 | 0.1221561 | 1.631913 | 0 | 7.026132 | 0
2018-04-08 18:22 | 90854.37 | 4680.0018 | 3 | 10 | 4.399898 | 0.1166954 | 1.635911 | 0 | 7.043722 | 0
2018-04-08 18:24 | 90974.37 | 4800.001 | 3 | 10 | 4.40002 | 0.1147003 | 1.639786 | 0 | 7.060773 | 0
2018-04-08 18:26 | 91094.37 | 4920.0006 | 3 | 10 | 4.399958 | 0.1103687 | 1.643547 | 0 | 7.077321 | 0
2018-04-08 18:28 | 91214.37 | 5040.0002 | 3 | 10 | 4.400018 | 0.1082039 | 1.647194 | 0 | 7.093369 | 0
2018-04-08 18:30 | 91334.37 | 5160.0018 | 3 | 10 | 4.399951 | 0.1041412 | 1.650738 | 0 | 7.108964 | 0
2018-04-08 18:32 | 91454.37 | 5280.0018 | 3 | 10 | 4.40002 | 0.1019115 | 1.654191 | 0 | 7.124156 | 0
2018-04-08 18:34 | 91574.37 | 5400.001 | 3 | 10 | 4.399972 | 0.09894943 | 1.657538 | 0 | 7.138882 | 0
2018-04-08 18:36 | 91694.37 | 5520.0004 | 3 | 10 | 4.40001 | 0.09700584 | 1.660805 | 0 | 7.153257 | 0
2018-04-08 18:38 | 91814.37 | 5640.0019 | 3 | 10 | 4.39996 | 0.09350204 | 1.663991 | 0 | 7.167274 | 0
2018-04-08 18:40 | 91934.37 | 5760.0011 | 3 | 10 | 4.400002 | 0.09217262 | 1.667094 | 0 | 7.180927 | 0
2018-04-08 18:42 | 92054.37 | 5880.0011 | 3 | 10 | 4.400015 | 0.08977127 | 1.670118 | 0 | 7.194235 | 0
2018-04-08 18:44 | 92174.37 | 6000.0003 | 3 | 10 | 4.400039 | 0.08803177 | 1.673078 | 0 | 7.207257 | 0
2018-04-08 18:46 | 92294.37 | 6120.0012 | 3 | 10 | 4.39997 | 0.08545113 | 1.675964 | 0 | 7.219958 | 0
2018-04-08 18:48 | 92414.37 | 6240.0019 | 3 | 10 | 4.399906 | 0.08236885 | 1.678783 | 0 | 7.232359 | 0
2018-04-08 18:49 | 92478.14 | 6303.7713 | 3 | 10 | 4.399965 | 0.08147812 | 1.680259 | 0 | 7.238853 | 0
2018-04-08 18:51 | 92598.19 | 120.0009 | 4 | 10 | 4.389857 | 0 | 1.680259 | 0 | 7.238853 | 0
2018-04-08 18:53 | 92718.19 | 240.0002 | 4 | 10 | 4.387587 | 0 | 1.680259 | 0 | 7.238853 | 0
2018-04-08 18:54 | 92778.19 | 300.0016 | 4 | 10 | 4.386588 | 0 | 1.680259 | 0 | 7.238853 | 0
2018-04-08 18:56 | 92898.28 | 120.0019 | 5 | 10 | 3.703955 | -6.520153 | 1.680259 | 0.2173091 | 7.238853 | 0.8219196
2018-04-08 18:58 | 93018.28 | 240.0019 | 5 | 10 | 3.586849 | -6.520123 | 1.680259 | 0.4346262 | 7.238853 | 1.614216
2018-04-08 19:00 | 93138.28 | 360.0019 | 5 | 10 | 3.468652 | -6.519814 | 1.680259 | 0.6519408 | 7.238853 | 2.380694
2018-04-08 19:02 | 93258.27 | 480.0002 | 5 | 10 | 3.368066 | -6.519823 | 1.680259 | 0.8692561 | 7.238853 | 3.123161
2018-04-08 19:04 | 93378.28 | 600.0019 | 5 | 10 | 3.285398 | -6.520148 | 1.680259 | 1.086565 | 7.238853 | 3.845829
2018-04-08 19:06 | 93498.28 | 720.0019 | 5 | 10 | 3.206599 | -6.520127 | 1.680259 | 1.303879 | 7.238853 | 4.551367
2018-04-08 19:08 | 93618.28 | 840.0011 | 5 | 10 | 3.092316 | -6.520127 | 1.680259 | 1.521191 | 7.238853 | 5.237144
2018-04-08 19:09 | 93669.15 | 890.8751 | 5 | 10 | 2.999988 | -6.520022 | 1.680259 | 1.613314 | 7.238853 | 5.518186
2018-04-08 19:11 | 93789.2 | 120.001 | 6 | 10 | 3.736204 | 0 | 1.680259 | 1.613314 | 7.238853 | 5.518186
2018-04-08 19:13 | 93909.2 | 240.0002 | 6 | 10 | 3.762627 | 0 | 1.680259 | 1.613314 | 7.238853 | 5.518186
2018-04-08 19:14 | 93969.2 | 300.0032 | 6 | 10 | 3.770759 | 0 | 1.680259 | 1.613314 | 7.238853 | 5.518186
2018-04-08 19:14 | 93969.2076 | 0.0048 | 7 | 11 | 3.770851 | 0 | 0 | 0 | 0 | 0
2018-04-08 19:16 | 94089.29 | 120.0002 | 2 | 11 | 4.200348 | 4.647785 | 0.1611397 | 3.33e-10 | 0.6721742 | 1.255e-09
2018-04-08 19:18 | 94209.29 | 240.0002 | 2 | 11 | 4.200299 | 3.954296 | 0.3039775 | 3.33e-10 | 1.272139 | 1.255e-09
2018-04-08 19:20 | 94329.3 | 360.0027 | 2 | 11 | 4.20029 | 3.403471 | 0.4263385 | 3.33e-10 | 1.786093 | 1.255e-09
2018-04-08 19:21 | 94363.64 | 394.3448 | 2 | 11 | 4.200206 | 3.259987 | 0.4581175 | 3.33e-10 | 1.919574 | 1.255e-09
2018-04-08 19:23 | 94483.66 | 120.0011 | 3 | 11 | 4.241577 | 3.259947 | 0.5663251 | 3.33e-10 | 2.376134 | 1.255e-09
2018-04-08 19:25 | 94603.66 | 240.0034 | 3 | 11 | 4.291965 | 3.259962 | 0.6749878 | 3.33e-10 | 2.83971 | 1.255e-09
2018-04-08 19:27 | 94723.66 | 360.0004 | 3 | 11 | 4.349018 | 3.260008 | 0.7836421 | 3.33e-10 | 3.309094 | 1.255e-09
2018-04-08 19:29 | 94843.66 | 480.0019 | 3 | 11 | 4.400304 | 3.110378 | 0.8918331 | 3.33e-10 | 3.782849 | 1.255e-09
2018-04-08 19:31 | 94963.66 | 600.0003 | 3 | 11 | 4.400318 | 2.535154 | 0.9853964 | 3.33e-10 | 4.194558 | 1.255e-09
2018-04-08 19:33 | 95083.66 | 720.0003 | 3 | 11 | 4.400252 | 2.094257 | 1.062262 | 3.33e-10 | 4.532791 | 1.255e-09
2018-04-08 19:35 | 95203.66 | 840.0043 | 3 | 11 | 4.400268 | 1.747742 | 1.126065 | 3.33e-10 | 4.81354 | 1.255e-09
2018-04-08 19:37 | 95323.66 | 960.0003 | 3 | 11 | 4.400187 | 1.47047 | 1.179542 | 3.33e-10 | 5.048852 | 1.255e-09
2018-04-08 19:39 | 95443.66 | 1080.002 | 3 | 11 | 4.400235 | 1.248762 | 1.224728 | 3.33e-10 | 5.247678 | 1.255e-09
2018-04-08 19:41 | 95563.66 | 1200.0012 | 3 | 11 | 4.400187 | 1.064566 | 1.263164 | 3.33e-10 | 5.416806 | 1.255e-09
2018-04-08 19:43 | 95683.66 | 1320.0007 | 3 | 11 | 4.400217 | 0.9139347 | 1.296033 | 3.33e-10 | 5.561434 | 1.255e-09
2018-04-08 19:45 | 95803.66 | 1440.002 | 3 | 11 | 4.399973 | 0.7855968 | 1.32431 | 3.33e-10 | 5.685856 | 1.255e-09
2018-04-08 19:47 | 95923.66 | 1560.0003 | 3 | 11 | 4.40014 | 0.68503 | 1.348786 | 3.33e-10 | 5.793552 | 1.255e-09
2018-04-08 19:49 | 96043.66 | 1680.0011 | 3 | 11 | 4.400167 | 0.5999985 | 1.37013 | 3.33e-10 | 5.887471 | 1.255e-09
2018-04-08 19:51 | 96163.66 | 1800.002 | 3 | 11 | 4.400011 | 0.5276184 | 1.388874 | 3.33e-10 | 5.969942 | 1.255e-09
2018-04-08 19:53 | 96283.66 | 1920.002 | 3 | 11 | 4.400132 | 0.4705067 | 1.405474 | 3.33e-10 | 6.042987 | 1.255e-09
2018-04-08 19:55 | 96403.66 | 2040.0003 | 3 | 11 | 4.400109 | 0.4206524 | 1.42027 | 3.33e-10 | 6.10809 | 1.255e-09
2018-04-08 19:57 | 96523.66 | 2160.001 | 3 | 11 | 4.400013 | 0.3785095 | 1.433559 | 3.33e-10 | 6.166558 | 1.255e-09
2018-04-08 19:59 | 96643.66 | 2280.0004 | 3 | 11 | 4.399968 | 0.3425579 | 1.445569 | 3.33e-10 | 6.219407 | 1.255e-09
2018-04-08 20:01 | 96763.66 | 2400.0003 | 3 | 11 | 4.399981 | 0.3125248 | 1.456505 | 3.33e-10 | 6.267522 | 1.255e-09
2018-04-08 20:03 | 96883.66 | 2520.0011 | 3 | 11 | 4.400092 | 0.289465 | 1.466517 | 3.33e-10 | 6.311578 | 1.255e-09
2018-04-08 20:05 | 97003.66 | 2640.0013 | 3 | 11 | 4.399963 | 0.2653027 | 1.475745 | 3.33e-10 | 6.35218 | 1.255e-09
2018-04-08 20:07 | 97123.66 | 2760.0027 | 3 | 11 | 4.399983 | 0.2464867 | 1.484279 | 3.33e-10 | 6.38973 | 1.255e-09
2018-04-08 20:09 | 97243.66 | 2880.0003 | 3 | 11 | 4.400043 | 0.2306995 | 1.492231 | 3.33e-10 | 6.424716 | 1.255e-09
2018-04-08 20:11 | 97363.66 | 3000.0003 | 3 | 11 | 4.400029 | 0.2158508 | 1.499659 | 3.33e-10 | 6.457402 | 1.255e-09
2018-04-08 20:13 | 97483.66 | 3120.0027 | 3 | 11 | 4.399997 | 0.2031574 | 1.506637 | 3.33e-10 | 6.488105 | 1.255e-09
2018-04-08 20:15 | 97603.66 | 3240.0011 | 3 | 11 | 4.39999 | 0.1914043 | 1.513216 | 3.33e-10 | 6.517052 | 1.255e-09
2018-04-08 20:17 | 97723.66 | 3360.0027 | 3 | 11 | 4.400065 | 0.1827888 | 1.519434 | 3.33e-10 | 6.544413 | 1.255e-09
2018-04-08 20:19 | 97843.66 | 3480.0003 | 3 | 11 | 4.399988 | 0.172184 | 1.52534 | 3.33e-10 | 6.570397 | 1.255e-09
2018-04-08 20:21 | 97963.66 | 3600.0019 | 3 | 11 | 4.400056 | 0.1651268 | 1.530955 | 3.33e-10 | 6.595104 | 1.255e-09
2018-04-08 20:23 | 98083.66 | 3720.0003 | 3 | 11 | 4.399987 | 0.1565552 | 1.536314 | 3.33e-10 | 6.618685 | 1.255e-09
2018-04-08 20:25 | 98203.66 | 3840.001 | 3 | 11 | 4.400041 | 0.1508446 | 1.541432 | 3.33e-10 | 6.641205 | 1.255e-09
2018-04-08 20:27 | 98323.66 | 3960.0011 | 3 | 11 | 4.40008 | 0.1449356 | 1.546332 | 3.33e-10 | 6.662762 | 1.255e-09
2018-04-08 20:29 | 98443.66 | 4080.0003 | 3 | 11 | 4.400055 | 0.1388702 | 1.551036 | 3.33e-10 | 6.683461 | 1.255e-09
2018-04-08 20:31 | 98563.66 | 4200.0003 | 3 | 11 | 4.400078 | 0.1344929 | 1.555551 | 3.33e-10 | 6.703326 | 1.255e-09
2018-04-08 20:33 | 98683.66 | 4320.0019 | 3 | 11 | 4.399997 | 0.128088 | 1.559907 | 3.33e-10 | 6.722494 | 1.255e-09
2018-04-08 20:35 | 98803.66 | 4440.0019 | 3 | 11 | 4.399963 | 0.1232204 | 1.564099 | 3.33e-10 | 6.740938 | 1.255e-09
2018-04-08 20:37 | 98923.66 | 4560.0011 | 3 | 11 | 4.399976 | 0.1188526 | 1.568149 | 3.33e-10 | 6.758759 | 1.255e-09
2018-04-08 20:39 | 99043.66 | 4680.0003 | 3 | 11 | 4.400013 | 0.1163406 | 1.572062 | 3.33e-10 | 6.775973 | 1.255e-09
2018-04-08 20:41 | 99163.66 | 4800.0019 | 3 | 11 | 4.399993 | 0.1122398 | 1.575849 | 3.33e-10 | 6.792638 | 1.255e-09
2018-04-08 20:43 | 99283.66 | 4920.0019 | 3 | 11 | 4.40005 | 0.1098938 | 1.579521 | 3.33e-10 | 6.808796 | 1.255e-09
2018-04-08 20:45 | 99403.66 | 5040.0019 | 3 | 11 | 4.399997 | 0.1053448 | 1.583086 | 3.33e-10 | 6.824479 | 1.255e-09
2018-04-08 20:47 | 99523.66 | 5160.0003 | 3 | 11 | 4.400002 | 0.1023216 | 1.586548 | 3.33e-10 | 6.839715 | 1.255e-09
2018-04-08 20:49 | 99643.66 | 5280.0003 | 3 | 11 | 4.400023 | 0.09994507 | 1.589906 | 3.33e-10 | 6.854486 | 1.255e-09
2018-04-08 20:51 | 99763.66 | 5400.0019 | 3 | 11 | 4.39998 | 0.09660149 | 1.593182 | 3.33e-10 | 6.868901 | 1.255e-09
2018-04-08 20:53 | 99883.66 | 5520.0003 | 3 | 11 | 4.399957 | 0.09369469 | 1.596371 | 3.33e-10 | 6.882934 | 1.255e-09
2018-04-08 20:55 | 100003.7 | 5640.0003 | 3 | 11 | 4.400072 | 0.09265137 | 1.599481 | 3.33e-10 | 6.896617 | 1.255e-09
2018-04-08 20:57 | 100123.7 | 5760.0019 | 3 | 11 | 4.400071 | 0.0905304 | 1.602514 | 3.33e-10 | 6.909962 | 1.255e-09
2018-04-08 20:59 | 100243.7 | 5880.0003 | 3 | 11 | 4.400001 | 0.08720207 | 1.605471 | 3.33e-10 | 6.922975 | 1.255e-09
2018-04-08 21:01 | 100363.7 | 6000.0019 | 3 | 11 | 4.400001 | 0.08551979 | 1.608351 | 3.33e-10 | 6.935648 | 1.255e-09
2018-04-08 21:03 | 100483.7 | 6120.0003 | 3 | 11 | 4.399965 | 0.08319664 | 1.611165 | 3.33e-10 | 6.948027 | 1.255e-09
2018-04-08 21:03 | 100508.8 | 6145.1488 | 3 | 11 | 4.399919 | 0.08149529 | 1.611747 | 3.33e-10 | 6.950587 | 1.255e-09
2018-04-08 21:05 | 100628.9 | 120.0011 | 4 | 11 | 4.389588 | 0 | 1.611747 | 3.33e-10 | 6.950587 | 1.255e-09
2018-04-08 21:07 | 100748.9 | 240.0002 | 4 | 11 | 4.387234 | 0 | 1.611747 | 3.33e-10 | 6.950587 | 1.255e-09
2018-04-08 21:08 | 100808.9 | 300.0024 | 4 | 11 | 4.386175 | 0 | 1.611747 | 3.33e-10 | 6.950587 | 1.255e-09
2018-04-08 21:10 | 100928.9 | 120.0002 | 5 | 11 | 3.692084 | -6.520176 | 1.611747 | 0.2173001 | 6.950587 | 0.8196388
2018-04-08 21:12 | 101048.9 | 240.0011 | 5 | 11 | 3.569906 | -6.520143 | 1.611747 | 0.4346139 | 6.950587 | 1.608855
2018-04-08 21:14 | 101168.9 | 360.001 | 5 | 11 | 3.447424 | -6.520127 | 1.611747 | 0.6519297 | 6.950587 | 2.371095
2018-04-08 21:16 | 101288.9 | 480.0003 | 5 | 11 | 3.345814 | -6.520122 | 1.611747 | 0.8692481 | 6.950587 | 3.10883
2018-04-08 21:18 | 101408.9 | 600.0003 | 5 | 11 | 3.262232 | -6.520178 | 1.611747 | 1.086564 | 6.950587 | 3.826637
2018-04-08 21:20 | 101528.9 | 720.0019 | 5 | 11 | 3.178247 | -6.520157 | 1.611747 | 1.303882 | 6.950587 | 4.52676
2018-04-08 21:22 | 101648.9 | 840.001 | 5 | 11 | 3.037892 | -6.520098 | 1.611747 | 1.52119 | 6.950587 | 5.204341
2018-04-08 21:22 | 101666.9 | 857.9999 | 5 | 11 | 2.999997 | -6.520111 | 1.611747 | 1.553789 | 6.950587 | 5.302783
2018-04-08 21:24 | 101787 | 120.0011 | 6 | 11 | 3.741069 | 0 | 1.611747 | 1.553789 | 6.950587 | 5.302783
2018-04-08 21:26 | 101907 | 240.0011 | 6 | 11 | 3.767252 | 0 | 1.611747 | 1.553789 | 6.950587 | 5.302783
2018-04-08 21:27 | 101967 | 300.0039 | 6 | 11 | 3.775312 | 0 | 1.611747 | 1.553789 | 6.950587 | 5.302783
2018-04-08 21:27 | 101967 | 0.0048 | 7 | 12 | 3.775312 | 0 | 0 | 0 | 0 | 0
2018-04-08 21:29 | 102087.1 | 120.0011 | 2 | 12 | 4.200263 | 4.480227 | 0.158986 | 0 | 0.6643097 | 0
2018-04-08 21:31 | 102207.1 | 240.0012 | 2 | 12 | 4.200282 | 3.793304 | 0.2963502 | 0 | 1.24128 | 0
2018-04-08 21:33 | 102324.4 | 357.288 | 2 | 12 | 4.200301 | 3.259985 | 0.4109814 | 0 | 1.722764 | 0
2018-04-08 21:35 | 102444.4 | 120.0002 | 3 | 12 | 4.243121 | 3.260084 | 0.5191972 | 0 | 2.179447 | 0
2018-04-08 21:37 | 102564.4 | 240.0007 | 3 | 12 | 4.294837 | 3.260019 | 0.6278548 | 0 | 2.643245 | 0
2018-04-08 21:39 | 102684.4 | 360.0011 | 3 | 12 | 4.352985 | 3.260025 | 0.7365143 | 0 | 3.113023 | 0
2018-04-08 21:41 | 102804.4 | 480.0003 | 3 | 12 | 4.400337 | 3.061163 | 0.8442824 | 0 | 3.585284 | 0
2018-04-08 21:43 | 102924.4 | 600.002 | 3 | 12 | 4.400311 | 2.500696 | 0.9364936 | 0 | 3.99104 | 0
2018-04-08 21:45 | 103044.4 | 720.0019 | 3 | 12 | 4.4002 | 2.066013 | 1.012291 | 0 | 4.324564 | 0
2018-04-08 21:47 | 103164.4 | 840.0003 | 3 | 12 | 4.400159 | 1.723244 | 1.075236 | 0 | 4.601537 | 0
2018-04-08 21:49 | 103284.4 | 960.0003 | 3 | 12 | 4.400178 | 1.452291 | 1.127988 | 0 | 4.833651 | 0
2018-04-08 21:51 | 103404.4 | 1080.002 | 3 | 12 | 4.40017 | 1.231491 | 1.172568 | 0 | 5.02981 | 0
2018-04-08 21:53 | 103524.4 | 1200.0011 | 3 | 12 | 4.400164 | 1.051935 | 1.210492 | 0 | 5.19668 | 0
2018-04-08 21:55 | 103644.4 | 1320.0019 | 3 | 12 | 4.400016 | 0.8996849 | 1.242931 | 0 | 5.339413 | 0
2018-04-08 21:57 | 103764.4 | 1440.0019 | 3 | 12 | 4.400048 | 0.7771091 | 1.27083 | 0 | 5.462172 | 0
2018-04-08 21:59 | 103884.4 | 1560.0019 | 3 | 12 | 4.400032 | 0.6751003 | 1.294989 | 0 | 5.568471 | 0
2018-04-08 22:01 | 104004.4 | 1680.0003 | 3 | 12 | 4.40006 | 0.5907764 | 1.316041 | 0 | 5.661106 | 0
2018-04-08 22:03 | 104124.4 | 1800.0019 | 3 | 12 | 4.400008 | 0.5200176 | 1.334524 | 0 | 5.74243 | 0
2018-04-08 22:05 | 104244.4 | 1920.0019 | 3 | 12 | 4.400061 | 0.4627705 | 1.350876 | 0 | 5.814377 | 0
2018-04-08 22:07 | 104364.4 | 2040.0027 | 3 | 12 | 4.400039 | 0.4145565 | 1.365455 | 0 | 5.878526 | 0
2018-04-08 22:09 | 104484.4 | 2160.0002 | 3 | 12 | 4.400017 | 0.3725586 | 1.378546 | 0 | 5.936131 | 0
2018-04-08 22:11 | 104604.4 | 2280.002 | 3 | 12 | 4.400023 | 0.3389359 | 1.390385 | 0 | 5.988221 | 0
2018-04-08 22:13 | 104724.4 | 2400.0011 | 3 | 12 | 4.400035 | 0.3096581 | 1.401174 | 0 | 6.035694 | 0
2018-04-08 22:15 | 104844.4 | 2520.001 | 3 | 12 | 4.400043 | 0.2847481 | 1.41105 | 0 | 6.079149 | 0
2018-04-08 22:17 | 104964.4 | 2640.001 | 3 | 12 | 4.400023 | 0.2624779 | 1.420152 | 0 | 6.119194 | 0
2018-04-08 22:19 | 105084.4 | 2760.001 | 3 | 12 | 4.400045 | 0.2440319 | 1.428572 | 0 | 6.156242 | 0
2018-04-08 22:21 | 105204.4 | 2880.0019 | 3 | 12 | 4.400049 | 0.2281303 | 1.436415 | 0 | 6.190755 | 0
2018-04-08 22:23 | 105324.4 | 3000.0015 | 3 | 12 | 4.400044 | 0.213171 | 1.44375 | 0 | 6.223028 | 0
2018-04-08 22:25 | 105444.4 | 3120.0012 | 3 | 12 | 4.400044 | 0.2005825 | 1.450633 | 0 | 6.253314 | 0
2018-04-08 22:27 | 105564.4 | 3240.0003 | 3 | 12 | 4.400035 | 0.1891632 | 1.457127 | 0 | 6.281887 | 0
2018-04-08 22:29 | 105684.4 | 3360.002 | 3 | 12 | 4.400072 | 0.1806183 | 1.463262 | 0 | 6.308881 | 0
2018-04-08 22:31 | 105804.4 | 3480.0004 | 3 | 12 | 4.399907 | 0.1685562 | 1.469087 | 0 | 6.334509 | 0
2018-04-08 22:33 | 105924.4 | 3600.0021 | 3 | 12 | 4.400085 | 0.1630783 | 1.474621 | 0 | 6.358861 | 0
2018-04-08 22:35 | 106044.4 | 3720.0012 | 3 | 12 | 4.400048 | 0.1552868 | 1.479905 | 0 | 6.382108 | 0
2018-04-08 22:37 | 106164.4 | 3840.0014 | 3 | 12 | 4.400013 | 0.1478291 | 1.484955 | 0 | 6.404328 | 0
2018-04-08 22:39 | 106284.4 | 3960.002 | 3 | 12 | 4.399933 | 0.1415272 | 1.489783 | 0 | 6.425574 | 0
2018-04-08 22:41 | 106404.4 | 4080.0012 | 3 | 12 | 4.399914 | 0.134922 | 1.494421 | 0 | 6.44598 | 0
2018-04-08 22:43 | 106524.4 | 4200.0004 | 3 | 12 | 4.400127 | 0.132843 | 1.498882 | 0 | 6.465608 | 0
2018-04-08 22:45 | 106644.4 | 4320.0004 | 3 | 12 | 4.4001 | 0.1275826 | 1.503174 | 0 | 6.484492 | 0
2018-04-08 22:47 | 106764.4 | 4440.0013 | 3 | 12 | 4.399952 | 0.12117 | 1.507313 | 0 | 6.502703 | 0
2018-04-08 22:49 | 106884.4 | 4560.0013 | 3 | 12 | 4.399995 | 0.1179562 | 1.511302 | 0 | 6.520257 | 0
2018-04-08 22:51 | 107004.4 | 4680.0013 | 3 | 12 | 4.399981 | 0.113306 | 1.515165 | 0 | 6.537253 | 0
2018-04-08 22:53 | 107124.4 | 4800.0013 | 3 | 12 | 4.400019 | 0.1105976 | 1.5189 | 0 | 6.553687 | 0
2018-04-08 22:55 | 107244.4 | 4920.0013 | 3 | 12 | 4.400039 | 0.1070099 | 1.522518 | 0 | 6.569605 | 0
2018-04-08 22:57 | 107364.4 | 5040.0013 | 3 | 12 | 4.400021 | 0.1043167 | 1.526018 | 0 | 6.585007 | 0
2018-04-08 22:59 | 107484.4 | 5160.0013 | 3 | 12 | 4.399962 | 0.1001835 | 1.529423 | 0 | 6.599989 | 0
2018-04-08 23:01 | 107604.4 | 5280.0021 | 3 | 12 | 4.400051 | 0.09840584 | 1.53273 | 0 | 6.614539 | 0
2018-04-08 23:03 | 107724.4 | 5400.0005 | 3 | 12 | 4.399932 | 0.09395218 | 1.535948 | 0 | 6.628697 | 0
2018-04-08 23:05 | 107844.4 | 5520.002 | 3 | 12 | 4.399955 | 0.09222984 | 1.539083 | 0 | 6.642493 | 0
2018-04-08 23:07 | 107964.4 | 5640.002 | 3 | 12 | 4.400104 | 0.09203148 | 1.542138 | 0 | 6.655933 | 0
2018-04-08 23:09 | 108084.4 | 5760.002 | 3 | 12 | 4.399939 | 0.08785057 | 1.545116 | 0 | 6.669037 | 0
2018-04-08 23:11 | 108204.4 | 5880.0011 | 3 | 12 | 4.400043 | 0.08668137 | 1.548024 | 0 | 6.681833 | 0
2018-04-08 23:13 | 108324.4 | 6000.002 | 3 | 12 | 4.399997 | 0.08423233 | 1.550855 | 0 | 6.694288 | 0
2018-04-08 23:14 | 108378.5 | 6054.0841 | 3 | 12 | 4.39994 | 0.08149338 | 1.552115 | 0 | 6.699832 | 0
2018-04-08 23:16 | 108498.5215 | 120.0002 | 4 | 12 | 4.389332 | 0 | 1.552115 | 0 | 6.699832 | 0
2018-04-08 23:18 | 108618.5231 | 240.0018 | 4 | 12 | 4.387003 | 0 | 1.552115 | 0 | 6.699832 | 0
2018-04-08 23:19 | 108678.5245 | 300.0032 | 4 | 12 | 4.385895 | 0 | 1.552115 | 0 | 6.699832 | 0
2018-04-08 23:21 | 108798.6 | 120.0003 | 5 | 12 | 3.678046 | -6.520108 | 1.552115 | 0.2173058 | 6.699832 | 0.8170335
2018-04-08 23:23 | 108918.6 | 240.0011 | 5 | 12 | 3.550147 | -6.520068 | 1.552115 | 0.4346224 | 6.699832 | 1.602645
2018-04-08 23:25 | 109038.6 | 360.0003 | 5 | 12 | 3.424411 | -6.520123 | 1.552115 | 0.651935 | 6.699832 | 2.360122
2018-04-08 23:27 | 109158.6 | 480.0001 | 5 | 12 | 3.321816 | -6.520134 | 1.552115 | 0.8692529 | 6.699832 | 3.092762
2018-04-08 23:29 | 109278.6 | 600.0004 | 5 | 12 | 3.236415 | -6.520136 | 1.552115 | 1.086569 | 6.699832 | 3.805182
2018-04-08 23:31 | 109398.6 | 720.0003 | 5 | 12 | 3.145247 | -6.520103 | 1.552115 | 1.303886 | 6.699832 | 4.499083
2018-04-08 23:33 | 109501.9 | 823.3016 | 5 | 12 | 2.999999 | -6.520077 | 1.552115 | 1.490961 | 6.699832 | 5.075911
2018-04-08 23:35 | 109622 | 120.0012 | 6 | 12 | 3.746765 | 0 | 1.552115 | 1.490961 | 6.699832 | 5.075911
2018-04-08 23:37 | 109742 | 240.0012 | 6 | 12 | 3.772554 | 0 | 1.552115 | 1.490961 | 6.699832 | 5.075911
2018-04-08 23:38 | 109802 | 300.0025 | 6 | 12 | 3.780502 | 0 | 1.552115 | 1.490961 | 6.699832 | 5.075911
2018-04-08 23:38 | 109802 | 0.0048 | 7 | 13 | 3.78055 | 0 | 0 | 0 | 0 | 0
2018-04-08 23:40 | 109922.1 | 120.0018 | 2 | 13 | 4.200317 | 4.309084 | 0.1557768 | 0 | 0.6517869 | 0
2018-04-08 23:42 | 110042.1 | 240.0018 | 2 | 13 | 4.200286 | 3.62639 | 0.2874829 | 0 | 1.204993 | 0
2018-04-08 23:43 | 110121.4 | 319.3151 | 2 | 13 | 4.20025 | 3.259979 | 0.3632503 | 0 | 1.523237 | 0
2018-04-08 23:45 | 110241.4 | 120.0028 | 3 | 13 | 4.245098 | 3.260033 | 0.4714698 | 0 | 1.980036 | 0
2018-04-08 23:47 | 110361.4 | 240.0011 | 3 | 13 | 4.29847 | 3.260012 | 0.5801231 | 0 | 2.444122 | 0
2018-04-08 23:49 | 110481.4 | 360.0019 | 3 | 13 | 4.358306 | 3.260061 | 0.6887867 | 0 | 2.914403 | 0
2018-04-08 23:51 | 110601.4 | 480.0003 | 3 | 13 | 4.400327 | 2.994757 | 0.7957612 | 0 | 3.383631 | 0
2018-04-08 23:53 | 110721.4 | 600.0027 | 3 | 13 | 4.400214 | 2.449631 | 0.8860818 | 0 | 3.781066 | 0
2018-04-08 23:55 | 110841.4 | 720.0027 | 3 | 13 | 4.400193 | 2.025955 | 0.9604167 | 0 | 4.108159 | 0
2018-04-08 23:57 | 110961.4 | 840.0011 | 3 | 13 | 4.400256 | 1.693726 | 1.022177 | 0 | 4.379914 | 0
2018-04-08 23:59 | 111081.4 | 960.0003 | 3 | 13 | 4.400247 | 1.427618 | 1.073999 | 0 | 4.607944 | 0
2018-04-09 00:01 | 111201.4 | 1080.0002 | 3 | 13 | 4.400221 | 1.211908 | 1.117824 | 0 | 4.800781 | 0
2018-04-09 00:03 | 111321.4 | 1200.002 | 3 | 13 | 4.400128 | 1.033792 | 1.155123 | 0 | 4.964902 | 0
2018-04-09 00:05 | 111441.4 | 1320.0002 | 3 | 13 | 4.400035 | 0.8859539 | 1.187041 | 0 | 5.105341 | 0
2018-04-09 00:07 | 111561.4 | 1440.002 | 3 | 13 | 4.400141 | 0.7661247 | 1.214499 | 0 | 5.226159 | 0
2018-04-09 00:09 | 111681.4 | 1560.0003 | 3 | 13 | 4.400139 | 0.6660137 | 1.238268 | 0 | 5.330743 | 0
2018-04-09 00:11 | 111801.4 | 1680.0007 | 3 | 13 | 4.400091 | 0.5821934 | 1.258982 | 0 | 5.421886 | 0
2018-04-09 00:13 | 111921.4 | 1800.002 | 3 | 13 | 4.400037 | 0.5118523 | 1.277173 | 0 | 5.501928 | 0
2018-04-09 00:15 | 112041.4 | 1920.0002 | 3 | 13 | 4.400062 | 0.4552212 | 1.293265 | 0 | 5.572735 | 0
2018-04-09 00:17 | 112161.4 | 2040.002 | 3 | 13 | 4.400042 | 0.407053 | 1.307606 | 0 | 5.635834 | 0
2018-04-09 00:19 | 112281.4 | 2160.0002 | 3 | 13 | 4.399885 | 0.364996 | 1.32048 | 0 | 5.692483 | 0
2018-04-09 00:21 | 112401.4 | 2280.0011 | 3 | 13 | 4.400007 | 0.3327923 | 1.332125 | 0 | 5.743721 | 0
2018-04-09 00:23 | 112521.4 | 2400.0027 | 3 | 13 | 4.400026 | 0.3039551 | 1.342723 | 0 | 5.790351 | 0
2018-04-09 00:25 | 112641.4 | 2520.002 | 3 | 13 | 4.400052 | 0.2801971 | 1.35243 | 0 | 5.83306 | 0
2018-04-09 00:27 | 112761.4 | 2640.002 | 3 | 13 | 4.400053 | 0.2582207 | 1.361369 | 0 | 5.872392 | 0
2018-04-09 00:29 | 112881.4 | 2760.0003 | 3 | 13 | 4.400025 | 0.2396832 | 1.369654 | 0 | 5.908846 | 0
2018-04-09 00:31 | 113001.4 | 2880.0002 | 3 | 13 | 4.399997 | 0.2228737 | 1.377362 | 0 | 5.942765 | 0
2018-04-09 00:33 | 113121.4 | 3000.0019 | 3 | 13 | 4.400002 | 0.2091808 | 1.384565 | 0 | 5.974455 | 0
2018-04-09 00:35 | 113241.4 | 3120.0019 | 3 | 13 | 4.400044 | 0.1974049 | 1.391321 | 0 | 6.004182 | 0
2018-04-09 00:37 | 113361.4 | 3240.0027 | 3 | 13 | 4.400025 | 0.1860847 | 1.397687 | 0 | 6.032195 | 0
2018-04-09 00:39 | 113481.4 | 3360.0027 | 3 | 13 | 4.399985 | 0.1748638 | 1.403708 | 0 | 6.058688 | 0
2018-04-09 00:41 | 113601.4 | 3480.002 | 3 | 13 | 4.399934 | 0.1659336 | 1.409415 | 0 | 6.083795 | 0
2018-04-09 00:43 | 113721.4 | 3600.0019 | 3 | 13 | 4.399953 | 0.1584473 | 1.41485 | 0 | 6.107709 | 0
2018-04-09 00:45 | 113841.4 | 3720.0002 | 3 | 13 | 4.400046 | 0.1530552 | 1.420032 | 0 | 6.130512 | 0
2018-04-09 00:47 | 113961.4 | 3840.0002 | 3 | 13 | 4.400037 | 0.1462269 | 1.424991 | 0 | 6.152329 | 0
2018-04-09 00:49 | 114081.4 | 3960.0019 | 3 | 13 | 4.399912 | 0.1385269 | 1.429735 | 0 | 6.173204 | 0
2018-04-09 00:51 | 114201.4 | 4080.0002 | 3 | 13 | 4.400043 | 0.1347523 | 1.434298 | 0 | 6.193281 | 0
2018-04-09 00:53 | 114321.4 | 4200.0002 | 3 | 13 | 4.399966 | 0.1285172 | 1.43868 | 0 | 6.212564 | 0
2018-04-09 00:55 | 114441.4 | 4320.0019 | 3 | 13 | 4.400013 | 0.1248608 | 1.4429 | 0 | 6.231133 | 0
2018-04-09 00:57 | 114561.4 | 4440.0008 | 3 | 13 | 4.399943 | 0.1193733 | 1.446964 | 0 | 6.249011 | 0
2018-04-09 00:59 | 114681.4 | 4560.0019 | 3 | 13 | 4.400049 | 0.1163807 | 1.450901 | 0 | 6.266337 | 0
2018-04-09 01:01 | 114801.4 | 4680.002 | 3 | 13 | 4.4 | 0.1120052 | 1.454703 | 0 | 6.283066 | 0
2018-04-09 01:03 | 114921.4 | 4800.0027 | 3 | 13 | 4.399973 | 0.1082802 | 1.458382 | 0 | 6.299253 | 0
2018-04-09 01:05 | 115041.4 | 4920.002 | 3 | 13 | 4.400028 | 0.1054249 | 1.461949 | 0 | 6.314945 | 0
2018-04-09 01:07 | 115161.4 | 5040.0011 | 3 | 13 | 4.39996 | 0.1022816 | 1.465407 | 0 | 6.330163 | 0
2018-04-09 01:09 | 115281.4 | 5160.0002 | 3 | 13 | 4.39996 | 0.09884453 | 1.468763 | 0 | 6.34493 | 0
2018-04-09 01:11 | 115401.4 | 5280.0019 | 3 | 13 | 4.400035 | 0.0976181 | 1.472028 | 0 | 6.359293 | 0
2018-04-09 01:13 | 115521.4 | 5400.0004 | 3 | 13 | 4.399975 | 0.09383774 | 1.475202 | 0 | 6.373259 | 0
2018-04-09 01:15 | 115641.4 | 5520.002 | 3 | 13 | 4.400001 | 0.090868 | 1.478299 | 0 | 6.386886 | 0
2018-04-09 01:17 | 115761.4 | 5640.002 | 3 | 13 | 4.399975 | 0.0887413 | 1.481311 | 0 | 6.40014 | 0
2018-04-09 01:19 | 115881.4 | 5760.0002 | 3 | 13 | 4.400035 | 0.0872097 | 1.484241 | 0 | 6.413033 | 0
2018-04-09 01:21 | 116001.4 | 5880.0027 | 3 | 13 | 4.399904 | 0.08373451 | 1.487101 | 0 | 6.425613 | 0
2018-04-09 01:23 | 116111.7 | 5990.3488 | 3 | 13 | 4.399912 | 0.08149338 | 1.489671 | 0 | 6.436923 | 0
2018-04-09 01:25 | 116231.8 | 120.0001 | 4 | 13 | 4.38918 | 0 | 1.489671 | 0 | 6.436923 | 0
2018-04-09 01:27 | 116351.8 | 240.0016 | 4 | 13 | 4.386732 | 0 | 1.489671 | 0 | 6.436923 | 0
2018-04-09 01:28 | 116411.8 | 300.0045 | 4 | 13 | 4.385633 | 0 | 1.489671 | 0 | 6.436923 | 0
2018-04-09 01:30 | 116531.9 | 120.0018 | 5 | 13 | 3.66411 | -6.520111 | 1.489671 | 0.217307 | 6.436923 | 0.8144655
2018-04-09 01:32 | 116651.9 | 240.0018 | 5 | 13 | 3.529296 | -6.520066 | 1.489671 | 0.4346166 | 6.436923 | 1.596292
2018-04-09 01:34 | 116771.9 | 360.0002 | 5 | 13 | 3.40099 | -6.520115 | 1.489671 | 0.6519296 | 6.436923 | 2.348853
2018-04-09 01:36 | 116891.9 | 480.0002 | 5 | 13 | 3.297688 | -6.520096 | 1.489671 | 0.8692413 | 6.436923 | 3.076278
2018-04-09 01:38 | 117011.9 | 600.0009 | 5 | 13 | 3.210963 | -6.520117 | 1.489671 | 1.086554 | 6.436923 | 3.783434
2018-04-09 01:40 | 117131.9 | 720.0018 | 5 | 13 | 3.10772 | -6.520085 | 1.489671 | 1.303869 | 6.436923 | 4.470862
2018-04-09 01:41 | 117201.7 | 789.8016 | 5 | 13 | 2.99999 | -6.520079 | 1.489671 | 1.430284 | 6.436923 | 4.857681
2018-04-09 01:43 | 117321.7 | 120.0001 | 6 | 13 | 3.752076 | 0 | 1.489671 | 1.430284 | 6.436923 | 4.857681
2018-04-09 01:45 | 117441.7 | 240.0018 | 6 | 13 | 3.777424 | 0 | 1.489671 | 1.430284 | 6.436923 | 4.857681
2018-04-09 01:46 | 117501.7 | 300.0024 | 6 | 13 | 3.785311 | 0 | 1.489671 | 1.430284 | 6.436923 | 4.857681
2018-04-09 01:46 | 117501.7 | 0.0047 | 7 | 14 | 3.785407 | 0 | 0 | 0 | 0 | 0
2018-04-09 01:48 | 117621.8 | 120.0027 | 2 | 14 | 4.200302 | 4.139154 | 0.1518892 | 0 | 0.63614 | 0
2018-04-09 01:50 | 117741.8 | 240.0018 | 2 | 14 | 4.200231 | 3.463102 | 0.2780415 | 0 | 1.166018 | 0
2018-04-09 01:51 | 117785.2 | 283.416 | 2 | 14 | 4.200293 | 3.259983 | 0.3185714 | 0 | 1.336255 | 0
2018-04-09 01:53 | 117905.3 | 120.0003 | 3 | 14 | 4.247371 | 3.259974 | 0.4267878 | 0 | 1.793164 | 0
2018-04-09 01:55 | 118025.3 | 240.001 | 3 | 14 | 4.302766 | 3.259983 | 0.5354477 | 0 | 2.257642 | 0
2018-04-09 01:57 | 118145.3 | 360.0018 | 3 | 14 | 4.364434 | 3.259993 | 0.6441042 | 0 | 2.72846 | 0
2018-04-09 01:59 | 118265.3 | 480.0018 | 3 | 14 | 4.400236 | 2.925232 | 0.7499897 | 0 | 3.193327 | 0
2018-04-09 02:01 | 118385.3 | 600.001 | 3 | 14 | 4.400259 | 2.398134 | 0.8383296 | 0 | 3.582046 | 0
2018-04-09 02:03 | 118505.3 | 720.0018 | 3 | 14 | 4.400153 | 1.981779 | 0.9110381 | 0 | 3.901979 | 0
2018-04-09 02:05 | 118625.3 | 840.0003 | 3 | 14 | 4.400115 | 1.656311 | 0.9714796 | 0 | 4.167933 | 0
2018-04-09 02:07 | 118745.3 | 960.0027 | 3 | 14 | 4.400042 | 1.396898 | 1.022241 | 0 | 4.391291 | 0
2018-04-09 02:09 | 118865.3 | 1080.0003 | 3 | 14 | 4.400098 | 1.187809 | 1.065219 | 0 | 4.580399 | 0
2018-04-09 02:11 | 118985.3 | 1200.0005 | 3 | 14 | 4.40008 | 1.014524 | 1.10184 | 0 | 4.741538 | 0
2018-04-09 02:13 | 119105.3 | 1320.0019 | 3 | 14 | 4.400078 | 0.8715878 | 1.1332 | 0 | 4.879522 | 0
2018-04-09 02:15 | 119225.3 | 1440.0003 | 3 | 14 | 4.400094 | 0.7532253 | 1.160218 | 0 | 4.998405 | 0
2018-04-09 02:17 | 119345.3 | 1560.0018 | 3 | 14 | 4.399981 | 0.653326 | 1.18362 | 0 | 5.101376 | 0
2018-04-09 02:19 | 119465.3 | 1680.0018 | 3 | 14 | 4.400214 | 0.5750885 | 1.204023 | 0 | 5.191146 | 0
2018-04-09 02:21 | 119585.3 | 1800.0018 | 3 | 14 | 4.400175 | 0.5064335 | 1.221942 | 0 | 5.269992 | 0
2018-04-09 02:23 | 119705.3 | 1920.0003 | 3 | 14 | 4.400009 | 0.4474163 | 1.237794 | 0 | 5.339743 | 0
2018-04-09 02:25 | 119825.3 | 2040.0018 | 3 | 14 | 4.400043 | 0.4011497 | 1.251911 | 0 | 5.401859 | 0
2018-04-09 02:27 | 119945.3 | 2160.0026 | 3 | 14 | 4.400103 | 0.3624973 | 1.264592 | 0 | 5.457654 | 0
2018-04-09 02:29 | 120065.3 | 2280.0018 | 3 | 14 | 4.400041 | 0.3280125 | 1.276049 | 0 | 5.508064 | 0
2018-04-09 02:31 | 120185.3 | 2400.0018 | 3 | 14 | 4.40001 | 0.2991524 | 1.286472 | 0 | 5.553927 | 0
2018-04-09 02:33 | 120305.3 | 2520.0003 | 3 | 14 | 4.40009 | 0.2756443 | 1.296022 | 0 | 5.595947 | 0
2018-04-09 02:35 | 120425.3 | 2640.0003 | 3 | 14 | 4.400016 | 0.2535515 | 1.304817 | 0 | 5.634645 | 0
2018-04-09 02:37 | 120545.3 | 2760.0018 | 3 | 14 | 4.399964 | 0.2350445 | 1.31296 | 0 | 5.670472 | 0
2018-04-09 02:39 | 120665.3 | 2880.0018 | 3 | 14 | 4.399961 | 0.2190876 | 1.320539 | 0 | 5.703824 | 0
2018-04-09 02:41 | 120785.3 | 3000.0026 | 3 | 14 | 4.399965 | 0.2054882 | 1.327627 | 0 | 5.735008 | 0
2018-04-09 02:43 | 120905.3 | 3120.0018 | 3 | 14 | 4.400072 | 0.1946697 | 1.334275 | 0 | 5.764258 | 0
2018-04-09 02:45 | 121025.3 | 3240.001 | 3 | 14 | 4.400015 | 0.1830482 | 1.340543 | 0 | 5.79184 | 0
2018-04-09 02:47 | 121145.3 | 3360.001 | 3 | 14 | 4.399986 | 0.1729927 | 1.346466 | 0 | 5.817903 | 0
2018-04-09 02:49 | 121265.3 | 3480.0003 | 3 | 14 | 4.400026 | 0.1653233 | 1.352091 | 0 | 5.842649 | 0
2018-04-09 02:51 | 121385.3 | 3600.0003 | 3 | 14 | 4.400016 | 0.1570778 | 1.357442 | 0 | 5.866197 | 0
2018-04-09 02:53 | 121505.3 | 3720.001 | 3 | 14 | 4.399909 | 0.1484165 | 1.362547 | 0 | 5.888656 | 0
2018-04-09 02:55 | 121625.3 | 3840.0018 | 3 | 14 | 4.399959 | 0.1428242 | 1.367426 | 0 | 5.910127 | 0
2018-04-09 02:57 | 121745.3 | 3960.0018 | 3 | 14 | 4.40002 | 0.1373272 | 1.372101 | 0 | 5.930695 | 0
2018-04-09 02:59 | 121865.3 | 4080.0018 | 3 | 14 | 4.399981 | 0.131855 | 1.376593 | 0 | 5.95046 | 0
2018-04-09 03:01 | 121985.3 | 4200.0018 | 3 | 14 | 4.400009 | 0.127203 | 1.380907 | 0 | 5.96944 | 0
2018-04-09 03:03 | 122105.3 | 4320.0011 | 3 | 14 | 4.399967 | 0.1221199 | 1.38507 | 0 | 5.98776 | 0
2018-04-09 03:05 | 122225.3 | 4440.0003 | 3 | 14 | 4.400041 | 0.1188641 | 1.389079 | 0 | 6.005398 | 0
2018-04-09 03:07 | 122345.3 | 4560.0018 | 3 | 14 | 4.400105 | 0.1158581 | 1.392955 | 0 | 6.022453 | 0
2018-04-09 03:09 | 122465.3 | 4680.0003 | 3 | 14 | 4.399902 | 0.1094322 | 1.3967 | 0 | 6.038929 | 0
2018-04-09 03:11 | 122585.3 | 4800.0003 | 3 | 14 | 4.399969 | 0.1065063 | 1.400329 | 0 | 6.054897 | 0
2018-04-09 03:13 | 122705.3 | 4920.0003 | 3 | 14 | 4.399994 | 0.1037769 | 1.40384 | 0 | 6.070345 | 0
2018-04-09 03:15 | 122825.3 | 5040.0003 | 3 | 14 | 4.399961 | 0.100153 | 1.407253 | 0 | 6.085363 | 0
2018-04-09 03:17 | 122945.3 | 5160.001 | 3 | 14 | 4.399985 | 0.09770966 | 1.410563 | 0 | 6.099928 | 0
2018-04-09 03:19 | 123065.3 | 5280.0026 | 3 | 14 | 4.399951 | 0.09435463 | 1.413782 | 0 | 6.11409 | 0
2018-04-09 03:21 | 123185.3 | 5400.0026 | 3 | 14 | 4.399989 | 0.09226036 | 1.416904 | 0 | 6.127827 | 0
2018-04-09 03:23 | 123305.3 | 5520.0003 | 3 | 14 | 4.400026 | 0.09084129 | 1.419948 | 0 | 6.14122 | 0
2018-04-09 03:25 | 123425.3 | 5640.0011 | 3 | 14 | 4.400013 | 0.08787155 | 1.422916 | 0 | 6.154282 | 0
2018-04-09 03:27 | 123545.3 | 5760.0003 | 3 | 14 | 4.399981 | 0.08534241 | 1.425805 | 0 | 6.166991 | 0
2018-04-09 03:29 | 123665.3 | 5880.0008 | 3 | 14 | 4.399992 | 0.08358383 | 1.428627 | 0 | 6.179409 | 0
2018-04-09 03:29 | 123695.7 | 5910.412 | 3 | 14 | 4.399908 | 0.08149338 | 1.42933 | 0 | 6.182504 | 0
2018-04-09 03:31 | 123815.72 | 120.002 | 4 | 14 | 4.388924 | 0 | 1.42933 | 0 | 6.182504 | 0
2018-04-09 03:33 | 123935.7182 | 240.0002 | 4 | 14 | 4.386425 | 0 | 1.42933 | 0 | 6.182504 | 0
2018-04-09 03:34 | 123995.722 | 300.004 | 4 | 14 | 4.385341 | 0 | 1.42933 | 0 | 6.182504 | 0
2018-04-09 03:36 | 124115.8 | 120.0019 | 5 | 14 | 3.64921 | -6.52005 | 1.42933 | 0.2173098 | 6.182504 | 0.8117464
2018-04-09 03:38 | 124235.8 | 240.0003 | 5 | 14 | 3.507174 | -6.520041 | 1.42933 | 0.43462 | 6.182504 | 1.589546
2018-04-09 03:40 | 124355.8 | 360.0019 | 5 | 14 | 3.377141 | -6.519989 | 1.42933 | 0.6519301 | 6.182504 | 2.337073
2018-04-09 03:42 | 124475.8 | 480.0019 | 5 | 14 | 3.273342 | -6.519984 | 1.42933 | 0.869248 | 6.182504 | 3.059262
2018-04-09 03:44 | 124595.8 | 600.0004 | 5 | 14 | 3.182296 | -6.520045 | 1.42933 | 1.086544 | 6.182504 | 3.760655
2018-04-09 03:46 | 124715.8 | 720.0012 | 5 | 14 | 3.059716 | -6.520041 | 1.42933 | 1.30387 | 6.182504 | 4.440277
2018-04-09 03:47 | 124749.9 | 754.0496 | 5 | 14 | 2.999992 | -6.519993 | 1.42933 | 1.365528 | 6.182504 | 4.627204
2018-04-09 03:49 | 124869.9 | 120.0009 | 6 | 14 | 3.758322 | 0 | 1.42933 | 1.365528 | 6.182504 | 4.627204
2018-04-09 03:51 | 124989.9 | 240 | 6 | 14 | 3.783271 | 0 | 1.42933 | 1.365528 | 6.182504 | 4.627204
2018-04-09 03:52 | 125049.9 | 300.0021 | 6 | 14 | 3.791019 | 0 | 1.42933 | 1.365528 | 6.182504 | 4.627204
2018-04-09 03:52 | 125049.9 | 0.0023 | 7 | 15 | 3.79116 | 0 | 0 | 0 | 0 | 0
2018-04-09 03:54 | 125170 | 120.0019 | 2 | 15 | 4.200344 | 3.965952 | 0.1474602 | 0 | 0.6180536 | 0
2018-04-09 03:56 | 125290 | 240.0003 | 2 | 15 | 4.200233 | 3.288605 | 0.2677581 | 0 | 1.123339 | 0
2018-04-09 03:56 | 125295.9 | 245.8768 | 2 | 15 | 4.200223 | 3.259974 | 0.2731028 | 0 | 1.145789 | 0
2018-04-09 03:58 | 125415.9 | 120.0018 | 3 | 15 | 4.250327 | 3.260008 | 0.3813249 | 0 | 1.60288 | 0
2018-04-09 04:00 | 125535.9 | 240.0019 | 3 | 15 | 4.308581 | 3.260046 | 0.4899829 | 0 | 2.067822 | 0
2018-04-09 04:02 | 125655.9 | 360.0011 | 3 | 15 | 4.372534 | 3.26004 | 0.5986373 | 0 | 2.539394 | 0
2018-04-09 04:04 | 125775.9 | 480.0002 | 3 | 15 | 4.400328 | 2.849836 | 0.7028922 | 0 | 2.997527 | 0
2018-04-09 04:06 | 125895.9 | 600.001 | 3 | 15 | 4.400278 | 2.338078 | 0.7889671 | 0 | 3.376279 | 0
2018-04-09 04:08 | 126015.9 | 720.0019 | 3 | 15 | 4.400177 | 1.933651 | 0.8598781 | 0 | 3.688304 | 0
2018-04-09 04:10 | 126135.9 | 840.001 | 3 | 15 | 4.400122 | 1.617527 | 0.9188525 | 0 | 3.947801 | 0
2018-04-09 04:12 | 126255.9 | 960.0002 | 3 | 15 | 4.400185 | 1.367189 | 0.9684347 | 0 | 4.16597 | 0
2018-04-09 04:14 | 126375.9 | 1080.0019 | 3 | 15 | 4.400126 | 1.162876 | 1.010468 | 0 | 4.350921 | 0
2018-04-09 04:16 | 126495.9 | 1200.0019 | 3 | 15 | 4.400149 | 0.9956379 | 1.046322 | 0 | 4.508682 | 0
2018-04-09 04:18 | 126615.9 | 1320.0002 | 3 | 15 | 4.400022 | 0.8537159 | 1.07706 | 0 | 4.643931 | 0
2018-04-09 04:20 | 126735.9 | 1440.0003 | 3 | 15 | 4.399986 | 0.7366714 | 1.103547 | 0 | 4.760476 | 0
2018-04-09 04:22 | 126855.9 | 1560.0012 | 3 | 15 | 4.400081 | 0.6418667 | 1.12649 | 0 | 4.861427 | 0
2018-04-09 04:24 | 126975.9 | 1680.0019 | 3 | 15 | 4.400023 | 0.5608292 | 1.146495 | 0 | 4.949451 | 0
2018-04-09 04:26 | 127095.9 | 1800.0019 | 3 | 15 | 4.400059 | 0.4947891 | 1.164059 | 0 | 5.026733 | 0
2018-04-09 04:28 | 127215.9 | 1920.0003 | 3 | 15 | 4.400013 | 0.4396191 | 1.179591 | 0 | 5.095078 | 0
2018-04-09 04:30 | 127335.9 | 2040.0003 | 3 | 15 | 4.399949 | 0.3913422 | 1.193439 | 0 | 5.156007 | 0
2018-04-09 04:32 | 127455.9 | 2160.0018 | 3 | 15 | 4.400126 | 0.3552036 | 1.205858 | 0 | 5.210649 | 0
2018-04-09 04:34 | 127575.9 | 2280.0002 | 3 | 15 | 4.399988 | 0.3201618 | 1.217079 | 0 | 5.260022 | 0
2018-04-09 04:36 | 127695.9 | 2400.0018 | 3 | 15 | 4.400042 | 0.2932148 | 1.227295 | 0 | 5.304976 | 0
2018-04-09 04:38 | 127815.9 | 2520.0013 | 3 | 15 | 4.39998 | 0.2686195 | 1.236649 | 0 | 5.346132 | 0
2018-04-09 04:40 | 127935.9 | 2640.0011 | 3 | 15 | 4.400072 | 0.2499733 | 1.245268 | 0 | 5.384056 | 0
2018-04-09 04:42 | 128055.9 | 2760.0003 | 3 | 15 | 4.399971 | 0.2305183 | 1.25325 | 0 | 5.419174 | 0
2018-04-09 04:44 | 128175.9 | 2880.0003 | 3 | 15 | 4.399954 | 0.2144661 | 1.260681 | 0 | 5.451871 | 0
2018-04-09 04:46 | 128295.9 | 3000.0011 | 3 | 15 | 4.400066 | 0.2024574 | 1.267632 | 0 | 5.482458 | 0
2018-04-09 04:48 | 128415.9 | 3120.0003 | 3 | 15 | 4.399994 | 0.1892738 | 1.274163 | 0 | 5.511193 | 0
2018-04-09 04:50 | 128535.9 | 3240.0003 | 3 | 15 | 4.399987 | 0.1790123 | 1.280309 | 0 | 5.538235 | 0
2018-04-09 04:52 | 128655.9 | 3360.0003 | 3 | 15 | 4.400008 | 0.1695309 | 1.286118 | 0 | 5.563796 | 0
2018-04-09 04:54 | 128775.9 | 3480.0003 | 3 | 15 | 4.40004 | 0.1622047 | 1.291634 | 0 | 5.588068 | 0
2018-04-09 04:56 | 128895.9 | 3600.0012 | 3 | 15 | 4.400001 | 0.153511 | 1.296881 | 0 | 5.611155 | 0
2018-04-09 04:58 | 129015.9 | 3720.0012 | 3 | 15 | 4.400009 | 0.1471462 | 1.301883 | 0 | 5.633162 | 0
2018-04-09 05:00 | 129135.9 | 3840.0019 | 3 | 15 | 4.400002 | 0.1401234 | 1.306668 | 0 | 5.654216 | 0
2018-04-09 05:02 | 129255.9 | 3960.0019 | 3 | 15 | 4.400034 | 0.1351128 | 1.31125 | 0 | 5.674375 | 0
2018-04-09 05:04 | 129375.9 | 4080.0003 | 3 | 15 | 4.399965 | 0.1284618 | 1.315643 | 0 | 5.693705 | 0
2018-04-09 05:06 | 129495.9 | 4200.0019 | 3 | 15 | 4.399942 | 0.1238232 | 1.319867 | 0 | 5.712289 | 0
2018-04-09 05:08 | 129615.9 | 4320.0019 | 3 | 15 | 4.399978 | 0.1196899 | 1.323943 | 0 | 5.730225 | 0
2018-04-09 05:10 | 129735.9 | 4440.0004 | 3 | 15 | 4.399981 | 0.1154079 | 1.327874 | 0 | 5.747522 | 0
2018-04-09 05:12 | 129855.9 | 4560.0019 | 3 | 15 | 4.399995 | 0.1119862 | 1.331664 | 0 | 5.764198 | 0
2018-04-09 05:14 | 129975.9 | 4680.0012 | 3 | 15 | 4.399978 | 0.108305 | 1.335333 | 0 | 5.780342 | 0
2018-04-09 05:16 | 130095.9 | 4800.0019 | 3 | 15 | 4.400008 | 0.1045704 | 1.338884 | 0 | 5.795969 | 0
2018-04-09 05:18 | 130215.9 | 4920.0012 | 3 | 15 | 4.400032 | 0.1020031 | 1.342335 | 0 | 5.811149 | 0
2018-04-09 05:20 | 130335.9 | 5040.0019 | 3 | 15 | 4.400006 | 0.09856415 | 1.345672 | 0 | 5.825834 | 0
2018-04-09 05:22 | 130455.9 | 5160.0003 | 3 | 15 | 4.400021 | 0.09647369 | 1.34891 | 0 | 5.840082 | 0
2018-04-09 05:24 | 130575.9 | 5280.0019 | 3 | 15 | 4.399983 | 0.09318352 | 1.352061 | 0 | 5.853947 | 0
2018-04-09 05:26 | 130695.9 | 5400.0019 | 3 | 15 | 4.399936 | 0.08941269 | 1.355128 | 0 | 5.867439 | 0
2018-04-09 05:28 | 130815.9 | 5520.0003 | 3 | 15 | 4.399969 | 0.08776283 | 1.35811 | 0 | 5.88056 | 0
2018-04-09 05:30 | 130935.9 | 5640.0003 | 3 | 15 | 4.400042 | 0.08683205 | 1.361014 | 0 | 5.893337 | 0
2018-04-09 05:32 | 131055.9 | 5760.0003 | 3 | 15 | 4.399975 | 0.08358955 | 1.363843 | 0 | 5.905788 | 0
2018-04-09 05:33 | 131105.2 | 5809.28 | 3 | 15 | 4.399908 | 0.0814991 | 1.364989 | 0 | 5.910828 | 0
2018-04-09 05:35 | 131225.2 | 120.0001 | 4 | 15 | 4.388689 | 0 | 1.364989 | 0 | 5.910828 | 0
2018-04-09 05:37 | 131345.2 | 240.0016 | 4 | 15 | 4.38614 | 0 | 1.364989 | 0 | 5.910828 | 0
2018-04-09 05:38 | 131405.2 | 300.002 | 4 | 15 | 4.385072 | 0 | 1.364989 | 0 | 5.910828 | 0
2018-04-09 05:40 | 131525.3 | 120.0012 | 5 | 15 | 3.634243 | -6.52 | 1.364989 | 0.2173017 | 5.910828 | 0.8089272
2018-04-09 05:42 | 131645.3 | 240.0019 | 5 | 15 | 3.486373 | -6.52002 | 1.364989 | 0.4346232 | 5.910828 | 1.582807
2018-04-09 05:44 | 131765.3 | 360.0004 | 5 | 15 | 3.356243 | -6.520045 | 1.364989 | 0.651938 | 5.910828 | 2.325755
2018-04-09 05:46 | 131885.3 | 480.0012 | 5 | 15 | 3.252028 | -6.52005 | 1.364989 | 0.8692463 | 5.910828 | 3.043401
2018-04-09 05:48 | 132005.3 | 600.0003 | 5 | 15 | 3.1546 | -6.520077 | 1.364989 | 1.086563 | 5.910828 | 3.739647
2018-04-09 05:50 | 132125.3 | 720.0005 | 5 | 15 | 3.005991 | -6.52005 | 1.364989 | 1.303876 | 5.910828 | 4.411129
2018-04-09 05:50 | 132128.3 | 722.988 | 5 | 15 | 2.999997 | -6.520014 | 1.364989 | 1.30929 | 5.910828 | 4.427386
2018-04-09 05:52 | 132248.3 | 120.0001 | 6 | 15 | 3.764267 | 0 | 1.364989 | 1.30929 | 5.910828 | 4.427386
2018-04-09 05:54 | 132368.3 | 240.0009 | 6 | 15 | 3.789025 | 0 | 1.364989 | 1.30929 | 5.910828 | 4.427386
2018-04-09 05:55 | 132428.3 | 300.0029 | 6 | 15 | 3.796811 | 0 | 1.364989 | 1.30929 | 5.910828 | 4.427386
2018-04-09 05:55 | 132428.4 | 0.0024 | 7 | 16 | 3.796808 | 0 | 0 | 0 | 0 | 0
2018-04-09 05:57 | 132548.5 | 120.0004 | 2 | 16 | 4.200335 | 3.800705 | 0.1428633 | 0 | 0.5991238 | 0
2018-04-09 05:59 | 132642.6 | 214.1577 | 2 | 16 | 4.200374 | 3.259958 | 0.2348638 | 0 | 0.9855533 | 0
2018-04-09 06:01 | 132762.6 | 120.0004 | 3 | 16 | 4.253554 | 3.260008 | 0.3430792 | 0 | 1.442807 | 0
2018-04-09 06:03 | 132882.6 | 240.0004 | 3 | 16 | 4.314586 | 3.260061 | 0.451736 | 0 | 1.908245 | 0
2018-04-09 06:05 | 133002.6 | 360.0004 | 3 | 16 | 4.381005 | 3.260021 | 0.5603893 | 0 | 2.3806 | 0
2018-04-09 06:07 | 133122.6 | 480.0004 | 3 | 16 | 4.400233 | 2.772989 | 0.6626632 | 0 | 2.830345 | 0
2018-04-09 06:09 | 133242.6 | 600.0004 | 3 | 16 | 4.400247 | 2.278339 | 0.7465308 | 0 | 3.199383 | 0
2018-04-09 06:11 | 133362.6 | 720.0018 | 3 | 16 | 4.400289 | 1.887726 | 0.8156772 | 0 | 3.503643 | 0
2018-04-09 06:13 | 133482.6 | 840.0018 | 3 | 16 | 4.400242 | 1.579512 | 0.8732187 | 0 | 3.756837 | 0
2018-04-09 06:15 | 133602.6 | 960.0018 | 3 | 16 | 4.400154 | 1.334095 | 0.9216095 | 0 | 3.969765 | 0
2018-04-09 06:17 | 133722.6 | 1080.0019 | 3 | 16 | 4.400098 | 1.135414 | 0.962666 | 0 | 4.150419 | 0
2018-04-09 06:19 | 133842.6 | 1200.0019 | 3 | 16 | 4.400092 | 0.9730339 | 0.9977352 | 0 | 4.304728 | 0
2018-04-09 06:21 | 133962.6 | 1320.0019 | 3 | 16 | 4.400081 | 0.8381462 | 1.02786 | 0 | 4.437278 | 0
2018-04-09 06:23 | 134082.6 | 1440.0019 | 3 | 16 | 4.400105 | 0.7254314 | 1.053857 | 0 | 4.551669 | 0
2018-04-09 06:25 | 134202.6 | 1560.0004 | 3 | 16 | 4.40008 | 0.629858 | 1.076399 | 0 | 4.650854 | 0
2018-04-09 06:27 | 134322.6 | 1680.0019 | 3 | 16 | 4.400043 | 0.5512733 | 1.096051 | 0 | 4.737322 | 0
2018-04-09 06:29 | 134442.6 | 1800.0004 | 3 | 16 | 4.400083 | 0.4860916 | 1.113307 | 0 | 4.813253 | 0
2018-04-09 06:31 | 134562.6 | 1920.0027 | 3 | 16 | 4.399954 | 0.4300976 | 1.128569 | 0 | 4.880407 | 0
2018-04-09 06:33 | 134682.6 | 2040.0004 | 3 | 16 | 4.399963 | 0.3850536 | 1.142166 | 0 | 4.940233 | 0
2018-04-09 06:35 | 134802.6 | 2160.0019 | 3 | 16 | 4.400001 | 0.3471165 | 1.154373 | 0 | 4.993944 | 0
2018-04-09 06:37 | 134922.6 | 2280.001 | 3 | 16 | 4.400002 | 0.3150749 | 1.165413 | 0 | 5.042521 | 0
2018-04-09 06:39 | 135042.6 | 2400.0019 | 3 | 16 | 4.400043 | 0.2885857 | 1.175466 | 0 | 5.086753 | 0
2018-04-09 06:41 | 135162.6 | 2520.0004 | 3 | 16 | 4.399903 | 0.2628708 | 1.184669 | 0 | 5.127245 | 0
2018-04-09 06:43 | 135282.6 | 2640.0004 | 3 | 16 | 4.399981 | 0.2437935 | 1.193144 | 0 | 5.164537 | 0
2018-04-09 06:45 | 135402.6 | 2760.0019 | 3 | 16 | 4.399964 | 0.2266827 | 1.200992 | 0 | 5.199067 | 0
2018-04-09 06:47 | 135522.6 | 2880.0019 | 3 | 16 | 4.399908 | 0.2102318 | 1.208296 | 0 | 5.231207 | 0
2018-04-09 06:49 | 135642.6 | 3000.0012 | 3 | 16 | 4.399889 | 0.1970444 | 1.215138 | 0 | 5.261311 | 0
2018-04-09 06:51 | 135762.6 | 3120.0004 | 3 | 16 | 4.400028 | 0.1872959 | 1.22156 | 0 | 5.28957 | 0
2018-04-09 06:53 | 135882.6 | 3240.0019 | 3 | 16 | 4.400041 | 0.1764603 | 1.227614 | 0 | 5.316204 | 0
2018-04-09 06:55 | 136002.6 | 3360.0019 | 3 | 16 | 4.399931 | 0.1658325 | 1.233331 | 0 | 5.341359 | 0
2018-04-09 06:57 | 136122.6 | 3480.002 | 3 | 16 | 4.400065 | 0.1595707 | 1.238755 | 0 | 5.365225 | 0
2018-04-09 06:59 | 136242.6 | 3600.0005 | 3 | 16 | 4.400058 | 0.1515236 | 1.243912 | 0 | 5.387918 | 0
2018-04-09 07:01 | 136362.6 | 3720.0011 | 3 | 16 | 4.40007 | 0.1450958 | 1.248831 | 0 | 5.40956 | 0
2018-04-09 07:03 | 136482.6 | 3840.0019 | 3 | 16 | 4.40007 | 0.1389942 | 1.253531 | 0 | 5.430243 | 0
2018-04-09 07:05 | 136602.6 | 3960.0004 | 3 | 16 | 4.400072 | 0.133564 | 1.258034 | 0 | 5.450054 | 0
2018-04-09 07:07 | 136722.6 | 4080.001 | 3 | 16 | 4.399954 | 0.1261806 | 1.262357 | 0 | 5.469076 | 0
2018-04-09 07:09 | 136842.6 | 4200.0004 | 3 | 16 | 4.399987 | 0.1220722 | 1.266515 | 0 | 5.48737 | 0
2018-04-09 07:11 | 136962.6 | 4320.0019 | 3 | 16 | 4.39995 | 0.1167831 | 1.270513 | 0 | 5.504963 | 0
2018-04-09 07:13 | 137082.6 | 4440.0004 | 3 | 16 | 4.399998 | 0.1140766 | 1.274367 | 0 | 5.52192 | 0
2018-04-09 07:15 | 137202.6 | 4560.0004 | 3 | 16 | 4.400061 | 0.110693 | 1.2781 | 0 | 5.538343 | 0
2018-04-09 07:17 | 137322.6 | 4680.0019 | 3 | 16 | 4.399954 | 0.1054249 | 1.281702 | 0 | 5.554193 | 0
2018-04-09 07:19 | 137442.6 | 4800.0004 | 3 | 16 | 4.39998 | 0.1029606 | 1.28519 | 0 | 5.569539 | 0
2018-04-09 07:21 | 137562.6 | 4920.0004 | 3 | 16 | 4.400065 | 0.101017 | 1.288578 | 0 | 5.584448 | 0
2018-04-09 07:23 | 137682.6 | 5040.002 | 3 | 16 | 4.400084 | 0.09775162 | 1.291865 | 0 | 5.59891 | 0
2018-04-09 07:25 | 137802.6 | 5160.0019 | 3 | 16 | 4.399989 | 0.09429169 | 1.29506 | 0 | 5.612967 | 0
2018-04-09 07:27 | 137922.6 | 5280.0009 | 3 | 16 | 4.399943 | 0.09070015 | 1.29816 | 0 | 5.626609 | 0
2018-04-09 07:29 | 138042.6 | 5400.0019 | 3 | 16 | 4.400041 | 0.08937454 | 1.301181 | 0 | 5.639901 | 0
2018-04-09 07:31 | 138162.6 | 5520.0004 | 3 | 16 | 4.399966 | 0.08646965 | 1.30412 | 0 | 5.652834 | 0
2018-04-09 07:33 | 138282.6 | 5640.0004 | 3 | 16 | 4.399973 | 0.08421516 | 1.306989 | 0 | 5.665455 | 0
2018-04-09 07:34 | 138377.1 | 5734.4897 | 3 | 16 | 4.399916 | 0.0814991 | 1.309187 | 0 | 5.675125 | 0
2018-04-09 07:36 | 138497.2 | 120.0018 | 4 | 16 | 4.388451 | 0 | 1.309187 | 0 | 5.675125 | 0
2018-04-09 07:38 | 138617.2 | 240.001 | 4 | 16 | 4.385851 | 0 | 1.309187 | 0 | 5.675125 | 0
2018-04-09 07:39 | 138677.2 | 300.0039 | 4 | 16 | 4.384711 | 0 | 1.309187 | 0 | 5.675125 | 0
2018-04-09 07:41 | 138797.3 | 120.0003 | 5 | 16 | 3.619354 | -6.520008 | 1.309187 | 0.2173132 | 5.675125 | 0.8063248
2018-04-09 07:43 | 138917.3 | 240.0003 | 5 | 16 | 3.466535 | -6.520029 | 1.309187 | 0.4346207 | 5.675125 | 1.576206
2018-04-09 07:45 | 139037.3 | 360.0019 | 5 | 16 | 3.337011 | -6.519959 | 1.309187 | 0.6519428 | 5.675125 | 2.314954
2018-04-09 07:47 | 139157.3 | 480.0003 | 5 | 16 | 3.231282 | -6.520035 | 1.309187 | 0.8692566 | 5.675125 | 3.028333
2018-04-09 07:49 | 139277.3 | 600.0019 | 5 | 16 | 3.126145 | -6.520024 | 1.309187 | 1.086565 | 5.675125 | 3.719401
2018-04-09 07:51 | 139371.5 | 694.272 | 5 | 16 | 2.999995 | -6.519959 | 1.309187 | 1.257291 | 5.675125 | 4.243555
2018-04-09 07:53 | 139491.6 | 120.0008 | 6 | 16 | 3.769556 | 0 | 1.309187 | 1.257291 | 5.675125 | 4.243555
2018-04-09 07:55 | 139611.6 | 239.9998 | 6 | 16 | 3.794302 | 0 | 1.309187 | 1.257291 | 5.675125 | 4.243555
2018-04-09 07:56 | 139671.6 | 300.0006 | 6 | 16 | 3.802204 | 0 | 1.309187 | 1.257291 | 5.675125 | 4.243555
2018-04-09 07:56 | 139671.6 | 0.0049 | 7 | 17 | 3.802208 | 0 | 0 | 0 | 0 | 0
2018-04-09 07:58 | 139791.7 | 120.0019 | 2 | 17 | 4.200272 | 3.64555 | 0.138409 | 0 | 0.580677 | 0
2018-04-09 07:59 | 139857.2 | 185.5512 | 2 | 17 | 4.200327 | 3.259983 | 0.2011591 | 0 | 0.8442459 | 0
2018-04-09 08:01 | 139977.2 | 120.0018 | 3 | 17 | 4.256999 | 3.260004 | 0.3093728 | 0 | 1.301681 | 0
2018-04-09 08:03 | 140097.2 | 240.0017 | 3 | 17 | 4.321036 | 3.259989 | 0.4180308 | 0 | 1.767671 | 0
2018-04-09 08:05 | 140217.2 | 360.0003 | 3 | 17 | 4.390187 | 3.259939 | 0.5266861 | 0 | 2.240887 | 0
2018-04-09 08:07 | 140337.2 | 480.0018 | 3 | 17 | 4.40029 | 2.696585 | 0.6265444 | 0 | 2.680216 | 0
2018-04-09 08:09 | 140457.2 | 600.0002 | 3 | 17 | 4.400283 | 2.21767 | 0.7081039 | 0 | 3.039098 | 0
2018-04-09 08:11 | 140577.2 | 720.0002 | 3 | 17 | 4.40003 | 1.835667 | 0.7753913 | 0 | 3.335176 | 0
2018-04-09 08:13 | 140697.2 | 840.0018 | 3 | 17 | 4.400185 | 1.53937 | 0.8314531 | 0 | 3.581857 | 0
2018-04-09 08:15 | 140817.2 | 960.0018 | 3 | 17 | 4.400147 | 1.30196 | 0.8786579 | 0 | 3.789566 | 0
2018-04-09 08:17 | 140937.2 | 1080.0019 | 3 | 17 | 4.400032 | 1.108927 | 0.9187522 | 0 | 3.965985 | 0
2018-04-09 08:19 | 141057.2 | 1200.0018 | 3 | 17 | 4.400097 | 0.951973 | 0.9530438 | 0 | 4.116871 | 0
2018-04-09 08:21 | 141177.2 | 1320.0003 | 3 | 17 | 4.40017 | 0.8214188 | 0.9825221 | 0 | 4.246579 | 0
2018-04-09 08:23 | 141297.2 | 1440.0003 | 3 | 17 | 4.400117 | 0.7104702 | 1.007968 | 0 | 4.358542 | 0
2018-04-09 08:25 | 141417.2 | 1560.0003 | 3 | 17 | 4.400111 | 0.6186714 | 1.030054 | 0 | 4.455724 | 0
2018-04-09 08:27 | 141537.2 | 1680.0008 | 3 | 17 | 4.400041 | 0.5408726 | 1.04933 | 0 | 4.540539 | 0
2018-04-09 08:29 | 141657.2 | 1800.0027 | 3 | 17 | 4.400095 | 0.4783401 | 1.066278 | 0 | 4.615109 | 0
2018-04-09 08:31 | 141777.2 | 1920.0018 | 3 | 17 | 4.400048 | 0.424181 | 1.081281 | 0 | 4.681126 | 0
2018-04-09 08:33 | 141897.2 | 2040.0018 | 3 | 17 | 4.40004 | 0.3797569 | 1.09466 | 0 | 4.739994 | 0
2018-04-09 08:35 | 142017.2 | 2160.0002 | 3 | 17 | 4.399944 | 0.3409061 | 1.10668 | 0 | 4.79288 | 0
2018-04-09 08:37 | 142137.2 | 2280.0018 | 3 | 17 | 4.400119 | 0.3117332 | 1.117559 | 0 | 4.84075 | 0
2018-04-09 08:39 | 142257.2 | 2400.0002 | 3 | 17 | 4.399991 | 0.2838383 | 1.127453 | 0 | 4.884284 | 0
2018-04-09 08:41 | 142377.2 | 2520.0002 | 3 | 17 | 4.400004 | 0.2608566 | 1.136524 | 0 | 4.924193 | 0
2018-04-09 08:43 | 142497.2 | 2640.0003 | 3 | 17 | 4.400079 | 0.2420578 | 1.144885 | 0 | 4.960984 | 0
2018-04-09 08:45 | 142617.2 | 2760.0027 | 3 | 17 | 4.400033 | 0.2242279 | 1.152631 | 0 | 4.995068 | 0
2018-04-09 08:47 | 142737.2 | 2880.0002 | 3 | 17 | 4.399911 | 0.2081108 | 1.159844 | 0 | 5.026801 | 0
2018-04-09 08:49 | 142857.2 | 3000.0027 | 3 | 17 | 4.4001 | 0.1975155 | 1.166592 | 0 | 5.056493 | 0
2018-04-09 08:51 | 142977.2 | 3120.0002 | 3 | 17 | 4.39999 | 0.1844521 | 1.172926 | 0 | 5.084363 | 0
2018-04-09 08:53 | 143097.2 | 3240.0013 | 3 | 17 | 4.400014 | 0.1742191 | 1.178899 | 0 | 5.110645 | 0
2018-04-09 08:55 | 143217.2 | 3360.0003 | 3 | 17 | 4.400036 | 0.1651592 | 1.184543 | 0 | 5.135479 | 0
2018-04-09 08:57 | 143337.2 | 3480.001 | 3 | 17 | 4.400043 | 0.1570816 | 1.189898 | 0 | 5.159041 | 0
2018-04-09 08:59 | 143457.2 | 3600.0002 | 3 | 17 | 4.399929 | 0.1482773 | 1.194995 | 0 | 5.181465 | 0
2018-04-09 09:01 | 143577.2 | 3720.0002 | 3 | 17 | 4.399981 | 0.142067 | 1.199852 | 0 | 5.202837 | 0
2018-04-09 09:03 | 143697.2 | 3840.001 | 3 | 17 | 4.400008 | 0.1365929 | 1.204496 | 0 | 5.223272 | 0
2018-04-09 09:05 | 143817.2 | 3960.0002 | 3 | 17 | 4.399991 | 0.1309643 | 1.208943 | 0 | 5.242837 | 0
2018-04-09 09:07 | 143937.2 | 4080.0011 | 3 | 17 | 4.400023 | 0.1257019 | 1.213208 | 0 | 5.261605 | 0
2018-04-09 09:09 | 144057.2 | 4200.0003 | 3 | 17 | 4.400014 | 0.1203098 | 1.217312 | 0 | 5.279661 | 0
2018-04-09 09:11 | 144177.2 | 4320.0002 | 3 | 17 | 4.400032 | 0.1165657 | 1.22126 | 0 | 5.297035 | 0
2018-04-09 09:13 | 144297.2 | 4440.0002 | 3 | 17 | 4.400027 | 0.1130085 | 1.225059 | 0 | 5.313749 | 0
2018-04-09 09:15 | 144417.2 | 4560.0002 | 3 | 17 | 4.400164 | 0.1107502 | 1.228732 | 0 | 5.329909 | 0
2018-04-09 09:17 | 144537.2 | 4680.0011 | 3 | 17 | 4.399952 | 0.1037903 | 1.232286 | 0 | 5.345548 | 0
2018-04-09 09:19 | 144657.2 | 4800.0001 | 3 | 17 | 4.399985 | 0.1012363 | 1.235721 | 0 | 5.360663 | 0
2018-04-09 09:21 | 144777.2 | 4920.0002 | 3 | 17 | 4.40007 | 0.09905434 | 1.239057 | 0 | 5.37534 | 0
2018-04-09 09:23 | 144897.2 | 5040.0003 | 3 | 17 | 4.399902 | 0.09406281 | 1.242288 | 0 | 5.389558 | 0
2018-04-09 09:25 | 145017.2 | 5160.0002 | 3 | 17 | 4.399998 | 0.09325981 | 1.245426 | 0 | 5.403363 | 0
2018-04-09 09:27 | 145137.2 | 5280.0019 | 3 | 17 | 4.399998 | 0.09020805 | 1.248481 | 0 | 5.416805 | 0
2018-04-09 09:29 | 145257.2 | 5400.0003 | 3 | 17 | 4.400034 | 0.08855057 | 1.25145 | 0 | 5.429872 | 0
2018-04-09 09:31 | 145377.2 | 5520.0002 | 3 | 17 | 4.399937 | 0.08470535 | 1.254345 | 0 | 5.442607 | 0
2018-04-09 09:33 | 145497.2 | 5640.0002 | 3 | 17 | 4.399922 | 0.08291435 | 1.257162 | 0 | 5.455003 | 0
2018-04-09 09:33 | 145529.5 | 5672.2521 | 3 | 17 | 4.399914 | 0.08149719 | 1.257911 | 0 | 5.458296 | 0
2018-04-09 09:35 | 145649.5 | 120.0009 | 4 | 17 | 4.388223 | 0 | 1.257911 | 0 | 5.458296 | 0
2018-04-09 09:37 | 145769.5 | 240 | 4 | 17 | 4.385592 | 0 | 1.257911 | 0 | 5.458296 | 0
2018-04-09 09:38 | 145829.5 | 300.0013 | 4 | 17 | 4.384429 | 0 | 1.257911 | 0 | 5.458296 | 0
2018-04-09 09:40 | 145949.6 | 120.0021 | 5 | 17 | 3.604161 | -6.519977 | 1.257911 | 0.2173133 | 5.458296 | 0.8035493
2018-04-09 09:42 | 146069.6 | 240.0005 | 5 | 17 | 3.447742 | -6.520031 | 1.257911 | 0.4346118 | 5.458296 | 1.56953
2018-04-09 09:44 | 146189.6 | 360.002 | 5 | 17 | 3.31765 | -6.520056 | 1.257911 | 0.6519312 | 5.458296 | 2.304139
2018-04-09 09:46 | 146309.6 | 480.0012 | 5 | 17 | 3.209276 | -6.520035 | 1.257911 | 0.8692468 | 5.458296 | 3.013079
2018-04-09 09:48 | 146429.6 | 600.0022 | 5 | 17 | 3.096043 | -6.52 | 1.257911 | 1.086568 | 5.458296 | 3.698722
2018-04-09 09:50 | 146497.4 | 667.7473 | 5 | 17 | 2.999996 | -6.520008 | 1.257911 | 1.209248 | 5.458296 | 4.073158
2018-04-09 09:52 | 146617.4 | 120.002 | 6 | 17 | 3.774606 | 0 | 1.257911 | 1.209248 | 5.458296 | 4.073158
2018-04-09 09:54 | 146737.4 | 240.0002 | 6 | 17 | 3.799528 | 0 | 1.257911 | 1.209248 | 5.458296 | 4.073158
2018-04-09 09:55 | 146797.4 | 300.0024 | 6 | 17 | 3.80754 | 0 | 1.257911 | 1.209248 | 5.458296 | 4.073158
2018-04-09 09:55 | 146797.4 | 0.0024 | 7 | 18 | 3.807663 | 0 | 0 | 0 | 0 | 0
2018-04-09 09:57 | 146917.5 | 120.0018 | 2 | 18 | 4.200264 | 3.501297 | 0.1339473 | 0 | 0.5621358 | 0
2018-04-09 09:57 | 146957.3 | 159.7951 | 2 | 18 | 4.20026 | 3.259981 | 0.1712883 | 0 | 0.7189795 | 0
2018-04-09 09:59 | 147077.3 | 120.0019 | 3 | 18 | 4.260496 | 3.259968 | 0.2795038 | 0 | 1.176611 | 0
2018-04-09 10:01 | 147197.3 | 240.0019 | 3 | 18 | 4.328007 | 3.259956 | 0.3881603 | 0 | 1.643162 | 0
2018-04-09 10:03 | 147317.3 | 360.0011 | 3 | 18 | 4.399784 | 3.259939 | 0.4968159 | 0 | 2.117288 | 0
2018-04-09 10:05 | 147437.3 | 480.0011 | 3 | 18 | 4.400213 | 2.621191 | 0.5939522 | 0 | 2.544715 | 0
2018-04-09 10:07 | 147557.3 | 600.0011 | 3 | 18 | 4.400043 | 2.153643 | 0.6732712 | 0 | 2.893737 | 0
2018-04-09 10:09 | 147677.3 | 720.0003 | 3 | 18 | 4.400177 | 1.78919 | 0.7387707 | 0 | 3.181949 | 0
2018-04-09 10:11 | 147797.3 | 840.0019 | 3 | 18 | 4.400156 | 1.500294 | 0.7934076 | 0 | 3.422361 | 0
2018-04-09 10:13 | 147917.3 | 960.0004 | 3 | 18 | 4.400207 | 1.271814 | 0.8394466 | 0 | 3.62494 | 0
2018-04-09 10:15 | 148037.3 | 1080.0003 | 3 | 18 | 4.4001 | 1.084755 | 0.8786044 | 0 | 3.79724 | 0
2018-04-09 10:17 | 148157.3 | 1200.0019 | 3 | 18 | 4.4001 | 0.9307232 | 0.9121258 | 0 | 3.944737 | 0
2018-04-09 10:19 | 148277.3 | 1320.0027 | 3 | 18 | 4.40013 | 0.8031006 | 0.9409626 | 0 | 4.071622 | 0
2018-04-09 10:21 | 148397.3 | 1440.0027 | 3 | 18 | 4.400097 | 0.6956787 | 0.9658732 | 0 | 4.181231 | 0
2018-04-09 10:23 | 148517.3 | 1560.0002 | 3 | 18 | 4.400041 | 0.6047668 | 0.9875003 | 0 | 4.276392 | 0
2018-04-09 10:25 | 148637.3 | 1680.0019 | 3 | 18 | 4.400001 | 0.5300064 | 1.006381 | 0 | 4.359467 | 0
2018-04-09 10:27 | 148757.3 | 1800.0002 | 3 | 18 | 4.400052 | 0.4688511 | 1.022994 | 0 | 4.432566 | 0
2018-04-09 10:29 | 148877.3 | 1920.0002 | 3 | 18 | 4.400001 | 0.4153366 | 1.037706 | 0 | 4.497299 | 0
2018-04-09 10:31 | 148997.3 | 2040.0028 | 3 | 18 | 4.400084 | 0.3735504 | 1.050828 | 0 | 4.555035 | 0
2018-04-09 10:33 | 149117.3 | 2160.0002 | 3 | 18 | 4.399937 | 0.3349075 | 1.062626 | 0 | 4.606946 | 0
2018-04-09 10:35 | 149237.3 | 2280.0011 | 3 | 18 | 4.400068 | 0.3061295 | 1.073307 | 0 | 4.653942 | 0
2018-04-09 10:37 | 149357.3 | 2400.0002 | 3 | 18 | 4.400012 | 0.2790833 | 1.083033 | 0 | 4.696737 | 0
2018-04-09 10:39 | 149477.3 | 2520.0003 | 3 | 18 | 4.399953 | 0.2550564 | 1.091944 | 0 | 4.735949 | 0
2018-04-09 10:41 | 149597.3 | 2640.0011 | 3 | 18 | 4.400088 | 0.2376919 | 1.100155 | 0 | 4.772078 | 0
2018-04-09 10:43 | 149717.3 | 2760.0011 | 3 | 18 | 4.400003 | 0.2195816 | 1.107761 | 0 | 4.805541 | 0
2018-04-09 10:45 | 149837.3 | 2880.0002 | 3 | 18 | 4.400024 | 0.2059536 | 1.114846 | 0 | 4.836714 | 0
2018-04-09 10:47 | 149957.3 | 3000.0003 | 3 | 18 | 4.40001 | 0.1925793 | 1.12147 | 0 | 4.86586 | 0
2018-04-09 10:49 | 150077.3 | 3120.0003 | 3 | 18 | 4.400004 | 0.1816177 | 1.127697 | 0 | 4.893259 | 0
2018-04-09 10:51 | 150197.3 | 3240.0011 | 3 | 18 | 4.400098 | 0.1722469 | 1.133568 | 0 | 4.919096 | 0
2018-04-09 10:53 | 150317.3 | 3360.0003 | 3 | 18 | 4.400043 | 0.1625729 | 1.139117 | 0 | 4.943507 | 0
2018-04-09 10:55 | 150437.3 | 3480.0028 | 3 | 18 | 4.400038 | 0.1547737 | 1.144384 | 0 | 4.966683 | 0
2018-04-09 10:57 | 150557.3 | 3600.0011 | 3 | 18 | 4.399963 | 0.1460686 | 1.149396 | 0 | 4.988737 | 0
2018-04-09 10:59 | 150677.3 | 3720.0019 | 3 | 18 | 4.400017 | 0.1403847 | 1.154166 | 0 | 5.009723 | 0
2018-04-09 11:01 | 150797.3 | 3840.0002 | 3 | 18 | 4.40006 | 0.134798 | 1.158728 | 0 | 5.029797 | 0
2018-04-09 11:03 | 150917.3 | 3960.0011 | 3 | 18 | 4.399912 | 0.1268635 | 1.163091 | 0 | 5.048994 | 0
2018-04-09 11:05 | 151037.3 | 4080.0011 | 3 | 18 | 4.400002 | 0.1230602 | 1.167277 | 0 | 5.067411 | 0
2018-04-09 11:07 | 151157.3 | 4200.0003 | 3 | 18 | 4.400001 | 0.1184216 | 1.171296 | 0 | 5.085095 | 0
2018-04-09 11:09 | 151277.3 | 4320.0019 | 3 | 18 | 4.399995 | 0.1137238 | 1.175169 | 0 | 5.102137 | 0
2018-04-09 11:11 | 151397.3 | 4440.0002 | 3 | 18 | 4.399963 | 0.1096325 | 1.178899 | 0 | 5.118548 | 0
2018-04-09 11:13 | 151517.3 | 4560.0002 | 3 | 18 | 4.400064 | 0.1068611 | 1.182499 | 0 | 5.134391 | 0
2018-04-09 11:15 | 151637.3 | 4680.0002 | 3 | 18 | 4.400067 | 0.1038418 | 1.185971 | 0 | 5.149667 | 0
2018-04-09 11:17 | 151757.3 | 4800.0003 | 3 | 18 | 4.400052 | 0.0997982 | 1.189341 | 0 | 5.164494 | 0
2018-04-09 11:19 | 151877.3 | 4920.0011 | 3 | 18 | 4.400072 | 0.09770203 | 1.192605 | 0 | 5.178856 | 0
2018-04-09 11:21 | 151997.3 | 5040.0003 | 3 | 18 | 4.399949 | 0.09256744 | 1.195773 | 0 | 5.192795 | 0
2018-04-09 11:23 | 152117.3 | 5160.0002 | 3 | 18 | 4.400048 | 0.09169006 | 1.198845 | 0 | 5.206314 | 0
2018-04-09 11:25 | 152237.3 | 5280.0003 | 3 | 18 | 4.400054 | 0.08867073 | 1.20183 | 0 | 5.219448 | 0
2018-04-09 11:27 | 152357.3 | 5400.0011 | 3 | 18 | 4.399955 | 0.08553314 | 1.204735 | 0 | 5.23223 | 0
2018-04-09 11:29 | 152477.3 | 5520.0019 | 3 | 18 | 4.399987 | 0.08356094 | 1.207567 | 0 | 5.244689 | 0
2018-04-09 11:29 | 152488.4 | 5531.0888 | 3 | 18 | 4.399875 | 0.08149338 | 1.207825 | 0 | 5.245823 | 0
2018-04-09 11:31 | 152608.5 | 120.0003 | 4 | 18 | 4.387865 | 0 | 1.207825 | 0 | 5.245823 | 0
2018-04-09 11:33 | 152728.5 | 240.0019 | 4 | 18 | 4.385153 | 0 | 1.207825 | 0 | 5.245823 | 0
2018-04-09 11:34 | 152788.5 | 300.0016 | 4 | 18 | 4.383997 | 0 | 1.207825 | 0 | 5.245823 | 0
2018-04-09 11:36 | 152908.6 | 120.0011 | 5 | 18 | 3.586714 | -6.519961 | 1.207825 | 0.217308 | 5.245823 | 0.800404
2018-04-09 11:38 | 153028.6 | 240.0019 | 5 | 18 | 3.427072 | -6.519934 | 1.207825 | 0.4346212 | 5.245823 | 1.562146
2018-04-09 11:40 | 153148.6 | 360.0027 | 5 | 18 | 3.296215 | -6.519923 | 1.207825 | 0.6519302 | 5.245823 | 2.29216
2018-04-09 11:42 | 153268.6 | 480.0019 | 5 | 18 | 3.185208 | -6.519965 | 1.207825 | 0.8692403 | 5.245823 | 2.996254
2018-04-09 11:44 | 153388.6 | 600.0004 | 5 | 18 | 3.060796 | -6.519961 | 1.207825 | 1.086539 | 5.245823 | 3.675627
2018-04-09 11:45 | 153428.9 | 640.3111 | 5 | 18 | 2.999996 | -6.519965 | 1.207825 | 1.159534 | 5.245823 | 3.896959
2018-04-09 11:47 | 153548.9 | 120.0001 | 6 | 18 | 3.779463 | 0 | 1.207825 | 1.159534 | 5.245823 | 3.896959
2018-04-09 11:49 | 153668.9 | 240.0009 | 6 | 18 | 3.804796 | 0 | 1.207825 | 1.159534 | 5.245823 | 3.896959
2018-04-09 11:50 | 153728.9 | 300.0022 | 6 | 18 | 3.812761 | 0 | 1.207825 | 1.159534 | 5.245823 | 3.896959
2018-04-09 11:50 | 153728.9 | 0.0025 | 7 | 19 | 3.812724 | 0 | 0 | 0 | 0 | 0
2018-04-09 11:52 | 153849 | 120.002 | 2 | 19 | 4.200243 | 3.356644 | 0.129476 | 0 | 0.5435035 | 0
2018-04-09 11:52 | 153864.4 | 135.4208 | 2 | 19 | 4.200293 | 3.259983 | 0.1436492 | 0 | 0.6030351 | 0
2018-04-09 11:54 | 153984.5 | 120.0003 | 3 | 19 | 4.264896 | 3.259966 | 0.2518661 | 0 | 1.060928 | 0
2018-04-09 11:56 | 154104.5 | 240.0019 | 3 | 19 | 4.336131 | 3.25993 | 0.3605226 | 0 | 1.528163 | 0
2018-04-09 11:58 | 154224.5 | 360.0011 | 3 | 19 | 4.400307 | 3.134666 | 0.468859 | 0 | 2.001864 | 0
2018-04-09 12:00 | 154344.5 | 480.0004 | 3 | 19 | 4.40027 | 2.539858 | 0.5627887 | 0 | 2.415178 | 0
2018-04-09 12:02 | 154464.5 | 600.0011 | 3 | 19 | 4.400173 | 2.089472 | 0.6396266 | 0 | 2.753279 | 0
2018-04-09 12:04 | 154584.5 | 720.0003 | 3 | 19 | 4.400032 | 1.73337 | 0.7031206 | 0 | 3.032664 | 0
2018-04-09 12:06 | 154704.5 | 840.002 | 3 | 19 | 4.400071 | 1.455139 | 0.7561151 | 0 | 3.265846 | 0
2018-04-09 12:08 | 154824.5 | 960.002 | 3 | 19 | 4.400148 | 1.235678 | 0.8008268 | 0 | 3.462582 | 0
2018-04-09 12:10 | 154944.5 | 1080.0009 | 3 | 19 | 4.400058 | 1.054913 | 0.8389017 | 0 | 3.630115 | 0
2018-04-09 12:12 | 155064.5 | 1200.002 | 3 | 19 | 4.40007 | 0.9063187 | 0.8715383 | 0 | 3.77372 | 0
2018-04-09 12:14 | 155184.5 | 1320.0005 | 3 | 19 | 4.400029 | 0.7825031 | 0.8996426 | 0 | 3.897381 | 0
2018-04-09 12:16 | 155304.5 | 1440.002 | 3 | 19 | 4.400123 | 0.6792774 | 0.9239476 | 0 | 4.004324 | 0
2018-04-09 12:18 | 155424.5 | 1560.002 | 3 | 19 | 4.400032 | 0.5913982 | 0.9450645 | 0 | 4.097239 | 0
2018-04-09 12:20 | 155544.5 | 1680.0003 | 3 | 19 | 4.400076 | 0.5191212 | 0.9635273 | 0 | 4.178476 | 0
2018-04-09 12:22 | 155664.5 | 1800.0009 | 3 | 19 | 4.399999 | 0.457655 | 0.979775 | 0 | 4.249967 | 0
2018-04-09 12:24 | 155784.5 | 1920.002 | 3 | 19 | 4.40006 | 0.4083252 | 0.9941852 | 0 | 4.313372 | 0
2018-04-09 12:26 | 155904.5 | 2040.0011 | 3 | 19 | 4.400021 | 0.3651276 | 1.007043 | 0 | 4.369946 | 0
2018-04-09 12:28 | 156024.5 | 2160.0011 | 3 | 19 | 4.400006 | 0.3292751 | 1.018597 | 0 | 4.420782 | 0
2018-04-09 12:30 | 156144.5 | 2280.0011 | 3 | 19 | 4.399971 | 0.2980022 | 1.029049 | 0 | 4.466773 | 0
2018-04-09 12:32 | 156264.5 | 2400.0003 | 3 | 19 | 4.400021 | 0.2738991 | 1.038578 | 0 | 4.508701 | 0
2018-04-09 12:34 | 156384.5 | 2520.0019 | 3 | 19 | 4.400002 | 0.2512417 | 1.04732 | 0 | 4.547167 | 0
2018-04-09 12:36 | 156504.5 | 2640.0011 | 3 | 19 | 4.399963 | 0.2320061 | 1.055376 | 0 | 4.582613 | 0
2018-04-09 12:38 | 156624.5 | 2760.0011 | 3 | 19 | 4.399967 | 0.2149792 | 1.062847 | 0 | 4.615483 | 0
2018-04-09 12:40 | 156744.5 | 2880.0007 | 3 | 19 | 4.399944 | 0.2009792 | 1.069798 | 0 | 4.64607 | 0
2018-04-09 12:42 | 156864.5 | 3000.0019 | 3 | 19 | 4.399994 | 0.1884785 | 1.076308 | 0 | 4.674715 | 0
2018-04-09 12:44 | 156984.5 | 3120.0011 | 3 | 19 | 4.400044 | 0.1787338 | 1.082417 | 0 | 4.701594 | 0
2018-04-09 12:46 | 157104.5 | 3240.0011 | 3 | 19 | 4.399936 | 0.1677227 | 1.088181 | 0 | 4.726953 | 0
2018-04-09 12:48 | 157224.5 | 3360.002 | 3 | 19 | 4.400096 | 0.1603889 | 1.093633 | 0 | 4.750941 | 0
2018-04-09 12:50 | 157344.5 | 3480.0012 | 3 | 19 | 4.399983 | 0.1508713 | 1.098804 | 0 | 4.773695 | 0
2018-04-09 12:52 | 157464.5 | 3600.0021 | 3 | 19 | 4.400023 | 0.1444054 | 1.103727 | 0 | 4.795355 | 0
2018-04-09 12:54 | 157584.5 | 3720.0006 | 3 | 19 | 4.39998 | 0.1373367 | 1.108414 | 0 | 4.815978 | 0
2018-04-09 12:56 | 157704.5 | 3840.002 | 3 | 19 | 4.39994 | 0.1300373 | 1.112887 | 0 | 4.835659 | 0
2018-04-09 12:58 | 157824.5 | 3960.002 | 3 | 19 | 4.400051 | 0.1262627 | 1.117166 | 0 | 4.854486 | 0
2018-04-09 13:00 | 157944.5 | 4080.0009 | 3 | 19 | 4.39994 | 0.1204376 | 1.121273 | 0 | 4.87256 | 0
2018-04-09 13:02 | 158064.5 | 4200.0006 | 3 | 19 | 4.400002 | 0.1162052 | 1.125217 | 0 | 4.889912 | 0
2018-04-09 13:04 | 158184.5 | 4320.0011 | 3 | 19 | 4.399934 | 0.1111984 | 1.129017 | 0 | 4.906634 | 0
2018-04-09 13:06 | 158304.5 | 4440.0011 | 3 | 19 | 4.399943 | 0.1071911 | 1.13268 | 0 | 4.922748 | 0
2018-04-09 13:08 | 158424.5 | 4560.002 | 3 | 19 | 4.40001 | 0.1046848 | 1.136211 | 0 | 4.938287 | 0
2018-04-09 13:10 | 158544.5 | 4680.001 | 3 | 19 | 4.400002 | 0.1009769 | 1.139629 | 0 | 4.953323 | 0
2018-04-09 13:12 | 158664.5 | 4800.0011 | 3 | 19 | 4.399971 | 0.09716796875 | 1.142935 | 0 | 4.967874 | 0
2018-04-09 13:14 | 158784.5 | 4920.0021 | 3 | 19 | 4.399888 | 0.09320259 | 1.146137 | 0 | 4.981962 | 0
2018-04-09 13:16 | 158904.5 | 5040.0012 | 3 | 19 | 4.399987 | 0.09145355 | 1.149244 | 0 | 4.995632 | 0
2018-04-09 13:18 | 159024.5 | 5160.0012 | 3 | 19 | 4.399943 | 0.08834267 | 1.152261 | 0 | 5.008905 | 0
2018-04-09 13:20 | 159144.5 | 5280.002 | 3 | 19 | 4.399957 | 0.0862484 | 1.155193 | 0 | 5.021806 | 0
2018-04-09 13:22 | 159264.5 | 5400.002 | 3 | 19 | 4.400031 | 0.08474541 | 1.158044 | 0 | 5.03435 | 0
2018-04-09 13:24 | 159346.8 | 5482.3361 | 3 | 19 | 4.399916 | 0.08148766 | 1.159955 | 0 | 5.04276 | 0
2018-04-09 13:26 | 159466.8 | 120.0011 | 4 | 19 | 4.387719 | 0 | 1.159955 | 0 | 5.04276 | 0
2018-04-09 13:28 | 159586.8 | 240.002 | 4 | 19 | 4.384989 | 0 | 1.159955 | 0 | 5.04276 | 0
2018-04-09 13:29 | 159646.8 | 300.0031 | 4 | 19 | 4.383764 | 0 | 1.159955 | 0 | 5.04276 | 0
2018-04-09 13:31 | 159766.9247 | 120.0004 | 5 | 19 | 3.56795 | -6.519963 | 1.159955 | 0.2173066 | 5.04276 | 0.7970289
2018-04-09 13:33 | 159886.9247 | 240.0004 | 5 | 19 | 3.40604 | -6.520001 | 1.159955 | 0.4346188 | 5.04276 | 1.554348
2018-04-09 13:35 | 160006.9248 | 360.0005 | 5 | 19 | 3.273266 | -6.519993 | 1.159955 | 0.6519223 | 5.04276 | 2.279595
2018-04-09 13:37 | 160126.9249 | 480.0006 | 5 | 19 | 3.157855 | -6.519959 | 1.159955 | 0.8692358 | 5.04276 | 2.978328
2018-04-09 13:39 | 160246.9247 | 600.0004 | 5 | 19 | 3.019409 | -6.519987 | 1.159955 | 1.086543 | 5.04276 | 3.650619
2018-04-09 13:39 | 160258.9932 | 612.0689 | 5 | 19 | 2.999991 | -6.519961 | 1.159955 | 1.108402 | 5.04276 | 3.716413
2018-04-09 13:41 | 160379 | 120.0016 | 6 | 19 | 3.785261 | 0 | 1.159955 | 1.108402 | 5.04276 | 3.716413
2018-04-09 13:43 | 160499 | 240 | 6 | 19 | 3.811254 | 0 | 1.159955 | 1.108402 | 5.04276 | 3.716413
2018-04-09 13:44 | 160559.1 | 300.0038 | 6 | 19 | 3.81903 | 0 | 1.159955 | 1.108402 | 5.04276 | 3.716413
2018-04-09 13:44 | 160559.1 | 0.0024 | 7 | 20 | 3.818873 | 0 | 0 | 0 | 0 | 0
2018-04-09 13:46 | 160669.4 | 110.2432 | 2 | 20 | 4.200339 | 3.259964 | 0.1155644 | 0 | 0.4851919 | 0
2018-04-09 13:48 | 160789.4 | 120.0003 | 3 | 20 | 4.269803 | 3.259989 | 0.223784 | 0 | 0.9433872 | 0
2018-04-09 13:50 | 160909.4 | 240.0021 | 3 | 20 | 4.344735 | 3.259987 | 0.3324381 | 0 | 1.411349 | 0
2018-04-09 13:52 | 161029.4 | 360.0003 | 3 | 20 | 4.400254 | 3.028675 | 0.4399107 | 0 | 1.882097 | 0
2018-04-09 13:54 | 161149.4 | 480.0018 | 3 | 20 | 4.400182 | 2.459381 | 0.5308773 | 0 | 2.282372 | 0
2018-04-09 13:56 | 161269.4 | 600.001 | 3 | 20 | 4.400173 | 2.02359 | 0.6053054 | 0 | 2.609872 | 0
2018-04-09 13:58 | 161389.4 | 720.0018 | 3 | 20 | 4.400187 | 1.682577 | 0.6668481 | 0 | 2.88067 | 0
2018-04-09 14:00 | 161509.4 | 840.0013 | 3 | 20 | 4.40019 | 1.413929 | 0.7182547 | 0 | 3.106867 | 0
2018-04-09 14:02 | 161629.4 | 960.0018 | 3 | 20 | 4.400186 | 1.199585 | 0.7616472 | 0 | 3.297798 | 0
2018-04-09 14:04 | 161749.4 | 1080.0002 | 3 | 20 | 4.400117 | 1.025131 | 0.7985967 | 0 | 3.460379 | 0
2018-04-09 14:06 | 161869.4 | 1200.0003 | 3 | 20 | 4.400124 | 0.8809319 | 0.8302689 | 0 | 3.59974 | 0
2018-04-09 14:08 | 161989.4 | 1320.002 | 3 | 20 | 4.400119 | 0.7605972 | 0.8575453 | 0 | 3.719758 | 0
2018-04-09 14:10 | 162109.4 | 1440.0027 | 3 | 20 | 4.400116 | 0.6598148 | 0.881144 | 0 | 3.823594 | 0
2018-04-09 14:12 | 162229.4 | 1560.0003 | 3 | 20 | 4.400089 | 0.5748749 | 0.9016691 | 0 | 3.913905 | 0
2018-04-09 14:14 | 162349.4 | 1680.0019 | 3 | 20 | 4.399968 | 0.5034885 | 0.9196069 | 0 | 3.992832 | 0
2018-04-09 14:16 | 162469.4 | 1800.0003 | 3 | 20 | 4.399964 | 0.4444771 | 0.935401 | 0 | 4.062326 | 0
2018-04-09 14:18 | 162589.4 | 1920.0019 | 3 | 20 | 4.400064 | 0.3969212 | 0.9494029 | 0 | 4.123935 | 0
2018-04-09 14:20 | 162709.4 | 2040.0012 | 3 | 20 | 4.400048 | 0.3552685 | 0.9618956 | 0 | 4.178904 | 0
2018-04-09 14:22 | 162829.4 | 2160.0004 | 3 | 20 | 4.400063 | 0.3206749 | 0.9731305 | 0 | 4.228337 | 0
2018-04-09 14:24 | 162949.4 | 2280.0019 | 3 | 20 | 4.399967 | 0.290287 | 0.983297 | 0 | 4.27307 | 0
2018-04-09 14:26 | 163069.4 | 2400.0028 | 3 | 20 | 4.400039 | 0.2657566 | 0.9925668 | 0 | 4.313857 | 0
2018-04-09 14:28 | 163189.4 | 2520.0003 | 3 | 20 | 4.400043 | 0.2451534 | 1.001073 | 0 | 4.351283 | 0
2018-04-09 14:30 | 163309.4 | 2640.0004 | 3 | 20 | 4.399964 | 0.2257309 | 1.008914 | 0 | 4.385787 | 0
2018-04-09 14:32 | 163429.4 | 2760.0004 | 3 | 20 | 4.399973 | 0.2105885 | 1.016188 | 0 | 4.417792 | 0
2018-04-09 14:34 | 163549.4 | 2880.0028 | 3 | 20 | 4.400041 | 0.196991 | 1.022964 | 0 | 4.447607 | 0
2018-04-09 14:36 | 163669.4 | 3000.0013 | 3 | 20 | 4.400014 | 0.1848888 | 1.029305 | 0 | 4.475504 | 0
2018-04-09 14:38 | 163789.4 | 3120.002 | 3 | 20 | 4.400029 | 0.173439 | 1.035264 | 0 | 4.501725 | 0
2018-04-09 14:40 | 163909.4 | 3240.002 | 3 | 20 | 4.399944 | 0.1633835 | 1.040883 | 0 | 4.526449 | 0
2018-04-09 14:42 | 164029.4 | 3360.0004 | 3 | 20 | 4.400051 | 0.1559734 | 1.046195 | 0 | 4.54982 | 0
2018-04-09 14:44 | 164149.4 | 3480.0004 | 3 | 20 | 4.399976 | 0.1470432 | 1.051216 | 0 | 4.571914 | 0
2018-04-09 14:46 | 164269.4 | 3600.0013 | 3 | 20 | 4.400083 | 0.1412487 | 1.056001 | 0 | 4.592969 | 0
2018-04-09 14:48 | 164389.4 | 3720.0004 | 3 | 20 | 4.400058 | 0.1351357 | 1.060568 | 0 | 4.613063 | 0
2018-04-09 14:50 | 164509.4 | 3840.002 | 3 | 20 | 4.399944 | 0.1276302 | 1.06494 | 0 | 4.6323 | 0
2018-04-09 14:52 | 164629.4 | 3960.0004 | 3 | 20 | 4.400057 | 0.1239204 | 1.069127 | 0 | 4.650722 | 0
2018-04-09 14:54 | 164749.4 | 4080.002 | 3 | 20 | 4.399902 | 0.1170025 | 1.073144 | 0 | 4.668398 | 0
2018-04-09 14:56 | 164869.4 | 4200.0004 | 3 | 20 | 4.399972 | 0.1132221 | 1.077007 | 0 | 4.685394 | 0
2018-04-09 14:58 | 164989.4 | 4320.0004 | 3 | 20 | 4.399868 | 0.1074848 | 1.080724 | 0 | 4.701747 | 0
2018-04-09 15:00 | 165109.4 | 4440.0004 | 3 | 20 | 4.399976 | 0.1055737 | 1.084304 | 0 | 4.7175 | 0
2018-04-09 15:02 | 165229.4 | 4560.0004 | 3 | 20 | 4.400043 | 0.1022434 | 1.087768 | 0 | 4.732744 | 0
2018-04-09 15:04 | 165349.4 | 4680.0004 | 3 | 20 | 4.399947 | 0.09710693 | 1.0911 | 0 | 4.747401 | 0
2018-04-09 15:06 | 165469.4 | 4800.0004 | 3 | 20 | 4.400069 | 0.09627342 | 1.094316 | 0 | 4.761552 | 0
2018-04-09 15:08 | 165589.4 | 4920.0028 | 3 | 20 | 4.399967 | 0.09164429 | 1.097441 | 0 | 4.775306 | 0
2018-04-09 15:10 | 165709.4 | 5040.0005 | 3 | 20 | 4.40004 | 0.09038162 | 1.100472 | 0 | 4.788638 | 0
2018-04-09 15:12 | 165829.4 | 5160.0004 | 3 | 20 | 4.399956 | 0.08667755 | 1.103404 | 0 | 4.801542 | 0
2018-04-09 15:14 | 165949.4 | 5280.0004 | 3 | 20 | 4.400023 | 0.08539581 | 1.106263 | 0 | 4.814119 | 0
2018-04-09 15:15 | 166021 | 5351.6417 | 3 | 20 | 4.399876 | 0.08149719 | 1.107936 | 0 | 4.82148 | 0
2018-04-09 15:17 | 166141.1 | 120.0011 | 4 | 20 | 4.387374 | 0 | 1.107936 | 0 | 4.82148 | 0
2018-04-09 15:19 | 166261.1 | 240.0011 | 4 | 20 | 4.384558 | 0 | 1.107936 | 0 | 4.82148 | 0
2018-04-09 15:20 | 166321.1 | 300.0024 | 4 | 20 | 4.383324 | 0 | 1.107936 | 0 | 4.82148 | 0
2018-04-09 15:22 | 166441.2 | 120.0003 | 5 | 20 | 3.549689 | -6.52001 | 1.107936 | 0.2173031 | 4.82148 | 0.7938083
2018-04-09 15:24 | 166561.2 | 240.0011 | 5 | 20 | 3.385865 | -6.520068 | 1.107936 | 0.4346202 | 4.82148 | 1.546897
2018-04-09 15:26 | 166681.2 | 360.0003 | 5 | 20 | 3.251725 | -6.520043 | 1.107936 | 0.6519373 | 4.82148 | 2.267676
2018-04-09 15:28 | 166801.2 | 480.002 | 5 | 20 | 3.132669 | -6.519993 | 1.107936 | 0.8692471 | 4.82148 | 2.961441
2018-04-09 15:30 | 166907.9 | 586.7536 | 5 | 20 | 2.999993 | -6.520003 | 1.107936 | 1.062574 | 4.82148 | 3.555293
2018-04-09 15:32 | 167028 | 120.0016 | 6 | 20 | 3.790102 | 0 | 1.107936 | 1.062574 | 4.82148 | 3.555293
2018-04-09 15:34 | 167148 | 240.0002 | 6 | 20 | 3.816832 | 0 | 1.107936 | 1.062574 | 4.82148 | 3.555293
2018-04-09 15:35 | 167208 | 300.0029 | 6 | 20 | 3.824317 | 0 | 1.107936 | 1.062574 | 4.82148 | 3.555293
2018-04-09 15:35 | 167208 | 0.0032 | 7 | 21 | 3.824269 | 0 | 0 | 0 | 0 | 0
2018-04-09 15:36 | 167297.2 | 89.1335 | 2 | 21 | 4.200295 | 3.259956 | 0.09260051 | 2.46e-10 | 0.3888111 | 9.4e-10
2018-04-09 15:38 | 167417.2 | 120.0004 | 3 | 21 | 4.275581 | 3.259983 | 0.2008181 | 2.46e-10 | 0.847333 | 9.4e-10
2018-04-09 15:40 | 167537.2 | 240.0004 | 3 | 21 | 4.354769 | 3.259974 | 0.309472 | 2.46e-10 | 1.316161 | 9.4e-10
2018-04-09 15:42 | 167657.2 | 360.0013 | 3 | 21 | 4.400249 | 2.922852 | 0.4154674 | 2.46e-10 | 1.781183 | 9.4e-10
2018-04-09 15:44 | 167777.2 | 480.0003 | 3 | 21 | 4.400188 | 2.376755 | 0.50337 | 2.46e-10 | 2.167975 | 9.4e-10
2018-04-09 15:46 | 167897.2 | 600.0003 | 3 | 21 | 4.400103 | 1.956919 | 0.5753232 | 2.46e-10 | 2.484583 | 9.4e-10
2018-04-09 15:48 | 168017.2 | 720.0018 | 3 | 21 | 4.400088 | 1.629841 | 0.6348909 | 2.46e-10 | 2.746689 | 9.4e-10
2018-04-09 15:50 | 168137.2 | 840.0003 | 3 | 21 | 4.400155 | 1.37327 | 0.6847638 | 2.46e-10 | 2.966137 | 9.4e-10
2018-04-09 15:52 | 168257.2 | 960.0012 | 3 | 21 | 4.40017 | 1.168715 | 0.7269744 | 2.46e-10 | 3.151868 | 9.4e-10
2018-04-09 15:54 | 168377.2 | 1080.0003 | 3 | 21 | 4.400003 | 0.9989109 | 0.763019 | 2.46e-10 | 3.310468 | 9.4e-10
2018-04-09 15:56 | 168497.2 | 1200.0003 | 3 | 21 | 4.399994 | 0.8600197 | 0.7939478 | 2.46e-10 | 3.446556 | 9.4e-10
2018-04-09 15:58 | 168617.2 | 1320.0003 | 3 | 21 | 4.400062 | 0.7428741 | 0.820619 | 2.46e-10 | 3.563911 | 9.4e-10
2018-04-09 16:00 | 168737.2 | 1440.0026 | 3 | 21 | 4.400018 | 0.644556 | 0.8436952 | 2.46e-10 | 3.665448 | 9.4e-10
2018-04-09 16:02 | 168857.2 | 1560.0003 | 3 | 21 | 4.400053 | 0.5624237 | 0.8637658 | 2.46e-10 | 3.753759 | 9.4e-10
2018-04-09 16:04 | 168977.2 | 1680.0027 | 3 | 21 | 4.400029 | 0.4932766 | 0.881326 | 2.46e-10 | 3.831024 | 9.4e-10
2018-04-09 16:06 | 169097.2 | 1800.0011 | 3 | 21 | 4.400033 | 0.4353809 | 0.8967751 | 2.46e-10 | 3.899001 | 9.4e-10
2018-04-09 16:08 | 169217.2 | 1920.0003 | 3 | 21 | 4.400074 | 0.3875809 | 0.910456 | 2.46e-10 | 3.959198 | 9.4e-10
2018-04-09 16:10 | 169337.2 | 2040.0019 | 3 | 21 | 4.399959 | 0.3457527 | 0.9226553 | 2.46e-10 | 4.012875 | 9.4e-10
2018-04-09 16:12 | 169457.2 | 2160.0027 | 3 | 21 | 4.400042 | 0.3124752 | 0.9336199 | 2.46e-10 | 4.061119 | 9.4e-10
2018-04-09 16:14 | 169577.2 | 2280.0002 | 3 | 21 | 4.40006 | 0.2846699 | 0.9435421 | 2.46e-10 | 4.104777 | 9.4e-10
2018-04-09 16:16 | 169697.2 | 2400.0018 | 3 | 21 | 4.400003 | 0.2594547 | 0.9525825 | 2.46e-10 | 4.144555 | 9.4e-10
2018-04-09 16:18 | 169817.2 | 2520.0002 | 3 | 21 | 4.400011 | 0.2386932 | 0.9608716 | 2.46e-10 | 4.181027 | 9.4e-10
2018-04-09 16:20 | 169937.2 | 2640.0018 | 3 | 21 | 4.400037 | 0.2215252 | 0.9685324 | 2.46e-10 | 4.214735 | 9.4e-10
2018-04-09 16:22 | 170057.2 | 2760.0003 | 3 | 21 | 4.400056 | 0.2063351 | 0.975633 | 2.46e-10 | 4.245977 | 9.4e-10
2018-04-09 16:24 | 170177.2 | 2880.0018 | 3 | 21 | 4.399958 | 0.1910458 | 0.9822487 | 2.46e-10 | 4.275086 | 9.4e-10
2018-04-09 16:26 | 170297.2 | 3000.0011 | 3 | 21 | 4.399948 | 0.1792946 | 0.9884363 | 2.46e-10 | 4.302312 | 9.4e-10
2018-04-09 16:28 | 170417.2 | 3120.0002 | 3 | 21 | 4.400027 | 0.1696529 | 0.9942513 | 2.46e-10 | 4.327898 | 9.4e-10
2018-04-09 16:30 | 170537.2 | 3240.0003 | 3 | 21 | 4.399915 | 0.1585789 | 0.9997289 | 2.46e-10 | 4.352 | 9.4e-10
2018-04-09 16:32 | 170657.2 | 3360.0027 | 3 | 21 | 4.39997 | 0.1508503 | 1.004908 | 2.46e-10 | 4.374789 | 9.4e-10
2018-04-09 16:34 | 170777.2 | 3480.0009 | 3 | 21 | 4.399927 | 0.1431637 | 1.00982 | 2.46e-10 | 4.396402 | 9.4e-10
2018-04-09 16:36 | 170897.2 | 3600.001 | 3 | 21 | 4.400001 | 0.1371651 | 1.014494 | 2.46e-10 | 4.416965 | 9.4e-10
2018-04-09 16:38 | 171017.2 | 3720.0002 | 3 | 21 | 4.399943 | 0.129776 | 1.018956 | 2.46e-10 | 4.4366 | 9.4e-10
2018-04-09 16:40 | 171137.2 | 3840.0018 | 3 | 21 | 4.399954 | 0.1246891 | 1.023213 | 2.46e-10 | 4.455329 | 9.4e-10
2018-04-09 16:42 | 171257.2 | 3960.0002 | 3 | 21 | 4.400034 | 0.1202583 | 1.027292 | 2.46e-10 | 4.473275 | 9.4e-10
2018-04-09 16:44 | 171377.2 | 4080.0009 | 3 | 21 | 4.400035 | 0.1152573 | 1.031203 | 2.46e-10 | 4.490487 | 9.4e-10
2018-04-09 16:46 | 171497.2 | 4200.0002 | 3 | 21 | 4.400073 | 0.1113853 | 1.034962 | 2.46e-10 | 4.507024 | 9.4e-10
2018-04-09 16:48 | 171617.2 | 4320.0002 | 3 | 21 | 4.399935 | 0.1058083 | 1.038574 | 2.46e-10 | 4.522919 | 9.4e-10
2018-04-09 16:50 | 171737.2 | 4440.0018 | 3 | 21 | 4.400055 | 0.1036072 | 1.042064 | 2.46e-10 | 4.538273 | 9.4e-10
2018-04-09 16:52 | 171857.2 | 4560.0002 | 3 | 21 | 4.400082 | 0.1003628 | 1.045426 | 2.46e-10 | 4.553065 | 9.4e-10
2018-04-09 16:54 | 171977.2 | 4680.0013 | 3 | 21 | 4.400017 | 0.09540367 | 1.048675 | 2.46e-10 | 4.567361 | 9.4e-10
2018-04-09 16:56 | 172097.2 | 4800.0027 | 3 | 21 | 4.400069 | 0.09436226 | 1.051819 | 2.46e-10 | 4.581195 | 9.4e-10
2018-04-09 16:58 | 172217.2 | 4920.0003 | 3 | 21 | 4.400072 | 0.09094048 | 1.054866 | 2.46e-10 | 4.594604 | 9.4e-10
2018-04-09 17:00 | 172337.2 | 5040.0018 | 3 | 21 | 4.399972 | 0.08629036 | 1.057817 | 2.46e-10 | 4.607586 | 9.4e-10
2018-04-09 17:02 | 172457.2 | 5160.0002 | 3 | 21 | 4.400043 | 0.08547401 | 1.06068 | 2.46e-10 | 4.620182 | 9.4e-10
2018-04-09 17:04 | 172577.2 | 5280.0005 | 3 | 21 | 4.400016 | 0.08260345 | 1.06346 | 2.46e-10 | 4.632415 | 9.4e-10
2018-04-09 17:04 | 172589.3 | 5292.0496 | 3 | 21 | 4.4 | 0.0814991 | 1.063737 | 2.46e-10 | 4.633634 | 9.4e-10
2018-04-09 17:06 | 172709.3 | 119.9999 | 4 | 21 | 4.387341 | 0 | 1.063737 | 2.46e-10 | 4.633634 | 9.4e-10
2018-04-09 17:08 | 172829.3 | 240.0006 | 4 | 21 | 4.384528 | 0 | 1.063737 | 2.46e-10 | 4.633634 | 9.4e-10
2018-04-09 17:09 | 172889.3 | 300.0021 | 4 | 21 | 4.383287 | 0 | 1.063737 | 2.46e-10 | 4.633634 | 9.4e-10
2018-04-09 17:11 | 173009.4 | 120.0011 | 5 | 21 | 3.533221 | -6.520001 | 1.063737 | 0.2173115 | 4.633634 | 0.7908741
2018-04-09 17:13 | 173129.4 | 240.0012 | 5 | 21 | 3.367419 | -6.519989 | 1.063737 | 0.4346233 | 4.633634 | 1.540113
2018-04-09 17:15 | 173249.4 | 360.0012 | 5 | 21 | 3.230972 | -6.519965 | 1.063737 | 0.6519396 | 4.633634 | 2.256626
2018-04-09 17:17 | 173369.4 | 480.0018 | 5 | 21 | 3.106215 | -6.52 | 1.063737 | 0.8692572 | 4.633634 | 2.945348
2018-04-09 17:19 | 173451.7 | 562.2784 | 5 | 21 | 2.99999 | -6.520019 | 1.063737 | 1.018257 | 4.633634 | 3.400772
2018-04-09 17:21 | 173571.7 | 120.0009 | 6 | 21 | 3.795339 | 0 | 1.063737 | 1.018257 | 4.633634 | 3.400772
2018-04-09 17:23 | 173691.7 | 240.0008 | 6 | 21 | 3.822833 | 0 | 1.063737 | 1.018257 | 4.633634 | 3.400772
2018-04-09 17:24 | 173751.7 | 300.0022 | 6 | 21 | 3.829912 | 0 | 1.063737 | 1.018257 | 4.633634 | 3.400772
2018-04-09 17:24 | 173751.7 | 0.0024 | 7 | 22 | 3.830173 | 0 | 0 | 0 | 0 | 0
2018-04-09 17:25 | 173822.7 | 70.8215 | 2 | 22 | 4.200352 | 3.259956 | 0.07299786 | 0 | 0.3065243 | 0
2018-04-09 17:27 | 173942.7 | 120.0018 | 3 | 22 | 4.282178 | 3.259993 | 0.1812136 | 0 | 0.7654289 | 0
2018-04-09 17:29 | 174062.7 | 240.0003 | 3 | 22 | 4.36556 | 3.259979 | 0.2898689 | 0 | 1.235213 | 0
2018-04-09 17:31 | 174182.7 | 360.0019 | 3 | 22 | 4.400305 | 2.822676 | 0.3938591 | 0 | 1.692024 | 0
2018-04-09 17:33 | 174302.7 | 480.0005 | 3 | 22 | 4.400309 | 2.293722 | 0.4787329 | 0 | 2.065491 | 0
2018-04-09 17:35 | 174422.7 | 600.0013 | 3 | 22 | 4.400176 | 1.888647 | 0.5481418 | 0 | 2.370905 | 0
2018-04-09 17:37 | 174542.7 | 720.002 | 3 | 22 | 4.40024 | 1.575068 | 0.6056414 | 0 | 2.623914 | 0
2018-04-09 17:39 | 174662.7 | 840.0004 | 3 | 22 | 4.400175 | 1.327232 | 0.6538169 | 0 | 2.835893 | 0
2018-04-09 17:41 | 174782.7 | 960.002 | 3 | 22 | 4.400146 | 1.129002 | 0.6946152 | 0 | 3.01541 | 0
2018-04-09 17:43 | 174902.7 | 1080.0012 | 3 | 22 | 4.399982 | 0.9645863 | 0.729439 | 0 | 3.168639 | 0
2018-04-09 17:45 | 175022.7 | 1200.0012 | 3 | 22 | 4.400196 | 0.8331966 | 0.7593424 | 0 | 3.300217 | 0
2018-04-09 17:47 | 175142.7 | 1320.0004 | 3 | 22 | 4.400062 | 0.7188416 | 0.7851286 | 0 | 3.413677 | 0
2018-04-09 17:49 | 175262.7 | 1440.0012 | 3 | 22 | 4.40004 | 0.6240215 | 0.8074592 | 0 | 3.511933 | 0
2018-04-09 17:51 | 175382.7 | 1560.002 | 3 | 22 | 4.400072 | 0.5448074 | 0.8268913 | 0 | 3.597435 | 0
2018-04-09 17:53 | 175502.7 | 1680.002 | 3 | 22 | 4.399959 | 0.4763832 | 0.8438956 | 0 | 3.672255 | 0
2018-04-09 17:55 | 175622.7 | 1800.0012 | 3 | 22 | 4.400086 | 0.4224873 | 0.8588609 | 0 | 3.738103 | 0
2018-04-09 17:57 | 175742.7 | 1920.0012 | 3 | 22 | 4.400011 | 0.3752728 | 0.8721275 | 0 | 3.796477 | 0
2018-04-09 17:59 | 175862.7 | 2040.0003 | 3 | 22 | 4.40011 | 0.3374805 | 0.883976 | 0 | 3.84861 | 0
2018-04-09 18:01 | 175982.7 | 2160.0003 | 3 | 22 | 4.400097 | 0.3048573 | 0.8946343 | 0 | 3.895507 | 0
2018-04-09 18:03 | 176102.7 | 2280.0012 | 3 | 22 | 4.400085 | 0.2766933 | 0.9042842 | 0 | 3.937967 | 0
2018-04-09 18:05 | 176222.7 | 2400.0019 | 3 | 22 | 4.39996 | 0.2519302 | 0.9130862 | 0 | 3.976696 | 0
2018-04-09 18:07 | 176342.7 | 2520.0012 | 3 | 22 | 4.40001 | 0.2325706 | 0.9211547 | 0 | 4.012197 | 0
2018-04-09 18:09 | 176462.7 | 2640.0012 | 3 | 22 | 4.399986 | 0.2152901 | 0.9286046 | 0 | 4.044977 | 0
2018-04-09 18:11 | 176582.7 | 2760.0014 | 3 | 22 | 4.399969 | 0.1991463 | 0.9355081 | 0 | 4.075352 | 0
2018-04-09 18:13 | 176702.7 | 2880.0003 | 3 | 22 | 4.399998 | 0.1868439 | 0.9419407 | 0 | 4.103656 | 0
2018-04-09 18:15 | 176822.7 | 3000.0003 | 3 | 22 | 4.399885 | 0.1734581 | 0.9479563 | 0 | 4.130124 | 0
2018-04-09 18:17 | 176942.7 | 3120.0019 | 3 | 22 | 4.400001 | 0.1646271 | 0.9536071 | 0 | 4.154988 | 0
2018-04-09 18:19 | 177062.7 | 3240.0011 | 3 | 22 | 4.40002 | 0.1553841 | 0.9589375 | 0 | 4.178442 | 0
2018-04-09 18:21 | 177182.7 | 3360.0019 | 3 | 22 | 4.399948 | 0.1459255 | 0.9639725 | 0 | 4.200596 | 0
2018-04-09 18:23 | 177302.7 | 3480.0011 | 3 | 22 | 4.400043 | 0.1404896 | 0.9687507 | 0 | 4.22162 | 0
2018-04-09 18:25 | 177422.7 | 3600.0003 | 3 | 22 | 4.399973 | 0.1327572 | 0.9732956 | 0 | 4.241617 | 0
2018-04-09 18:27 | 177542.7 | 3720.0003 | 3 | 22 | 4.399958 | 0.1261139 | 0.977634 | 0 | 4.260706 | 0
2018-04-09 18:29 | 177662.7 | 3840.0019 | 3 | 22 | 4.39986 | 0.1195431 | 0.9817726 | 0 | 4.278916 | 0
2018-04-09 18:31 | 177782.7 | 3960.002 | 3 | 22 | 4.399984 | 0.1164417 | 0.9857351 | 0 | 4.296351 | 0
2018-04-09 18:33 | 177902.7 | 4080.0014 | 3 | 22 | 4.399983 | 0.111536 | 0.9895326 | 0 | 4.31306 | 0
2018-04-09 18:35 | 178022.7 | 4200.002 | 3 | 22 | 4.39989 | 0.1057377 | 0.9931836 | 0 | 4.329124 | 0
2018-04-09 18:37 | 178142.7 | 4320.0012 | 3 | 22 | 4.399965 | 0.1030331 | 0.9966945 | 0 | 4.344573 | 0
2018-04-09 18:39 | 178262.7 | 4440.0019 | 3 | 22 | 4.400046 | 0.1004429 | 1.000075 | 0 | 4.359447 | 0
2018-04-09 18:41 | 178382.7 | 4560.0011 | 3 | 22 | 4.39997 | 0.09618759 | 1.003343 | 0 | 4.373826 | 0
2018-04-09 18:43 | 178502.7 | 4680.0011 | 3 | 22 | 4.399997 | 0.09370613 | 1.006501 | 0 | 4.387719 | 0
2018-04-09 18:45 | 178622.7 | 4800.002 | 3 | 22 | 4.400064 | 0.09159851 | 1.009558 | 0 | 4.401174 | 0
2018-04-09 18:47 | 178742.7 | 4920.0019 | 3 | 22 | 4.399961 | 0.08677483 | 1.01252 | 0 | 4.414203 | 0
2018-04-09 18:49 | 178862.7 | 5040.0019 | 3 | 22 | 4.399948 | 0.08436584 | 1.015394 | 0 | 4.426848 | 0
2018-04-09 18:51 | 178970.5 | 5147.7801 | 3 | 22 | 4.399938 | 0.08149719 | 1.017905 | 0 | 4.4379 | 0
2018-04-09 18:53 | 179090.5 | 120.001 | 4 | 22 | 4.387043 | 0 | 1.017905 | 0 | 4.4379 | 0
2018-04-09 18:55 | 179210.5 | 240.0002 | 4 | 22 | 4.384156 | 0 | 1.017905 | 0 | 4.4379 | 0
2018-04-09 18:56 | 179270.5 | 300.0016 | 4 | 22 | 4.38296 | 0 | 1.017905 | 0 | 4.4379 | 0
2018-04-09 18:58 | 179390.6 | 120.0011 | 5 | 22 | 3.518321 | -6.51993 | 1.017905 | 0.2173031 | 4.4379 | 0.7881547
2018-04-09 19:00 | 179510.6 | 240.0011 | 5 | 22 | 3.35072 | -6.519959 | 1.017905 | 0.4346175 | 4.4379 | 1.533982
2018-04-09 19:02 | 179630.6 | 360.0019 | 5 | 22 | 3.213085 | -6.519888 | 1.017905 | 0.6519214 | 4.4379 | 2.246691
2018-04-09 19:04 | 179750.6 | 480.0011 | 5 | 22 | 3.08254 | -6.519944 | 1.017905 | 0.8692365 | 4.4379 | 2.930989
2018-04-09 19:05 | 179812.4 | 541.8167 | 5 | 22 | 2.999999 | -6.519902 | 1.017905 | 0.981184 | 4.4379 | 3.271672
2018-04-09 19:07 | 179932.5 | 120.001 | 6 | 22 | 3.799678 | 0 | 1.017905 | 0.981184 | 4.4379 | 3.271672
2018-04-09 19:09 | 180052.5 | 240.0018 | 6 | 22 | 3.827837 | 0 | 1.017905 | 0.981184 | 4.4379 | 3.271672
2018-04-09 19:10 | 180112.5 | 300.0007 | 6 | 22 | 3.834715 | 0 | 1.017905 | 0.981184 | 4.4379 | 3.271672
2018-04-09 19:10 | 180112.5 | 0.0024 | 7 | 23 | 3.835053 | 0 | 0 | 0 | 0 | 0
2018-04-09 19:11 | 180168.6 | 56.0487 | 2 | 23 | 4.200303 | 3.259956 | 0.05748517 | 0 | 0.2413907 | 0
2018-04-09 19:13 | 180288.6 | 120.0002 | 3 | 23 | 4.288353 | 3.259909 | 0.165703 | 0 | 0.700687 | 0
2018-04-09 19:15 | 180408.6 | 240.0002 | 3 | 23 | 4.375559 | 3.259924 | 0.274355 | 0 | 1.17135 | 0
2018-04-09 19:17 | 180528.6 | 360.0003 | 3 | 23 | 4.400245 | 2.736713 | 0.3761857 | 0 | 1.619056 | 0
2018-04-09 19:19 | 180648.6 | 480.0003 | 3 | 23 | 4.400266 | 2.227371 | 0.4585161 | 0 | 1.981331 | 0
2018-04-09 19:21 | 180768.6 | 600.0002 | 3 | 23 | 4.400264 | 1.836477 | 0.5259385 | 0 | 2.278004 | 0
2018-04-09 19:23 | 180888.6 | 720.0027 | 3 | 23 | 4.400167 | 1.531385 | 0.5818456 | 0 | 2.524008 | 0
2018-04-09 19:25 | 181008.6 | 840.0027 | 3 | 23 | 4.400154 | 1.292519 | 0.6287482 | 0 | 2.730386 | 0
2018-04-09 19:27 | 181128.6 | 960.0003 | 3 | 23 | 4.400131 | 1.086899 | 0.668334 | 0 | 2.904569 | 0
2018-04-09 19:29 | 181248.6 | 1080.0003 | 3 | 23 | 4.400107 | 0.9244423 | 0.7016888 | 0 | 3.051335 | 0
2018-04-09 19:31 | 181368.6 | 1200.0003 | 3 | 23 | 4.400082 | 0.7952385 | 0.7303441 | 0 | 3.17742 | 0
2018-04-09 19:33 | 181488.6 | 1320.0011 | 3 | 23 | 4.400142 | 0.6954994 | 0.7551025 | 0 | 3.286358 | 0
2018-04-09 19:35 | 181608.6 | 1440.0019 | 3 | 23 | 4.400075 | 0.6095047 | 0.776798 | 0 | 3.38182 | 0
2018-04-09 19:37 | 181728.6 | 1560.0011 | 3 | 23 | 4.400046 | 0.5355301 | 0.7958393 | 0 | 3.465602 | 0
2018-04-09 19:39 | 181848.6 | 1680.0003 | 3 | 23 | 4.399982 | 0.4710903 | 0.812598 | 0 | 3.539341 | 0
2018-04-09 19:41 | 181968.6 | 1800.0002 | 3 | 23 | 4.400059 | 0.4187317 | 0.8274073 | 0 | 3.604503 | 0
2018-04-09 19:43 | 182088.6 | 1920.0012 | 3 | 23 | 4.399943 | 0.3716717 | 0.8405736 | 0 | 3.662435 | 0
2018-04-09 19:45 | 182208.6 | 2040.0011 | 3 | 23 | 4.399992 | 0.333704 | 0.8523374 | 0 | 3.714196 | 0
2018-04-09 19:47 | 182328.6 | 2160.0003 | 3 | 23 | 4.400021 | 0.3015022 | 0.8629129 | 0 | 3.760728 | 0
2018-04-09 19:49 | 182448.6 | 2280.0003 | 3 | 23 | 4.399974 | 0.2730942 | 0.8724837 | 0 | 3.80284 | 0
2018-04-09 19:51 | 182568.6 | 2400.0011 | 3 | 23 | 4.399924 | 0.2485676 | 0.8811991 | 0 | 3.841188 | 0
2018-04-09 19:53 | 182688.6 | 2520.0011 | 3 | 23 | 4.399986 | 0.2295914 | 0.8891887 | 0 | 3.876342 | 0
2018-04-09 19:55 | 182808.6 | 2640.0018 | 3 | 23 | 4.400003 | 0.2122498 | 0.8965543 | 0 | 3.908751 | 0
2018-04-09 19:57 | 182928.6 | 2760.0002 | 3 | 23 | 4.400075 | 0.199194 | 0.9033797 | 0 | 3.938783 | 0
2018-04-09 19:59 | 183048.6 | 2880.0002 | 3 | 23 | 4.399993 | 0.184021 | 0.9097366 | 0 | 3.966753 | 0
2018-04-09 20:01 | 183168.6 | 3000.0002 | 3 | 23 | 4.400001 | 0.1725216 | 0.9156796 | 0 | 3.992903 | 0
2018-04-09 20:03 | 183288.6 | 3120.0004 | 3 | 23 | 4.399953 | 0.1616249 | 0.9212614 | 0 | 4.017462 | 0
2018-04-09 20:05 | 183408.6 | 3240.0004 | 3 | 23 | 4.400098 | 0.1545925 | 0.9265182 | 0 | 4.040592 | 0
2018-04-09 20:07 | 183528.6 | 3360.0004 | 3 | 23 | 4.399928 | 0.1441669 | 0.9314895 | 0 | 4.062466 | 0
2018-04-09 20:09 | 183648.6 | 3480.0021 | 3 | 23 | 4.399973 | 0.1369762 | 0.9362006 | 0 | 4.083195 | 0
2018-04-09 20:11 | 183768.6 | 3600.0012 | 3 | 23 | 4.400046 | 0.1314812 | 0.9406781 | 0 | 4.102896 | 0
2018-04-09 20:13 | 183888.6 | 3720.002 | 3 | 23 | 4.40001 | 0.125042 | 0.9449413 | 0 | 4.121654 | 0
2018-04-09 20:15 | 184008.6 | 3840.0012 | 3 | 23 | 4.40002 | 0.1197147 | 0.9490078 | 0 | 4.139546 | 0
2018-04-09 20:17 | 184128.6 | 3960.0004 | 3 | 23 | 4.400043 | 0.1151485 | 0.952894 | 0 | 4.156646 | 0
2018-04-09 20:19 | 184248.6 | 4080.002 | 3 | 23 | 4.399932 | 0.1087532 | 0.9566259 | 0 | 4.173066 | 0
2018-04-09 20:21 | 184368.6 | 4200.0012 | 3 | 23 | 4.400062 | 0.1058235 | 0.960205 | 0 | 4.188814 | 0
2018-04-09 20:23 | 184488.6 | 4320.0011 | 3 | 23 | 4.39999 | 0.1014977 | 0.9636447 | 0 | 4.203949 | 0
2018-04-09 20:25 | 184608.6 | 4440.002 | 3 | 23 | 4.399966 | 0.09676743 | 0.9669599 | 0 | 4.218536 | 0
2018-04-09 20:27 | 184728.6 | 4560.0004 | 3 | 23 | 4.400103 | 0.0953083 | 0.9701525 | 0 | 4.232583 | 0
2018-04-09 20:29 | 184848.6 | 4680.0003 | 3 | 23 | 4.400094 | 0.09192276 | 0.9732435 | 0 | 4.246183 | 0
2018-04-09 20:31 | 184968.6 | 4800.0003 | 3 | 23 | 4.400008 | 0.08807182 | 0.9762286 | 0 | 4.259318 | 0
2018-04-09 20:33 | 185088.6 | 4920.002 | 3 | 23 | 4.40001 | 0.08542824 | 0.9791217 | 0 | 4.272048 | 0
2018-04-09 20:35 | 185203.8 | 5035.1769 | 3 | 23 | 4.399924 | 0.08149719 | 0.9818132 | 0 | 4.28389 | 0
2018-04-09 20:37 | 185323.9 | 120.0007 | 4 | 23 | 4.386765 | 0 | 0.9818132 | 0 | 4.28389 | 0
2018-04-09 20:39 | 185443.9 | 240.0017 | 4 | 23 | 4.383891 | 0 | 0.9818132 | 0 | 4.28389 | 0
2018-04-09 20:40 | 185503.9 | 300.0038 | 4 | 23 | 4.38261 | 0 | 0.9818132 | 0 | 4.28389 | 0
2018-04-09 20:42 | 185623.9 | 120.0011 | 5 | 23 | 3.50435 | -6.519898 | 0.9818132 | 0.217304 | 4.28389 | 0.7854929
2018-04-09 20:44 | 185743.9 | 240.0004 | 5 | 23 | 3.335629 | -6.519863 | 0.9818132 | 0.4346164 | 4.28389 | 1.52814
2018-04-09 20:46 | 185863.9 | 360.0005 | 5 | 23 | 3.196295 | -6.519886 | 0.9818132 | 0.6519244 | 4.28389 | 2.237445
2018-04-09 20:48 | 185983.9 | 480.0018 | 5 | 23 | 3.060097 | -6.519839 | 0.9818132 | 0.8692296 | 4.28389 | 2.917569
2018-04-09 20:48 | 186027.3 | 523.3512 | 5 | 23 | 2.999991 | -6.519886 | 0.9818132 | 0.9477343 | 4.28389 | 3.155525
2018-04-09 20:50 | 186147.3 | 120.0004 | 6 | 23 | 3.804325 | 0 | 0.9818132 | 0.9477343 | 4.28389 | 3.155525
2018-04-09 20:52 | 186267.3 | 240.0004 | 6 | 23 | 3.832876 | 0 | 0.9818132 | 0.9477343 | 4.28389 | 3.155525
2018-04-09 20:53 | 186327.3 | 300.0024 | 6 | 23 | 3.839543 | 0 | 0.9818132 | 0.9477343 | 4.28389 | 3.155525
2018-04-09 20:53 | 186327.4 | 0.0023 | 7 | 24 | 3.839698 | 0 | 0 | 0 | 0 | 0
2018-04-09 20:54 | 186371.9 | 44.4776 | 2 | 24 | 4.200376 | 3.259951 | 0.04539384 | 0 | 0.19062 | 0
2018-04-09 20:56 | 186491.9 | 120.0005 | 3 | 24 | 4.295617 | 3.259895 | 0.153605 | 0 | 0.6503628 | 0
2018-04-09 20:58 | 186611.9 | 240.0011 | 3 | 24 | 4.386778 | 3.259974 | 0.2622574 | 0 | 1.122042 | 0
2018-04-09 21:00 | 186731.9 | 360.0003 | 3 | 24 | 4.400273 | 2.650862 | 0.3614306 | 0 | 1.558324 | 0
2018-04-09 21:02 | 186851.9 | 480.0019 | 3 | 24 | 4.40019 | 2.15638 | 0.4411548 | 0 | 1.909129 | 0
2018-04-09 21:04 | 186971.9 | 600.0003 | 3 | 24 | 4.400212 | 1.779737 | 0.5064807 | 0 | 2.196576 | 0
2018-04-09 21:06 | 187091.9 | 720.0003 | 3 | 24 | 4.400185 | 1.486467 | 0.5607021 | 0 | 2.435159 | 0
2018-04-09 21:08 | 187211.9 | 840.0003 | 3 | 24 | 4.400082 | 1.255102 | 0.6062497 | 0 | 2.635574 | 0
2018-04-09 21:10 | 187331.9 | 960.0003 | 3 | 24 | 4.399991 | 1.067877 | 0.6448951 | 0 | 2.805619 | 0
2018-04-09 21:12 | 187451.9 | 1080.0019 | 3 | 24 | 4.400173 | 0.9181423 | 0.6779149 | 0 | 2.950909 | 0
2018-04-09 21:14 | 187571.9 | 1200.0011 | 3 | 24 | 4.400021 | 0.7890892 | 0.7062958 | 0 | 3.075787 | 0
2018-04-09 21:16 | 187691.9 | 1320.0018 | 3 | 24 | 4.400063 | 0.682518 | 0.730778 | 0 | 3.18351 | 0
2018-04-09 21:18 | 187811.9 | 1440.0002 | 3 | 24 | 4.399969 | 0.5916767 | 0.7519811 | 0 | 3.276805 | 0
2018-04-09 21:20 | 187931.9 | 1560.0002 | 3 | 24 | 4.400071 | 0.5174389 | 0.7704369 | 0 | 3.358012 | 0
2018-04-09 21:22 | 188051.9 | 1680.0026 | 3 | 24 | 4.400027 | 0.4532795 | 0.7865839 | 0 | 3.429059 | 0
2018-04-09 21:24 | 188171.9 | 1800.001 | 3 | 24 | 4.40005 | 0.4015884 | 0.8007973 | 0 | 3.491599 | 0
2018-04-09 21:26 | 188291.9 | 1920.0018 | 3 | 24 | 4.399877 | 0.3552513 | 0.813404 | 0 | 3.547068 | 0
2018-04-09 21:28 | 188411.9 | 2040.0018 | 3 | 24 | 4.399975 | 0.3192883 | 0.8246671 | 0 | 3.596626 | 0
2018-04-09 21:30 | 188531.9 | 2160.0009 | 3 | 24 | 4.399919 | 0.287714 | 0.8348004 | 0 | 3.641213 | 0
2018-04-09 21:32 | 188651.9 | 2280 | 3 | 24 | 4.400071 | 0.2630081 | 0.8439854 | 0 | 3.681627 | 0
2018-04-09 21:34 | 188771.9 | 2400.0002 | 3 | 24 | 4.39999 | 0.2399998 | 0.8523651 | 0 | 3.718498 | 0
2018-04-09 21:36 | 188891.9 | 2520.0018 | 3 | 24 | 4.400048 | 0.2218895 | 0.8600518 | 0 | 3.75232 | 0
2018-04-09 21:38 | 189011.9 | 2640.0018 | 3 | 24 | 4.399887 | 0.2031364 | 0.8671459 | 0 | 3.783534 | 0
2018-04-09 21:40 | 189131.9 | 2760.0001 | 3 | 24 | 4.400013 | 0.1904945 | 0.8737248 | 0 | 3.81248 | 0
2018-04-09 21:42 | 189251.9 | 2880.0018 | 3 | 24 | 4.400076 | 0.1787949 | 0.8798566 | 0 | 3.839461 | 0
2018-04-09 21:44 | 189371.9 | 3000.001 | 3 | 24 | 4.400002 | 0.1669769 | 0.885596 | 0 | 3.864714 | 0
2018-04-09 21:46 | 189491.9 | 3120.0002 | 3 | 24 | 4.399893 | 0.1557865 | 0.8909954 | 0 | 3.888471 | 0
2018-04-09 21:48 | 189611.9 | 3240.0002 | 3 | 24 | 4.399981 | 0.1479092 | 0.8960801 | 0 | 3.910844 | 0
2018-04-09 21:50 | 189731.9 | 3360.001 | 3 | 24 | 4.399979 | 0.1406918 | 0.9008859 | 0 | 3.93199 | 0
2018-04-09 21:52 | 189851.9 | 3480.0002 | 3 | 24 | 4.399873 | 0.1314716 | 0.9054497 | 0 | 3.95207 | 0
2018-04-09 21:54 | 189971.9 | 3600.0018 | 3 | 24 | 4.399957 | 0.1265411 | 0.9097871 | 0 | 3.971155 | 0
2018-04-09 21:56 | 190091.9 | 3720.001 | 3 | 24 | 4.399997 | 0.1212101 | 0.9139197 | 0 | 3.989338 | 0
2018-04-09 21:58 | 190211.9 | 3840.0018 | 3 | 24 | 4.399969 | 0.1160908 | 0.9178771 | 0 | 4.006751 | 0
2018-04-09 22:00 | 190331.9 | 3960.0018 | 3 | 24 | 4.400034 | 0.1113453 | 0.9216687 | 0 | 4.023434 | 0
2018-04-09 22:02 | 190451.9 | 4080.0011 | 3 | 24 | 4.399934 | 0.1064014 | 0.9253059 | 0 | 4.039437 | 0
2018-04-09 22:04 | 190571.9 | 4200.0018 | 3 | 24 | 4.400023 | 0.1032581 | 0.9288046 | 0 | 4.054832 | 0
2018-04-09 22:06 | 190691.9 | 4320.0002 | 3 | 24 | 4.400042 | 0.09971809 | 0.932175 | 0 | 4.069662 | 0
2018-04-09 22:08 | 190811.9 | 4440.0018 | 3 | 24 | 4.399898 | 0.09390068 | 0.9354183 | 0 | 4.083932 | 0
2018-04-09 22:10 | 190931.9 | 4560.0003 | 3 | 24 | 4.399969 | 0.09195328 | 0.9385455 | 0 | 4.097692 | 0
2018-04-09 22:12 | 191051.9 | 4680.0003 | 3 | 24 | 4.399988 | 0.08885765 | 0.9415668 | 0 | 4.110985 | 0
2018-04-09 22:14 | 191171.9 | 4800.0011 | 3 | 24 | 4.400073 | 0.08734322 | 0.9444887 | 0 | 4.123842 | 0
2018-04-09 22:16 | 191291.9 | 4920.0011 | 3 | 24 | 4.400098 | 0.08488083 | 0.9473217 | 0 | 4.136307 | 0
2018-04-09 22:17 | 191322.3 | 4950.3864 | 3 | 24 | 4.399915 | 0.08149529 | 0.9480236 | 0 | 4.139395 | 0
2018-04-09 22:19 | 191442.4 | 120.001 | 4 | 24 | 4.386552 | 0 | 0.9480236 | 0 | 4.139395 | 0
2018-04-09 22:21 | 191562.4 | 240.0002 | 4 | 24 | 4.3836 | 0 | 0.9480236 | 0 | 4.139395 | 0
2018-04-09 22:22 | 191622.4 | 300.0024 | 4 | 24 | 4.382361 | 0 | 0.9480236 | 0 | 4.139395 | 0
2018-04-09 22:24 | 191742.4 | 120.0002 | 5 | 24 | 3.490576 | -6.519895 | 0.9480236 | 0.2173056 | 4.139395 | 0.7829044
2018-04-09 22:26 | 191862.4 | 240.001 | 5 | 24 | 3.320442 | -6.519846 | 0.9480236 | 0.4346076 | 4.139395 | 1.522411
2018-04-09 22:28 | 191982.4 | 360.0002 | 5 | 24 | 3.17893 | -6.519842 | 0.9480236 | 0.6519193 | 4.139395 | 2.228234
2018-04-09 22:30 | 192102.4 | 480.0002 | 5 | 24 | 3.036559 | -6.519853 | 0.9480236 | 0.8692248 | 4.139395 | 2.904066
2018-04-09 22:30 | 192127.3 | 504.8383 | 5 | 24 | 2.999995 | -6.51986 | 0.9480236 | 0.9142012 | 4.139395 | 3.039835
2018-04-09 22:32 | 192247.3 | 120.0009 | 6 | 24 | 3.808758 | 0 | 0.9480236 | 0.9142012 | 4.139395 | 3.039835
2018-04-09 22:34 | 192367.3 | 240.0008 | 6 | 24 | 3.837528 | 0 | 0.9480236 | 0.9142012 | 4.139395 | 3.039835
2018-04-09 22:35 | 192427.3 | 300.003 | 6 | 24 | 3.844116 | 0 | 0.9480236 | 0.9142012 | 4.139395 | 3.039835
2018-04-09 22:35 | 192427.3 | 0.0023 | 7 | 25 | 3.844196 | 0 | 0 | 0 | 0 | 0
2018-04-09 22:36 | 192462.6 | 35.1384 | 2 | 25 | 4.200367 | 3.259935 | 0.0357295 | 4.33e-09 | 0.1500337 | 1.6645e-08
2018-04-09 22:38 | 192582.6 | 120.0011 | 3 | 25 | 4.304604 | 3.259968 | 0.1439419 | 4.33e-09 | 0.6103871 | 1.6645e-08
2018-04-09 22:40 | 192702.6 | 240.0003 | 3 | 25 | 4.399648 | 3.259924 | 0.2525921 | 4.33e-09 | 1.083261 | 1.6645e-08
2018-04-09 22:42 | 192822.6 | 360.0002 | 3 | 25 | 4.400232 | 2.557552 | 0.348414 | 4.33e-09 | 1.504904 | 1.6645e-08
2018-04-09 22:44 | 192942.6 | 480.0012 | 3 | 25 | 4.40023 | 2.082556 | 0.4253444 | 4.33e-09 | 1.843415 | 1.6645e-08
2018-04-09 22:46 | 193062.6 | 600.0018 | 3 | 25 | 4.400201 | 1.72205 | 0.488468 | 4.33e-09 | 2.121171 | 1.6645e-08
2018-04-09 22:48 | 193182.6 | 720.0018 | 3 | 25 | 4.400183 | 1.440865 | 0.5409678 | 4.33e-09 | 2.352178 | 1.6645e-08
2018-04-09 22:50 | 193302.6 | 840.0003 | 3 | 25 | 4.400139 | 1.217278 | 0.585118 | 4.33e-09 | 2.546446 | 1.6645e-08
2018-04-09 22:52 | 193422.6 | 960.0003 | 3 | 25 | 4.400076 | 1.037102 | 0.6225892 | 4.33e-09 | 2.711323 | 1.6645e-08
2018-04-09 22:54 | 193542.6 | 1080.0018 | 3 | 25 | 4.400092 | 0.8897171 | 0.6546274 | 4.33e-09 | 2.852294 | 1.6645e-08
2018-04-09 22:56 | 193662.6 | 1200.0018 | 3 | 25 | 4.400074 | 0.7655659 | 0.6821548 | 4.33e-09 | 2.973417 | 1.6645e-08
2018-04-09 22:58 | 193782.6 | 1320.0019 | 3 | 25 | 4.400006 | 0.6613312 | 0.7058923 | 4.33e-09 | 3.077863 | 1.6645e-08
2018-04-09 23:00 | 193902.6 | 1440.0011 | 3 | 25 | 4.400023 | 0.5739479 | 0.7264511 | 4.33e-09 | 3.168323 | 1.6645e-08
2018-04-09 23:02 | 194022.6 | 1560.0011 | 3 | 25 | 4.399875 | 0.4993343 | 0.7443343 | 4.33e-09 | 3.24701 | 1.6645e-08
2018-04-09 23:04 | 194142.6 | 1680.0003 | 3 | 25 | 4.399993 | 0.4395981 | 0.7599815 | 4.33e-09 | 3.315858 | 1.6645e-08
2018-04-09 23:06 | 194262.6 | 1800.0018 | 3 | 25 | 4.399983 | 0.3878365 | 0.7737519 | 4.33e-09 | 3.376448 | 1.6645e-08
2018-04-09 23:08 | 194382.6 | 1920.0018 | 3 | 25 | 4.400052 | 0.3462791 | 0.7859674 | 4.33e-09 | 3.430197 | 1.6645e-08
2018-04-09 23:10 | 194502.6 | 2040.0011 | 3 | 25 | 4.399997 | 0.3098373 | 0.7968823 | 4.33e-09 | 3.478223 | 1.6645e-08
2018-04-09 23:12 | 194622.6 | 2160.0018 | 3 | 25 | 4.400025 | 0.2801418 | 0.8067066 | 4.33e-09 | 3.52145 | 1.6645e-08
2018-04-09 23:14 | 194742.6 | 2280.0018 | 3 | 25 | 4.400011 | 0.2550621 | 0.8156123 | 4.33e-09 | 3.560635 | 1.6645e-08
2018-04-09 23:16 | 194862.6 | 2400.0011 | 3 | 25 | 4.40002 | 0.233427 | 0.8237432 | 4.33e-09 | 3.596411 | 1.6645e-08
2018-04-09 23:18 | 194982.6 | 2520.0011 | 3 | 25 | 4.4 | 0.2147675 | 0.8312077 | 4.33e-09 | 3.629255 | 1.6645e-08
2018-04-09 23:20 | 195102.6 | 2640.0003 | 3 | 25 | 4.39992 | 0.1978703 | 0.8381011 | 4.33e-09 | 3.659586 | 1.6645e-08
2018-04-09 23:22 | 195222.6 | 2760 | 3 | 25 | 4.400052 | 0.1858501 | 0.8444918 | 4.33e-09 | 3.687705 | 1.6645e-08
2018-04-09 23:24 | 195342.6 | 2880.0018 | 3 | 25 | 4.39994 | 0.1723766 | 0.8504583 | 4.33e-09 | 3.713958 | 1.6645e-08
2018-04-09 23:26 | 195462.6 | 3000.0018 | 3 | 25 | 4.400111 | 0.1628323 | 0.856041 | 4.33e-09 | 3.738522 | 1.6645e-08
2018-04-09 23:28 | 195582.6 | 3120.0026 | 3 | 25 | 4.399907 | 0.1517525 | 0.8612814 | 4.33e-09 | 3.761579 | 1.6645e-08
2018-04-09 23:30 | 195702.6 | 3240.0011 | 3 | 25 | 4.400051 | 0.1450195 | 0.866228 | 4.33e-09 | 3.783345 | 1.6645e-08
2018-04-09 23:32 | 195822.6 | 3360.0011 | 3 | 25 | 4.40003 | 0.1371403 | 0.8709091 | 4.33e-09 | 3.803941 | 1.6645e-08
2018-04-09 23:34 | 195942.6 | 3480.0011 | 3 | 25 | 4.40008 | 0.1303978 | 0.8753473 | 4.33e-09 | 3.82347 | 1.6645e-08
2018-04-09 23:36 | 196062.6 | 3600.0006 | 3 | 25 | 4.399981 | 0.1233826 | 0.8795674 | 4.33e-09 | 3.842038 | 1.6645e-08
2018-04-09 23:38 | 196182.6 | 3720.0003 | 3 | 25 | 4.399941 | 0.1172924 | 0.8835886 | 4.33e-09 | 3.859731 | 1.6645e-08
2018-04-09 23:40 | 196302.6 | 3840.0011 | 3 | 25 | 4.400026 | 0.1130619 | 0.887436 | 4.33e-09 | 3.87666 | 1.6645e-08
2018-04-09 23:42 | 196422.6 | 3960.0001 | 3 | 25 | 4.399961 | 0.1075401 | 0.8911195 | 4.33e-09 | 3.892867 | 1.6645e-08
2018-04-09 23:44 | 196542.6 | 4080.0003 | 3 | 25 | 4.399983 | 0.1035576 | 0.8946511 | 4.33e-09 | 3.908406 | 1.6645e-08
2018-04-09 23:46 | 196662.6 | 4200.0011 | 3 | 25 | 4.400056 | 0.1007614 | 0.8980463 | 4.33e-09 | 3.923345 | 1.6645e-08
2018-04-09 23:48 | 196782.6 | 4320.0011 | 3 | 25 | 4.400002 | 0.09623337 | 0.9013116 | 4.33e-09 | 3.937713 | 1.6645e-08
2018-04-09 23:50 | 196902.6 | 4440.0011 | 3 | 25 | 4.399963 | 0.0921402 | 0.9044605 | 4.33e-09 | 3.951568 | 1.6645e-08
2018-04-09 23:52 | 197022.6 | 4560.0026 | 3 | 25 | 4.400056 | 0.09010315 | 0.907499 | 4.33e-09 | 3.964937 | 1.6645e-08
2018-04-09 23:54 | 197142.6 | 4680.0011 | 3 | 25 | 4.400045 | 0.08738899 | 0.9104387 | 4.33e-09 | 3.977872 | 1.6645e-08
2018-04-09 23:56 | 197262.6 | 4800.0003 | 3 | 25 | 4.399997 | 0.08361626 | 0.913284 | 4.33e-09 | 3.990391 | 1.6645e-08
2018-04-09 23:56 | 197303.1 | 4840.4928 | 3 | 25 | 4.399932 | 0.08149529 | 0.9142247 | 4.33e-09 | 3.99453 | 1.6645e-08
2018-04-09 23:58 | 197423.1 | 120.0019 | 4 | 25 | 4.386301 | 0 | 0.9142247 | 4.33e-09 | 3.99453 | 1.6645e-08
2018-04-10 | 197543.1 | 240.002 | 4 | 25 | 4.383309 | 0 | 0.9142247 | 4.33e-09 | 3.99453 | 1.6645e-08
2018-04-10 00:01 | 197603.1 | 300.0041 | 4 | 25 | 4.382012 | 0 | 0.9142247 | 4.33e-09 | 3.99453 | 1.6645e-08
2018-04-10 00:03 | 197723.2 | 120.0019 | 5 | 25 | 3.47665 | -6.519795 | 0.9142247 | 0.2173001 | 3.99453 | 0.7802944
2018-04-10 00:05 | 197843.2 | 240.0019 | 5 | 25 | 3.30547 | -6.519886 | 0.9142247 | 0.434605 | 3.99453 | 1.516626
2018-04-10 00:07 | 197963.2 | 360.0019 | 5 | 25 | 3.162338 | -6.519921 | 0.9142247 | 0.6519239 | 3.99453 | 2.219074
2018-04-10 00:09 | 198083.2 | 480.0011 | 5 | 25 | 3.013335 | -6.519856 | 0.9142247 | 0.8692226 | 3.99453 | 2.890698
2018-04-10 00:09 | 198091.8 | 488.5768 | 5 | 25 | 2.999999 | -6.5199 | 0.9142247 | 0.8847635 | 3.99453 | 2.937426
2018-04-10 00:11 | 198211.9 | 120.001 | 6 | 25 | 3.812706 | 0 | 0.9142247 | 0.8847635 | 3.99453 | 2.937426
2018-04-10 00:13 | 198331.8 | 240.0002 | 6 | 25 | 3.841439 | 0 | 0.9142247 | 0.8847635 | 3.99453 | 2.937426
2018-04-10 00:14 | 198391.9 | 300.0031 | 6 | 25 | 3.848157 | 0 | 0.9142247 | 0.8847635 | 3.99453 | 2.937426
2018-04-10 00:14 | 198391.8 | 0.0048 | 7 | 26 | 3.848226 | 0 | 0 | 0 | 0 | 0
2018-04-10 00:14 | 198392.6 | 0.6432 | 2 | 26 | 4.019533 | 2.323963 | 0.0001987412 | 0 | 0.0007874779 | 0
2018-04-10 00:16 | 198512.6 | 120.0003 | 3 | 26 | 4.287962 | 3.259893 | 0.1084242 | 0 | 0.4579914 | 0
2018-04-10 00:18 | 198632.6 | 240.0011 | 3 | 26 | 4.387708 | 3.259914 | 0.2170822 | 0 | 0.9293684 | 0
2018-04-10 00:20 | 198752.6 | 360.0003 | 3 | 26 | 4.400195 | 2.614895 | 0.3154199 | 0 | 1.361995 | 0
2018-04-10 00:22 | 198872.6 | 480.0012 | 3 | 26 | 4.400097 | 2.11937 | 0.3939248 | 0 | 1.707436 | 0
2018-04-10 00:24 | 198992.6 | 600.0001 | 3 | 26 | 4.400207 | 1.748726 | 0.4581352 | 0 | 1.989974 | 0
2018-04-10 00:26 | 199112.6 | 720.0012 | 3 | 26 | 4.400065 | 1.459448 | 0.5114037 | 0 | 2.224363 | 0
2018-04-10 00:28 | 199232.6 | 840.0004 | 3 | 26 | 4.400173 | 1.232973 | 0.5561207 | 0 | 2.421123 | 0
2018-04-10 00:30 | 199352.6 | 960.0013 | 3 | 26 | 4.400117 | 1.049166 | 0.5940352 | 0 | 2.587951 | 0
2018-04-10 00:32 | 199472.6 | 1080.0003 | 3 | 26 | 4.400057 | 0.8971119 | 0.6263984 | 0 | 2.730352 | 0
2018-04-10 00:34 | 199592.6 | 1200.0005 | 3 | 26 | 4.400066 | 0.7723064 | 0.6541777 | 0 | 2.852583 | 0
2018-04-10 00:36 | 199712.6 | 1320.0003 | 3 | 26 | 4.400092 | 0.6671829 | 0.6781165 | 0 | 2.957916 | 0
2018-04-10 00:38 | 199832.6 | 1440.002 | 3 | 26 | 4.400065 | 0.5781612 | 0.6988214 | 0 | 3.049018 | 0
2018-04-10 00:40 | 199952.6 | 1560.0027 | 3 | 26 | 4.400035 | 0.5040989 | 0.7168157 | 0 | 3.128194 | 0
2018-04-10 00:42 | 200072.6 | 1680.0013 | 3 | 26 | 4.400111 | 0.442028 | 0.7325353 | 0 | 3.197361 | 0
2018-04-10 00:44 | 200192.6 | 1800.0021 | 3 | 26 | 4.40007 | 0.3896122 | 0.7463444 | 0 | 3.258121 | 0
2018-04-10 00:46 | 200312.6 | 1920.0029 | 3 | 26 | 4.399978 | 0.3454475 | 0.7585762 | 0 | 3.311942 | 0
2018-04-10 00:48 | 200432.6 | 2040.0021 | 3 | 26 | 4.400034 | 0.3096581 | 0.769484 | 0 | 3.359936 | 0
2018-04-10 00:50 | 200552.6 | 2160.0004 | 3 | 26 | 4.399936 | 0.2783394 | 0.7792829 | 0 | 3.403052 | 0
2018-04-10 00:52 | 200672.6 | 2280.0004 | 3 | 26 | 4.400023 | 0.2538414 | 0.7881554 | 0 | 3.442091 | 0
2018-04-10 00:54 | 200792.6 | 2400.0011 | 3 | 26 | 4.4 | 0.2319088 | 0.7962453 | 0 | 3.477687 | 0
2018-04-10 00:56 | 200912.6 | 2520.002 | 3 | 26 | 4.400028 | 0.2137012 | 0.8036646 | 0 | 3.510332 | 0
2018-04-10 00:58 | 201032.6 | 2640.0012 | 3 | 26 | 4.400105 | 0.1985531 | 0.8105124 | 0 | 3.540462 | 0
2018-04-10 01:00 | 201152.6 | 2760.0004 | 3 | 26 | 4.399932 | 0.1827602 | 0.8168559 | 0 | 3.568373 | 0
2018-04-10 01:02 | 201272.6 | 2880.0012 | 3 | 26 | 4.399954 | 0.1710644 | 0.8227661 | 0 | 3.594378 | 0
2018-04-10 01:04 | 201392.6 | 3000.0012 | 3 | 26 | 4.399913 | 0.1595154 | 0.8282992 | 0 | 3.618724 | 0
2018-04-10 01:06 | 201512.6 | 3120.0004 | 3 | 26 | 4.40004 | 0.1519032 | 0.8335001 | 0 | 3.641608 | 0
2018-04-10 01:08 | 201632.6 | 3240.002 | 3 | 26 | 4.399957 | 0.1420822 | 0.8383976 | 0 | 3.663157 | 0
2018-04-10 01:10 | 201752.6 | 3360.0004 | 3 | 26 | 4.39999 | 0.135004 | 0.8430304 | 0 | 3.683542 | 0
2018-04-10 01:12 | 201872.6 | 3480.0004 | 3 | 26 | 4.400019 | 0.1284027 | 0.8474171 | 0 | 3.702843 | 0
2018-04-10 01:14 | 201992.6 | 3600.002 | 3 | 26 | 4.400013 | 0.1222496 | 0.8515925 | 0 | 3.721215 | 0
2018-04-10 01:16 | 202112.6 | 3720.002 | 3 | 26 | 4.399927 | 0.1160011 | 0.8555686 | 0 | 3.73871 | 0
2018-04-10 01:18 | 202232.6 | 3840.002 | 3 | 26 | 4.400011 | 0.1114273 | 0.8593666 | 0 | 3.755421 | 0
2018-04-10 01:20 | 202352.6 | 3960.0004 | 3 | 26 | 4.400062 | 0.1074448 | 0.8630015 | 0 | 3.771414 | 0
2018-04-10 01:22 | 202472.6 | 4080.0004 | 3 | 26 | 4.399952 | 0.1019802 | 0.8664879 | 0 | 3.786754 | 0
2018-04-10 01:24 | 202592.6 | 4200.0012 | 3 | 26 | 4.399987 | 0.0979023 | 0.8698359 | 0 | 3.801486 | 0
2018-04-10 01:26 | 202712.6 | 4320.0012 | 3 | 26 | 4.400093 | 0.09588814 | 0.873055 | 0 | 3.81565 | 0
2018-04-10 01:28 | 202832.6 | 4440.0003 | 3 | 26 | 4.400031 | 0.09200096 | 0.8761531 | 0 | 3.829281 | 0
2018-04-10 01:30 | 202952.6 | 4560.001 | 3 | 26 | 4.399993 | 0.08820915 | 0.8791503 | 0 | 3.842469 | 0
2018-04-10 01:32 | 203072.6 | 4680.0012 | 3 | 26 | 4.399909 | 0.08415985 | 0.8820413 | 0 | 3.855189 | 0
2018-04-10 01:34 | 203192.6 | 4800.002 | 3 | 26 | 4.400047 | 0.08347321 | 0.8848438 | 0 | 3.867521 | 0
2018-04-10 01:35 | 203204.1 | 4811.5265 | 3 | 26 | 4.399934 | 0.08148956 | 0.8851076 | 0 | 3.868681 | 0
2018-04-10 01:37 | 203324.2 | 120.0002 | 4 | 26 | 4.386176 | 0 | 0.8851076 | 0 | 3.868681 | 0
2018-04-10 01:39 | 203444.2 | 240.0018 | 4 | 26 | 4.383186 | 0 | 0.8851076 | 0 | 3.868681 | 0
2018-04-10 01:40 | 203504.2 | 300.0038 | 4 | 26 | 4.381868 | 0 | 0.8851076 | 0 | 3.868681 | 0
2018-04-10 01:42 | 203624.3 | 120.0004 | 5 | 26 | 3.461302 | -6.519919 | 0.8851076 | 0.2173048 | 3.868681 | 0.7773958
2018-04-10 01:44 | 203744.3 | 240.0019 | 5 | 26 | 3.288806 | -6.519898 | 0.8851076 | 0.4346102 | 3.868681 | 1.510222
2018-04-10 01:46 | 203864.3 | 360 | 5 | 26 | 3.143257 | -6.519961 | 0.8851076 | 0.6519143 | 3.868681 | 2.208827
2018-04-10 01:47 | 203975.6 | 471.372 | 5 | 26 | 2.999995 | -6.519865 | 0.8851076 | 0.8536 | 3.868681 | 2.828915
2018-04-10 01:49 | 204095.7 | 120.0008 | 6 | 26 | 3.817526 | 0 | 0.8851076 | 0.8536 | 3.868681 | 2.828915
2018-04-10 01:51 | 204215.7 | 240.0016 | 6 | 26 | 3.846273 | 0 | 0.8851076 | 0.8536 | 3.868681 | 2.828915
2018-04-10 01:52 | 204275.7 | 300.0022 | 6 | 26 | 3.853064 | 0 | 0.8851076 | 0.8536 | 3.868681 | 2.828915
2018-04-10 01:52 | 204275.7 | 0.0024 | 7 | 27 | 3.852968 | 0 | 0 | 0 | 0 | 0
2018-04-10 01:52 | 204276.4 | 0.6344 | 2 | 27 | 4.02508 | 2.299688 | 0.0001904196 | 0 | 0.0007553108 | 0
2018-04-10 01:54 | 204396.4 | 120.0003 | 3 | 27 | 4.304016 | 3.25997 | 0.1084108 | 0 | 0.4593533 | 0
2018-04-10 01:56 | 204516.4 | 240.0001 | 3 | 27 | 4.400347 | 3.178003 | 0.2169569 | 0 | 0.9321937 | 0
2018-04-10 01:58 | 204636.4 | 360.0012 | 3 | 27 | 4.400192 | 2.486494 | 0.3103171 | 0 | 1.343005 | 0
2018-04-10 02:00 | 204756.4 | 480.0003 | 3 | 27 | 4.400202 | 2.020361 | 0.385044 | 0 | 1.671822 | 0
2018-04-10 02:02 | 204876.4 | 600.0019 | 3 | 27 | 4.400179 | 1.669279 | 0.4462684 | 0 | 1.94122 | 0
2018-04-10 02:04 | 204996.4 | 720.0019 | 3 | 27 | 4.400181 | 1.39617 | 0.4971641 | 0 | 2.165169 | 0
2018-04-10 02:06 | 205116.4 | 840.0012 | 3 | 27 | 4.400117 | 1.179518 | 0.5399446 | 0 | 2.353409 | 0
2018-04-10 02:08 | 205236.4 | 960.0003 | 3 | 27 | 4.400066 | 1.003723 | 0.5762324 | 0 | 2.513078 | 0
2018-04-10 02:10 | 205356.4 | 1080.0003 | 3 | 27 | 4.400043 | 0.8595047 | 0.6072317 | 0 | 2.649478 | 0
2018-04-10 02:12 | 205476.4 | 1200.0005 | 3 | 27 | 4.400029 | 0.7396278 | 0.6338323 | 0 | 2.766522 | 0
2018-04-10 02:14 | 205596.4 | 1320.002 | 3 | 27 | 4.40001 | 0.6389675 | 0.6567621 | 0 | 2.867414 | 0
2018-04-10 02:16 | 205716.4 | 1440.0003 | 3 | 27 | 4.399933 | 0.5523758 | 0.6766031 | 0 | 2.954716 | 0
2018-04-10 02:18 | 205836.4 | 1560.0019 | 3 | 27 | 4.400043 | 0.4827595 | 0.6938429 | 0 | 3.030572 | 0
2018-04-10 02:20 | 205956.4 | 1680.0028 | 3 | 27 | 4.400011 | 0.4224224 | 0.7089009 | 0 | 3.096827 | 0
2018-04-10 02:22 | 206076.4 | 1800.0002 | 3 | 27 | 4.400028 | 0.3732033 | 0.7221477 | 0 | 3.155114 | 0
2018-04-10 02:24 | 206196.4 | 1920.0003 | 3 | 27 | 4.399976 | 0.331274 | 0.7338833 | 0 | 3.206751 | 0
2018-04-10 02:26 | 206316.4 | 2040.0012 | 3 | 27 | 4.400015 | 0.2977772 | 0.7443602 | 0 | 3.25285 | 0
2018-04-10 02:28 | 206436.4 | 2160.0012 | 3 | 27 | 4.399946 | 0.268074 | 0.7537819 | 0 | 3.294305 | 0
2018-04-10 02:30 | 206556.4 | 2280.0011 | 3 | 27 | 4.399997 | 0.244381 | 0.7623189 | 0 | 3.331868 | 0
2018-04-10 02:32 | 206676.4 | 2400.0019 | 3 | 27 | 4.400048 | 0.2239456 | 0.7701067 | 0 | 3.366134 | 0
2018-04-10 02:34 | 206796.4 | 2520.0003 | 3 | 27 | 4.399996 | 0.2057705 | 0.7772574 | 0 | 3.397598 | 0
2018-04-10 02:36 | 206916.4 | 2640.0003 | 3 | 27 | 4.399883 | 0.1889362 | 0.783866 | 0 | 3.426675 | 0
2018-04-10 02:38 | 207036.4 | 2760.0003 | 3 | 27 | 4.400085 | 0.1781864 | 0.7899939 | 0 | 3.453638 | 0
2018-04-10 02:40 | 207156.4 | 2880.0012 | 3 | 27 | 4.399996 | 0.1651306 | 0.7956997 | 0 | 3.478744 | 0
2018-04-10 02:42 | 207276.4 | 3000.0019 | 3 | 27 | 4.400093 | 0.1564522 | 0.8010426 | 0 | 3.502253 | 0
2018-04-10 02:44 | 207396.4 | 3120.0014 | 3 | 27 | 4.399983 | 0.1455688 | 0.8060632 | 0 | 3.524343 | 0
2018-04-10 02:46 | 207516.4 | 3240.0001 | 3 | 27 | 4.400006 | 0.1379585 | 0.8107924 | 0 | 3.545152 | 0
2018-04-10 02:48 | 207636.4 | 3360.0012 | 3 | 27 | 4.400101 | 0.1321564 | 0.8152652 | 0 | 3.564832 | 0
2018-04-10 02:50 | 207756.4 | 3480.0019 | 3 | 27 | 4.39994 | 0.1236115 | 0.8195134 | 0 | 3.583524 | 0
2018-04-10 02:52 | 207876.4 | 3600.0019 | 3 | 27 | 4.400014 | 0.1178703 | 0.8235508 | 0 | 3.601289 | 0
2018-04-10 02:54 | 207996.4 | 3720.0005 | 3 | 27 | 4.40004 | 0.1132965 | 0.8273922 | 0 | 3.618191 | 0
2018-04-10 02:56 | 208116.4 | 3840.0018 | 3 | 27 | 4.399998 | 0.1074772 | 0.8310744 | 0 | 3.634392 | 0
2018-04-10 02:58 | 208236.4 | 3960.0026 | 3 | 27 | 4.400006 | 0.1036015 | 0.8345904 | 0 | 3.649863 | 0
2018-04-10 03:00 | 208356.4 | 4080.0026 | 3 | 27 | 4.400025 | 0.09974289 | 0.8379644 | 0 | 3.664709 | 0
2018-04-10 03:02 | 208476.4 | 4200.0003 | 3 | 27 | 4.400056 | 0.09558296 | 0.8412046 | 0 | 3.678965 | 0
2018-04-10 03:04 | 208596.4 | 4320.0018 | 3 | 27 | 4.39991 | 0.09135246 | 0.8443214 | 0 | 3.692679 | 0
2018-04-10 03:06 | 208716.4 | 4440.0011 | 3 | 27 | 4.400002 | 0.08872032 | 0.8473268 | 0 | 3.705903 | 0
2018-04-10 03:08 | 208836.4 | 4560.0018 | 3 | 27 | 4.400007 | 0.08619499 | 0.8502264 | 0 | 3.718661 | 0
2018-04-10 03:10 | 208940.5 | 4664.0656 | 3 | 27 | 4.399885 | 0.08149719 | 0.8526613 | 0 | 3.729375 | 0
2018-04-10 03:12 | 209060.5 | 120.0003 | 4 | 27 | 4.385816 | 0 | 0.8526615 | 0 | 3.729376 | 0
2018-04-10 03:14 | 209180.5 | 240.0003 | 4 | 27 | 4.382761 | 0 | 0.8526615 | 0 | 3.729376 | 0
2018-04-10 03:15 | 209240.5 | 300.0047 | 4 | 27 | 4.381422 | 0 | 0.8526615 | 0 | 3.729376 | 0
2018-04-10 03:17 | 209360.6 | 120.0002 | 5 | 27 | 3.447501 | -6.519902 | 0.8526615 | 0.2173031 | 3.729376 | 0.7747616
2018-04-10 03:19 | 209480.6 | 240.0011 | 5 | 27 | 3.272984 | -6.519938 | 0.8526615 | 0.4346136 | 3.729376 | 1.504372
2018-04-10 03:21 | 209600.6 | 360.0017 | 5 | 27 | 3.125056 | -6.519932 | 0.8526615 | 0.6519225 | 3.729376 | 2.199319
2018-04-10 03:23 | 209695.8 | 455.1599 | 5 | 27 | 2.999999 | -6.519877 | 0.8526615 | 0.8242573 | 3.729376 | 2.727509
2018-04-10 03:25 | 209815.9 | 120.0008 | 6 | 27 | 3.822083 | 0 | 0.8526615 | 0.8242573 | 3.729376 | 2.727509
2018-04-10 03:27 | 209935.9 | 239.9999 | 6 | 27 | 3.850677 | 0 | 0.8526615 | 0.8242573 | 3.729376 | 2.727509
2018-04-10 03:28 | 209995.9 | 300.0029 | 6 | 27 | 3.857657 | 0 | 0.8526615 | 0.8242573 | 3.729376 | 2.727509
2018-04-10 03:28 | 209995.8 | 0.0023 | 7 | 28 | 3.857641 | 0 | 0 | 0 | 0 | 0
2018-04-10 03:28 | 209996.6 | 0.612 | 2 | 28 | 4.026373 | 2.22632 | 0.0001786881 | 0 | 0.00070918 | 0
2018-04-10 03:30 | 210116.6 | 120.0019 | 3 | 28 | 4.318835 | 3.259903 | 0.1084055 | 0 | 0.4606459 | 0
2018-04-10 03:32 | 210236.6 | 240.0019 | 3 | 28 | 4.400349 | 3.01335 | 0.2159464 | 0 | 0.9305892 | 0
2018-04-10 03:34 | 210356.6 | 360.0019 | 3 | 28 | 4.400205 | 2.375992 | 0.3049481 | 0 | 1.32222 | 0
2018-04-10 03:36 | 210476.6 | 480.0019 | 3 | 28 | 4.400249 | 1.93466 | 0.3764232 | 0 | 1.636726 | 0
2018-04-10 03:38 | 210596.6 | 600.0011 | 3 | 28 | 4.400086 | 1.599052 | 0.4350719 | 0 | 1.894791 | 0
2018-04-10 03:40 | 210716.6 | 720.0002 | 3 | 28 | 4.400176 | 1.340204 | 0.4838777 | 0 | 2.109542 | 0
2018-04-10 03:42 | 210836.6 | 840.0011 | 3 | 28 | 4.400143 | 1.133718 | 0.5249635 | 0 | 2.290324 | 0
2018-04-10 03:44 | 210956.6 | 960.0019 | 3 | 28 | 4.400113 | 0.9657688 | 0.559849 | 0 | 2.443824 | 0
2018-04-10 03:46 | 211076.6 | 1080.0003 | 3 | 28 | 4.400064 | 0.8269806 | 0.589646 | 0 | 2.574932 | 0
2018-04-10 03:48 | 211196.6 | 1200.0019 | 3 | 28 | 4.400076 | 0.7124538 | 0.615241 | 0 | 2.687552 | 0
2018-04-10 03:50 | 211316.6 | 1320.0011 | 3 | 28 | 4.399964 | 0.6141033 | 0.6373087 | 0 | 2.784651 | 0
2018-04-10 03:52 | 211436.6 | 1440.002 | 3 | 28 | 4.400026 | 0.5331707 | 0.656402 | 0 | 2.868662 | 0
2018-04-10 03:54 | 211556.6 | 1560.0002 | 3 | 28 | 4.400104 | 0.4649353 | 0.6729919 | 0 | 2.941658 | 0
2018-04-10 03:56 | 211676.6 | 1680.0002 | 3 | 28 | 4.399958 | 0.4063492 | 0.6874862 | 0 | 3.005434 | 0
2018-04-10 03:58 | 211796.6 | 1800.0004 | 3 | 28 | 4.399985 | 0.3592014 | 0.7002468 | 0 | 3.061581 | 0
2018-04-10 04:00 | 211916.6 | 1920.0012 | 3 | 28 | 4.400163 | 0.3218021 | 0.7115628 | 0 | 3.111372 | 0
2018-04-10 04:02 | 212036.6 | 2040.002 | 3 | 28 | 4.400031 | 0.2872124 | 0.7216678 | 0 | 3.155834 | 0
2018-04-10 04:04 | 212156.6 | 2160.0012 | 3 | 28 | 4.400035 | 0.2594242 | 0.7307549 | 0 | 3.195817 | 0
2018-04-10 04:06 | 212276.6 | 2280.002 | 3 | 28 | 4.400053 | 0.2365417 | 0.7389952 | 0 | 3.232074 | 0
2018-04-10 04:08 | 212396.6 | 2400.0004 | 3 | 28 | 4.399986 | 0.2155685 | 0.7465166 | 0 | 3.265169 | 0
2018-04-10 04:10 | 212516.6 | 2520.0011 | 3 | 28 | 4.400067 | 0.1996918 | 0.7534194 | 0 | 3.295541 | 0
2018-04-10 04:12 | 212636.6 | 2640.0004 | 3 | 28 | 4.400002 | 0.1836185 | 0.759794 | 0 | 3.32359 | 0
2018-04-10 04:14 | 212756.6 | 2760.002 | 3 | 28 | 4.400043 | 0.1720047 | 0.7657102 | 0 | 3.349621 | 0
2018-04-10 04:16 | 212876.6 | 2880.002 | 3 | 28 | 4.39993 | 0.1587048 | 0.7712259 | 0 | 3.37389 | 0
2018-04-10 04:18 | 212996.6 | 3000.0012 | 3 | 28 | 4.399961 | 0.1497688 | 0.7763889 | 0 | 3.396607 | 0
2018-04-10 04:20 | 213116.6 | 3120.0021 | 3 | 28 | 4.399998 | 0.1416378 | 0.7812465 | 0 | 3.41798 | 0
2018-04-10 04:22 | 213236.6 | 3240.0013 | 3 | 28 | 4.400047 | 0.1343975 | 0.7858288 | 0 | 3.438143 | 0
2018-04-10 04:24 | 213356.6 | 3360.0012 | 3 | 28 | 4.399946 | 0.1258488 | 0.7901675 | 0 | 3.457233 | 0
2018-04-10 04:26 | 213476.6 | 3480.0005 | 3 | 28 | 4.400013 | 0.120203 | 0.7942798 | 0 | 3.475327 | 0
2018-04-10 04:28 | 213596.6 | 3600.002 | 3 | 28 | 4.399988 | 0.1145611 | 0.7981898 | 0 | 3.492531 | 0
2018-04-10 04:30 | 213716.6 | 3720.0004 | 3 | 28 | 4.399987 | 0.1091423 | 0.8019179 | 0 | 3.508934 | 0
2018-04-10 04:32 | 213836.6 | 3840.002 | 3 | 28 | 4.399945 | 0.103857 | 0.8054817 | 0 | 3.524615 | 0
2018-04-10 04:34 | 213956.6 | 3960.0004 | 3 | 28 | 4.40006 | 0.1011028 | 0.8088917 | 0 | 3.539619 | 0
2018-04-10 04:36 | 214076.6 | 4080.0004 | 3 | 28 | 4.399967 | 0.09591293 | 0.8121707 | 0 | 3.554047 | 0
2018-04-10 04:38 | 214196.6 | 4200.0005 | 3 | 28 | 4.399994 | 0.09279442 | 0.8153257 | 0 | 3.567929 | 0
2018-04-10 04:40 | 214316.6 | 4320.0021 | 3 | 28 | 4.399934 | 0.08860397 | 0.8183576 | 0 | 3.581269 | 0
2018-04-10 04:42 | 214436.6 | 4440.0012 | 3 | 28 | 4.399893 | 0.08507538 | 0.8212799 | 0 | 3.594127 | 0
2018-04-10 04:44 | 214556.6 | 4560.0012 | 3 | 28 | 4.400028 | 0.08356285 | 0.8241049 | 0 | 3.606557 | 0
2018-04-10 04:44 | 214561.6 | 4565.0585 | 3 | 28 | 4.399911 | 0.08149529 | 0.8242216 | 0 | 3.607071 | 0
2018-04-10 04:46 | 214681.7 | 120.0012 | 4 | 28 | 4.385632 | 0 | 0.8242218 | 0 | 3.607072 | 0
2018-04-10 04:48 | 214801.7 | 240.0013 | 4 | 28 | 4.382495 | 0 | 0.8242218 | 0 | 3.607072 | 0
2018-04-10 04:49 | 214861.7 | 300.0025 | 4 | 28 | 4.381182 | 0 | 0.8242218 | 0 | 3.607072 | 0
2018-04-10 04:51 | 214981.8 | 120.0019 | 5 | 28 | 3.433151 | -6.519972 | 0.8242218 | 0.217308 | 3.607072 | 0.7719733
2018-04-10 04:53 | 215101.8 | 240.0019 | 5 | 28 | 3.257581 | -6.519949 | 0.8242218 | 0.4346204 | 3.607072 | 1.498339
2018-04-10 04:55 | 215221.8 | 360.0004 | 5 | 28 | 3.107277 | -6.519944 | 0.8242218 | 0.6519386 | 3.607072 | 2.189785
2018-04-10 04:56 | 215302.4 | 440.6016 | 5 | 28 | 2.999998 | -6.519963 | 0.8242218 | 0.7979029 | 3.607072 | 2.635749
2018-04-10 04:58 | 215422.4 | 120.0009 | 6 | 28 | 3.826608 | 0 | 0.8242218 | 0.7979029 | 3.607072 | 2.635749
2018-04-10 05:00 | 215542.4 | 240.0007 | 6 | 28 | 3.855196 | 0 | 0.8242218 | 0.7979029 | 3.607072 | 2.635749
2018-04-10 05:01 | 215602.4 | 300.0037 | 6 | 28 | 3.86235 | 0 | 0.8242218 | 0.7979029 | 3.607072 | 2.635749
2018-04-10 05:01 | 215602.4 | 0.0024 | 7 | 29 | 3.862398 | 0 | 0 | 0 | 0 | 0
2018-04-10 05:01 | 215603.1 | 0.6001 | 2 | 29 | 4.029428 | 2.1775 | 0.0001730087 | 0 | 0.0006874086 | 0
2018-04-10 05:03 | 215723.1 | 120.0018 | 3 | 29 | 4.334332 | 3.25992 | 0.1083917 | 0 | 0.4619509 | 0
2018-04-10 05:05 | 215843.1 | 240.0011 | 3 | 29 | 4.400206 | 2.875303 | 0.2141547 | 0 | 0.9252747 | 0
2018-04-10 05:07 | 215963.1 | 360.0002 | 3 | 29 | 4.400217 | 2.276665 | 0.2993379 | 0 | 1.300101 | 0
2018-04-10 05:09 | 216083.1 | 480.0019 | 3 | 29 | 4.400198 | 1.855459 | 0.3678381 | 0 | 1.601516 | 0
2018-04-10 05:11 | 216203.1 | 600.0003 | 3 | 29 | 4.400131 | 1.537169 | 0.4241405 | 0 | 1.849255 | 0
2018-04-10 05:13 | 216323.1 | 720.0011 | 3 | 29 | 4.40016 | 1.290539 | 0.4710765 | 0 | 2.055779 | 0
2018-04-10 05:15 | 216443.1 | 840.0001 | 3 | 29 | 4.400179 | 1.092844 | 0.5106493 | 0 | 2.229903 | 0
2018-04-10 05:17 | 216563.1 | 960.0003 | 3 | 29 | 4.400117 | 0.9313393 | 0.5442718 | 0 | 2.377845 | 0
2018-04-10 05:19 | 216683.1 | 1080.0011 | 3 | 29 | 4.400093 | 0.7979736 | 0.5730249 | 0 | 2.504361 | 0
2018-04-10 05:21 | 216803.1 | 1200.0003 | 3 | 29 | 4.400055 | 0.6862526 | 0.5977021 | 0 | 2.612942 | 0
2018-04-10 05:23 | 216923.1 | 1320.0019 | 3 | 29 | 4.399998 | 0.5916729 | 0.6189608 | 0 | 2.706482 | 0
2018-04-10 05:25 | 217043.1 | 1440.001 | 3 | 29 | 4.399995 | 0.5132599 | 0.6373477 | 0 | 2.787385 | 0
2018-04-10 05:27 | 217163.1 | 1560.0018 | 3 | 29 | 4.400084 | 0.4484158 | 0.6533296 | 0 | 2.857705 | 0
2018-04-10 05:29 | 217283.1 | 1680.0003 | 3 | 29 | 4.400142 | 0.3940849 | 0.6672965 | 0 | 2.91916 | 0
2018-04-10 05:31 | 217403.1 | 1800.0003 | 3 | 29 | 4.400043 | 0.3472328 | 0.6796008 | 0 | 2.973299 | 0
2018-04-10 05:33 | 217523.1 | 1920.001 | 3 | 29 | 4.400035 | 0.309391 | 0.6905142 | 0 | 3.021318 | 0
2018-04-10 05:35 | 217643.1 | 2040.0003 | 3 | 29 | 4.399953 | 0.2767506 | 0.7002749 | 0 | 3.064266 | 0
2018-04-10 05:37 | 217763.1 | 2160.0018 | 3 | 29 | 4.399983 | 0.2514 | 0.7090738 | 0 | 3.102981 | 0
2018-04-10 05:39 | 217883.1 | 2280.0003 | 3 | 29 | 4.399981 | 0.2282677 | 0.717063 | 0 | 3.138134 | 0
2018-04-10 05:41 | 218003.1 | 2400.0018 | 3 | 29 | 4.399845 | 0.2077675 | 0.724357 | 0 | 3.170227 | 0
2018-04-10 05:43 | 218123.1 | 2520.0005 | 3 | 29 | 4.400027 | 0.1933842 | 0.7310685 | 0 | 3.199758 | 0
2018-04-10 05:45 | 218243.1 | 2640.001 | 3 | 29 | 4.40007 | 0.1800327 | 0.737278 | 0 | 3.22708 | 0
2018-04-10 05:47 | 218363.1 | 2760.0018 | 3 | 29 | 4.399999 | 0.1670208 | 0.7430409 | 0 | 3.252436 | 0
2018-04-10 05:49 | 218483.1 | 2880.001 | 3 | 29 | 4.399958 | 0.1556282 | 0.7484233 | 0 | 3.276119 | 0
2018-04-10 05:51 | 218603.1 | 3000.0003 | 3 | 29 | 4.400011 | 0.146452 | 0.7534633 | 0 | 3.298295 | 0
2018-04-10 05:53 | 218723.1 | 3120.0002 | 3 | 29 | 4.40001 | 0.1380577 | 0.7581962 | 0 | 3.31912 | 0
2018-04-10 05:55 | 218843.1 | 3240.0012 | 3 | 29 | 4.399964 | 0.1297245 | 0.7626613 | 0 | 3.338766 | 0
2018-04-10 05:57 | 218963.1 | 3360.0002 | 3 | 29 | 4.399963 | 0.1228027 | 0.7668836 | 0 | 3.357344 | 0
2018-04-10 05:59 | 219083.1 | 3480.0003 | 3 | 29 | 4.400023 | 0.1175232 | 0.7708923 | 0 | 3.374982 | 0
2018-04-10 06:01 | 219203.1 | 3600.001 | 3 | 29 | 4.399985 | 0.111021 | 0.7747065 | 0 | 3.391765 | 0
2018-04-10 06:03 | 219323.1 | 3720.0002 | 3 | 29 | 4.399999 | 0.106514 | 0.7783411 | 0 | 3.407757 | 0
2018-04-10 06:05 | 219443.1 | 3840.0003 | 3 | 29 | 4.400001 | 0.1019497 | 0.7818174 | 0 | 3.423053 | 0
2018-04-10 06:07 | 219563.1 | 3960.0011 | 3 | 29 | 4.400009 | 0.09805298 | 0.7851439 | 0 | 3.437689 | 0
2018-04-10 06:09 | 219683.1 | 4080.0011 | 3 | 29 | 4.399985 | 0.09378624 | 0.7883335 | 0 | 3.451724 | 0
2018-04-10 06:11 | 219803.1 | 4200.0011 | 3 | 29 | 4.400022 | 0.09021759 | 0.7914048 | 0 | 3.465238 | 0
2018-04-10 06:13 | 219923.1 | 4320.0011 | 3 | 29 | 4.40001 | 0.08740616 | 0.7943611 | 0 | 3.478245 | 0
2018-04-10 06:15 | 220043.1 | 4440.0011 | 3 | 29 | 4.399969 | 0.08400154 | 0.7972063 | 0 | 3.490764 | 0
2018-04-10 06:16 | 220083.8 | 4480.6513 | 3 | 29 | 4.399874 | 0.08149719 | 0.7981486 | 0 | 3.49491 | 0
2018-04-10 06:18 | 220203.8 | 120.0002 | 4 | 29 | 4.385454 | 0 | 0.7981486 | 0 | 3.49491 | 0
2018-04-10 06:20 | 220323.8 | 240.0011 | 4 | 29 | 4.382313 | 0 | 0.7981486 | 0 | 3.49491 | 0
2018-04-10 06:21 | 220383.8 | 300.0024 | 4 | 29 | 4.381001 | 0 | 0.7981486 | 0 | 3.49491 | 0
2018-04-10 06:23 | 220503.9 | 120.0004 | 5 | 29 | 3.421455 | -6.519953 | 0.7981486 | 0.2173057 | 3.49491 | 0.7697153
2018-04-10 06:25 | 220623.9 | 240.0027 | 5 | 29 | 3.244608 | -6.5199 | 0.7981486 | 0.4346154 | 3.49491 | 1.493367
2018-04-10 06:27 | 220743.9 | 360.002 | 5 | 29 | 3.09158 | -6.519902 | 0.7981486 | 0.6519306 | 3.49491 | 2.181743
2018-04-10 06:28 | 220811.3 | 427.4361 | 5 | 29 | 2.999996 | -6.519907 | 0.7981486 | 0.7740546 | 3.49491 | 2.553852
2018-04-10 06:30 | 220931.4 | 120.0008 | 6 | 29 | 3.831021 | 0 | 0.7981486 | 0.7740546 | 3.49491 | 2.553852
2018-04-10 06:32 | 221051.4 | 239.9999 | 6 | 29 | 3.85963 | 0 | 0.7981486 | 0.7740546 | 3.49491 | 2.553852
2018-04-10 06:33 | 221111.4 | 300.0006 | 6 | 29 | 3.867089 | 0 | 0.7981486 | 0.7740546 | 3.49491 | 2.553852
2018-04-10 06:33 | 221111.4 | 0.0024 | 7 | 30 | 3.867985 | 0 | 0 | 0 | 0 | 0
2018-04-10 06:33 | 221112.0884 | 0.588 | 2 | 30 | 4.032385 | 2.128633 | 0.0001619813 | 4.31e-10 | 0.0006439989 | 1.667e-09
2018-04-10 06:35 | 221232.1 | 120.0019 | 3 | 30 | 4.34897 | 3.259899 | 0.1083745 | 4.31e-10 | 0.4631811 | 1.667e-09
2018-04-10 06:37 | 221352.1 | 240.0011 | 3 | 30 | 4.400346 | 2.756891 | 0.2118338 | 4.31e-10 | 0.91723 | 1.667e-09
2018-04-10 06:39 | 221472.1 | 360.0003 | 3 | 30 | 4.400186 | 2.187328 | 0.2935882 | 4.31e-10 | 1.27697 | 1.667e-09
2018-04-10 06:41 | 221592.1 | 480.0002 | 3 | 30 | 4.400253 | 1.787636 | 0.3594826 | 4.31e-10 | 1.566918 | 1.667e-09
2018-04-10 06:43 | 221712.1 | 600.0019 | 3 | 30 | 4.400034 | 1.482471 | 0.4137744 | 4.31e-10 | 1.805811 | 1.667e-09
2018-04-10 06:45 | 221832.1 | 720.0019 | 3 | 30 | 4.400121 | 1.246614 | 0.4591276 | 4.31e-10 | 2.005371 | 1.667e-09
2018-04-10 06:47 | 221952.1 | 840.0019 | 3 | 30 | 4.400157 | 1.057663 | 0.49741 | 4.31e-10 | 2.173818 | 1.667e-09
2018-04-10 06:49 | 222072.1 | 960.0011 | 3 | 30 | 4.400026 | 0.9011459 | 0.5299758 | 4.31e-10 | 2.317111 | 1.667e-09
2018-04-10 06:51 | 222192.1 | 1080.0011 | 3 | 30 | 4.400086 | 0.7728748 | 0.557817 | 4.31e-10 | 2.439614 | 1.667e-09
2018-04-10 06:53 | 222312.1 | 1200.0011 | 3 | 30 | 4.400077 | 0.6643181 | 0.5817052 | 4.31e-10 | 2.544724 | 1.667e-09
2018-04-10 06:55 | 222432.1 | 1320.0011 | 3 | 30 | 4.40017 | 0.5744038 | 0.602271 | 4.31e-10 | 2.635214 | 1.667e-09
2018-04-10 06:57 | 222552.1 | 1440.0019 | 3 | 30 | 4.400062 | 0.4972401 | 0.6200618 | 4.31e-10 | 2.713494 | 1.667e-09
2018-04-10 06:59 | 222672.1 | 1560.0019 | 3 | 30 | 4.399989 | 0.4325409 | 0.6355211 | 4.31e-10 | 2.781515 | 1.667e-09
2018-04-10 07:01 | 222792.1 | 1680.0011 | 3 | 30 | 4.399993 | 0.3795166 | 0.6490453 | 4.31e-10 | 2.841022 | 1.667e-09
2018-04-10 07:03 | 222912.1 | 1800.0004 | 3 | 30 | 4.400071 | 0.3370533 | 0.6609593 | 4.31e-10 | 2.893444 | 1.667e-09
2018-04-10 07:05 | 223032.1 | 1920.0003 | 3 | 30 | 4.400006 | 0.2999802 | 0.6715479 | 4.31e-10 | 2.940034 | 1.667e-09
2018-04-10 07:07 | 223152.1 | 2040.0003 | 3 | 30 | 4.399959 | 0.2686539 | 0.6810234 | 4.31e-10 | 2.981726 | 1.667e-09
2018-04-10 07:09 | 223272.1 | 2160.002 | 3 | 30 | 4.399946 | 0.2429752 | 0.6895583 | 4.31e-10 | 3.01928 | 1.667e-09
2018-04-10 07:11 | 223392.1 | 2280.0027 | 3 | 30 | 4.399971 | 0.2217999 | 0.6973075 | 4.31e-10 | 3.053377 | 1.667e-09
2018-04-10 07:13 | 223512.1 | 2400.0005 | 3 | 30 | 4.399977 | 0.2031403 | 0.7043868 | 4.31e-10 | 3.084526 | 1.667e-09
2018-04-10 07:15 | 223632.1 | 2520.0003 | 3 | 30 | 4.399986 | 0.1874294 | 0.7108977 | 4.31e-10 | 3.113173 | 1.667e-09
2018-04-10 07:17 | 223752.1 | 2640.0011 | 3 | 30 | 4.400061 | 0.1744556 | 0.7169184 | 4.31e-10 | 3.139665 | 1.667e-09
2018-04-10 07:19 | 223872.1 | 2760.0011 | 3 | 30 | 4.399899 | 0.1604748 | 0.7225107 | 4.31e-10 | 3.164271 | 1.667e-09
2018-04-10 07:21 | 223992.1 | 2880.0019 | 3 | 30 | 4.400082 | 0.1523933 | 0.7277308 | 4.31e-10 | 3.187239 | 1.667e-09
2018-04-10 07:23 | 224112.1 | 3000.0001 | 3 | 30 | 4.400023 | 0.1427383 | 0.7326216 | 4.31e-10 | 3.208759 | 1.667e-09
2018-04-10 07:25 | 224232.1 | 3120.0011 | 3 | 30 | 4.39994 | 0.13344 | 0.7372214 | 4.31e-10 | 3.228998 | 1.667e-09
2018-04-10 07:27 | 224352.1 | 3240.0003 | 3 | 30 | 4.40003 | 0.1273766 | 0.7415628 | 4.31e-10 | 3.2481 | 1.667e-09
2018-04-10 07:29 | 224472.1 | 3360.0011 | 3 | 30 | 4.40003 | 0.1206646 | 0.7456741 | 4.31e-10 | 3.26619 | 1.667e-09
2018-04-10 07:31 | 224592.1 | 3480.0011 | 3 | 30 | 4.400029 | 0.1148777 | 0.7495807 | 4.31e-10 | 3.283379 | 1.667e-09
2018-04-10 07:33 | 224712.1 | 3600.001 | 3 | 30 | 4.400012 | 0.109169 | 0.7532995 | 4.31e-10 | 3.299741 | 1.667e-09
2018-04-10 07:35 | 224832.1 | 3720.0019 | 3 | 30 | 4.399837 | 0.1020145 | 0.7568422 | 4.31e-10 | 3.315329 | 1.667e-09
2018-04-10 07:37 | 224952.1 | 3840.0003 | 3 | 30 | 4.399958 | 0.09906578 | 0.7602339 | 4.31e-10 | 3.330253 | 1.667e-09
2018-04-10 07:39 | 225072.1 | 3960.0011 | 3 | 30 | 4.399993 | 0.09517097 | 0.7634816 | 4.31e-10 | 3.344542 | 1.667e-09
2018-04-10 07:41 | 225192.1 | 4080.0011 | 3 | 30 | 4.400126 | 0.09327888 | 0.7665993 | 4.31e-10 | 3.35826 | 1.667e-09
2018-04-10 07:43 | 225312.1 | 4200.0003 | 3 | 30 | 4.400002 | 0.08776093 | 0.7695969 | 4.31e-10 | 3.37145 | 1.667e-09
2018-04-10 07:45 | 225432.1 | 4320.002 | 3 | 30 | 4.400085 | 0.08539772 | 0.772478 | 4.31e-10 | 3.384127 | 1.667e-09
2018-04-10 07:47 | 225543.7 | 4431.6232 | 3 | 30 | 4.39995 | 0.08149719 | 0.775067 | 4.31e-10 | 3.395519 | 1.667e-09
2018-04-10 07:49 | 225663.8 | 120.0001 | 4 | 30 | 4.385406 | 0 | 0.775067 | 4.31e-10 | 3.395519 | 1.667e-09
2018-04-10 07:51 | 225783.8 | 240.0017 | 4 | 30 | 4.382231 | 0 | 0.775067 | 4.31e-10 | 3.395519 | 1.667e-09
2018-04-10 07:52 | 225843.8 | 300.0038 | 4 | 30 | 4.380914 | 0 | 0.775067 | 4.31e-10 | 3.395519 | 1.667e-09
2018-04-10 07:54 | 225963.9 | 120.0003 | 5 | 30 | 3.409824 | -6.519949 | 0.775067 | 0.2173023 | 3.395519 | 0.7674508
2018-04-10 07:56 | 226083.9 | 240.0019 | 5 | 30 | 3.231926 | -6.519963 | 0.775067 | 0.4346252 | 3.395519 | 1.488463
2018-04-10 07:58 | 226203.9 | 360.0001 | 5 | 30 | 3.076355 | -6.519926 | 0.775067 | 0.6519291 | 3.395519 | 2.173833
2018-04-10 07:59 | 226258.9 | 415.08 | 5 | 30 | 3 | -6.519902 | 0.775067 | 0.7516816 | 3.395519 | 2.476965
2018-04-10 08:01 | 226379 | 120.0001 | 6 | 30 | 3.835623 | 0 | 0.775067 | 0.7516816 | 3.395519 | 2.476965
2018-04-10 08:03 | 226499 | 240.0007 | 6 | 30 | 3.864234 | 0 | 0.775067 | 0.7516816 | 3.395519 | 2.476965
2018-04-10 08:04 | 226559 | 300.003 | 6 | 30 | 3.872017 | 0 | 0.775067 | 0.7516816 | 3.395519 | 2.476965
2018-04-10 08:04 | 226559 | 0.0047 | 7 | 31 | 3.872069 | 0 | 0 | 0 | 0 | 0
2018-04-10 08:04 | 226559.7 | 0.5687 | 2 | 31 | 4.031549 | 2.030909 | 0.000149564 | 1.076e-09 | 0.0005948822 | 4.165e-09
2018-04-10 08:06 | 226679.7 | 120.0004 | 3 | 31 | 4.363839 | 3.259949 | 0.108367 | 1.076e-09 | 0.4644898 | 4.165e-09
2018-04-10 08:08 | 226799.7 | 240.0004 | 3 | 31 | 4.400209 | 2.648052 | 0.2090988 | 1.076e-09 | 0.9071544 | 4.165e-09
2018-04-10 08:10 | 226919.7 | 360.0004 | 3 | 31 | 4.400257 | 2.107197 | 0.2877377 | 1.076e-09 | 1.253184 | 4.165e-09
2018-04-10 08:12 | 227039.7 | 480.0004 | 3 | 31 | 4.400181 | 1.723009 | 0.3512329 | 1.076e-09 | 1.532574 | 4.165e-09
2018-04-10 08:14 | 227159.7 | 600.0028 | 3 | 31 | 4.400188 | 1.43466 | 0.403634 | 1.076e-09 | 1.763146 | 4.165e-09
2018-04-10 08:16 | 227279.7 | 720.0028 | 3 | 31 | 4.400095 | 1.205534 | 0.4474879 | 1.076e-09 | 1.956109 | 4.165e-09
2018-04-10 08:18 | 227399.7 | 840.0004 | 3 | 31 | 4.400123 | 1.023096 | 0.4845268 | 1.076e-09 | 2.119083 | 4.165e-09
2018-04-10 08:20 | 227519.7 | 960.0021 | 3 | 31 | 4.400112 | 0.8731632 | 0.5160342 | 1.076e-09 | 2.257719 | 4.165e-09
2018-04-10 08:22 | 227639.7 | 1080.0005 | 3 | 31 | 4.400062 | 0.7477245 | 0.5429822 | 1.076e-09 | 2.376292 | 4.165e-09
2018-04-10 08:24 | 227759.7 | 1200.002 | 3 | 31 | 4.400023 | 0.6427803 | 0.5661127 | 1.076e-09 | 2.478067 | 4.165e-09
2018-04-10 08:26 | 227879.7 | 1320.002 | 3 | 31 | 4.400092 | 0.5557556 | 0.5860367 | 1.076e-09 | 2.565734 | 4.165e-09
2018-04-10 08:28 | 227999.7 | 1440.0004 | 3 | 31 | 4.399938 | 0.4803371 | 0.6032801 | 1.076e-09 | 2.641606 | 4.165e-09
2018-04-10 08:30 | 228119.7 | 1560.002 | 3 | 31 | 4.399998 | 0.419281 | 0.6182724 | 1.076e-09 | 2.707572 | 4.165e-09
2018-04-10 08:32 | 228239.7 | 1680.002 | 3 | 31 | 4.400071 | 0.3694801 | 0.6313842 | 1.076e-09 | 2.765264 | 4.165e-09
2018-04-10 08:34 | 228359.7 | 1800.0004 | 3 | 31 | 4.399993 | 0.3255882 | 0.6429387 | 1.076e-09 | 2.816104 | 4.165e-09
2018-04-10 08:36 | 228479.7 | 1920.0011 | 3 | 31 | 4.400048 | 0.2913513 | 0.6531989 | 1.076e-09 | 2.861249 | 4.165e-09
2018-04-10 08:38 | 228599.7 | 2040.002 | 3 | 31 | 4.400078 | 0.2620544 | 0.662384 | 1.076e-09 | 2.901664 | 4.165e-09
2018-04-10 08:40 | 228719.7 | 2160.0013 | 3 | 31 | 4.400023 | 0.2364712 | 0.6706703 | 1.076e-09 | 2.938123 | 4.165e-09
2018-04-10 08:42 | 228839.7 | 2280.0004 | 3 | 31 | 4.400061 | 0.2161121 | 0.6781979 | 1.076e-09 | 2.971245 | 4.165e-09
2018-04-10 08:44 | 228959.7 | 2400.002 | 3 | 31 | 4.400052 | 0.1986866 | 0.6850837 | 1.076e-09 | 3.001543 | 4.165e-09
2018-04-10 08:46 | 229079.7 | 2520.002 | 3 | 31 | 4.400015 | 0.1827641 | 0.6914157 | 1.076e-09 | 3.029404 | 4.165e-09
2018-04-10 08:48 | 229199.7 | 2640.002 | 3 | 31 | 4.399906 | 0.167944 | 0.6972716 | 1.076e-09 | 3.05517 | 4.165e-09
2018-04-10 08:50 | 229319.7 | 2760.002 | 3 | 31 | 4.399988 | 0.157793 | 0.7027159 | 1.076e-09 | 3.079124 | 4.165e-09
2018-04-10 08:52 | 229439.7 | 2880.0012 | 3 | 31 | 4.400109 | 0.1484909 | 0.7078035 | 1.076e-09 | 3.10151 | 4.165e-09
2018-04-10 08:54 | 229559.7 | 3000.0021 | 3 | 31 | 4.399914 | 0.1376591 | 0.712568 | 1.076e-09 | 3.122474 | 4.165e-09
2018-04-10 08:56 | 229679.7 | 3120.0005 | 3 | 31 | 4.399934 | 0.1297016 | 0.717051 | 1.076e-09 | 3.142199 | 4.165e-09
2018-04-10 08:58 | 229799.7 | 3240.0005 | 3 | 31 | 4.39994 | 0.1226597 | 0.7212809 | 1.076e-09 | 3.160811 | 4.165e-09
2018-04-10 09:00 | 229919.7 | 3360.002 | 3 | 31 | 4.400069 | 0.1179581 | 0.7252843 | 1.076e-09 | 3.178426 | 4.165e-09
2018-04-10 09:02 | 230039.7 | 3480.0005 | 3 | 31 | 4.400047 | 0.1119556 | 0.7290857 | 1.076e-09 | 3.195152 | 4.165e-09
2018-04-10 09:04 | 230159.7 | 3600.002 | 3 | 31 | 4.399958 | 0.1056099 | 0.7327057 | 1.076e-09 | 3.21108 | 4.165e-09
2018-04-10 09:06 | 230279.7 | 3720.0012 | 3 | 31 | 4.400029 | 0.1013412 | 0.7361555 | 1.076e-09 | 3.226258 | 4.165e-09
2018-04-10 09:08 | 230399.7 | 3840.0005 | 3 | 31 | 4.399976 | 0.09629822 | 0.7394549 | 1.076e-09 | 3.240776 | 4.165e-09
2018-04-10 09:10 | 230519.7 | 3960.0004 | 3 | 31 | 4.40008 | 0.09404755 | 0.7426155 | 1.076e-09 | 3.254683 | 4.165e-09
2018-04-10 09:12 | 230639.7 | 4080.0004 | 3 | 31 | 4.399955 | 0.08904076 | 0.745652 | 1.076e-09 | 3.268043 | 4.165e-09
2018-04-10 09:14 | 230759.7 | 4200.0012 | 3 | 31 | 4.400077 | 0.08689308 | 0.7485704 | 1.076e-09 | 3.280884 | 4.165e-09
2018-04-10 09:16 | 230879.7 | 4320.0029 | 3 | 31 | 4.400032 | 0.08320999 | 0.7513791 | 1.076e-09 | 3.293242 | 4.165e-09
2018-04-10 09:16 | 230891.5 | 4331.8609 | 3 | 31 | 4.399939 | 0.0814991 | 0.7516513 | 1.076e-09 | 3.29444 | 4.165e-09
2018-04-10 09:18 | 231011.6 | 120.0013 | 4 | 31 | 4.385149 | 0 | 0.7516515 | 1.076e-09 | 3.294441 | 4.165e-09
2018-04-10 09:20 | 231131.6 | 240.0002 | 4 | 31 | 4.381949 | 0 | 0.7516515 | 1.076e-09 | 3.294441 | 4.165e-09
2018-04-10 09:21 | 231191.6 | 300.0024 | 4 | 31 | 4.380595 | 0 | 0.7516515 | 1.076e-09 | 3.294441 | 4.165e-09
2018-04-10 09:23 | 231311.7 | 120.0002 | 5 | 31 | 3.398128 | -6.519874 | 0.7516515 | 0.2172907 | 3.294441 | 0.7651668
2018-04-10 09:25 | 231431.7 | 240.0004 | 5 | 31 | 3.219596 | -6.519839 | 0.7516515 | 0.4346087 | 3.294441 | 1.483536
2018-04-10 09:27 | 231551.7 | 360.0002 | 5 | 31 | 3.061666 | -6.519897 | 0.7516515 | 0.6519158 | 3.294441 | 2.166019
2018-04-10 09:28 | 231595.6 | 403.8888 | 5 | 31 | 2.999998 | -6.519907 | 0.7516515 | 0.7313955 | 3.294441 | 2.406959
2018-04-10 09:30 | 231715.6 | 120.0019 | 6 | 31 | 3.83934 | 0 | 0.7516515 | 0.7313955 | 3.294441 | 2.406959
2018-04-10 09:32 | 231835.6 | 240.001 | 6 | 31 | 3.867782 | 0 | 0.7516515 | 0.7313955 | 3.294441 | 2.406959
2018-04-10 09:33 | 231895.6 | 300.0024 | 6 | 31 | 3.875677 | 0 | 0.7516515 | 0.7313955 | 3.294441 | 2.406959
2018-04-10 09:33 | 231895.6 | 0.0025 | 7 | 32 | 3.875636 | 0 | 0 | 0 | 0 | 0
2018-04-10 09:33 | 231896.3 | 0.5592 | 2 | 32 | 4.034861 | 2.006458 | 0.0001454681 | 0 | 0.000579045 | 0
2018-04-10 09:35 | 232016.3 | 120.001 | 3 | 32 | 4.375898 | 3.259893 | 0.1083588 | 0 | 0.4655292 | 0
2018-04-10 09:37 | 232136.3 | 240.001 | 3 | 32 | 4.400286 | 2.564466 | 0.2065874 | 0 | 0.8975082 | 0
2018-04-10 09:39 | 232256.3 | 360.0011 | 3 | 32 | 4.400221 | 2.040314 | 0.2827307 | 0 | 1.232555 | 0
2018-04-10 09:41 | 232376.3 | 480.0011 | 3 | 32 | 4.400198 | 1.670549 | 0.344251 | 0 | 1.503256 | 0
2018-04-10 09:43 | 232496.3 | 600.0002 | 3 | 32 | 4.400106 | 1.389286 | 0.395034 | 0 | 1.726708 | 0
2018-04-10 09:45 | 232616.3 | 720.0011 | 3 | 32 | 4.400088 | 1.16901 | 0.4375418 | 0 | 1.913747 | 0
2018-04-10 09:47 | 232736.3 | 840.0011 | 3 | 32 | 4.400063 | 0.9914742 | 0.4734609 | 0 | 2.071795 | 0
2018-04-10 09:49 | 232856.3 | 960.0002 | 3 | 32 | 4.40014 | 0.8471508 | 0.5040204 | 0 | 2.206259 | 0
2018-04-10 09:51 | 232976.3 | 1080.002 | 3 | 32 | 4.400072 | 0.7253494 | 0.5301484 | 0 | 2.321224 | 0
2018-04-10 09:53 | 233096.3 | 1200.002 | 3 | 32 | 4.400071 | 0.6231575 | 0.5525663 | 0 | 2.419865 | 0
2018-04-10 09:55 | 233216.3 | 1320.0002 | 3 | 32 | 4.400085 | 0.5382156 | 0.5718671 | 0 | 2.504789 | 0
2018-04-10 09:57 | 233336.3 | 1440.0011 | 3 | 32 | 4.400099 | 0.4668655 | 0.5885486 | 0 | 2.578188 | 0
2018-04-10 09:59 | 233456.3 | 1560.0019 | 3 | 32 | 4.400035 | 0.4061241 | 0.6030524 | 0 | 2.642005 | 0
2018-04-10 10:01 | 233576.3 | 1680.0019 | 3 | 32 | 4.400071 | 0.3574753 | 0.6157449 | 0 | 2.697853 | 0
2018-04-10 10:03 | 233696.3 | 1800.0011 | 3 | 32 | 4.400073 | 0.3164711 | 0.6269377 | 0 | 2.747101 | 0
2018-04-10 10:05 | 233816.3 | 1920.0003 | 3 | 32 | 4.400093 | 0.282999 | 0.6368842 | 0 | 2.790866 | 0
2018-04-10 10:07 | 233936.3 | 2040 | 3 | 32 | 4.400027 | 0.2535267 | 0.6457983 | 0 | 2.830088 | 0
2018-04-10 10:09 | 234056.3 | 2160.001 | 3 | 32 | 4.400008 | 0.2297096 | 0.6538399 | 0 | 2.865471 | 0
2018-04-10 10:11 | 234176.3 | 2280.0002 | 3 | 32 | 4.400009 | 0.2096539 | 0.6611535 | 0 | 2.897651 | 0
2018-04-10 10:13 | 234296.3 | 2400.0019 | 3 | 32 | 4.400092 | 0.1935787 | 0.6678488 | 0 | 2.927111 | 0
2018-04-10 10:15 | 234416.3 | 2520.0019 | 3 | 32 | 4.399949 | 0.1768951 | 0.6740091 | 0 | 2.954216 | 0
2018-04-10 10:17 | 234536.3 | 2640.0019 | 3 | 32 | 4.399956 | 0.16432 | 0.679711 | 0 | 2.979304 | 0
2018-04-10 10:19 | 234656.3 | 2760.0011 | 3 | 32 | 4.40003 | 0.1542892 | 0.6850146 | 0 | 3.00264 | 0
2018-04-10 10:21 | 234776.3 | 2880.001 | 3 | 32 | 4.400014 | 0.1443501 | 0.6899651 | 0 | 3.024422 | 0
2018-04-10 10:23 | 234896.3 | 3000.0003 | 3 | 32 | 4.400002 | 0.1354656 | 0.6946105 | 0 | 3.044862 | 0
2018-04-10 10:25 | 235016.3 | 3120.0011 | 3 | 32 | 4.400075 | 0.127943 | 0.6989841 | 0 | 3.064106 | 0
2018-04-10 10:27 | 235136.3 | 3240.0019 | 3 | 32 | 4.39998 | 0.120615 | 0.7031131 | 0 | 3.082273 | 0
2018-04-10 10:29 | 235256.3 | 3360.0019 | 3 | 32 | 4.40008 | 0.115036 | 0.7070234 | 0 | 3.099478 | 0
2018-04-10 10:31 | 235376.3 | 3480.0019 | 3 | 32 | 4.399986 | 0.1080399 | 0.7107362 | 0 | 3.115815 | 0
2018-04-10 10:33 | 235496.3 | 3600.0019 | 3 | 32 | 4.399903 | 0.102932 | 0.7142719 | 0 | 3.131372 | 0
2018-04-10 10:35 | 235616.3 | 3720.0027 | 3 | 32 | 4.399904 | 0.09808159 | 0.7176426 | 0 | 3.146203 | 0
2018-04-10 10:37 | 235736.3 | 3840.001 | 3 | 32 | 4.399845 | 0.09315681 | 0.7208669 | 0 | 3.16039 | 0
2018-04-10 10:39 | 235856.3 | 3960.0003 | 3 | 32 | 4.400037 | 0.0915699 | 0.7239609 | 0 | 3.174004 | 0
2018-04-10 10:41 | 235976.3 | 4080.0003 | 3 | 32 | 4.399966 | 0.08662415 | 0.7269281 | 0 | 3.187059 | 0
2018-04-10 10:43 | 236096.3 | 4200.0011 | 3 | 32 | 4.399978 | 0.08414459 | 0.729784 | 0 | 3.199625 | 0
2018-04-10 10:44 | 236164.5 | 4268.2616 | 3 | 32 | 4.399969 | 0.08149719 | 0.7313606 | 0 | 3.206562 | 0
2018-04-10 10:46 | 236284.6 | 120.0002 | 4 | 32 | 4.384953 | 0 | 0.7313606 | 0 | 3.206562 | 0
2018-04-10 10:48 | 236404.6 | 240.0002 | 4 | 32 | 4.381716 | 0 | 0.7313606 | 0 | 3.206562 | 0
2018-04-10 10:49 | 236464.6 | 300.004 | 4 | 32 | 4.380405 | 0 | 0.7313606 | 0 | 3.206562 | 0
2018-04-10 10:51 | 236584.7 | 120.002 | 5 | 32 | 3.384459 | -6.519855 | 0.7313606 | 0.2173022 | 3.206562 | 0.7625774
2018-04-10 10:53 | 236704.7 | 240.001 | 5 | 32 | 3.204484 | -6.520174 | 0.7313606 | 0.4346028 | 3.206562 | 1.477764
2018-04-10 10:55 | 236824.7 | 360.0028 | 5 | 32 | 3.044226 | -6.519876 | 0.7313606 | 0.6519147 | 3.206562 | 2.156751
2018-04-10 10:55 | 236856.1 | 391.4073 | 5 | 32 | 2.999996 | -6.519855 | 0.7313606 | 0.7087884 | 3.206562 | 2.328648
2018-04-10 10:57 | 236976.1 | 120.0008 | 6 | 32 | 3.843918 | 0 | 0.7313606 | 0.7087884 | 3.206562 | 2.328648
2018-04-10 10:59 | 237096.2 | 240.0027 | 6 | 32 | 3.872262 | 0 | 0.7313606 | 0.7087884 | 3.206562 | 2.328648
2018-04-10 11:00 | 237156.1 | 300.0024 | 6 | 32 | 3.880539 | 0 | 0.7313606 | 0.7087884 | 3.206562 | 2.328648
2018-04-10 11:00 | 237156.1 | 0.0024 | 7 | 33 | 3.880478 | 0 | 0 | 0 | 0 | 0
2018-04-10 11:00 | 237156.8 | 0.5401 | 2 | 33 | 4.035484 | 1.933231 | 0.0001376828 | 0 | 0.0005484983 | 0
2018-04-10 11:02 | 237276.8 | 120.001 | 3 | 33 | 4.390829 | 3.259897 | 0.1083482 | 0 | 0.4668238 | 0
2018-04-10 11:04 | 237396.8 | 240.0005 | 3 | 33 | 4.400188 | 2.46726 | 0.2031922 | 0 | 0.884128 | 0
2018-04-10 11:06 | 237516.8 | 360.0002 | 3 | 33 | 4.400168 | 1.967072 | 0.2765661 | 0 | 1.20699 | 0
2018-04-10 11:08 | 237636.8 | 480.0011 | 3 | 33 | 4.400082 | 1.611464 | 0.3359194 | 0 | 1.468156 | 0
2018-04-10 11:10 | 237756.8 | 600.0003 | 3 | 33 | 4.400166 | 1.343973 | 0.3849878 | 0 | 1.684063 | 0
2018-04-10 11:12 | 237876.8 | 720.0003 | 3 | 33 | 4.400076 | 1.130684 | 0.4260965 | 0 | 1.864946 | 0
2018-04-10 11:14 | 237996.8 | 840.0002 | 3 | 33 | 4.400001 | 0.9593334 | 0.4608506 | 0 | 2.017867 | 0
2018-04-10 11:16 | 238116.8 | 960.0003 | 3 | 33 | 4.400167 | 0.8194809 | 0.490423 | 0 | 2.147988 | 0
2018-04-10 11:18 | 238236.8 | 1080.0011 | 3 | 33 | 4.399956 | 0.6996765 | 0.5156869 | 0 | 2.259151 | 0
2018-04-10 11:20 | 238356.8 | 1200.0019 | 3 | 33 | 4.400076 | 0.602438 | 0.5373498 | 0 | 2.354468 | 0
2018-04-10 11:22 | 238476.8 | 1320.0011 | 3 | 33 | 4.399992 | 0.5185337 | 0.5559914 | 0 | 2.436492 | 0
2018-04-10 11:24 | 238596.8 | 1440.0011 | 3 | 33 | 4.400083 | 0.4502029 | 0.5720978 | 0 | 2.507361 | 0
2018-04-10 11:26 | 238716.8 | 1560.0003 | 3 | 33 | 4.400111 | 0.3932095 | 0.5860936 | 0 | 2.568943 | 0
2018-04-10 11:28 | 238836.8 | 1680.0019 | 3 | 33 | 4.400064 | 0.3449287 | 0.5983475 | 0 | 2.62286 | 0
2018-04-10 11:30 | 238956.8 | 1800.0012 | 3 | 33 | 4.399949 | 0.3044987 | 0.609158 | 0 | 2.670426 | 0
2018-04-10 11:32 | 239076.8 | 1920.0003 | 3 | 33 | 4.400012 | 0.2727489 | 0.6187747 | 0 | 2.71274 | 0
2018-04-10 11:34 | 239196.8 | 2040.0003 | 3 | 33 | 4.399968 | 0.2452545 | 0.6273941 | 0 | 2.750665 | 0
2018-04-10 11:36 | 239316.8 | 2160.0011 | 3 | 33 | 4.400057 | 0.222641 | 0.6351836 | 0 | 2.784939 | 0
2018-04-10 11:38 | 239436.8 | 2280.0011 | 3 | 33 | 4.400045 | 0.2035942 | 0.6422659 | 0 | 2.816101 | 0
2018-04-10 11:40 | 239556.8 | 2400.0011 | 3 | 33 | 4.399984 | 0.1867237 | 0.6487516 | 0 | 2.844638 | 0
2018-04-10 11:42 | 239676.8 | 2520.0011 | 3 | 33 | 4.399957 | 0.1721096 | 0.6547297 | 0 | 2.870942 | 0
2018-04-10 11:44 | 239796.8 | 2640.0003 | 3 | 33 | 4.399987 | 0.1595764 | 0.6602663 | 0 | 2.895303 | 0
2018-04-10 11:46 | 239916.8 | 2760.0011 | 3 | 33 | 4.400076 | 0.1497593 | 0.665414 | 0 | 2.917953 | 0
2018-04-10 11:48 | 240036.8 | 2880.0003 | 3 | 33 | 4.39991 | 0.1390476 | 0.670223 | 0 | 2.939113 | 0
2018-04-10 11:50 | 240156.8 | 3000.0011 | 3 | 33 | 4.399944 | 0.1308441 | 0.6747351 | 0 | 2.958966 | 0
2018-04-10 11:52 | 240276.8 | 3120.0019 | 3 | 33 | 4.399966 | 0.1232014 | 0.6789851 | 0 | 2.977666 | 0
2018-04-10 11:54 | 240396.8 | 3240.0003 | 3 | 33 | 4.400025 | 0.1173191 | 0.6829987 | 0 | 2.995326 | 0
2018-04-10 11:56 | 240516.8 | 3360.0003 | 3 | 33 | 4.400107 | 0.1126461 | 0.6868014 | 0 | 3.012058 | 0
2018-04-10 11:58 | 240636.8 | 3480.0011 | 3 | 33 | 4.399998 | 0.1057167 | 0.690413 | 0 | 3.027949 | 0
2018-04-10 12:00 | 240756.8 | 3600.002 | 3 | 33 | 4.399963 | 0.1003189 | 0.6938549 | 0 | 3.043093 | 0
2018-04-10 12:02 | 240876.8 | 3720.0003 | 3 | 33 | 4.400037 | 0.09636497 | 0.6971371 | 0 | 3.057535 | 0
2018-04-10 12:04 | 240996.8 | 3840.0019 | 3 | 33 | 4.40001 | 0.0919075 | 0.7002774 | 0 | 3.071352 | 0
2018-04-10 12:06 | 241116.8 | 3960.0011 | 3 | 33 | 4.400019 | 0.08875465 | 0.7032841 | 0 | 3.084582 | 0
2018-04-10 12:08 | 241236.8 | 4080.0011 | 3 | 33 | 4.399951 | 0.0844059 | 0.7061697 | 0 | 3.097278 | 0
2018-04-10 12:10 | 241334.8 | 4178.0288 | 3 | 33 | 4.399946 | 0.08147049 | 0.7084475 | 0 | 3.107301 | 0
2018-04-10 12:12 | 241454.9 | 120.0019 | 4 | 33 | 4.384778 | 0 | 0.7084475 | 0 | 3.107301 | 0
2018-04-10 12:14 | 241574.9 | 240.0019 | 4 | 33 | 4.381471 | 0 | 0.7084475 | 0 | 3.107301 | 0
2018-04-10 12:15 | 241634.9 | 300.0015 | 4 | 33 | 4.380129 | 0 | 0.7084475 | 0 | 3.107301 | 0
2018-04-10 12:17 | 241755 | 120.0003 | 5 | 33 | 3.370397 | -6.519853 | 0.7084475 | 0.2173038 | 3.107301 | 0.7598997
2018-04-10 12:19 | 241875 | 240.0003 | 5 | 33 | 3.18937 | -6.519814 | 0.7084475 | 0.4346118 | 3.107301 | 1.471926
2018-04-10 12:21 | 241995 | 360.0019 | 5 | 33 | 3.024591 | -6.519837 | 0.7084475 | 0.6519207 | 3.107301 | 2.14718
2018-04-10 12:21 | 242011.8 | 376.8608 | 5 | 33 | 2.999996 | -6.519834 | 0.7084475 | 0.6824462 | 3.107301 | 2.239136
2018-04-10 12:23 | 242131.9 | 120.0018 | 6 | 33 | 3.850036 | 0 | 0.7084475 | 0.6824462 | 3.107301 | 2.239136
2018-04-10 12:25 | 242251.9 | 240.001 | 6 | 33 | 3.878758 | 0 | 0.7084475 | 0.6824462 | 3.107301 | 2.239136
2018-04-10 12:26 | 242311.9 | 300.0014 | 6 | 33 | 3.887372 | 0 | 0.7084475 | 0.6824462 | 3.107301 | 2.239136
2018-04-10 12:26 | 242311.9 | 0.0049 | 7 | 34 | 3.886992 | 0 | 0 | 0 | 0 | 0
2018-04-10 12:26 | 242312.5 | 0.5256 | 2 | 34 | 4.040513 | 1.884247 | 0.0001289229 | 6.43e-10 | 0.0005142437 | 2.5e-09
2018-04-10 12:28 | 242432.5 | 120.0028 | 3 | 34 | 4.400328 | 3.163637 | 0.1082312 | 6.43e-10 | 0.4679994 | 2.5e-09
2018-04-10 12:30 | 242552.5 | 240.0011 | 3 | 34 | 4.40028 | 2.359375 | 0.1986146 | 6.43e-10 | 0.86571 | 2.5e-09
2018-04-10 12:32 | 242672.5 | 360.0012 | 3 | 34 | 4.400084 | 1.885162 | 0.2688439 | 6.43e-10 | 1.174732 | 2.5e-09
2018-04-10 12:34 | 242792.5 | 480.0012 | 3 | 34 | 4.400124 | 1.548931 | 0.3258112 | 6.43e-10 | 1.425396 | 2.5e-09
2018-04-10 12:36 | 242912.5 | 600.002 | 3 | 34 | 4.400137 | 1.293421 | 0.3729912 | 6.43e-10 | 1.632993 | 2.5e-09
2018-04-10 12:38 | 243032.5 | 720.0012 | 3 | 34 | 4.400026 | 1.089701 | 0.4125718 | 6.43e-10 | 1.807152 | 2.5e-09
2018-04-10 12:40 | 243152.5 | 840.0003 | 3 | 34 | 4.400065 | 0.9254055 | 0.4460816 | 6.43e-10 | 1.954597 | 2.5e-09
2018-04-10 12:42 | 243272.5 | 960.0012 | 3 | 34 | 4.399966 | 0.7891979 | 0.4745995 | 6.43e-10 | 2.080078 | 2.5e-09
2018-04-10 12:44 | 243392.5 | 1080.0012 | 3 | 34 | 4.400147 | 0.6772118 | 0.4989693 | 6.43e-10 | 2.187306 | 2.5e-09
2018-04-10 12:46 | 243512.5 | 1200.0021 | 3 | 34 | 4.399985 | 0.5798759 | 0.519853 | 6.43e-10 | 2.279195 | 2.5e-09
2018-04-10 12:48 | 243632.5 | 1320.0012 | 3 | 34 | 4.399995 | 0.4989281 | 0.537804 | 6.43e-10 | 2.35818 | 2.5e-09
2018-04-10 12:50 | 243752.5 | 1440.0021 | 3 | 34 | 4.400043 | 0.4329433 | 0.5532954 | 6.43e-10 | 2.426342 | 2.5e-09
2018-04-10 12:52 | 243872.5 | 1560.0013 | 3 | 34 | 4.400032 | 0.3772163 | 0.5667598 | 6.43e-10 | 2.485586 | 2.5e-09
2018-04-10 12:54 | 243992.5 | 1680.0004 | 3 | 34 | 4.400049 | 0.3312855 | 0.5785328 | 6.43e-10 | 2.537387 | 2.5e-09
2018-04-10 12:56 | 244112.5 | 1800.0021 | 3 | 34 | 4.400092 | 0.2943707 | 0.5889213 | 6.43e-10 | 2.583097 | 2.5e-09
2018-04-10 12:58 | 244232.5 | 1920.0004 | 3 | 34 | 4.400053 | 0.2626381 | 0.5981699 | 6.43e-10 | 2.623791 | 2.5e-09
2018-04-10 13:00 | 244352.5 | 2040.0021 | 3 | 34 | 4.400037 | 0.2363834 | 0.606463 | 6.43e-10 | 2.66028 | 2.5e-09
2018-04-10 13:02 | 244472.5 | 2160.0004 | 3 | 34 | 4.400001 | 0.2141018 | 0.6139578 | 6.43e-10 | 2.693258 | 2.5e-09
2018-04-10 13:04 | 244592.5 | 2280.0004 | 3 | 34 | 4.399961 | 0.1947937 | 0.6207789 | 6.43e-10 | 2.723271 | 2.5e-09
2018-04-10 13:06 | 244712.5 | 2400.0009 | 3 | 34 | 4.400018 | 0.1793957 | 0.6270261 | 6.43e-10 | 2.750759 | 2.5e-09
2018-04-10 13:08 | 244832.5 | 2520.0012 | 3 | 34 | 4.399963 | 0.1652889 | 0.6327806 | 6.43e-10 | 2.776078 | 2.5e-09
2018-04-10 13:10 | 244952.5 | 2640.0012 | 3 | 34 | 4.399947 | 0.153738 | 0.6381097 | 6.43e-10 | 2.799526 | 2.5e-09
2018-04-10 13:12 | 245072.5 | 2760.0004 | 3 | 34 | 4.399888 | 0.1423988 | 0.6430684 | 6.43e-10 | 2.821344 | 2.5e-09
2018-04-10 13:14 | 245192.5 | 2880.0013 | 3 | 34 | 4.399966 | 0.1344299 | 0.6477045 | 6.43e-10 | 2.841743 | 2.5e-09
2018-04-10 13:16 | 245312.5 | 3000.0004 | 3 | 34 | 4.400002 | 0.126894 | 0.6520574 | 6.43e-10 | 2.860896 | 2.5e-09
2018-04-10 13:18 | 245432.5 | 3120.0004 | 3 | 34 | 4.400003 | 0.1191902 | 0.6561579 | 6.43e-10 | 2.878938 | 2.5e-09
2018-04-10 13:20 | 245552.5 | 3240.0013 | 3 | 34 | 4.400047 | 0.1135387 | 0.6600321 | 6.43e-10 | 2.895985 | 2.5e-09
2018-04-10 13:22 | 245672.5 | 3360.0013 | 3 | 34 | 4.399961 | 0.1066246 | 0.6636986 | 6.43e-10 | 2.912117 | 2.5e-09
2018-04-10 13:24 | 245792.5 | 3480.0013 | 3 | 34 | 4.40002 | 0.1021423 | 0.6671836 | 6.43e-10 | 2.927451 | 2.5e-09
2018-04-10 13:26 | 245912.5 | 3600.0013 | 3 | 34 | 4.399981 | 0.09751129 | 0.6705035 | 6.43e-10 | 2.942059 | 2.5e-09
2018-04-10 13:28 | 246032.5 | 3720.0013 | 3 | 34 | 4.400036 | 0.09321976 | 0.6736735 | 6.43e-10 | 2.956007 | 2.5e-09
2018-04-10 13:30 | 246152.5 | 3840.0013 | 3 | 34 | 4.399968 | 0.08893967 | 0.6767102 | 6.43e-10 | 2.969368 | 2.5e-09
2018-04-10 13:32 | 246272.5 | 3960.0013 | 3 | 34 | 4.399952 | 0.08488274 | 0.6796197 | 6.43e-10 | 2.98217 | 2.5e-09
2018-04-10 13:34 | 246384.2 | 4071.7282 | 3 | 34 | 4.399956 | 0.08149529 | 0.6822259 | 6.43e-10 | 2.993638 | 2.5e-09
2018-04-10 13:36 | 246504.3 | 120.0017 | 4 | 34 | 4.384528 | 0 | 0.6822259 | 6.43e-10 | 2.993638 | 2.5e-09
2018-04-10 13:38 | 246624.3 | 240.0009 | 4 | 34 | 4.381238 | 0 | 0.6822259 | 6.43e-10 | 2.993638 | 2.5e-09
2018-04-10 13:39 | 246684.3 | 300.0022 | 4 | 34 | 4.37984 | 0 | 0.6822259 | 6.43e-10 | 2.993638 | 2.5e-09
2018-04-10 13:41 | 246804.4 | 120.0002 | 5 | 34 | 3.357129 | -6.519831 | 0.6822259 | 0.2173017 | 2.993638 | 0.7574381
2018-04-10 13:43 | 246924.4 | 240.0011 | 5 | 34 | 3.175839 | -6.519829 | 0.6822259 | 0.4346091 | 2.993638 | 1.46652
2018-04-10 13:45 | 247044.4 | 360.0011 | 5 | 34 | 3.009308 | -6.519855 | 0.6822259 | 0.6519247 | 2.993638 | 2.138694
2018-04-10 13:45 | 247050.5 | 366.1017 | 5 | 34 | 2.999993 | -6.51985 | 0.6822259 | 0.6629682 | 2.993638 | 2.171876
2018-04-10 13:47 | 247170.5 | 120.0009 | 6 | 34 | 3.853664 | 0 | 0.6822259 | 0.6629682 | 2.993638 | 2.171876
2018-04-10 13:49 | 247290.5 | 240 | 6 | 34 | 3.882297 | 0 | 0.6822259 | 0.6629682 | 2.993638 | 2.171876
2018-04-10 13:50 | 247350.5 | 300.0045 | 6 | 34 | 3.891071 | 0 | 0.6822259 | 0.6629682 | 2.993638 | 2.171876
2018-04-10 13:50 | 247350.5 | 0.0049 | 7 | 35 | 3.891118 | 0 | 0 | 0 | 0 | 0
2018-04-10 13:50 | 247351.1 | 0.5128 | 2 | 35 | 4.041846 | 1.835384 | 0.0001244239 | 0 | 0.0004966668 | 0
2018-04-10 13:52 | 247471.2 | 120.0019 | 3 | 35 | 4.400334 | 3.052586 | 0.1077599 | 0 | 0.4669397 | 0
2018-04-10 13:54 | 247591.1 | 240.0005 | 3 | 35 | 4.400276 | 2.285969 | 0.1952676 | 0 | 0.8519984 | 0
2018-04-10 13:56 | 247711.1 | 360.0011 | 3 | 35 | 4.400161 | 1.82556 | 0.2632576 | 0 | 1.15117 | 0
2018-04-10 13:58 | 247831.1 | 480.001 | 3 | 35 | 4.400175 | 1.502382 | 0.3184516 | 0 | 1.394033 | 0
2018-04-10 14:00 | 247951.1 | 600.0003 | 3 | 35 | 4.400136 | 1.254436 | 0.3642078 | 0 | 1.595366 | 0
2018-04-10 14:02 | 248071.1 | 720.001 | 3 | 35 | 4.400153 | 1.058573 | 0.4026339 | 0 | 1.764446 | 0
2018-04-10 14:04 | 248191.1 | 840.001 | 3 | 35 | 4.400041 | 0.8975735 | 0.4351547 | 0 | 1.907541 | 0
2018-04-10 14:06 | 248311.2 | 960.0019 | 3 | 35 | 4.400141 | 0.766161 | 0.4628089 | 0 | 2.029222 | 0
2018-04-10 14:08 | 248431.1 | 1080.001 | 3 | 35 | 4.400056 | 0.6547527 | 0.4864335 | 0 | 2.133172 | 0
2018-04-10 14:10 | 248551.1 | 1200.0011 | 3 | 35 | 4.400062 | 0.5620441 | 0.5066645 | 0 | 2.222189 | 0
2018-04-10 14:12 | 248671.1 | 1320.0011 | 3 | 35 | 4.400052 | 0.4839134 | 0.5240577 | 0 | 2.29872 | 0
2018-04-10 14:14 | 248791.2 | 1440.0019 | 3 | 35 | 4.40008 | 0.4194412 | 0.5390791 | 0 | 2.364815 | 0
2018-04-10 14:16 | 248911.1 | 1560.0011 | 3 | 35 | 4.400138 | 0.3666763 | 0.5521294 | 0 | 2.422237 | 0
2018-04-10 14:18 | 249031.1 | 1680.001 | 3 | 35 | 4.400046 | 0.3217545 | 0.5635607 | 0 | 2.472535 | 0
2018-04-10 14:20 | 249151.1 | 1800.001 | 3 | 35 | 4.400074 | 0.2856407 | 0.5736513 | 0 | 2.516934 | 0
2018-04-10 14:22 | 249271.1 | 1920.001 | 3 | 35 | 4.399983 | 0.2545071 | 0.5826388 | 0 | 2.556479 | 0
2018-04-10 14:24 | 249391.2 | 2040.0019 | 3 | 35 | 4.399999 | 0.228981 | 0.5907032 | 0 | 2.591963 | 0
2018-04-10 14:26 | 249511.1 | 2160.001 | 3 | 35 | 4.399928 | 0.2074299 | 0.5979919 | 0 | 2.624033 | 0
2018-04-10 14:28 | 249631.1 | 2280.0011 | 3 | 35 | 4.39994 | 0.1894321 | 0.6046245 | 0 | 2.653216 | 0
2018-04-10 14:30 | 249751.1 | 2400.0003 | 3 | 35 | 4.399965 | 0.1739845 | 0.6107033 | 0 | 2.679963 | 0
2018-04-10 14:32 | 249871.1 | 2520.0011 | 3 | 35 | 4.399932 | 0.1607456 | 0.6163051 | 0 | 2.704611 | 0
2018-04-10 14:34 | 249991.2 | 2640.0019 | 3 | 35 | 4.399979 | 0.149725 | 0.6214934 | 0 | 2.72744 | 0
2018-04-10 14:36 | 250111.1 | 2760.0003 | 3 | 35 | 4.399993 | 0.1398888 | 0.6263238 | 0 | 2.748693 | 0
2018-04-10 14:38 | 250231.1 | 2880.0001 | 3 | 35 | 4.400037 | 0.1315975 | 0.630841 | 0 | 2.768569 | 0
2018-04-10 14:40 | 250351.1 | 3000.0003 | 3 | 35 | 4.399939 | 0.122261 | 0.6350724 | 0 | 2.787188 | 0
2018-04-10 14:42 | 250471.1 | 3120.0011 | 3 | 35 | 4.39995 | 0.1155071 | 0.6390662 | 0 | 2.80476 | 0
2018-04-10 14:44 | 250591.1 | 3240.0011 | 3 | 35 | 4.399967 | 0.1095715 | 0.6428307 | 0 | 2.821324 | 0
2018-04-10 14:46 | 250711.2 | 3360.0019 | 3 | 35 | 4.400008 | 0.1047516 | 0.6464059 | 0 | 2.837055 | 0
2018-04-10 14:48 | 250831.1 | 3480.0003 | 3 | 35 | 4.400025 | 0.09941864 | 0.6498012 | 0 | 2.851994 | 0
2018-04-10 14:50 | 250951.2 | 3600.0019 | 3 | 35 | 4.399924 | 0.09348488 | 0.6530348 | 0 | 2.866222 | 0
2018-04-10 14:52 | 251071.1 | 3720.0003 | 3 | 35 | 4.399907 | 0.08921814 | 0.6561248 | 0 | 2.879818 | 0
2018-04-10 14:54 | 251191.1 | 3840.0003 | 3 | 35 | 4.400029 | 0.08734512 | 0.659079 | 0 | 2.892817 | 0
2018-04-10 14:56 | 251311.1 | 3960.0011 | 3 | 35 | 4.400101 | 0.0844841 | 0.661914 | 0 | 2.905291 | 0
2018-04-10 14:57 | 251337.3 | 3986.1608 | 3 | 35 | 4.399929 | 0.08148575 | 0.6625184 | 0 | 2.90795 | 0
2018-04-10 14:59 | 251457.4 | 120.001 | 4 | 35 | 4.384343 | 0 | 0.6625184 | 0 | 2.90795 | 0
2018-04-10 15:01 | 251577.4 | 240.0018 | 4 | 35 | 4.380984 | 0 | 0.6625184 | 0 | 2.90795 | 0
2018-04-10 15:02 | 251637.4 | 300.0015 | 4 | 35 | 4.379563 | 0 | 0.6625184 | 0 | 2.90795 | 0
2018-04-10 15:04 | 251757.4 | 120.001 | 5 | 35 | 3.344083 | -6.519829 | 0.6625184 | 0.2173037 | 2.90795 | 0.7549935
2018-04-10 15:06 | 251877.4 | 240.002 | 5 | 35 | 3.161639 | -6.519842 | 0.6625184 | 0.4346226 | 2.90795 | 1.461185
2018-04-10 15:08 | 251993 | 355.6072 | 5 | 35 | 2.999992 | -6.519823 | 0.6625184 | 0.643971 | 2.90795 | 2.106256
2018-04-10 15:10 | 252113.1 | 120.0009 | 6 | 35 | 3.85736 | 0 | 0.6625184 | 0.643971 | 2.90795 | 2.106256
2018-04-10 15:12 | 252233.1 | 240 | 6 | 35 | 3.885999 | 0 | 0.6625184 | 0.643971 | 2.90795 | 2.106256
2018-04-10 15:13 | 252293.1 | 300.0061 | 6 | 35 | 3.895098 | 0 | 0.6625184 | 0.643971 | 2.90795 | 2.106256
2018-04-10 15:13 | 252293.1 | 0.0025 | 7 | 36 | 3.895306 | 0 | 0 | 0 | 0 | 0
2018-04-10 15:13 | 252293.7 | 0.5048 | 2 | 36 | 4.045353 | 1.811106 | 0.0001166105 | 3.82e-10 | 0.0004656662 | 1.487e-09
2018-04-10 15:15 | 252413.7 | 120.0019 | 3 | 36 | 4.40033 | 2.951706 | 0.1069992 | 3.82e-10 | 0.4645066 | 1.487e-09
2018-04-10 15:17 | 252533.7 | 240.0019 | 3 | 36 | 4.400145 | 2.216778 | 0.1917798 | 3.82e-10 | 0.837561 | 1.487e-09
2018-04-10 15:19 | 252653.7 | 360.0011 | 3 | 36 | 4.400225 | 1.77474 | 0.2578208 | 3.82e-10 | 1.128154 | 1.487e-09
2018-04-10 15:21 | 252773.7 | 480.0019 | 3 | 36 | 4.400177 | 1.459555 | 0.3114356 | 3.82e-10 | 1.364067 | 1.487e-09
2018-04-10 15:23 | 252893.7 | 600.0011 | 3 | 36 | 4.400078 | 1.217945 | 0.3559017 | 3.82e-10 | 1.559723 | 1.487e-09
2018-04-10 15:25 | 253013.7 | 720.0011 | 3 | 36 | 4.400159 | 1.028715 | 0.3932323 | 3.82e-10 | 1.723982 | 1.487e-09
2018-04-10 15:27 | 253133.7 | 840.0003 | 3 | 36 | 4.40003 | 0.8718014 | 0.4248136 | 3.82e-10 | 1.862942 | 1.487e-09
2018-04-10 15:29 | 253253.7 | 960.0003 | 3 | 36 | 4.400032 | 0.743084 | 0.4516616 | 3.82e-10 | 1.981075 | 1.487e-09
2018-04-10 15:31 | 253373.7 | 1080.0003 | 3 | 36 | 4.400188 | 0.6363831 | 0.4745708 | 3.82e-10 | 2.081877 | 1.487e-09
2018-04-10 15:33 | 253493.7 | 1200.0003 | 3 | 36 | 4.400059 | 0.5441608 | 0.494177 | 3.82e-10 | 2.168145 | 1.487e-09
2018-04-10 15:35 | 253613.7 | 1320.0011 | 3 | 36 | 4.399968 | 0.4680271 | 0.5110129 | 3.82e-10 | 2.242224 | 1.487e-09
2018-04-10 15:37 | 253733.7 | 1440.002 | 3 | 36 | 4.400006 | 0.4051914 | 0.5255446 | 3.82e-10 | 2.306164 | 1.487e-09
2018-04-10 15:39 | 253853.7 | 1560.0005 | 3 | 36 | 4.400069 | 0.3546486 | 0.5381709 | 3.82e-10 | 2.361719 | 1.487e-09
2018-04-10 15:41 | 253973.7 | 1680.0005 | 3 | 36 | 4.400032 | 0.3110981 | 0.5492258 | 3.82e-10 | 2.410361 | 1.487e-09
2018-04-10 15:43 | 254093.7 | 1800.0013 | 3 | 36 | 4.399923 | 0.2749062 | 0.5589848 | 3.82e-10 | 2.453301 | 1.487e-09
2018-04-10 15:45 | 254213.7 | 1920.0003 | 3 | 36 | 4.399961 | 0.2460289 | 0.5676773 | 3.82e-10 | 2.491548 | 1.487e-09
2018-04-10 15:47 | 254333.7 | 2040.0012 | 3 | 36 | 4.399926 | 0.22159 | 0.5754829 | 3.82e-10 | 2.525893 | 1.487e-09
2018-04-10 15:49 | 254453.7 | 2160.0004 | 3 | 36 | 4.399967 | 0.201376 | 0.5825488 | 3.82e-10 | 2.556983 | 1.487e-09
2018-04-10 15:51 | 254573.7 | 2280.0012 | 3 | 36 | 4.399924 | 0.1837463 | 0.5889826 | 3.82e-10 | 2.585292 | 1.487e-09
2018-04-10 15:53 | 254693.7 | 2400.0003 | 3 | 36 | 4.399953 | 0.1693935 | 0.5948849 | 3.82e-10 | 2.611262 | 1.487e-09
2018-04-10 15:55 | 254813.7 | 2520.0012 | 3 | 36 | 4.400058 | 0.1577396 | 0.6003311 | 3.82e-10 | 2.635225 | 1.487e-09
2018-04-10 15:57 | 254933.7 | 2640.002 | 3 | 36 | 4.399988 | 0.1460762 | 0.6053826 | 3.82e-10 | 2.657452 | 1.487e-09
2018-04-10 15:59 | 255053.7 | 2760.0004 | 3 | 36 | 4.400043 | 0.1369801 | 0.6100832 | 3.82e-10 | 2.678134 | 1.487e-09
2018-04-10 16:01 | 255173.7 | 2880.0004 | 3 | 36 | 4.399926 | 0.1266098 | 0.6144826 | 3.82e-10 | 2.697492 | 1.487e-09
2018-04-10 16:03 | 255293.7 | 3000.0002 | 3 | 36 | 4.399981 | 0.1196175 | 0.618611 | 3.82e-10 | 2.715657 | 1.487e-09
2018-04-10 16:05 | 255413.7 | 3120.0014 | 3 | 36 | 4.40005 | 0.1136246 | 0.6225035 | 3.82e-10 | 2.732784 | 1.487e-09
2018-04-10 16:07 | 255533.7 | 3240.0012 | 3 | 36 | 4.400044 | 0.1078472 | 0.6261775 | 3.82e-10 | 2.748949 | 1.487e-09
2018-04-10 16:09 | 255653.7 | 3360.0012 | 3 | 36 | 4.399939 | 0.1012325 | 0.6296642 | 3.82e-10 | 2.764291 | 1.487e-09
2018-04-10 16:11 | 255773.7 | 3480.0012 | 3 | 36 | 4.400022 | 0.09730339 | 0.6329749 | 3.82e-10 | 2.778858 | 1.487e-09
2018-04-10 16:13 | 255893.7 | 3600.0004 | 3 | 36 | 4.400167 | 0.09423065 | 0.636133 | 3.82e-10 | 2.792753 | 1.487e-09
2018-04-10 16:15 | 256013.7 | 3720.0012 | 3 | 36 | 4.400045 | 0.0889492 | 0.6391479 | 3.82e-10 | 2.806019 | 1.487e-09
2018-04-10 16:17 | 256133.7 | 3840.0012 | 3 | 36 | 4.400029 | 0.08514977 | 0.6420336 | 3.82e-10 | 2.818716 | 1.487e-09
2018-04-10 16:18 | 256202.1 | 3908.3969 | 3 | 36 | 4.399875 | 0.08149147 | 0.6436263 | 3.82e-10 | 2.825724 | 1.487e-09
2018-04-10 16:20 | 256322.2 | 120.0019 | 4 | 36 | 4.384057 | 0 | 0.6436263 | 3.82e-10 | 2.825724 | 1.487e-09
2018-04-10 16:22 | 256442.2 | 240.0019 | 4 | 36 | 4.380713 | 0 | 0.6436263 | 3.82e-10 | 2.825724 | 1.487e-09
2018-04-10 16:23 | 256502.2 | 300.0047 | 4 | 36 | 4.379319 | 0 | 0.6436263 | 3.82e-10 | 2.825724 | 1.487e-09
2018-04-10 16:25 | 256622.3 | 120.0004 | 5 | 36 | 3.331914 | -6.519879 | 0.6436263 | 0.217298 | 2.825724 | 0.7526785
2018-04-10 16:27 | 256742.3 | 240.0003 | 5 | 36 | 3.147921 | -6.519892 | 0.6436263 | 0.4346058 | 2.825724 | 1.456058
2018-04-10 16:29 | 256845.8 | 343.5608 | 5 | 36 | 2.999987 | -6.519886 | 0.6436263 | 0.6221526 | 2.825724 | 2.032649
2018-04-10 16:31 | 256965.9 | 120.0001 | 6 | 36 | 3.862744 | 0 | 0.6436263 | 0.6221526 | 2.825724 | 2.032649
2018-04-10 16:33 | 257085.9 | 240.0001 | 6 | 36 | 3.891671 | 0 | 0.6436263 | 0.6221526 | 2.825724 | 2.032649
2018-04-10 16:34 | 257145.9 | 300.0038 | 6 | 36 | 3.901138 | 0 | 0.6436263 | 0.6221526 | 2.825724 | 2.032649
2018-04-10 16:34 | 257145.9 | 0.0024 | 7 | 37 | 3.901117 | 0 | 0 | 0 | 0 | 0
2018-04-10 16:34 | 257146.5 | 0.4912 | 2 | 37 | 4.046597 | 1.7377 | 0.0001113321 | 0 | 0.0004451278 | 0
2018-04-10 16:36 | 257266.4712 | 120.0011 | 3 | 37 | 4.400369 | 2.841473 | 0.1057767 | 0 | 0.4600973 | 0
2018-04-10 16:38 | 257386.4703 | 240.0002 | 3 | 37 | 4.400181 | 2.139343 | 0.1875391 | 0 | 0.8198737 | 0
2018-04-10 16:40 | 257506.4721 | 360.002 | 3 | 37 | 4.400151 | 1.713663 | 0.2513149 | 0 | 1.100499 | 0
2018-04-10 16:42 | 257626.4712 | 480.0011 | 3 | 37 | 4.400138 | 1.410065 | 0.3031308 | 0 | 1.328497 | 0
2018-04-10 16:44 | 257746.4712 | 600.0011 | 3 | 37 | 4.400036 | 1.17815 | 0.3461263 | 0 | 1.517682 | 0
2018-04-10 16:46 | 257866.4705 | 720.0004 | 3 | 37 | 4.400027 | 0.993578 | 0.3822297 | 0 | 1.67654 | 0
2018-04-10 16:48 | 257986.472 | 840.0019 | 3 | 37 | 4.400023 | 0.8427925 | 0.4127733 | 0 | 1.810935 | 0
2018-04-10 16:50 | 258106.4712 | 960.0011 | 3 | 37 | 4.400086 | 0.7180309 | 0.4387261 | 0 | 1.925128 | 0
2018-04-10 16:52 | 258226.472 | 1080.0019 | 3 | 37 | 4.400039 | 0.6128235 | 0.4608586 | 0 | 2.022513 | 0
2018-04-10 16:54 | 258346.4712 | 1200.0011 | 3 | 37 | 4.400043 | 0.5249062 | 0.4797755 | 0 | 2.105748 | 0
2018-04-10 16:56 | 258466.4704 | 1320.0003 | 3 | 37 | 4.400078 | 0.4516487 | 0.4960118 | 0 | 2.177189 | 0
2018-04-10 16:58 | 258586.4704 | 1440.0003 | 3 | 37 | 4.399984 | 0.3900127 | 0.5100171 | 0 | 2.238812 | 0
2018-04-10 17:00 | 258706.4712 | 1560.0011 | 3 | 37 | 4.400044 | 0.3413239 | 0.5221903 | 0 | 2.292375 | 0
2018-04-10 17:02 | 258826.4704 | 1680.0003 | 3 | 37 | 4.400076 | 0.3011684 | 0.532851 | 0 | 2.339282 | 0
2018-04-10 17:04 | 258946.4711 | 1800.001 | 3 | 37 | 4.399986 | 0.2659187 | 0.5422707 | 0 | 2.380729 | 0
2018-04-10 17:06 | 259066.472 | 1920.0019 | 3 | 37 | 4.399998 | 0.2383785 | 0.5506724 | 0 | 2.417696 | 0
2018-04-10 17:08 | 259186.4704 | 2040.0003 | 3 | 37 | 4.400033 | 0.2150021 | 0.5582126 | 0 | 2.450873 | 0
2018-04-10 17:10 | 259306.4704 | 2160.0003 | 3 | 37 | 4.400023 | 0.1953316 | 0.5650406 | 0 | 2.480917 | 0
2018-04-10 17:12 | 259426.4704 | 2280.0003 | 3 | 37 | 4.400062 | 0.1793365 | 0.5712612 | 0 | 2.508288 | 0
2018-04-10 17:14 | 259546.4704 | 2400.0003 | 3 | 37 | 4.400033 | 0.1647625 | 0.5769715 | 0 | 2.533413 | 0
2018-04-10 17:16 | 259666.4704 | 2520.0003 | 3 | 37 | 4.400066 | 0.1530018 | 0.5822381 | 0 | 2.556586 | 0
2018-04-10 17:18 | 259786.472 | 2640.0019 | 3 | 37 | 4.399984 | 0.1411877 | 0.5871277 | 0 | 2.5781 | 0
2018-04-10 17:20 | 259906.4704 | 2760.0003 | 3 | 37 | 4.400032 | 0.1324501 | 0.5916793 | 0 | 2.598127 | 0
2018-04-10 17:22 | 260026.4704 | 2880.0003 | 3 | 37 | 4.400009 | 0.1238804 | 0.5959413 | 0 | 2.61688 | 0
2018-04-10 17:24 | 260146.4709 | 3000.0008 | 3 | 37 | 4.400016 | 0.1166744 | 0.5999449 | 0 | 2.634496 | 0
2018-04-10 17:26 | 260266.4711 | 3120.001 | 3 | 37 | 4.399912 | 0.1092377 | 0.6037187 | 0 | 2.651101 | 0
2018-04-10 17:28 | 260386.4711 | 3240.001 | 3 | 37 | 4.399958 | 0.1037731 | 0.607291 | 0 | 2.666819 | 0
2018-04-10 17:30 | 260506.472 | 3360.0019 | 3 | 37 | 4.400008 | 0.09929848 | 0.6106798 | 0 | 2.68173 | 0
2018-04-10 17:32 | 260626.472 | 3480.0019 | 3 | 37 | 4.399984 | 0.0945015 | 0.6139029 | 0 | 2.695911 | 0
2018-04-10 17:34 | 260746.4711 | 3600.001 | 3 | 37 | 4.400047 | 0.0908699 | 0.6169737 | 0 | 2.709423 | 0
2018-04-10 17:36 | 260866.4712 | 3720.0011 | 3 | 37 | 4.400026 | 0.086689 | 0.6199123 | 0 | 2.722353 | 0
2018-04-10 17:38 | 260986.4711 | 3840.001 | 3 | 37 | 4.39992 | 0.08180809 | 0.6227263 | 0 | 2.734734 | 0
2018-04-10 17:38 | 260988.0109 | 3841.5408 | 3 | 37 | 4.39995 | 0.08149529 | 0.6227615 | 0 | 2.734889 | 0
2018-04-10 17:40 | 261108.1 | 120.001 | 4 | 37 | 4.383975 | 0 | 0.6227615 | 0 | 2.734889 | 0
2018-04-10 17:42 | 261228.1 | 240.0017 | 4 | 37 | 4.38059 | 0 | 0.6227615 | 0 | 2.734889 | 0
2018-04-10 17:43 | 261288.1 | 300.0038 | 4 | 37 | 4.379181 | 0 | 0.6227615 | 0 | 2.734889 | 0
2018-04-10 17:45 | 261408.1 | 120.0003 | 5 | 37 | 3.321149 | -6.519874 | 0.6227615 | 0.2173048 | 2.734889 | 0.7506588
2018-04-10 17:47 | 261528.2 | 240.0018 | 5 | 37 | 3.136729 | -6.519905 | 0.6227615 | 0.4346148 | 2.734889 | 1.451711
2018-04-10 17:48 | 261623.2 | 335.052 | 5 | 37 | 3 | -6.519871 | 0.6227615 | 0.6067503 | 2.734889 | 1.979921
2018-04-10 17:50 | 261743.3 | 120.0008 | 6 | 37 | 3.866419 | 0 | 0.6227615 | 0.6067655 | 2.734889 | 1.979967
2018-04-10 17:52 | 261863.3 | 240.0001 | 6 | 37 | 3.895503 | 0 | 0.6227615 | 0.6067655 | 2.734889 | 1.979967
2018-04-10 17:53 | 261923.3 | 300.0037 | 6 | 37 | 3.905165 | 0 | 0.6227615 | 0.6067655 | 2.734889 | 1.979967
2018-04-10 17:53 | 261923.3 | 0.0025 | 7 | 38 | 3.905161 | 0 | 0 | 0 | 0 | 0
2018-04-10 17:53 | 261923.8 | 0.4792 | 2 | 38 | 4.049826 | 1.713404 | 0.0001053913 | 0 | 0.0004215724 | 0
2018-04-10 17:55 | 262043.8 | 120.0006 | 3 | 38 | 4.400311 | 2.762882 | 0.1046726 | 0 | 0.4558845 | 0
2018-04-10 17:57 | 262163.8 | 240.0006 | 3 | 38 | 4.400267 | 2.084318 | 0.1842728 | 0 | 0.8061475 | 0
2018-04-10 17:59 | 262283.8 | 360.0014 | 3 | 38 | 4.400115 | 1.668663 | 0.2463868 | 0 | 1.079461 | 0
2018-04-10 18:01 | 262403.8 | 480.0013 | 3 | 38 | 4.400134 | 1.375217 | 0.2968891 | 0 | 1.301678 | 0
2018-04-10 18:03 | 262523.8 | 600.0013 | 3 | 38 | 4.400121 | 1.149899 | 0.3388115 | 0 | 1.486141 | 0
2018-04-10 18:05 | 262643.8 | 720.0006 | 3 | 38 | 4.40009 | 0.9700012 | 0.3740293 | 0 | 1.641102 | 0
2018-04-10 18:07 | 262763.8 | 840.0006 | 3 | 38 | 4.400084 | 0.8228626 | 0.4038216 | 0 | 1.772191 | 0
2018-04-10 18:09 | 262883.8 | 960.0021 | 3 | 38 | 4.400004 | 0.6993752 | 0.4291323 | 0 | 1.883559 | 0
2018-04-10 18:11 | 263003.8 | 1080.0005 | 3 | 38 | 4.399939 | 0.5960693 | 0.4506943 | 0 | 1.978433 | 0
2018-04-10 18:13 | 263123.8 | 1200.0021 | 3 | 38 | 4.399979 | 0.5103893 | 0.4691195 | 0 | 2.059505 | 0
2018-04-10 18:15 | 263243.8 | 1320.0005 | 3 | 38 | 4.400081 | 0.440052 | 0.4849195 | 0 | 2.129025 | 0
2018-04-10 18:17 | 263363.8 | 1440.0016 | 3 | 38 | 4.400105 | 0.3815308 | 0.4985483 | 0 | 2.188992 | 0
2018-04-10 18:19 | 263483.8 | 1560.0013 | 3 | 38 | 4.400086 | 0.3326912 | 0.5103868 | 0 | 2.241082 | 0
2018-04-10 18:21 | 263603.8 | 1680.0022 | 3 | 38 | 4.400006 | 0.2919312 | 0.5207588 | 0 | 2.286718 | 0
2018-04-10 18:23 | 263723.8 | 1800.0021 | 3 | 38 | 4.400092 | 0.2600937 | 0.5299293 | 0 | 2.327069 | 0
2018-04-10 18:25 | 263843.8 | 1920.0022 | 3 | 38 | 4.399945 | 0.2314014 | 0.5381086 | 0 | 2.363058 | 0
2018-04-10 18:27 | 263963.8 | 2040.0022 | 3 | 38 | 4.400048 | 0.2098942 | 0.5454606 | 0 | 2.395406 | 0
2018-04-10 18:29 | 264083.8 | 2160.0013 | 3 | 38 | 4.399983 | 0.1899567 | 0.5521189 | 0 | 2.424703 | 0
2018-04-10 18:31 | 264203.8 | 2280.0005 | 3 | 38 | 4.400032 | 0.1745739 | 0.5581906 | 0 | 2.451419 | 0
2018-04-10 18:33 | 264323.8 | 2400.0005 | 3 | 38 | 4.400103 | 0.1614799 | 0.5637619 | 0 | 2.475932 | 0
2018-04-10 18:35 | 264443.8 | 2520.0005 | 3 | 38 | 4.400024 | 0.1488781 | 0.5689076 | 0 | 2.498573 | 0
2018-04-10 18:37 | 264563.8 | 2640.0021 | 3 | 38 | 4.400015 | 0.1385365 | 0.5736819 | 0 | 2.51958 | 0
2018-04-10 18:39 | 264683.8 | 2760.0013 | 3 | 38 | 4.400032 | 0.1295185 | 0.5781298 | 0 | 2.539151 | 0
2018-04-10 18:41 | 264803.8 | 2880.0005 | 3 | 38 | 4.400105 | 0.1221542 | 0.5822927 | 0 | 2.557467 | 0
2018-04-10 18:43 | 264923.8 | 3000.0021 | 3 | 38 | 4.400008 | 0.1137924 | 0.5862088 | 0 | 2.574698 | 0
2018-04-10 18:45 | 265043.8 | 3120.0022 | 3 | 38 | 4.399978 | 0.1073742 | 0.5898952 | 0 | 2.590919 | 0
2018-04-10 18:47 | 265163.8 | 3240.0005 | 3 | 38 | 4.399916 | 0.1009426 | 0.5933827 | 0 | 2.606264 | 0
2018-04-10 18:49 | 265283.8 | 3360.0013 | 3 | 38 | 4.400031 | 0.09725189 | 0.5966962 | 0 | 2.620843 | 0
2018-04-10 18:51 | 265403.8 | 3480.0005 | 3 | 38 | 4.39994 | 0.09142303 | 0.5998455 | 0 | 2.6347 | 0
2018-04-10 18:53 | 265523.8 | 3600.0021 | 3 | 38 | 4.400052 | 0.08902359 | 0.6028478 | 0 | 2.64791 | 0
2018-04-10 18:55 | 265643.8 | 3720.0021 | 3 | 38 | 4.40004 | 0.08442116 | 0.6057212 | 0 | 2.660553 | 0
2018-04-10 18:56 | 265699.8 | 3775.953 | 3 | 38 | 4.399925 | 0.08148384 | 0.6070175 | 0 | 2.666256 | 0
2018-04-10 18:58 | 265819.8 | 120.0019 | 4 | 38 | 4.383804 | 0 | 0.6070175 | 0 | 2.666256 | 0
2018-04-10 19:00 | 265939.8 | 240.0001 | 4 | 38 | 4.380371 | 0 | 0.6070175 | 0 | 2.666256 | 0
2018-04-10 19:01 | 265999.8 | 300.0016 | 4 | 38 | 4.378963 | 0 | 0.6070175 | 0 | 2.666256 | 0
2018-04-10 19:03 | 266119.9 | 120.0026 | 5 | 38 | 3.311608 | -6.519944 | 0.6070175 | 0.2173136 | 2.666256 | 0.7488421
2018-04-10 19:05 | 266239.9 | 240.0009 | 5 | 38 | 3.125937 | -6.51993 | 0.6070175 | 0.4346187 | 2.666256 | 1.44769
2018-04-10 19:07 | 266326.4 | 326.4471 | 5 | 38 | 2.999994 | -6.51997 | 0.6070175 | 0.5911763 | 2.666256 | 1.927243
2018-04-10 19:09 | 266446.4 | 120.0001 | 6 | 38 | 3.870333 | 0 | 0.6070175 | 0.5911763 | 2.666256 | 1.927243
2018-04-10 19:11 | 266566.4 | 240.0017 | 6 | 38 | 3.899809 | 0 | 0.6070175 | 0.5911763 | 2.666256 | 1.927243
2018-04-10 19:12 | 266626.4 | 300.0023 | 6 | 38 | 3.909721 | 0 | 0.6070175 | 0.5911763 | 2.666256 | 1.927243
2018-04-10 19:12 | 266626.4 | 0.0026 | 7 | 39 | 3.909826 | 0 | 0 | 0 | 0 | 0
2018-04-10 19:12 | 266627 | 0.4697 | 2 | 39 | 4.053548 | 1.688942 | 0.0001020794 | 1.8e-11 | 0.0004087345 | 7.1e-11
2018-04-10 19:14 | 266747 | 120.0011 | 3 | 39 | 4.400301 | 2.686993 | 0.1034167 | 1.8e-11 | 0.4509484 | 7.1e-11
2018-04-10 19:16 | 266867 | 240.0019 | 3 | 39 | 4.400115 | 2.028488 | 0.1808905 | 1.8e-11 | 0.7918525 | 7.1e-11
2018-04-10 19:18 | 266987 | 360.0011 | 3 | 39 | 4.400126 | 1.627243 | 0.2414124 | 1.8e-11 | 1.05816 | 7.1e-11
2018-04-10 19:20 | 267107 | 480.0011 | 3 | 39 | 4.400141 | 1.341681 | 0.2906584 | 1.8e-11 | 1.274849 | 7.1e-11
2018-04-10 19:22 | 267227 | 600.0019 | 3 | 39 | 4.400101 | 1.121542 | 0.331554 | 1.8e-11 | 1.454793 | 7.1e-11
2018-04-10 19:24 | 267347 | 720.0003 | 3 | 39 | 4.4 | 0.9452744 | 0.3659047 | 1.8e-11 | 1.605939 | 7.1e-11
2018-04-10 19:26 | 267467 | 840.0011 | 3 | 39 | 4.400101 | 0.8024826 | 0.3949432 | 1.8e-11 | 1.73371 | 7.1e-11
2018-04-10 19:28 | 267587 | 960.0002 | 3 | 39 | 4.399903 | 0.680336 | 0.4196035 | 1.8e-11 | 1.842216 | 7.1e-11
2018-04-10 19:30 | 267707 | 1080.0003 | 3 | 39 | 4.400046 | 0.5814533 | 0.4406026 | 1.8e-11 | 1.934613 | 7.1e-11
2018-04-10 19:32 | 267827 | 1200.001 | 3 | 39 | 4.399981 | 0.4968281 | 0.4585316 | 1.8e-11 | 2.013501 | 7.1e-11
2018-04-10 19:34 | 267947 | 1320.0003 | 3 | 39 | 4.400069 | 0.4278507 | 0.4739068 | 1.8e-11 | 2.081153 | 7.1e-11
2018-04-10 19:36 | 268067 | 1440.0003 | 3 | 39 | 4.400069 | 0.3705215 | 0.4871644 | 1.8e-11 | 2.139486 | 7.1e-11
2018-04-10 19:38 | 268187 | 1560.0019 | 3 | 39 | 4.399935 | 0.321846 | 0.4986818 | 1.8e-11 | 2.190163 | 7.1e-11
2018-04-10 19:40 | 268307 | 1680.001 | 3 | 39 | 4.400092 | 0.2850189 | 0.5087752 | 1.8e-11 | 2.234574 | 7.1e-11
2018-04-10 19:42 | 268427 | 1800.001 | 3 | 39 | 4.400028 | 0.2524128 | 0.5177052 | 1.8e-11 | 2.273866 | 7.1e-11
2018-04-10 19:44 | 268547 | 1920.0003 | 3 | 39 | 4.400021 | 0.2261143 | 0.5256723 | 1.8e-11 | 2.308921 | 7.1e-11
2018-04-10 19:46 | 268667 | 2040.0008 | 3 | 39 | 4.399959 | 0.2038231 | 0.5328357 | 1.8e-11 | 2.34044 | 7.1e-11
2018-04-10 19:48 | 268787 | 2160.0003 | 3 | 39 | 4.399942 | 0.1850719 | 0.5393316 | 1.8e-11 | 2.369022 | 7.1e-11
2018-04-10 19:50 | 268907 | 2280.001 | 3 | 39 | 4.400033 | 0.170433 | 0.5452586 | 1.8e-11 | 2.395101 | 7.1e-11
2018-04-10 19:52 | 269027 | 2400.0002 | 3 | 39 | 4.40004 | 0.1569118 | 0.5507019 | 1.8e-11 | 2.419052 | 7.1e-11
2018-04-10 19:54 | 269147 | 2520.002 | 3 | 39 | 4.400104 | 0.1462364 | 0.555729 | 1.8e-11 | 2.441171 | 7.1e-11
2018-04-10 19:56 | 269267 | 2640.001 | 3 | 39 | 4.400087 | 0.1360092 | 0.5603943 | 1.8e-11 | 2.461698 | 7.1e-11
2018-04-10 19:58 | 269387 | 2760.0019 | 3 | 39 | 4.399943 | 0.1253853 | 0.5647445 | 1.8e-11 | 2.480839 | 7.1e-11
2018-04-10 20:00 | 269507 | 2880.001 | 3 | 39 | 4.399972 | 0.1181583 | 0.5688128 | 1.8e-11 | 2.49874 | 7.1e-11
2018-04-10 20:02 | 269627 | 3000.0011 | 3 | 39 | 4.400061 | 0.1118851 | 0.5726393 | 1.8e-11 | 2.515576 | 7.1e-11
2018-04-10 20:04 | 269747 | 3120.0004 | 3 | 39 | 4.400031 | 0.1059322 | 0.5762472 | 1.8e-11 | 2.531451 | 7.1e-11
2018-04-10 20:06 | 269867 | 3240.0004 | 3 | 39 | 4.399989 | 0.1002617 | 0.5796553 | 1.8e-11 | 2.546446 | 7.1e-11
2018-04-10 20:08 | 269987 | 3360.0005 | 3 | 39 | 4.400032 | 0.09531403 | 0.582897 | 1.8e-11 | 2.56071 | 7.1e-11
2018-04-10 20:10 | 270107 | 3480.0012 | 3 | 39 | 4.399991 | 0.08997154 | 0.5859832 | 1.8e-11 | 2.574289 | 7.1e-11
2018-04-10 20:12 | 270227 | 3600.0012 | 3 | 39 | 4.399992 | 0.08605003 | 0.588924 | 1.8e-11 | 2.587229 | 7.1e-11
2018-04-10 20:14 | 270347 | 3720.0012 | 3 | 39 | 4.399941 | 0.08185959 | 0.591737 | 1.8e-11 | 2.599606 | 7.1e-11
2018-04-10 20:14 | 270354.3 | 3727.2657 | 3 | 39 | 4.39993 | 0.08149338 | 0.5919036 | 1.8e-11 | 2.600338 | 7.1e-11
2018-04-10 20:16 | 270474.3 | 120 | 4 | 39 | 4.383723 | 0 | 0.5919036 | 1.8e-11 | 2.600338 | 7.1e-11
2018-04-10 20:18 | 270594.4 | 240.0009 | 4 | 39 | 4.380324 | 0 | 0.5919036 | 1.8e-11 | 2.600338 | 7.1e-11
2018-04-10 20:19 | 270654.4 | 300.0022 | 4 | 39 | 4.378839 | 0 | 0.5919036 | 1.8e-11 | 2.600338 | 7.1e-11
2018-04-10 20:21 | 270774.4 | 120.0003 | 5 | 39 | 3.301723 | -6.519825 | 0.5919036 | 0.2172993 | 2.600338 | 0.7468229
2018-04-10 20:23 | 270894.4 | 240.002 | 5 | 39 | 3.115302 | -6.519911 | 0.5919036 | 0.4346191 | 2.600338 | 1.443525
2018-04-10 20:24 | 270972.7 | 318.2233 | 5 | 39 | 2.999991 | -6.51989 | 0.5919036 | 0.5762724 | 2.600338 | 1.876671
2018-04-10 20:26 | 271092.7 | 120.0001 | 6 | 39 | 3.874244 | 0 | 0.5919036 | 0.5762724 | 2.600338 | 1.876671
2018-04-10 20:28 | 271212.7 | 240.0001 | 6 | 39 | 3.903947 | 0 | 0.5919036 | 0.5762724 | 2.600338 | 1.876671
2018-04-10 20:29 | 271272.7 | 300.0021 | 6 | 39 | 3.914118 | 0 | 0.5919036 | 0.5762724 | 2.600338 | 1.876671
2018-04-10 20:29 | 271272.7 | 0.0025 | 7 | 40 | 3.914454 | 0 | 0 | 0 | 0 | 0
2018-04-10 20:29 | 271273.2 | 0.4568 | 2 | 40 | 4.052537 | 1.615738 | 9.490844e-05 | 0 | 0.0003801658 | 0
2018-04-10 20:31 | 271393.2 | 120.0003 | 3 | 40 | 4.400325 | 2.620453 | 0.1021318 | 0 | 0.4457913 | 0
2018-04-10 20:33 | 271513.2 | 240.0003 | 3 | 40 | 4.400288 | 1.981712 | 0.1777112 | 0 | 0.7783592 | 0
2018-04-10 20:35 | 271633.2 | 360.0004 | 3 | 40 | 4.400179 | 1.590282 | 0.2368012 | 0 | 1.038366 | 0
2018-04-10 20:37 | 271753.2 | 480.002 | 3 | 40 | 4.400049 | 1.308889 | 0.2848958 | 0 | 1.249989 | 0
2018-04-10 20:39 | 271873.2 | 600.0004 | 3 | 40 | 4.40012 | 1.094664 | 0.3248188 | 0 | 1.425654 | 0
2018-04-10 20:41 | 271993.2 | 720.002 | 3 | 40 | 4.400106 | 0.9227962 | 0.3583375 | 0 | 1.573138 | 0
2018-04-10 20:43 | 272113.2 | 840.002 | 3 | 40 | 4.400043 | 0.7811069 | 0.3866516 | 0 | 1.697722 | 0
2018-04-10 20:45 | 272233.2 | 960.0015 | 3 | 40 | 4.400058 | 0.6628017 | 0.4106484 | 0 | 1.80331 | 0
2018-04-10 20:47 | 272353.2 | 1080.002 | 3 | 40 | 4.400019 | 0.5641537 | 0.4310576 | 0 | 1.893111 | 0
2018-04-10 20:49 | 272473.2 | 1200.0003 | 3 | 40 | 4.399964 | 0.4817219 | 0.4484636 | 0 | 1.969698 | 0
2018-04-10 20:51 | 272593.2 | 1320.002 | 3 | 40 | 4.400037 | 0.4147148 | 0.4633779 | 0 | 2.035321 | 0
2018-04-10 20:53 | 272713.2 | 1440.0004 | 3 | 40 | 4.399995 | 0.3585339 | 0.476235 | 0 | 2.091893 | 0
2018-04-10 20:55 | 272833.2 | 1560.0012 | 3 | 40 | 4.400007 | 0.3123131 | 0.4873805 | 0 | 2.140933 | 0
2018-04-10 20:57 | 272953.2 | 1680.0003 | 3 | 40 | 4.400018 | 0.2756214 | 0.4971561 | 0 | 2.183946 | 0
2018-04-10 20:59 | 273073.2 | 1800.002 | 3 | 40 | 4.400062 | 0.2453861 | 0.5058116 | 0 | 2.22203 | 0
2018-04-10 21:01 | 273193.2 | 1920.0003 | 3 | 40 | 4.399973 | 0.2194824 | 0.5135376 | 0 | 2.256024 | 0
2018-04-10 21:03 | 273313.2 | 2040.0019 | 3 | 40 | 4.399984 | 0.1981812 | 0.5204923 | 0 | 2.286625 | 0
2018-04-10 21:05 | 273433.2 | 2160.0019 | 3 | 40 | 4.400023 | 0.1806812 | 0.5267969 | 0 | 2.314365 | 0
2018-04-10 21:07 | 273553.2 | 2280.0003 | 3 | 40 | 4.399883 | 0.1644554 | 0.5325583 | 0 | 2.339715 | 0
2018-04-10 21:09 | 273673.2 | 2400.0012 | 3 | 40 | 4.400017 | 0.1526279 | 0.5378563 | 0 | 2.363027 | 0
2018-04-10 21:11 | 273793.2 | 2520.0028 | 3 | 40 | 4.400023 | 0.1416683 | 0.5427502 | 0 | 2.38456 | 0
2018-04-10 21:13 | 273913.2 | 2640.0004 | 3 | 40 | 4.400027 | 0.1321507 | 0.5472942 | 0 | 2.404554 | 0
2018-04-10 21:15 | 274033.2 | 2760.0003 | 3 | 40 | 4.400039 | 0.1235008 | 0.5515376 | 0 | 2.423224 | 0
2018-04-10 21:17 | 274153.2 | 2880.0003 | 3 | 40 | 4.39992 | 0.1144676 | 0.5555109 | 0 | 2.440707 | 0
2018-04-10 21:19 | 274273.2 | 3000.0004 | 3 | 40 | 4.39996 | 0.10853 | 0.5592422 | 0 | 2.457124 | 0
2018-04-10 21:21 | 274393.2 | 3120.002 | 3 | 40 | 4.400063 | 0.1035271 | 0.5627645 | 0 | 2.472623 | 0
2018-04-10 21:23 | 274513.2 | 3240.0012 | 3 | 40 | 4.400052 | 0.09799957 | 0.566099 | 0 | 2.487295 | 0
2018-04-10 21:25 | 274633.2 | 3360.0012 | 3 | 40 | 4.399914 | 0.09168053 | 0.5692651 | 0 | 2.501225 | 0
2018-04-10 21:27 | 274753.2 | 3480.0029 | 3 | 40 | 4.399964 | 0.08816147 | 0.5722783 | 0 | 2.514483 | 0
2018-04-10 21:29 | 274873.2 | 3600.0012 | 3 | 40 | 4.400002 | 0.08436966 | 0.5751512 | 0 | 2.527124 | 0
2018-04-10 21:30 | 274931.4 | 3658.1409 | 3 | 40 | 4.399933 | 0.0814991 | 0.5764976 | 0 | 2.533048 | 0
2018-04-10 21:32 | 275051.5 | 120.0011 | 4 | 40 | 4.383532 | 0 | 0.5764978 | 0 | 2.533049 | 0
2018-04-10 21:34 | 275171.5 | 240.0011 | 4 | 40 | 4.380109 | 0 | 0.5764978 | 0 | 2.533049 | 0
2018-04-10 21:35 | 275231.5 | 300.0024 | 4 | 40 | 4.378661 | 0 | 0.5764978 | 0 | 2.533049 | 0
2018-04-10 21:37 | 275351.54 | 120.0012 | 5 | 40 | 3.291778 | -6.519871 | 0.5764978 | 0.2173112 | 2.533049 | 0.7449248
2018-04-10 21:39 | 275471.5399 | 240.0011 | 5 | 40 | 3.103612 | -6.519884 | 0.5764978 | 0.4346199 | 2.533049 | 1.439298
2018-04-10 21:40 | 275541.2612 | 309.7224 | 5 | 40 | 2.999994 | -6.519916 | 0.5764978 | 0.5608793 | 2.533049 | 1.824647
2018-04-10 21:42 | 275661.3 | 120.0009 | 6 | 40 | 3.878662 | 0 | 0.5764978 | 0.5608793 | 2.533049 | 1.824647
2018-04-10 21:44 | 275781.3 | 240 | 6 | 40 | 3.908962 | 0 | 0.5764978 | 0.5608793 | 2.533049 | 1.824647
2018-04-10 21:45 | 275841.3 | 300.0013 | 6 | 40 | 3.919389 | 0 | 0.5764978 | 0.5608793 | 2.533049 | 1.824647
2018-04-10 21:45 | 275841.3 | 0.0024 | 7 | 41 | 3.919519 | 0 | 0 | 0 | 0 | 0
2018-04-10 21:45 | 275841.9 | 0.4528 | 2 | 41 | 4.05914 | 1.615751 | 9.321545e-05 | 0 | 0.0003738804 | 0
2018-04-10 21:47 | 275961.9 | 120.0018 | 3 | 41 | 4.400305 | 2.543102 | 0.1004931 | 0 | 0.4391005 | 0
2018-04-10 21:49 | 276081.9 | 240.0003 | 3 | 41 | 4.400235 | 1.925825 | 0.1739069 | 0 | 0.7621393 | 0
2018-04-10 21:51 | 276201.9 | 360.0026 | 3 | 41 | 4.400102 | 1.546976 | 0.2313764 | 0 | 1.015015 | 0
2018-04-10 21:53 | 276321.9 | 480.0018 | 3 | 41 | 4.400144 | 1.276501 | 0.2782219 | 0 | 1.221142 | 0
2018-04-10 21:55 | 276441.9 | 600.0018 | 3 | 41 | 4.400102 | 1.067583 | 0.3171514 | 0 | 1.392436 | 0
2018-04-10 21:57 | 276561.9 | 720.0018 | 3 | 41 | 4.40006 | 0.900362 | 0.3498601 | 0 | 1.536357 | 0
2018-04-10 21:59 | 276681.9 | 840.0001 | 3 | 41 | 4.400032 | 0.7623425 | 0.3775119 | 0 | 1.658027 | 0
2018-04-10 22:01 | 276801.9 | 960.0018 | 3 | 41 | 4.400023 | 0.6470871 | 0.4009623 | 0 | 1.761211 | 0
2018-04-10 22:03 | 276921.9 | 1080.0018 | 3 | 41 | 4.399978 | 0.5498142 | 0.4208907 | 0 | 1.848897 | 0
2018-04-10 22:05 | 277041.9 | 1200.0003 | 3 | 41 | 4.400105 | 0.4709873 | 0.4378686 | 0 | 1.923601 | 0
2018-04-10 22:07 | 277161.9 | 1320.0003 | 3 | 41 | 4.40002 | 0.4039192 | 0.4523982 | 0 | 1.987531 | 0
2018-04-10 22:09 | 277281.9 | 1440.0018 | 3 | 41 | 4.400022 | 0.3492603 | 0.464921 | 0 | 2.042632 | 0
2018-04-10 22:11 | 277401.9 | 1560.0011 | 3 | 41 | 4.399963 | 0.3046303 | 0.475798 | 0 | 2.090491 | 0
2018-04-10 22:13 | 277521.9 | 1680.0011 | 3 | 41 | 4.399943 | 0.2676983 | 0.4853344 | 0 | 2.132451 | 0
2018-04-10 22:15 | 277641.9 | 1800.0011 | 3 | 41 | 4.4001 | 0.2396297 | 0.493774 | 0 | 2.169586 | 0
2018-04-10 22:17 | 277761.9 | 1920.0018 | 3 | 41 | 4.400062 | 0.2152004 | 0.5013074 | 0 | 2.202733 | 0
2018-04-10 22:19 | 277881.9 | 2040.0011 | 3 | 41 | 4.4001 | 0.1943455 | 0.50809 | 0 | 2.232576 | 0
2018-04-10 22:21 | 278001.9 | 2160 | 3 | 41 | 4.400063 | 0.1766911 | 0.514238 | 0 | 2.259627 | 0
2018-04-10 22:23 | 278121.9 | 2280.002 | 3 | 41 | 4.400019 | 0.1614323 | 0.5198558 | 0 | 2.284346 | 0
2018-04-10 22:25 | 278241.9 | 2400.0013 | 3 | 41 | 4.399966 | 0.1485672 | 0.5250186 | 0 | 2.307062 | 0
2018-04-10 22:27 | 278361.9 | 2520.0012 | 3 | 41 | 4.399875 | 0.1367741 | 0.5297891 | 0 | 2.328052 | 0
2018-04-10 22:29 | 278481.9 | 2640.0012 | 3 | 41 | 4.400087 | 0.1290054 | 0.5342227 | 0 | 2.34756 | 0
2018-04-10 22:31 | 278601.9 | 2760.0004 | 3 | 41 | 4.400061 | 0.120615 | 0.5383552 | 0 | 2.365743 | 0
2018-04-10 22:33 | 278721.9 | 2880.0013 | 3 | 41 | 4.400093 | 0.1135406 | 0.5422329 | 0 | 2.382805 | 0
2018-04-10 22:35 | 278841.9 | 3000.0004 | 3 | 41 | 4.400038 | 0.1069469 | 0.5458742 | 0 | 2.398826 | 0
2018-04-10 22:37 | 278961.9 | 3120.002 | 3 | 41 | 4.399986 | 0.1002636 | 0.5493129 | 0 | 2.413957 | 0
2018-04-10 22:39 | 279081.9 | 3240.0019 | 3 | 41 | 4.400004 | 0.09548378 | 0.5525659 | 0 | 2.42827 | 0
2018-04-10 22:41 | 279201.9 | 3360.0003 | 3 | 41 | 4.399945 | 0.08976746 | 0.5556556 | 0 | 2.441865 | 0
2018-04-10 22:43 | 279321.9 | 3480.002 | 3 | 41 | 4.400028 | 0.0863018 | 0.5585973 | 0 | 2.454808 | 0
2018-04-10 22:45 | 279432 | 3590.0937 | 3 | 41 | 4.399912 | 0.0814991 | 0.5611768 | 0 | 2.466158 | 0
2018-04-10 22:47 | 279552 | 120.0009 | 4 | 41 | 4.383351 | 0 | 0.5611768 | 0 | 2.466158 | 0
2018-04-10 22:49 | 279672 | 240.0009 | 4 | 41 | 4.37988 | 0 | 0.5611768 | 0 | 2.466158 | 0
2018-04-10 22:50 | 279732 | 300.003 | 4 | 41 | 4.378441 | 0 | 0.5611768 | 0 | 2.466158 | 0
2018-04-10 22:52 | 279852.1 | 120.0004 | 5 | 41 | 3.282268 | -6.519913 | 0.5611768 | 0.2172935 | 2.466158 | 0.7430261
2018-04-10 22:54 | 279972.1 | 240.0011 | 5 | 41 | 3.093335 | -6.519919 | 0.5611768 | 0.4346047 | 2.466158 | 1.435302
2018-04-10 22:55 | 280033.7 | 301.5785 | 5 | 41 | 2.999997 | -6.519921 | 0.5611768 | 0.5461201 | 2.466158 | 1.775056
2018-04-10 22:57 | 280153.7 | 120.0009 | 6 | 41 | 3.882975 | 0 | 0.5611768 | 0.5461201 | 2.466158 | 1.775056
2018-04-10 22:59 | 280273.7 | 240.0009 | 6 | 41 | 3.913683 | 0 | 0.5611768 | 0.5461201 | 2.466158 | 1.775056
2018-04-10 23:00 | 280333.7 | 300.0023 | 6 | 41 | 3.924438 | 0 | 0.5611768 | 0.5461201 | 2.466158 | 1.775056
2018-04-10 23:00 | 280333.7 | 0.0024 | 7 | 42 | 3.924585 | 0 | 0 | 0 | 0 | 0
2018-04-10 23:00 | 280334.3 | 0.4378 | 2 | 42 | 4.058833 | 1.542465 | 8.872229e-05 | 0 | 0.0003561474 | 0
2018-04-10 23:02 | 280454.3 | 120.002 | 3 | 42 | 4.400354 | 2.475863 | 0.09890155 | 0 | 0.4325174 | 0
2018-04-10 23:04 | 280574.3 | 240.0019 | 3 | 42 | 4.400207 | 1.87665 | 0.1704063 | 0 | 0.7471559 | 0
2018-04-10 23:06 | 280694.3 | 360.0003 | 3 | 42 | 4.400101 | 1.508377 | 0.2264293 | 0 | 0.9936668 | 0
2018-04-10 23:08 | 280814.3 | 480.0011 | 3 | 42 | 4.400131 | 1.244843 | 0.2721074 | 0 | 1.194657 | 0
2018-04-10 23:10 | 280934.3 | 600.0011 | 3 | 42 | 4.400122 | 1.041304 | 0.3100678 | 0 | 1.361687 | 0
2018-04-10 23:12 | 281054.3 | 720.0011 | 3 | 42 | 4.400168 | 0.8781242 | 0.3419369 | 0 | 1.501914 | 0
2018-04-10 23:14 | 281174.3 | 840.0019 | 3 | 42 | 4.400055 | 0.7421646 | 0.3688611 | 0 | 1.620382 | 0
2018-04-10 23:16 | 281294.3 | 960.0003 | 3 | 42 | 4.40003 | 0.6299706 | 0.3916817 | 0 | 1.720795 | 0
2018-04-10 23:18 | 281414.3 | 1080.0003 | 3 | 42 | 4.400047 | 0.5358372 | 0.4110689 | 0 | 1.806099 | 0
2018-04-10 23:20 | 281534.3 | 1200.0004 | 3 | 42 | 4.400102 | 0.4583511 | 0.4275928 | 0 | 1.878805 | 0
2018-04-10 23:22 | 281654.3 | 1320.0011 | 3 | 42 | 4.400058 | 0.3935261 | 0.4417379 | 0 | 1.941044 | 0
2018-04-10 23:24 | 281774.3 | 1440.0011 | 3 | 42 | 4.39999 | 0.3396873 | 0.4539308 | 0 | 1.994694 | 0
2018-04-10 23:26 | 281894.3 | 1560.0019 | 3 | 42 | 4.400023 | 0.2970562 | 0.4645309 | 0 | 2.041334 | 0
2018-04-10 23:28 | 282014.3 | 1680.002 | 3 | 42 | 4.399995 | 0.2621174 | 0.4738235 | 0 | 2.082222 | 0
2018-04-10 23:30 | 282134.3 | 1800.0011 | 3 | 42 | 4.400024 | 0.2327995 | 0.482052 | 0 | 2.118427 | 0
2018-04-10 23:32 | 282254.3 | 1920.0003 | 3 | 42 | 4.400055 | 0.20928 | 0.4893976 | 0 | 2.150748 | 0
2018-04-10 23:34 | 282374.3 | 2040.0003 | 3 | 42 | 4.399927 | 0.1876736 | 0.49601 | 0 | 2.179842 | 0
2018-04-10 23:36 | 282494.3 | 2160.002 | 3 | 42 | 4.399893 | 0.1707077 | 0.5020053 | 0 | 2.206222 | 0
2018-04-10 23:38 | 282614.3 | 2280.0012 | 3 | 42 | 4.39998 | 0.1570377 | 0.5074907 | 0 | 2.230358 | 0
2018-04-10 23:40 | 282734.3 | 2400.0003 | 3 | 42 | 4.39999 | 0.1451321 | 0.5125316 | 0 | 2.252537 | 0
2018-04-10 23:42 | 282854.3 | 2520.0011 | 3 | 42 | 4.400055 | 0.1347828 | 0.517189 | 0 | 2.27303 | 0
2018-04-10 23:44 | 282974.3 | 2640.0011 | 3 | 42 | 4.400049 | 0.1257553 | 0.5215138 | 0 | 2.292059 | 0
2018-04-10 23:46 | 283094.3 | 2760.0019 | 3 | 42 | 4.400103 | 0.1183186 | 0.5255505 | 0 | 2.309821 | 0
2018-04-10 23:48 | 283214.3 | 2880.0019 | 3 | 42 | 4.400059 | 0.1106281 | 0.5293337 | 0 | 2.326467 | 0
2018-04-10 23:50 | 283334.3 | 3000.0012 | 3 | 42 | 4.399975 | 0.1033649 | 0.5328916 | 0 | 2.342121 | 0
2018-04-10 23:52 | 283454.3 | 3120.0013 | 3 | 42 | 4.399974 | 0.09794426 | 0.5362508 | 0 | 2.356902 | 0
2018-04-10 23:54 | 283574.3 | 3240.0011 | 3 | 42 | 4.399978 | 0.09289742 | 0.539433 | 0 | 2.370903 | 0
2018-04-10 23:56 | 283694.3 | 3360.0012 | 3 | 42 | 4.399988 | 0.08836555 | 0.5424535 | 0 | 2.384193 | 0
2018-04-10 23:58 | 283814.3 | 3480.0011 | 3 | 42 | 4.400018 | 0.08521843 | 0.5453308 | 0 | 2.396854 | 0
2018-04-10 23:59 | 283866.6 | 3532.3479 | 3 | 42 | 4.399938 | 0.08148956 | 0.5465456 | 0 | 2.402199 | 0
2018-04-11 00:01 | 283986.7 | 120.0017 | 4 | 42 | 4.383247 | 0 | 0.5465456 | 0 | 2.402199 | 0
2018-04-11 00:03 | 284106.7 | 240.0009 | 4 | 42 | 4.379714 | 0 | 0.5465456 | 0 | 2.402199 | 0
2018-04-11 00:04 | 284166.7 | 300.0006 | 4 | 42 | 4.378261 | 0 | 0.5465456 | 0 | 2.402199 | 0
2018-04-11 00:06 | 284286.8 | 120.0003 | 5 | 42 | 3.272674 | -6.519911 | 0.5465456 | 0.2173113 | 2.402199 | 0.7411753
2018-04-11 00:08 | 284406.8 | 240.0018 | 5 | 42 | 3.083235 | -6.519917 | 0.5465456 | 0.4346156 | 2.402199 | 1.431277
2018-04-11 00:09 | 284461.5 | 294.6816 | 5 | 42 | 2.999993 | -6.519905 | 0.5465456 | 0.5336408 | 2.402199 | 1.732488
2018-04-11 00:11 | 284581.5 | 120.0011 | 6 | 42 | 3.886147 | 0 | 0.5465456 | 0.5336408 | 2.402199 | 1.732488
2018-04-11 00:13 | 284701.5 | 240.0028 | 6 | 42 | 3.917205 | 0 | 0.5465456 | 0.5336408 | 2.402199 | 1.732488
2018-04-11 00:14 | 284761.5 | 300.0047 | 6 | 42 | 3.928097 | 0 | 0.5465456 | 0.5336408 | 2.402199 | 1.732488
2018-04-11 00:14 | 284761.5 | 0.0023 | 7 | 43 | 3.9286 | 0 | 0 | 0 | 0 | 0
2018-04-11 00:14 | 284762 | 0.436 | 2 | 43 | 4.063483 | 1.542273 | 8.567975e-05 | 0 | 0.0003441921 | 0
2018-04-11 00:16 | 284882 | 120.0021 | 3 | 43 | 4.400276 | 2.419043 | 0.09750773 | 0 | 0.426693 | 0
2018-04-11 00:18 | 285002 | 240.0013 | 3 | 43 | 4.400149 | 1.834843 | 0.1674049 | 0 | 0.7342567 | 0
2018-04-11 00:20 | 285122 | 360.0029 | 3 | 43 | 4.400105 | 1.475891 | 0.2222064 | 0 | 0.9753914 | 0
2018-04-11 00:22 | 285242 | 480.0013 | 3 | 43 | 4.400122 | 1.218121 | 0.2668955 | 0 | 1.172029 | 0
2018-04-11 00:24 | 285362 | 600.0004 | 3 | 43 | 4.400031 | 1.017899 | 0.3040369 | 0 | 1.335454 | 0
2018-04-11 00:26 | 285482 | 720.0013 | 3 | 43 | 4.400047 | 0.8582954 | 0.3352244 | 0 | 1.472681 | 0
2018-04-11 00:28 | 285602 | 840.0012 | 3 | 43 | 4.400036 | 0.7258244 | 0.3615597 | 0 | 1.588557 | 0
2018-04-11 00:30 | 285722 | 960.0004 | 3 | 43 | 4.400008 | 0.6147423 | 0.3838596 | 0 | 1.686679 | 0
2018-04-11 00:32 | 285842 | 1080.0005 | 3 | 43 | 4.400106 | 0.5238781 | 0.4027868 | 0 | 1.769959 | 0
2018-04-11 00:34 | 285962 | 1200.0003 | 3 | 43 | 4.400025 | 0.4458885 | 0.4188965 | 0 | 1.840842 | 0
2018-04-11 00:36 | 286082 | 1320.002 | 3 | 43 | 4.400096 | 0.3839931 | 0.4326808 | 0 | 1.901493 | 0
2018-04-11 00:38 | 286202 | 1440.0003 | 3 | 43 | 4.399974 | 0.3311176 | 0.4445593 | 0 | 1.953759 | 0
2018-04-11 00:40 | 286322 | 1560.0003 | 3 | 43 | 4.400083 | 0.2904778 | 0.4548848 | 0 | 1.999191 | 0
2018-04-11 00:42 | 286442 | 1680.002 | 3 | 43 | 4.400061 | 0.2559776 | 0.4639477 | 0 | 2.039068 | 0
2018-04-11 00:44 | 286562 | 1800.0012 | 3 | 43 | 4.39996 | 0.2266235 | 0.4719718 | 0 | 2.074374 | 0
2018-04-11 00:46 | 286682 | 1920.0003 | 3 | 43 | 4.40002 | 0.2043953 | 0.4791461 | 0 | 2.105941 | 0
2018-04-11 00:48 | 286802 | 2040.002 | 3 | 43 | 4.399943 | 0.1840782 | 0.4856125 | 0 | 2.134393 | 0
2018-04-11 00:50 | 286922 | 2160.0012 | 3 | 43 | 4.399951 | 0.167387 | 0.491484 | 0 | 2.160228 | 0
2018-04-11 00:52 | 287042 | 2280.001 | 3 | 43 | 4.39999 | 0.154438 | 0.4968498 | 0 | 2.183837 | 0
2018-04-11 00:54 | 287162 | 2400.0004 | 3 | 43 | 4.399958 | 0.1419334 | 0.5017842 | 0 | 2.205549 | 0
2018-04-11 00:56 | 287282 | 2520.0004 | 3 | 43 | 4.400047 | 0.132391 | 0.5063444 | 0 | 2.225614 | 0
2018-04-11 00:58 | 287402 | 2640.0012 | 3 | 43 | 4.399966 | 0.1217957 | 0.5105804 | 0 | 2.244252 | 0
2018-04-11 01:00 | 287522 | 2760.0012 | 3 | 43 | 4.400081 | 0.1156521 | 0.5145308 | 0 | 2.261634 | 0
2018-04-11 01:02 | 287642 | 2880.0028 | 3 | 43 | 4.399984 | 0.1077042 | 0.5182363 | 0 | 2.277938 | 0
2018-04-11 01:04 | 287762 | 3000.0012 | 3 | 43 | 4.400002 | 0.1016731 | 0.5217242 | 0 | 2.293284 | 0
2018-04-11 01:06 | 287882 | 3120.0019 | 3 | 43 | 4.399884 | 0.094841 | 0.5250174 | 0 | 2.307775 | 0
2018-04-11 01:08 | 288002 | 3240.0019 | 3 | 43 | 4.400005 | 0.09127235 | 0.5281349 | 0 | 2.321491 | 0
2018-04-11 01:10 | 288122 | 3360.0012 | 3 | 43 | 4.400019 | 0.08712769 | 0.5310973 | 0 | 2.334526 | 0
2018-04-11 01:12 | 288242 | 3480.0011 | 3 | 43 | 4.399945 | 0.08229637 | 0.5339189 | 0 | 2.346941 | 0
2018-04-11 01:12 | 288246 | 3483.9337 | 3 | 43 | 4.399921 | 0.0814991 | 0.534009 | 0 | 2.347337 | 0
2018-04-11 01:14 | 288366 | 120.001 | 4 | 43 | 4.38308 | 0 | 0.534009 | 0 | 2.347337 | 0
2018-04-11 01:16 | 288486 | 240.0019 | 4 | 43 | 4.379576 | 0 | 0.534009 | 0 | 2.347337 | 0
2018-04-11 01:17 | 288546 | 300.0032 | 4 | 43 | 4.378119 | 0 | 0.534009 | 0 | 2.347337 | 0
2018-04-11 01:19 | 288666.1 | 120.0018 | 5 | 43 | 3.262586 | -6.519876 | 0.534009 | 0.2173046 | 2.347337 | 0.7391097
2018-04-11 01:21 | 288786.1 | 240.0011 | 5 | 43 | 3.071559 | -6.519895 | 0.534009 | 0.4346121 | 2.347337 | 1.426922
2018-04-11 01:22 | 288832.4 | 286.2248 | 5 | 43 | 2.999989 | -6.519881 | 0.534009 | 0.5183127 | 2.347337 | 1.68102
2018-04-11 01:24 | 288952.4 | 120.0003 | 6 | 43 | 3.890956 | 0 | 0.534009 | 0.5183127 | 2.347337 | 1.68102
2018-04-11 01:26 | 289072.4 | 240.0003 | 6 | 43 | 3.922697 | 0 | 0.534009 | 0.5183127 | 2.347337 | 1.68102
2018-04-11 01:27 | 289132.4 | 300.0032 | 6 | 43 | 3.933849 | 0 | 0.534009 | 0.5183127 | 2.347337 | 1.68102
2018-04-11 01:27 | 289132.4 | 0.0047 | 7 | 44 | 3.933868 | 0 | 0 | 0 | 0 | 0
2018-04-11 01:27 | 289132.9 | 0.4216 | 2 | 44 | 4.063931 | 1.469189 | 7.918465e-05 | 0 | 0.0003183585 | 0
2018-04-11 01:29 | 289252.9 | 120.0012 | 3 | 44 | 4.400304 | 2.352699 | 0.0956609 | 0 | 0.4189293 | 0
2018-04-11 01:31 | 289372.9 | 240.0012 | 3 | 44 | 4.400086 | 1.784693 | 0.1636575 | 0 | 0.7181292 | 0
2018-04-11 01:33 | 289492.9 | 360.0001 | 3 | 44 | 4.400151 | 1.437078 | 0.2169927 | 0 | 0.9528115 | 0
2018-04-11 01:35 | 289612.9 | 480.002 | 3 | 44 | 4.400131 | 1.18615 | 0.2604999 | 0 | 1.144248 | 0
2018-04-11 01:37 | 289732.9 | 600.0012 | 3 | 44 | 4.400005 | 0.9910069 | 0.2966629 | 0 | 1.303369 | 0
2018-04-11 01:39 | 289852.9 | 720.002 | 3 | 44 | 4.400131 | 0.8357182 | 0.3270213 | 0 | 1.436948 | 0
2018-04-11 01:41 | 289972.9 | 840.002 | 3 | 44 | 4.4 | 0.7054558 | 0.3526382 | 0 | 1.549664 | 0
2018-04-11 01:43 | 290092.9 | 960.0004 | 3 | 44 | 4.400031 | 0.5973186 | 0.374314 | 0 | 1.645038 | 0
2018-04-11 01:45 | 290212.9 | 1080.0003 | 3 | 44 | 4.400063 | 0.5077763 | 0.3926904 | 0 | 1.725895 | 0
2018-04-11 01:47 | 290332.9 | 1200.0021 | 3 | 44 | 4.400116 | 0.4335918 | 0.4083285 | 0 | 1.794703 | 0
2018-04-11 01:49 | 290452.9 | 1320.0014 | 3 | 44 | 4.400066 | 0.3720303 | 0.4216997 | 0 | 1.853537 | 0
2018-04-11 01:51 | 290572.9 | 1440.0002 | 3 | 44 | 4.400071 | 0.3217945 | 0.4332253 | 0 | 1.90425 | 0
2018-04-11 01:53 | 290692.9 | 1560.0003 | 3 | 44 | 4.399987 | 0.2807884 | 0.4432388 | 0 | 1.948309 | 0
2018-04-11 01:55 | 290812.9 | 1680.0004 | 3 | 44 | 4.400077 | 0.248436 | 0.4520318 | 0 | 1.986998 | 0
2018-04-11 01:57 | 290932.9 | 1800.0011 | 3 | 44 | 4.399943 | 0.2198372 | 0.4598209 | 0 | 2.021271 | 0
2018-04-11 01:59 | 291052.9 | 1920.002 | 3 | 44 | 4.399992 | 0.1976147 | 0.4667838 | 0 | 2.051907 | 0
2018-04-11 02:01 | 291172.9 | 2040.002 | 3 | 44 | 4.400016 | 0.1795712 | 0.473057 | 0 | 2.07951 | 0
2018-04-11 02:03 | 291292.9 | 2160.0004 | 3 | 44 | 4.399935 | 0.1627426 | 0.4787505 | 0 | 2.104561 | 0
2018-04-11 02:05 | 291412.9 | 2280.0004 | 3 | 44 | 4.400069 | 0.1505566 | 0.4839654 | 0 | 2.127506 | 0
2018-04-11 02:07 | 291532.9 | 2400.0011 | 3 | 44 | 4.399928 | 0.137558 | 0.4887573 | 0 | 2.148591 | 0
2018-04-11 02:09 | 291652.9 | 2520.0011 | 3 | 44 | 4.399989 | 0.1279335 | 0.4931948 | 0 | 2.168116 | 0
2018-04-11 02:11 | 291772.9 | 2640.0012 | 3 | 44 | 4.400003 | 0.1193752 | 0.4973191 | 0 | 2.186263 | 0
2018-04-11 02:13 | 291892.9 | 2760.0012 | 3 | 44 | 4.399892 | 0.1102028 | 0.5011714 | 0 | 2.203212 | 0
2018-04-11 02:15 | 292012.9 | 2880.0011 | 3 | 44 | 4.399892 | 0.1040592 | 0.5047824 | 0 | 2.219101 | 0
2018-04-11 02:17 | 292132.9 | 3000.0006 | 3 | 44 | 4.399978 | 0.09868431 | 0.5081819 | 0 | 2.234059 | 0
2018-04-11 02:19 | 292252.9 | 3120.0003 | 3 | 44 | 4.400031 | 0.09380722 | 0.5113905 | 0 | 2.248177 | 0
2018-04-11 02:21 | 292372.9 | 3240.0003 | 3 | 44 | 4.399993 | 0.0888176 | 0.51443 | 0 | 2.261551 | 0
2018-04-11 02:23 | 292492.9 | 3360.0004 | 3 | 44 | 4.400002 | 0.08507347 | 0.5173188 | 0 | 2.274261 | 0
2018-04-11 02:24 | 292546 | 3413.0145 | 3 | 44 | 4.39991 | 0.08149147 | 0.5185516 | 0 | 2.279686 | 0
2018-04-11 02:26 | 292666 | 120.0016 | 4 | 44 | 4.382903 | 0 | 0.5185516 | 0 | 2.279686 | 0
2018-04-11 02:28 | 292786 | 240.0006 | 4 | 44 | 4.379365 | 0 | 0.5185516 | 0 | 2.279686 | 0
2018-04-11 02:29 | 292846 | 300.0037 | 4 | 44 | 4.377899 | 0 | 0.5185516 | 0 | 2.279686 | 0
2018-04-11 02:31 | 292966.1 | 120.0011 | 5 | 44 | 3.252675 | -6.520085 | 0.5185516 | 0.2173012 | 2.279686 | 0.7372071
2018-04-11 02:33 | 293086.1 | 240.002 | 5 | 44 | 3.061085 | -6.519869 | 0.5185516 | 0.4346021 | 2.279686 | 1.422805
2018-04-11 02:33 | 293125.6 | 279.4641 | 5 | 44 | 2.999994 | -6.519869 | 0.5185516 | 0.5060648 | 2.279686 | 1.639385
2018-04-11 02:35 | 293245.6 | 120 | 6 | 44 | 3.894207 | 0 | 0.5185516 | 0.5060796 | 2.279686 | 1.63943
2018-04-11 02:37 | 293365.6 | 240.0001 | 6 | 44 | 3.926189 | 0 | 0.5185516 | 0.5060796 | 2.279686 | 1.63943
2018-04-11 02:38 | 293425.6 | 300.0038 | 6 | 44 | 3.937516 | 0 | 0.5185516 | 0.5060796 | 2.279686 | 1.63943
2018-04-11 02:38 | 293425.6 | 0.0023 | 7 | 45 | 3.937595 | 0 | 0 | 0 | 0 | 0
2018-04-11 02:38 | 293426.1 | 0.404 | 2 | 45 | 4.064061 | 1.420341 | 7.401589e-05 | 0 | 0.0002976611 | 0
2018-04-11 02:40 | 293546.1 | 120.002 | 3 | 45 | 4.400253 | 2.3008 | 0.09419101 | 0 | 0.4126955 | 0
2018-04-11 02:42 | 293666.1 | 240.0011 | 3 | 45 | 4.400084 | 1.746492 | 0.1607189 | 0 | 0.705433 | 0
2018-04-11 02:44 | 293786.1 | 360.0011 | 3 | 45 | 4.400079 | 1.405613 | 0.2129161 | 0 | 0.9351091 | 0
2018-04-11 02:46 | 293906.1 | 480.0002 | 3 | 45 | 4.400035 | 1.159309 | 0.2554869 | 0 | 1.122426 | 0
2018-04-11 02:48 | 294026.1 | 600.0019 | 3 | 45 | 4.400125 | 0.9702625 | 0.2908609 | 0 | 1.278076 | 0
2018-04-11 02:50 | 294146.1 | 720.0011 | 3 | 45 | 4.400045 | 0.8159599 | 0.3205405 | 0 | 1.408668 | 0
2018-04-11 02:52 | 294266.1 | 840.0019 | 3 | 45 | 4.40007 | 0.6894131 | 0.3455658 | 0 | 1.518781 | 0
2018-04-11 02:54 | 294386.1 | 960.0011 | 3 | 45 | 4.399994 | 0.5832787 | 0.3667226 | 0 | 1.611871 | 0
2018-04-11 02:56 | 294506.1 | 1080.0003 | 3 | 45 | 4.399996 | 0.4946365 | 0.3846516 | 0 | 1.69076 | 0
2018-04-11 02:58 | 294626.1 | 1200.0019 | 3 | 45 | 4.400092 | 0.4223251 | 0.3998949 | 0 | 1.757831 | 0
2018-04-11 03:00 | 294746.1 | 1320.0011 | 3 | 45 | 4.400054 | 0.3625126 | 0.4129247 | 0 | 1.815163 | 0
2018-04-11 03:02 | 294866.1 | 1440.0019 | 3 | 45 | 4.399981 | 0.3127937 | 0.4241543 | 0 | 1.864573 | 0
2018-04-11 03:04 | 294986.1 | 1560.0002 | 3 | 45 | 4.39993 | 0.2729359 | 0.4339164 | 0 | 1.907527 | 0
2018-04-11 03:06 | 295106.1 | 1680.0002 | 3 | 45 | 4.399956 | 0.2411098 | 0.4424869 | 0 | 1.945237 | 0
2018-04-11 03:08 | 295226.1 | 1800.0011 | 3 | 45 | 4.400063 | 0.215765 | 0.4500859 | 0 | 1.978673 | 0
2018-04-11 03:10 | 295346.1 | 1920.0002 | 3 | 45 | 4.399966 | 0.1930218 | 0.4568812 | 0 | 2.008572 | 0
2018-04-11 03:12 | 295466.1 | 2040.002 | 3 | 45 | 4.400084 | 0.1753464 | 0.4630103 | 0 | 2.03554 | 0
2018-04-11 03:14 | 295586.1 | 2160.0002 | 3 | 45 | 4.4 | 0.1596413 | 0.4685766 | 0 | 2.060032 | 0
2018-04-11 03:16 | 295706.1 | 2280.0002 | 3 | 45 | 4.399972 | 0.1461773 | 0.4736696 | 0 | 2.082441 | 0
2018-04-11 03:18 | 295826.1 | 2400.0011 | 3 | 45 | 4.39993 | 0.1346912 | 0.4783537 | 0 | 2.103051 | 0
2018-04-11 03:20 | 295946.1 | 2520.0001 | 3 | 45 | 4.400054 | 0.1255474 | 0.4826936 | 0 | 2.122147 | 0
2018-04-11 03:22 | 296066.1 | 2640 | 3 | 45 | 4.399984 | 0.1166286 | 0.4867289 | 0 | 2.139902 | 0
2018-04-11 03:24 | 296186.1 | 2760.0002 | 3 | 45 | 4.400072 | 0.1098137 | 0.4904972 | 0 | 2.156482 | 0
2018-04-11 03:26 | 296306.1 | 2880.0002 | 3 | 45 | 4.400054 | 0.1032562 | 0.4940307 | 0 | 2.17203 | 0
2018-04-11 03:28 | 296426.1 | 3000.0002 | 3 | 45 | 4.400002 | 0.09713936 | 0.4973558 | 0 | 2.18666 | 0
2018-04-11 03:30 | 296546.1 | 3120.001 | 3 | 45 | 4.400122 | 0.09282875 | 0.5005015 | 0 | 2.200501 | 0
2018-04-11 03:32 | 296666.1 | 3240.001 | 3 | 45 | 4.40001 | 0.08733559 | 0.5034811 | 0 | 2.213612 | 0
2018-04-11 03:34 | 296786.1 | 3360.0012 | 3 | 45 | 4.400056 | 0.08358192 | 0.5063169 | 0 | 2.226089 | 0
2018-04-11 03:34 | 296792.7 | 3366.5833 | 3 | 45 | 4.399892 | 0.08149719 | 0.506468 | 0 | 2.226754 | 0
2018-04-11 03:36 | 296912.8 | 120.0004 | 4 | 45 | 4.382771 | 0 | 0.506468 | 0 | 2.226754 | 0
2018-04-11 03:38 | 297032.8 | 240.0011 | 4 | 45 | 4.379199 | 0 | 0.506468 | 0 | 2.226754 | 0
2018-04-11 03:39 | 297092.8 | 300.0016 | 4 | 45 | 4.377746 | 0 | 0.506468 | 0 | 2.226754 | 0
2018-04-11 03:41 | 297212.8 | 120.0002 | 5 | 45 | 3.24369 | -6.519884 | 0.506468 | 0.217291 | 2.226754 | 0.7354142
2018-04-11 03:43 | 297332.8 | 240.0002 | 5 | 45 | 3.050874 | -6.51986 | 0.506468 | 0.4345984 | 2.226754 | 1.418943
2018-04-11 03:44 | 297365.6 | 272.7776 | 5 | 45 | 3 | -6.519917 | 0.506468 | 0.4939558 | 2.226754 | 1.598537
2018-04-11 03:46 | 297485.7 | 120.0002 | 6 | 45 | 3.89767 | 0 | 0.506468 | 0.4939558 | 2.226754 | 1.598537
2018-04-11 03:48 | 297605.7 | 240.0002 | 6 | 45 | 3.93014 | 0 | 0.506468 | 0.4939558 | 2.226754 | 1.598537
2018-04-11 03:49 | 297665.7 | 300.004 | 6 | 45 | 3.941687 | 0 | 0.506468 | 0.4939558 | 2.226754 | 1.598537
2018-04-11 03:49 | 297665.7 | 0.0024 | 7 | 46 | 3.941731 | 0 | 0 | 0 | 0 | 0
2018-04-11 03:49 | 297666.2 | 0.4024 | 2 | 46 | 4.066934 | 1.396008 | 7.06621e-05 | 0 | 0.0002843561 | 0
2018-04-11 03:51 | 297786.2 | 120.0004 | 3 | 46 | 4.40023 | 2.251997 | 0.09271729 | 0 | 0.406426 | 0
2018-04-11 03:53 | 297906.2 | 240.002 | 3 | 46 | 4.400161 | 1.709309 | 0.1578226 | 0 | 0.6929034 | 0
2018-04-11 03:55 | 298026.2 | 360.0004 | 3 | 46 | 4.400168 | 1.375906 | 0.2088905 | 0 | 0.9176102 | 0
2018-04-11 03:57 | 298146.2 | 480.0013 | 3 | 46 | 4.400058 | 1.134409 | 0.2505412 | 0 | 1.100878 | 0
2018-04-11 03:59 | 298266.2 | 600.002 | 3 | 46 | 4.400056 | 0.94804 | 0.2851374 | 0 | 1.253104 | 0
2018-04-11 04:01 | 298386.2 | 720.0004 | 3 | 46 | 4.400101 | 0.7979584 | 0.3141482 | 0 | 1.380754 | 0
2018-04-11 04:03 | 298506.2 | 840.0005 | 3 | 46 | 4.400151 | 0.6738567 | 0.3385913 | 0 | 1.488305 | 0
2018-04-11 04:05 | 298626.2 | 960.002 | 3 | 46 | 4.399965 | 0.5683765 | 0.3592354 | 0 | 1.57914 | 0
2018-04-11 04:07 | 298746.2 | 1080 | 3 | 46 | 4.400092 | 0.4830284 | 0.3767122 | 0 | 1.656038 | 0
2018-04-11 04:09 | 298866.2 | 1200.0013 | 3 | 46 | 4.400035 | 0.411129 | 0.3915563 | 0 | 1.721353 | 0
2018-04-11 04:11 | 298986.2 | 1320.0003 | 3 | 46 | 4.400121 | 0.3537025 | 0.4042408 | 0 | 1.777165 | 0
2018-04-11 04:13 | 299106.2 | 1440.0013 | 3 | 46 | 4.400023 | 0.3053474 | 0.4151711 | 0 | 1.825258 | 0
2018-04-11 04:15 | 299226.2 | 1560.002 | 3 | 46 | 4.400013 | 0.2668228 | 0.4246768 | 0 | 1.867083 | 0
2018-04-11 04:17 | 299346.2 | 1680.0005 | 3 | 46 | 4.399915 | 0.2344265 | 0.4330287 | 0 | 1.903831 | 0
2018-04-11 04:19 | 299466.2 | 1800.0028 | 3 | 46 | 4.399968 | 0.2092972 | 0.440435 | 0 | 1.936419 | 0
2018-04-11 04:21 | 299586.2 | 1920.0005 | 3 | 46 | 4.399987 | 0.1886864 | 0.4470612 | 0 | 1.965574 | 0
2018-04-11 04:23 | 299706.2 | 2040.0005 | 3 | 46 | 4.400062 | 0.1710892 | 0.4530392 | 0 | 1.991878 | 0
2018-04-11 04:25 | 299826.2 | 2160.0005 | 3 | 46 | 4.399964 | 0.1552696 | 0.4584747 | 0 | 2.015794 | 0
2018-04-11 04:27 | 299946.2 | 2280.0014 | 3 | 46 | 4.400048 | 0.1434212 | 0.4634477 | 0 | 2.037675 | 0
2018-04-11 04:29 | 300066.2 | 2400.002 | 3 | 46 | 4.400044 | 0.1324673 | 0.4680252 | 0 | 2.057816 | 0
2018-04-11 04:31 | 300186.2 | 2520.0005 | 3 | 46 | 4.399913 | 0.12146 | 0.4722623 | 0 | 2.076459 | 0
2018-04-11 04:33 | 300306.2 | 2640.0013 | 3 | 46 | 4.399951 | 0.1138725 | 0.4762003 | 0 | 2.093786 | 0
2018-04-11 04:35 | 300426.2 | 2760.0019 | 3 | 46 | 4.399998 | 0.1066551 | 0.4798809 | 0 | 2.109981 | 0
2018-04-11 04:37 | 300546.2 | 2880.0013 | 3 | 46 | 4.399999 | 0.1006012 | 0.4833343 | 0 | 2.125176 | 0
2018-04-11 04:39 | 300666.2 | 3000.0003 | 3 | 46 | 4.399869 | 0.09365654 | 0.486588 | 0 | 2.139492 | 0
2018-04-11 04:41 | 300786.2 | 3120.0019 | 3 | 46 | 4.399971 | 0.08965683 | 0.4896633 | 0 | 2.153024 | 0
2018-04-11 04:43 | 300906.2 | 3240.0003 | 3 | 46 | 4.400013 | 0.08566666 | 0.4925776 | 0 | 2.165846 | 0
2018-04-11 04:44 | 300996 | 3329.7673 | 3 | 46 | 4.399965 | 0.0814991 | 0.4946622 | 0 | 2.175019 | 0
2018-04-11 04:46 | 301116 | 120.0004 | 4 | 46 | 4.382712 | 0 | 0.4946622 | 0 | 2.175019 | 0
2018-04-11 04:48 | 301236 | 240.001 | 4 | 46 | 4.379182 | 0 | 0.4946622 | 0 | 2.175019 | 0
2018-04-11 04:49 | 301296 | 300.0032 | 4 | 46 | 4.377684 | 0 | 0.4946622 | 0 | 2.175019 | 0
2018-04-11 04:51 | 301416.1 | 120.0018 | 5 | 46 | 3.235373 | -6.519867 | 0.4946622 | 0.2172894 | 2.175019 | 0.7336856
2018-04-11 04:53 | 301536.1 | 240.001 | 5 | 46 | 3.041695 | -6.51985 | 0.4946622 | 0.4345886 | 2.175019 | 1.41531
2018-04-11 04:54 | 301562.6 | 266.512 | 5 | 46 | 2.999994 | -6.519858 | 0.4946622 | 0.4826069 | 2.175019 | 1.560368
2018-04-11 04:56 | 301682.6 | 120.0011 | 6 | 46 | 3.901345 | 0 | 0.4946622 | 0.4826069 | 2.175019 | 1.560368
2018-04-11 04:58 | 301802.6 | 240.0004 | 6 | 46 | 3.934398 | 0 | 0.4946622 | 0.4826069 | 2.175019 | 1.560368
2018-04-11 04:59 | 301862.6 | 300.0025 | 6 | 46 | 3.946113 | 0 | 0.4946622 | 0.4826069 | 2.175019 | 1.560368
2018-04-11 04:59 | 301862.7 | 0.0024 | 7 | 47 | 3.946159 | 0 | 0 | 0 | 0 | 0
2018-04-11 04:59 | 301863.1 | 0.3954 | 2 | 47 | 4.072122 | 1.39587 | 7.043753e-05 | 0 | 0.0002837959 | 0
2018-04-11 05:01 | 301983.1 | 120.0012 | 3 | 47 | 4.400279 | 2.203207 | 0.09121849 | 0 | 0.4000228 | 0
2018-04-11 05:03 | 302103.1 | 240.0004 | 3 | 47 | 4.399995 | 1.671797 | 0.1549236 | 0 | 0.6803398 | 0
2018-04-11 05:05 | 302223.1 | 360.002 | 3 | 47 | 4.399976 | 1.345472 | 0.204926 | 0 | 0.9003574 | 0
2018-04-11 05:07 | 302343.1 | 480.0004 | 3 | 47 | 4.400144 | 1.111761 | 0.2457172 | 0 | 1.079843 | 0
2018-04-11 05:09 | 302463.1 | 600.0011 | 3 | 47 | 4.400064 | 0.9280777 | 0.2795826 | 0 | 1.228854 | 0
2018-04-11 05:11 | 302583.1 | 720.0004 | 3 | 47 | 4.40006 | 0.7795448 | 0.3079652 | 0 | 1.353739 | 0
2018-04-11 05:13 | 302703.1 | 840.0007 | 3 | 47 | 4.400071 | 0.6574974 | 0.3318467 | 0 | 1.458819 | 0
2018-04-11 05:15 | 302823.1 | 960.001 | 3 | 47 | 4.400095 | 0.5559177 | 0.3520038 | 0 | 1.547511 | 0
2018-04-11 05:17 | 302943.1 | 1080.0028 | 3 | 47 | 4.400016 | 0.4703903 | 0.3690594 | 0 | 1.622556 | 0
2018-04-11 05:19 | 303063.1 | 1200.0012 | 3 | 47 | 4.400069 | 0.4018841 | 0.3835421 | 0 | 1.68628 | 0
2018-04-11 05:21 | 303183.1 | 1320.0012 | 3 | 47 | 4.400049 | 0.3442612 | 0.3959185 | 0 | 1.740737 | 0
2018-04-11 05:23 | 303303.1 | 1440.0013 | 3 | 47 | 4.400018 | 0.2978077 | 0.4065842 | 0 | 1.787666 | 0
2018-04-11 05:25 | 303423.1 | 1560.0012 | 3 | 47 | 4.399993 | 0.2603264 | 0.4158635 | 0 | 1.828495 | 0
2018-04-11 05:27 | 303543.1 | 1680.0001 | 3 | 47 | 4.400122 | 0.2310009 | 0.4240148 | 0 | 1.864361 | 0
2018-04-11 05:29 | 303663.1 | 1800.0004 | 3 | 47 | 4.399956 | 0.2044201 | 0.4312388 | 0 | 1.896146 | 0
2018-04-11 05:31 | 303783.1 | 1920.002 | 3 | 47 | 4.4 | 0.1841221 | 0.4377103 | 0 | 1.924621 | 0
2018-04-11 05:33 | 303903.1 | 2040.0004 | 3 | 47 | 4.399983 | 0.1665134 | 0.4435509 | 0 | 1.95032 | 0
2018-04-11 05:35 | 304023.1 | 2160.0012 | 3 | 47 | 4.399956 | 0.1521053 | 0.4488622 | 0 | 1.973689 | 0
2018-04-11 05:37 | 304143.1 | 2280.002 | 3 | 47 | 4.400004 | 0.140255 | 0.4537219 | 0 | 1.995072 | 0
2018-04-11 05:39 | 304263.1 | 2400.0004 | 3 | 47 | 4.400008 | 0.1290054 | 0.458199 | 0 | 2.014771 | 0
2018-04-11 05:41 | 304383.1 | 2520.0013 | 3 | 47 | 4.399972 | 0.1202927 | 0.4623424 | 0 | 2.033002 | 0
2018-04-11 05:43 | 304503.1 | 2640.0027 | 3 | 47 | 4.399957 | 0.1112385 | 0.4661966 | 0 | 2.049961 | 0
2018-04-11 05:45 | 304623.1 | 2760.0012 | 3 | 47 | 4.399865 | 0.103344 | 0.4698001 | 0 | 2.065816 | 0
2018-04-11 05:47 | 304743.1 | 2880.0013 | 3 | 47 | 4.400019 | 0.09850502 | 0.4731846 | 0 | 2.080708 | 0
2018-04-11 05:49 | 304863.1 | 3000.0002 | 3 | 47 | 4.399874 | 0.09184265 | 0.4763706 | 0 | 2.094726 | 0
2018-04-11 05:51 | 304983.1 | 3120.0012 | 3 | 47 | 4.399981 | 0.0880127 | 0.4793815 | 0 | 2.107974 | 0
2018-04-11 05:53 | 305103.1 | 3240.0004 | 3 | 47 | 4.399901 | 0.08269691 | 0.4822363 | 0 | 2.120535 | 0
2018-04-11 05:53 | 305130.9 | 3267.7689 | 3 | 47 | 4.399886 | 0.08148766 | 0.482876 | 0 | 2.12335 | 0
2018-04-11 05:55 | 305251 | 120.0018 | 4 | 47 | 4.382514 | 0 | 0.482876 | 0 | 2.12335 | 0
2018-04-11 05:57 | 305371 | 240.0011 | 4 | 47 | 4.378972 | 0 | 0.482876 | 0 | 2.12335 | 0
2018-04-11 05:58 | 305431 | 300.004 | 4 | 47 | 4.377466 | 0 | 0.482876 | 0 | 2.12335 | 0
2018-04-11 06:00 | 305551.1 | 120.0018 | 5 | 47 | 3.226083 | -6.519848 | 0.482876 | 0.217291 | 2.12335 | 0.7317751
2018-04-11 06:02 | 305671.1 | 240.0019 | 5 | 47 | 3.030962 | -6.519886 | 0.482876 | 0.4345977 | 2.12335 | 1.411365
2018-04-11 06:03 | 305690.3 | 259.2432 | 5 | 47 | 2.999998 | -6.519913 | 0.482876 | 0.4694418 | 2.12335 | 1.516439
2018-04-11 06:05 | 305810.3 | 120.0004 | 6 | 47 | 3.906471 | 0 | 0.482876 | 0.4694563 | 2.12335 | 1.516482
2018-04-11 06:07 | 305930.3 | 240.001 | 6 | 47 | 3.940212 | 0 | 0.482876 | 0.4694563 | 2.12335 | 1.516482
2018-04-11 06:08 | 305990.3 | 300.0024 | 6 | 47 | 3.952112 | 0 | 0.482876 | 0.4694563 | 2.12335 | 1.516482
2018-04-11 06:08 | 305990.3 | 0.0026 | 7 | 48 | 3.952262 | 0 | 0 | 0 | 0 | 0
2018-04-11 06:08 | 305990.8 | 0.3785 | 2 | 48 | 4.07225 | 1.322456 | 6.488671e-05 | 0 | 0.0002616425 | 0
2018-04-11 06:10 | 306110.8 | 120.0019 | 3 | 48 | 4.400265 | 2.148958 | 0.08943301 | 0 | 0.392375 | 0
2018-04-11 06:12 | 306230.8 | 240 | 3 | 48 | 4.400229 | 1.633675 | 0.1515914 | 0 | 0.6658846 | 0
2018-04-11 06:14 | 306350.8 | 360.0001 | 3 | 48 | 4.400064 | 1.31459 | 0.2003962 | 0 | 0.8806325 | 0
2018-04-11 06:16 | 306470.8 | 480.0019 | 3 | 48 | 4.400066 | 1.084059 | 0.2402069 | 0 | 1.055804 | 0
2018-04-11 06:18 | 306590.8 | 600.0011 | 3 | 48 | 4.400128 | 0.9056721 | 0.2732509 | 0 | 1.2012 | 0
2018-04-11 06:20 | 306710.8 | 720.0003 | 3 | 48 | 4.400082 | 0.759922 | 0.3009203 | 0 | 1.322947 | 0
2018-04-11 06:22 | 306830.8 | 840.001 | 3 | 48 | 4.400035 | 0.6396618 | 0.3241892 | 0 | 1.425332 | 0
2018-04-11 06:24 | 306950.8 | 960.0003 | 3 | 48 | 4.400089 | 0.5405273 | 0.3438033 | 0 | 1.511635 | 0
2018-04-11 06:26 | 307070.8 | 1080.0019 | 3 | 48 | 4.400105 | 0.4578705 | 0.360371 | 0 | 1.584532 | 0
2018-04-11 06:28 | 307190.8 | 1200.0011 | 3 | 48 | 4.400059 | 0.3894863 | 0.3744341 | 0 | 1.64641 | 0
2018-04-11 06:30 | 307310.8 | 1320.0012 | 3 | 48 | 4.399984 | 0.333622 | 0.3864454 | 0 | 1.69926 | 0
2018-04-11 06:32 | 307430.8 | 1440.0008 | 3 | 48 | 4.400034 | 0.2895222 | 0.3968 | 0 | 1.744821 | 0
2018-04-11 06:34 | 307550.8 | 1560.0003 | 3 | 48 | 4.399991 | 0.2530022 | 0.4058108 | 0 | 1.784468 | 0
2018-04-11 06:36 | 307670.8 | 1680.0019 | 3 | 48 | 4.400026 | 0.2234726 | 0.4137358 | 0 | 1.819339 | 0
2018-04-11 06:38 | 307790.8 | 1800.0003 | 3 | 48 | 4.399981 | 0.1994667 | 0.42077 | 0 | 1.850289 | 0
2018-04-11 06:40 | 307910.8 | 1920.0012 | 3 | 48 | 4.39992 | 0.1781998 | 0.4270694 | 0 | 1.878007 | 0
2018-04-11 06:42 | 308030.8 | 2040.0019 | 3 | 48 | 4.399987 | 0.1623249 | 0.4327581 | 0 | 1.903037 | 0
2018-04-11 06:44 | 308150.8 | 2160.0019 | 3 | 48 | 4.400062 | 0.1492081 | 0.4379335 | 0 | 1.925808 | 0
2018-04-11 06:46 | 308270.8 | 2280.0019 | 3 | 48 | 4.400073 | 0.1369209 | 0.4426699 | 0 | 1.946648 | 0
2018-04-11 06:48 | 308390.8 | 2400.0011 | 3 | 48 | 4.399976 | 0.1257439 | 0.4470359 | 0 | 1.965859 | 0
2018-04-11 06:50 | 308510.8 | 2520.0011 | 3 | 48 | 4.399922 | 0.1160107 | 0.4510816 | 0 | 1.98366 | 0
2018-04-11 06:52 | 308630.8 | 2640.0019 | 3 | 48 | 4.399936 | 0.1086788 | 0.454844 | 0 | 2.000215 | 0
2018-04-11 06:54 | 308750.8 | 2760.0011 | 3 | 48 | 4.400036 | 0.1025390625 | 0.4583634 | 0 | 2.0157 | 0
2018-04-11 06:56 | 308870.8 | 2880.0012 | 3 | 48 | 4.400086 | 0.09673309 | 0.4616709 | 0 | 2.030253 | 0
2018-04-11 06:58 | 308990.8 | 3000.0019 | 3 | 48 | 4.400032 | 0.09137917 | 0.4647833 | 0 | 2.043948 | 0
2018-04-11 07:00 | 309110.8 | 3120.0012 | 3 | 48 | 4.400013 | 0.08620071 | 0.4677293 | 0 | 2.05691 | 0
2018-04-11 07:02 | 309218.7 | 3227.8607 | 3 | 48 | 4.399962 | 0.08149338 | 0.4702466 | 0 | 2.067986 | 0
2018-04-11 07:04 | 309338.7 | 120.0011 | 4 | 48 | 4.382475 | 0 | 0.4702466 | 0 | 2.067986 | 0
2018-04-11 07:06 | 309458.7 | 240.0003 | 4 | 48 | 4.378901 | 0 | 0.4702466 | 0 | 2.067986 | 0
2018-04-11 07:07 | 309518.7 | 300.0008 | 4 | 48 | 4.377455 | 0 | 0.4702466 | 0 | 2.067986 | 0
2018-04-11 07:09 | 309638.8 | 120.002 | 5 | 48 | 3.218496 | -6.519982 | 0.4702466 | 0.217305 | 2.067986 | 0.7302065
2018-04-11 07:11 | 309758.8 | 240.0012 | 5 | 48 | 3.021746 | -6.519919 | 0.4702466 | 0.4346139 | 2.067986 | 1.407998
2018-04-11 07:11 | 309772.2 | 253.3417 | 5 | 48 | 2.999997 | -6.519869 | 0.4702466 | 0.4587716 | 2.067986 | 1.480735
2018-04-11 07:13 | 309892.2 | 120.0011 | 6 | 48 | 3.910676 | 0 | 0.4702466 | 0.4587716 | 2.067986 | 1.480735
2018-04-11 07:15 | 310012.2 | 240.0004 | 6 | 48 | 3.945032 | 0 | 0.4702466 | 0.4587716 | 2.067986 | 1.480735
2018-04-11 07:16 | 310072.2 | 300.0025 | 6 | 48 | 3.957191 | 0 | 0.4702466 | 0.4587716 | 2.067986 | 1.480735
2018-04-11 07:16 | 310072.2 | 0.0047 | 7 | 49 | 3.957448 | 0 | 0 | 0 | 0 | 0
2018-04-11 07:16 | 310072.7 | 0.368 | 2 | 49 | 4.076014 | 1.298231 | 6.059211e-05 | 0 | 0.0002445116 | 0
2018-04-11 07:18 | 310192.7 | 120.001 | 3 | 49 | 4.400271 | 2.100859 | 0.08775395 | 0 | 0.3851544 | 0
2018-04-11 07:20 | 310312.7 | 240.0011 | 3 | 49 | 4.399974 | 1.596731 | 0.1485617 | 0 | 0.6527213 | 0
2018-04-11 07:22 | 310432.7 | 360.0007 | 3 | 49 | 4.400095 | 1.287689 | 0.1963322 | 0 | 0.8629185 | 0
2018-04-11 07:24 | 310552.7 | 480.0003 | 3 | 49 | 4.400099 | 1.063036 | 0.2353221 | 0 | 1.034478 | 0
2018-04-11 07:26 | 310672.7 | 600.0011 | 3 | 49 | 4.400092 | 0.8872547 | 0.2677028 | 0 | 1.176956 | 0
2018-04-11 07:28 | 310792.7 | 720.0019 | 3 | 49 | 4.400084 | 0.7447224 | 0.2948155 | 0 | 1.296253 | 0
2018-04-11 07:30 | 310912.7 | 840.0011 | 3 | 49 | 4.399998 | 0.6260853 | 0.3175999 | 0 | 1.396505 | 0
2018-04-11 07:32 | 311032.7 | 960.0019 | 3 | 49 | 4.400032 | 0.5283489 | 0.3367918 | 0 | 1.480951 | 0
2018-04-11 07:34 | 311152.7 | 1080.0013 | 3 | 49 | 4.400103 | 0.4474411 | 0.3529973 | 0 | 1.552255 | 0
2018-04-11 07:36 | 311272.7 | 1200.0011 | 3 | 49 | 4.40003 | 0.3802452 | 0.366737 | 0 | 1.61271 | 0
2018-04-11 07:38 | 311392.7 | 1320.0004 | 3 | 49 | 4.400075 | 0.3267307 | 0.3784702 | 0 | 1.664336 | 0
2018-04-11 07:40 | 311512.7 | 1440.0011 | 3 | 49 | 4.399976 | 0.2819996 | 0.3885794 | 0 | 1.708817 | 0
2018-04-11 07:42 | 311632.7 | 1560.0019 | 3 | 49 | 4.400057 | 0.2475853 | 0.3973838 | 0 | 1.747557 | 0
2018-04-11 07:44 | 311752.7 | 1680.0019 | 3 | 49 | 4.400117 | 0.2197418 | 0.4051253 | 0 | 1.78162 | 0
2018-04-11 07:46 | 311872.7 | 1800.0011 | 3 | 49 | 4.40003 | 0.1949749 | 0.4119999 | 0 | 1.811867 | 0
2018-04-11 07:48 | 311992.7 | 1920.0027 | 3 | 49 | 4.399958 | 0.1749268 | 0.4181575 | 0 | 1.838961 | 0
2018-04-11 07:50 | 312112.7 | 2040.0011 | 3 | 49 | 4.400048 | 0.159359 | 0.423718 | 0 | 1.863427 | 0
2018-04-11 07:52 | 312232.7 | 2160.0019 | 3 | 49 | 4.399956 | 0.1447983 | 0.428777 | 0 | 1.885687 | 0
2018-04-11 07:54 | 312352.7 | 2280.0011 | 3 | 49 | 4.40007 | 0.1342888 | 0.4334155 | 0 | 1.906096 | 0
2018-04-11 07:56 | 312472.7 | 2400.0003 | 3 | 49 | 4.40005 | 0.1238937 | 0.4376892 | 0 | 1.924901 | 0
2018-04-11 07:58 | 312592.7 | 2520.0019 | 3 | 49 | 4.399928 | 0.1137447 | 0.441648 | 0 | 1.942319 | 0
2018-04-11 08:00 | 312712.7 | 2640.0003 | 3 | 49 | 4.399997 | 0.1068935 | 0.4453373 | 0 | 1.958552 | 0
2018-04-11 08:02 | 312832.7 | 2760.0019 | 3 | 49 | 4.400062 | 0.1008873 | 0.4487849 | 0 | 1.973722 | 0
2018-04-11 08:04 | 312952.7 | 2880.0019 | 3 | 49 | 4.399889 | 0.09359741 | 0.4520189 | 0 | 1.987951 | 0
2018-04-11 08:06 | 313072.7 | 3000.0019 | 3 | 49 | 4.400029 | 0.08914566 | 0.4550719 | 0 | 2.001384 | 0
2018-04-11 08:08 | 313192.7 | 3120.0011 | 3 | 49 | 4.400023 | 0.08440399 | 0.4579575 | 0 | 2.014081 | 0
2018-04-11 08:09 | 313243.1 | 3170.4472 | 3 | 49 | 4.399904 | 0.0814991 | 0.4591251 | 0 | 2.019218 | 0
2018-04-11 08:11 | 313363.2 | 120.0009 | 4 | 49 | 4.382318 | 0 | 0.4591251 | 0 | 2.019218 | 0
2018-04-11 08:13 | 313483.2 | 240 | 4 | 49 | 4.378741 | 0 | 0.4591251 | 0 | 2.019218 | 0
2018-04-11 08:14 | 313543.2 | 300.0038 | 4 | 49 | 4.377232 | 0 | 0.4591251 | 0 | 2.019218 | 0
2018-04-11 08:16 | 313663.3 | 120.0006 | 5 | 49 | 3.211137 | -6.519905 | 0.4591251 | 0.2172903 | 2.019218 | 0.7286842
2018-04-11 08:18 | 313783.3 | 240.0011 | 5 | 49 | 3.013976 | -6.519921 | 0.4591251 | 0.4345999 | 2.019218 | 1.404873
2018-04-11 08:18 | 313791.8 | 248.528 | 5 | 49 | 2.999998 | -6.519911 | 0.4591251 | 0.4500501 | 2.019218 | 1.451331
2018-04-11 08:20 | 313911.8 | 120.0002 | 6 | 49 | 3.913619 | 0 | 0.4591251 | 0.4500501 | 2.019218 | 1.451331
2018-04-11 08:22 | 314031.8 | 240.0018 | 6 | 49 | 3.948403 | 0 | 0.4591251 | 0.4500501 | 2.019218 | 1.451331
2018-04-11 08:23 | 314091.8 | 300.004 | 6 | 49 | 3.960753 | 0 | 0.4591251 | 0.4500501 | 2.019218 | 1.451331
2018-04-11 08:23 | 314091.9 | 0.0024 | 7 | 50 | 3.960837 | 0 | 0 | 0 | 0 | 0
2018-04-11 08:23 | 314092.3 | 0.3665 | 2 | 50 | 4.080235 | 1.298029 | 5.997047e-05 | 0 | 0.0002422111 | 0
2018-04-11 08:25 | 314212.4 | 120.0003 | 3 | 50 | 4.400256 | 2.063629 | 0.08650412 | 0 | 0.3797646 | 0
2018-04-11 08:27 | 314332.4 | 240.002 | 3 | 50 | 4.400236 | 1.571877 | 0.1462269 | 0 | 0.6425565 | 0
2018-04-11 08:29 | 314452.4 | 360.002 | 3 | 50 | 4.400011 | 1.264128 | 0.1931767 | 0 | 0.8491415 | 0
2018-04-11 08:31 | 314572.4 | 480.0019 | 3 | 50 | 4.399971 | 1.042398 | 0.2314854 | 0 | 1.017704 | 0
2018-04-11 08:33 | 314692.4 | 600.0003 | 3 | 50 | 4.4001 | 0.8704929 | 0.2632698 | 0 | 1.157557 | 0
2018-04-11 08:35 | 314812.4 | 720.001 | 3 | 50 | 4.400161 | 0.731596 | 0.2898757 | 0 | 1.274625 | 0
2018-04-11 08:37 | 314932.4 | 840.0018 | 3 | 50 | 4.399993 | 0.614254 | 0.3122343 | 0 | 1.373004 | 0
2018-04-11 08:39 | 315052.4 | 960.0028 | 3 | 50 | 4.4001 | 0.5189686 | 0.3310661 | 0 | 1.455864 | 0
2018-04-11 08:41 | 315172.4 | 1080.0004 | 3 | 50 | 4.400023 | 0.4385014 | 0.3469733 | 0 | 1.525857 | 0
2018-04-11 08:43 | 315292.4 | 1200.0013 | 3 | 50 | 4.400082 | 0.3737526 | 0.3604592 | 0 | 1.585195 | 0
2018-04-11 08:45 | 315412.4 | 1320.0019 | 3 | 50 | 4.399924 | 0.3192616 | 0.3719754 | 0 | 1.635866 | 0
2018-04-11 08:47 | 315532.4 | 1440.001 | 3 | 50 | 4.40009 | 0.2780495 | 0.381899 | 0 | 1.67953 | 0
2018-04-11 08:49 | 315652.4 | 1560.0004 | 3 | 50 | 4.399825 | 0.2408352 | 0.3905382 | 0 | 1.717543 | 0
2018-04-11 08:51 | 315772.4 | 1680.0005 | 3 | 50 | 4.399904 | 0.21311 | 0.3981378 | 0 | 1.750981 | 0
2018-04-11 08:53 | 315892.4 | 1800.0004 | 3 | 50 | 4.399998 | 0.1909924 | 0.4048871 | 0 | 1.780678 | 0
2018-04-11 08:55 | 316012.4 | 1920.0018 | 3 | 50 | 4.400011 | 0.1724873 | 0.4109345 | 0 | 1.807287 | 0
2018-04-11 08:57 | 316132.4 | 2040.0009 | 3 | 50 | 4.399982 | 0.1559353 | 0.4163994 | 0 | 1.831332 | 0
2018-04-11 08:59 | 316252.4 | 2160.0004 | 3 | 50 | 4.399981 | 0.1424484 | 0.421372 | 0 | 1.853212 | 0
2018-04-11 09:01 | 316372.4 | 2280.0012 | 3 | 50 | 4.399909 | 0.1300354 | 0.4259258 | 0 | 1.873248 | 0
2018-04-11 09:03 | 316492.4 | 2400.0013 | 3 | 50 | 4.400055 | 0.1215897 | 0.4301212 | 0 | 1.891708 | 0
2018-04-11 09:05 | 316612.4 | 2520.0021 | 3 | 50 | 4.40012 | 0.1137695 | 0.4340124 | 0 | 1.908829 | 0
2018-04-11 09:07 | 316732.4 | 2640.001 | 3 | 50 | 4.400019 | 0.1051979 | 0.4376368 | 0 | 1.924777 | 0
2018-04-11 09:09 | 316852.4 | 2760.0018 | 3 | 50 | 4.399993 | 0.09873199 | 0.4410243 | 0 | 1.939682 | 0
2018-04-11 09:11 | 316972.4 | 2880.0004 | 3 | 50 | 4.400041 | 0.09301376 | 0.4442095 | 0 | 1.953697 | 0
2018-04-11 09:13 | 317092.4 | 3000.0019 | 3 | 50 | 4.399923 | 0.08677483 | 0.4472078 | 0 | 1.966889 | 0
2018-04-11 09:15 | 317205.9 | 3113.544 | 3 | 50 | 4.399858 | 0.08149338 | 0.4498952 | 0 | 1.978714 | 0
2018-04-11 09:17 | 317325.9 | 120.0008 | 4 | 50 | 4.382038 | 0 | 0.4498952 | 0 | 1.978714 | 0
2018-04-11 09:19 | 317445.9 | 240.0008 | 4 | 50 | 4.378422 | 0 | 0.4498952 | 0 | 1.978714 | 0
2018-04-11 09:20 | 317505.9 | 300.0022 | 4 | 50 | 4.376905 | 0 | 0.4498952 | 0 | 1.978714 | 0
2018-04-11 09:22 | 317626 | 120.0027 | 5 | 50 | 3.201715 | -6.519944 | 0.4498952 | 0.2173049 | 1.978714 | 0.7267268
2018-04-11 09:24 | 317746 | 240.001 | 5 | 50 | 3.003592 | -6.519963 | 0.4498952 | 0.4346177 | 1.978714 | 1.400795
2018-04-11 09:24 | 317748.2 | 242.1392 | 5 | 50 | 2.999995 | -6.519921 | 0.4498952 | 0.438494 | 1.978714 | 1.412431
2018-04-11 09:26 | 317868.2 | 120.0002 | 6 | 50 | 3.918459 | 0 | 0.4498952 | 0.438494 | 1.978714 | 1.412431
2018-04-11 09:28 | 317988.2 | 240.0011 | 6 | 50 | 3.953919 | 0 | 0.4498952 | 0.438494 | 1.978714 | 1.412431
2018-04-11 09:29 | 318048.2 | 300.0032 | 6 | 50 | 3.966423 | 0 | 0.4498952 | 0.438494 | 1.978714 | 1.412431
2018-04-11 09:29 | 318048.2 | 0.0024 | 7 | 51 | 3.966476 | 0 | 0 | 0 | 0 | 0
2018-04-11 09:29 | 318048.3 | 0.0072 | 8 | 51 | 4.261335 | 3.260088 | 0 | 0 | 0 | 0

## Statistics_92
Date_Time | Test_Time(s) | Step_Time(s) | Step_Index | Cycle_Index | Voltage(V) | Current(A) | Charge_Capacity(Ah) | Discharge_Capacity(Ah) | Charge_Energy(Wh) | Discharge_Energy(Wh) | ACR(Ohm) | Internal Resistance(Ohm)
2018-04-07 21:19 | 15042.27 | 300.0015 | 6 | 1 | 3.646393 | 0 | 2.913445 | 2.951119 | 12.29964 | 10.4102
2018-04-07 23:31 | 23001.72 | 300.0021 | 6 | 2 | 3.660484 | 0 | 2.932796 | 2.861966 | 12.35988 | 10.07047
2018-04-08 01:46 | 31098.5 | 300.0026 | 6 | 3 | 3.672191 | 0 | 2.831839 | 2.746907 | 11.95107 | 9.641468
2018-04-08 04:05 | 39424 | 300.0016 | 6 | 4 | 3.680724 | 0 | 2.716701 | 2.620299 | 11.48619 | 9.176129
2018-04-08 06:27 | 47926.29 | 300.0009 | 6 | 5 | 3.686282 | 0 | 2.595886 | 2.507903 | 10.99788 | 8.761273
2018-04-08 08:49 | 56491.17 | 300.0013 | 6 | 6 | 3.690816 | 0 | 2.488008 | 2.40702 | 10.55841 | 8.391193
2018-04-08 11:12 | 65020.32 | 300.0022 | 6 | 7 | 3.694159 | 0 | 2.390172 | 2.318076 | 10.15801 | 8.064286
2018-04-08 13:32 | 73443.57 | 300.0015 | 6 | 8 | 3.696682 | 0 | 2.304175 | 2.229235 | 9.806129 | 7.742238
2018-04-08 15:53 | 81902.5613 | 300.0013 | 6 | 9 | 3.701024 | 0 | 2.219372 | 2.145885 | 9.45686 | 7.438603
2018-04-08 18:11 | 90162.59656 | 300.0021 | 6 | 10 | 3.703153 | 0 | 2.136509 | 2.080534 | 9.114737 | 7.201169
2018-04-08 20:27 | 98351.23 | 300.0023 | 6 | 11 | 3.706232 | 0 | 2.073646 | 2.019043 | 8.854712 | 6.977841
2018-04-08 22:43 | 106484.5 | 300.0039 | 6 | 12 | 3.71023 | 0 | 2.013309 | 1.956778 | 8.604918 | 6.752796
2018-04-09 00:56 | 114517.4 | 300.0024 | 6 | 13 | 3.715584 | 0 | 1.950361 | 1.890659 | 8.343581 | 6.512768
2018-04-09 03:09 | 122479.9 | 300.0041 | 6 | 14 | 3.721006 | 0 | 1.88544 | 1.825605 | 8.073932 | 6.277081
2018-04-09 05:20 | 130344.3 | 300.0021 | 6 | 15 | 3.727217 | 0 | 1.819579 | 1.762364 | 7.799797 | 6.04846
2018-04-09 07:30 | 138154.8 | 300.0024 | 6 | 16 | 3.732842 | 0 | 1.758597 | 1.705038 | 7.54609 | 5.840641
2018-04-09 09:39 | 145888.5 | 300.0032 | 6 | 17 | 3.739453 | 0 | 1.699234 | 1.643648 | 7.29812 | 5.618635
2018-04-09 11:48 | 153616.5 | 300.0024 | 6 | 18 | 3.743556 | 0 | 1.64043 | 1.589689 | 7.052228 | 5.422301
2018-04-09 13:56 | 161302.1 | 300.0038 | 6 | 19 | 3.750689 | 0 | 1.585743 | 1.522716 | 6.82385 | 5.184281
2018-04-09 16:02 | 168854.2 | 300.0037 | 6 | 20 | 3.758556 | 0 | 1.518888 | 1.455739 | 6.543925 | 4.942253
2018-04-09 18:05 | 176235 | 300.0024 | 6 | 21 | 3.766595 | 0 | 1.451697 | 1.388406 | 6.261929 | 4.701962
2018-04-09 20:08 | 183596.6 | 300.0031 | 6 | 22 | 3.77299 | 0 | 1.388413 | 1.334184 | 5.99669 | 4.508172
2018-04-09 22:09 | 190848.2 | 300.0031 | 6 | 23 | 3.779647 | 0 | 1.333714 | 1.275956 | 5.766521 | 4.302117
2018-04-10 00:07 | 197939 | 300.0048 | 6 | 24 | 3.785533 | 0 | 1.275131 | 1.221989 | 5.519178 | 4.110741
2018-04-10 02:03 | 204920.2 | 300.0037 | 6 | 25 | 3.791602 | 0 | 1.221491 | 1.169002 | 5.292098 | 3.925114
2018-04-10 03:57 | 211771.8 | 300.0022 | 6 | 26 | 3.799632 | 0 | 1.170145 | 1.111659 | 5.07555 | 3.724365
2018-04-10 05:48 | 218422.1 | 300.0023 | 6 | 27 | 3.810373 | 0 | 1.112079 | 1.046473 | 4.82926 | 3.502196
2018-04-10 07:36 | 224863.6124 | 300.003 | 6 | 28 | 3.81679 | 0 | 1.047825 | 1.00339 | 4.556212 | 3.353784
2018-04-10 09:21 | 231196.6 | 300.0025 | 6 | 29 | 3.82235 | 0 | 1.00496 | 0.9650019 | 4.373955 | 3.220515
2018-04-10 11:04 | 237374.4 | 300.0008 | 6 | 30 | 3.825009 | 0 | 0.9646733 | 0.9352356 | 4.202014 | 3.115151
2018-04-10 12:46 | 243463.6 | 300.004 | 6 | 31 | 3.833943 | 0 | 0.9356715 | 0.8826599 | 4.078441 | 2.936793
2018-04-10 14:23 | 249306.3 | 300.0032 | 6 | 32 | 3.838713 | 0 | 0.8833923 | 0.8498834 | 3.855062 | 2.822096
2018-04-10 15:58 | 255024.2 | 300.0022 | 6 | 33 | 3.843484 | 0 | 0.8500565 | 0.818724 | 3.712206 | 2.713845
2018-04-10 17:31 | 260614.9 | 300.0014 | 6 | 34 | 3.849842 | 0 | 0.8189197 | 0.7852171 | 3.578582 | 2.599878
2018-04-10 19:02 | 266056.9 | 300.0021 | 6 | 35 | 3.854056 | 0 | 0.7850997 | 0.7622665 | 3.432339 | 2.519773
2018-04-10 20:32 | 271436.2 | 300.0038 | 6 | 36 | 3.855907 | 0 | 0.7626873 | 0.7452946 | 3.336102 | 2.459907
2018-04-10 22:01 | 276766.2 | 300.0014 | 6 | 37 | 3.864368 | 0 | 0.7458656 | 0.7117229 | 3.263595 | 2.347705
2018-04-10 23:26 | 281900.3 | 300.003 | 6 | 38 | 3.870472 | 0 | 0.7120862 | 0.6873199 | 3.118168 | 2.264258
2018-04-11 00:50 | 286916.6 | 300.0022 | 6 | 39 | 3.875507 | 0 | 0.6874081 | 0.6658695 | 3.011696 | 2.190661
2018-04-11 02:11 | 291816.418 | 300.0021 | 6 | 40 | 3.88036 | 0 | 0.665448 | 0.6448284 | 2.916698 | 2.11846
2018-04-11 03:32 | 296665.8 | 300.0037 | 6 | 41 | 3.885402 | 0 | 0.6456187 | 0.624586 | 2.830815 | 2.049704
2018-04-11 04:52 | 301419.082 | 300.0038 | 6 | 42 | 3.890276 | 0 | 0.6249269 | 0.6061044 | 2.741009 | 1.986827
2018-04-11 06:09 | 306074.1 | 300.0021 | 6 | 43 | 3.893386 | 0 | 0.6061941 | 0.5923443 | 2.659585 | 1.939576
2018-04-11 07:26 | 310677.2 | 300.0039 | 6 | 44 | 3.901007 | 0 | 0.592761 | 0.5702717 | 2.601182 | 1.867056
2018-04-11 08:40 | 315149.4 | 300.0023 | 6 | 45 | 3.905871 | 0 | 0.570718 | 0.5555193 | 2.505342 | 1.816246
2018-04-11 09:54 | 319557.8068 | 300.0023 | 6 | 46 | 3.913386 | 0 | 0.5561731 | 0.5361382 | 2.442076 | 1.751198
2018-04-11 11:06 | 323880.5 | 300.0039 | 6 | 47 | 3.91744 | 0 | 0.5368321 | 0.5230036 | 2.357826 | 1.706058
2018-04-11 12:17 | 328146.8 | 300.0016 | 6 | 48 | 3.922187 | 0 | 0.523654 | 0.5079765 | 2.300321 | 1.654996
2018-04-11 13:26 | 332305.4 | 300.0007 | 6 | 49 | 3.927129 | 0 | 0.5076283 | 0.4924817 | 2.230283 | 1.602152
2018-04-11 14:35 | 336413.3 | 300.003 | 6 | 50 | 3.932778 | 0 | 0.492996 | 0.4771394 | 2.166324 | 1.550066
2018-04-11 14:35 | 336413.4 | 0.0103 | 8 | 51 | 4.20048 | 3.259518 | 1.629781e-06 | 0 | 6.409527e-06 | 0

## Channel_92_1
Date_Time | Test_Time(s) | Step_Time(s) | Step_Index | Cycle_Index | Voltage(V) | Current(A) | Charge_Capacity(Ah) | Discharge_Capacity(Ah) | Charge_Energy(Wh) | Discharge_Energy(Wh) | ACR(Ohm) | Internal Resistance(Ohm)
2018-04-07 17:10 | 120.0009 | 120.0007 | 1 | 1 | 3.677408 | 0 | 0 | 0 | 0 | 0
2018-04-07 17:12 | 240.0006 | 240.0004 | 1 | 1 | 3.677166 | 0 | 0 | 0 | 0 | 0
2018-04-07 17:14 | 360.0002 | 360 | 1 | 1 | 3.676974 | 0 | 0 | 0 | 0 | 0
2018-04-07 17:16 | 480.0001 | 479.9999 | 1 | 1 | 3.676801 | 0 | 0 | 0 | 0 | 0
2018-04-07 17:18 | 600.0009 | 600.0007 | 1 | 1 | 3.676672 | 0 | 0 | 0 | 0 | 0
2018-04-07 17:20 | 720.0001 | 719.9999 | 1 | 1 | 3.676628 | 0 | 0 | 0 | 0 | 0
2018-04-07 17:22 | 840.0001 | 839.9999 | 1 | 1 | 3.676572 | 0 | 0 | 0 | 0 | 0
2018-04-07 17:24 | 960.0001 | 959.9999 | 1 | 1 | 3.67653 | 0 | 0 | 0 | 0 | 0
2018-04-07 17:26 | 1080.0002 | 1080 | 1 | 1 | 3.676498 | 0 | 0 | 0 | 0 | 0
2018-04-07 17:28 | 1200.0001 | 1199.9999 | 1 | 1 | 3.676455 | 0 | 0 | 0 | 0 | 0
2018-04-07 17:30 | 1320.0001 | 1319.9999 | 1 | 1 | 3.676415 | 0 | 0 | 0 | 0 | 0
2018-04-07 17:32 | 1440.0002 | 1440 | 1 | 1 | 3.676397 | 0 | 0 | 0 | 0 | 0
2018-04-07 17:34 | 1560.0009 | 1560.0007 | 1 | 1 | 3.676414 | 0 | 0 | 0 | 0 | 0
2018-04-07 17:36 | 1680.0009 | 1680.0007 | 1 | 1 | 3.676396 | 0 | 0 | 0 | 0 | 0
2018-04-07 17:38 | 1800.0001 | 1799.9999 | 1 | 1 | 3.676381 | 0 | 0 | 0 | 0 | 0
2018-04-07 17:40 | 1920.0001 | 1919.9999 | 1 | 1 | 3.676395 | 0 | 0 | 0 | 0 | 0
2018-04-07 17:42 | 2040.0001 | 2039.9999 | 1 | 1 | 3.676358 | 0 | 0 | 0 | 0 | 0
2018-04-07 17:44 | 2160.0009 | 2160.0007 | 1 | 1 | 3.676371 | 0 | 0 | 0 | 0 | 0
2018-04-07 17:46 | 2280.0001 | 2279.9999 | 1 | 1 | 3.676399 | 0 | 0 | 0 | 0 | 0
2018-04-07 17:48 | 2400.0001 | 2399.9999 | 1 | 1 | 3.676374 | 0 | 0 | 0 | 0 | 0
2018-04-07 17:50 | 2520.0009 | 2520.0007 | 1 | 1 | 3.676375 | 0 | 0 | 0 | 0 | 0
2018-04-07 17:52 | 2640.0001 | 2639.9999 | 1 | 1 | 3.676364 | 0 | 0 | 0 | 0 | 0
2018-04-07 17:54 | 2760.0001 | 2759.9999 | 1 | 1 | 3.676356 | 0 | 0 | 0 | 0 | 0
2018-04-07 17:56 | 2880.0003 | 2880.0001 | 1 | 1 | 3.676363 | 0 | 0 | 0 | 0 | 0
2018-04-07 17:58 | 3000.0002 | 3000 | 1 | 1 | 3.676353 | 0 | 0 | 0 | 0 | 0
2018-04-07 18:00 | 3120.0011 | 3120.0009 | 1 | 1 | 3.676342 | 0 | 0 | 0 | 0 | 0
2018-04-07 18:02 | 3240.0011 | 3240.0009 | 1 | 1 | 3.676384 | 0 | 0 | 0 | 0 | 0
2018-04-07 18:04 | 3360.0003 | 3360.0001 | 1 | 1 | 3.676366 | 0 | 0 | 0 | 0 | 0
2018-04-07 18:06 | 3480.0011 | 3480.0009 | 1 | 1 | 3.676343 | 0 | 0 | 0 | 0 | 0
2018-04-07 18:08 | 3600.0003 | 3600.0001 | 1 | 1 | 3.676367 | 0 | 0 | 0 | 0 | 0
2018-04-07 18:10 | 3720.0011 | 3720.0009 | 1 | 1 | 3.67634 | 0 | 0 | 0 | 0 | 0
2018-04-07 18:12 | 3840.0003 | 3840.0001 | 1 | 1 | 3.676351 | 0 | 0 | 0 | 0 | 0
2018-04-07 18:14 | 3960.0003 | 3960.0001 | 1 | 1 | 3.676384 | 0 | 0 | 0 | 0 | 0
2018-04-07 18:16 | 4080.0003 | 4080.0001 | 1 | 1 | 3.676351 | 0 | 0 | 0 | 0 | 0
2018-04-07 18:18 | 4200.0003 | 4200.0001 | 1 | 1 | 3.67632 | 0 | 0 | 0 | 0 | 0
2018-04-07 18:20 | 4320.0011 | 4320.0009 | 1 | 1 | 3.67636 | 0 | 0 | 0 | 0 | 0
2018-04-07 18:22 | 4440.0003 | 4440.0001 | 1 | 1 | 3.676363 | 0 | 0 | 0 | 0 | 0
2018-04-07 18:24 | 4560.0011 | 4560.0009 | 1 | 1 | 3.676338 | 0 | 0 | 0 | 0 | 0
2018-04-07 18:26 | 4680.0011 | 4680.0009 | 1 | 1 | 3.67633 | 0 | 0 | 0 | 0 | 0
2018-04-07 18:28 | 4800.0011 | 4800.0009 | 1 | 1 | 3.676374 | 0 | 0 | 0 | 0 | 0
2018-04-07 18:30 | 4920.0003 | 4920.0001 | 1 | 1 | 3.676392 | 0 | 0 | 0 | 0 | 0
2018-04-07 18:32 | 5040.0003 | 5040.0001 | 1 | 1 | 3.67636 | 0 | 0 | 0 | 0 | 0
2018-04-07 18:34 | 5160.0011 | 5160.0009 | 1 | 1 | 3.676327 | 0 | 0 | 0 | 0 | 0
2018-04-07 18:36 | 5280.0011 | 5280.0009 | 1 | 1 | 3.67636 | 0 | 0 | 0 | 0 | 0
2018-04-07 18:38 | 5400.0011 | 5400.0009 | 1 | 1 | 3.676378 | 0 | 0 | 0 | 0 | 0
2018-04-07 18:40 | 5520.0003 | 5520.0001 | 1 | 1 | 3.676341 | 0 | 0 | 0 | 0 | 0
2018-04-07 18:42 | 5640.0003 | 5640.0001 | 1 | 1 | 3.676335 | 0 | 0 | 0 | 0 | 0
2018-04-07 18:44 | 5760.0011 | 5760.0009 | 1 | 1 | 3.676365 | 0 | 0 | 0 | 0 | 0
2018-04-07 18:46 | 5880.0011 | 5880.0009 | 1 | 1 | 3.676331 | 0 | 0 | 0 | 0 | 0
2018-04-07 18:48 | 6000.0011 | 6000.0009 | 1 | 1 | 3.676332 | 0 | 0 | 0 | 0 | 0
2018-04-07 18:50 | 6120.0003 | 6120.0001 | 1 | 1 | 3.67635 | 0 | 0 | 0 | 0 | 0
2018-04-07 18:52 | 6240.0003 | 6240.0001 | 1 | 1 | 3.676329 | 0 | 0 | 0 | 0 | 0
2018-04-07 18:54 | 6360.0011 | 6360.0009 | 1 | 1 | 3.67634 | 0 | 0 | 0 | 0 | 0
2018-04-07 18:56 | 6480.0011 | 6480.0009 | 1 | 1 | 3.676316 | 0 | 0 | 0 | 0 | 0
2018-04-07 18:58 | 6600.0011 | 6600.0009 | 1 | 1 | 3.676363 | 0 | 0 | 0 | 0 | 0
2018-04-07 19:00 | 6720.0011 | 6720.0009 | 1 | 1 | 3.676326 | 0 | 0 | 0 | 0 | 0
2018-04-07 19:02 | 6840.0003 | 6840.0001 | 1 | 1 | 3.67634 | 0 | 0 | 0 | 0 | 0
2018-04-07 19:04 | 6960.0003 | 6960.0001 | 1 | 1 | 3.676336 | 0 | 0 | 0 | 0 | 0
2018-04-07 19:06 | 7080.0003 | 7080.0001 | 1 | 1 | 3.676326 | 0 | 0 | 0 | 0 | 0
2018-04-07 19:08 | 7200.0003 | 7200.0001 | 1 | 1 | 3.676316 | 0 | 0 | 0 | 0 | 0
2018-04-07 19:08 | 7200.0018 | 7200.0016 | 1 | 1 | 3.676316 | 0 | 0 | 0 | 0 | 0
2018-04-07 19:10 | 7320.080284 | 120.0001 | 2 | 1 | 4.00606 | 4.89006 | 0.1623057 | 1.502e-09 | 0.644891 | 5.522e-09
2018-04-07 19:12 | 7440.081084 | 240.0009 | 2 | 1 | 4.049166 | 4.890108 | 0.3252932 | 1.502e-09 | 1.301531 | 5.522e-09
2018-04-07 19:14 | 7560.081084 | 360.0009 | 2 | 1 | 4.079599 | 4.89006 | 0.4883021 | 1.502e-09 | 1.964202 | 5.522e-09
2018-04-07 19:16 | 7680.081084 | 480.0009 | 2 | 1 | 4.103845 | 4.890017 | 0.6512966 | 1.502e-09 | 2.631181 | 5.522e-09
2018-04-07 19:18 | 7800.081084 | 600.0009 | 2 | 1 | 4.126888 | 4.890074 | 0.8142804 | 1.502e-09 | 3.301898 | 5.522e-09
2018-04-07 19:20 | 7920.081084 | 720.0009 | 2 | 1 | 4.152848 | 4.890045 | 0.9772898 | 1.502e-09 | 3.976673 | 5.522e-09
2018-04-07 19:22 | 8040.080284 | 840.0001 | 2 | 1 | 4.183502 | 4.89006 | 1.140284 | 1.502e-09 | 4.655993 | 5.522e-09
2018-04-07 19:24 | 8160.080284 | 960.0001 | 2 | 1 | 4.200262 | 4.560898 | 1.300354 | 1.502e-09 | 5.327651 | 5.522e-09
2018-04-07 19:26 | 8280.081084 | 1080.0009 | 2 | 1 | 4.200253 | 3.985525 | 1.442667 | 1.502e-09 | 5.925397 | 5.522e-09
2018-04-07 19:28 | 8400.080284 | 1200.0001 | 2 | 1 | 4.200161 | 3.448404 | 1.566453 | 1.502e-09 | 6.445329 | 5.522e-09
2018-04-07 19:29 | 8444.909584 | 1244.8294 | 2 | 1 | 4.200182 | 3.259962 | 1.608237 | 1.502e-09 | 6.620832 | 5.522e-09
2018-04-07 19:31 | 8564.92358 | 120.001 | 3 | 1 | 4.229598 | 3.259882 | 1.716456 | 1.502e-09 | 7.076853 | 5.522e-09
2018-04-07 19:33 | 8684.92278 | 240.0002 | 3 | 1 | 4.263281 | 3.25993 | 1.825112 | 1.502e-09 | 7.538235 | 5.522e-09
2018-04-07 19:35 | 8804.92358 | 360.001 | 3 | 1 | 4.299121 | 3.259888 | 1.933768 | 1.502e-09 | 8.003392 | 5.522e-09
2018-04-07 19:37 | 8924.92448 | 480.0019 | 3 | 1 | 4.336913 | 3.259888 | 2.042432 | 1.502e-09 | 8.472589 | 5.522e-09
2018-04-07 19:39 | 9044.92278 | 600.0002 | 3 | 1 | 4.376322 | 3.259912 | 2.151078 | 1.502e-09 | 8.945902 | 5.522e-09
2018-04-07 19:41 | 9164.92278 | 720.0002 | 3 | 1 | 4.40026 | 2.979982 | 2.25769 | 1.502e-09 | 9.414255 | 5.522e-09
2018-04-07 19:43 | 9284.92358 | 840.001 | 3 | 1 | 4.400163 | 2.473879 | 2.348201 | 1.502e-09 | 9.812518 | 5.522e-09
2018-04-07 19:45 | 9404.92358 | 960.001 | 3 | 1 | 4.400126 | 2.070272 | 2.423703 | 1.502e-09 | 10.14474 | 5.522e-09
2018-04-07 19:47 | 9524.92358 | 1080.001 | 3 | 1 | 4.400179 | 1.747938 | 2.487149 | 1.502e-09 | 10.42391 | 5.522e-09
2018-04-07 19:49 | 9644.92358 | 1200.001 | 3 | 1 | 4.400036 | 1.482224 | 2.540853 | 1.502e-09 | 10.66021 | 5.522e-09
2018-04-07 19:51 | 9764.92288 | 1320.0003 | 3 | 1 | 4.400093 | 1.270941 | 2.586653 | 1.502e-09 | 10.86174 | 5.522e-09
2018-04-07 19:53 | 9884.92358 | 1440.001 | 3 | 1 | 4.400144 | 1.097296 | 2.625994 | 1.502e-09 | 11.03484 | 5.522e-09
2018-04-07 19:55 | 10004.92358 | 1560.001 | 3 | 1 | 4.400027 | 0.9495564 | 2.660024 | 1.502e-09 | 11.18458 | 5.522e-09
2018-04-07 19:57 | 10124.92358 | 1680.001 | 3 | 1 | 4.400115 | 0.8314342 | 2.689637 | 1.502e-09 | 11.31488 | 5.522e-09
2018-04-07 19:59 | 10244.92358 | 1800.001 | 3 | 1 | 4.400026 | 0.7273941 | 2.715548 | 1.502e-09 | 11.42889 | 5.522e-09
2018-04-07 20:01 | 10364.92278 | 1920.0002 | 3 | 1 | 4.400009 | 0.6414413 | 2.738339 | 1.502e-09 | 11.52917 | 5.522e-09
2018-04-07 20:03 | 10484.92358 | 2040.001 | 3 | 1 | 4.399991 | 0.5670509 | 2.758468 | 1.502e-09 | 11.61774 | 5.522e-09
2018-04-07 20:05 | 10604.92358 | 2160.001 | 3 | 1 | 4.399991 | 0.5036755 | 2.776317 | 1.502e-09 | 11.69627 | 5.522e-09
2018-04-07 20:07 | 10724.92358 | 2280.001 | 3 | 1 | 4.399972 | 0.4485149 | 2.792204 | 1.502e-09 | 11.76617 | 5.522e-09
2018-04-07 20:09 | 10844.92358 | 2400.001 | 3 | 1 | 4.400007 | 0.4023514 | 2.806394 | 1.502e-09 | 11.82861 | 5.522e-09
2018-04-07 20:11 | 10964.92358 | 2520.001 | 3 | 1 | 4.400048 | 0.3615799 | 2.819094 | 1.502e-09 | 11.88449 | 5.522e-09
2018-04-07 20:13 | 11084.92358 | 2640.001 | 3 | 1 | 4.400071 | 0.3256378 | 2.830502 | 1.502e-09 | 11.93469 | 5.522e-09
2018-04-07 20:15 | 11204.92358 | 2760.001 | 3 | 1 | 4.399969 | 0.2907829 | 2.840764 | 1.502e-09 | 11.97984 | 5.522e-09
2018-04-07 20:17 | 11324.92358 | 2880.001 | 3 | 1 | 4.400145 | 0.2659779 | 2.850015 | 1.502e-09 | 12.02055 | 5.522e-09
2018-04-07 20:19 | 11444.92358 | 3000.001 | 3 | 1 | 4.399996 | 0.2374573 | 2.858363 | 1.502e-09 | 12.05728 | 5.522e-09
2018-04-07 20:21 | 11564.92348 | 3120.0009 | 3 | 1 | 4.400086 | 0.2174492 | 2.865907 | 1.502e-09 | 12.09047 | 5.522e-09
2018-04-07 20:23 | 11684.92358 | 3240.001 | 3 | 1 | 4.400055 | 0.1960735 | 2.872745 | 1.502e-09 | 12.12056 | 5.522e-09
2018-04-07 20:25 | 11804.92278 | 3360.0002 | 3 | 1 | 4.400022 | 0.1773643 | 2.87894 | 1.502e-09 | 12.14781 | 5.522e-09
2018-04-07 20:27 | 11924.92358 | 3480.001 | 3 | 1 | 4.40005 | 0.1625137 | 2.884562 | 1.502e-09 | 12.17255 | 5.522e-09
2018-04-07 20:29 | 12044.92278 | 3600.0002 | 3 | 1 | 4.399929 | 0.1449833 | 2.889694 | 1.502e-09 | 12.19514 | 5.522e-09
2018-04-07 20:31 | 12164.92348 | 3720.0009 | 3 | 1 | 4.399992 | 0.1340504 | 2.894362 | 1.502e-09 | 12.21567 | 5.522e-09
2018-04-07 20:33 | 12284.92278 | 3840.0002 | 3 | 1 | 4.400041 | 0.1226082 | 2.898622 | 1.502e-09 | 12.23442 | 5.522e-09
2018-04-07 20:35 | 12404.92348 | 3960.0009 | 3 | 1 | 4.400033 | 0.1127586 | 2.90251 | 1.502e-09 | 12.25152 | 5.522e-09
2018-04-07 20:37 | 12524.92358 | 4080.001 | 3 | 1 | 4.399918 | 0.09972191 | 2.906075 | 1.502e-09 | 12.26721 | 5.522e-09
2018-04-07 20:39 | 12644.92348 | 4200.0009 | 3 | 1 | 4.399964 | 0.09353065 | 2.909335 | 1.502e-09 | 12.28155 | 5.522e-09
2018-04-07 20:41 | 12764.92358 | 4320.001 | 3 | 1 | 4.399973 | 0.08603096 | 2.912329 | 1.502e-09 | 12.29473 | 5.522e-09
2018-04-07 20:41 | 12812.58338 | 4367.6608 | 3 | 1 | 4.399937 | 0.0814991 | 2.913445 | 1.502e-09 | 12.29964 | 5.522e-09
2018-04-07 20:43 | 12932.62642 | 120.0006 | 4 | 1 | 4.393979 | 0 | 2.913445 | 1.502e-09 | 12.29964 | 5.522e-09
2018-04-07 20:45 | 13052.62642 | 240.0006 | 4 | 1 | 4.393332 | 0 | 2.913445 | 1.502e-09 | 12.29964 | 5.522e-09
2018-04-07 20:46 | 13112.62872 | 300.0029 | 4 | 1 | 4.393061 | 0 | 2.913445 | 1.502e-09 | 12.29964 | 5.522e-09
2018-04-07 20:48 | 13232.71 | 120.0009 | 5 | 1 | 3.918297 | -6.520146 | 2.913445 | 0.217308 | 12.29964 | 0.8631422
2018-04-07 20:50 | 13352.71 | 240.0002 | 5 | 1 | 3.834586 | -6.520123 | 2.913445 | 0.4346204 | 12.29964 | 1.705566
2018-04-07 20:52 | 13472.71 | 360.0002 | 5 | 1 | 3.751333 | -6.520153 | 2.913445 | 0.6519427 | 12.29964 | 2.5298
2018-04-07 20:54 | 13592.71 | 480.001 | 5 | 1 | 3.672505 | -6.520146 | 2.913445 | 0.8692715 | 12.29964 | 3.336416
2018-04-07 20:56 | 13712.71 | 600.001 | 5 | 1 | 3.600297 | -6.520122 | 2.913445 | 1.086614 | 12.29964 | 4.126625
2018-04-07 20:58 | 13832.71 | 720.0002 | 5 | 1 | 3.5366 | -6.520146 | 2.913445 | 1.303923 | 12.29964 | 4.901906
2018-04-07 21:00 | 13952.71 | 840.0002 | 5 | 1 | 3.482448 | -6.520115 | 2.913445 | 1.521257 | 12.29964 | 5.66448
2018-04-07 21:02 | 14072.71 | 960.001 | 5 | 1 | 3.436186 | -6.52013 | 2.913445 | 1.738575 | 12.29964 | 6.416124
2018-04-07 21:04 | 14192.71 | 1080.001 | 5 | 1 | 3.394661 | -6.520185 | 2.913445 | 1.955896 | 12.29964 | 7.158299
2018-04-07 21:06 | 14312.71 | 1200.001 | 5 | 1 | 3.355014 | -6.520162 | 2.913445 | 2.173233 | 12.29964 | 7.891783
2018-04-07 21:08 | 14432.71 | 1320.001 | 5 | 1 | 3.310091 | -6.520123 | 2.913445 | 2.390551 | 12.29964 | 8.616212
2018-04-07 21:10 | 14552.71 | 1440.001 | 5 | 1 | 3.244888 | -6.520109 | 2.913445 | 2.607876 | 12.29964 | 9.329064
2018-04-07 21:12 | 14672.71 | 1560.001 | 5 | 1 | 3.130915 | -6.520117 | 2.913445 | 2.825219 | 12.29964 | 10.02325
2018-04-07 21:14 | 14742.22 | 1629.5136 | 5 | 1 | 2.99999 | -6.520113 | 2.913445 | 2.951119 | 12.29964 | 10.4102
2018-04-07 21:16 | 14862.27 | 120.0008 | 6 | 1 | 3.611093 | 0 | 2.913445 | 2.951119 | 12.29964 | 10.4102
2018-04-07 21:18 | 14982.26 | 240 | 6 | 1 | 3.639222 | 0 | 2.913445 | 2.951119 | 12.29964 | 10.4102
2018-04-07 21:19 | 15042.27 | 300.0015 | 6 | 1 | 3.646393 | 0 | 2.913445 | 2.951119 | 12.29964 | 10.4102
2018-04-07 21:19 | 15042.27538 | 0.0024 | 7 | 2 | 3.64635 | 0 | 0 | 0 | 0 | 0
2018-04-07 21:21 | 15162.35 | 120.0003 | 2 | 2 | 3.983508 | 4.890078 | 0.1622992 | 2.185e-09 | 0.6413867 | 7.967e-09
2018-04-07 21:23 | 15282.35 | 240.0003 | 2 | 2 | 4.029511 | 4.890036 | 0.325296 | 2.185e-09 | 1.294552 | 7.967e-09
2018-04-07 21:25 | 15402.35 | 360.0003 | 2 | 2 | 4.065429 | 4.890034 | 0.4882834 | 2.185e-09 | 1.954407 | 7.967e-09
2018-04-07 21:27 | 15522.35 | 480.0003 | 2 | 2 | 4.092311 | 4.890043 | 0.6512771 | 2.185e-09 | 2.619319 | 7.967e-09
2018-04-07 21:29 | 15642.36 | 600.0011 | 2 | 2 | 4.115499 | 4.890034 | 0.8142687 | 2.185e-09 | 3.288225 | 7.967e-09
2018-04-07 21:31 | 15762.36 | 720.0011 | 2 | 2 | 4.140861 | 4.890057 | 0.9772596 | 2.185e-09 | 3.961029 | 7.967e-09
2018-04-07 21:33 | 15882.35 | 840.0003 | 2 | 2 | 4.170642 | 4.890049 | 1.140255 | 2.185e-09 | 4.638329 | 7.967e-09
2018-04-07 21:35 | 16002.36 | 960.0011 | 2 | 2 | 4.20022 | 4.784948 | 1.303012 | 2.185e-09 | 5.319833 | 7.967e-09
2018-04-07 21:37 | 16122.35 | 1080.0003 | 2 | 2 | 4.2003 | 4.173143 | 1.452115 | 2.185e-09 | 5.946105 | 7.967e-09
2018-04-07 21:39 | 16242.35 | 1200.0003 | 2 | 2 | 4.200293 | 3.606087 | 1.581599 | 2.185e-09 | 6.489972 | 7.967e-09
2018-04-07 21:40 | 16320.63 | 1278.2738 | 2 | 2 | 4.200236 | 3.259985 | 1.656176 | 2.185e-09 | 6.803213 | 7.967e-09
2018-04-07 21:42 | 16440.64 | 120.0001 | 3 | 2 | 4.23158 | 3.259909 | 1.764393 | 2.185e-09 | 7.259331 | 7.967e-09
2018-04-07 21:44 | 16560.64 | 240.0008 | 3 | 2 | 4.267516 | 3.259888 | 1.87305 | 2.185e-09 | 7.721052 | 7.967e-09
2018-04-07 21:46 | 16680.64 | 360.0009 | 3 | 2 | 4.305831 | 3.259899 | 1.981713 | 2.185e-09 | 8.186833 | 7.967e-09
2018-04-07 21:48 | 16800.64 | 480.0001 | 3 | 2 | 4.346217 | 3.259893 | 2.09037 | 2.185e-09 | 8.656868 | 7.967e-09
2018-04-07 21:50 | 16920.64 | 600.0009 | 3 | 2 | 4.388395 | 3.259876 | 2.199032 | 2.185e-09 | 9.131413 | 7.967e-09
2018-04-07 21:52 | 17040.64 | 720.0001 | 3 | 2 | 4.400252 | 2.798872 | 2.30165 | 2.185e-09 | 9.582781 | 7.967e-09
2018-04-07 21:54 | 17160.64 | 840.0009 | 3 | 2 | 4.400163 | 2.326424 | 2.386757 | 2.185e-09 | 9.95727 | 7.967e-09
2018-04-07 21:56 | 17280.64 | 960.0001 | 3 | 2 | 4.400175 | 1.951523 | 2.457842 | 2.185e-09 | 10.27006 | 7.967e-09
2018-04-07 21:58 | 17400.64 | 1080.0009 | 3 | 2 | 4.400158 | 1.650831 | 2.51768 | 2.185e-09 | 10.53335 | 7.967e-09
2018-04-07 22:00 | 17520.64 | 1200.0009 | 3 | 2 | 4.400108 | 1.406672 | 2.568478 | 2.185e-09 | 10.75687 | 7.967e-09
2018-04-07 22:02 | 17640.64 | 1320.0009 | 3 | 2 | 4.400129 | 1.209476 | 2.61193 | 2.185e-09 | 10.94806 | 7.967e-09
2018-04-07 22:04 | 17760.64 | 1440.0001 | 3 | 2 | 4.400077 | 1.044786 | 2.649378 | 2.185e-09 | 11.11284 | 7.967e-09
2018-04-07 22:06 | 17880.64 | 1560.0009 | 3 | 2 | 4.400036 | 0.9085293 | 2.68187 | 2.185e-09 | 11.2558 | 7.967e-09
2018-04-07 22:08 | 18000.64 | 1680.0001 | 3 | 2 | 4.400101 | 0.7967377 | 2.710232 | 2.185e-09 | 11.3806 | 7.967e-09
2018-04-07 22:10 | 18120.64 | 1800.0009 | 3 | 2 | 4.399998 | 0.6996803 | 2.73512 | 2.185e-09 | 11.49011 | 7.967e-09
2018-04-07 22:12 | 18240.64 | 1920.0017 | 3 | 2 | 4.400032 | 0.6186047 | 2.757075 | 2.185e-09 | 11.58671 | 7.967e-09
2018-04-07 22:14 | 18360.64 | 2040.0009 | 3 | 2 | 4.4 | 0.5489788 | 2.776515 | 2.185e-09 | 11.67224 | 7.967e-09
2018-04-07 22:16 | 18480.64 | 2160.0001 | 3 | 2 | 4.400021 | 0.4897919 | 2.793792 | 2.185e-09 | 11.74827 | 7.967e-09
2018-04-07 22:18 | 18600.64 | 2280.0009 | 3 | 2 | 4.400033 | 0.4371452 | 2.809211 | 2.185e-09 | 11.81611 | 7.967e-09
2018-04-07 22:20 | 18720.64 | 2400.0009 | 3 | 2 | 4.399972 | 0.3904705 | 2.822994 | 2.185e-09 | 11.87676 | 7.967e-09
2018-04-07 22:22 | 18840.64 | 2520.0017 | 3 | 2 | 4.40004 | 0.3520794 | 2.835366 | 2.185e-09 | 11.93119 | 7.967e-09
2018-04-07 22:24 | 18960.64 | 2640.0009 | 3 | 2 | 4.400003 | 0.3163834 | 2.846495 | 2.185e-09 | 11.98016 | 7.967e-09
2018-04-07 22:26 | 19080.64 | 2760.0009 | 3 | 2 | 4.399941 | 0.2853928 | 2.856521 | 2.185e-09 | 12.02427 | 7.967e-09
2018-04-07 22:28 | 19200.64 | 2880.0009 | 3 | 2 | 4.39998 | 0.2582932 | 2.865585 | 2.185e-09 | 12.06415 | 7.967e-09
2018-04-07 22:30 | 19320.64 | 3000.0009 | 3 | 2 | 4.399986 | 0.2340927 | 2.873802 | 2.185e-09 | 12.10031 | 7.967e-09
2018-04-07 22:32 | 19440.64 | 3120.0002 | 3 | 2 | 4.399986 | 0.2127743 | 2.881263 | 2.185e-09 | 12.13314 | 7.967e-09
2018-04-07 22:34 | 19560.64 | 3240.0009 | 3 | 2 | 4.40003 | 0.1944828 | 2.888037 | 2.185e-09 | 12.16294 | 7.967e-09
2018-04-07 22:36 | 19680.64 | 3360.0009 | 3 | 2 | 4.399969 | 0.1769066 | 2.894213 | 2.185e-09 | 12.19012 | 7.967e-09
2018-04-07 22:38 | 19800.64 | 3480.0009 | 3 | 2 | 4.400082 | 0.1639347 | 2.899854 | 2.185e-09 | 12.21494 | 7.967e-09
2018-04-07 22:40 | 19920.64 | 3600.0009 | 3 | 2 | 4.399982 | 0.148756 | 2.905019 | 2.185e-09 | 12.23767 | 7.967e-09
2018-04-07 22:42 | 20040.64 | 3720.0009 | 3 | 2 | 4.399969 | 0.1351662 | 2.909754 | 2.185e-09 | 12.2585 | 7.967e-09
2018-04-07 22:44 | 20160.64 | 3840.0009 | 3 | 2 | 4.399996 | 0.1255703 | 2.914105 | 2.185e-09 | 12.27765 | 7.967e-09
2018-04-07 22:46 | 20280.64 | 3960.0009 | 3 | 2 | 4.399967 | 0.1146965 | 2.918119 | 2.185e-09 | 12.2953 | 7.967e-09
2018-04-07 22:48 | 20400.64 | 4080.0009 | 3 | 2 | 4.400064 | 0.1081924 | 2.921822 | 2.185e-09 | 12.3116 | 7.967e-09
2018-04-07 22:50 | 20520.64 | 4200.0009 | 3 | 2 | 4.399946 | 0.09825325 | 2.925251 | 2.185e-09 | 12.32669 | 7.967e-09
2018-04-07 22:52 | 20640.64 | 4320.0009 | 3 | 2 | 4.400004 | 0.09217072 | 2.928429 | 2.185e-09 | 12.34067 | 7.967e-09
2018-04-07 22:54 | 20760.64 | 4440.0009 | 3 | 2 | 4.40004 | 0.08668518 | 2.931377 | 2.185e-09 | 12.35364 | 7.967e-09
2018-04-07 22:55 | 20821.25 | 4500.6071 | 3 | 2 | 4.399969 | 0.08149147 | 2.932796 | 2.185e-09 | 12.35988 | 7.967e-09
2018-04-07 22:57 | 20941.29 | 120.0009 | 4 | 2 | 4.39356 | 0 | 2.932796 | 2.185e-09 | 12.35988 | 7.967e-09
2018-04-07 22:59 | 21061.29 | 240.0001 | 4 | 2 | 4.392764 | 0 | 2.932796 | 2.185e-09 | 12.35988 | 7.967e-09
2018-04-07 23:00 | 21121.3 | 300.0031 | 4 | 2 | 4.392407 | 0 | 2.932796 | 2.185e-09 | 12.35988 | 7.967e-09
2018-04-07 23:02 | 21241.37 | 120.0001 | 5 | 2 | 3.898991 | -6.520167 | 2.932796 | 0.217303 | 12.35988 | 0.8593411
2018-04-07 23:04 | 21361.37 | 240.0002 | 5 | 2 | 3.813485 | -6.520169 | 2.932796 | 0.4346238 | 12.35988 | 1.697395
2018-04-07 23:06 | 21481.37 | 360.0009 | 5 | 2 | 3.729449 | -6.520146 | 2.932796 | 0.651957 | 12.35988 | 2.517008
2018-04-07 23:08 | 21601.37 | 480.0009 | 5 | 2 | 3.650486 | -6.520169 | 2.932796 | 0.8692914 | 12.35988 | 3.318852
2018-04-07 23:10 | 21721.37 | 600.0001 | 5 | 2 | 3.578751 | -6.520188 | 2.932796 | 1.086605 | 12.35988 | 4.104223
2018-04-07 23:12 | 21841.37 | 720.0001 | 5 | 2 | 3.516559 | -6.519937 | 2.932796 | 1.303919 | 12.35988 | 4.87499
2018-04-07 23:14 | 21961.37 | 840.0001 | 5 | 2 | 3.464161 | -6.520193 | 2.932796 | 1.521242 | 12.35988 | 5.633364
2018-04-07 23:16 | 22081.37 | 960.0001 | 5 | 2 | 3.419198 | -6.520201 | 2.932796 | 1.738584 | 12.35988 | 6.381278
2018-04-07 23:18 | 22201.37 | 1080.0009 | 5 | 2 | 3.37824 | -6.520193 | 2.932796 | 1.955903 | 12.35988 | 7.11983
2018-04-07 23:20 | 22321.37 | 1200.0001 | 5 | 2 | 3.337708 | -6.519943 | 2.932796 | 2.173229 | 12.35988 | 7.849654
2018-04-07 23:22 | 22441.37 | 1320.0009 | 5 | 2 | 3.287203 | -6.520123 | 2.932796 | 2.390542 | 12.35988 | 8.569816
2018-04-07 23:24 | 22561.37 | 1440.0009 | 5 | 2 | 3.208424 | -6.520162 | 2.932796 | 2.607868 | 12.35988 | 9.276423
2018-04-07 23:26 | 22681.37 | 1560.0009 | 5 | 2 | 3.050798 | -6.52012 | 2.932796 | 2.825193 | 12.35988 | 9.959167
2018-04-07 23:26 | 22701.67 | 1580.2967 | 5 | 2 | 2.999985 | -6.520157 | 2.932796 | 2.861966 | 12.35988 | 10.07047
2018-04-07 23:28 | 22821.72 | 120.0007 | 6 | 2 | 3.629006 | 0 | 2.932796 | 2.861966 | 12.35988 | 10.07047
2018-04-07 23:30 | 22941.72 | 239.9999 | 6 | 2 | 3.654245 | 0 | 2.932796 | 2.861966 | 12.35988 | 10.07047
2018-04-07 23:31 | 23001.72 | 300.0021 | 6 | 2 | 3.660484 | 0 | 2.932796 | 2.861966 | 12.35988 | 10.07047
2018-04-07 23:31 | 23001.73 | 0.0025 | 7 | 3 | 3.660432 | 0 | 0 | 0 | 0 | 0
2018-04-07 23:33 | 23121.81 | 120.0001 | 2 | 3 | 3.996251 | 4.890091 | 0.1623176 | 0 | 0.6431699 | 0
2018-04-07 23:35 | 23241.81 | 240.0001 | 2 | 3 | 4.043655 | 4.890064 | 0.3253187 | 0 | 1.29861 | 0
2018-04-07 23:37 | 23361.81 | 360.0001 | 2 | 3 | 4.07761 | 4.890055 | 0.4883 | 0 | 1.960577 | 0
2018-04-07 23:39 | 23481.81 | 480.0001 | 2 | 3 | 4.103293 | 4.890039 | 0.6513044 | 0 | 2.62741 | 0
2018-04-07 23:41 | 23601.81 | 600.0001 | 2 | 3 | 4.127468 | 4.890089 | 0.8142932 | 0 | 3.298146 | 0
2018-04-07 23:43 | 23721.81 | 720.0001 | 2 | 3 | 4.1549 | 4.890039 | 0.9772789 | 0 | 3.973041 | 0
2018-04-07 23:45 | 23841.81 | 840.0009 | 2 | 3 | 4.1872 | 4.890057 | 1.140269 | 0 | 4.652804 | 0
2018-04-07 23:47 | 23961.81 | 960.0001 | 2 | 3 | 4.2003 | 4.474751 | 1.298677 | 0 | 5.317773 | 0
2018-04-07 23:49 | 24081.81 | 1080.0001 | 2 | 3 | 4.200215 | 3.880892 | 1.437825 | 0 | 5.902231 | 0
2018-04-07 23:51 | 24201.81 | 1200.0009 | 2 | 3 | 4.200254 | 3.332602 | 1.557905 | 0 | 6.406597 | 0
2018-04-07 23:52 | 24218.72 | 1216.9175 | 2 | 3 | 4.200271 | 3.259991 | 1.573395 | 0 | 6.471656 | 0
2018-04-07 23:54 | 24338.73734 | 120.001 | 3 | 3 | 4.232959 | 3.259869 | 1.681625 | 0 | 6.9279 | 0
2018-04-07 23:56 | 24458.73734 | 240.001 | 3 | 3 | 4.270799 | 3.259909 | 1.790288 | 0 | 7.389897 | 0
2018-04-07 23:58 | 24578.73734 | 360.001 | 3 | 3 | 4.311384 | 3.259884 | 1.898946 | 0 | 7.856134 | 0
2018-04-08 | 24698.73734 | 480.001 | 3 | 3 | 4.354208 | 3.259905 | 2.007604 | 0 | 8.326905 | 0
2018-04-08 00:02 | 24818.73654 | 600.0002 | 3 | 3 | 4.399014 | 3.259848 | 2.116257 | 0 | 8.802423 | 0
2018-04-08 00:04 | 24938.73654 | 720.0002 | 3 | 3 | 4.400249 | 2.662613 | 2.214379 | 0 | 9.234186 | 0
2018-04-08 00:06 | 25058.73734 | 840.001 | 3 | 3 | 4.400147 | 2.212893 | 2.295377 | 0 | 9.590593 | 0
2018-04-08 00:08 | 25178.73654 | 960.0002 | 3 | 3 | 4.400104 | 1.856174 | 2.363023 | 0 | 9.88825 | 0
2018-04-08 00:10 | 25298.73734 | 1080.001 | 3 | 3 | 4.400054 | 1.570576 | 2.420011 | 0 | 10.13901 | 0
2018-04-08 00:12 | 25418.73654 | 1200.0002 | 3 | 3 | 4.400172 | 1.341894 | 2.468435 | 0 | 10.35208 | 0
2018-04-08 00:14 | 25538.73654 | 1320.0002 | 3 | 3 | 4.400111 | 1.153164 | 2.509918 | 0 | 10.53461 | 0
2018-04-08 00:16 | 25658.73654 | 1440.0002 | 3 | 3 | 4.400103 | 0.9994087 | 2.545712 | 0 | 10.69211 | 0
2018-04-08 00:18 | 25778.73654 | 1560.0002 | 3 | 3 | 4.40013 | 0.8711624 | 2.576813 | 0 | 10.82895 | 0
2018-04-08 00:20 | 25898.73654 | 1680.0002 | 3 | 3 | 4.400092 | 0.7639523 | 2.60401 | 0 | 10.94862 | 0
2018-04-08 00:22 | 26018.73654 | 1800.0002 | 3 | 3 | 4.400065 | 0.6735477 | 2.627913 | 0 | 11.0538 | 0
2018-04-08 00:24 | 26138.73734 | 1920.001 | 3 | 3 | 4.400046 | 0.5967827 | 2.649033 | 0 | 11.14672 | 0
2018-04-08 00:26 | 26258.73654 | 2040.0002 | 3 | 3 | 4.40002 | 0.5295391 | 2.667778 | 0 | 11.2292 | 0
2018-04-08 00:28 | 26378.73654 | 2160.0002 | 3 | 3 | 4.399969 | 0.4719181 | 2.684468 | 0 | 11.30264 | 0
2018-04-08 00:30 | 26498.73654 | 2280.0002 | 3 | 3 | 4.400007 | 0.4240093 | 2.699415 | 0 | 11.36841 | 0
2018-04-08 00:32 | 26618.73654 | 2400.0002 | 3 | 3 | 4.399997 | 0.3812752 | 2.712835 | 0 | 11.42746 | 0
2018-04-08 00:34 | 26738.73734 | 2520.001 | 3 | 3 | 4.400029 | 0.3445969 | 2.724922 | 0 | 11.48064 | 0
2018-04-08 00:36 | 26858.73654 | 2640.0002 | 3 | 3 | 4.400066 | 0.3125782 | 2.735853 | 0 | 11.52874 | 0
2018-04-08 00:38 | 26978.73654 | 2760.0002 | 3 | 3 | 4.399995 | 0.2825413 | 2.74575 | 0 | 11.57228 | 0
2018-04-08 00:40 | 27098.73654 | 2880.0002 | 3 | 3 | 4.399974 | 0.2573414 | 2.754757 | 0 | 11.61192 | 0
2018-04-08 00:42 | 27218.73644 | 3000.0001 | 3 | 3 | 4.400023 | 0.2360973 | 2.762971 | 0 | 11.64806 | 0
2018-04-08 00:44 | 27338.73744 | 3120.0011 | 3 | 3 | 4.399989 | 0.2155457 | 2.77049 | 0 | 11.68114 | 0
2018-04-08 00:46 | 27458.73654 | 3240.0002 | 3 | 3 | 4.399971 | 0.1972313 | 2.77738 | 0 | 11.71146 | 0
2018-04-08 00:48 | 27578.73654 | 3360.0002 | 3 | 3 | 4.399942 | 0.1820755 | 2.783719 | 0 | 11.73935 | 0
2018-04-08 00:50 | 27698.73654 | 3480.0002 | 3 | 3 | 4.399984 | 0.1673927 | 2.789566 | 0 | 11.76507 | 0
2018-04-08 00:52 | 27818.73654 | 3600.0002 | 3 | 3 | 4.399926 | 0.1551628 | 2.794972 | 0 | 11.78886 | 0
2018-04-08 00:54 | 27938.73744 | 3720.0011 | 3 | 3 | 4.400037 | 0.1452599 | 2.799989 | 0 | 11.81094 | 0
2018-04-08 00:56 | 28058.73654 | 3840.0002 | 3 | 3 | 4.400051 | 0.1356564 | 2.804646 | 0 | 11.83142 | 0
2018-04-08 00:58 | 28178.73654 | 3960.0002 | 3 | 3 | 4.399965 | 0.1245022 | 2.808992 | 0 | 11.85055 | 0
2018-04-08 01:00 | 28298.73654 | 4080.0002 | 3 | 3 | 4.400085 | 0.1190338 | 2.813047 | 0 | 11.86839 | 0
2018-04-08 01:02 | 28418.73654 | 4200.0002 | 3 | 3 | 4.399918 | 0.1087532 | 2.816841 | 0 | 11.88508 | 0
2018-04-08 01:04 | 28538.73734 | 4320.001 | 3 | 3 | 4.400041 | 0.1042995 | 2.820406 | 0 | 11.90077 | 0
2018-04-08 01:06 | 28658.73654 | 4440.0002 | 3 | 3 | 4.399959 | 0.09649277 | 2.82375 | 0 | 11.91549 | 0
2018-04-08 01:08 | 28778.73654 | 4560.0002 | 3 | 3 | 4.400002 | 0.09174538 | 2.826909 | 0 | 11.92938 | 0
2018-04-08 01:10 | 28898.73654 | 4680.0002 | 3 | 3 | 4.400021 | 0.08755684 | 2.829881 | 0 | 11.94246 | 0
2018-04-08 01:11 | 28981.53804 | 4762.8017 | 3 | 3 | 4.399902 | 0.08149147 | 2.831839 | 0 | 11.95107 | 0
2018-04-08 01:13 | 29101.58 | 120 | 4 | 3 | 4.393027 | 0 | 2.831839 | 0 | 11.95107 | 0
2018-04-08 01:15 | 29221.58 | 240 | 4 | 3 | 4.391911 | 0 | 2.831839 | 0 | 11.95107 | 0
2018-04-08 01:16 | 29281.58 | 300.0014 | 4 | 3 | 4.39151 | 0 | 2.831839 | 0 | 11.95107 | 0
2018-04-08 01:18 | 29401.66 | 120.0009 | 5 | 3 | 3.878066 | -6.519835 | 2.831839 | 0.2173044 | 11.95107 | 0.8553877
2018-04-08 01:20 | 29521.66 | 240.0009 | 5 | 3 | 3.789997 | -6.519947 | 2.831839 | 0.4346273 | 11.95107 | 1.688586
2018-04-08 01:22 | 29641.66 | 360.0001 | 5 | 3 | 3.704826 | -6.51983 | 2.831839 | 0.6519412 | 11.95107 | 2.502869
2018-04-08 01:24 | 29761.66 | 480.0001 | 5 | 3 | 3.625866 | -6.519835 | 2.831839 | 0.8692524 | 11.95107 | 3.299265
2018-04-08 01:26 | 29881.66 | 600.0001 | 5 | 3 | 3.555182 | -6.519868 | 2.831839 | 1.086573 | 11.95107 | 4.079387
2018-04-08 01:28 | 30001.66 | 720.0001 | 5 | 3 | 3.494812 | -6.520164 | 2.831839 | 1.303894 | 11.95107 | 4.845245
2018-04-08 01:30 | 30121.66 | 840.0001 | 5 | 3 | 3.444129 | -6.520155 | 2.831839 | 1.521214 | 11.95107 | 5.599072
2018-04-08 01:32 | 30241.66 | 960.0009 | 5 | 3 | 3.399597 | -6.519805 | 2.831839 | 1.738542 | 11.95107 | 6.342649
2018-04-08 01:34 | 30361.66 | 1080.001 | 5 | 3 | 3.358287 | -6.520117 | 2.831839 | 1.955877 | 11.95107 | 7.076977
2018-04-08 01:36 | 30481.66 | 1200.0001 | 5 | 3 | 3.31386 | -6.519798 | 2.831839 | 2.173185 | 11.95107 | 7.802082
2018-04-08 01:38 | 30601.66 | 1320 | 5 | 3 | 3.252583 | -6.520144 | 2.831839 | 2.390507 | 11.95107 | 8.516084
2018-04-08 01:40 | 30721.66 | 1440.0001 | 5 | 3 | 3.145719 | -6.520162 | 2.831839 | 2.607833 | 11.95107 | 9.21261
2018-04-08 01:41 | 30798.45 | 1516.7919 | 5 | 3 | 2.999999 | -6.520195 | 2.831839 | 2.746907 | 11.95107 | 9.641468
2018-04-08 01:43 | 30918.5 | 120.001 | 6 | 3 | 3.644211 | 0 | 2.831839 | 2.746907 | 11.95107 | 9.641468
2018-04-08 01:45 | 31038.5 | 240.0002 | 6 | 3 | 3.666999 | 0 | 2.831839 | 2.746907 | 11.95107 | 9.641468
2018-04-08 01:46 | 31098.5 | 300.0026 | 6 | 3 | 3.672191 | 0 | 2.831839 | 2.746907 | 11.95107 | 9.641468
2018-04-08 01:46 | 31098.51 | 0.0025 | 7 | 4 | 3.672184 | 0 | 0 | 0 | 0 | 0
2018-04-08 01:48 | 31218.59 | 120.0009 | 2 | 4 | 4.014059 | 4.890085 | 0.1623151 | 2.274e-09 | 0.6455408 | 8.349e-09
2018-04-08 01:50 | 31338.58 | 240.0001 | 2 | 4 | 4.06155 | 4.890081 | 0.3253046 | 2.274e-09 | 1.303924 | 8.349e-09
2018-04-08 01:52 | 31458.59 | 360.0009 | 2 | 4 | 4.09303 | 4.890078 | 0.4882907 | 2.274e-09 | 1.968622 | 8.349e-09
2018-04-08 01:54 | 31578.59 | 480.0002 | 2 | 4 | 4.117803 | 4.890099 | 0.6512844 | 2.274e-09 | 2.6378 | 8.349e-09
2018-04-08 01:56 | 31698.59 | 600.0002 | 2 | 4 | 4.143643 | 4.890089 | 0.8142758 | 2.274e-09 | 3.311029 | 8.349e-09
2018-04-08 01:58 | 31818.59 | 720.0002 | 2 | 4 | 4.173597 | 4.890041 | 0.9772664 | 2.274e-09 | 3.988774 | 8.349e-09
2018-04-08 02:00 | 31938.59 | 840.0002 | 2 | 4 | 4.200286 | 4.727259 | 1.139598 | 2.274e-09 | 4.668903 | 8.349e-09
2018-04-08 02:02 | 32058.59 | 960.0018 | 2 | 4 | 4.200236 | 4.121984 | 1.28696 | 2.274e-09 | 5.287863 | 8.349e-09
2018-04-08 02:04 | 32178.59 | 1080.0002 | 2 | 4 | 4.200299 | 3.548016 | 1.414678 | 2.274e-09 | 5.824315 | 8.349e-09
2018-04-08 02:05 | 32242.02 | 1143.4376 | 2 | 4 | 4.200232 | 3.259993 | 1.474638 | 2.274e-09 | 6.076159 | 8.349e-09
2018-04-08 02:07 | 32362.04 | 120.001 | 3 | 4 | 4.234654 | 3.259914 | 1.582851 | 2.274e-09 | 6.532411 | 8.349e-09
2018-04-08 02:09 | 32482.04 | 240.0002 | 3 | 4 | 4.274702 | 3.259892 | 1.691503 | 2.274e-09 | 6.994661 | 8.349e-09
2018-04-08 02:11 | 32602.04 | 360.0002 | 3 | 4 | 4.317593 | 3.25993 | 1.80016 | 2.274e-09 | 7.461441 | 8.349e-09
2018-04-08 02:13 | 32722.04 | 480.0009 | 3 | 4 | 4.362895 | 3.259882 | 1.908822 | 2.274e-09 | 7.933043 | 8.349e-09
2018-04-08 02:15 | 32842.04 | 600.0009 | 3 | 4 | 4.400309 | 3.094204 | 2.016865 | 2.274e-09 | 8.406845 | 8.349e-09
2018-04-08 02:17 | 32962.04 | 720.0002 | 3 | 4 | 4.400167 | 2.538879 | 2.110227 | 2.274e-09 | 8.817658 | 8.349e-09
2018-04-08 02:19 | 33082.04 | 840.001 | 3 | 4 | 4.400145 | 2.111332 | 2.187445 | 2.274e-09 | 9.157431 | 8.349e-09
2018-04-08 02:21 | 33202.04 | 960.001 | 3 | 4 | 4.400058 | 1.768595 | 2.251928 | 2.274e-09 | 9.441165 | 8.349e-09
2018-04-08 02:23 | 33322.04 | 1080.001 | 3 | 4 | 4.400055 | 1.496437 | 2.306238 | 2.274e-09 | 9.680138 | 8.349e-09
2018-04-08 02:25 | 33442.04 | 1200.0002 | 3 | 4 | 4.400092 | 1.278078 | 2.352376 | 2.274e-09 | 9.883151 | 8.349e-09
2018-04-08 02:27 | 33562.04 | 1320.0002 | 3 | 4 | 4.400012 | 1.098116 | 2.391893 | 2.274e-09 | 10.05703 | 8.349e-09
2018-04-08 02:29 | 33682.04 | 1440.0018 | 3 | 4 | 4.400152 | 0.9541435 | 2.425985 | 2.274e-09 | 10.20704 | 8.349e-09
2018-04-08 02:31 | 33802.04 | 1560.001 | 3 | 4 | 4.399985 | 0.8282757 | 2.455613 | 2.274e-09 | 10.3374 | 8.349e-09
2018-04-08 02:33 | 33922.04 | 1680.0018 | 3 | 4 | 4.400012 | 0.7274761 | 2.481517 | 2.274e-09 | 10.45138 | 8.349e-09
2018-04-08 02:35 | 34042.04 | 1800.0011 | 3 | 4 | 4.399967 | 0.6407528 | 2.504313 | 2.274e-09 | 10.55168 | 8.349e-09
2018-04-08 02:37 | 34162.04 | 1920.001 | 3 | 4 | 4.400026 | 0.5699921 | 2.524477 | 2.274e-09 | 10.6404 | 8.349e-09
2018-04-08 02:39 | 34282.04 | 2040.001 | 3 | 4 | 4.400012 | 0.5079212 | 2.542409 | 2.274e-09 | 10.71931 | 8.349e-09
2018-04-08 02:41 | 34402.04 | 2160.001 | 3 | 4 | 4.400001 | 0.454483 | 2.558429 | 2.274e-09 | 10.7898 | 8.349e-09
2018-04-08 02:43 | 34522.04 | 2280.0011 | 3 | 4 | 4.400005 | 0.4088554 | 2.572804 | 2.274e-09 | 10.85304 | 8.349e-09
2018-04-08 02:45 | 34642.04 | 2400.001 | 3 | 4 | 4.400076 | 0.3704243 | 2.585766 | 2.274e-09 | 10.91008 | 8.349e-09
2018-04-08 02:47 | 34762.04 | 2520.001 | 3 | 4 | 4.400016 | 0.3353672 | 2.59749 | 2.274e-09 | 10.96167 | 8.349e-09
2018-04-08 02:49 | 34882.04 | 2640.001 | 3 | 4 | 4.400052 | 0.3063316 | 2.608143 | 2.274e-09 | 11.00854 | 8.349e-09
2018-04-08 02:51 | 35002.04 | 2760.001 | 3 | 4 | 4.400039 | 0.2791176 | 2.617858 | 2.274e-09 | 11.05128 | 8.349e-09
2018-04-08 02:53 | 35122.04 | 2880.0011 | 3 | 4 | 4.400006 | 0.2550449 | 2.626757 | 2.274e-09 | 11.09044 | 8.349e-09
2018-04-08 02:55 | 35242.04 | 3000.001 | 3 | 4 | 4.400068 | 0.235342 | 2.634925 | 2.274e-09 | 11.12638 | 8.349e-09
2018-04-08 02:57 | 35362.04 | 3120.001 | 3 | 4 | 4.40005 | 0.217289 | 2.642458 | 2.274e-09 | 11.15952 | 8.349e-09
2018-04-08 02:59 | 35482.04 | 3240.001 | 3 | 4 | 4.399938 | 0.2001419 | 2.649417 | 2.274e-09 | 11.19014 | 8.349e-09
2018-04-08 03:01 | 35602.04 | 3360.001 | 3 | 4 | 4.400005 | 0.1869125 | 2.655872 | 2.274e-09 | 11.21854 | 8.349e-09
2018-04-08 03:03 | 35722.04 | 3480.0003 | 3 | 4 | 4.39998 | 0.1732464 | 2.661877 | 2.274e-09 | 11.24496 | 8.349e-09
2018-04-08 03:05 | 35842.04 | 3600.001 | 3 | 4 | 4.39998 | 0.1625214 | 2.667476 | 2.274e-09 | 11.2696 | 8.349e-09
2018-04-08 03:07 | 35962.04 | 3720.001 | 3 | 4 | 4.399973 | 0.1523075 | 2.672717 | 2.274e-09 | 11.29266 | 8.349e-09
2018-04-08 03:09 | 36082.04 | 3840.0003 | 3 | 4 | 4.399956 | 0.1413059 | 2.677632 | 2.274e-09 | 11.31429 | 8.349e-09
2018-04-08 03:11 | 36202.04 | 3960.001 | 3 | 4 | 4.399971 | 0.1339874 | 2.682254 | 2.274e-09 | 11.33463 | 8.349e-09
2018-04-08 03:13 | 36322.04 | 4080.001 | 3 | 4 | 4.400004 | 0.1265774 | 2.68661 | 2.274e-09 | 11.35379 | 8.349e-09
2018-04-08 03:15 | 36442.04 | 4200.001 | 3 | 4 | 4.399999 | 0.1201878 | 2.690728 | 2.274e-09 | 11.37191 | 8.349e-09
2018-04-08 03:17 | 36562.04 | 4320.001 | 3 | 4 | 4.399965 | 0.1133575 | 2.694634 | 2.274e-09 | 11.3891 | 8.349e-09
2018-04-08 03:19 | 36682.04 | 4440.0026 | 3 | 4 | 4.400023 | 0.109621 | 2.698346 | 2.274e-09 | 11.40543 | 8.349e-09
2018-04-08 03:21 | 36802.04 | 4560.001 | 3 | 4 | 4.399996 | 0.1031609 | 2.701873 | 2.274e-09 | 11.42095 | 8.349e-09
2018-04-08 03:23 | 36922.04 | 4680.0003 | 3 | 4 | 4.399974 | 0.09800148 | 2.70524 | 2.274e-09 | 11.43576 | 8.349e-09
2018-04-08 03:25 | 37042.04 | 4800.0011 | 3 | 4 | 4.399992 | 0.09392929 | 2.708453 | 2.274e-09 | 11.4499 | 8.349e-09
2018-04-08 03:27 | 37162.04 | 4920.0019 | 3 | 4 | 4.399974 | 0.08969307 | 2.71152 | 2.274e-09 | 11.46339 | 8.349e-09
2018-04-08 03:29 | 37282.04 | 5040.001 | 3 | 4 | 4.399992 | 0.08621216 | 2.714459 | 2.274e-09 | 11.47633 | 8.349e-09
2018-04-08 03:31 | 37376.99 | 5134.9577 | 3 | 4 | 4.399918 | 0.08149147 | 2.716701 | 2.274e-09 | 11.48619 | 8.349e-09
2018-04-08 03:33 | 37497.04 | 120.0025 | 4 | 4 | 4.392622 | 0 | 2.716701 | 2.274e-09 | 11.48619 | 8.349e-09
2018-04-08 03:35 | 37617.04 | 240.0007 | 4 | 4 | 4.391332 | 0 | 2.716701 | 2.274e-09 | 11.48619 | 8.349e-09
2018-04-08 03:36 | 37677.04 | 300.0021 | 4 | 4 | 4.390794 | 0 | 2.716701 | 2.274e-09 | 11.48619 | 8.349e-09
2018-04-08 03:38 | 37797.11904 | 120.0018 | 5 | 4 | 3.85967 | -6.519882 | 2.716701 | 0.2173258 | 11.48619 | 0.8520981
2018-04-08 03:40 | 37917.11824 | 240.001 | 5 | 4 | 3.768192 | -6.520157 | 2.716701 | 0.4346453 | 11.48619 | 1.680882
2018-04-08 03:42 | 38037.11734 | 360.0001 | 5 | 4 | 3.681174 | -6.520136 | 2.716701 | 0.6519819 | 11.48619 | 2.490285
2018-04-08 03:44 | 38157.11824 | 480.001 | 5 | 4 | 3.601717 | -6.520125 | 2.716701 | 0.8693221 | 11.48619 | 3.281548
2018-04-08 03:46 | 38277.11734 | 600.0001 | 5 | 4 | 3.531543 | -6.520141 | 2.716701 | 1.08663 | 11.48619 | 4.056412
2018-04-08 03:48 | 38397.11734 | 720.0001 | 5 | 4 | 3.472423 | -6.520169 | 2.716701 | 1.303958 | 11.48619 | 4.817291
2018-04-08 03:50 | 38517.11824 | 840.001 | 5 | 4 | 3.422353 | -6.520197 | 2.716701 | 1.521302 | 11.48619 | 5.566433
2018-04-08 03:52 | 38637.11824 | 960.001 | 5 | 4 | 3.377791 | -6.520188 | 2.716701 | 1.738614 | 11.48619 | 6.305245
2018-04-08 03:54 | 38757.11824 | 1080.001 | 5 | 4 | 3.334685 | -6.519805 | 2.716701 | 1.955941 | 11.48619 | 7.03468
2018-04-08 03:56 | 38877.11824 | 1200.001 | 5 | 4 | 3.282431 | -6.520064 | 2.716701 | 2.173263 | 11.48619 | 7.75401
2018-04-08 03:58 | 38997.11824 | 1320.001 | 5 | 4 | 3.200565 | -6.519826 | 2.716701 | 2.390598 | 11.48619 | 8.45931
2018-04-08 04:00 | 39117.11774 | 1440.0005 | 5 | 4 | 3.020196 | -6.51988 | 2.716701 | 2.607929 | 11.48619 | 9.138891
2018-04-08 04:00 | 39123.94994 | 1446.8327 | 5 | 4 | 2.999985 | -6.520176 | 2.716701 | 2.620299 | 11.48619 | 9.176129
2018-04-08 04:02 | 39244 | 120.0002 | 6 | 4 | 3.655419 | 0 | 2.716701 | 2.620299 | 11.48619 | 9.176129
2018-04-08 04:04 | 39364 | 240.001 | 6 | 4 | 3.676508 | 0 | 2.716701 | 2.620299 | 11.48619 | 9.176129
2018-04-08 04:05 | 39424 | 300.0016 | 6 | 4 | 3.680724 | 0 | 2.716701 | 2.620299 | 11.48619 | 9.176129
2018-04-08 04:05 | 39424.01 | 0.0024 | 7 | 5 | 3.680821 | 0 | 0 | 0 | 0 | 0
2018-04-08 04:07 | 39544.08192 | 120.0003 | 2 | 5 | 4.032958 | 4.890049 | 0.162335 | 0 | 0.6482276 | 0
2018-04-08 04:09 | 39664.08262 | 240.001 | 2 | 5 | 4.07934 | 4.890026 | 0.325327 | 0 | 1.309658 | 0
2018-04-08 04:11 | 39784.08262 | 360.001 | 2 | 5 | 4.109457 | 4.890053 | 0.4883108 | 0 | 1.977116 | 0
2018-04-08 04:13 | 39904.08262 | 480.001 | 2 | 5 | 4.135925 | 4.890062 | 0.6513115 | 0 | 2.649107 | 0
2018-04-08 04:15 | 40024.08182 | 600.0002 | 2 | 5 | 4.164926 | 4.890076 | 0.8143091 | 0 | 3.325568 | 0
2018-04-08 04:17 | 40144.08182 | 720.0002 | 2 | 5 | 4.198351 | 4.890102 | 0.9773011 | 0 | 4.007062 | 0
2018-04-08 04:19 | 40264.08262 | 840.001 | 2 | 5 | 4.200182 | 4.305006 | 1.130787 | 0 | 4.65174 | 0
2018-04-08 04:21 | 40384.08182 | 960.0002 | 2 | 5 | 4.200235 | 3.73068 | 1.264697 | 0 | 5.214198 | 0
2018-04-08 04:23 | 40488.27202 | 1064.1904 | 2 | 5 | 4.200284 | 3.259991 | 1.365767 | 0 | 5.638718 | 0
2018-04-08 04:25 | 40608.28406 | 120.0002 | 3 | 5 | 4.235634 | 3.259947 | 1.474005 | 0 | 6.095122 | 0
2018-04-08 04:27 | 40728.28486 | 240.001 | 3 | 5 | 4.277154 | 3.259922 | 1.582664 | 0 | 6.557584 | 0
2018-04-08 04:29 | 40848.28406 | 360.0002 | 3 | 5 | 4.321834 | 3.259897 | 1.691315 | 0 | 7.024703 | 0
2018-04-08 04:31 | 40968.28486 | 480.001 | 3 | 5 | 4.36902 | 3.259899 | 1.799977 | 0 | 7.49686 | 0
2018-04-08 04:33 | 41088.28406 | 600.0002 | 3 | 5 | 4.40026 | 2.990292 | 1.906895 | 0 | 7.966239 | 0
2018-04-08 04:35 | 41208.28406 | 720.0002 | 3 | 5 | 4.400248 | 2.461309 | 1.997328 | 0 | 8.36417 | 0
2018-04-08 04:37 | 41328.28406 | 840.0002 | 3 | 5 | 4.400211 | 2.043598 | 2.072103 | 0 | 8.693193 | 0
2018-04-08 04:39 | 41448.28406 | 960.0002 | 3 | 5 | 4.400168 | 1.710058 | 2.134427 | 0 | 8.96743 | 0
2018-04-08 04:41 | 41568.28486 | 1080.001 | 3 | 5 | 4.40014 | 1.444696 | 2.186833 | 0 | 9.198022 | 0
2018-04-08 04:43 | 41688.28406 | 1200.0002 | 3 | 5 | 4.400076 | 1.230064 | 2.231292 | 0 | 9.393647 | 0
2018-04-08 04:45 | 41808.28486 | 1320.001 | 3 | 5 | 4.400063 | 1.056847 | 2.269306 | 0 | 9.560912 | 0
2018-04-08 04:47 | 41928.28566 | 1440.0018 | 3 | 5 | 4.40006 | 0.9148197 | 2.302093 | 0 | 9.705178 | 0
2018-04-08 04:49 | 42048.28416 | 1560.0003 | 3 | 5 | 4.400017 | 0.7965813 | 2.330567 | 0 | 9.830464 | 0
2018-04-08 04:51 | 42168.28416 | 1680.0003 | 3 | 5 | 4.400063 | 0.6996746 | 2.355466 | 0 | 9.940022 | 0
2018-04-08 04:53 | 42288.28406 | 1800.0002 | 3 | 5 | 4.400071 | 0.6180038 | 2.377381 | 0 | 10.03645 | 0
2018-04-08 04:55 | 42408.28416 | 1920.0003 | 3 | 5 | 4.400115 | 0.5496788 | 2.396771 | 0 | 10.12176 | 0
2018-04-08 04:57 | 42528.28406 | 2040.0002 | 3 | 5 | 4.399995 | 0.4893684 | 2.414036 | 0 | 10.19773 | 0
2018-04-08 04:59 | 42648.28416 | 2160.0003 | 3 | 5 | 4.40004 | 0.4393482 | 2.42949 | 0 | 10.26573 | 0
2018-04-08 05:01 | 42768.28576 | 2280.0019 | 3 | 5 | 4.399977 | 0.3953419 | 2.443376 | 0 | 10.32683 | 0
2018-04-08 05:03 | 42888.28496 | 2400.0011 | 3 | 5 | 4.400054 | 0.3589745 | 2.455925 | 0 | 10.38205 | 0
2018-04-08 05:05 | 43008.28426 | 2520.0004 | 3 | 5 | 4.400043 | 0.3261414 | 2.467316 | 0 | 10.43217 | 0
2018-04-08 05:07 | 43128.28506 | 2640.0012 | 3 | 5 | 4.399997 | 0.2970161 | 2.477695 | 0 | 10.47783 | 0
2018-04-08 05:09 | 43248.28426 | 2760.0004 | 3 | 5 | 4.399933 | 0.270649 | 2.487193 | 0 | 10.51962 | 0
2018-04-08 05:11 | 43368.28586 | 2880.002 | 3 | 5 | 4.400009 | 0.2513466 | 2.49592 | 0 | 10.55802 | 0
2018-04-08 05:13 | 43488.28576 | 3000.0019 | 3 | 5 | 4.400004 | 0.2326527 | 2.503974 | 0 | 10.59346 | 0
2018-04-08 05:15 | 43608.28486 | 3120.001 | 3 | 5 | 4.399957 | 0.2143955 | 2.511427 | 0 | 10.62626 | 0
2018-04-08 05:17 | 43728.28576 | 3240.0019 | 3 | 5 | 4.399974 | 0.2000275 | 2.518354 | 0 | 10.65673 | 0
2018-04-08 05:19 | 43848.28416 | 3360.0003 | 3 | 5 | 4.400133 | 0.1898441 | 2.524818 | 0 | 10.68518 | 0
2018-04-08 05:21 | 43968.28486 | 3480.001 | 3 | 5 | 4.400091 | 0.1786423 | 2.530875 | 0 | 10.71182 | 0
2018-04-08 05:23 | 44088.28426 | 3600.0004 | 3 | 5 | 4.400093 | 0.1670818 | 2.536558 | 0 | 10.73683 | 0
2018-04-08 05:25 | 44208.28426 | 3720.0004 | 3 | 5 | 4.399987 | 0.1552982 | 2.541913 | 0 | 10.76039 | 0
2018-04-08 05:27 | 44328.28576 | 3840.0019 | 3 | 5 | 4.400025 | 0.1479034 | 2.546964 | 0 | 10.78262 | 0
2018-04-08 05:29 | 44448.28416 | 3960.0003 | 3 | 5 | 4.399949 | 0.1390057 | 2.551744 | 0 | 10.80365 | 0
2018-04-08 05:31 | 44568.28416 | 4080.0003 | 3 | 5 | 4.400085 | 0.1340199 | 2.556287 | 0 | 10.82364 | 0
2018-04-08 05:33 | 44688.28416 | 4200.0003 | 3 | 5 | 4.399875 | 0.123888 | 2.560594 | 0 | 10.84259 | 0
2018-04-08 05:35 | 44808.28576 | 4320.0019 | 3 | 5 | 4.400075 | 0.1222706 | 2.564687 | 0 | 10.8606 | 0
2018-04-08 05:37 | 44928.28566 | 4440.0018 | 3 | 5 | 4.399941 | 0.1136513 | 2.568607 | 0 | 10.87785 | 0
2018-04-08 05:39 | 45048.28416 | 4560.0003 | 3 | 5 | 4.399996 | 0.1099167 | 2.572346 | 0 | 10.8943 | 0
2018-04-08 05:41 | 45168.28406 | 4680.0002 | 3 | 5 | 4.400026 | 0.1055241 | 2.57593 | 0 | 10.91007 | 0
2018-04-08 05:43 | 45288.28486 | 4800.001 | 3 | 5 | 4.399964 | 0.100399 | 2.57936 | 0 | 10.92516 | 0
2018-04-08 05:45 | 45408.28406 | 4920.0002 | 3 | 5 | 4.399961 | 0.09600067 | 2.582655 | 0 | 10.93966 | 0
2018-04-08 05:47 | 45528.28406 | 5040.0002 | 3 | 5 | 4.399897 | 0.09183693 | 2.585821 | 0 | 10.95359 | 0
2018-04-08 05:49 | 45648.28406 | 5160.0002 | 3 | 5 | 4.399995 | 0.0905838 | 2.588876 | 0 | 10.96703 | 0
2018-04-08 05:51 | 45768.28406 | 5280.0002 | 3 | 5 | 4.399998 | 0.08699989 | 2.591819 | 0 | 10.97998 | 0
2018-04-08 05:53 | 45888.28406 | 5400.0002 | 3 | 5 | 4.39999 | 0.08341599 | 2.594662 | 0 | 10.99249 | 0
2018-04-08 05:54 | 45941.28876 | 5453.0049 | 3 | 5 | 4.399951 | 0.0814991 | 2.595886 | 0 | 10.99788 | 0
2018-04-08 05:56 | 46061.33 | 120.0008 | 4 | 5 | 4.39238 | 0 | 2.595886 | 0 | 10.99788 | 0
2018-04-08 05:58 | 46181.33 | 239.9999 | 4 | 5 | 4.390966 | 0 | 2.595886 | 0 | 10.99788 | 0
2018-04-08 05:59 | 46241.34 | 300.0014 | 4 | 5 | 4.390345 | 0 | 2.595886 | 0 | 10.99788 | 0
2018-04-08 06:01 | 46361.41 | 120.0001 | 5 | 5 | 3.84302 | -6.519814 | 2.595886 | 0.2173111 | 10.99788 | 0.8489781
2018-04-08 06:03 | 46481.41 | 240.0001 | 5 | 5 | 3.748868 | -6.519855 | 2.595886 | 0.4346155 | 10.99788 | 1.673776
2018-04-08 06:05 | 46601.41 | 360.001 | 5 | 5 | 3.659903 | -6.519817 | 2.595886 | 0.6519614 | 10.99788 | 2.478783
2018-04-08 06:07 | 46721.41 | 480.0001 | 5 | 5 | 3.579024 | -6.519851 | 2.595886 | 0.8692948 | 10.99788 | 3.265228
2018-04-08 06:09 | 46841.41 | 600.0001 | 5 | 5 | 3.508946 | -6.520012 | 2.595886 | 1.086618 | 10.99788 | 4.035207
2018-04-08 06:11 | 46961.41 | 720.0001 | 5 | 5 | 3.450288 | -6.519849 | 2.595886 | 1.303929 | 10.99788 | 4.791171
2018-04-08 06:13 | 47081.41 | 840.001 | 5 | 5 | 3.400217 | -6.52009 | 2.595886 | 1.521262 | 10.99788 | 5.53547
2018-04-08 06:15 | 47201.41 | 960.0002 | 5 | 5 | 3.354901 | -6.520164 | 2.595886 | 1.738572 | 10.99788 | 6.269393
2018-04-08 06:17 | 47321.41 | 1080.0002 | 5 | 5 | 3.308099 | -6.519798 | 2.595886 | 1.955886 | 10.99788 | 6.993514
2018-04-08 06:19 | 47441.41 | 1200.0001 | 5 | 5 | 3.24437 | -6.520151 | 2.595886 | 2.173207 | 10.99788 | 7.706009
2018-04-08 06:21 | 47561.41 | 1320.0006 | 5 | 5 | 3.131936 | -6.519863 | 2.595886 | 2.390507 | 10.99788 | 8.40024
2018-04-08 06:22 | 47626.24 | 1384.8295 | 5 | 5 | 2.999989 | -6.520169 | 2.595886 | 2.507903 | 10.99788 | 8.761273
2018-04-08 06:24 | 47746.29 | 120.0018 | 6 | 5 | 3.662731 | 0 | 2.595886 | 2.507903 | 10.99788 | 8.761273
2018-04-08 06:26 | 47866.29 | 240.001 | 6 | 5 | 3.68242 | 0 | 2.595886 | 2.507903 | 10.99788 | 8.761273
2018-04-08 06:27 | 47926.29 | 300.0009 | 6 | 5 | 3.686282 | 0 | 2.595886 | 2.507903 | 10.99788 | 8.761273
2018-04-08 06:27 | 47926.29468 | 0.0025 | 7 | 6 | 3.686209 | 0 | 0 | 0 | 0 | 0
2018-04-08 06:29 | 48046.3751 | 120.001 | 2 | 6 | 4.048162 | 4.890081 | 0.1623056 | 0 | 0.6502858 | 0
2018-04-08 06:31 | 48166.375 | 240.0009 | 2 | 6 | 4.093565 | 4.890095 | 0.3252829 | 0 | 1.314078 | 0
2018-04-08 06:33 | 48286.3743 | 360.0002 | 2 | 6 | 4.123317 | 4.89002 | 0.4882621 | 0 | 1.983755 | 0
2018-04-08 06:35 | 48406.375 | 480.0009 | 2 | 6 | 4.152235 | 4.890102 | 0.6512629 | 0 | 2.658187 | 0
2018-04-08 06:37 | 48526.3751 | 600.001 | 2 | 6 | 4.184268 | 4.890089 | 0.8142501 | 0 | 3.337492 | 0
2018-04-08 06:39 | 48646.3759 | 720.0018 | 2 | 6 | 4.200223 | 4.542049 | 0.9738855 | 0 | 4.007411 | 0
2018-04-08 06:41 | 48766.3759 | 840.0018 | 2 | 6 | 4.200251 | 3.966057 | 1.115654 | 0 | 4.602876 | 0
2018-04-08 06:43 | 48886.3759 | 960.0018 | 2 | 6 | 4.200256 | 3.412735 | 1.238532 | 0 | 5.118993 | 0
2018-04-08 06:43 | 48920.8253 | 994.4512 | 2 | 6 | 4.200263 | 3.259977 | 1.270454 | 0 | 5.25307 | 0
2018-04-08 06:45 | 49040.84 | 120.0009 | 3 | 6 | 4.236589 | 3.259886 | 1.378666 | 0 | 5.709412 | 0
2018-04-08 06:47 | 49160.84 | 240.0001 | 3 | 6 | 4.279472 | 3.259892 | 1.487326 | 0 | 6.172058 | 0
2018-04-08 06:49 | 49280.84 | 360.0001 | 3 | 6 | 4.325782 | 3.259926 | 1.595974 | 0 | 6.639503 | 0
2018-04-08 06:51 | 49400.84 | 480.0009 | 3 | 6 | 4.374575 | 3.259912 | 1.704638 | 0 | 7.112194 | 0
2018-04-08 06:53 | 49520.84 | 600.0009 | 3 | 6 | 4.400337 | 2.9128 | 1.810203 | 0 | 7.575998 | 0
2018-04-08 06:55 | 49640.84 | 720.0009 | 3 | 6 | 4.400155 | 2.394156 | 1.898272 | 0 | 7.963524 | 0
2018-04-08 06:57 | 49760.84 | 840.0001 | 3 | 6 | 4.400124 | 1.98749 | 1.97108 | 0 | 8.28389 | 0
2018-04-08 06:59 | 49880.84 | 960.0001 | 3 | 6 | 4.400072 | 1.664675 | 2.031797 | 0 | 8.551059 | 0
2018-04-08 07:01 | 50000.84 | 1080.0001 | 3 | 6 | 4.400221 | 1.408291 | 2.082868 | 0 | 8.775779 | 0
2018-04-08 07:03 | 50120.84 | 1200.0001 | 3 | 6 | 4.400104 | 1.197889 | 2.126146 | 0 | 8.966206 | 0
2018-04-08 07:05 | 50240.84 | 1320.0001 | 3 | 6 | 4.400141 | 1.028524 | 2.163151 | 0 | 9.129031 | 0
2018-04-08 07:07 | 50360.84 | 1440.0001 | 3 | 6 | 4.400043 | 0.8888721 | 2.195029 | 0 | 9.2693 | 0
2018-04-08 07:09 | 50480.84 | 1560.0001 | 3 | 6 | 4.400125 | 0.775713 | 2.222689 | 0 | 9.391005 | 0
2018-04-08 07:11 | 50600.84 | 1680.0025 | 3 | 6 | 4.40003 | 0.6772251 | 2.246844 | 0 | 9.497287 | 0
2018-04-08 07:13 | 50720.84 | 1800.0025 | 3 | 6 | 4.400018 | 0.597086 | 2.268054 | 0 | 9.590611 | 0
2018-04-08 07:15 | 50840.84 | 1920.0001 | 3 | 6 | 4.399979 | 0.528698 | 2.286811 | 0 | 9.673141 | 0
2018-04-08 07:17 | 50960.84 | 2040.0002 | 3 | 6 | 4.400058 | 0.4737206 | 2.303498 | 0 | 9.746565 | 0
2018-04-08 07:19 | 51080.84 | 2160.0018 | 3 | 6 | 4.400035 | 0.4252357 | 2.318433 | 0 | 9.812281 | 0
2018-04-08 07:21 | 51200.84 | 2280.0001 | 3 | 6 | 4.400039 | 0.3834362 | 2.331881 | 0 | 9.871449 | 0
2018-04-08 07:23 | 51320.84 | 2400.0001 | 3 | 6 | 4.400081 | 0.3486118 | 2.344049 | 0 | 9.924989 | 0
2018-04-08 07:25 | 51440.84 | 2520.0001 | 3 | 6 | 4.400049 | 0.3172779 | 2.355109 | 0 | 9.973657 | 0
2018-04-08 07:27 | 51560.84 | 2640.0001 | 3 | 6 | 4.400028 | 0.2898407 | 2.365202 | 0 | 10.01806 | 0
2018-04-08 07:29 | 51680.84 | 2760.0002 | 3 | 6 | 4.400054 | 0.2670746 | 2.37446 | 0 | 10.0588 | 0
2018-04-08 07:31 | 51800.84 | 2880.001 | 3 | 6 | 4.399997 | 0.2455864 | 2.382998 | 0 | 10.09636 | 0
2018-04-08 07:33 | 51920.84 | 3000.001 | 3 | 6 | 4.399917 | 0.2265625 | 2.390889 | 0 | 10.13109 | 0
2018-04-08 07:35 | 52040.84 | 3120.0002 | 3 | 6 | 4.400006 | 0.2124405 | 2.398233 | 0 | 10.1634 | 0
2018-04-08 07:37 | 52160.84 | 3240.0002 | 3 | 6 | 4.39997 | 0.1979713 | 2.405072 | 0 | 10.19349 | 0
2018-04-08 07:39 | 52280.84 | 3360.001 | 3 | 6 | 4.400092 | 0.1875648 | 2.411472 | 0 | 10.22165 | 0
2018-04-08 07:41 | 52400.84 | 3480.0002 | 3 | 6 | 4.400068 | 0.1759777 | 2.417484 | 0 | 10.24811 | 0
2018-04-08 07:43 | 52520.84 | 3600.0002 | 3 | 6 | 4.400012 | 0.1649055 | 2.423131 | 0 | 10.27295 | 0
2018-04-08 07:45 | 52640.84 | 3720.0002 | 3 | 6 | 4.399935 | 0.1544476 | 2.428471 | 0 | 10.29645 | 0
2018-04-08 07:47 | 52760.84 | 3840.001 | 3 | 6 | 4.400011 | 0.147953 | 2.433524 | 0 | 10.31868 | 0
2018-04-08 07:49 | 52880.84 | 3960.0002 | 3 | 6 | 4.400027 | 0.1406517 | 2.438327 | 0 | 10.33982 | 0
2018-04-08 07:51 | 53000.84 | 4080.0002 | 3 | 6 | 4.399946 | 0.1333084 | 2.442885 | 0 | 10.35987 | 0
2018-04-08 07:53 | 53120.84 | 4200.001 | 3 | 6 | 4.399947 | 0.1265621 | 2.447237 | 0 | 10.37902 | 0
2018-04-08 07:55 | 53240.84 | 4320.0002 | 3 | 6 | 4.399969 | 0.1216068 | 2.451402 | 0 | 10.39734 | 0
2018-04-08 07:57 | 53360.84 | 4440.0002 | 3 | 6 | 4.399943 | 0.1153736 | 2.45538 | 0 | 10.41485 | 0
2018-04-08 07:59 | 53480.84 | 4560.0002 | 3 | 6 | 4.399957 | 0.1108646 | 2.459208 | 0 | 10.43169 | 0
2018-04-08 08:01 | 53600.84 | 4680.0002 | 3 | 6 | 4.400037 | 0.1089134 | 2.462877 | 0 | 10.44783 | 0
2018-04-08 08:03 | 53720.84 | 4800.0009 | 3 | 6 | 4.399999 | 0.1037388 | 2.466403 | 0 | 10.46335 | 0
2018-04-08 08:05 | 53840.84 | 4920.0002 | 3 | 6 | 4.399998 | 0.1003914 | 2.469803 | 0 | 10.47831 | 0
2018-04-08 08:07 | 53960.84 | 5040.0002 | 3 | 6 | 4.399916 | 0.09519958 | 2.473089 | 0 | 10.49277 | 0
2018-04-08 08:09 | 54080.84 | 5160.0002 | 3 | 6 | 4.400015 | 0.09385872 | 2.476263 | 0 | 10.50673 | 0
2018-04-08 08:11 | 54200.84 | 5280.0002 | 3 | 6 | 4.40001 | 0.09111404 | 2.479331 | 0 | 10.52023 | 0
2018-04-08 08:13 | 54320.84 | 5400.0002 | 3 | 6 | 4.40002 | 0.0882473 | 2.482304 | 0 | 10.53331 | 0
2018-04-08 08:15 | 54440.84 | 5520.0002 | 3 | 6 | 4.40003 | 0.0861969 | 2.485184 | 0 | 10.54599 | 0
2018-04-08 08:17 | 54560.84 | 5640.0002 | 3 | 6 | 4.400029 | 0.08302307 | 2.487984 | 0 | 10.55831 | 0
2018-04-08 08:17 | 54561.89 | 5641.0496 | 3 | 6 | 4.399992 | 0.08149147 | 2.488008 | 0 | 10.55841 | 0
2018-04-08 08:19 | 54681.93526 | 120.0001 | 4 | 6 | 4.392115 | 0 | 2.488008 | 0 | 10.55841 | 0
2018-04-08 08:21 | 54801.93606 | 240.0009 | 4 | 6 | 4.390564 | 0 | 2.488008 | 0 | 10.55841 | 0
2018-04-08 08:22 | 54861.93666 | 300.0015 | 4 | 6 | 4.3899 | 0 | 2.488008 | 0 | 10.55841 | 0
2018-04-08 08:24 | 54982.02 | 120.0009 | 5 | 6 | 3.830051 | -6.519937 | 2.488008 | 0.2172974 | 10.55841 | 0.846527
2018-04-08 08:26 | 55102.02 | 240.0001 | 5 | 6 | 3.733234 | -6.519805 | 2.488008 | 0.4346434 | 10.55841 | 1.668358
2018-04-08 08:28 | 55222.02 | 360.0001 | 5 | 6 | 3.642246 | -6.519824 | 2.488008 | 0.6519561 | 10.55841 | 2.469624
2018-04-08 08:30 | 55342.02 | 480.0001 | 5 | 6 | 3.559658 | -6.519958 | 2.488008 | 0.8692868 | 10.55841 | 3.252026
2018-04-08 08:32 | 55462.02 | 600.0001 | 5 | 6 | 3.488553 | -6.520167 | 2.488008 | 1.086587 | 10.55841 | 4.017587
2018-04-08 08:34 | 55582.02 | 720.0001 | 5 | 6 | 3.428848 | -6.520059 | 2.488008 | 1.303908 | 10.55841 | 4.769041
2018-04-08 08:36 | 55702.02 | 840.0001 | 5 | 6 | 3.378416 | -6.519859 | 2.488008 | 1.521254 | 10.55841 | 5.508682
2018-04-08 08:38 | 55822.02 | 960.0009 | 5 | 6 | 3.332231 | -6.519838 | 2.488008 | 1.738565 | 10.55841 | 6.237806
2018-04-08 08:40 | 55942.02 | 1080.0001 | 5 | 6 | 3.279916 | -6.519847 | 2.488008 | 1.955891 | 10.55841 | 6.956542
2018-04-08 08:42 | 56062.02 | 1200.001 | 5 | 6 | 3.200122 | -6.520197 | 2.488008 | 2.173207 | 10.55841 | 7.661421
2018-04-08 08:44 | 56182.02 | 1320.0001 | 5 | 6 | 3.026436 | -6.520082 | 2.488008 | 2.390508 | 10.55841 | 8.341433
2018-04-08 08:44 | 56191.13 | 1329.1111 | 5 | 6 | 2.999995 | -6.519996 | 2.488008 | 2.40702 | 10.55841 | 8.391193
2018-04-08 08:46 | 56311.17 | 119.9999 | 6 | 6 | 3.66859 | 0 | 2.488008 | 2.40702 | 10.55841 | 8.391193
2018-04-08 08:48 | 56431.17 | 239.9999 | 6 | 6 | 3.686919 | 0 | 2.488008 | 2.40702 | 10.55841 | 8.391193
2018-04-08 08:49 | 56491.17 | 300.0013 | 6 | 6 | 3.690816 | 0 | 2.488008 | 2.40702 | 10.55841 | 8.391193
2018-04-08 08:49 | 56491.18 | 0.0025 | 7 | 7 | 3.690649 | 0 | 0 | 0 | 0 | 0
2018-04-08 08:51 | 56611.26 | 120.0002 | 2 | 7 | 4.062231 | 4.890049 | 0.1623168 | 0 | 0.6523906 | 0
2018-04-08 08:53 | 56731.26 | 240.001 | 2 | 7 | 4.106604 | 4.890024 | 0.325325 | 0 | 1.318514 | 0
2018-04-08 08:55 | 56851.26 | 360.001 | 2 | 7 | 4.137237 | 4.890047 | 0.4883085 | 0 | 1.990356 | 0
2018-04-08 08:57 | 56971.26 | 480.0001 | 2 | 7 | 4.16874 | 4.890022 | 0.6513024 | 0 | 2.667233 | 0
2018-04-08 08:59 | 57091.26 | 600.001 | 2 | 7 | 4.200299 | 4.824129 | 0.814184 | 0 | 3.348996 | 0
2018-04-08 09:01 | 57211.26 | 720.0001 | 2 | 7 | 4.200275 | 4.240091 | 0.9650886 | 0 | 3.982837 | 0
2018-04-08 09:03 | 57331.26 | 840.0001 | 2 | 7 | 4.200264 | 3.680038 | 1.097049 | 0 | 4.537103 | 0
2018-04-08 09:05 | 57425.34 | 934.0784 | 2 | 7 | 4.200325 | 3.259995 | 1.187658 | 0 | 4.917686 | 0
2018-04-08 09:07 | 57545.35 | 120.0009 | 3 | 7 | 4.237418 | 3.259846 | 1.295873 | 0 | 5.374082 | 0
2018-04-08 09:09 | 57665.35 | 240.0009 | 3 | 7 | 4.281416 | 3.259861 | 1.404521 | 0 | 5.836825 | 0
2018-04-08 09:11 | 57785.35 | 360.0001 | 3 | 7 | 4.32902 | 3.259918 | 1.513179 | 0 | 6.304587 | 0
2018-04-08 09:13 | 57905.35 | 480.0009 | 3 | 7 | 4.379571 | 3.259878 | 1.621842 | 0 | 6.777711 | 0
2018-04-08 09:15 | 58025.35 | 600.0001 | 3 | 7 | 4.400266 | 2.841105 | 1.725907 | 0 | 7.235178 | 0
2018-04-08 09:17 | 58145.35 | 720.0009 | 3 | 7 | 4.40018 | 2.334549 | 1.811829 | 0 | 7.613255 | 0
2018-04-08 09:19 | 58265.35 | 840 | 3 | 7 | 4.400197 | 1.939112 | 1.882794 | 0 | 7.925514 | 0
2018-04-08 09:21 | 58385.35 | 960.0009 | 3 | 7 | 4.400182 | 1.623386 | 1.941925 | 0 | 8.185698 | 0
2018-04-08 09:23 | 58505.35 | 1080.0017 | 3 | 7 | 4.400045 | 1.36878 | 1.991644 | 0 | 8.404466 | 0
2018-04-08 09:25 | 58625.35 | 1200.0001 | 3 | 7 | 4.400135 | 1.166405 | 2.033776 | 0 | 8.58985 | 0
2018-04-08 09:27 | 58745.35 | 1320.0001 | 3 | 7 | 4.400051 | 0.9988956 | 2.069782 | 0 | 8.74828 | 0
2018-04-08 09:29 | 58865.35 | 1440.0001 | 3 | 7 | 4.40007 | 0.8646526 | 2.100775 | 0 | 8.884651 | 0
2018-04-08 09:31 | 58985.35 | 1560.0009 | 3 | 7 | 4.40011 | 0.7533417 | 2.12768 | 0 | 9.003036 | 0
2018-04-08 09:33 | 59105.35 | 1680.0001 | 3 | 7 | 4.400094 | 0.6609058 | 2.151181 | 0 | 9.106442 | 0
2018-04-08 09:35 | 59225.35 | 1800.001 | 3 | 7 | 4.399986 | 0.5814018 | 2.171862 | 0 | 9.19744 | 0
2018-04-08 09:37 | 59345.35 | 1920.0001 | 3 | 7 | 4.400026 | 0.5176125 | 2.190168 | 0 | 9.277987 | 0
2018-04-08 09:39 | 59465.35 | 2040.0001 | 3 | 7 | 4.400054 | 0.4626884 | 2.206471 | 0 | 9.349721 | 0
2018-04-08 09:41 | 59585.35 | 2160.0001 | 3 | 7 | 4.400005 | 0.4147701 | 2.221064 | 0 | 9.413928 | 0
2018-04-08 09:43 | 59705.35 | 2280.0001 | 3 | 7 | 4.39992 | 0.3721771 | 2.234187 | 0 | 9.471673 | 0
2018-04-08 09:45 | 59825.35 | 2400.0001 | 3 | 7 | 4.40009 | 0.3404121 | 2.246058 | 0 | 9.523904 | 0
2018-04-08 09:47 | 59945.35 | 2520.0009 | 3 | 7 | 4.399977 | 0.3084164 | 2.256848 | 0 | 9.57138 | 0
2018-04-08 09:49 | 60065.35 | 2640.0001 | 3 | 7 | 4.399986 | 0.2829914 | 2.266708 | 0 | 9.614767 | 0
2018-04-08 09:51 | 60185.35 | 2760.0001 | 3 | 7 | 4.400031 | 0.2609196 | 2.275762 | 0 | 9.654604 | 0
2018-04-08 09:53 | 60305.35 | 2880.0001 | 3 | 7 | 4.39993 | 0.2384796 | 2.284111 | 0 | 9.691336 | 0
2018-04-08 09:55 | 60425.35 | 3000.0017 | 3 | 7 | 4.400028 | 0.22365 | 2.291835 | 0 | 9.725325 | 0
2018-04-08 09:57 | 60545.35 | 3120.0001 | 3 | 7 | 4.400054 | 0.2091827 | 2.299015 | 0 | 9.756916 | 0
2018-04-08 09:59 | 60665.35 | 3240.0009 | 3 | 7 | 4.399978 | 0.1933956 | 2.30572 | 0 | 9.786419 | 0
2018-04-08 10:01 | 60785.35 | 3360.0001 | 3 | 7 | 4.399977 | 0.1818295 | 2.311995 | 0 | 9.81403 | 0
2018-04-08 10:03 | 60905.35 | 3480.0001 | 3 | 7 | 4.400043 | 0.172451 | 2.317899 | 0 | 9.840004 | 0
2018-04-08 10:05 | 61025.35 | 3600.0001 | 3 | 7 | 4.399977 | 0.161953 | 2.323457 | 0 | 9.864462 | 0
2018-04-08 10:07 | 61145.35 | 3720.0001 | 3 | 7 | 4.400083 | 0.1553841 | 2.328728 | 0 | 9.887653 | 0
2018-04-08 10:09 | 61265.35 | 3840.0009 | 3 | 7 | 4.400036 | 0.1473885 | 2.333725 | 0 | 9.909639 | 0
2018-04-08 10:11 | 61385.35 | 3960.0001 | 3 | 7 | 4.399991 | 0.1389942 | 2.338469 | 0 | 9.930514 | 0
2018-04-08 10:13 | 61505.35 | 4080.0001 | 3 | 7 | 4.400075 | 0.1343498 | 2.342999 | 0 | 9.950445 | 0
2018-04-08 10:15 | 61625.35 | 4200.0009 | 3 | 7 | 4.400047 | 0.1282825 | 2.347332 | 0 | 9.96951 | 0
2018-04-08 10:17 | 61745.35 | 4320.0002 | 3 | 7 | 4.399975 | 0.1214676 | 2.351472 | 0 | 9.987727 | 0
2018-04-08 10:19 | 61865.35 | 4440.0017 | 3 | 7 | 4.399954 | 0.1162376 | 2.355457 | 0 | 10.00526 | 0
2018-04-08 10:21 | 61985.35 | 4560.0001 | 3 | 7 | 4.399994 | 0.1123505 | 2.359281 | 0 | 10.02209 | 0
2018-04-08 10:23 | 62105.35 | 4680.0001 | 3 | 7 | 4.399934 | 0.1076183 | 2.362966 | 0 | 10.0383 | 0
2018-04-08 10:25 | 62225.35 | 4800.0017 | 3 | 7 | 4.400014 | 0.1050758 | 2.366524 | 0 | 10.05396 | 0
2018-04-08 10:27 | 62345.35 | 4920.0001 | 3 | 7 | 4.399928 | 0.1001987 | 2.369963 | 0 | 10.06909 | 0
2018-04-08 10:29 | 62465.35 | 5040.0001 | 3 | 7 | 4.400064 | 0.0989399 | 2.37329 | 0 | 10.08373 | 0
2018-04-08 10:31 | 62585.35 | 5160.0001 | 3 | 7 | 4.399977 | 0.09387398 | 2.376507 | 0 | 10.09788 | 0
2018-04-08 10:33 | 62705.35 | 5280.0001 | 3 | 7 | 4.400029 | 0.09256554 | 2.379622 | 0 | 10.11159 | 0
2018-04-08 10:35 | 62825.35 | 5400.0001 | 3 | 7 | 4.400047 | 0.09013939 | 2.38265 | 0 | 10.12491 | 0
2018-04-08 10:37 | 62945.35 | 5520.0001 | 3 | 7 | 4.399964 | 0.08613014 | 2.385583 | 0 | 10.13782 | 0
2018-04-08 10:39 | 63065.35 | 5640.0001 | 3 | 7 | 4.400011 | 0.08493233 | 2.388435 | 0 | 10.15036 | 0
2018-04-08 10:40 | 63140.14 | 5714.7903 | 3 | 7 | 4.39994 | 0.0814991 | 2.390172 | 0 | 10.15801 | 0
2018-04-08 10:42 | 63260.18806 | 120 | 4 | 7 | 4.391863 | 0 | 2.390172 | 0 | 10.15801 | 0
2018-04-08 10:44 | 63380.18806 | 240 | 4 | 7 | 4.390254 | 0 | 2.390172 | 0 | 10.15801 | 0
2018-04-08 10:45 | 63440.18946 | 300.0014 | 4 | 7 | 4.389514 | 0 | 2.390172 | 0 | 10.15801 | 0
2018-04-08 10:47 | 63560.27 | 120.0001 | 5 | 7 | 3.817715 | -6.519868 | 2.390172 | 0.2173205 | 10.15801 | 0.8443062
2018-04-08 10:49 | 63680.27 | 240.0001 | 5 | 7 | 3.718543 | -6.519899 | 2.390172 | 0.4346289 | 10.15801 | 1.663058
2018-04-08 10:51 | 63800.27 | 360.0001 | 5 | 7 | 3.62538 | -6.519835 | 2.390172 | 0.651949 | 10.15801 | 2.460914
2018-04-08 10:53 | 63920.27 | 480.0001 | 5 | 7 | 3.541057 | -6.519836 | 2.390172 | 0.8692456 | 10.15801 | 3.239359
2018-04-08 10:55 | 64040.27 | 600.001 | 5 | 7 | 3.468566 | -6.519857 | 2.390172 | 1.08658 | 10.15801 | 4.000843
2018-04-08 10:57 | 64160.27 | 720.0001 | 5 | 7 | 3.408428 | -6.519868 | 2.390172 | 1.303893 | 10.15801 | 4.747859
2018-04-08 10:59 | 64280.27 | 840.0001 | 5 | 7 | 3.357601 | -6.519899 | 2.390172 | 1.521225 | 10.15801 | 5.482986
2018-04-08 11:01 | 64400.27 | 960.0001 | 5 | 7 | 3.309597 | -6.519859 | 2.390172 | 1.738545 | 10.15801 | 6.207486
2018-04-08 11:03 | 64520.27 | 1080.0001 | 5 | 7 | 3.249719 | -6.519887 | 2.390172 | 1.95584 | 10.15801 | 6.920557
2018-04-08 11:05 | 64640.27 | 1200.001 | 5 | 7 | 3.148842 | -6.519884 | 2.390172 | 2.173179 | 10.15801 | 7.61708
2018-04-08 11:07 | 64720.27 | 1280.004 | 5 | 7 | 2.999998 | -6.519832 | 2.390172 | 2.318076 | 10.15801 | 8.064286
2018-04-08 11:09 | 64840.31 | 120 | 6 | 7 | 3.672986 | 0 | 2.390172 | 2.318076 | 10.15801 | 8.064286
2018-04-08 11:11 | 64960.31 | 240 | 6 | 7 | 3.689992 | 0 | 2.390172 | 2.318076 | 10.15801 | 8.064286
2018-04-08 11:12 | 65020.32 | 300.0022 | 6 | 7 | 3.694159 | 0 | 2.390172 | 2.318076 | 10.15801 | 8.064286
2018-04-08 11:12 | 65020.33 | 0.0025 | 7 | 8 | 3.693754 | 0 | 0 | 0 | 0 | 0
2018-04-08 11:14 | 65140.41 | 120.0002 | 2 | 8 | 4.075116 | 4.890062 | 0.1623304 | 9.87e-10 | 0.6543295 | 3.648e-09
2018-04-08 11:16 | 65260.41 | 240.0002 | 2 | 8 | 4.119129 | 4.890057 | 0.3253237 | 9.87e-10 | 1.322479 | 3.648e-09
2018-04-08 11:18 | 65380.41 | 360.0002 | 2 | 8 | 4.151513 | 4.890087 | 0.4883031 | 9.87e-10 | 1.996452 | 3.648e-09
2018-04-08 11:20 | 65500.41 | 480.0002 | 2 | 8 | 4.185726 | 4.890039 | 0.6513094 | 9.87e-10 | 2.675934 | 3.648e-09
2018-04-08 11:22 | 65620.41 | 600.0002 | 2 | 8 | 4.200355 | 4.52742 | 0.8104888 | 9.87e-10 | 3.344058 | 3.648e-09
2018-04-08 11:24 | 65740.41 | 720.0011 | 2 | 8 | 4.20022 | 3.96977 | 0.952054 | 9.87e-10 | 3.938671 | 3.648e-09
2018-04-08 11:26 | 65860.41 | 840.0002 | 2 | 8 | 4.200243 | 3.429468 | 1.075302 | 9.87e-10 | 4.456348 | 3.648e-09
2018-04-08 11:26 | 65899.39 | 878.9809 | 2 | 8 | 4.200259 | 3.259987 | 1.111516 | 9.87e-10 | 4.608456 | 3.648e-09
2018-04-08 11:28 | 66019.39702 | 120.0001 | 3 | 8 | 4.237797 | 3.259892 | 1.219732 | 9.87e-10 | 5.064867 | 3.648e-09
2018-04-08 11:30 | 66139.39782 | 240.0009 | 3 | 8 | 4.282542 | 3.259909 | 1.328384 | 9.87e-10 | 5.527703 | 3.648e-09
2018-04-08 11:32 | 66259.39772 | 360.0008 | 3 | 8 | 4.331187 | 3.259878 | 1.437039 | 9.87e-10 | 5.995629 | 3.648e-09
2018-04-08 11:34 | 66379.39702 | 480.0001 | 3 | 8 | 4.382858 | 3.259914 | 1.545706 | 9.87e-10 | 6.46907 | 3.648e-09
2018-04-08 11:36 | 66499.39772 | 600.0008 | 3 | 8 | 4.400287 | 2.801746 | 1.648745 | 9.87e-10 | 6.922159 | 3.648e-09
2018-04-08 11:38 | 66619.39702 | 720.0001 | 3 | 8 | 4.400256 | 2.305281 | 1.733504 | 9.87e-10 | 7.295121 | 3.648e-09
2018-04-08 11:40 | 66739.39782 | 840.0009 | 3 | 8 | 4.400159 | 1.912292 | 1.803567 | 9.87e-10 | 7.603413 | 3.648e-09
2018-04-08 11:42 | 66859.39702 | 960.0001 | 3 | 8 | 4.400191 | 1.601124 | 1.861929 | 9.87e-10 | 7.860219 | 3.648e-09
2018-04-08 11:44 | 66979.39702 | 1080.0001 | 3 | 8 | 4.400112 | 1.350002 | 1.910945 | 9.87e-10 | 8.075893 | 3.648e-09
2018-04-08 11:46 | 67099.39782 | 1200.0009 | 3 | 8 | 4.400136 | 1.147949 | 1.952446 | 9.87e-10 | 8.258503 | 3.648e-09
2018-04-08 11:48 | 67219.39782 | 1320.0009 | 3 | 8 | 4.400094 | 0.983345 | 1.98786 | 9.87e-10 | 8.414332 | 3.648e-09
2018-04-08 11:50 | 67339.39782 | 1440.0009 | 3 | 8 | 4.400052 | 0.8487949 | 2.018333 | 9.87e-10 | 8.548417 | 3.648e-09
2018-04-08 11:52 | 67459.39782 | 1560.0009 | 3 | 8 | 4.400091 | 0.7401237 | 2.044766 | 9.87e-10 | 8.664723 | 3.648e-09
2018-04-08 11:54 | 67579.39782 | 1680.0009 | 3 | 8 | 4.400026 | 0.6475544 | 2.067856 | 9.87e-10 | 8.766321 | 3.648e-09
2018-04-08 11:56 | 67699.39782 | 1800.0009 | 3 | 8 | 4.400105 | 0.5735359 | 2.088156 | 9.87e-10 | 8.855639 | 3.648e-09
2018-04-08 11:58 | 67819.39792 | 1920.001 | 3 | 8 | 4.400043 | 0.5083218 | 2.106126 | 9.87e-10 | 8.93471 | 3.648e-09
2018-04-08 12:00 | 67939.39722 | 2040.0003 | 3 | 8 | 4.400095 | 0.4544716 | 2.122142 | 9.87e-10 | 9.005181 | 3.648e-09
2018-04-08 12:02 | 68059.39722 | 2160.0003 | 3 | 8 | 4.400022 | 0.40769 | 2.136489 | 9.87e-10 | 9.068309 | 3.648e-09
2018-04-08 12:04 | 68179.39792 | 2280.001 | 3 | 8 | 4.400053 | 0.3689251 | 2.149425 | 9.87e-10 | 9.125225 | 3.648e-09
2018-04-08 12:06 | 68299.39792 | 2400.001 | 3 | 8 | 4.400049 | 0.3347492 | 2.161129 | 9.87e-10 | 9.176725 | 3.648e-09
2018-04-08 12:08 | 68419.39712 | 2520.0002 | 3 | 8 | 4.40002 | 0.3049049 | 2.171779 | 9.87e-10 | 9.223583 | 3.648e-09
2018-04-08 12:10 | 68539.39792 | 2640.001 | 3 | 8 | 4.399947 | 0.2773495 | 2.1815 | 9.87e-10 | 9.266358 | 3.648e-09
2018-04-08 12:12 | 68659.39792 | 2760.001 | 3 | 8 | 4.399914 | 0.2552013 | 2.190428 | 9.87e-10 | 9.305639 | 3.648e-09
2018-04-08 12:14 | 68779.39712 | 2880.0002 | 3 | 8 | 4.399973 | 0.2367821 | 2.198661 | 9.87e-10 | 9.341864 | 3.648e-09
2018-04-08 12:16 | 68899.39712 | 3000.0002 | 3 | 8 | 4.399971 | 0.2200565 | 2.206279 | 9.87e-10 | 9.375385 | 3.648e-09
2018-04-08 12:18 | 69019.39712 | 3120.0002 | 3 | 8 | 4.400024 | 0.2057571 | 2.213374 | 9.87e-10 | 9.406602 | 3.648e-09
2018-04-08 12:20 | 69139.39712 | 3240.0002 | 3 | 8 | 4.400055 | 0.193428 | 2.220002 | 9.87e-10 | 9.435766 | 3.648e-09
2018-04-08 12:22 | 69259.39722 | 3360.0003 | 3 | 8 | 4.400133 | 0.1827431 | 2.226225 | 9.87e-10 | 9.463146 | 3.648e-09
2018-04-08 12:24 | 69379.39782 | 3480.0009 | 3 | 8 | 4.399937 | 0.1690044 | 2.232069 | 9.87e-10 | 9.488862 | 3.648e-09
2018-04-08 12:26 | 69499.39882 | 3600.0019 | 3 | 8 | 4.399998 | 0.160759 | 2.237591 | 9.87e-10 | 9.513159 | 3.648e-09
2018-04-08 12:28 | 69619.39712 | 3720.0002 | 3 | 8 | 4.399956 | 0.1524048 | 2.242808 | 9.87e-10 | 9.536111 | 3.648e-09
2018-04-08 12:30 | 69739.39782 | 3840.0009 | 3 | 8 | 4.399947 | 0.1442986 | 2.24777 | 9.87e-10 | 9.557944 | 3.648e-09
2018-04-08 12:32 | 69859.39712 | 3960.0002 | 3 | 8 | 4.400004 | 0.1382751 | 2.252491 | 9.87e-10 | 9.57872 | 3.648e-09
2018-04-08 12:34 | 69979.39712 | 4080.0002 | 3 | 8 | 4.400016 | 0.1325703 | 2.257009 | 9.87e-10 | 9.598598 | 3.648e-09
2018-04-08 12:36 | 70099.39712 | 4200.0002 | 3 | 8 | 4.400063 | 0.1273289 | 2.261326 | 9.87e-10 | 9.61759 | 3.648e-09
2018-04-08 12:38 | 70219.39782 | 4320.0009 | 3 | 8 | 4.399951 | 0.1201229 | 2.265458 | 9.87e-10 | 9.635772 | 3.648e-09
2018-04-08 12:40 | 70339.39712 | 4440.0002 | 3 | 8 | 4.400049 | 0.1173897 | 2.269423 | 9.87e-10 | 9.653218 | 3.648e-09
2018-04-08 12:42 | 70459.39712 | 4560.0002 | 3 | 8 | 4.399987 | 0.1117287 | 2.273248 | 9.87e-10 | 9.670047 | 3.648e-09
2018-04-08 12:44 | 70579.39712 | 4680.0002 | 3 | 8 | 4.400085 | 0.1094189 | 2.276927 | 9.87e-10 | 9.686235 | 3.648e-09
2018-04-08 12:46 | 70699.39712 | 4800.0002 | 3 | 8 | 4.399948 | 0.1038189 | 2.280477 | 9.87e-10 | 9.701857 | 3.648e-09
2018-04-08 12:48 | 70819.39712 | 4920.0002 | 3 | 8 | 4.399995 | 0.1010418 | 2.283909 | 9.87e-10 | 9.716958 | 3.648e-09
2018-04-08 12:50 | 70939.39712 | 5040.0002 | 3 | 8 | 4.399997 | 0.09803581 | 2.287231 | 9.87e-10 | 9.731573 | 3.648e-09
2018-04-08 12:52 | 71059.39782 | 5160.0009 | 3 | 8 | 4.39997 | 0.09430885 | 2.290453 | 9.87e-10 | 9.745749 | 3.648e-09
2018-04-08 12:54 | 71179.39712 | 5280.0002 | 3 | 8 | 4.399995 | 0.09214401 | 2.293583 | 9.87e-10 | 9.759524 | 3.648e-09
2018-04-08 12:56 | 71299.39712 | 5400.0002 | 3 | 8 | 4.399977 | 0.08931351 | 2.296622 | 9.87e-10 | 9.772893 | 3.648e-09
2018-04-08 12:58 | 71419.39712 | 5520.0002 | 3 | 8 | 4.400002 | 0.08722878 | 2.299578 | 9.87e-10 | 9.785901 | 3.648e-09
2018-04-08 13:00 | 71539.39712 | 5640.0002 | 3 | 8 | 4.4 | 0.08481979 | 2.30246 | 9.87e-10 | 9.798581 | 3.648e-09
2018-04-08 13:01 | 71612.49932 | 5713.1024 | 3 | 8 | 4.399912 | 0.08148956 | 2.304175 | 9.87e-10 | 9.806127 | 3.648e-09
2018-04-08 13:03 | 71732.55 | 120 | 4 | 8 | 4.391586 | 0 | 2.304175 | 9.87e-10 | 9.806129 | 3.648e-09
2018-04-08 13:05 | 71852.55 | 240.0008 | 4 | 8 | 4.389833 | 0 | 2.304175 | 9.87e-10 | 9.806129 | 3.648e-09
2018-04-08 13:06 | 71912.55 | 300.0022 | 4 | 8 | 4.389085 | 0 | 2.304175 | 9.87e-10 | 9.806129 | 3.648e-09
2018-04-08 13:08 | 72032.63 | 120.0009 | 5 | 8 | 3.807631 | -6.520162 | 2.304175 | 0.2173118 | 9.806129 | 0.8424774
2018-04-08 13:10 | 72152.63 | 240.0009 | 5 | 8 | 3.70599 | -6.52018 | 2.304175 | 0.4346448 | 9.806129 | 1.658857
2018-04-08 13:12 | 72272.63 | 360.0001 | 5 | 8 | 3.610096 | -6.520155 | 2.304175 | 0.6519639 | 9.806129 | 2.453707
2018-04-08 13:14 | 72392.63 | 480.0009 | 5 | 8 | 3.522852 | -6.520146 | 2.304175 | 0.8693143 | 9.806129 | 3.228693
2018-04-08 13:16 | 72512.63 | 600.0009 | 5 | 8 | 3.448738 | -6.520127 | 2.304175 | 1.086642 | 9.806129 | 3.985982
2018-04-08 13:18 | 72632.63 | 720.0009 | 5 | 8 | 3.388586 | -6.520132 | 2.304175 | 1.30397 | 9.806129 | 4.728728
2018-04-08 13:20 | 72752.63 | 840.0009 | 5 | 8 | 3.337401 | -6.520111 | 2.304175 | 1.521279 | 9.806129 | 5.459435
2018-04-08 13:22 | 72872.63 | 960.0009 | 5 | 8 | 3.286003 | -6.520141 | 2.304175 | 1.738626 | 9.806129 | 6.179369
2018-04-08 13:24 | 72992.63 | 1080.0009 | 5 | 8 | 3.214606 | -6.520127 | 2.304175 | 1.955933 | 9.806129 | 6.886346
2018-04-08 13:26 | 73112.63 | 1200.0001 | 5 | 8 | 3.074641 | -6.520143 | 2.304175 | 2.173276 | 9.806129 | 7.572106
2018-04-08 13:27 | 73143.53 | 1230.8975 | 5 | 8 | 2.99999 | -6.520082 | 2.304175 | 2.229235 | 9.806129 | 7.742238
2018-04-08 13:29 | 73263.57 | 120.0001 | 6 | 8 | 3.676735 | 0 | 2.304175 | 2.229235 | 9.806129 | 7.742238
2018-04-08 13:31 | 73383.57 | 240.0017 | 6 | 8 | 3.692205 | 0 | 2.304175 | 2.229235 | 9.806129 | 7.742238
2018-04-08 13:32 | 73443.57 | 300.0015 | 6 | 8 | 3.696682 | 0 | 2.304175 | 2.229235 | 9.806129 | 7.742238
2018-04-08 13:32 | 73443.58 | 0.0025 | 7 | 9 | 3.696721 | 0 | 0 | 0 | 0 | 0
2018-04-08 13:34 | 73563.65558 | 120.0002 | 2 | 9 | 4.087017 | 4.890064 | 0.1623059 | 6.06e-10 | 0.6559927 | 2.24e-09
2018-04-08 13:36 | 73683.65638 | 240.001 | 2 | 9 | 4.130693 | 4.890026 | 0.325293 | 6.06e-10 | 1.326013 | 2.24e-09
2018-04-08 13:38 | 73803.65638 | 360.001 | 2 | 9 | 4.165605 | 4.890079 | 0.4882906 | 6.06e-10 | 2.002132 | 2.24e-09
2018-04-08 13:40 | 73923.65638 | 480.001 | 2 | 9 | 4.200319 | 4.847828 | 0.6512416 | 6.06e-10 | 2.683888 | 2.24e-09
2018-04-08 13:42 | 74043.65638 | 600.001 | 2 | 9 | 4.200257 | 4.275938 | 0.8030568 | 6.06e-10 | 3.321558 | 2.24e-09
2018-04-08 13:44 | 74163.65568 | 720.0003 | 2 | 9 | 4.200283 | 3.7325 | 0.9364832 | 6.06e-10 | 3.881985 | 2.24e-09
2018-04-08 13:46 | 74270.79228 | 827.1369 | 2 | 9 | 4.200248 | 3.259987 | 1.040478 | 6.06e-10 | 4.318793 | 2.24e-09
2018-04-08 13:48 | 74390.80262 | 120.0009 | 3 | 9 | 4.23846 | 3.259911 | 1.148706 | 6.06e-10 | 4.775279 | 2.24e-09
2018-04-08 13:50 | 74510.80182 | 240.0001 | 3 | 9 | 4.284207 | 3.259871 | 1.257364 | 6.06e-10 | 5.238266 | 2.24e-09
2018-04-08 13:52 | 74630.80192 | 360.0002 | 3 | 9 | 4.334177 | 3.259855 | 1.366022 | 6.06e-10 | 5.706461 | 2.24e-09
2018-04-08 13:54 | 74750.80182 | 480.0001 | 3 | 9 | 4.387478 | 3.260151 | 1.474672 | 6.06e-10 | 6.180238 | 2.24e-09
2018-04-08 13:56 | 74870.80172 | 600 | 3 | 9 | 4.400308 | 2.745584 | 1.57615 | 6.06e-10 | 6.626611 | 2.24e-09
2018-04-08 13:58 | 74990.80182 | 720.0001 | 3 | 9 | 4.400296 | 2.257113 | 1.659179 | 6.06e-10 | 6.991958 | 2.24e-09
2018-04-08 14:00 | 75110.80262 | 840.0009 | 3 | 9 | 4.400203 | 1.871412 | 1.727704 | 6.06e-10 | 7.293482 | 2.24e-09
2018-04-08 14:02 | 75230.80182 | 960.0001 | 3 | 9 | 4.400218 | 1.565945 | 1.7848 | 6.06e-10 | 7.544717 | 2.24e-09
2018-04-08 14:04 | 75350.80192 | 1080.0002 | 3 | 9 | 4.400183 | 1.319584 | 1.832727 | 6.06e-10 | 7.755604 | 2.24e-09
2018-04-08 14:06 | 75470.80252 | 1200.0008 | 3 | 9 | 4.400104 | 1.112446 | 1.873182 | 6.06e-10 | 7.933614 | 2.24e-09
2018-04-08 14:08 | 75590.80252 | 1320.0008 | 3 | 9 | 4.400237 | 0.9488831 | 1.907426 | 6.06e-10 | 8.084289 | 2.24e-09
2018-04-08 14:10 | 75710.80252 | 1440.0008 | 3 | 9 | 4.400067 | 0.7943611 | 1.936341 | 6.06e-10 | 8.211519 | 2.24e-09
2018-04-08 14:12 | 75830.80262 | 1560.0009 | 3 | 9 | 4.399989 | 0.6782398 | 1.960849 | 6.06e-10 | 8.319357 | 2.24e-09
2018-04-08 14:14 | 75950.80202 | 1680.0003 | 3 | 9 | 4.399972 | 0.5871868 | 1.981935 | 6.06e-10 | 8.412138 | 2.24e-09
2018-04-08 14:16 | 76070.80202 | 1800.0003 | 3 | 9 | 4.400117 | 0.5176239 | 2.000321 | 6.06e-10 | 8.493035 | 2.24e-09
2018-04-08 14:18 | 76190.80272 | 1920.001 | 3 | 9 | 4.400076 | 0.4629955 | 2.016556 | 6.06e-10 | 8.564468 | 2.24e-09
2018-04-08 14:20 | 76310.80202 | 2040.0003 | 3 | 9 | 4.399983 | 0.4261074 | 2.031363 | 6.06e-10 | 8.629621 | 2.24e-09
2018-04-08 14:22 | 76430.80202 | 2160.0003 | 3 | 9 | 4.399965 | 0.3917389 | 2.04502 | 6.06e-10 | 8.689713 | 2.24e-09
2018-04-08 14:24 | 76550.80272 | 2280.001 | 3 | 9 | 4.400005 | 0.3623428 | 2.05761 | 6.06e-10 | 8.745109 | 2.24e-09
2018-04-08 14:26 | 76670.80202 | 2400.0003 | 3 | 9 | 4.399935 | 0.3329773 | 2.069214 | 6.06e-10 | 8.796165 | 2.24e-09
2018-04-08 14:28 | 76790.80282 | 2520.0011 | 3 | 9 | 4.400036 | 0.3094482 | 2.079929 | 6.06e-10 | 8.84331 | 2.24e-09
2018-04-08 14:30 | 76910.80272 | 2640.001 | 3 | 9 | 4.400026 | 0.2855244 | 2.089826 | 6.06e-10 | 8.886859 | 2.24e-09
2018-04-08 14:32 | 77030.80272 | 2760.001 | 3 | 9 | 4.399984 | 0.2638187 | 2.098969 | 6.06e-10 | 8.92709 | 2.24e-09
2018-04-08 14:34 | 77150.80272 | 2880.001 | 3 | 9 | 4.399956 | 0.2443008 | 2.107451 | 6.06e-10 | 8.964411 | 2.24e-09
2018-04-08 14:36 | 77270.80202 | 3000.0003 | 3 | 9 | 4.399942 | 0.2268906 | 2.115335 | 6.06e-10 | 8.999102 | 2.24e-09
2018-04-08 14:38 | 77390.80202 | 3120.0003 | 3 | 9 | 4.400116 | 0.2144508 | 2.12269 | 6.06e-10 | 9.031461 | 2.24e-09
2018-04-08 14:40 | 77510.80272 | 3240.001 | 3 | 9 | 4.39996 | 0.1988316 | 2.129567 | 6.06e-10 | 9.061721 | 2.24e-09
2018-04-08 14:42 | 77630.80272 | 3360.001 | 3 | 9 | 4.400103 | 0.188942 | 2.136007 | 6.06e-10 | 9.090055 | 2.24e-09
2018-04-08 14:44 | 77750.80272 | 3480.001 | 3 | 9 | 4.399979 | 0.1756878 | 2.142076 | 6.06e-10 | 9.116757 | 2.24e-09
2018-04-08 14:46 | 77870.80272 | 3600.001 | 3 | 9 | 4.400045 | 0.1674576 | 2.147794 | 6.06e-10 | 9.141916 | 2.24e-09
2018-04-08 14:48 | 77990.80202 | 3720.0003 | 3 | 9 | 4.399972 | 0.1582203 | 2.153202 | 6.06e-10 | 9.165714 | 2.24e-09
2018-04-08 14:50 | 78110.80272 | 3840.001 | 3 | 9 | 4.400075 | 0.1516685 | 2.158336 | 6.06e-10 | 9.188304 | 2.24e-09
2018-04-08 14:52 | 78230.80272 | 3960.001 | 3 | 9 | 4.400051 | 0.1439743 | 2.163223 | 6.06e-10 | 9.209805 | 2.24e-09
2018-04-08 14:54 | 78350.80272 | 4080.001 | 3 | 9 | 4.399962 | 0.1359577 | 2.167875 | 6.06e-10 | 9.230276 | 2.24e-09
2018-04-08 14:56 | 78470.80272 | 4200.001 | 3 | 9 | 4.40008 | 0.1315155 | 2.172325 | 6.06e-10 | 9.249856 | 2.24e-09
2018-04-08 14:58 | 78590.80272 | 4320.001 | 3 | 9 | 4.400015 | 0.1251106 | 2.176578 | 6.06e-10 | 9.268567 | 2.24e-09
2018-04-08 15:00 | 78710.80362 | 4440.0019 | 3 | 9 | 4.399974 | 0.119421 | 2.180665 | 6.06e-10 | 9.286551 | 2.24e-09
2018-04-08 15:02 | 78830.80282 | 4560.0011 | 3 | 9 | 4.399951 | 0.1147671 | 2.184587 | 6.06e-10 | 9.303809 | 2.24e-09
2018-04-08 15:04 | 78950.80272 | 4680.001 | 3 | 9 | 4.399986 | 0.1114407 | 2.188359 | 6.06e-10 | 9.320403 | 2.24e-09
2018-04-08 15:06 | 79070.80272 | 4800.001 | 3 | 9 | 4.400007 | 0.1072693 | 2.192008 | 6.06e-10 | 9.336463 | 2.24e-09
2018-04-08 15:08 | 79190.80272 | 4920.001 | 3 | 9 | 4.399956 | 0.1032963 | 2.195528 | 6.06e-10 | 9.351947 | 2.24e-09
2018-04-08 15:10 | 79310.80282 | 5040.0011 | 3 | 9 | 4.400016 | 0.1008701 | 2.198931 | 6.06e-10 | 9.366922 | 2.24e-09
2018-04-08 15:12 | 79430.80272 | 5160.001 | 3 | 9 | 4.399918 | 0.09579849 | 2.202238 | 6.06e-10 | 9.381472 | 2.24e-09
2018-04-08 15:14 | 79550.80272 | 5280.001 | 3 | 9 | 4.400066 | 0.09575272 | 2.205438 | 6.06e-10 | 9.395554 | 2.24e-09
2018-04-08 15:16 | 79670.80272 | 5400.001 | 3 | 9 | 4.399937 | 0.09082603 | 2.208543 | 6.06e-10 | 9.409214 | 2.24e-09
2018-04-08 15:18 | 79790.80272 | 5520.001 | 3 | 9 | 4.399996 | 0.08894539 | 2.21156 | 6.06e-10 | 9.422489 | 2.24e-09
2018-04-08 15:20 | 79910.80272 | 5640.001 | 3 | 9 | 4.400011 | 0.08688736 | 2.214497 | 6.06e-10 | 9.435411 | 2.24e-09
2018-04-08 15:22 | 80030.80272 | 5760.001 | 3 | 9 | 4.399931 | 0.08366013 | 2.217354 | 6.06e-10 | 9.447982 | 2.24e-09
2018-04-08 15:23 | 80117.50492 | 5846.7032 | 3 | 9 | 4.399972 | 0.08149529 | 2.219372 | 6.06e-10 | 9.45686 | 2.24e-09
2018-04-08 15:25 | 80237.5551 | 120 | 4 | 9 | 4.39147 | 0 | 2.219372 | 6.06e-10 | 9.45686 | 2.24e-09
2018-04-08 15:27 | 80357.5559 | 240.0008 | 4 | 9 | 4.389668 | 0 | 2.219372 | 6.06e-10 | 9.45686 | 2.24e-09
2018-04-08 15:28 | 80417.5572 | 300.0021 | 4 | 9 | 4.388906 | 0 | 2.219372 | 6.06e-10 | 9.45686 | 2.24e-09
2018-04-08 15:30 | 80537.64 | 120.001 | 5 | 9 | 3.796867 | -6.520057 | 2.219372 | 0.2173142 | 9.45686 | 0.8404762
2018-04-08 15:32 | 80657.64 | 240.001 | 5 | 9 | 3.693205 | -6.520183 | 2.219372 | 0.4346414 | 9.45686 | 1.654263
2018-04-08 15:34 | 80777.64 | 360.001 | 5 | 9 | 3.594339 | -6.520104 | 2.219372 | 0.6519678 | 9.45686 | 2.446053
2018-04-08 15:36 | 80897.64 | 480.001 | 5 | 9 | 3.504294 | -6.520132 | 2.219372 | 0.8693049 | 9.45686 | 3.217224
2018-04-08 15:38 | 81017.64 | 600.0001 | 5 | 9 | 3.42966 | -6.520167 | 2.219372 | 1.08661 | 9.45686 | 3.970317
2018-04-08 15:40 | 81137.64 | 720.0001 | 5 | 9 | 3.370034 | -6.520146 | 2.219372 | 1.303941 | 9.45686 | 4.70898
2018-04-08 15:42 | 81257.64 | 840.001 | 5 | 9 | 3.315989 | -6.520172 | 2.219372 | 1.521279 | 9.45686 | 5.4355
2018-04-08 15:44 | 81377.64 | 960.001 | 5 | 9 | 3.257179 | -6.520109 | 2.219372 | 1.738616 | 9.45686 | 6.149923
2018-04-08 15:46 | 81497.64 | 1080.001 | 5 | 9 | 3.171726 | -6.520008 | 2.219372 | 1.955929 | 9.45686 | 6.849331
2018-04-08 15:48 | 81602.52 | 1184.8871 | 5 | 9 | 2.999989 | -6.520167 | 2.219372 | 2.145885 | 9.45686 | 7.438603
2018-04-08 15:50 | 81722.5608 | 120.0008 | 6 | 9 | 3.681777 | 0 | 2.219372 | 2.145885 | 9.45686 | 7.438603
2018-04-08 15:52 | 81842.56 | 240 | 6 | 9 | 3.696395 | 0 | 2.219372 | 2.145885 | 9.45686 | 7.438603
2018-04-08 15:53 | 81902.5613 | 300.0013 | 6 | 9 | 3.701024 | 0 | 2.219372 | 2.145885 | 9.45686 | 7.438603
2018-04-08 15:53 | 81902.57 | 0.0025 | 7 | 10 | 3.701126 | 0 | 0 | 0 | 0 | 0
2018-04-08 15:55 | 82022.66 | 120.0011 | 2 | 10 | 4.099715 | 4.889996 | 0.1623176 | 0 | 0.6580245 | 0
2018-04-08 15:57 | 82142.66 | 240.0002 | 2 | 10 | 4.142746 | 4.890005 | 0.32529 | 0 | 1.329952 | 0
2018-04-08 15:59 | 82262.66 | 360.0002 | 2 | 10 | 4.180247 | 4.889986 | 0.4882684 | 0 | 2.008163 | 0
2018-04-08 16:01 | 82382.66 | 480.0003 | 2 | 10 | 4.200222 | 4.589661 | 0.6487419 | 0 | 2.681347 | 0
2018-04-08 16:03 | 82502.66 | 600.001 | 2 | 10 | 4.200342 | 4.041477 | 0.7925314 | 0 | 3.285304 | 0
2018-04-08 16:05 | 82622.66 | 720.0002 | 2 | 10 | 4.200334 | 3.507036 | 0.9182394 | 0 | 3.813314 | 0
2018-04-08 16:06 | 82679.81 | 777.1527 | 2 | 10 | 4.200278 | 3.259991 | 0.9719371 | 0 | 4.038859 | 0
2018-04-08 16:08 | 82799.82 | 120.0002 | 3 | 10 | 4.23897 | 3.259851 | 1.080146 | 0 | 4.495289 | 0
2018-04-08 16:10 | 82919.82 | 240.0002 | 3 | 10 | 4.285779 | 3.259844 | 1.188794 | 0 | 4.958341 | 0
2018-04-08 16:12 | 83039.83 | 360.0012 | 3 | 10 | 4.336833 | 3.25988 | 1.297441 | 0 | 5.426714 | 0
2018-04-08 16:14 | 83159.82 | 480.0002 | 3 | 10 | 4.39142 | 3.259825 | 1.406086 | 0 | 5.900829 | 0
2018-04-08 16:16 | 83279.82 | 600.0009 | 3 | 10 | 4.400294 | 2.700119 | 1.506135 | 0 | 6.341001 | 0
2018-04-08 16:18 | 83399.83 | 720.001 | 3 | 10 | 4.400235 | 2.21875 | 1.587792 | 0 | 6.700314 | 0
2018-04-08 16:20 | 83519.82 | 840.0002 | 3 | 10 | 4.400208 | 1.840069 | 1.655193 | 0 | 6.996894 | 0
2018-04-08 16:22 | 83639.82 | 960.0005 | 3 | 10 | 4.400211 | 1.539038 | 1.711315 | 0 | 7.243846 | 0
2018-04-08 16:24 | 83759.83 | 1080.0019 | 3 | 10 | 4.400191 | 1.29727 | 1.758431 | 0 | 7.451166 | 0
2018-04-08 16:26 | 83879.82 | 1200.0002 | 3 | 10 | 4.400183 | 1.101456 | 1.798287 | 0 | 7.626537 | 0
2018-04-08 16:28 | 83999.83 | 1320.0019 | 3 | 10 | 4.400152 | 0.9419403 | 1.832233 | 0 | 7.775903 | 0
2018-04-08 16:30 | 84119.82 | 1440.0002 | 3 | 10 | 4.400194 | 0.8134765625 | 1.861386 | 0 | 7.904181 | 0
2018-04-08 16:32 | 84239.82 | 1560.0002 | 3 | 10 | 4.400124 | 0.7054501 | 1.886607 | 0 | 8.015157 | 0
2018-04-08 16:34 | 84359.82 | 1680.0009 | 3 | 10 | 4.400035 | 0.616272 | 1.908602 | 0 | 8.111939 | 0
2018-04-08 16:36 | 84479.82 | 1800.0001 | 3 | 10 | 4.400127 | 0.5448914 | 1.927918 | 0 | 8.196927 | 0
2018-04-08 16:38 | 84599.82 | 1920.0009 | 3 | 10 | 4.400058 | 0.4829903 | 1.944998 | 0 | 8.272083 | 0
2018-04-08 16:40 | 84719.82 | 2040.0001 | 3 | 10 | 4.400053 | 0.4314537 | 1.960214 | 0 | 8.339034 | 0
2018-04-08 16:42 | 84839.82 | 2160.0001 | 3 | 10 | 4.400002 | 0.3875694 | 1.97385 | 0 | 8.399033 | 0
2018-04-08 16:44 | 84959.82 | 2280.0009 | 3 | 10 | 4.400026 | 0.3507347 | 1.986145 | 0 | 8.453133 | 0
2018-04-08 16:46 | 85079.83 | 2400.0018 | 3 | 10 | 4.399989 | 0.3182831 | 1.997299 | 0 | 8.502209 | 0
2018-04-08 16:48 | 85199.82 | 2520.0001 | 3 | 10 | 4.400113 | 0.2931328 | 2.007461 | 0 | 8.546921 | 0
2018-04-08 16:50 | 85319.82 | 2640.0009 | 3 | 10 | 4.400045 | 0.2681885 | 2.01677 | 0 | 8.587884 | 0
2018-04-08 16:52 | 85439.82 | 2760.0005 | 3 | 10 | 4.400027 | 0.247427 | 2.025335 | 0 | 8.625567 | 0
2018-04-08 16:54 | 85559.82 | 2880.0002 | 3 | 10 | 4.400092 | 0.2300167 | 2.033259 | 0 | 8.660432 | 0
2018-04-08 16:56 | 85679.82 | 3000.0002 | 3 | 10 | 4.400009 | 0.2127495 | 2.04061 | 0 | 8.69278 | 0
2018-04-08 16:58 | 85799.82 | 3120.0001 | 3 | 10 | 4.400032 | 0.1982708 | 2.047453 | 0 | 8.722887 | 0
2018-04-08 17:00 | 85919.82 | 3240.0001 | 3 | 10 | 4.400003 | 0.1854229 | 2.05385 | 0 | 8.751035 | 0
2018-04-08 17:02 | 86039.82 | 3360.0002 | 3 | 10 | 4.399972 | 0.1740837 | 2.059852 | 0 | 8.777445 | 0
2018-04-08 17:04 | 86159.83 | 3480.0011 | 3 | 10 | 4.400045 | 0.1656704 | 2.065514 | 0 | 8.802357 | 0
2018-04-08 17:06 | 86279.83 | 3600.001 | 3 | 10 | 4.400087 | 0.1571407 | 2.070839 | 0 | 8.825785 | 0
2018-04-08 17:08 | 86399.83 | 3720.001 | 3 | 10 | 4.400022 | 0.1476898 | 2.075885 | 0 | 8.847988 | 0
2018-04-08 17:10 | 86519.82 | 3840.0002 | 3 | 10 | 4.399995 | 0.1403866 | 2.080682 | 0 | 8.869095 | 0
2018-04-08 17:12 | 86639.83 | 3960.001 | 3 | 10 | 4.400007 | 0.1349201 | 2.08526 | 0 | 8.88924 | 0
2018-04-08 17:14 | 86759.82 | 4080.0002 | 3 | 10 | 4.400035 | 0.1292439 | 2.089635 | 0 | 8.908489 | 0
2018-04-08 17:16 | 86879.83 | 4200.0011 | 3 | 10 | 4.399971 | 0.1228523 | 2.093833 | 0 | 8.926962 | 0
2018-04-08 17:18 | 86999.82 | 4320.0002 | 3 | 10 | 4.400022 | 0.1193161 | 2.097866 | 0 | 8.944707 | 0
2018-04-08 17:20 | 87119.83 | 4440.0013 | 3 | 10 | 4.399977 | 0.1136684 | 2.101746 | 0 | 8.961778 | 0
2018-04-08 17:22 | 87239.83 | 4560.0011 | 3 | 10 | 4.399909 | 0.1088028 | 2.105477 | 0 | 8.978195 | 0
2018-04-08 17:24 | 87359.82 | 4680.0003 | 3 | 10 | 4.400087 | 0.1080933 | 2.109093 | 0 | 8.994103 | 0
2018-04-08 17:26 | 87479.83 | 4800.0011 | 3 | 10 | 4.400022 | 0.1038189 | 2.11259 | 0 | 9.009492 | 0
2018-04-08 17:28 | 87599.82 | 4920.0003 | 3 | 10 | 4.400009 | 0.1006241 | 2.115973 | 0 | 9.024378 | 0
2018-04-08 17:30 | 87719.82 | 5040.0002 | 3 | 10 | 4.399926 | 0.09571838 | 2.119258 | 0 | 9.03883 | 0
2018-04-08 17:32 | 87839.82 | 5160.0003 | 3 | 10 | 4.39997 | 0.09298325 | 2.12244 | 0 | 9.052833 | 0
2018-04-08 17:34 | 87959.83 | 5280.0011 | 3 | 10 | 4.399972 | 0.09114456 | 2.125534 | 0 | 9.066446 | 0
2018-04-08 17:36 | 88079.83 | 5400.0012 | 3 | 10 | 4.400024 | 0.08955193 | 2.128544 | 0 | 9.079687 | 0
2018-04-08 17:38 | 88199.82 | 5520.0003 | 3 | 10 | 4.399961 | 0.08565903 | 2.131477 | 0 | 9.092593 | 0
2018-04-08 17:40 | 88319.83 | 5640.0011 | 3 | 10 | 4.400047 | 0.08543777 | 2.13433 | 0 | 9.105145 | 0
2018-04-08 17:41 | 88413.55 | 5733.7272 | 3 | 10 | 4.399926 | 0.0814991 | 2.136509 | 0 | 9.114737 | 0
2018-04-08 17:43 | 88533.5943 | 120.0009 | 4 | 10 | 4.391323 | 0 | 2.136509 | 0 | 9.114737 | 0
2018-04-08 17:45 | 88653.5943 | 240.0009 | 4 | 10 | 4.389448 | 0 | 2.136509 | 0 | 9.114737 | 0
2018-04-08 17:46 | 88713.5964 | 300.003 | 4 | 10 | 4.388638 | 0 | 2.136509 | 0 | 9.114737 | 0
2018-04-08 17:48 | 88833.68 | 120.0001 | 5 | 10 | 3.786641 | -6.520106 | 2.136509 | 0.2173054 | 9.114737 | 0.8385211
2018-04-08 17:50 | 88953.68 | 240.0002 | 5 | 10 | 3.680801 | -6.520117 | 2.136509 | 0.4346192 | 9.114737 | 1.649817
2018-04-08 17:52 | 89073.68 | 360.0005 | 5 | 10 | 3.57927 | -6.520174 | 2.136509 | 0.6519232 | 9.114737 | 2.438549
2018-04-08 17:54 | 89193.68 | 480.0002 | 5 | 10 | 3.487457 | -6.520117 | 2.136509 | 0.8692325 | 9.114737 | 3.206114
2018-04-08 17:56 | 89313.68 | 600.001 | 5 | 10 | 3.412792 | -6.520169 | 2.136509 | 1.086547 | 9.114737 | 3.955562
2018-04-08 17:58 | 89433.68 | 720.001 | 5 | 10 | 3.352829 | -6.520144 | 2.136509 | 1.303867 | 9.114737 | 4.690511
2018-04-08 18:00 | 89553.68 | 840.001 | 5 | 10 | 3.299601 | -6.520104 | 2.136509 | 1.521184 | 9.114737 | 5.413341
2018-04-08 18:02 | 89673.68 | 960.0018 | 5 | 10 | 3.237448 | -6.520069 | 2.136509 | 1.7385 | 9.114737 | 6.124029
2018-04-08 18:04 | 89793.68 | 1080.0012 | 5 | 10 | 3.132658 | -6.520117 | 2.136509 | 1.955818 | 9.114737 | 6.817542
2018-04-08 18:06 | 89862.55 | 1148.867 | 5 | 10 | 2.999989 | -6.520134 | 2.136509 | 2.080534 | 9.114737 | 7.201169
2018-04-08 18:08 | 89982.59606 | 120.0016 | 6 | 10 | 3.684435 | 0 | 2.136509 | 2.080534 | 9.114737 | 7.201169
2018-04-08 18:10 | 90102.59546 | 240.001 | 6 | 10 | 3.698413 | 0 | 2.136509 | 2.080534 | 9.114737 | 7.201169
2018-04-08 18:11 | 90162.59656 | 300.0021 | 6 | 10 | 3.703153 | 0 | 2.136509 | 2.080534 | 9.114737 | 7.201169
2018-04-08 18:11 | 90162.6 | 0.0024 | 7 | 11 | 3.703116 | 0 | 0 | 0 | 0 | 0
2018-04-08 18:13 | 90282.69 | 120.001 | 2 | 11 | 4.109034 | 4.890049 | 0.162308 | 6.8e-11 | 0.6594087 | 2.53e-10
2018-04-08 18:15 | 90402.69 | 240.0018 | 2 | 11 | 4.152601 | 4.890055 | 0.3252981 | 6.8e-11 | 1.332939 | 2.53e-10
2018-04-08 18:17 | 90522.69 | 360.0002 | 2 | 11 | 4.192411 | 4.890011 | 0.4882838 | 6.8e-11 | 2.012975 | 2.53e-10
2018-04-08 18:19 | 90642.69 | 480.0002 | 2 | 11 | 4.200315 | 4.403591 | 0.6444188 | 6.8e-11 | 2.668664 | 2.53e-10
2018-04-08 18:21 | 90762.69 | 600.0003 | 2 | 11 | 4.200298 | 3.863195 | 0.7821347 | 6.8e-11 | 3.247111 | 2.53e-10
2018-04-08 18:23 | 90882.69 | 720.0011 | 2 | 11 | 4.200236 | 3.341234 | 0.9021348 | 6.8e-11 | 3.751145 | 2.53e-10
2018-04-08 18:23 | 90902.06 | 739.3719 | 2 | 11 | 4.200275 | 3.259987 | 0.9198936 | 6.8e-11 | 3.825737 | 2.53e-10
2018-04-08 18:25 | 91022.07744 | 120.0003 | 3 | 11 | 4.239472 | 3.259846 | 1.028098 | 6.8e-11 | 4.282174 | 2.53e-10
2018-04-08 18:27 | 91142.07814 | 240.001 | 3 | 11 | 4.287107 | 3.259888 | 1.136749 | 6.8e-11 | 4.745336 | 2.53e-10
2018-04-08 18:29 | 91262.07894 | 360.0018 | 3 | 11 | 4.339257 | 3.259865 | 1.245405 | 6.8e-11 | 5.213951 | 2.53e-10
2018-04-08 18:31 | 91382.07814 | 480.001 | 3 | 11 | 4.395152 | 3.259855 | 1.354055 | 6.8e-11 | 5.688419 | 2.53e-10
2018-04-08 18:33 | 91502.07734 | 600.0002 | 3 | 11 | 4.400158 | 2.659367 | 1.452761 | 6.8e-11 | 6.12273 | 2.53e-10
2018-04-08 18:35 | 91622.07814 | 720.001 | 3 | 11 | 4.400249 | 2.186518 | 1.533239 | 6.8e-11 | 6.476856 | 2.53e-10
2018-04-08 18:37 | 91742.07744 | 840.0003 | 3 | 11 | 4.400218 | 1.812273 | 1.599636 | 6.8e-11 | 6.769019 | 2.53e-10
2018-04-08 18:39 | 91862.07824 | 960.0011 | 3 | 11 | 4.400236 | 1.515265 | 1.654913 | 6.8e-11 | 7.012249 | 2.53e-10
2018-04-08 18:41 | 91982.07744 | 1080.0003 | 3 | 11 | 4.400204 | 1.276524 | 1.701295 | 6.8e-11 | 7.216339 | 2.53e-10
2018-04-08 18:43 | 92102.07904 | 1200.0019 | 3 | 11 | 4.400164 | 1.082548 | 1.740496 | 6.8e-11 | 7.388829 | 2.53e-10
2018-04-08 18:45 | 92222.07744 | 1320.0003 | 3 | 11 | 4.400114 | 0.9248409 | 1.773881 | 6.8e-11 | 7.53573 | 2.53e-10
2018-04-08 18:47 | 92342.07904 | 1440.0019 | 3 | 11 | 4.40016 | 0.7977428 | 1.802524 | 6.8e-11 | 7.661763 | 2.53e-10
2018-04-08 18:49 | 92462.07744 | 1560.0003 | 3 | 11 | 4.400045 | 0.6907539 | 1.827287 | 6.8e-11 | 7.770722 | 2.53e-10
2018-04-08 18:51 | 92582.07904 | 1680.0019 | 3 | 11 | 4.400125 | 0.6066341 | 1.848861 | 6.8e-11 | 7.865649 | 2.53e-10
2018-04-08 18:53 | 92702.07814 | 1800.001 | 3 | 11 | 4.399993 | 0.532114 | 1.8678 | 6.8e-11 | 7.948986 | 2.53e-10
2018-04-08 18:55 | 92822.07824 | 1920.0011 | 3 | 11 | 4.400035 | 0.4724331 | 1.884536 | 6.8e-11 | 8.022621 | 2.53e-10
2018-04-08 18:57 | 92942.07744 | 2040.0003 | 3 | 11 | 4.400037 | 0.4228878 | 1.899435 | 6.8e-11 | 8.088178 | 2.53e-10
2018-04-08 18:59 | 93062.07904 | 2160.0019 | 3 | 11 | 4.400098 | 0.3811798 | 1.912794 | 6.8e-11 | 8.146958 | 2.53e-10
2018-04-08 19:01 | 93182.07824 | 2280.0011 | 3 | 11 | 4.400095 | 0.3448296 | 1.924857 | 6.8e-11 | 8.200039 | 2.53e-10
2018-04-08 19:03 | 93302.07744 | 2400.0003 | 3 | 11 | 4.400016 | 0.3127899 | 1.935795 | 6.8e-11 | 8.248164 | 2.53e-10
2018-04-08 19:05 | 93422.07744 | 2520.0003 | 3 | 11 | 4.400032 | 0.2862835 | 1.945768 | 6.8e-11 | 8.292048 | 2.53e-10
2018-04-08 19:07 | 93542.07824 | 2640.0011 | 3 | 11 | 4.400061 | 0.2637062 | 1.95491 | 6.8e-11 | 8.33227 | 2.53e-10
2018-04-08 19:09 | 93662.07754 | 2760.0004 | 3 | 11 | 4.400058 | 0.2433777 | 1.963335 | 6.8e-11 | 8.369342 | 2.53e-10
2018-04-08 19:11 | 93782.07754 | 2880.0004 | 3 | 11 | 4.400115 | 0.2268181 | 1.97113 | 6.8e-11 | 8.403638 | 2.53e-10
2018-04-08 19:13 | 93902.07834 | 3000.0012 | 3 | 11 | 4.39996 | 0.2083473 | 1.978361 | 6.8e-11 | 8.435455 | 2.53e-10
2018-04-08 19:15 | 94022.07854 | 3120.0014 | 3 | 11 | 4.39996 | 0.1948166 | 1.985089 | 6.8e-11 | 8.46506 | 2.53e-10
2018-04-08 19:17 | 94142.07914 | 3240.002 | 3 | 11 | 4.400047 | 0.1832695 | 1.991398 | 6.8e-11 | 8.492817 | 2.53e-10
2018-04-08 19:19 | 94262.07824 | 3360.0011 | 3 | 11 | 4.399955 | 0.1712112 | 1.997319 | 6.8e-11 | 8.518871 | 2.53e-10
2018-04-08 19:21 | 94382.07924 | 3480.0021 | 3 | 11 | 4.400023 | 0.1628323 | 2.002903 | 6.8e-11 | 8.543444 | 2.53e-10
2018-04-08 19:23 | 94502.07754 | 3600.0004 | 3 | 11 | 4.400026 | 0.1539307 | 2.008186 | 6.8e-11 | 8.566689 | 2.53e-10
2018-04-08 19:25 | 94622.07754 | 3720.0004 | 3 | 11 | 4.400069 | 0.1474895 | 2.013186 | 6.8e-11 | 8.588687 | 2.53e-10
2018-04-08 19:27 | 94742.07914 | 3840.002 | 3 | 11 | 4.399921 | 0.1385574 | 2.017951 | 6.8e-11 | 8.609653 | 2.53e-10
2018-04-08 19:29 | 94862.07914 | 3960.002 | 3 | 11 | 4.400082 | 0.134903 | 2.022503 | 6.8e-11 | 8.629682 | 2.53e-10
2018-04-08 19:31 | 94982.07834 | 4080.0012 | 3 | 11 | 4.400017 | 0.1277981 | 2.026856 | 6.8e-11 | 8.648834 | 2.53e-10
2018-04-08 19:33 | 95102.07754 | 4200.0004 | 3 | 11 | 4.400012 | 0.1227417 | 2.031027 | 6.8e-11 | 8.667186 | 2.53e-10
2018-04-08 19:35 | 95222.07924 | 4320.0021 | 3 | 11 | 4.400036 | 0.1187668 | 2.035038 | 6.8e-11 | 8.684837 | 2.53e-10
2018-04-08 19:37 | 95342.07754 | 4440.0004 | 3 | 11 | 4.399991 | 0.1137028 | 2.038899 | 6.8e-11 | 8.701824 | 2.53e-10
2018-04-08 19:39 | 95462.07914 | 4560.002 | 3 | 11 | 4.400053 | 0.1100197 | 2.042631 | 6.8e-11 | 8.718245 | 2.53e-10
2018-04-08 19:41 | 95582.07824 | 4680.0011 | 3 | 11 | 4.400055 | 0.1065922 | 2.046232 | 6.8e-11 | 8.734087 | 2.53e-10
2018-04-08 19:43 | 95702.07834 | 4800.0012 | 3 | 11 | 4.399999 | 0.1024761 | 2.049713 | 6.8e-11 | 8.749407 | 2.53e-10
2018-04-08 19:45 | 95822.07914 | 4920.002 | 3 | 11 | 4.400033 | 0.1000786 | 2.053087 | 6.8e-11 | 8.764254 | 2.53e-10
2018-04-08 19:47 | 95942.07914 | 5040.002 | 3 | 11 | 4.400042 | 0.09776306 | 2.056368 | 6.8e-11 | 8.778688 | 2.53e-10
2018-04-08 19:49 | 96062.07754 | 5160.0004 | 3 | 11 | 4.400001 | 0.09395981 | 2.059554 | 6.8e-11 | 8.792706 | 2.53e-10
2018-04-08 19:51 | 96182.07754 | 5280.0004 | 3 | 11 | 4.40005 | 0.09256554 | 2.062645 | 6.8e-11 | 8.806306 | 2.53e-10
2018-04-08 19:53 | 96302.07754 | 5400.0004 | 3 | 11 | 4.399997 | 0.08924103 | 2.065651 | 6.8e-11 | 8.819533 | 2.53e-10
2018-04-08 19:55 | 96422.07834 | 5520.0012 | 3 | 11 | 4.400079 | 0.08831215 | 2.068591 | 6.8e-11 | 8.83247 | 2.53e-10
2018-04-08 19:57 | 96542.07754 | 5640.0004 | 3 | 11 | 4.400007 | 0.08483887 | 2.071456 | 6.8e-11 | 8.845073 | 2.53e-10
2018-04-08 19:58 | 96636.14924 | 5734.0721 | 3 | 11 | 4.399928 | 0.08148575 | 2.073646 | 6.8e-11 | 8.854712 | 2.53e-10
2018-04-08 20:00 | 96756.21 | 120.0024 | 4 | 11 | 4.391119 | 0 | 2.073646 | 6.8e-11 | 8.854712 | 2.53e-10
2018-04-08 20:02 | 96876.21 | 240.0016 | 4 | 11 | 4.389236 | 0 | 2.073646 | 6.8e-11 | 8.854712 | 2.53e-10
2018-04-08 20:03 | 96936.21 | 300.0021 | 4 | 11 | 4.388374 | 0 | 2.073646 | 6.8e-11 | 8.854712 | 2.53e-10
2018-04-08 20:05 | 97056.29 | 120.0011 | 5 | 11 | 3.777301 | -6.520157 | 2.073646 | 0.2173129 | 8.854712 | 0.8367428
2018-04-08 20:07 | 97176.29 | 240.0011 | 5 | 11 | 3.669205 | -6.520111 | 2.073646 | 0.4346306 | 8.854712 | 1.64579
2018-04-08 20:09 | 97296.29 | 360.0027 | 5 | 11 | 3.565073 | -6.520123 | 2.073646 | 0.6519467 | 8.854712 | 2.431748
2018-04-08 20:11 | 97416.29 | 480.0019 | 5 | 11 | 3.471928 | -6.520122 | 2.073646 | 0.8692712 | 8.854712 | 3.196084
2018-04-08 20:13 | 97536.29 | 600.0011 | 5 | 11 | 3.397111 | -6.52012 | 2.073646 | 1.086583 | 8.854712 | 3.942115
2018-04-08 20:15 | 97656.29 | 720.0019 | 5 | 11 | 3.33731 | -6.520132 | 2.073646 | 1.303905 | 8.854712 | 4.673692
2018-04-08 20:17 | 97776.29 | 840.0027 | 5 | 11 | 3.282598 | -6.520132 | 2.073646 | 1.521219 | 8.854712 | 5.393037
2018-04-08 20:19 | 97896.29 | 960.0011 | 5 | 11 | 3.213481 | -6.520134 | 2.073646 | 1.738537 | 8.854712 | 6.099417
2018-04-08 20:21 | 98016.29 | 1080.0003 | 5 | 11 | 3.081079 | -6.52013 | 2.073646 | 1.955853 | 8.854712 | 6.785488
2018-04-08 20:22 | 98051.18 | 1114.8904 | 5 | 11 | 2.99999 | -6.520113 | 2.073646 | 2.019043 | 8.854712 | 6.977841
2018-04-08 20:24 | 98171.23 | 120.0002 | 6 | 11 | 3.687569 | 0 | 2.073646 | 2.019043 | 8.854712 | 6.977841
2018-04-08 20:26 | 98291.23 | 240.0018 | 6 | 11 | 3.701421 | 0 | 2.073646 | 2.019043 | 8.854712 | 6.977841
2018-04-08 20:27 | 98351.23 | 300.0023 | 6 | 11 | 3.706232 | 0 | 2.073646 | 2.019043 | 8.854712 | 6.977841
2018-04-08 20:27 | 98351.24 | 0.0048 | 7 | 12 | 3.706336 | 0 | 0 | 0 | 0 | 0
2018-04-08 20:29 | 98471.33 | 120.0019 | 2 | 12 | 4.118065 | 4.890013 | 0.1623062 | 0 | 0.6608317 | 0
2018-04-08 20:31 | 98591.32 | 240.0003 | 2 | 12 | 4.162423 | 4.890026 | 0.3252938 | 0 | 1.335818 | 0
2018-04-08 20:33 | 98711.33 | 360.0019 | 2 | 12 | 4.200264 | 4.811308 | 0.4881397 | 0 | 2.017045 | 0
2018-04-08 20:35 | 98831.33 | 480.0005 | 2 | 12 | 4.200292 | 4.230434 | 0.6385573 | 0 | 2.648841 | 0
2018-04-08 20:37 | 98951.32 | 600.0003 | 2 | 12 | 4.200318 | 3.695837 | 0.7705716 | 0 | 3.203339 | 0
2018-04-08 20:39 | 99052.88 | 701.556 | 2 | 12 | 4.200228 | 3.259991 | 0.868628 | 0 | 3.615203 | 0
2018-04-08 20:41 | 99172.9 | 120.0009 | 3 | 12 | 4.239925 | 3.259817 | 0.9768347 | 0 | 4.071663 | 0
2018-04-08 20:43 | 99292.9 | 240.0019 | 3 | 12 | 4.288419 | 3.259857 | 1.085488 | 0 | 4.534927 | 0
2018-04-08 20:45 | 99412.9 | 360.0003 | 3 | 12 | 4.341642 | 3.25988 | 1.194141 | 0 | 5.003732 | 0
2018-04-08 20:47 | 99532.9 | 480.0019 | 3 | 12 | 4.398979 | 3.259813 | 1.302795 | 0 | 5.478551 | 0
2018-04-08 20:49 | 99652.9 | 600.0011 | 3 | 12 | 4.40023 | 2.622179 | 1.400066 | 0 | 5.906569 | 0
2018-04-08 20:51 | 99772.9 | 720.0013 | 3 | 12 | 4.400236 | 2.155048 | 1.479378 | 0 | 6.255568 | 0
2018-04-08 20:53 | 99892.9 | 840.002 | 3 | 12 | 4.40024 | 1.786371 | 1.544826 | 0 | 6.543553 | 0
2018-04-08 20:55 | 100012.9 | 960.0011 | 3 | 12 | 4.40021 | 1.494314 | 1.599313 | 0 | 6.783306 | 0
2018-04-08 20:57 | 100132.9 | 1080.0019 | 3 | 12 | 4.400247 | 1.260345 | 1.64504 | 0 | 6.984515 | 0
2018-04-08 20:59 | 100252.9 | 1200.0035 | 3 | 12 | 4.400102 | 1.067244 | 1.683702 | 0 | 7.15463 | 0
2018-04-08 21:01 | 100372.9 | 1320.0019 | 3 | 12 | 4.400153 | 0.913311 | 1.716621 | 0 | 7.299479 | 0
2018-04-08 21:03 | 100492.9 | 1440.0003 | 3 | 12 | 4.400136 | 0.7864609 | 1.744866 | 0 | 7.423761 | 0
2018-04-08 21:05 | 100612.9 | 1560.0027 | 3 | 12 | 4.400111 | 0.682476 | 1.769281 | 0 | 7.531191 | 0
2018-04-08 21:07 | 100732.9 | 1680.0002 | 3 | 12 | 4.400093 | 0.5966949 | 1.790542 | 0 | 7.62474 | 0
2018-04-08 21:09 | 100852.9 | 1800.0019 | 3 | 12 | 4.400089 | 0.5257339 | 1.809215 | 0 | 7.706901 | 0
2018-04-08 21:11 | 100972.9 | 1920.0011 | 3 | 12 | 4.400074 | 0.4671783 | 1.825721 | 0 | 7.779529 | 0
2018-04-08 21:13 | 101092.9 | 2040.0002 | 3 | 12 | 4.400026 | 0.4170895 | 1.84042 | 0 | 7.844203 | 0
2018-04-08 21:15 | 101212.9 | 2160.0002 | 3 | 12 | 4.400004 | 0.3746338 | 1.853599 | 0 | 7.902195 | 0
2018-04-08 21:17 | 101332.9 | 2280.0019 | 3 | 12 | 4.399992 | 0.3388882 | 1.865502 | 0 | 7.954569 | 0
2018-04-08 21:19 | 101452.9 | 2400.0003 | 3 | 12 | 4.40004 | 0.3092117 | 1.8763 | 0 | 8.002079 | 0
2018-04-08 21:21 | 101572.9 | 2520.0011 | 3 | 12 | 4.400011 | 0.2826214 | 1.886141 | 0 | 8.045381 | 0
2018-04-08 21:23 | 101692.9 | 2640.0002 | 3 | 12 | 4.400004 | 0.2591343 | 1.895169 | 0 | 8.085105 | 0
2018-04-08 21:25 | 101812.9 | 2760.0002 | 3 | 12 | 4.400039 | 0.2392712 | 1.903487 | 0 | 8.121704 | 0
2018-04-08 21:27 | 101932.9 | 2880.0018 | 3 | 12 | 4.399983 | 0.221159 | 1.91117 | 0 | 8.155506 | 0
2018-04-08 21:29 | 102052.9 | 3000.0003 | 3 | 12 | 4.399964 | 0.2054863 | 1.9183 | 0 | 8.186882 | 0
2018-04-08 21:31 | 102172.9 | 3120.0011 | 3 | 12 | 4.399996 | 0.1919346 | 1.924949 | 0 | 8.216135 | 0
2018-04-08 21:33 | 102292.9 | 3240.0019 | 3 | 12 | 4.400041 | 0.1808586 | 1.931169 | 0 | 8.243502 | 0
2018-04-08 21:35 | 102412.9 | 3360.0002 | 3 | 12 | 4.399997 | 0.1699238 | 1.937016 | 0 | 8.269232 | 0
2018-04-08 21:37 | 102532.9 | 3480.001 | 3 | 12 | 4.399904 | 0.1597862 | 1.942533 | 0 | 8.293507 | 0
2018-04-08 21:39 | 102652.9 | 3600.0014 | 3 | 12 | 4.400007 | 0.1530762 | 1.947756 | 0 | 8.316488 | 0
2018-04-08 21:41 | 102772.9 | 3720.0019 | 3 | 12 | 4.399966 | 0.145071 | 1.952719 | 0 | 8.338325 | 0
2018-04-08 21:43 | 102892.9 | 3840.0011 | 3 | 12 | 4.399945 | 0.1377773 | 1.957448 | 0 | 8.359131 | 0
2018-04-08 21:45 | 103012.9 | 3960.0012 | 3 | 12 | 4.399951 | 0.1317329 | 1.961967 | 0 | 8.379014 | 0
2018-04-08 21:47 | 103132.9 | 4080.0012 | 3 | 12 | 4.400016 | 0.1278572 | 1.966293 | 0 | 8.398048 | 0
2018-04-08 21:49 | 103252.9 | 4200.002 | 3 | 12 | 4.399928 | 0.1207619 | 1.970449 | 0 | 8.416337 | 0
2018-04-08 21:51 | 103372.9 | 4320.0011 | 3 | 12 | 4.399989 | 0.1171589 | 1.974444 | 0 | 8.433913 | 0
2018-04-08 21:53 | 103492.9 | 4440.0011 | 3 | 12 | 4.400006 | 0.1135826 | 1.978285 | 0 | 8.450815 | 0
2018-04-08 21:55 | 103612.9 | 4560.0011 | 3 | 12 | 4.399929 | 0.1088161 | 1.981991 | 0 | 8.467119 | 0
2018-04-08 21:57 | 103732.9 | 4680.0011 | 3 | 12 | 4.39999 | 0.10569 | 1.985575 | 0 | 8.482888 | 0
2018-04-08 21:59 | 103852.9 | 4800.0006 | 3 | 12 | 4.400013 | 0.103035 | 1.98905 | 0 | 8.49818 | 0
2018-04-08 22:01 | 103972.9 | 4920.0002 | 3 | 12 | 4.400063 | 0.1003895 | 1.992416 | 0 | 8.51299 | 0
2018-04-08 22:03 | 104092.9 | 5040.0011 | 3 | 12 | 4.399985 | 0.0965519 | 1.995676 | 0 | 8.527333 | 0
2018-04-08 22:05 | 104212.9 | 5160.0002 | 3 | 12 | 4.399996 | 0.09400558 | 1.998852 | 0 | 8.541308 | 0
2018-04-08 22:07 | 104332.9 | 5280.0007 | 3 | 12 | 4.400026 | 0.09187508 | 2.001944 | 0 | 8.554914 | 0
2018-04-08 22:09 | 104452.9 | 5400.0011 | 3 | 12 | 4.400017 | 0.08911133 | 2.004946 | 0 | 8.568124 | 0
2018-04-08 22:11 | 104572.9 | 5520.0011 | 3 | 12 | 4.400037 | 0.08682823 | 2.007872 | 0 | 8.580997 | 0
2018-04-08 22:13 | 104692.9 | 5640.0002 | 3 | 12 | 4.399964 | 0.08423615 | 2.010727 | 0 | 8.593561 | 0
2018-04-08 22:15 | 104803.8 | 5750.8904 | 3 | 12 | 4.399943 | 0.0814991 | 2.013309 | 0 | 8.604918 | 0
2018-04-08 22:17 | 104923.8 | 120.0018 | 4 | 12 | 4.390957 | 0 | 2.013309 | 0 | 8.604918 | 0
2018-04-08 22:19 | 105043.8 | 240.001 | 4 | 12 | 4.389004 | 0 | 2.013309 | 0 | 8.604918 | 0
2018-04-08 22:20 | 105103.8 | 300.0015 | 4 | 12 | 4.388122 | 0 | 2.013309 | 0 | 8.604918 | 0
2018-04-08 22:22 | 105223.9 | 120.0012 | 5 | 12 | 3.76721 | -6.520109 | 2.013309 | 0.2173076 | 8.604918 | 0.8348433
2018-04-08 22:24 | 105343.9 | 240.0028 | 5 | 12 | 3.657383 | -6.520138 | 2.013309 | 0.4346353 | 8.604918 | 1.641562
2018-04-08 22:26 | 105463.9 | 360.002 | 5 | 12 | 3.550403 | -6.520143 | 2.013309 | 0.6519485 | 8.604918 | 2.424638
2018-04-08 22:28 | 105583.9 | 480.0004 | 5 | 12 | 3.455901 | -6.520155 | 2.013309 | 0.8692655 | 8.604918 | 3.185565
2018-04-08 22:30 | 105703.9 | 600.002 | 5 | 12 | 3.381543 | -6.520157 | 2.013309 | 1.086584 | 8.604918 | 3.928206
2018-04-08 22:32 | 105823.9 | 720.0002 | 5 | 12 | 3.321743 | -6.520144 | 2.013309 | 1.303906 | 8.604918 | 4.656386
2018-04-08 22:34 | 105943.9 | 840.0004 | 5 | 12 | 3.26409 | -6.520132 | 2.013309 | 1.521228 | 8.604918 | 5.372117
2018-04-08 22:36 | 106063.9 | 960.0004 | 5 | 12 | 3.185364 | -6.520141 | 2.013309 | 1.738554 | 8.604918 | 6.073668
2018-04-08 22:38 | 106183.9 | 1080.0012 | 5 | 12 | 3.001526 | -6.520094 | 2.013309 | 1.955872 | 8.604918 | 6.750076
2018-04-08 22:38 | 106184.4 | 1080.5041 | 5 | 12 | 2.999992 | -6.520103 | 2.013309 | 1.956778 | 8.604918 | 6.752796
2018-04-08 22:40 | 106304.5 | 120.0018 | 6 | 12 | 3.691204 | 0 | 2.013309 | 1.956778 | 8.604918 | 6.752796
2018-04-08 22:42 | 106424.5 | 240.0018 | 6 | 12 | 3.705194 | 0 | 2.013309 | 1.956778 | 8.604918 | 6.752796
2018-04-08 22:43 | 106484.5 | 300.0039 | 6 | 12 | 3.71023 | 0 | 2.013309 | 1.956778 | 8.604918 | 6.752796
2018-04-08 22:43 | 106484.5 | 0.0025 | 7 | 13 | 3.710302 | 0 | 0 | 0 | 0 | 0
2018-04-08 22:45 | 106604.6 | 120.0002 | 2 | 13 | 4.127915 | 4.890015 | 0.162303 | 1.46e-10 | 0.6624212 | 5.4e-10
2018-04-08 22:47 | 106724.6 | 240.0018 | 2 | 13 | 4.173033 | 4.89002 | 0.3252921 | 1.46e-10 | 1.339014 | 5.4e-10
2018-04-08 22:49 | 106844.6 | 360.0011 | 2 | 13 | 4.200281 | 4.6255 | 0.4864734 | 1.46e-10 | 2.014667 | 5.4e-10
2018-04-08 22:51 | 106964.6 | 480.0017 | 2 | 13 | 4.200301 | 4.059355 | 0.6310219 | 1.46e-10 | 2.621813 | 5.4e-10
2018-04-08 22:53 | 107084.6 | 600.0017 | 2 | 13 | 4.200281 | 3.531652 | 0.7574552 | 1.46e-10 | 3.152869 | 5.4e-10
2018-04-08 22:54 | 107148.6 | 664.0471 | 2 | 13 | 4.200319 | 3.259987 | 0.81784 | 1.46e-10 | 3.406502 | 5.4e-10
2018-04-08 22:56 | 107268.6 | 120.0003 | 3 | 13 | 4.240836 | 3.259848 | 0.9260566 | 1.46e-10 | 3.863055 | 5.4e-10
2018-04-08 22:58 | 107388.6 | 240.0011 | 3 | 13 | 4.290226 | 3.260122 | 1.034708 | 1.46e-10 | 4.32646 | 5.4e-10
2018-04-08 23:00 | 107508.6 | 360.002 | 3 | 13 | 4.344854 | 3.25983 | 1.143365 | 1.46e-10 | 4.79555 | 5.4e-10
2018-04-08 23:02 | 107628.6 | 480.002 | 3 | 13 | 4.400365 | 3.207632 | 1.251969 | 1.46e-10 | 5.270565 | 5.4e-10
2018-04-08 23:04 | 107748.6 | 600.0019 | 3 | 13 | 4.40025 | 2.578852 | 1.347574 | 1.46e-10 | 5.691253 | 5.4e-10
2018-04-08 23:06 | 107868.6 | 720.0019 | 3 | 13 | 4.400215 | 2.117138 | 1.425542 | 1.46e-10 | 6.034334 | 5.4e-10
2018-04-08 23:08 | 107988.6 | 840.001 | 3 | 13 | 4.400171 | 1.754631 | 1.489839 | 1.46e-10 | 6.317253 | 5.4e-10
2018-04-08 23:10 | 108108.6 | 960.0003 | 3 | 13 | 4.400052 | 1.464678 | 1.543362 | 1.46e-10 | 6.552762 | 5.4e-10
2018-04-08 23:12 | 108228.6 | 1080.0011 | 3 | 13 | 4.400077 | 1.233894 | 1.588262 | 1.46e-10 | 6.750327 | 5.4e-10
2018-04-08 23:14 | 108348.6 | 1200.0018 | 3 | 13 | 4.40005 | 1.047174 | 1.626208 | 1.46e-10 | 6.917295 | 5.4e-10
2018-04-08 23:16 | 108468.6 | 1320.0003 | 3 | 13 | 4.399987 | 0.8932209 | 1.658499 | 1.46e-10 | 7.05938 | 5.4e-10
2018-04-08 23:18 | 108588.6 | 1440.001 | 3 | 13 | 4.400009 | 0.7696285 | 1.68619 | 1.46e-10 | 7.181223 | 5.4e-10
2018-04-08 23:20 | 108708.6 | 1560.0009 | 3 | 13 | 4.399993 | 0.6676445 | 1.710117 | 1.46e-10 | 7.2865 | 5.4e-10
2018-04-08 23:22 | 108828.6 | 1680.0011 | 3 | 13 | 4.400024 | 0.5847397 | 1.730974 | 1.46e-10 | 7.378276 | 5.4e-10
2018-04-08 23:24 | 108948.6 | 1800.0003 | 3 | 13 | 4.400089 | 0.5171947 | 1.7493 | 1.46e-10 | 7.458908 | 5.4e-10
2018-04-08 23:26 | 109068.6 | 1920.0003 | 3 | 13 | 4.400003 | 0.4579659 | 1.76552 | 1.46e-10 | 7.530278 | 5.4e-10
2018-04-08 23:28 | 109188.6 | 2040.0009 | 3 | 13 | 4.400073 | 0.4106503 | 1.77998 | 1.46e-10 | 7.593901 | 5.4e-10
2018-04-08 23:30 | 109308.6 | 2160.0003 | 3 | 13 | 4.400124 | 0.3700848 | 1.792947 | 1.46e-10 | 7.650959 | 5.4e-10
2018-04-08 23:32 | 109428.6 | 2280.0003 | 3 | 13 | 4.400061 | 0.3347454 | 1.804642 | 1.46e-10 | 7.702417 | 5.4e-10
2018-04-08 23:34 | 109548.6 | 2400.0004 | 3 | 13 | 4.399991 | 0.3039341 | 1.81526 | 1.46e-10 | 7.749135 | 5.4e-10
2018-04-08 23:36 | 109668.6 | 2520.0018 | 3 | 13 | 4.399948 | 0.2769547 | 1.82495 | 1.46e-10 | 7.791773 | 5.4e-10
2018-04-08 23:38 | 109788.6 | 2640.0018 | 3 | 13 | 4.400051 | 0.2553234 | 1.833819 | 1.46e-10 | 7.830797 | 5.4e-10
2018-04-08 23:40 | 109908.6 | 2760.0003 | 3 | 13 | 4.400008 | 0.2358494 | 1.841979 | 1.46e-10 | 7.866701 | 5.4e-10
2018-04-08 23:42 | 110028.6 | 2880.0019 | 3 | 13 | 4.400026 | 0.218729 | 1.849537 | 1.46e-10 | 7.899955 | 5.4e-10
2018-04-08 23:44 | 110148.6 | 3000.0018 | 3 | 13 | 4.40007 | 0.2043705 | 1.856565 | 1.46e-10 | 7.930881 | 5.4e-10
2018-04-08 23:46 | 110268.6 | 3120.0004 | 3 | 13 | 4.400009 | 0.1902695 | 1.863125 | 1.46e-10 | 7.959742 | 5.4e-10
2018-04-08 23:48 | 110388.6 | 3240.0018 | 3 | 13 | 4.400013 | 0.1785431 | 1.869271 | 1.46e-10 | 7.986785 | 5.4e-10
2018-04-08 23:50 | 110508.6 | 3360.0018 | 3 | 13 | 4.399994 | 0.1680126 | 1.875055 | 1.46e-10 | 8.012236 | 5.4e-10
2018-04-08 23:52 | 110628.6 | 3480.0003 | 3 | 13 | 4.399963 | 0.15839 | 1.88052 | 1.46e-10 | 8.03628 | 5.4e-10
2018-04-08 23:54 | 110748.6 | 3600.0019 | 3 | 13 | 4.400058 | 0.1527119 | 1.885694 | 1.46e-10 | 8.059045 | 5.4e-10
2018-04-08 23:56 | 110868.6 | 3720.0003 | 3 | 13 | 4.400005 | 0.1447277 | 1.890617 | 1.46e-10 | 8.080709 | 5.4e-10
2018-04-08 23:58 | 110988.6 | 3840.0019 | 3 | 13 | 4.400009 | 0.1373024 | 1.89532 | 1.46e-10 | 8.101402 | 5.4e-10
2018-04-09 | 111108.6 | 3960.0003 | 3 | 13 | 4.400007 | 0.1320457 | 1.899806 | 1.46e-10 | 8.121138 | 5.4e-10
2018-04-09 00:02 | 111228.6 | 4080.0003 | 3 | 13 | 4.399969 | 0.125906 | 1.904102 | 1.46e-10 | 8.140043 | 5.4e-10
2018-04-09 00:04 | 111348.6 | 4200.0018 | 3 | 13 | 4.400036 | 0.1221943 | 1.908232 | 1.46e-10 | 8.158212 | 5.4e-10
2018-04-09 00:06 | 111468.6 | 4320.0019 | 3 | 13 | 4.399964 | 0.1156445 | 1.9122 | 1.46e-10 | 8.175673 | 5.4e-10
2018-04-09 00:08 | 111588.6 | 4440.0019 | 3 | 13 | 4.39998 | 0.1126862 | 1.916017 | 1.46e-10 | 8.192469 | 5.4e-10
2018-04-09 00:10 | 111708.6 | 4560.0011 | 3 | 13 | 4.399969 | 0.1086884 | 1.919712 | 1.46e-10 | 8.208725 | 5.4e-10
2018-04-09 00:12 | 111828.6 | 4680.0003 | 3 | 13 | 4.400041 | 0.1060448 | 1.923281 | 1.46e-10 | 8.224429 | 5.4e-10
2018-04-09 00:14 | 111948.6 | 4800.0003 | 3 | 13 | 4.399971 | 0.1019783 | 1.926735 | 1.46e-10 | 8.239628 | 5.4e-10
2018-04-09 00:16 | 112068.6 | 4920.0018 | 3 | 13 | 4.399951 | 0.09784317 | 1.930086 | 1.46e-10 | 8.254371 | 5.4e-10
2018-04-09 00:18 | 112188.6 | 5040.0003 | 3 | 13 | 4.400027 | 0.096735 | 1.933347 | 1.46e-10 | 8.268721 | 5.4e-10
2018-04-09 00:20 | 112308.6 | 5160.0011 | 3 | 13 | 4.400066 | 0.09513283 | 1.93652 | 1.46e-10 | 8.28268 | 5.4e-10
2018-04-09 00:22 | 112428.6 | 5280.0011 | 3 | 13 | 4.400023 | 0.09123421 | 1.939605 | 1.46e-10 | 8.296256 | 5.4e-10
2018-04-09 00:24 | 112548.6 | 5400.0018 | 3 | 13 | 4.400027 | 0.09003258 | 1.942603 | 1.46e-10 | 8.309446 | 5.4e-10
2018-04-09 00:26 | 112668.6 | 5520.0004 | 3 | 13 | 4.399933 | 0.0851841 | 1.945531 | 1.46e-10 | 8.322328 | 5.4e-10
2018-04-09 00:28 | 112788.6 | 5640.0003 | 3 | 13 | 4.39999 | 0.08444595 | 1.948385 | 1.46e-10 | 8.334888 | 5.4e-10
2018-04-09 00:29 | 112873.2 | 5724.5896 | 3 | 13 | 4.399926 | 0.08148766 | 1.950361 | 1.46e-10 | 8.343581 | 5.4e-10
2018-04-09 00:31 | 112993.3 | 120.0013 | 4 | 13 | 4.390695 | 0 | 1.950361 | 1.46e-10 | 8.343581 | 5.4e-10
2018-04-09 00:33 | 113113.3 | 240.0013 | 4 | 13 | 4.388702 | 0 | 1.950361 | 1.46e-10 | 8.343581 | 5.4e-10
2018-04-09 00:34 | 113173.3 | 300.0024 | 4 | 13 | 4.387803 | 0 | 1.950361 | 1.46e-10 | 8.343581 | 5.4e-10
2018-04-09 00:36 | 113293.4 | 120.002 | 5 | 13 | 3.755428 | -6.520109 | 1.950361 | 0.2173039 | 8.343581 | 0.8325782
2018-04-09 00:38 | 113413.4 | 240.0011 | 5 | 13 | 3.643002 | -6.520101 | 1.950361 | 0.4346137 | 8.343581 | 1.636417
2018-04-09 00:40 | 113533.4 | 360.002 | 5 | 13 | 3.53331 | -6.520122 | 1.950361 | 0.6519291 | 8.343581 | 2.416056
2018-04-09 00:42 | 113653.4 | 480.0003 | 5 | 13 | 3.438433 | -6.520033 | 1.950361 | 0.8692347 | 8.343581 | 3.173167
2018-04-09 00:44 | 113773.4 | 600.0001 | 5 | 13 | 3.363855 | -6.52008 | 1.950361 | 1.086553 | 8.343581 | 3.912009
2018-04-09 00:46 | 113893.4 | 720.002 | 5 | 13 | 3.30332 | -6.520073 | 1.950361 | 1.303882 | 8.343581 | 4.636338
2018-04-09 00:48 | 114013.4 | 840.0005 | 5 | 13 | 3.24226 | -6.520069 | 1.950361 | 1.521187 | 8.343581 | 5.347739
2018-04-09 00:50 | 114133.4 | 960.0011 | 5 | 13 | 3.148077 | -6.520104 | 1.950361 | 1.738502 | 8.343581 | 6.043165
2018-04-09 00:52 | 114217.4 | 1044.016 | 5 | 13 | 2.999983 | -6.520123 | 1.950361 | 1.890659 | 8.343581 | 6.512768
2018-04-09 00:54 | 114337.4 | 120.0003 | 6 | 13 | 3.695625 | 0 | 1.950361 | 1.890659 | 8.343581 | 6.512768
2018-04-09 00:56 | 114457.4 | 240.002 | 6 | 13 | 3.710324 | 0 | 1.950361 | 1.890659 | 8.343581 | 6.512768
2018-04-09 00:57 | 114517.4 | 300.0024 | 6 | 13 | 3.715584 | 0 | 1.950361 | 1.890659 | 8.343581 | 6.512768
2018-04-09 00:57 | 114517.4 | 0.0024 | 7 | 14 | 3.715431 | 0 | 0 | 0 | 0 | 0
2018-04-09 00:59 | 114637.5 | 120.002 | 2 | 14 | 4.13866 | 4.890032 | 0.1623042 | 6.27e-10 | 0.6642437 | 2.331e-09
2018-04-09 01:01 | 114757.5 | 240.0006 | 2 | 14 | 4.185388 | 4.889975 | 0.3252889 | 6.27e-10 | 1.342635 | 2.331e-09
2018-04-09 01:03 | 114877.5 | 360.0004 | 2 | 14 | 4.200289 | 4.44088 | 0.4828482 | 6.27e-10 | 2.004044 | 2.331e-09
2018-04-09 01:05 | 114997.5 | 480.0011 | 2 | 14 | 4.200228 | 3.88171 | 0.6214138 | 6.27e-10 | 2.586056 | 2.331e-09
2018-04-09 01:07 | 115117.5 | 600.0013 | 2 | 14 | 4.200169 | 3.357269 | 0.7419937 | 6.27e-10 | 3.092521 | 2.331e-09
2018-04-09 01:07 | 115140.9 | 623.4097 | 2 | 14 | 4.2002 | 3.259991 | 0.7635098 | 6.27e-10 | 3.182893 | 2.331e-09
2018-04-09 01:09 | 115261 | 120.0002 | 3 | 14 | 4.241143 | 3.259872 | 0.8717142 | 6.27e-10 | 3.639401 | 2.331e-09
2018-04-09 01:11 | 115381 | 240.0002 | 3 | 14 | 4.291312 | 3.259947 | 0.9803663 | 6.27e-10 | 4.102879 | 2.331e-09
2018-04-09 01:13 | 115501 | 360.0019 | 3 | 14 | 4.347252 | 3.259886 | 1.089015 | 6.27e-10 | 4.57212 | 2.331e-09
2018-04-09 01:15 | 115621 | 480.002 | 3 | 14 | 4.400321 | 3.151083 | 1.197445 | 6.27e-10 | 5.046672 | 2.331e-09
2018-04-09 01:17 | 115741 | 600.0011 | 3 | 14 | 4.400194 | 2.541204 | 1.291622 | 6.27e-10 | 5.461074 | 2.331e-09
2018-04-09 01:19 | 115861 | 720.0011 | 3 | 14 | 4.400111 | 2.082048 | 1.368395 | 6.27e-10 | 5.798894 | 2.331e-09
2018-04-09 01:21 | 115981 | 840.002 | 3 | 14 | 4.400155 | 1.726719 | 1.431669 | 6.27e-10 | 6.077311 | 2.331e-09
2018-04-09 01:23 | 116101 | 960.0002 | 3 | 14 | 4.400072 | 1.442116 | 1.484326 | 6.27e-10 | 6.309009 | 2.331e-09
2018-04-09 01:25 | 116221 | 1080.001 | 3 | 14 | 4.400084 | 1.215015 | 1.5285 | 6.27e-10 | 6.503379 | 2.331e-09
2018-04-09 01:27 | 116341 | 1200.0013 | 3 | 14 | 4.39998 | 1.028913 | 1.565827 | 6.27e-10 | 6.667621 | 2.331e-09
2018-04-09 01:29 | 116461 | 1320.0014 | 3 | 14 | 4.400094 | 0.8800831 | 1.597583 | 6.27e-10 | 6.80735 | 2.331e-09
2018-04-09 01:31 | 116581 | 1440.0027 | 3 | 14 | 4.400041 | 0.756897 | 1.624812 | 6.27e-10 | 6.927161 | 2.331e-09
2018-04-09 01:33 | 116701 | 1560.001 | 3 | 14 | 4.399988 | 0.6574173 | 1.648357 | 6.27e-10 | 7.030762 | 2.331e-09
2018-04-09 01:35 | 116821 | 1680.0002 | 3 | 14 | 4.399994 | 0.5754948 | 1.668897 | 6.27e-10 | 7.12114 | 2.331e-09
2018-04-09 01:37 | 116941 | 1800.0012 | 3 | 14 | 4.399999 | 0.5073032 | 1.68692 | 6.27e-10 | 7.200441 | 2.331e-09
2018-04-09 01:39 | 117061 | 1920.0018 | 3 | 14 | 4.400061 | 0.4503479 | 1.702861 | 6.27e-10 | 7.270582 | 2.331e-09
2018-04-09 01:41 | 117181 | 2040.0002 | 3 | 14 | 4.399971 | 0.4018211 | 1.717055 | 6.27e-10 | 7.333036 | 2.331e-09
2018-04-09 01:43 | 117301 | 2160.001 | 3 | 14 | 4.400054 | 0.3621655 | 1.729779 | 6.27e-10 | 7.389023 | 2.331e-09
2018-04-09 01:45 | 117421 | 2280.0001 | 3 | 14 | 4.400069 | 0.328167 | 1.74124 | 6.27e-10 | 7.439451 | 2.331e-09
2018-04-09 01:47 | 117541 | 2400.0027 | 3 | 14 | 4.399986 | 0.2965031 | 1.751622 | 6.27e-10 | 7.485132 | 2.331e-09
2018-04-09 01:49 | 117661 | 2520.0002 | 3 | 14 | 4.399953 | 0.2706928 | 1.761087 | 6.27e-10 | 7.526777 | 2.331e-09
2018-04-09 01:51 | 117781 | 2640.0011 | 3 | 14 | 4.399932 | 0.2484245 | 1.769774 | 6.27e-10 | 7.565 | 2.331e-09
2018-04-09 01:53 | 117901 | 2760.0018 | 3 | 14 | 4.400016 | 0.2308731 | 1.777783 | 6.27e-10 | 7.600239 | 2.331e-09
2018-04-09 01:55 | 118021 | 2880.0018 | 3 | 14 | 4.400068 | 0.2160339 | 1.785208 | 6.27e-10 | 7.632909 | 2.331e-09
2018-04-09 01:57 | 118141 | 3000.0009 | 3 | 14 | 4.400021 | 0.2006721 | 1.792119 | 6.27e-10 | 7.663318 | 2.331e-09
2018-04-09 01:59 | 118261 | 3120.0002 | 3 | 14 | 4.399977 | 0.1867924 | 1.79858 | 6.27e-10 | 7.691747 | 2.331e-09
2018-04-09 02:01 | 118381 | 3240.0002 | 3 | 14 | 4.400039 | 0.1768494 | 1.804636 | 6.27e-10 | 7.718396 | 2.331e-09
2018-04-09 02:03 | 118501 | 3360.001 | 3 | 14 | 4.399931 | 0.1651783 | 1.810351 | 6.27e-10 | 7.743538 | 2.331e-09
2018-04-09 02:05 | 118621 | 3480.0019 | 3 | 14 | 4.400115 | 0.1591225 | 1.815754 | 6.27e-10 | 7.767311 | 2.331e-09
2018-04-09 02:07 | 118741 | 3600.0002 | 3 | 14 | 4.400009 | 0.1504154 | 1.820885 | 6.27e-10 | 7.789891 | 2.331e-09
2018-04-09 02:09 | 118861 | 3720.0002 | 3 | 14 | 4.400004 | 0.1430473 | 1.825769 | 6.27e-10 | 7.811381 | 2.331e-09
2018-04-09 02:11 | 118981 | 3840.0011 | 3 | 14 | 4.400069 | 0.1385288 | 1.830421 | 6.27e-10 | 7.83185 | 2.331e-09
2018-04-09 02:13 | 119101 | 3960.0002 | 3 | 14 | 4.400014 | 0.1308308 | 1.834875 | 6.27e-10 | 7.851445 | 2.331e-09
2018-04-09 02:15 | 119221 | 4080.0002 | 3 | 14 | 4.400003 | 0.1256695 | 1.839141 | 6.27e-10 | 7.870215 | 2.331e-09
2018-04-09 02:17 | 119341 | 4200.0002 | 3 | 14 | 4.399983 | 0.1205521 | 1.843241 | 6.27e-10 | 7.888258 | 2.331e-09
2018-04-09 02:19 | 119461 | 4320.0011 | 3 | 14 | 4.400016 | 0.1168671 | 1.847191 | 6.27e-10 | 7.905638 | 2.331e-09
2018-04-09 02:21 | 119581 | 4440.0002 | 3 | 14 | 4.400066 | 0.1131458 | 1.851006 | 6.27e-10 | 7.922423 | 2.331e-09
2018-04-09 02:23 | 119701 | 4560.001 | 3 | 14 | 4.399994 | 0.1080208 | 1.854698 | 6.27e-10 | 7.938666 | 2.331e-09
2018-04-09 02:25 | 119821 | 4680.0002 | 3 | 14 | 4.400085 | 0.1064587 | 1.858265 | 6.27e-10 | 7.954362 | 2.331e-09
2018-04-09 02:27 | 119941 | 4800.0002 | 3 | 14 | 4.40002 | 0.1028252 | 1.861719 | 6.27e-10 | 7.969561 | 2.331e-09
2018-04-09 02:29 | 120061 | 4920.0027 | 3 | 14 | 4.399996 | 0.09877968 | 1.865074 | 6.27e-10 | 7.984323 | 2.331e-09
2018-04-09 02:31 | 120181 | 5040.0002 | 3 | 14 | 4.399977 | 0.09559441 | 1.868328 | 6.27e-10 | 7.998639 | 2.331e-09
2018-04-09 02:33 | 120301 | 5160.0002 | 3 | 14 | 4.400006 | 0.09377289 | 1.871491 | 6.27e-10 | 8.012557 | 2.331e-09
2018-04-09 02:35 | 120421 | 5280.0011 | 3 | 14 | 4.400038 | 0.09189987 | 1.874567 | 6.27e-10 | 8.02609 | 2.331e-09
2018-04-09 02:37 | 120541 | 5400.0027 | 3 | 14 | 4.399943 | 0.08782959 | 1.877558 | 6.27e-10 | 8.03925 | 2.331e-09
2018-04-09 02:39 | 120661 | 5520.0001 | 3 | 14 | 4.400033 | 0.08719254 | 1.880481 | 6.27e-10 | 8.052113 | 2.331e-09
2018-04-09 02:41 | 120781 | 5640.0027 | 3 | 14 | 4.400035 | 0.08536148 | 1.883329 | 6.27e-10 | 8.064643 | 2.331e-09
2018-04-09 02:42 | 120871.7 | 5730.7232 | 3 | 14 | 4.399937 | 0.08149529 | 1.88544 | 6.27e-10 | 8.073932 | 2.331e-09
2018-04-09 02:44 | 120991.7 | 120.0003 | 4 | 14 | 4.390572 | 0 | 1.88544 | 6.27e-10 | 8.073932 | 2.331e-09
2018-04-09 02:46 | 121111.7 | 240.0019 | 4 | 14 | 4.388443 | 0 | 1.88544 | 6.27e-10 | 8.073932 | 2.331e-09
2018-04-09 02:47 | 121171.7 | 300.0024 | 4 | 14 | 4.387509 | 0 | 1.88544 | 6.27e-10 | 8.073932 | 2.331e-09
2018-04-09 02:49 | 121291.8 | 120.0004 | 5 | 14 | 3.744123 | -6.520059 | 1.88544 | 0.2173027 | 8.073932 | 0.8304117
2018-04-09 02:51 | 121411.8 | 240.001 | 5 | 14 | 3.628288 | -6.520083 | 1.88544 | 0.4346184 | 8.073932 | 1.631472
2018-04-09 02:53 | 121531.8 | 360.002 | 5 | 14 | 3.515593 | -6.52008 | 1.88544 | 0.6519428 | 8.073932 | 2.407578
2018-04-09 02:55 | 121651.8 | 480.0003 | 5 | 14 | 3.419992 | -6.520067 | 1.88544 | 0.8692489 | 8.073932 | 3.160751
2018-04-09 02:57 | 121771.8 | 600.0004 | 5 | 14 | 3.345829 | -6.520022 | 1.88544 | 1.086571 | 8.073932 | 3.895612
2018-04-09 02:59 | 121891.8 | 720.002 | 5 | 14 | 3.284556 | -6.520041 | 1.88544 | 1.303896 | 8.073932 | 4.615981
2018-04-09 03:01 | 122011.8 | 840.0004 | 5 | 14 | 3.216987 | -6.520061 | 1.88544 | 1.521212 | 8.073932 | 5.322814
2018-04-09 03:03 | 122131.8 | 960.0004 | 5 | 14 | 3.100798 | -6.520046 | 1.88544 | 1.738527 | 8.073932 | 6.010958
2018-04-09 03:04 | 122179.9 | 1008.0841 | 5 | 14 | 2.999987 | -6.52009 | 1.88544 | 1.825605 | 8.073932 | 6.277081
2018-04-09 03:06 | 122299.9 | 120.0019 | 6 | 14 | 3.700108 | 0 | 1.88544 | 1.825605 | 8.073932 | 6.277081
2018-04-09 03:08 | 122419.9 | 240.0003 | 6 | 14 | 3.715489 | 0 | 1.88544 | 1.825605 | 8.073932 | 6.277081
2018-04-09 03:09 | 122479.9 | 300.0041 | 6 | 14 | 3.721006 | 0 | 1.88544 | 1.825605 | 8.073932 | 6.277081
2018-04-09 03:09 | 122480 | 0.0048 | 7 | 15 | 3.7212 | 0 | 0 | 0 | 0 | 0
2018-04-09 03:11 | 122600.1 | 120.0003 | 2 | 15 | 4.149498 | 4.889963 | 0.1622946 | 2.609e-09 | 0.6660179 | 9.708e-09
2018-04-09 03:13 | 122720.1 | 240.0019 | 2 | 15 | 4.198595 | 4.889952 | 0.3252779 | 2.609e-09 | 1.346325 | 9.708e-09
2018-04-09 03:15 | 122840.1 | 360.0013 | 2 | 15 | 4.200269 | 4.25872 | 0.477522 | 2.609e-09 | 1.98579 | 9.708e-09
2018-04-09 03:17 | 122960.1 | 480.0012 | 2 | 15 | 4.20031 | 3.706608 | 0.6101173 | 2.609e-09 | 2.542724 | 9.708e-09
2018-04-09 03:19 | 123063.2 | 583.1409 | 2 | 15 | 4.200206 | 3.259989 | 0.7098246 | 2.609e-09 | 2.961519 | 9.708e-09
2018-04-09 03:21 | 123183.2 | 120.0011 | 3 | 15 | 4.241803 | 3.26004 | 0.8180336 | 2.609e-09 | 3.418078 | 9.708e-09
2018-04-09 03:23 | 123303.2 | 240.0011 | 3 | 15 | 4.293159 | 3.260199 | 0.9266877 | 2.609e-09 | 3.881692 | 9.708e-09
2018-04-09 03:25 | 123423.2 | 360.0019 | 3 | 15 | 4.350667 | 3.259863 | 1.03534 | 2.609e-09 | 4.351232 | 9.708e-09
2018-04-09 03:27 | 123543.2 | 480.0011 | 3 | 15 | 4.400293 | 3.08939 | 1.143414 | 2.609e-09 | 4.824594 | 9.708e-09
2018-04-09 03:29 | 123663.2 | 600.0003 | 3 | 15 | 4.400291 | 2.498856 | 1.235979 | 2.609e-09 | 5.231903 | 9.708e-09
2018-04-09 03:31 | 123783.2 | 720.0028 | 3 | 15 | 4.400205 | 2.048174 | 1.311429 | 2.609e-09 | 5.563901 | 9.708e-09
2018-04-09 03:33 | 123903.2 | 840.0028 | 3 | 15 | 4.400182 | 1.695877 | 1.373595 | 2.609e-09 | 5.837441 | 9.708e-09
2018-04-09 03:35 | 124023.2 | 960.002 | 3 | 15 | 4.40012 | 1.417486 | 1.425309 | 2.609e-09 | 6.064988 | 9.708e-09
2018-04-09 03:37 | 124143.2 | 1080.0019 | 3 | 15 | 4.40009 | 1.195276 | 1.468715 | 2.609e-09 | 6.255983 | 9.708e-09
2018-04-09 03:39 | 124263.2 | 1200.0012 | 3 | 15 | 4.400024 | 1.013456 | 1.505434 | 2.609e-09 | 6.417547 | 9.708e-09
2018-04-09 03:41 | 124383.2 | 1320.0003 | 3 | 15 | 4.400083 | 0.8676739 | 1.5367 | 2.609e-09 | 6.555122 | 9.708e-09
2018-04-09 03:43 | 124503.2 | 1440.0002 | 3 | 15 | 4.40004 | 0.7462101 | 1.563512 | 2.609e-09 | 6.673097 | 9.708e-09
2018-04-09 03:45 | 124623.2 | 1560.0002 | 3 | 15 | 4.400001 | 0.646244 | 1.58668 | 2.609e-09 | 6.775034 | 9.708e-09
2018-04-09 03:47 | 124743.2 | 1680.002 | 3 | 15 | 4.400001 | 0.5642567 | 1.606846 | 2.609e-09 | 6.863768 | 9.708e-09
2018-04-09 03:49 | 124863.2 | 1800.0019 | 3 | 15 | 4.400087 | 0.498312 | 1.624534 | 2.609e-09 | 6.941596 | 9.708e-09
2018-04-09 03:51 | 124983.2 | 1920.0003 | 3 | 15 | 4.400018 | 0.4402809 | 1.640137 | 2.609e-09 | 7.01025 | 9.708e-09
2018-04-09 03:53 | 125103.2 | 2040.0003 | 3 | 15 | 4.400051 | 0.3938293 | 1.654 | 2.609e-09 | 7.071247 | 9.708e-09
2018-04-09 03:55 | 125223.2 | 2160.0007 | 3 | 15 | 4.39995 | 0.3518028 | 1.666415 | 2.609e-09 | 7.125873 | 9.708e-09
2018-04-09 03:57 | 125343.2 | 2280.0003 | 3 | 15 | 4.400096 | 0.3206387 | 1.677598 | 2.609e-09 | 7.175076 | 9.708e-09
2018-04-09 03:59 | 125463.2 | 2400.0003 | 3 | 15 | 4.400034 | 0.2906322 | 1.687745 | 2.609e-09 | 7.219723 | 9.708e-09
2018-04-09 04:01 | 125583.2 | 2520.0003 | 3 | 15 | 4.400032 | 0.2665234 | 1.697008 | 2.609e-09 | 7.260481 | 9.708e-09
2018-04-09 04:03 | 125703.2 | 2640.0003 | 3 | 15 | 4.399976 | 0.2441883 | 1.705507 | 2.609e-09 | 7.297878 | 9.708e-09
2018-04-09 04:05 | 125823.2 | 2760.002 | 3 | 15 | 4.399961 | 0.2259388 | 1.71336 | 2.609e-09 | 7.33243 | 9.708e-09
2018-04-09 04:07 | 125943.2 | 2880.002 | 3 | 15 | 4.400011 | 0.2106647 | 1.720649 | 2.609e-09 | 7.364502 | 9.708e-09
2018-04-09 04:09 | 126063.2 | 3000.0013 | 3 | 15 | 4.400031 | 0.1972485 | 1.727436 | 2.609e-09 | 7.394366 | 9.708e-09
2018-04-09 04:11 | 126183.2 | 3120.0029 | 3 | 15 | 4.399963 | 0.1844978 | 1.733794 | 2.609e-09 | 7.422341 | 9.708e-09
2018-04-09 04:13 | 126303.2 | 3240.002 | 3 | 15 | 4.399949 | 0.173378 | 1.739783 | 2.609e-09 | 7.448694 | 9.708e-09
2018-04-09 04:15 | 126423.2 | 3360.002 | 3 | 15 | 4.400036 | 0.1654167 | 1.74543 | 2.609e-09 | 7.473541 | 9.708e-09
2018-04-09 04:17 | 126543.2 | 3480.002 | 3 | 15 | 4.399991 | 0.1557636 | 1.750777 | 2.609e-09 | 7.497065 | 9.708e-09
2018-04-09 04:19 | 126663.2 | 3600.0004 | 3 | 15 | 4.399951 | 0.1480331 | 1.755846 | 2.609e-09 | 7.51937 | 9.708e-09
2018-04-09 04:21 | 126783.2 | 3720.002 | 3 | 15 | 4.400085 | 0.1426716 | 1.760686 | 2.609e-09 | 7.540667 | 9.708e-09
2018-04-09 04:23 | 126903.2 | 3840.0005 | 3 | 15 | 4.400004 | 0.1355762 | 1.765303 | 2.609e-09 | 7.560981 | 9.708e-09
2018-04-09 04:25 | 127023.2 | 3960.0004 | 3 | 15 | 4.399983 | 0.1300087 | 1.769723 | 2.609e-09 | 7.580428 | 9.708e-09
2018-04-09 04:27 | 127143.2 | 4080.0005 | 3 | 15 | 4.400025 | 0.1256142 | 1.773966 | 2.609e-09 | 7.599098 | 9.708e-09
2018-04-09 04:29 | 127263.2 | 4200.0005 | 3 | 15 | 4.400031 | 0.1207409 | 1.778039 | 2.609e-09 | 7.61702 | 9.708e-09
2018-04-09 04:31 | 127383.2 | 4320.0012 | 3 | 15 | 4.399943 | 0.1148224 | 1.781968 | 2.609e-09 | 7.634305 | 9.708e-09
2018-04-09 04:33 | 127503.2 | 4440.0002 | 3 | 15 | 4.400008 | 0.1118565 | 1.785756 | 2.609e-09 | 7.650973 | 9.708e-09
2018-04-09 04:35 | 127623.2 | 4560.0012 | 3 | 15 | 4.400033 | 0.1089268 | 1.789422 | 2.609e-09 | 7.667105 | 9.708e-09
2018-04-09 04:37 | 127743.2 | 4680.0004 | 3 | 15 | 4.400117 | 0.1066303 | 1.792972 | 2.609e-09 | 7.682723 | 9.708e-09
2018-04-09 04:39 | 127863.2 | 4800.0012 | 3 | 15 | 4.400023 | 0.1023293 | 1.796405 | 2.609e-09 | 7.697829 | 9.708e-09
2018-04-09 04:41 | 127983.2 | 4920.0004 | 3 | 15 | 4.399948 | 0.09823418 | 1.799742 | 2.609e-09 | 7.712512 | 9.708e-09
2018-04-09 04:43 | 128103.2 | 5040.0022 | 3 | 15 | 4.400029 | 0.09691048 | 1.802986 | 2.609e-09 | 7.726784 | 9.708e-09
2018-04-09 04:45 | 128223.2 | 5160.0013 | 3 | 15 | 4.400047 | 0.09461784 | 1.80614 | 2.609e-09 | 7.740663 | 9.708e-09
2018-04-09 04:47 | 128343.2 | 5280.002 | 3 | 15 | 4.400009 | 0.09083366 | 1.809216 | 2.609e-09 | 7.754198 | 9.708e-09
2018-04-09 04:49 | 128463.2 | 5400.0004 | 3 | 15 | 4.399967 | 0.08866119 | 1.812214 | 2.609e-09 | 7.767389 | 9.708e-09
2018-04-09 04:51 | 128583.2 | 5520.0012 | 3 | 15 | 4.400051 | 0.08776474 | 1.815135 | 2.609e-09 | 7.780241 | 9.708e-09
2018-04-09 04:53 | 128703.2 | 5640.0012 | 3 | 15 | 4.39995 | 0.08402252 | 1.817995 | 2.609e-09 | 7.792825 | 9.708e-09
2018-04-09 04:54 | 128771 | 5707.7761 | 3 | 15 | 4.399914 | 0.0814991 | 1.819579 | 2.609e-09 | 7.799797 | 9.708e-09
2018-04-09 04:56 | 128891 | 120.0008 | 4 | 15 | 4.390242 | 0 | 1.819579 | 2.609e-09 | 7.799797 | 9.708e-09
2018-04-09 04:58 | 129011 | 240.0006 | 4 | 15 | 4.388073 | 0 | 1.819579 | 2.609e-09 | 7.799797 | 9.708e-09
2018-04-09 04:59 | 129071 | 300.0008 | 4 | 15 | 4.387122 | 0 | 1.819579 | 2.609e-09 | 7.799797 | 9.708e-09
2018-04-09 05:01 | 129191.1 | 120.0011 | 5 | 15 | 3.731674 | -6.520019 | 1.819579 | 0.2172923 | 7.799797 | 0.8280096
2018-04-09 05:03 | 129311.1 | 240.0011 | 5 | 15 | 3.612771 | -6.520069 | 1.819579 | 0.4346004 | 7.799797 | 1.626024
2018-04-09 05:05 | 129431.1 | 360.0005 | 5 | 15 | 3.49753 | -6.520067 | 1.819579 | 0.6519229 | 7.799797 | 2.398435
2018-04-09 05:07 | 129551.1 | 480.0011 | 5 | 15 | 3.402211 | -6.52004 | 1.819579 | 0.8692375 | 7.799797 | 3.147707
2018-04-09 05:09 | 129671.1 | 600.0011 | 5 | 15 | 3.328228 | -6.520004 | 1.819579 | 1.086544 | 7.799797 | 3.878664
2018-04-09 05:11 | 129791.1 | 720.0011 | 5 | 15 | 3.265152 | -6.520046 | 1.819579 | 1.303858 | 7.799797 | 4.595055
2018-04-09 05:13 | 129911.1 | 840.002 | 5 | 15 | 3.190344 | -6.520029 | 1.819579 | 1.521185 | 7.799797 | 5.297069
2018-04-09 05:15 | 130031.1 | 960.0019 | 5 | 15 | 3.03488 | -6.520033 | 1.819579 | 1.738495 | 7.799797 | 5.976418
2018-04-09 05:15 | 130044.3 | 973.1769 | 5 | 15 | 2.999976 | -6.520043 | 1.819579 | 1.762364 | 7.799797 | 6.04846
2018-04-09 05:17 | 130164.3 | 120.0008 | 6 | 15 | 3.705012 | 0 | 1.819579 | 1.762364 | 7.799797 | 6.04846
2018-04-09 05:19 | 130284.3 | 240.0011 | 6 | 15 | 3.721427 | 0 | 1.819579 | 1.762364 | 7.799797 | 6.04846
2018-04-09 05:20 | 130344.3 | 300.0021 | 6 | 15 | 3.727217 | 0 | 1.819579 | 1.762364 | 7.799797 | 6.04846
2018-04-09 05:20 | 130344.4 | 0.0024 | 7 | 16 | 3.727298 | 0 | 0 | 0 | 0 | 0
2018-04-09 05:22 | 130464.4 | 120.0003 | 2 | 16 | 4.160399 | 4.890015 | 0.1622987 | 2.061e-09 | 0.6678854 | 7.681e-09
2018-04-09 05:24 | 130584.4 | 240.0003 | 2 | 16 | 4.200363 | 4.713579 | 0.3245922 | 2.061e-09 | 1.347034 | 7.681e-09
2018-04-09 05:26 | 130704.4 | 360.0003 | 2 | 16 | 4.200309 | 4.087074 | 0.4708758 | 2.061e-09 | 1.961469 | 7.681e-09
2018-04-09 05:28 | 130824.4 | 480.0003 | 2 | 16 | 4.200284 | 3.537586 | 0.5977775 | 2.061e-09 | 2.494491 | 7.681e-09
2018-04-09 05:29 | 130889.3 | 544.9112 | 2 | 16 | 4.200283 | 3.259996 | 0.6590371 | 2.061e-09 | 2.751798 | 7.681e-09
2018-04-09 05:31 | 131009.4 | 120.0003 | 3 | 16 | 4.242767 | 3.259884 | 0.7672465 | 2.061e-09 | 3.208412 | 7.681e-09
2018-04-09 05:33 | 131129.4 | 240.0003 | 3 | 16 | 4.295223 | 3.259861 | 0.8759018 | 2.061e-09 | 3.672196 | 7.681e-09
2018-04-09 05:35 | 131249.4 | 360.0018 | 3 | 16 | 4.354078 | 3.259825 | 0.9845508 | 2.061e-09 | 4.142014 | 7.681e-09
2018-04-09 05:37 | 131369.4 | 480.0003 | 3 | 16 | 4.400296 | 3.034645 | 1.092111 | 2.061e-09 | 4.61346 | 7.681e-09
2018-04-09 05:39 | 131489.4 | 600.0018 | 3 | 16 | 4.400242 | 2.457106 | 1.18315 | 2.061e-09 | 5.014057 | 7.681e-09
2018-04-09 05:41 | 131609.4 | 720.0011 | 3 | 16 | 4.400291 | 2.017668 | 1.257415 | 2.061e-09 | 5.340842 | 7.681e-09
2018-04-09 05:43 | 131729.4 | 840.0018 | 3 | 16 | 4.400211 | 1.671785 | 1.318637 | 2.061e-09 | 5.61023 | 7.681e-09
2018-04-09 05:45 | 131849.4 | 960.0027 | 3 | 16 | 4.400259 | 1.399408 | 1.369619 | 2.061e-09 | 5.834564 | 7.681e-09
2018-04-09 05:47 | 131969.4 | 1080.0011 | 3 | 16 | 4.400094 | 1.175959 | 1.412417 | 2.061e-09 | 6.022881 | 7.681e-09
2018-04-09 05:49 | 132089.4 | 1200.001 | 3 | 16 | 4.400158 | 0.9994736 | 1.448586 | 2.061e-09 | 6.182029 | 7.681e-09
2018-04-09 05:51 | 132209.4 | 1320.0018 | 3 | 16 | 4.400133 | 0.8528538 | 1.479349 | 2.061e-09 | 6.317391 | 7.681e-09
2018-04-09 05:53 | 132329.4 | 1440.0018 | 3 | 16 | 4.400033 | 0.7304916 | 1.505665 | 2.061e-09 | 6.433185 | 7.681e-09
2018-04-09 05:55 | 132449.4 | 1560.0003 | 3 | 16 | 4.400054 | 0.6327496 | 1.528353 | 2.061e-09 | 6.533011 | 7.681e-09
2018-04-09 05:57 | 132569.4 | 1680.0019 | 3 | 16 | 4.399979 | 0.5514545 | 1.548065 | 2.061e-09 | 6.619745 | 7.681e-09
2018-04-09 05:59 | 132689.4 | 1800.0018 | 3 | 16 | 4.399988 | 0.484726 | 1.565335 | 2.061e-09 | 6.695735 | 7.681e-09
2018-04-09 06:01 | 132809.4 | 1920.0003 | 3 | 16 | 4.400051 | 0.4306107 | 1.580578 | 2.061e-09 | 6.762807 | 7.681e-09
2018-04-09 06:03 | 132929.4 | 2040.0018 | 3 | 16 | 4.400016 | 0.3845577 | 1.594141 | 2.061e-09 | 6.822481 | 7.681e-09
2018-04-09 06:05 | 133049.4 | 2160.001 | 3 | 16 | 4.399984 | 0.3448353 | 1.606294 | 2.061e-09 | 6.875955 | 7.681e-09
2018-04-09 06:07 | 133169.4 | 2280.0018 | 3 | 16 | 4.400031 | 0.3134689 | 1.617262 | 2.061e-09 | 6.924217 | 7.681e-09
2018-04-09 06:09 | 133289.4 | 2400.0019 | 3 | 16 | 4.4 | 0.2853432 | 1.627228 | 2.061e-09 | 6.968069 | 7.681e-09
2018-04-09 06:11 | 133409.4 | 2520.001 | 3 | 16 | 4.400048 | 0.26227 | 1.636341 | 2.061e-09 | 7.008165 | 7.681e-09
2018-04-09 06:13 | 133529.4 | 2640.0003 | 3 | 16 | 4.400036 | 0.2418442 | 1.644714 | 2.061e-09 | 7.045006 | 7.681e-09
2018-04-09 06:15 | 133649.4 | 2760.0003 | 3 | 16 | 4.399971 | 0.2228985 | 1.652456 | 2.061e-09 | 7.07907 | 7.681e-09
2018-04-09 06:17 | 133769.4 | 2880.0028 | 3 | 16 | 4.399965 | 0.20755 | 1.659645 | 2.061e-09 | 7.110704 | 7.681e-09
2018-04-09 06:19 | 133889.4 | 3000.0019 | 3 | 16 | 4.399998 | 0.195406 | 1.666362 | 2.061e-09 | 7.140255 | 7.681e-09
2018-04-09 06:21 | 134009.4 | 3120.0008 | 3 | 16 | 4.399995 | 0.1828194 | 1.672666 | 2.061e-09 | 7.167993 | 7.681e-09
2018-04-09 06:23 | 134129.4 | 3240.0019 | 3 | 16 | 4.399996 | 0.1728706 | 1.678601 | 2.061e-09 | 7.19411 | 7.681e-09
2018-04-09 06:25 | 134249.4 | 3360.0019 | 3 | 16 | 4.400024 | 0.1635838 | 1.684209 | 2.061e-09 | 7.218783 | 7.681e-09
2018-04-09 06:27 | 134369.4 | 3480.0003 | 3 | 16 | 4.399986 | 0.154829 | 1.689514 | 2.061e-09 | 7.242125 | 7.681e-09
2018-04-09 06:29 | 134489.4 | 3600.0003 | 3 | 16 | 4.400009 | 0.148016 | 1.694561 | 2.061e-09 | 7.26433 | 7.681e-09
2018-04-09 06:31 | 134609.4 | 3720.0019 | 3 | 16 | 4.399996 | 0.1408348 | 1.699376 | 2.061e-09 | 7.285518 | 7.681e-09
2018-04-09 06:33 | 134729.4 | 3840.0003 | 3 | 16 | 4.400046 | 0.1353226 | 1.703975 | 2.061e-09 | 7.305754 | 7.681e-09
2018-04-09 06:35 | 134849.4 | 3960.0003 | 3 | 16 | 4.399988 | 0.1292439 | 1.708379 | 2.061e-09 | 7.325132 | 7.681e-09
2018-04-09 06:37 | 134969.4 | 4080.0019 | 3 | 16 | 4.399991 | 0.1235332 | 1.712619 | 2.061e-09 | 7.343787 | 7.681e-09
2018-04-09 06:39 | 135089.4 | 4200.0003 | 3 | 16 | 4.400001 | 0.1197643 | 1.716681 | 2.061e-09 | 7.361663 | 7.681e-09
2018-04-09 06:41 | 135209.4 | 4320.0003 | 3 | 16 | 4.400037 | 0.1164951 | 1.720601 | 2.061e-09 | 7.378908 | 7.681e-09
2018-04-09 06:43 | 135329.4 | 4440.0018 | 3 | 16 | 4.399948 | 0.1104889 | 1.724389 | 2.061e-09 | 7.395575 | 7.681e-09
2018-04-09 06:45 | 135449.4 | 4560.0003 | 3 | 16 | 4.400016 | 0.1086559 | 1.728051 | 2.061e-09 | 7.411689 | 7.681e-09
2018-04-09 06:47 | 135569.4 | 4680.0019 | 3 | 16 | 4.3999 | 0.1038017 | 1.731597 | 2.061e-09 | 7.42729 | 7.681e-09
2018-04-09 06:49 | 135689.4 | 4800.0003 | 3 | 16 | 4.399958 | 0.1009216 | 1.735041 | 2.061e-09 | 7.442443 | 7.681e-09
2018-04-09 06:51 | 135809.4 | 4920.0008 | 3 | 16 | 4.400002 | 0.09903717 | 1.738386 | 2.061e-09 | 7.457162 | 7.681e-09
2018-04-09 06:53 | 135929.4 | 5040.0004 | 3 | 16 | 4.39999 | 0.09614372 | 1.741641 | 2.061e-09 | 7.471487 | 7.681e-09
2018-04-09 06:55 | 136049.4 | 5160.0019 | 3 | 16 | 4.400016 | 0.09366798 | 1.744797 | 2.061e-09 | 7.485372 | 7.681e-09
2018-04-09 06:57 | 136169.4 | 5280.0019 | 3 | 16 | 4.399956 | 0.09074974 | 1.747868 | 2.061e-09 | 7.498882 | 7.681e-09
2018-04-09 06:59 | 136289.4 | 5400.0028 | 3 | 16 | 4.400004 | 0.08903122 | 1.750874 | 2.061e-09 | 7.51211 | 7.681e-09
2018-04-09 07:01 | 136409.4 | 5520.0019 | 3 | 16 | 4.400014 | 0.08646011 | 1.753801 | 2.061e-09 | 7.524989 | 7.681e-09
2018-04-09 07:03 | 136529.4 | 5640.0003 | 3 | 16 | 4.400028 | 0.08546829 | 1.756647 | 2.061e-09 | 7.537509 | 7.681e-09
2018-04-09 07:05 | 136613.1 | 5723.7753 | 3 | 16 | 4.399889 | 0.0814991 | 1.758597 | 2.061e-09 | 7.54609 | 7.681e-09
2018-04-09 07:07 | 136733.2 | 120.001 | 4 | 16 | 4.39006 | 0 | 1.758597 | 2.061e-09 | 7.54609 | 7.681e-09
2018-04-09 07:09 | 136853.2 | 240.001 | 4 | 16 | 4.387835 | 0 | 1.758597 | 2.061e-09 | 7.54609 | 7.681e-09
2018-04-09 07:10 | 136913.2 | 300.004 | 4 | 16 | 4.386823 | 0 | 1.758597 | 2.061e-09 | 7.54609 | 7.681e-09
2018-04-09 07:12 | 137033.3 | 120.0004 | 5 | 16 | 3.719211 | -6.520029 | 1.758597 | 0.2173044 | 7.54609 | 0.8256853
2018-04-09 07:14 | 137153.3 | 240.0012 | 5 | 16 | 3.597535 | -6.520019 | 1.758597 | 0.434631 | 7.54609 | 1.62078
2018-04-09 07:16 | 137273.3 | 360.0012 | 5 | 16 | 3.480039 | -6.520015 | 1.758597 | 0.6519467 | 7.54609 | 2.389539
2018-04-09 07:18 | 137393.3 | 480.0004 | 5 | 16 | 3.384884 | -6.520004 | 1.758597 | 0.8692496 | 7.54609 | 3.134954
2018-04-09 07:20 | 137513.3 | 600.0012 | 5 | 16 | 3.310987 | -6.520025 | 1.758597 | 1.086576 | 7.54609 | 3.862247
2018-04-09 07:22 | 137633.3 | 720.0004 | 5 | 16 | 3.245751 | -6.520019 | 1.758597 | 1.303882 | 7.54609 | 4.574717
2018-04-09 07:24 | 137753.3 | 840.0012 | 5 | 16 | 3.160802 | -6.520019 | 1.758597 | 1.521204 | 7.54609 | 5.271606
2018-04-09 07:25 | 137854.8 | 941.5121 | 5 | 16 | 2.999985 | -6.520008 | 1.758597 | 1.705038 | 7.54609 | 5.840641
2018-04-09 07:27 | 137974.8 | 120.0002 | 6 | 16 | 3.7098 | 0 | 1.758597 | 1.705038 | 7.54609 | 5.840641
2018-04-09 07:29 | 138094.8 | 240.0002 | 6 | 16 | 3.727003 | 0 | 1.758597 | 1.705038 | 7.54609 | 5.840641
2018-04-09 07:30 | 138154.8 | 300.0024 | 6 | 16 | 3.732842 | 0 | 1.758597 | 1.705038 | 7.54609 | 5.840641
2018-04-09 07:30 | 138154.9 | 0.0024 | 7 | 17 | 3.732801 | 0 | 0 | 0 | 0 | 0
2018-04-09 07:32 | 138274.9 | 120.0012 | 2 | 17 | 4.171139 | 4.889957 | 0.1623043 | 0 | 0.6696653 | 0
2018-04-09 07:34 | 138394.9 | 240.0018 | 2 | 17 | 4.200247 | 4.536421 | 0.3224232 | 0 | 1.340927 | 0
2018-04-09 07:36 | 138514.9 | 360.0018 | 2 | 17 | 4.200307 | 3.919474 | 0.4630592 | 0 | 1.931638 | 0
2018-04-09 07:38 | 138634.9 | 480.0018 | 2 | 17 | 4.200304 | 3.379942 | 0.5845315 | 0 | 2.441857 | 0
2018-04-09 07:39 | 138663.4 | 508.4224 | 2 | 17 | 4.200349 | 3.259966 | 0.6107289 | 0 | 2.551893 | 0
2018-04-09 07:41 | 138783.4 | 120.0003 | 3 | 17 | 4.243437 | 3.259825 | 0.7189397 | 0 | 3.008549 | 0
2018-04-09 07:43 | 138903.4 | 240.0003 | 3 | 17 | 4.296689 | 3.259829 | 0.8275939 | 0 | 3.472447 | 0
2018-04-09 07:45 | 139023.4 | 360.0003 | 3 | 17 | 4.356508 | 3.260017 | 0.9362474 | 0 | 3.942491 | 0
2018-04-09 07:47 | 139143.4 | 480.0003 | 3 | 17 | 4.400305 | 2.997154 | 1.043383 | 0 | 4.412293 | 0
2018-04-09 07:49 | 139263.4 | 600.0019 | 3 | 17 | 4.400252 | 2.426369 | 1.133311 | 0 | 4.807999 | 0
2018-04-09 07:51 | 139383.4 | 720.0011 | 3 | 17 | 4.400243 | 1.988293 | 1.206584 | 0 | 5.130418 | 0
2018-04-09 07:53 | 139503.4 | 840.0011 | 3 | 17 | 4.400132 | 1.642832 | 1.266878 | 0 | 5.395722 | 0
2018-04-09 07:55 | 139623.4 | 960.0003 | 3 | 17 | 4.400106 | 1.369663 | 1.316926 | 0 | 5.615944 | 0
2018-04-09 07:57 | 139743.4 | 1080.0003 | 3 | 17 | 4.400078 | 1.151609 | 1.35884 | 0 | 5.80037 | 0
2018-04-09 07:59 | 139863.4 | 1200.0019 | 3 | 17 | 4.400146 | 0.9757824 | 1.394191 | 0 | 5.955919 | 0
2018-04-09 08:01 | 139983.4 | 1320.0003 | 3 | 17 | 4.400013 | 0.8300438 | 1.424211 | 0 | 6.08801 | 0
2018-04-09 08:03 | 140103.4 | 1440.0002 | 3 | 17 | 4.400023 | 0.7137299 | 1.449899 | 0 | 6.201038 | 0
2018-04-09 08:05 | 140223.4 | 1560.0001 | 3 | 17 | 4.400071 | 0.618639 | 1.472053 | 0 | 6.298518 | 0
2018-04-09 08:07 | 140343.4 | 1680.0003 | 3 | 17 | 4.400032 | 0.5392036 | 1.491311 | 0 | 6.383254 | 0
2018-04-09 08:09 | 140463.4 | 1800.0012 | 3 | 17 | 4.399915 | 0.472229 | 1.508182 | 0 | 6.457489 | 0
2018-04-09 08:11 | 140583.4 | 1920.0003 | 3 | 17 | 4.399962 | 0.4197636 | 1.523088 | 0 | 6.523076 | 0
2018-04-09 08:13 | 140703.4 | 2040.0003 | 3 | 17 | 4.400066 | 0.3769989 | 1.536362 | 0 | 6.581481 | 0
2018-04-09 08:15 | 140823.4 | 2160.0012 | 3 | 17 | 4.400086 | 0.3397388 | 1.548265 | 0 | 6.633855 | 0
2018-04-09 08:17 | 140943.4 | 2280.0003 | 3 | 17 | 4.400054 | 0.3078442 | 1.559021 | 0 | 6.681182 | 0
2018-04-09 08:19 | 141063.4 | 2400.0004 | 3 | 17 | 4.400044 | 0.2803917 | 1.568808 | 0 | 6.724246 | 0
2018-04-09 08:21 | 141183.4 | 2520.0012 | 3 | 17 | 4.399975 | 0.2569942 | 1.577754 | 0 | 6.763609 | 0
2018-04-09 08:23 | 141303.4 | 2640.0012 | 3 | 17 | 4.4 | 0.2376862 | 1.585998 | 0 | 6.799878 | 0
2018-04-09 08:25 | 141423.4 | 2760.0003 | 3 | 17 | 4.399967 | 0.2199554 | 1.593629 | 0 | 6.833457 | 0
2018-04-09 08:27 | 141543.4 | 2880.0012 | 3 | 17 | 4.400055 | 0.2066135 | 1.600735 | 0 | 6.864724 | 0
2018-04-09 08:29 | 141663.4 | 3000.0012 | 3 | 17 | 4.400074 | 0.193922 | 1.607377 | 0 | 6.893949 | 0
2018-04-09 08:31 | 141783.4 | 3120.0028 | 3 | 17 | 4.400027 | 0.1821938 | 1.613611 | 0 | 6.921375 | 0
2018-04-09 08:33 | 141903.4 | 3240.0012 | 3 | 17 | 4.400056 | 0.1719551 | 1.619488 | 0 | 6.947237 | 0
2018-04-09 08:35 | 142023.4 | 3360.0013 | 3 | 17 | 4.400014 | 0.1629524 | 1.625048 | 0 | 6.9717 | 0
2018-04-09 08:37 | 142143.4 | 3480.002 | 3 | 17 | 4.400038 | 0.1553669 | 1.630326 | 0 | 6.994924 | 0
2018-04-09 08:39 | 142263.4 | 3600.002 | 3 | 17 | 4.399959 | 0.1461868 | 1.635341 | 0 | 7.016991 | 0
2018-04-09 08:41 | 142383.4 | 3720.0012 | 3 | 17 | 4.400012 | 0.1402721 | 1.640134 | 0 | 7.03808 | 0
2018-04-09 08:43 | 142503.4 | 3840.0003 | 3 | 17 | 4.400016 | 0.134552 | 1.644717 | 0 | 7.058244 | 0
2018-04-09 08:45 | 142623.4 | 3960.0028 | 3 | 17 | 4.400002 | 0.1292534 | 1.649116 | 0 | 7.077598 | 0
2018-04-09 08:47 | 142743.4 | 4080.0004 | 3 | 17 | 4.399982 | 0.1236782 | 1.653332 | 0 | 7.096149 | 0
2018-04-09 08:49 | 142863.4 | 4200.0003 | 3 | 17 | 4.399948 | 0.1193695 | 1.657398 | 0 | 7.114038 | 0
2018-04-09 08:51 | 142983.4 | 4320.0021 | 3 | 17 | 4.399982 | 0.1151943 | 1.661319 | 0 | 7.131292 | 0
2018-04-09 08:53 | 143103.4 | 4440.002 | 3 | 17 | 4.400035 | 0.1122971 | 1.665109 | 0 | 7.147971 | 0
2018-04-09 08:55 | 143223.4 | 4560.0013 | 3 | 17 | 4.399978 | 0.1075783 | 1.668775 | 0 | 7.164098 | 0
2018-04-09 08:57 | 143343.4 | 4680.0003 | 3 | 17 | 4.399974 | 0.1047726 | 1.672325 | 0 | 7.179718 | 0
2018-04-09 08:59 | 143463.4 | 4800.002 | 3 | 17 | 4.399966 | 0.1011696 | 1.675771 | 0 | 7.194882 | 0
2018-04-09 09:01 | 143583.4 | 4920.0003 | 3 | 17 | 4.39994 | 0.09799194 | 1.679113 | 0 | 7.209589 | 0
2018-04-09 09:03 | 143703.4 | 5040.0021 | 3 | 17 | 4.399953 | 0.09572411 | 1.682372 | 0 | 7.223927 | 0
2018-04-09 09:05 | 143823.4 | 5160.0004 | 3 | 17 | 4.400001 | 0.0933857 | 1.685539 | 0 | 7.237862 | 0
2018-04-09 09:07 | 143943.4 | 5280.0003 | 3 | 17 | 4.400096 | 0.09259033 | 1.688628 | 0 | 7.251453 | 0
2018-04-09 09:09 | 144063.4 | 5400.0001 | 3 | 17 | 4.400038 | 0.08971596 | 1.691631 | 0 | 7.264667 | 0
2018-04-09 09:11 | 144183.4 | 5520.0004 | 3 | 17 | 4.399958 | 0.08657265 | 1.694567 | 0 | 7.277583 | 0
2018-04-09 09:13 | 144303.4 | 5640.0021 | 3 | 17 | 4.399941 | 0.08415031 | 1.697429 | 0 | 7.290177 | 0
2018-04-09 09:14 | 144380.7 | 5717.2785 | 3 | 17 | 4.399869 | 0.0814991 | 1.699234 | 0 | 7.29812 | 0
2018-04-09 09:16 | 144500.7 | 120.0012 | 4 | 17 | 4.389777 | 0 | 1.699234 | 0 | 7.29812 | 0
2018-04-09 09:18 | 144620.7 | 240.0002 | 4 | 17 | 4.387457 | 0 | 1.699234 | 0 | 7.29812 | 0
2018-04-09 09:19 | 144680.7 | 300.004 | 4 | 17 | 4.386446 | 0 | 1.699234 | 0 | 7.29812 | 0
2018-04-09 09:21 | 144800.8 | 120.0004 | 5 | 17 | 3.705659 | -6.520036 | 1.699234 | 0.2172976 | 7.29812 | 0.8230518
2018-04-09 09:23 | 144920.8 | 240.0003 | 5 | 17 | 3.580646 | -6.519983 | 1.699234 | 0.434613 | 7.29812 | 1.614804
2018-04-09 09:25 | 145040.8 | 360.0009 | 5 | 17 | 3.461599 | -6.519998 | 1.699234 | 0.6519301 | 7.29812 | 2.379675
2018-04-09 09:27 | 145160.8 | 480.0009 | 5 | 17 | 3.365864 | -6.520031 | 1.699234 | 0.8692445 | 7.29812 | 3.121075
2018-04-09 09:29 | 145280.8 | 600.0001 | 5 | 17 | 3.291938 | -6.519973 | 1.699234 | 1.086558 | 7.29812 | 3.8442
2018-04-09 09:31 | 145400.8 | 720.001 | 5 | 17 | 3.222935 | -6.52 | 1.699234 | 1.303874 | 7.29812 | 4.552239
2018-04-09 09:33 | 145520.8 | 840.0011 | 5 | 17 | 3.121328 | -6.520052 | 1.699234 | 1.521187 | 7.29812 | 5.242772
2018-04-09 09:34 | 145588.4 | 907.6175 | 5 | 17 | 2.999993 | -6.520019 | 1.699234 | 1.643648 | 7.29812 | 5.618635
2018-04-09 09:36 | 145708.5 | 120.0019 | 6 | 17 | 3.715415 | 0 | 1.699234 | 1.643648 | 7.29812 | 5.618635
2018-04-09 09:38 | 145828.5 | 240.0011 | 6 | 17 | 3.733513 | 0 | 1.699234 | 1.643648 | 7.29812 | 5.618635
2018-04-09 09:39 | 145888.5 | 300.0032 | 6 | 17 | 3.739453 | 0 | 1.699234 | 1.643648 | 7.29812 | 5.618635
2018-04-09 09:39 | 145888.4628 | 0.0024 | 7 | 18 | 3.7396 | 0 | 0 | 0 | 0 | 0
2018-04-09 09:41 | 146008.6 | 120.0011 | 2 | 18 | 4.182492 | 4.889944 | 0.1623027 | 5.04e-10 | 0.6715471 | 1.887e-09
2018-04-09 09:43 | 146128.6 | 240.0011 | 2 | 18 | 4.200338 | 4.373762 | 0.3190566 | 5.04e-10 | 1.329504 | 1.887e-09
2018-04-09 09:45 | 146248.6 | 360.0019 | 2 | 18 | 4.200268 | 3.764372 | 0.4544103 | 5.04e-10 | 1.898028 | 1.887e-09
2018-04-09 09:47 | 146362 | 473.4696 | 2 | 18 | 4.200301 | 3.259996 | 0.5649593 | 5.04e-10 | 2.362361 | 1.887e-09
2018-04-09 09:49 | 146482 | 120.0011 | 3 | 18 | 4.244259 | 3.259848 | 0.6731682 | 5.04e-10 | 2.819048 | 1.887e-09
2018-04-09 09:51 | 146602 | 240.0002 | 3 | 18 | 4.299202 | 3.260202 | 0.7818264 | 5.04e-10 | 3.283134 | 1.887e-09
2018-04-09 09:53 | 146722 | 360.0019 | 3 | 18 | 4.361366 | 3.259829 | 0.890488 | 5.04e-10 | 3.753612 | 1.887e-09
2018-04-09 09:55 | 146842 | 480.0019 | 3 | 18 | 4.400306 | 2.92738 | 0.9966322 | 5.04e-10 | 4.219437 | 1.887e-09
2018-04-09 09:57 | 146962 | 600.0004 | 3 | 18 | 4.400262 | 2.366919 | 1.084423 | 5.04e-10 | 4.605741 | 1.887e-09
2018-04-09 09:59 | 147082 | 720.0003 | 3 | 18 | 4.400224 | 1.935408 | 1.155807 | 5.04e-10 | 4.919846 | 1.887e-09
2018-04-09 10:01 | 147202 | 840.0004 | 3 | 18 | 4.400244 | 1.600084 | 1.214465 | 5.04e-10 | 5.177953 | 1.887e-09
2018-04-09 10:03 | 147322 | 960.0019 | 3 | 18 | 4.400154 | 1.335976 | 1.263191 | 5.04e-10 | 5.392355 | 1.887e-09
2018-04-09 10:05 | 147442 | 1080.0011 | 3 | 18 | 4.400095 | 1.12326 | 1.304054 | 5.04e-10 | 5.572155 | 1.887e-09
2018-04-09 10:07 | 147562 | 1200.0019 | 3 | 18 | 4.400103 | 0.9518471 | 1.338554 | 5.04e-10 | 5.72396 | 1.887e-09
2018-04-09 10:09 | 147682 | 1320.0012 | 3 | 18 | 4.400046 | 0.8110828 | 1.367885 | 5.04e-10 | 5.853018 | 1.887e-09
2018-04-09 10:11 | 147802 | 1440.0012 | 3 | 18 | 4.399972 | 0.6965427 | 1.392995 | 5.04e-10 | 5.963509 | 1.887e-09
2018-04-09 10:13 | 147922 | 1560.0004 | 3 | 18 | 4.400076 | 0.6051941 | 1.414657 | 5.04e-10 | 6.05882 | 1.887e-09
2018-04-09 10:15 | 148042 | 1680.0012 | 3 | 18 | 4.400046 | 0.5284863 | 1.433491 | 5.04e-10 | 6.141694 | 1.887e-09
2018-04-09 10:17 | 148162 | 1800.0013 | 3 | 18 | 4.400083 | 0.4657726 | 1.450011 | 5.04e-10 | 6.214381 | 1.887e-09
2018-04-09 10:19 | 148282 | 1920.0019 | 3 | 18 | 4.400118 | 0.4142971 | 1.464619 | 5.04e-10 | 6.278656 | 1.887e-09
2018-04-09 10:21 | 148402 | 2040.0003 | 3 | 18 | 4.400079 | 0.3701382 | 1.477634 | 5.04e-10 | 6.335922 | 1.887e-09
2018-04-09 10:23 | 148522 | 2160.0003 | 3 | 18 | 4.400041 | 0.3330879 | 1.48932 | 5.04e-10 | 6.387344 | 1.887e-09
2018-04-09 10:25 | 148642 | 2280.0003 | 3 | 18 | 4.400087 | 0.3027687 | 1.499884 | 5.04e-10 | 6.433826 | 1.887e-09
2018-04-09 10:27 | 148762 | 2400.0011 | 3 | 18 | 4.399961 | 0.2749557 | 1.509508 | 5.04e-10 | 6.476171 | 1.887e-09
2018-04-09 10:29 | 148882 | 2520.0019 | 3 | 18 | 4.400028 | 0.2537346 | 1.518327 | 5.04e-10 | 6.514974 | 1.887e-09
2018-04-09 10:31 | 149002 | 2640.0011 | 3 | 18 | 4.400046 | 0.2350864 | 1.526461 | 5.04e-10 | 6.550762 | 1.887e-09
2018-04-09 10:33 | 149122 | 2760.0011 | 3 | 18 | 4.39998 | 0.2176876 | 1.534 | 5.04e-10 | 6.583934 | 1.887e-09
2018-04-09 10:35 | 149242 | 2880.0011 | 3 | 18 | 4.399987 | 0.2032089 | 1.541026 | 5.04e-10 | 6.61485 | 1.887e-09
2018-04-09 10:37 | 149362 | 3000.0019 | 3 | 18 | 4.399901 | 0.1895981 | 1.547598 | 5.04e-10 | 6.643768 | 1.887e-09
2018-04-09 10:39 | 149482 | 3120.0019 | 3 | 18 | 4.400039 | 0.1804676 | 1.553772 | 5.04e-10 | 6.670934 | 1.887e-09
2018-04-09 10:41 | 149602 | 3240.0009 | 3 | 18 | 4.399966 | 0.1693707 | 1.559592 | 5.04e-10 | 6.696539 | 1.887e-09
2018-04-09 10:43 | 149722 | 3360.0009 | 3 | 18 | 4.399969 | 0.160305 | 1.565106 | 5.04e-10 | 6.7208 | 1.887e-09
2018-04-09 10:45 | 149842 | 3480.0012 | 3 | 18 | 4.399987 | 0.1529675 | 1.570341 | 5.04e-10 | 6.743837 | 1.887e-09
2018-04-09 10:47 | 149962 | 3600.0012 | 3 | 18 | 4.399979 | 0.1458321 | 1.575331 | 5.04e-10 | 6.765791 | 1.887e-09
2018-04-09 10:49 | 150082 | 3720.0019 | 3 | 18 | 4.399986 | 0.1398563 | 1.580093 | 5.04e-10 | 6.786744 | 1.887e-09
2018-04-09 10:51 | 150202 | 3840.0019 | 3 | 18 | 4.399941 | 0.1327591 | 1.584656 | 5.04e-10 | 6.806824 | 1.887e-09
2018-04-09 10:53 | 150322 | 3960.0011 | 3 | 18 | 4.400081 | 0.130022 | 1.589035 | 5.04e-10 | 6.826088 | 1.887e-09
2018-04-09 10:55 | 150442 | 4080.0012 | 3 | 18 | 4.399962 | 0.1233826 | 1.593242 | 5.04e-10 | 6.8446 | 1.887e-09
2018-04-09 10:57 | 150562 | 4200.0019 | 3 | 18 | 4.399944 | 0.1187019 | 1.5973 | 5.04e-10 | 6.862458 | 1.887e-09
2018-04-09 10:59 | 150682 | 4320.0019 | 3 | 18 | 4.399942 | 0.1143417 | 1.601209 | 5.04e-10 | 6.879653 | 1.887e-09
2018-04-09 11:01 | 150802 | 4440.0019 | 3 | 18 | 4.399984 | 0.1109886 | 1.604992 | 5.04e-10 | 6.896299 | 1.887e-09
2018-04-09 11:03 | 150922 | 4560.002 | 3 | 18 | 4.399987 | 0.1077499 | 1.608647 | 5.04e-10 | 6.912384 | 1.887e-09
2018-04-09 11:05 | 151042 | 4680.0003 | 3 | 18 | 4.400027 | 0.1052475 | 1.612188 | 5.04e-10 | 6.927963 | 1.887e-09
2018-04-09 11:07 | 151162 | 4800.0012 | 3 | 18 | 4.399971 | 0.1008549 | 1.615626 | 5.04e-10 | 6.943092 | 1.887e-09
2018-04-09 11:09 | 151282 | 4920.0012 | 3 | 18 | 4.400026 | 0.09911728 | 1.618967 | 5.04e-10 | 6.95779 | 1.887e-09
2018-04-09 11:11 | 151402 | 5040.0012 | 3 | 18 | 4.400015 | 0.09603119 | 1.62222 | 5.04e-10 | 6.972102 | 1.887e-09
2018-04-09 11:13 | 151522 | 5160.0019 | 3 | 18 | 4.399921 | 0.09220886 | 1.62538 | 5.04e-10 | 6.986006 | 1.887e-09
2018-04-09 11:15 | 151642 | 5280.0011 | 3 | 18 | 4.400016 | 0.09165192 | 1.628453 | 5.04e-10 | 6.999527 | 1.887e-09
2018-04-09 11:17 | 151762 | 5400.0012 | 3 | 18 | 4.399933 | 0.08835793 | 1.631461 | 5.04e-10 | 7.012763 | 1.887e-09
2018-04-09 11:19 | 151882 | 5520.0019 | 3 | 18 | 4.4 | 0.08732414 | 1.634388 | 5.04e-10 | 7.025641 | 1.887e-09
2018-04-09 11:21 | 152002 | 5640.0012 | 3 | 18 | 4.399973 | 0.08512115 | 1.637251 | 5.04e-10 | 7.03824 | 1.887e-09
2018-04-09 11:23 | 152122 | 5760.0019 | 3 | 18 | 4.400026 | 0.08321381 | 1.64005 | 5.04e-10 | 7.050556 | 1.887e-09
2018-04-09 11:24 | 152138.5 | 5776.4832 | 3 | 18 | 4.399953 | 0.08149529 | 1.64043 | 5.04e-10 | 7.052228 | 1.887e-09
2018-04-09 11:26 | 152258.6 | 120.001 | 4 | 18 | 4.389674 | 0 | 1.64043 | 5.04e-10 | 7.052228 | 1.887e-09
2018-04-09 11:28 | 152378.6 | 240.0009 | 4 | 18 | 4.387297 | 0 | 1.64043 | 5.04e-10 | 7.052228 | 1.887e-09
2018-04-09 11:29 | 152438.6 | 300.0038 | 4 | 18 | 4.386249 | 0 | 1.64043 | 5.04e-10 | 7.052228 | 1.887e-09
2018-04-09 11:31 | 152558.7 | 120.002 | 5 | 18 | 3.69254 | -6.520015 | 1.64043 | 0.2173084 | 7.052228 | 0.8206167
2018-04-09 11:33 | 152678.7 | 240.002 | 5 | 18 | 3.563399 | -6.519991 | 1.64043 | 0.4346192 | 7.052228 | 1.609064
2018-04-09 11:35 | 152798.7 | 360.0005 | 5 | 18 | 3.442233 | -6.519956 | 1.64043 | 0.6519256 | 7.052228 | 2.369846
2018-04-09 11:37 | 152918.7 | 480.002 | 5 | 18 | 3.3467 | -6.519998 | 1.64043 | 0.8692436 | 7.052228 | 3.107006
2018-04-09 11:39 | 153038.7 | 600.0012 | 5 | 18 | 3.272879 | -6.519989 | 1.64043 | 1.08655 | 7.052228 | 3.826018
2018-04-09 11:41 | 153158.7 | 720.0012 | 5 | 18 | 3.200411 | -6.519931 | 1.64043 | 1.303859 | 7.052228 | 4.529613
2018-04-09 11:43 | 153278.7 | 840.0012 | 5 | 18 | 3.079298 | -6.520019 | 1.64043 | 1.52117 | 7.052228 | 5.213778
2018-04-09 11:43 | 153316.5 | 877.8377 | 5 | 18 | 2.99999 | -6.520004 | 1.64043 | 1.589689 | 7.052228 | 5.422301
2018-04-09 11:45 | 153436.5 | 120.0003 | 6 | 18 | 3.719841 | 0 | 1.64043 | 1.589689 | 7.052228 | 5.422301
2018-04-09 11:47 | 153556.5 | 240.0002 | 6 | 18 | 3.737833 | 0 | 1.64043 | 1.589689 | 7.052228 | 5.422301
2018-04-09 11:48 | 153616.5 | 300.0024 | 6 | 18 | 3.743556 | 0 | 1.64043 | 1.589689 | 7.052228 | 5.422301
2018-04-09 11:48 | 153616.6 | 0.0024 | 7 | 19 | 3.743511 | 0 | 0 | 0 | 0 | 0
2018-04-09 11:50 | 153736.7 | 120.0019 | 2 | 19 | 4.19207 | 4.889894 | 0.1622932 | 7.05e-10 | 0.6729083 | 2.64e-09
2018-04-09 11:52 | 153856.7 | 240.0011 | 2 | 19 | 4.200271 | 4.223505 | 0.3150972 | 7.05e-10 | 1.31464 | 2.64e-09
2018-04-09 11:54 | 153976.7 | 360.0011 | 2 | 19 | 4.200285 | 3.60936 | 0.4453433 | 7.05e-10 | 1.861708 | 2.64e-09
2018-04-09 11:55 | 154053 | 436.3464 | 2 | 19 | 4.20019 | 3.259989 | 0.5181359 | 7.05e-10 | 2.167455 | 2.64e-09
2018-04-09 11:57 | 154173.019 | 120.0018 | 3 | 19 | 4.246018 | 3.259823 | 0.6263551 | 7.05e-10 | 2.624274 | 2.64e-09
2018-04-09 11:59 | 154293.0191 | 240.0019 | 3 | 19 | 4.302562 | 3.260162 | 0.7350147 | 7.05e-10 | 3.088649 | 2.64e-09
2018-04-09 12:01 | 154413.0185 | 360.0013 | 3 | 19 | 4.366358 | 3.260139 | 0.8436755 | 7.05e-10 | 3.559576 | 2.64e-09
2018-04-09 12:03 | 154533.0191 | 480.0019 | 3 | 19 | 4.400214 | 2.870455 | 0.9487901 | 7.05e-10 | 4.02119 | 2.64e-09
2018-04-09 12:05 | 154653.0175 | 600.0003 | 3 | 19 | 4.400237 | 2.322395 | 1.034921 | 7.05e-10 | 4.400187 | 2.64e-09
2018-04-09 12:07 | 154773.0175 | 720.0003 | 3 | 19 | 4.400196 | 1.899668 | 1.104977 | 7.05e-10 | 4.708446 | 2.64e-09
2018-04-09 12:09 | 154893.0175 | 840.0003 | 3 | 19 | 4.40014 | 1.571707 | 1.162612 | 7.05e-10 | 4.962048 | 2.64e-09
2018-04-09 12:11 | 155013.0191 | 960.0019 | 3 | 19 | 4.400243 | 1.316107 | 1.210564 | 7.05e-10 | 5.173044 | 2.64e-09
2018-04-09 12:13 | 155133.0183 | 1080.0011 | 3 | 19 | 4.400115 | 1.108604 | 1.250827 | 7.05e-10 | 5.350206 | 2.64e-09
2018-04-09 12:15 | 155253.0191 | 1200.0019 | 3 | 19 | 4.400049 | 0.9395237 | 1.28488 | 7.05e-10 | 5.500044 | 2.64e-09
2018-04-09 12:17 | 155373.0183 | 1320.0011 | 3 | 19 | 4.400006 | 0.8018742 | 1.313843 | 7.05e-10 | 5.627485 | 2.64e-09
2018-04-09 12:19 | 155493.0175 | 1440.0003 | 3 | 19 | 4.400005 | 0.6891518 | 1.338658 | 7.05e-10 | 5.73667 | 2.64e-09
2018-04-09 12:21 | 155613.02 | 1560.0028 | 3 | 19 | 4.400048 | 0.5983658 | 1.360082 | 7.05e-10 | 5.830937 | 2.64e-09
2018-04-09 12:23 | 155733.0191 | 1680.0019 | 3 | 19 | 4.400153 | 0.5254307 | 1.378741 | 7.05e-10 | 5.913037 | 2.64e-09
2018-04-09 12:25 | 155853.0184 | 1800.0012 | 3 | 19 | 4.400054 | 0.4619217 | 1.395114 | 7.05e-10 | 5.985078 | 2.64e-09
2018-04-09 12:27 | 155973.0191 | 1920.0019 | 3 | 19 | 4.400011 | 0.40975 | 1.409602 | 7.05e-10 | 6.048826 | 2.64e-09
2018-04-09 12:29 | 156093.0191 | 2040.0019 | 3 | 19 | 4.399952 | 0.3659077 | 1.422505 | 7.05e-10 | 6.105603 | 2.64e-09
2018-04-09 12:31 | 156213.0191 | 2160.0019 | 3 | 19 | 4.399992 | 0.3306942 | 1.434105 | 7.05e-10 | 6.15664 | 2.64e-09
2018-04-09 12:33 | 156333.0175 | 2280.0003 | 3 | 19 | 4.39992 | 0.299036 | 1.444606 | 7.05e-10 | 6.202846 | 2.64e-09
2018-04-09 12:35 | 156453.0175 | 2400.0003 | 3 | 19 | 4.399905 | 0.2729073 | 1.454177 | 7.05e-10 | 6.244959 | 2.64e-09
2018-04-09 12:37 | 156573.0191 | 2520.0019 | 3 | 19 | 4.400018 | 0.2520103 | 1.462944 | 7.05e-10 | 6.283533 | 2.64e-09
2018-04-09 12:39 | 156693.0175 | 2640.0003 | 3 | 19 | 4.399975 | 0.2327976 | 1.471032 | 7.05e-10 | 6.319122 | 2.64e-09
2018-04-09 12:41 | 156813.0191 | 2760.0019 | 3 | 19 | 4.400029 | 0.216898 | 1.478533 | 7.05e-10 | 6.352125 | 2.64e-09
2018-04-09 12:43 | 156933.0183 | 2880.0011 | 3 | 19 | 4.399987 | 0.2027111 | 1.485529 | 7.05e-10 | 6.382909 | 2.64e-09
2018-04-09 12:45 | 157053.0191 | 3000.0019 | 3 | 19 | 4.400026 | 0.1910324 | 1.492083 | 7.05e-10 | 6.411745 | 2.64e-09
2018-04-09 12:47 | 157173.0175 | 3120.0003 | 3 | 19 | 4.399966 | 0.1790485 | 1.498247 | 7.05e-10 | 6.438865 | 2.64e-09
2018-04-09 12:49 | 157293.0176 | 3240.0004 | 3 | 19 | 4.400013 | 0.1704006 | 1.504067 | 7.05e-10 | 6.464474 | 2.64e-09
2018-04-09 12:51 | 157413.0192 | 3360.002 | 3 | 19 | 4.400074 | 0.162693 | 1.509584 | 7.05e-10 | 6.48875 | 2.64e-09
2018-04-09 12:53 | 157533.0192 | 3480.002 | 3 | 19 | 4.399988 | 0.1527691 | 1.51482 | 7.05e-10 | 6.51179 | 2.64e-09
2018-04-09 12:55 | 157653.0192 | 3600.002 | 3 | 19 | 4.399954 | 0.1449642 | 1.519805 | 7.05e-10 | 6.53372 | 2.64e-09
2018-04-09 12:57 | 157773.0191 | 3720.0019 | 3 | 19 | 4.399899 | 0.1380196 | 1.524559 | 7.05e-10 | 6.554637 | 2.64e-09
2018-04-09 12:59 | 157893.0192 | 3840.002 | 3 | 19 | 4.399982 | 0.1334667 | 1.529115 | 7.05e-10 | 6.574687 | 2.64e-09
2018-04-09 13:01 | 158013.0175 | 3960.0003 | 3 | 19 | 4.399971 | 0.1280365 | 1.533498 | 7.05e-10 | 6.593969 | 2.64e-09
2018-04-09 13:03 | 158133.0175 | 4080.0003 | 3 | 19 | 4.39993 | 0.1231785 | 1.537705 | 7.05e-10 | 6.612482 | 2.64e-09
2018-04-09 13:05 | 158253.0191 | 4200.0019 | 3 | 19 | 4.400007 | 0.119545 | 1.54176 | 7.05e-10 | 6.630324 | 2.64e-09
2018-04-09 13:07 | 158373.0175 | 4320.0003 | 3 | 19 | 4.400019 | 0.1157322 | 1.545679 | 7.05e-10 | 6.647569 | 2.64e-09
2018-04-09 13:09 | 158493.0175 | 4440.0003 | 3 | 19 | 4.399971 | 0.1117878 | 1.549463 | 7.05e-10 | 6.664217 | 2.64e-09
2018-04-09 13:11 | 158613.0184 | 4560.0012 | 3 | 19 | 4.399934 | 0.1069698 | 1.553124 | 7.05e-10 | 6.680327 | 2.64e-09
2018-04-09 13:13 | 158733.0192 | 4680.002 | 3 | 19 | 4.399987 | 0.1046677 | 1.556674 | 7.05e-10 | 6.695945 | 2.64e-09
2018-04-09 13:15 | 158853.0175 | 4800.0003 | 3 | 19 | 4.400044 | 0.1028957 | 1.560121 | 7.05e-10 | 6.711112 | 2.64e-09
2018-04-09 13:17 | 158973.0175 | 4920.0003 | 3 | 19 | 4.400017 | 0.0998745 | 1.563468 | 7.05e-10 | 6.72584 | 2.64e-09
2018-04-09 13:19 | 159093.0183 | 5040.0011 | 3 | 19 | 4.399958 | 0.09595299 | 1.566722 | 7.05e-10 | 6.740155 | 2.64e-09
2018-04-09 13:21 | 159213.0183 | 5160.0011 | 3 | 19 | 4.400046 | 0.09460258 | 1.569895 | 7.05e-10 | 6.754118 | 2.64e-09
2018-04-09 13:23 | 159333.0183 | 5280.0011 | 3 | 19 | 4.399957 | 0.09083176 | 1.57298 | 7.05e-10 | 6.767693 | 2.64e-09
2018-04-09 13:25 | 159453.0183 | 5400.0011 | 3 | 19 | 4.400016 | 0.08978653 | 1.575999 | 7.05e-10 | 6.780977 | 2.64e-09
2018-04-09 13:27 | 159573.0175 | 5520.0003 | 3 | 19 | 4.400001 | 0.0873642 | 1.578942 | 7.05e-10 | 6.793924 | 2.64e-09
2018-04-09 13:29 | 159693.0175 | 5640.0003 | 3 | 19 | 4.400037 | 0.08585739 | 1.581817 | 7.05e-10 | 6.806576 | 2.64e-09
2018-04-09 13:31 | 159813.0191 | 5760.0019 | 3 | 19 | 4.400012 | 0.0838871 | 1.58463 | 7.05e-10 | 6.818953 | 2.64e-09
2018-04-09 13:32 | 159861.1189 | 5808.1017 | 3 | 19 | 4.399918 | 0.0814991 | 1.585743 | 7.05e-10 | 6.82385 | 2.64e-09
2018-04-09 13:34 | 159981.2 | 120.0008 | 4 | 19 | 4.389401 | 0 | 1.585743 | 7.05e-10 | 6.82385 | 2.64e-09
2018-04-09 13:36 | 160101.2 | 240 | 4 | 19 | 4.386933 | 0 | 1.585743 | 7.05e-10 | 6.82385 | 2.64e-09
2018-04-09 13:37 | 160161.2 | 300.003 | 4 | 19 | 4.385872 | 0 | 1.585743 | 7.05e-10 | 6.82385 | 2.64e-09
2018-04-09 13:39 | 160281.3 | 120.0002 | 5 | 19 | 3.68022 | -6.519991 | 1.585743 | 0.2173155 | 6.82385 | 0.8184413
2018-04-09 13:41 | 160401.3 | 240.001 | 5 | 19 | 3.544844 | -6.520027 | 1.585743 | 0.4346208 | 6.82385 | 1.603527
2018-04-09 13:43 | 160521.3 | 360.001 | 5 | 19 | 3.421742 | -6.519996 | 1.585743 | 0.6519337 | 6.82385 | 2.360057
2018-04-09 13:45 | 160641.3 | 480.0018 | 5 | 19 | 3.326478 | -6.519977 | 1.585743 | 0.8692415 | 6.82385 | 3.092759
2018-04-09 13:47 | 160761.3 | 600.001 | 5 | 19 | 3.251544 | -6.519985 | 1.585743 | 1.086561 | 6.82385 | 3.807303
2018-04-09 13:49 | 160881.3 | 720.0018 | 5 | 19 | 3.170498 | -6.520015 | 1.585743 | 1.303875 | 6.82385 | 4.505557
2018-04-09 13:51 | 161001.3 | 840.0018 | 5 | 19 | 3.002221 | -6.520027 | 1.585743 | 1.521189 | 6.82385 | 5.179699
2018-04-09 13:51 | 161002.1 | 840.8424 | 5 | 19 | 2.999992 | -6.520022 | 1.585743 | 1.522716 | 6.82385 | 5.184281
2018-04-09 13:53 | 161122.1 | 120.0017 | 6 | 19 | 3.726408 | 0 | 1.585743 | 1.522716 | 6.82385 | 5.184281
2018-04-09 13:55 | 161242.1 | 240.0001 | 6 | 19 | 3.744953 | 0 | 1.585743 | 1.522716 | 6.82385 | 5.184281
2018-04-09 13:56 | 161302.1 | 300.0038 | 6 | 19 | 3.750689 | 0 | 1.585743 | 1.522716 | 6.82385 | 5.184281
2018-04-09 13:56 | 161302.2 | 0.0025 | 7 | 20 | 3.750741 | 0 | 0 | 0 | 0 | 0
2018-04-09 13:58 | 161422.2 | 120.0011 | 2 | 20 | 4.200317 | 4.782003 | 0.162103 | 0 | 0.6743748 | 0
2018-04-09 14:00 | 161542.2 | 240.0019 | 2 | 20 | 4.20026 | 4.024357 | 0.3082385 | 0 | 1.288186 | 0
2018-04-09 14:02 | 161662.2 | 360.0003 | 2 | 20 | 4.200346 | 3.418552 | 0.4319347 | 0 | 1.807742 | 0
2018-04-09 14:03 | 161696.7 | 394.4265 | 2 | 20 | 4.200225 | 3.259989 | 0.463858 | 0 | 1.941828 | 0
2018-04-09 14:05 | 161816.7 | 120.0002 | 3 | 20 | 4.247586 | 3.260178 | 0.5720899 | 0 | 2.398782 | 0
2018-04-09 14:07 | 161936.7 | 240.0019 | 3 | 20 | 4.305826 | 3.260153 | 0.6807513 | 0 | 2.863419 | 0
2018-04-09 14:09 | 162056.7 | 360.0002 | 3 | 20 | 4.371277 | 3.259804 | 0.7894107 | 0 | 3.334778 | 0
2018-04-09 14:11 | 162176.7 | 480.0027 | 3 | 20 | 4.400281 | 2.819649 | 0.8933715 | 0 | 3.791583 | 0
2018-04-09 14:13 | 162296.7 | 600.0018 | 3 | 20 | 4.40027 | 2.281874 | 0.9779751 | 0 | 4.163861 | 0
2018-04-09 14:15 | 162416.7 | 720.0002 | 3 | 20 | 4.40028 | 1.867901 | 1.046786 | 0 | 4.466641 | 0
2018-04-09 14:17 | 162536.7 | 840.0018 | 3 | 20 | 4.400076 | 1.543396 | 1.103419 | 0 | 4.715837 | 0
2018-04-09 14:19 | 162656.7 | 960.001 | 3 | 20 | 4.400124 | 1.290899 | 1.150527 | 0 | 4.923118 | 0
2018-04-09 14:21 | 162776.7 | 1080.0018 | 3 | 20 | 4.400058 | 1.088112 | 1.190077 | 0 | 5.097144 | 0
2018-04-09 14:23 | 162896.7 | 1200.001 | 3 | 20 | 4.40007 | 0.9236774 | 1.223534 | 0 | 5.244359 | 0
2018-04-09 14:25 | 163016.7 | 1320.0002 | 3 | 20 | 4.400042 | 0.7882233 | 1.252007 | 0 | 5.36964 | 0
2018-04-09 14:27 | 163136.7 | 1440.0002 | 3 | 20 | 4.400036 | 0.677536 | 1.276398 | 0 | 5.476964 | 0
2018-04-09 14:29 | 163256.7 | 1560.001 | 3 | 20 | 4.400036 | 0.5875282 | 1.297447 | 0 | 5.56958 | 0
2018-04-09 14:31 | 163376.7 | 1680.0019 | 3 | 20 | 4.400136 | 0.5150452 | 1.315766 | 0 | 5.650185 | 0
2018-04-09 14:33 | 163496.7 | 1800.0003 | 3 | 20 | 4.400019 | 0.4523067 | 1.331834 | 0 | 5.720882 | 0
2018-04-09 14:35 | 163616.7 | 1920.0019 | 3 | 20 | 4.400058 | 0.4022789 | 1.346044 | 0 | 5.783409 | 0
2018-04-09 14:37 | 163736.7 | 2040.0011 | 3 | 20 | 4.400089 | 0.3611145 | 1.358723 | 0 | 5.839197 | 0
2018-04-09 14:39 | 163856.7 | 2160.0019 | 3 | 20 | 4.400022 | 0.3249893 | 1.370117 | 0 | 5.889333 | 0
2018-04-09 14:41 | 163976.7 | 2280.0003 | 3 | 20 | 4.399991 | 0.2950134 | 1.380435 | 0 | 5.934731 | 0
2018-04-09 14:43 | 164096.7 | 2400.002 | 3 | 20 | 4.399985 | 0.2686195 | 1.389817 | 0 | 5.976009 | 0
2018-04-09 14:45 | 164216.7 | 2520.0011 | 3 | 20 | 4.399964 | 0.2470875 | 1.398423 | 0 | 6.013878 | 0
2018-04-09 14:47 | 164336.7 | 2640.0011 | 3 | 20 | 4.40011 | 0.2317028 | 1.406385 | 0 | 6.04891 | 0
2018-04-09 14:49 | 164456.7 | 2760.001 | 3 | 20 | 4.400059 | 0.2151356 | 1.413778 | 0 | 6.08144 | 0
2018-04-09 14:51 | 164576.7 | 2880.0019 | 3 | 20 | 4.399993 | 0.2001953125 | 1.420687 | 0 | 6.111841 | 0
2018-04-09 14:53 | 164696.7 | 3000.0004 | 3 | 20 | 4.4 | 0.1880951 | 1.427165 | 0 | 6.140343 | 0
2018-04-09 14:55 | 164816.7 | 3120.002 | 3 | 20 | 4.399971 | 0.1772671 | 1.433258 | 0 | 6.16715 | 0
2018-04-09 14:57 | 164936.7 | 3240.0019 | 3 | 20 | 4.399982 | 0.1676006 | 1.439012 | 0 | 6.192467 | 0
2018-04-09 14:59 | 165056.7 | 3360.0011 | 3 | 20 | 4.4 | 0.1589584 | 1.44446 | 0 | 6.216438 | 0
2018-04-09 15:01 | 165176.7 | 3480.0003 | 3 | 20 | 4.400075 | 0.1531448 | 1.449641 | 0 | 6.239238 | 0
2018-04-09 15:03 | 165296.7 | 3600.0013 | 3 | 20 | 4.400069 | 0.1451912 | 1.454572 | 0 | 6.260935 | 0
2018-04-09 15:05 | 165416.7 | 3720.0003 | 3 | 20 | 4.40002 | 0.1378231 | 1.459261 | 0 | 6.281565 | 0
2018-04-09 15:07 | 165536.7 | 3840.0002 | 3 | 20 | 4.400047 | 0.1337204 | 1.463761 | 0 | 6.301363 | 0
2018-04-09 15:09 | 165656.7 | 3960.001 | 3 | 20 | 4.400003 | 0.1272392 | 1.468089 | 0 | 6.320409 | 0
2018-04-09 15:11 | 165776.7 | 4080.0019 | 3 | 20 | 4.399983 | 0.1216354 | 1.472248 | 0 | 6.338706 | 0
2018-04-09 15:13 | 165896.7 | 4200.0003 | 3 | 20 | 4.39998 | 0.117712 | 1.47626 | 0 | 6.356359 | 0
2018-04-09 15:15 | 166016.7 | 4320.0003 | 3 | 20 | 4.399868 | 0.1127892 | 1.480135 | 0 | 6.373411 | 0
2018-04-09 15:17 | 166136.7 | 4440.001 | 3 | 20 | 4.399984 | 0.1101818 | 1.48389 | 0 | 6.389933 | 0
2018-04-09 15:19 | 166256.7 | 4560.001 | 3 | 20 | 4.400044 | 0.1082916 | 1.487531 | 0 | 6.405952 | 0
2018-04-09 15:21 | 166376.7 | 4680.0003 | 3 | 20 | 4.39998 | 0.1037922 | 1.491056 | 0 | 6.421463 | 0
2018-04-09 15:23 | 166496.7 | 4800.0012 | 3 | 20 | 4.40004 | 0.10252 | 1.494487 | 0 | 6.43656 | 0
2018-04-09 15:25 | 166616.7 | 4920.0019 | 3 | 20 | 4.399957 | 0.09848404 | 1.497829 | 0 | 6.451265 | 0
2018-04-09 15:27 | 166736.7 | 5040.0011 | 3 | 20 | 4.400016 | 0.09711456 | 1.501087 | 0 | 6.465598 | 0
2018-04-09 15:29 | 166856.7 | 5160.0004 | 3 | 20 | 4.399998 | 0.09433746 | 1.504274 | 0 | 6.47962 | 0
2018-04-09 15:31 | 166976.7 | 5280.0019 | 3 | 20 | 4.399973 | 0.09138107 | 1.507381 | 0 | 6.493291 | 0
2018-04-09 15:33 | 167096.7 | 5400.0019 | 3 | 20 | 4.399971 | 0.08926201 | 1.510403 | 0 | 6.506588 | 0
2018-04-09 15:35 | 167216.7 | 5520.002 | 3 | 20 | 4.40002 | 0.0875721 | 1.513356 | 0 | 6.519581 | 0
2018-04-09 15:37 | 167336.7 | 5640.0011 | 3 | 20 | 4.399964 | 0.08473206 | 1.516233 | 0 | 6.532241 | 0
2018-04-09 15:39 | 167450.1 | 5753.4384 | 3 | 20 | 4.399894 | 0.08149529 | 1.518888 | 0 | 6.543925 | 0
2018-04-09 15:41 | 167570.2 | 120.0002 | 4 | 20 | 4.389133 | 0 | 1.518888 | 0 | 6.543925 | 0
2018-04-09 15:43 | 167690.2 | 240.0011 | 4 | 20 | 4.386617 | 0 | 1.518888 | 0 | 6.543925 | 0
2018-04-09 15:44 | 167750.2 | 300.0014 | 4 | 20 | 4.385471 | 0 | 1.518888 | 0 | 6.543925 | 0
2018-04-09 15:46 | 167870.3 | 120.0003 | 5 | 20 | 3.661907 | -6.52004 | 1.518888 | 0.2173042 | 6.543925 | 0.8149776
2018-04-09 15:48 | 167990.3 | 240.001 | 5 | 20 | 3.522601 | -6.519971 | 1.518888 | 0.4346204 | 6.543925 | 1.595695
2018-04-09 15:50 | 168110.3 | 360.0011 | 5 | 20 | 3.397382 | -6.520027 | 1.518888 | 0.6519316 | 6.543925 | 2.347092
2018-04-09 15:52 | 168230.3 | 480.001 | 5 | 20 | 3.302578 | -6.519998 | 1.518888 | 0.8692324 | 6.543925 | 3.074504
2018-04-09 15:54 | 168350.3 | 600.001 | 5 | 20 | 3.225002 | -6.519989 | 1.518888 | 1.086543 | 6.543925 | 3.783643
2018-04-09 15:56 | 168470.3 | 720.0003 | 5 | 20 | 3.131332 | -6.519981 | 1.518888 | 1.303851 | 6.543925 | 4.475108
2018-04-09 15:57 | 168554.1 | 803.8704 | 5 | 20 | 2.999982 | -6.519939 | 1.518888 | 1.455739 | 6.543925 | 4.942253
2018-04-09 15:59 | 168674.2 | 119.9999 | 6 | 20 | 3.733895 | 0 | 1.518888 | 1.455739 | 6.543925 | 4.942253
2018-04-09 16:01 | 168794.2 | 240.0008 | 6 | 20 | 3.752862 | 0 | 1.518888 | 1.455739 | 6.543925 | 4.942253
2018-04-09 16:02 | 168854.2 | 300.0037 | 6 | 20 | 3.758556 | 0 | 1.518888 | 1.455739 | 6.543925 | 4.942253
2018-04-09 16:02 | 168854.2 | 0.0023 | 7 | 21 | 3.758401 | 0 | 0 | 0 | 0 | 0
2018-04-09 16:04 | 168974.3 | 120.0003 | 2 | 21 | 4.200341 | 4.574074 | 0.1604374 | 0 | 0.6692831 | 0
2018-04-09 16:06 | 169094.3 | 240.001 | 2 | 21 | 4.200239 | 3.828354 | 0.2999373 | 0 | 1.255223 | 0
2018-04-09 16:08 | 169207.6 | 353.3288 | 2 | 21 | 4.200164 | 3.259989 | 0.4112575 | 0 | 1.722797 | 0
2018-04-09 16:10 | 169327.6 | 120.0012 | 3 | 21 | 4.249546 | 3.260191 | 0.5194765 | 0 | 2.179801 | 0
2018-04-09 16:12 | 169447.6 | 240.0018 | 3 | 21 | 4.309688 | 3.259851 | 0.6281323 | 0 | 2.64473 | 0
2018-04-09 16:14 | 169567.6 | 360.0004 | 3 | 21 | 4.377547 | 3.25992 | 0.7367849 | 0 | 3.116609 | 0
2018-04-09 16:16 | 169687.6 | 480.0019 | 3 | 21 | 4.400315 | 2.75902 | 0.8391942 | 0 | 3.566849 | 0
2018-04-09 16:18 | 169807.6 | 600.001 | 3 | 21 | 4.400235 | 2.232487 | 0.921983 | 0 | 3.93114 | 0
2018-04-09 16:20 | 169927.6 | 720.001 | 3 | 21 | 4.400177 | 1.826979 | 0.9893374 | 0 | 4.227513 | 0
2018-04-09 16:22 | 170047.6 | 840.001 | 3 | 21 | 4.400179 | 1.511646 | 1.04475 | 0 | 4.47134 | 0
2018-04-09 16:24 | 170167.6 | 960 | 3 | 21 | 4.400105 | 1.264574 | 1.090856 | 0 | 4.674212 | 0
2018-04-09 16:26 | 170287.6 | 1080.0014 | 3 | 21 | 4.40003 | 1.065947 | 1.129592 | 0 | 4.844656 | 0
2018-04-09 16:28 | 170407.6 | 1200.001 | 3 | 21 | 4.400037 | 0.9059315 | 1.162382 | 0 | 4.988936 | 0
2018-04-09 16:30 | 170527.6 | 1320.001 | 3 | 21 | 4.400029 | 0.773716 | 1.190311 | 0 | 5.111826 | 0
2018-04-09 16:32 | 170647.6 | 1440.001 | 3 | 21 | 4.40002 | 0.6650867 | 1.214248 | 0 | 5.217147 | 0
2018-04-09 16:34 | 170767.6 | 1560.001 | 3 | 21 | 4.400055 | 0.5769501 | 1.234919 | 0 | 5.308105 | 0
2018-04-09 16:36 | 170887.6 | 1680.001 | 3 | 21 | 4.400071 | 0.5048523 | 1.252898 | 0 | 5.387211 | 0
2018-04-09 16:38 | 171007.6 | 1800.0011 | 3 | 21 | 4.400039 | 0.4448223 | 1.268688 | 0 | 5.456689 | 0
2018-04-09 16:40 | 171127.6 | 1920.0019 | 3 | 21 | 4.399977 | 0.3947887 | 1.282659 | 0 | 5.51816 | 0
2018-04-09 16:42 | 171247.6 | 2040.001 | 3 | 21 | 4.400148 | 0.3562984 | 1.295133 | 0 | 5.573047 | 0
2018-04-09 16:44 | 171367.6 | 2160.0019 | 3 | 21 | 4.40005 | 0.3202381 | 1.306355 | 0 | 5.622426 | 0
2018-04-09 16:46 | 171487.6 | 2280.0019 | 3 | 21 | 4.399928 | 0.2891197 | 1.316518 | 0 | 5.667139 | 0
2018-04-09 16:48 | 171607.6 | 2400.001 | 3 | 21 | 4.400023 | 0.2666855 | 1.325789 | 0 | 5.707932 | 0
2018-04-09 16:50 | 171727.6 | 2520.0007 | 3 | 21 | 4.399987 | 0.244875 | 1.334303 | 0 | 5.745394 | 0
2018-04-09 16:52 | 171847.6 | 2640.0001 | 3 | 21 | 4.399902 | 0.2259045 | 1.342166 | 0 | 5.779992 | 0
2018-04-09 16:54 | 171967.6 | 2760.0003 | 3 | 21 | 4.400046 | 0.2120609 | 1.349471 | 0 | 5.812134 | 0
2018-04-09 16:56 | 172087.6 | 2880.0002 | 3 | 21 | 4.400007 | 0.1978436 | 1.356288 | 0 | 5.842129 | 0
2018-04-09 16:58 | 172207.6 | 3000.0019 | 3 | 21 | 4.399973 | 0.1861477 | 1.362678 | 0 | 5.870244 | 0
2018-04-09 17:00 | 172327.6 | 3120.0019 | 3 | 21 | 4.400046 | 0.1760883 | 1.368692 | 0 | 5.896708 | 0
2018-04-09 17:02 | 172447.6 | 3240.0019 | 3 | 21 | 4.399925 | 0.1645584 | 1.374377 | 0 | 5.921723 | 0
2018-04-09 17:04 | 172567.6 | 3360.0003 | 3 | 21 | 4.399989 | 0.1573162 | 1.379767 | 0 | 5.945437 | 0
2018-04-09 17:06 | 172687.6 | 3480.0009 | 3 | 21 | 4.399958 | 0.1494541 | 1.384897 | 0 | 5.96801 | 0
2018-04-09 17:08 | 172807.6 | 3600.0001 | 3 | 21 | 4.400033 | 0.144413 | 1.389793 | 0 | 5.989552 | 0
2018-04-09 17:10 | 172927.6 | 3720.0009 | 3 | 21 | 4.400047 | 0.1383095 | 1.394469 | 0 | 6.010126 | 0
2018-04-09 17:12 | 173047.6 | 3840.0019 | 3 | 21 | 4.399959 | 0.1310902 | 1.398963 | 0 | 6.029898 | 0
2018-04-09 17:14 | 173167.6 | 3960.0009 | 3 | 21 | 4.400036 | 0.1280689 | 1.403285 | 0 | 6.048916 | 0
2018-04-09 17:16 | 173287.6 | 4080.001 | 3 | 21 | 4.400029 | 0.1232243 | 1.407455 | 0 | 6.067262 | 0
2018-04-09 17:18 | 173407.6 | 4200.001 | 3 | 21 | 4.40004 | 0.1193771 | 1.411479 | 0 | 6.08497 | 0
2018-04-09 17:20 | 173527.6 | 4320.0018 | 3 | 21 | 4.400007 | 0.1154957 | 1.415371 | 0 | 6.102093 | 0
2018-04-09 17:22 | 173647.6 | 4440.0005 | 3 | 21 | 4.400105 | 0.1127682 | 1.419142 | 0 | 6.118686 | 0
2018-04-09 17:24 | 173767.6 | 4560.002 | 3 | 21 | 4.399938 | 0.1066303 | 1.422778 | 0 | 6.134682 | 0
2018-04-09 17:26 | 173887.6 | 4680.0003 | 3 | 21 | 4.39998 | 0.1040916 | 1.42631 | 0 | 6.150226 | 0
2018-04-09 17:28 | 174007.6 | 4800.0003 | 3 | 21 | 4.400043 | 0.1019115 | 1.429728 | 0 | 6.165266 | 0
2018-04-09 17:30 | 174127.6 | 4920.0003 | 3 | 21 | 4.399999 | 0.09812355 | 1.433049 | 0 | 6.179878 | 0
2018-04-09 17:32 | 174247.6 | 5040.001 | 3 | 21 | 4.400008 | 0.09604836 | 1.436277 | 0 | 6.19408 | 0
2018-04-09 17:34 | 174367.6 | 5160.0004 | 3 | 21 | 4.399993 | 0.09316254 | 1.439421 | 0 | 6.207911 | 0
2018-04-09 17:36 | 174487.6 | 5280.0021 | 3 | 21 | 4.400082 | 0.09227943 | 1.442486 | 0 | 6.221399 | 0
2018-04-09 17:38 | 174607.6 | 5400.0021 | 3 | 21 | 4.399998 | 0.0882206 | 1.445468 | 0 | 6.23452 | 0
2018-04-09 17:40 | 174727.6 | 5520.0012 | 3 | 21 | 4.400033 | 0.08695793 | 1.448377 | 0 | 6.247322 | 0
2018-04-09 17:42 | 174847.6 | 5640.0021 | 3 | 21 | 4.400049 | 0.08502197 | 1.451218 | 0 | 6.25982 | 0
2018-04-09 17:42 | 174868.1 | 5660.5353 | 3 | 21 | 4.399867 | 0.0814991 | 1.451697 | 0 | 6.261929 | 0
2018-04-09 17:44 | 174988.2 | 120.0002 | 4 | 21 | 4.38875 | 0 | 1.451697 | 0 | 6.261929 | 0
2018-04-09 17:46 | 175108.2 | 240.001 | 4 | 21 | 4.386146 | 0 | 1.451697 | 0 | 6.261929 | 0
2018-04-09 17:47 | 175168.2 | 300.0024 | 4 | 21 | 4.384977 | 0 | 1.451697 | 0 | 6.261929 | 0
2018-04-09 17:49 | 175288.3 | 120.0011 | 5 | 21 | 3.644717 | -6.519994 | 1.451697 | 0.2173106 | 6.261929 | 0.8116515
2018-04-09 17:51 | 175408.3 | 240.0006 | 5 | 21 | 3.501844 | -6.519983 | 1.451697 | 0.434626 | 6.261929 | 1.588199
2018-04-09 17:53 | 175528.3 | 360.002 | 5 | 21 | 3.374496 | -6.520004 | 1.451697 | 0.6519408 | 6.261929 | 2.334857
2018-04-09 17:55 | 175648.3 | 480.0003 | 5 | 21 | 3.279375 | -6.519998 | 1.451697 | 0.869258 | 6.261929 | 3.057303
2018-04-09 17:57 | 175768.3 | 600.0019 | 5 | 21 | 3.196457 | -6.520019 | 1.451697 | 1.086571 | 6.261929 | 3.760995
2018-04-09 17:59 | 175888.3 | 720.0003 | 5 | 21 | 3.082753 | -6.519998 | 1.451697 | 1.303884 | 6.261929 | 4.44458
2018-04-09 18:00 | 175935 | 766.6768 | 5 | 21 | 2.999989 | -6.519952 | 1.451697 | 1.388406 | 6.261929 | 4.701962
2018-04-09 18:02 | 176055 | 120.0004 | 6 | 21 | 3.741478 | 0 | 1.451697 | 1.388406 | 6.261929 | 4.701962
2018-04-09 18:04 | 176175 | 240.0011 | 6 | 21 | 3.760802 | 0 | 1.451697 | 1.388406 | 6.261929 | 4.701962
2018-04-09 18:05 | 176235 | 300.0024 | 6 | 21 | 3.766595 | 0 | 1.451697 | 1.388406 | 6.261929 | 4.701962
2018-04-09 18:05 | 176235 | 0.0049 | 7 | 22 | 3.766752 | 0 | 0 | 0 | 0 | 0
2018-04-09 18:07 | 176355.1 | 120.0013 | 2 | 22 | 4.200338 | 4.364861 | 0.1572364 | 2.442e-09 | 0.6572565 | 9.2e-09
2018-04-09 18:09 | 176475.1 | 240.0004 | 2 | 22 | 4.200308 | 3.623816 | 0.2898101 | 2.442e-09 | 1.214106 | 9.2e-09
2018-04-09 18:10 | 176546.6 | 311.4913 | 2 | 22 | 4.20023 | 3.259956 | 0.3580841 | 2.442e-09 | 1.500875 | 9.2e-09
2018-04-09 18:12 | 176666.6119 | 120.001 | 3 | 22 | 4.251669 | 3.260155 | 0.4663067 | 2.442e-09 | 1.95801 | 9.2e-09
2018-04-09 18:14 | 176786.6119 | 240.001 | 3 | 22 | 4.31378 | 3.26016 | 0.5749693 | 2.442e-09 | 2.423311 | 9.2e-09
2018-04-09 18:16 | 176906.6136 | 360.0027 | 3 | 22 | 4.38333 | 3.260172 | 0.6836303 | 2.442e-09 | 2.895764 | 9.2e-09
2018-04-09 18:18 | 177026.6119 | 480.001 | 3 | 22 | 4.400277 | 2.707314 | 0.7845438 | 2.442e-09 | 3.339599 | 9.2e-09
2018-04-09 18:20 | 177146.6119 | 600.001 | 3 | 22 | 4.40026 | 2.190699 | 0.8657869 | 2.442e-09 | 3.697088 | 9.2e-09
2018-04-09 18:22 | 177266.6127 | 720.0018 | 3 | 22 | 4.400157 | 1.791521 | 0.9318606 | 2.442e-09 | 3.987825 | 9.2e-09
2018-04-09 18:24 | 177386.6111 | 840.0002 | 3 | 22 | 4.400195 | 1.484589 | 0.9862378 | 2.442e-09 | 4.227095 | 9.2e-09
2018-04-09 18:26 | 177506.6136 | 960.0027 | 3 | 22 | 4.400139 | 1.242546 | 1.03151 | 2.442e-09 | 4.426301 | 9.2e-09
2018-04-09 18:28 | 177626.6111 | 1080.0002 | 3 | 22 | 4.40017 | 1.050222 | 1.06959 | 2.442e-09 | 4.593856 | 9.2e-09
2018-04-09 18:30 | 177746.6111 | 1200.0002 | 3 | 22 | 4.400156 | 0.8928452 | 1.101864 | 2.442e-09 | 4.735863 | 9.2e-09
2018-04-09 18:32 | 177866.6119 | 1320.001 | 3 | 22 | 4.400102 | 0.763237 | 1.129357 | 2.442e-09 | 4.856838 | 9.2e-09
2018-04-09 18:34 | 177986.6136 | 1440.0027 | 3 | 22 | 4.400067 | 0.6560669 | 1.15294 | 2.442e-09 | 4.960602 | 9.2e-09
2018-04-09 18:36 | 178106.6136 | 1560.0027 | 3 | 22 | 4.400075 | 0.5691147 | 1.173298 | 2.442e-09 | 5.050182 | 9.2e-09
2018-04-09 18:38 | 178226.6137 | 1680.0028 | 3 | 22 | 4.400043 | 0.4970913 | 1.191018 | 2.442e-09 | 5.128149 | 9.2e-09
2018-04-09 18:40 | 178346.6111 | 1800.0002 | 3 | 22 | 4.400157 | 0.439764 | 1.206569 | 2.442e-09 | 5.196573 | 9.2e-09
2018-04-09 18:42 | 178466.6127 | 1920.0018 | 3 | 22 | 4.399963 | 0.3886261 | 1.220328 | 2.442e-09 | 5.257112 | 9.2e-09
2018-04-09 18:44 | 178586.6111 | 2040.0002 | 3 | 22 | 4.400002 | 0.3485947 | 1.232615 | 2.442e-09 | 5.311178 | 9.2e-09
2018-04-09 18:46 | 178706.6111 | 2160.0002 | 3 | 22 | 4.400011 | 0.3152637 | 1.243672 | 2.442e-09 | 5.359828 | 9.2e-09
2018-04-09 18:48 | 178826.6111 | 2280.0002 | 3 | 22 | 4.399974 | 0.286602 | 1.253694 | 2.442e-09 | 5.403924 | 9.2e-09
2018-04-09 18:50 | 178946.6112 | 2400.0003 | 3 | 22 | 4.40005 | 0.2637291 | 1.26284 | 2.442e-09 | 5.444168 | 9.2e-09
2018-04-09 18:52 | 179066.6119 | 2520.001 | 3 | 22 | 4.399979 | 0.2414799 | 1.271251 | 2.442e-09 | 5.481177 | 9.2e-09
2018-04-09 18:54 | 179186.6136 | 2640.0027 | 3 | 22 | 4.400063 | 0.2247105 | 1.279023 | 2.442e-09 | 5.515374 | 9.2e-09
2018-04-09 18:56 | 179306.6111 | 2760.0002 | 3 | 22 | 4.399943 | 0.2076797 | 1.28624 | 2.442e-09 | 5.547129 | 9.2e-09
2018-04-09 18:58 | 179426.6111 | 2880.0002 | 3 | 22 | 4.400072 | 0.1972523 | 1.292991 | 2.442e-09 | 5.576833 | 9.2e-09
2018-04-09 19:00 | 179546.6111 | 3000.0002 | 3 | 22 | 4.399967 | 0.1842327 | 1.299329 | 2.442e-09 | 5.604717 | 9.2e-09
2018-04-09 19:02 | 179666.6119 | 3120.001 | 3 | 22 | 4.400078 | 0.1759758 | 1.30531 | 2.442e-09 | 5.631035 | 9.2e-09
2018-04-09 19:04 | 179786.6111 | 3240.0002 | 3 | 22 | 4.400094 | 0.1667557 | 1.310977 | 2.442e-09 | 5.655972 | 9.2e-09
2018-04-09 19:06 | 179906.6127 | 3360.0018 | 3 | 22 | 4.399985 | 0.1567917 | 1.316355 | 2.442e-09 | 5.679634 | 9.2e-09
2018-04-09 19:08 | 180026.6119 | 3480.001 | 3 | 22 | 4.4 | 0.1496983 | 1.321467 | 2.442e-09 | 5.702124 | 9.2e-09
2018-04-09 19:10 | 180146.6119 | 3600.001 | 3 | 22 | 4.400057 | 0.1435833 | 1.326339 | 2.442e-09 | 5.723565 | 9.2e-09
2018-04-09 19:12 | 180266.6119 | 3720.001 | 3 | 22 | 4.400012 | 0.1359711 | 1.330996 | 2.442e-09 | 5.744053 | 9.2e-09
2018-04-09 19:14 | 180386.6119 | 3840.001 | 3 | 22 | 4.400053 | 0.1320362 | 1.335452 | 2.442e-09 | 5.763659 | 9.2e-09
2018-04-09 19:16 | 180506.6128 | 3960.0019 | 3 | 22 | 4.399892 | 0.1239548 | 1.339732 | 2.442e-09 | 5.782492 | 9.2e-09
2018-04-09 19:18 | 180626.6128 | 4080.0019 | 3 | 22 | 4.399971 | 0.1203232 | 1.343845 | 2.442e-09 | 5.800592 | 9.2e-09
2018-04-09 19:20 | 180746.6117 | 4200.0008 | 3 | 22 | 4.399986 | 0.1164417 | 1.347813 | 2.442e-09 | 5.818048 | 9.2e-09
2018-04-09 19:22 | 180866.6127 | 4320.0018 | 3 | 22 | 4.400064 | 0.1138802 | 1.351639 | 2.442e-09 | 5.834884 | 9.2e-09
2018-04-09 19:24 | 180986.6113 | 4440.0004 | 3 | 22 | 4.399977 | 0.1086712 | 1.35534 | 2.442e-09 | 5.851166 | 9.2e-09
2018-04-09 19:26 | 181106.6119 | 4560.001 | 3 | 22 | 4.400036 | 0.105547 | 1.35891 | 2.442e-09 | 5.866875 | 9.2e-09
2018-04-09 19:28 | 181226.6128 | 4680.0019 | 3 | 22 | 4.4 | 0.09998322 | 1.362309 | 2.442e-09 | 5.881829 | 9.2e-09
2018-04-09 19:30 | 181346.6119 | 4800.001 | 3 | 22 | 4.399883 | 0.09495544 | 1.365597 | 2.442e-09 | 5.896298 | 9.2e-09
2018-04-09 19:32 | 181466.6111 | 4920.0002 | 3 | 22 | 4.399909 | 0.09310532 | 1.368781 | 2.442e-09 | 5.910308 | 9.2e-09
2018-04-09 19:34 | 181586.6119 | 5040.001 | 3 | 22 | 4.399908 | 0.09194374 | 1.371913 | 2.442e-09 | 5.924088 | 9.2e-09
2018-04-09 19:36 | 181706.6114 | 5160.0005 | 3 | 22 | 4.400015 | 0.09162712 | 1.374989 | 2.442e-09 | 5.937623 | 9.2e-09
2018-04-09 19:38 | 181826.6111 | 5280.0002 | 3 | 22 | 4.399974 | 0.08927536 | 1.378006 | 2.442e-09 | 5.950899 | 9.2e-09
2018-04-09 19:40 | 181946.6111 | 5400.0002 | 3 | 22 | 4.400046 | 0.08795738 | 1.380972 | 2.442e-09 | 5.963948 | 9.2e-09
2018-04-09 19:42 | 182066.6119 | 5520.001 | 3 | 22 | 4.399917 | 0.08478355 | 1.383872 | 2.442e-09 | 5.976707 | 9.2e-09
2018-04-09 19:44 | 182186.612 | 5640.0011 | 3 | 22 | 4.400024 | 0.08466721 | 1.386711 | 2.442e-09 | 5.989198 | 9.2e-09
2018-04-09 19:46 | 182259.6901 | 5713.0792 | 3 | 22 | 4.399915 | 0.0814991 | 1.388413 | 2.442e-09 | 5.99669 | 9.2e-09
2018-04-09 19:48 | 182379.7 | 120.0009 | 4 | 22 | 4.388557 | 0 | 1.388413 | 2.442e-09 | 5.99669 | 9.2e-09
2018-04-09 19:50 | 182499.7 | 240.0018 | 4 | 22 | 4.385888 | 0 | 1.388413 | 2.442e-09 | 5.99669 | 9.2e-09
2018-04-09 19:51 | 182559.7 | 300.0039 | 4 | 22 | 4.384709 | 0 | 1.388413 | 2.442e-09 | 5.99669 | 9.2e-09
2018-04-09 19:53 | 182679.8 | 120.0019 | 5 | 22 | 3.62995 | -6.519899 | 1.388413 | 0.2173068 | 5.99669 | 0.8086808
2018-04-09 19:55 | 182799.8 | 240.0011 | 5 | 22 | 3.483244 | -6.519954 | 1.388413 | 0.434623 | 5.99669 | 1.58161
2018-04-09 19:57 | 182919.8 | 360.0018 | 5 | 22 | 3.354637 | -6.519895 | 1.388413 | 0.6519376 | 5.99669 | 2.324078
2018-04-09 19:59 | 183039.8 | 480.0002 | 5 | 22 | 3.257679 | -6.519943 | 1.388413 | 0.8692537 | 5.99669 | 3.042069
2018-04-09 20:01 | 183159.8 | 600.0003 | 5 | 22 | 3.169992 | -6.519968 | 1.388413 | 1.086565 | 5.99669 | 3.74058
2018-04-09 20:03 | 183279.8 | 720.002 | 5 | 22 | 3.033967 | -6.519891 | 1.388413 | 1.303876 | 5.99669 | 4.416712
2018-04-09 20:03 | 183296.6 | 736.7337 | 5 | 22 | 2.99999 | -6.519937 | 1.388413 | 1.334184 | 5.99669 | 4.508172
2018-04-09 20:05 | 183416.6 | 120.0011 | 6 | 22 | 3.747594 | 0 | 1.388413 | 1.334184 | 5.99669 | 4.508172
2018-04-09 20:07 | 183536.6 | 240.0026 | 6 | 22 | 3.767095 | 0 | 1.388413 | 1.334184 | 5.99669 | 4.508172
2018-04-09 20:08 | 183596.6 | 300.0031 | 6 | 22 | 3.77299 | 0 | 1.388413 | 1.334184 | 5.99669 | 4.508172
2018-04-09 20:08 | 183596.6 | 0.0024 | 7 | 23 | 3.772986 | 0 | 0 | 0 | 0 | 0
2018-04-09 20:10 | 183716.7 | 120.0019 | 2 | 23 | 4.200246 | 4.189865 | 0.1536475 | 2.397e-09 | 0.6430403 | 9.043e-09
2018-04-09 20:12 | 183836.7 | 240.0002 | 2 | 23 | 4.200325 | 3.459539 | 0.2805435 | 2.397e-09 | 1.17604 | 9.043e-09
2018-04-09 20:12 | 183875.6 | 278.8839 | 2 | 23 | 4.200321 | 3.259987 | 0.316809 | 2.397e-09 | 1.328364 | 9.043e-09
2018-04-09 20:14 | 183995.6 | 120.0018 | 3 | 23 | 4.254479 | 3.260134 | 0.425018 | 2.397e-09 | 1.785596 | 9.043e-09
2018-04-09 20:16 | 184115.6 | 240.0002 | 3 | 23 | 4.318906 | 3.260077 | 0.5336787 | 2.397e-09 | 2.251325 | 9.043e-09
2018-04-09 20:18 | 184235.6 | 360.001 | 3 | 23 | 4.390606 | 3.26017 | 0.6423396 | 2.397e-09 | 2.724451 | 9.043e-09
2018-04-09 20:20 | 184355.6 | 480.0019 | 3 | 23 | 4.40023 | 2.645025 | 0.7411958 | 2.397e-09 | 3.15938 | 9.043e-09
2018-04-09 20:22 | 184475.6 | 600.0007 | 3 | 23 | 4.400238 | 2.140814 | 0.8205939 | 2.397e-09 | 3.50875 | 9.043e-09
2018-04-09 20:24 | 184595.6 | 720.0002 | 3 | 23 | 4.40019 | 1.751423 | 0.8851873 | 2.397e-09 | 3.792975 | 9.043e-09
2018-04-09 20:26 | 184715.6 | 840.0001 | 3 | 23 | 4.400112 | 1.449427 | 0.9383283 | 2.397e-09 | 4.026804 | 9.043e-09
2018-04-09 20:28 | 184835.6 | 960.001 | 3 | 23 | 4.400116 | 1.216335 | 0.9826157 | 2.397e-09 | 4.221676 | 9.043e-09
2018-04-09 20:30 | 184955.6 | 1080.0018 | 3 | 23 | 4.400059 | 1.027454 | 1.019912 | 2.397e-09 | 4.385783 | 9.043e-09
2018-04-09 20:32 | 185075.6 | 1200.0018 | 3 | 23 | 4.400193 | 0.876358 | 1.051543 | 2.397e-09 | 4.524965 | 9.043e-09
2018-04-09 20:34 | 185195.6 | 1320.0001 | 3 | 23 | 4.400131 | 0.7496433 | 1.078539 | 2.397e-09 | 4.643747 | 9.043e-09
2018-04-09 20:36 | 185315.6 | 1440.001 | 3 | 23 | 4.400045 | 0.6446056 | 1.101703 | 2.397e-09 | 4.745668 | 9.043e-09
2018-04-09 20:38 | 185435.6 | 1560.0017 | 3 | 23 | 4.400041 | 0.5590916 | 1.121722 | 2.397e-09 | 4.833755 | 9.043e-09
2018-04-09 20:40 | 185555.6 | 1680.0001 | 3 | 23 | 4.400036 | 0.4887352 | 1.139165 | 2.397e-09 | 4.910505 | 9.043e-09
2018-04-09 20:42 | 185675.6 | 1800.0018 | 3 | 23 | 4.40002 | 0.4314976 | 1.154484 | 2.397e-09 | 4.977911 | 9.043e-09
2018-04-09 20:44 | 185795.6 | 1920.0017 | 3 | 23 | 4.399953 | 0.3839417 | 1.168081 | 2.397e-09 | 5.037736 | 9.043e-09
2018-04-09 20:46 | 185915.6 | 2040.0006 | 3 | 23 | 4.399987 | 0.3455868 | 1.180242 | 2.397e-09 | 5.091244 | 9.043e-09
2018-04-09 20:48 | 186035.6 | 2160.001 | 3 | 23 | 4.400023 | 0.3131313 | 1.191199 | 2.397e-09 | 5.139457 | 9.043e-09
2018-04-09 20:50 | 186155.6 | 2280.0001 | 3 | 23 | 4.399942 | 0.2835999 | 1.201148 | 2.397e-09 | 5.18323 | 9.043e-09
2018-04-09 20:52 | 186275.6 | 2400.0002 | 3 | 23 | 4.400008 | 0.260746 | 1.210223 | 2.397e-09 | 5.223162 | 9.043e-09
2018-04-09 20:54 | 186395.6 | 2520.0026 | 3 | 23 | 4.400081 | 0.241642 | 1.218556 | 2.397e-09 | 5.259828 | 9.043e-09
2018-04-09 20:56 | 186515.6 | 2640.001 | 3 | 23 | 4.400029 | 0.2225037 | 1.226262 | 2.397e-09 | 5.293733 | 9.043e-09
2018-04-09 20:58 | 186635.6 | 2760.0002 | 3 | 23 | 4.399937 | 0.2060204 | 1.23342 | 2.397e-09 | 5.325231 | 9.043e-09
2018-04-09 21:00 | 186755.6 | 2880.0027 | 3 | 23 | 4.400013 | 0.1942577 | 1.2401 | 2.397e-09 | 5.354622 | 9.043e-09
2018-04-09 21:02 | 186875.6 | 3000.0018 | 3 | 23 | 4.399886 | 0.1802826 | 1.246366 | 2.397e-09 | 5.382189 | 9.043e-09
2018-04-09 21:04 | 186995.6 | 3120.001 | 3 | 23 | 4.399996 | 0.1720314 | 1.252259 | 2.397e-09 | 5.40812 | 9.043e-09
2018-04-09 21:06 | 187115.6 | 3240.0011 | 3 | 23 | 4.399977 | 0.1627159 | 1.257831 | 2.397e-09 | 5.432636 | 9.043e-09
2018-04-09 21:08 | 187235.6 | 3360.0018 | 3 | 23 | 4.399985 | 0.15452 | 1.26312 | 2.397e-09 | 5.455908 | 9.043e-09
2018-04-09 21:10 | 187355.6 | 3480.001 | 3 | 23 | 4.400017 | 0.1472168 | 1.268152 | 2.397e-09 | 5.47805 | 9.043e-09
2018-04-09 21:12 | 187475.6 | 3600.0002 | 3 | 23 | 4.400024 | 0.1408672 | 1.272946 | 2.397e-09 | 5.499145 | 9.043e-09
2018-04-09 21:14 | 187595.6 | 3720.0018 | 3 | 23 | 4.399931 | 0.133894 | 1.277535 | 2.397e-09 | 5.519336 | 9.043e-09
2018-04-09 21:16 | 187715.6 | 3840.001 | 3 | 23 | 4.399968 | 0.129324 | 1.281934 | 2.397e-09 | 5.53869 | 9.043e-09
2018-04-09 21:18 | 187835.6 | 3960.0018 | 3 | 23 | 4.400001 | 0.1246586 | 1.286162 | 2.397e-09 | 5.557292 | 9.043e-09
2018-04-09 21:20 | 187955.6 | 4080.0009 | 3 | 23 | 4.400012 | 0.1200562 | 1.290234 | 2.397e-09 | 5.57521 | 9.043e-09
2018-04-09 21:22 | 188075.6 | 4200.0018 | 3 | 23 | 4.399971 | 0.1157284 | 1.294156 | 2.397e-09 | 5.592466 | 9.043e-09
2018-04-09 21:24 | 188195.6 | 4320.0001 | 3 | 23 | 4.399966 | 0.1115723 | 1.29795 | 2.397e-09 | 5.609161 | 9.043e-09
2018-04-09 21:26 | 188315.6 | 4440.001 | 3 | 23 | 4.400044 | 0.1093025 | 1.301614 | 2.397e-09 | 5.62528 | 9.043e-09
2018-04-09 21:28 | 188435.6 | 4560.0001 | 3 | 23 | 4.400036 | 0.1054802 | 1.305177 | 2.397e-09 | 5.640958 | 9.043e-09
2018-04-09 21:30 | 188555.6 | 4680.001 | 3 | 23 | 4.400014 | 0.1021652 | 1.30862 | 2.397e-09 | 5.656109 | 9.043e-09
2018-04-09 21:32 | 188675.6 | 4800.001 | 3 | 23 | 4.400019 | 0.09955025 | 1.31197 | 2.397e-09 | 5.670849 | 9.043e-09
2018-04-09 21:34 | 188795.6 | 4920.0001 | 3 | 23 | 4.399971 | 0.09613037 | 1.315227 | 2.397e-09 | 5.685181 | 9.043e-09
2018-04-09 21:36 | 188915.6 | 5040.0026 | 3 | 23 | 4.399978 | 0.09365654 | 1.318391 | 2.397e-09 | 5.699103 | 9.043e-09
2018-04-09 21:38 | 189035.6 | 5160.0001 | 3 | 23 | 4.400039 | 0.0918808 | 1.321478 | 2.397e-09 | 5.712683 | 9.043e-09
2018-04-09 21:40 | 189155.6 | 5280.0001 | 3 | 23 | 4.399939 | 0.08785629 | 1.324484 | 2.397e-09 | 5.72591 | 9.043e-09
2018-04-09 21:42 | 189275.6 | 5400.001 | 3 | 23 | 4.400032 | 0.08726883 | 1.327412 | 2.397e-09 | 5.738792 | 9.043e-09
2018-04-09 21:44 | 189395.6 | 5520.0026 | 3 | 23 | 4.400046 | 0.0858078 | 1.330271 | 2.397e-09 | 5.751372 | 9.043e-09
2018-04-09 21:46 | 189515.6 | 5640.0018 | 3 | 23 | 4.399971 | 0.08246231 | 1.333071 | 2.397e-09 | 5.763691 | 9.043e-09
2018-04-09 21:47 | 189543.5 | 5667.8495 | 3 | 23 | 4.399951 | 0.08149529 | 1.333714 | 2.397e-09 | 5.766521 | 9.043e-09
2018-04-09 21:49 | 189663.5 | 120.0008 | 4 | 23 | 4.388392 | 0 | 1.333714 | 2.397e-09 | 5.766521 | 9.043e-09
2018-04-09 21:51 | 189783.5 | 240.0009 | 4 | 23 | 4.385683 | 0 | 1.333714 | 2.397e-09 | 5.766521 | 9.043e-09
2018-04-09 21:52 | 189843.5 | 300.0038 | 4 | 23 | 4.384494 | 0 | 1.333714 | 2.397e-09 | 5.766521 | 9.043e-09
2018-04-09 21:54 | 189963.6 | 120.0011 | 5 | 23 | 3.614303 | -6.519947 | 1.333714 | 0.2173018 | 5.766521 | 0.8056835
2018-04-09 21:56 | 190083.6 | 240.0003 | 5 | 23 | 3.463988 | -6.519943 | 1.333714 | 0.434617 | 5.766521 | 1.574778
2018-04-09 21:58 | 190203.6 | 360.0011 | 5 | 23 | 3.333149 | -6.519956 | 1.333714 | 0.6519324 | 5.766521 | 2.312769
2018-04-09 22:00 | 190323.6 | 480.0003 | 5 | 23 | 3.234636 | -6.519914 | 1.333714 | 0.8692446 | 5.766521 | 3.025944
2018-04-09 22:02 | 190443.6 | 600.0019 | 5 | 23 | 3.139306 | -6.519958 | 1.333714 | 1.086573 | 5.766521 | 3.718905
2018-04-09 22:04 | 190548.2 | 704.5841 | 5 | 23 | 2.999992 | -6.519926 | 1.333714 | 1.275956 | 5.766521 | 4.302117
2018-04-09 22:06 | 190668.2 | 120.0001 | 6 | 23 | 3.754095 | 0 | 1.333714 | 1.275956 | 5.766521 | 4.302117
2018-04-09 22:08 | 190788.2 | 240.0017 | 6 | 23 | 3.773729 | 0 | 1.333714 | 1.275956 | 5.766521 | 4.302117
2018-04-09 22:09 | 190848.2 | 300.0031 | 6 | 23 | 3.779647 | 0 | 1.333714 | 1.275956 | 5.766521 | 4.302117
2018-04-09 22:09 | 190848.3 | 0.0024 | 7 | 24 | 3.779534 | 0 | 0 | 0 | 0 | 0
2018-04-09 22:11 | 190968.3 | 120.0002 | 2 | 24 | 4.20031 | 4.011873 | 0.1493907 | 1.982e-09 | 0.625808 | 7.492e-09
2018-04-09 22:13 | 191088.3 | 240.0011 | 2 | 24 | 4.200313 | 3.288595 | 0.2704424 | 1.982e-09 | 1.134258 | 7.492e-09
2018-04-09 22:13 | 191093.7 | 245.4137 | 2 | 24 | 4.20027 | 3.259995 | 0.2753587 | 1.982e-09 | 1.154908 | 7.492e-09
2018-04-09 22:15 | 191213.8 | 120.0012 | 3 | 24 | 4.257316 | 3.259996 | 0.383574 | 1.982e-09 | 1.612319 | 7.492e-09
2018-04-09 22:17 | 191333.8 | 240.0003 | 3 | 24 | 4.324886 | 3.259802 | 0.492236 | 1.982e-09 | 2.078535 | 7.492e-09
2018-04-09 22:19 | 191453.8 | 360.0019 | 3 | 24 | 4.399335 | 3.259806 | 0.6008945 | 1.982e-09 | 2.552452 | 7.492e-09
2018-04-09 22:21 | 191573.8 | 480.0028 | 3 | 24 | 4.400193 | 2.576916 | 0.6972364 | 1.982e-09 | 2.976383 | 7.492e-09
2018-04-09 22:23 | 191693.8 | 600.0003 | 3 | 24 | 4.400217 | 2.088484 | 0.7746247 | 1.982e-09 | 3.31691 | 7.492e-09
2018-04-09 22:25 | 191813.8 | 720.002 | 3 | 24 | 4.400251 | 1.713102 | 0.8376782 | 1.982e-09 | 3.594357 | 7.492e-09
2018-04-09 22:27 | 191933.8 | 840.0004 | 3 | 24 | 4.400115 | 1.418867 | 0.8896625 | 1.982e-09 | 3.823097 | 7.492e-09
2018-04-09 22:29 | 192053.8 | 960.002 | 3 | 24 | 4.399979 | 1.190275 | 0.9330329 | 1.982e-09 | 4.013932 | 7.492e-09
2018-04-09 22:31 | 192173.8 | 1080.0004 | 3 | 24 | 4.400071 | 1.008631 | 0.9696278 | 1.982e-09 | 4.174953 | 7.492e-09
2018-04-09 22:33 | 192293.8 | 1200.0019 | 3 | 24 | 4.400035 | 0.8576145 | 1.000687 | 1.982e-09 | 4.311616 | 7.492e-09
2018-04-09 22:35 | 192413.8 | 1320.0003 | 3 | 24 | 4.400093 | 0.7345524 | 1.027168 | 1.982e-09 | 4.428137 | 7.492e-09
2018-04-09 22:37 | 192533.8 | 1440.0003 | 3 | 24 | 4.400023 | 0.6311588 | 1.049888 | 1.982e-09 | 4.528106 | 7.492e-09
2018-04-09 22:39 | 192653.8 | 1560.0011 | 3 | 24 | 4.400061 | 0.5481682 | 1.069505 | 1.982e-09 | 4.614421 | 7.492e-09
2018-04-09 22:41 | 192773.8 | 1680.0005 | 3 | 24 | 4.400025 | 0.4787579 | 1.086581 | 1.982e-09 | 4.689558 | 7.492e-09
2018-04-09 22:43 | 192893.8 | 1800.0003 | 3 | 24 | 4.400047 | 0.4224529 | 1.101562 | 1.982e-09 | 4.755473 | 7.492e-09
2018-04-09 22:45 | 193013.8 | 1920.0003 | 3 | 24 | 4.400098 | 0.3766842 | 1.114824 | 1.982e-09 | 4.813826 | 7.492e-09
2018-04-09 22:47 | 193133.8 | 2040.0003 | 3 | 24 | 4.39995 | 0.335289 | 1.126669 | 1.982e-09 | 4.865944 | 7.492e-09
2018-04-09 22:49 | 193253.8 | 2160.002 | 3 | 24 | 4.399991 | 0.3040352 | 1.137337 | 1.982e-09 | 4.912887 | 7.492e-09
2018-04-09 22:51 | 193373.8 | 2280.0014 | 3 | 24 | 4.399996 | 0.2771168 | 1.147014 | 1.982e-09 | 4.955464 | 7.492e-09
2018-04-09 22:53 | 193493.8 | 2400.0003 | 3 | 24 | 4.400095 | 0.2552547 | 1.155854 | 1.982e-09 | 4.994358 | 7.492e-09
2018-04-09 22:55 | 193613.8 | 2520.0029 | 3 | 24 | 4.399982 | 0.2343521 | 1.163986 | 1.982e-09 | 5.030139 | 7.492e-09
2018-04-09 22:57 | 193733.8 | 2640.0001 | 3 | 24 | 4.400049 | 0.2180653 | 1.171506 | 1.982e-09 | 5.063231 | 7.492e-09
2018-04-09 22:59 | 193853.8 | 2760.0012 | 3 | 24 | 4.399963 | 0.2022419 | 1.178506 | 1.982e-09 | 5.09403 | 7.492e-09
2018-04-09 23:01 | 193973.8 | 2880.0012 | 3 | 24 | 4.399927 | 0.189209 | 1.185049 | 1.982e-09 | 5.122819 | 7.492e-09
2018-04-09 23:03 | 194093.8 | 3000.0006 | 3 | 24 | 4.399925 | 0.1777534 | 1.191201 | 1.982e-09 | 5.149886 | 7.492e-09
2018-04-09 23:05 | 194213.8 | 3120.0003 | 3 | 24 | 4.399986 | 0.1685715 | 1.196993 | 1.982e-09 | 5.17537 | 7.492e-09
2018-04-09 23:07 | 194333.8 | 3240.0012 | 3 | 24 | 4.400061 | 0.1609745 | 1.20248 | 1.982e-09 | 5.199515 | 7.492e-09
2018-04-09 23:09 | 194453.8 | 3360.0028 | 3 | 24 | 4.399971 | 0.1518345 | 1.207684 | 1.982e-09 | 5.22241 | 7.492e-09
2018-04-09 23:11 | 194573.8 | 3480.002 | 3 | 24 | 4.400047 | 0.1468868 | 1.212642 | 1.982e-09 | 5.244227 | 7.492e-09
2018-04-09 23:13 | 194693.8 | 3600.0003 | 3 | 24 | 4.400007 | 0.1390171 | 1.217376 | 1.982e-09 | 5.265057 | 7.492e-09
2018-04-09 23:15 | 194813.8 | 3720.002 | 3 | 24 | 4.399987 | 0.1331291 | 1.221906 | 1.982e-09 | 5.28499 | 7.492e-09
2018-04-09 23:17 | 194933.8 | 3840.0003 | 3 | 24 | 4.400018 | 0.1279888 | 1.226261 | 1.982e-09 | 5.304151 | 7.492e-09
2018-04-09 23:19 | 195053.8 | 3960.0003 | 3 | 24 | 4.39998 | 0.122654 | 1.230435 | 1.982e-09 | 5.322516 | 7.492e-09
2018-04-09 23:21 | 195173.8 | 4080.002 | 3 | 24 | 4.399964 | 0.1180534 | 1.23446 | 1.982e-09 | 5.340229 | 7.492e-09
2018-04-09 23:23 | 195293.8 | 4200.0012 | 3 | 24 | 4.400022 | 0.1142788 | 1.238334 | 1.982e-09 | 5.357272 | 7.492e-09
2018-04-09 23:25 | 195413.8 | 4320.0014 | 3 | 24 | 4.400015 | 0.1105576 | 1.242082 | 1.982e-09 | 5.373765 | 7.492e-09
2018-04-09 23:27 | 195533.8 | 4440.0029 | 3 | 24 | 4.400031 | 0.1071568 | 1.245703 | 1.982e-09 | 5.389696 | 7.492e-09
2018-04-09 23:29 | 195653.8 | 4560.0011 | 3 | 24 | 4.399998 | 0.1035252 | 1.249214 | 1.982e-09 | 5.405142 | 7.492e-09
2018-04-09 23:31 | 195773.8 | 4680.0019 | 3 | 24 | 4.399938 | 0.09964752 | 1.252612 | 1.982e-09 | 5.420096 | 7.492e-09
2018-04-09 23:33 | 195893.8 | 4800.0008 | 3 | 24 | 4.400012 | 0.09788513 | 1.255918 | 1.982e-09 | 5.434643 | 7.492e-09
2018-04-09 23:35 | 196013.8 | 4920.002 | 3 | 24 | 4.400054 | 0.09526634 | 1.259131 | 1.982e-09 | 5.448778 | 7.492e-09
2018-04-09 23:37 | 196133.8 | 5040.0011 | 3 | 24 | 4.400028 | 0.09290123 | 1.262248 | 1.982e-09 | 5.462492 | 7.492e-09
2018-04-09 23:39 | 196253.8 | 5160.002 | 3 | 24 | 4.399987 | 0.0900135 | 1.265292 | 1.982e-09 | 5.475887 | 7.492e-09
2018-04-09 23:41 | 196373.8 | 5280.0003 | 3 | 24 | 4.400054 | 0.08884239 | 1.268255 | 1.982e-09 | 5.488924 | 7.492e-09
2018-04-09 23:43 | 196493.8 | 5400.0011 | 3 | 24 | 4.399999 | 0.08545494 | 1.271141 | 1.982e-09 | 5.501624 | 7.492e-09
2018-04-09 23:45 | 196613.8 | 5520.0011 | 3 | 24 | 4.400053 | 0.08489227 | 1.273965 | 1.982e-09 | 5.514048 | 7.492e-09
2018-04-09 23:46 | 196664 | 5570.2777 | 3 | 24 | 4.399911 | 0.08148956 | 1.275131 | 1.982e-09 | 5.519178 | 7.492e-09
2018-04-09 23:48 | 196784.1 | 120.0002 | 4 | 24 | 4.388093 | 0 | 1.275131 | 1.982e-09 | 5.519178 | 7.492e-09
2018-04-09 23:50 | 196904.1 | 240.0009 | 4 | 24 | 4.385326 | 0 | 1.275131 | 1.982e-09 | 5.519178 | 7.492e-09
2018-04-09 23:51 | 196964.1 | 300.0015 | 4 | 24 | 4.384085 | 0 | 1.275131 | 1.982e-09 | 5.519178 | 7.492e-09
2018-04-09 23:53 | 197084.2 | 120.0018 | 5 | 24 | 3.598746 | -6.519863 | 1.275131 | 0.217309 | 5.519178 | 0.8027626
2018-04-09 23:55 | 197204.2 | 240.0002 | 5 | 24 | 3.443779 | -6.519899 | 1.275131 | 0.4346149 | 5.519178 | 1.56789
2018-04-09 23:57 | 197324.2 | 360.0017 | 5 | 24 | 3.311132 | -6.519882 | 1.275131 | 0.6519293 | 5.519178 | 2.301235
2018-04-09 23:59 | 197444.2 | 480.0017 | 5 | 24 | 3.210859 | -6.519912 | 1.275131 | 0.8692366 | 5.519178 | 3.009535
2018-04-10 00:01 | 197564.2 | 600.0002 | 5 | 24 | 3.106138 | -6.519851 | 1.275131 | 1.08654 | 5.519178 | 3.696398
2018-04-10 00:02 | 197639 | 674.7944 | 5 | 24 | 2.999989 | -6.519838 | 1.275131 | 1.221989 | 5.519178 | 4.110741
2018-04-10 00:04 | 197759 | 120.0018 | 6 | 24 | 3.75999 | 0 | 1.275131 | 1.221989 | 5.519178 | 4.110741
2018-04-10 00:06 | 197879 | 240.001 | 6 | 24 | 3.77951 | 0 | 1.275131 | 1.221989 | 5.519178 | 4.110741
2018-04-10 00:07 | 197939 | 300.0048 | 6 | 24 | 3.785533 | 0 | 1.275131 | 1.221989 | 5.519178 | 4.110741
2018-04-10 00:07 | 197939 | 0.0049 | 7 | 25 | 3.78592 | 0 | 0 | 0 | 0 | 0
2018-04-10 00:09 | 198059.1 | 120.0011 | 2 | 25 | 4.200337 | 3.859787 | 0.145251 | 1.22e-09 | 0.6088666 | 4.619e-09
2018-04-10 00:10 | 198156.1 | 216.9441 | 2 | 25 | 4.200282 | 3.259972 | 0.2407706 | 1.22e-09 | 1.010078 | 4.619e-09
2018-04-10 00:12 | 198276.1 | 120.0018 | 3 | 25 | 4.260557 | 3.260096 | 0.3489949 | 1.22e-09 | 1.467698 | 4.619e-09
2018-04-10 00:14 | 198396.1 | 240.0002 | 3 | 25 | 4.331735 | 3.260078 | 0.4576473 | 1.22e-09 | 1.934413 | 4.619e-09
2018-04-10 00:16 | 198516.1 | 360.0002 | 3 | 25 | 4.400355 | 3.146202 | 0.5660779 | 1.22e-09 | 2.4082 | 4.619e-09
2018-04-10 00:18 | 198636.1 | 480.0002 | 3 | 25 | 4.400277 | 2.501888 | 0.6594742 | 1.22e-09 | 2.81917 | 4.619e-09
2018-04-10 00:20 | 198756.1 | 600.0003 | 3 | 25 | 4.400198 | 2.023489 | 0.7345414 | 1.22e-09 | 3.149482 | 4.619e-09
2018-04-10 00:22 | 198876.1 | 720.0003 | 3 | 25 | 4.400168 | 1.655489 | 0.7955751 | 1.22e-09 | 3.418043 | 4.619e-09
2018-04-10 00:24 | 198996.1 | 840.0011 | 3 | 25 | 4.400125 | 1.372644 | 0.8458485 | 1.22e-09 | 3.639254 | 4.619e-09
2018-04-10 00:26 | 199116.1 | 960.0003 | 3 | 25 | 4.400073 | 1.152594 | 0.8877981 | 1.22e-09 | 3.823837 | 4.619e-09
2018-04-10 00:28 | 199236.1 | 1080.002 | 3 | 25 | 4.400111 | 0.9768658 | 0.9231833 | 1.22e-09 | 3.979535 | 4.619e-09
2018-04-10 00:30 | 199356.1 | 1200.002 | 3 | 25 | 4.400117 | 0.8330193 | 0.9532577 | 1.22e-09 | 4.111865 | 4.619e-09
2018-04-10 00:32 | 199476.1 | 1320.0003 | 3 | 25 | 4.400074 | 0.7129822 | 0.9789526 | 1.22e-09 | 4.224925 | 4.619e-09
2018-04-10 00:34 | 199596.1 | 1440.0003 | 3 | 25 | 4.400054 | 0.6148224 | 1.001037 | 1.22e-09 | 4.322098 | 4.619e-09
2018-04-10 00:36 | 199716.1 | 1560.001 | 3 | 25 | 4.400046 | 0.5339928 | 1.020142 | 1.22e-09 | 4.40616 | 4.619e-09
2018-04-10 00:38 | 199836.1 | 1680.0019 | 3 | 25 | 4.400001 | 0.4675522 | 1.036788 | 1.22e-09 | 4.479402 | 4.619e-09
2018-04-10 00:40 | 199956.1 | 1800.001 | 3 | 25 | 4.399942 | 0.4111328125 | 1.051426 | 1.22e-09 | 4.54381 | 4.619e-09
2018-04-10 00:42 | 200076.1 | 1920.002 | 3 | 25 | 4.400075 | 0.3678169 | 1.064405 | 1.22e-09 | 4.600917 | 4.619e-09
2018-04-10 00:44 | 200196.1 | 2040.0011 | 3 | 25 | 4.399987 | 0.3295517 | 1.076008 | 1.22e-09 | 4.651973 | 4.619e-09
2018-04-10 00:46 | 200316.1 | 2160.0019 | 3 | 25 | 4.400039 | 0.2992287 | 1.086473 | 1.22e-09 | 4.69802 | 4.619e-09
2018-04-10 00:48 | 200436.1 | 2280.0011 | 3 | 25 | 4.400111 | 0.2738037 | 1.09598 | 1.22e-09 | 4.739849 | 4.619e-09
2018-04-10 00:50 | 200556.1 | 2400.0019 | 3 | 25 | 4.400024 | 0.2503376 | 1.104683 | 1.22e-09 | 4.778143 | 4.619e-09
2018-04-10 00:52 | 200676.1 | 2520.0011 | 3 | 25 | 4.40002 | 0.2313595 | 1.112692 | 1.22e-09 | 4.813385 | 4.619e-09
2018-04-10 00:54 | 200796.1 | 2640.0012 | 3 | 25 | 4.399932 | 0.2135067 | 1.120116 | 1.22e-09 | 4.846049 | 4.619e-09
2018-04-10 00:56 | 200916.1 | 2760.0011 | 3 | 25 | 4.399995 | 0.2005939 | 1.127024 | 1.22e-09 | 4.876442 | 4.619e-09
2018-04-10 00:58 | 201036.1 | 2880.002 | 3 | 25 | 4.39998 | 0.1877384 | 1.133492 | 1.22e-09 | 4.904902 | 4.619e-09
2018-04-10 01:00 | 201156.1 | 3000.0003 | 3 | 25 | 4.39998 | 0.1766338 | 1.139564 | 1.22e-09 | 4.931619 | 4.619e-09
2018-04-10 01:02 | 201276.1 | 3120.0011 | 3 | 25 | 4.400033 | 0.1677723 | 1.145294 | 1.22e-09 | 4.95683 | 4.619e-09
2018-04-10 01:04 | 201396.1 | 3240.0019 | 3 | 25 | 4.399995 | 0.1585674 | 1.150719 | 1.22e-09 | 4.9807 | 4.619e-09
2018-04-10 01:06 | 201516.1 | 3360.0019 | 3 | 25 | 4.399946 | 0.1501694 | 1.155869 | 1.22e-09 | 5.00336 | 4.619e-09
2018-04-10 01:08 | 201636.1 | 3480.0011 | 3 | 25 | 4.400097 | 0.1455479 | 1.160775 | 1.22e-09 | 5.024947 | 4.619e-09
2018-04-10 01:10 | 201756.1 | 3600.0019 | 3 | 25 | 4.400079 | 0.1384983 | 1.165463 | 1.22e-09 | 5.045576 | 4.619e-09
2018-04-10 01:12 | 201876.1 | 3720.0003 | 3 | 25 | 4.400033 | 0.1319408 | 1.169948 | 1.22e-09 | 5.065311 | 4.619e-09
2018-04-10 01:14 | 201996.1 | 3840.0019 | 3 | 25 | 4.400077 | 0.1279449 | 1.174247 | 1.22e-09 | 5.084223 | 4.619e-09
2018-04-10 01:16 | 202116.1 | 3960.0019 | 3 | 25 | 4.39999 | 0.1212673 | 1.178388 | 1.22e-09 | 5.102443 | 4.619e-09
2018-04-10 01:18 | 202236.1 | 4080.0011 | 3 | 25 | 4.399997 | 0.1168556 | 1.182369 | 1.22e-09 | 5.119962 | 4.619e-09
2018-04-10 01:20 | 202356.1 | 4200.0019 | 3 | 25 | 4.400023 | 0.1138096 | 1.186209 | 1.22e-09 | 5.136856 | 4.619e-09
2018-04-10 01:22 | 202476.1 | 4320.0003 | 3 | 25 | 4.399987 | 0.1094227 | 1.189919 | 1.22e-09 | 5.15318 | 4.619e-09
2018-04-10 01:24 | 202596.1 | 4440.0011 | 3 | 25 | 4.400039 | 0.1058617 | 1.193503 | 1.22e-09 | 5.168951 | 4.619e-09
2018-04-10 01:26 | 202716.1 | 4560.002 | 3 | 25 | 4.400016 | 0.102499 | 1.196974 | 1.22e-09 | 5.184223 | 4.619e-09
2018-04-10 01:28 | 202836.1 | 4680.0019 | 3 | 25 | 4.400012 | 0.09968185 | 1.200348 | 1.22e-09 | 5.199071 | 4.619e-09
2018-04-10 01:30 | 202956.1 | 4800.0019 | 3 | 25 | 4.40004 | 0.09753036 | 1.203622 | 1.22e-09 | 5.213475 | 4.619e-09
2018-04-10 01:32 | 203076.1 | 4920.002 | 3 | 25 | 4.400046 | 0.09481049 | 1.206805 | 1.22e-09 | 5.227481 | 4.619e-09
2018-04-10 01:34 | 203196.1 | 5040.001 | 3 | 25 | 4.399831 | 0.08909416 | 1.209902 | 1.22e-09 | 5.241107 | 4.619e-09
2018-04-10 01:36 | 203316.1 | 5160.0003 | 3 | 25 | 4.399951 | 0.08851433 | 1.212918 | 1.22e-09 | 5.254375 | 4.619e-09
2018-04-10 01:38 | 203436.1 | 5280.0019 | 3 | 25 | 4.400026 | 0.08773804 | 1.215855 | 1.22e-09 | 5.267301 | 4.619e-09
2018-04-10 01:40 | 203556.1 | 5400.001 | 3 | 25 | 4.399934 | 0.08423424 | 1.21872 | 1.22e-09 | 5.279905 | 4.619e-09
2018-04-10 01:42 | 203674.5 | 5518.4248 | 3 | 25 | 4.399903 | 0.08149147 | 1.221491 | 1.22e-09 | 5.292098 | 4.619e-09
2018-04-10 01:44 | 203794.6 | 120.0008 | 4 | 25 | 4.387788 | 0 | 1.221491 | 1.22e-09 | 5.292098 | 4.619e-09
2018-04-10 01:46 | 203914.6 | 240.0017 | 4 | 25 | 4.384924 | 0 | 1.221491 | 1.22e-09 | 5.292098 | 4.619e-09
2018-04-10 01:47 | 203974.6 | 300.0022 | 4 | 25 | 4.383672 | 0 | 1.221491 | 1.22e-09 | 5.292098 | 4.619e-09
2018-04-10 01:49 | 204094.6 | 120.0002 | 5 | 25 | 3.584442 | -6.519924 | 1.221491 | 0.2172975 | 5.292098 | 0.800373
2018-04-10 01:51 | 204214.6 | 240.001 | 5 | 25 | 3.423459 | -6.519945 | 1.221491 | 0.4346085 | 5.292098 | 1.561625
2018-04-10 01:53 | 204334.6 | 360.001 | 5 | 25 | 3.28917 | -6.519914 | 1.221491 | 0.6519186 | 5.292098 | 2.290302
2018-04-10 01:55 | 204454.6 | 480.001 | 5 | 25 | 3.186952 | -6.519903 | 1.221491 | 0.8692203 | 5.292098 | 2.993648
2018-04-10 01:57 | 204574.6 | 600.0011 | 5 | 25 | 3.071545 | -6.519947 | 1.221491 | 1.086536 | 5.292098 | 3.674549
2018-04-10 01:58 | 204620.2 | 645.5384 | 5 | 25 | 3 | -6.519903 | 1.221491 | 1.169002 | 5.292098 | 3.925114
2018-04-10 02:00 | 204740.2 | 120.0007 | 6 | 25 | 3.765412 | 0 | 1.221491 | 1.169002 | 5.292098 | 3.925114
2018-04-10 02:02 | 204860.2 | 240.0008 | 6 | 25 | 3.78515 | 0 | 1.221491 | 1.169002 | 5.292098 | 3.925114
2018-04-10 02:03 | 204920.2 | 300.0037 | 6 | 25 | 3.791602 | 0 | 1.221491 | 1.169002 | 5.292098 | 3.925114
2018-04-10 02:03 | 204920.2 | 0.0024 | 7 | 26 | 3.791635 | 0 | 0 | 0 | 0 | 0
2018-04-10 02:05 | 205040.3 | 120.0009 | 2 | 26 | 4.2003 | 3.676113 | 0.140056 | 0 | 0.5874171 | 0
2018-04-10 02:06 | 205105.7 | 185.3704 | 2 | 26 | 4.20027 | 3.259977 | 0.2028986 | 0 | 0.8513753 | 0
2018-04-10 02:08 | 205225.7 | 120.0003 | 3 | 26 | 4.264092 | 3.26009 | 0.3111106 | 0 | 1.309144 | 0
2018-04-10 02:10 | 205345.7 | 240.0019 | 3 | 26 | 4.338225 | 3.260122 | 0.4197741 | 0 | 1.776459 | 0
2018-04-10 02:12 | 205465.7 | 360.0001 | 3 | 26 | 4.400301 | 3.057705 | 0.5276161 | 0 | 2.248348 | 0
2018-04-10 02:14 | 205585.7 | 480.0019 | 3 | 26 | 4.400273 | 2.444103 | 0.6186873 | 0 | 2.649083 | 0
2018-04-10 02:16 | 205705.7 | 600.0003 | 3 | 26 | 4.400129 | 1.978231 | 0.6920608 | 0 | 2.971942 | 0
2018-04-10 02:18 | 205825.7 | 720.0011 | 3 | 26 | 4.400198 | 1.622919 | 0.7518293 | 0 | 3.234935 | 0
2018-04-10 02:20 | 205945.7 | 840.0011 | 3 | 26 | 4.400164 | 1.347828 | 0.8011301 | 0 | 3.451867 | 0
2018-04-10 02:22 | 206065.7 | 960.0006 | 3 | 26 | 4.400078 | 1.133377 | 0.8423512 | 0 | 3.633245 | 0
2018-04-10 02:24 | 206185.7 | 1080.0003 | 3 | 26 | 4.400043 | 0.9603672 | 0.8771586 | 0 | 3.786401 | 0
2018-04-10 02:26 | 206305.7 | 1200.0003 | 3 | 26 | 4.400019 | 0.8197327 | 0.9067804 | 0 | 3.91674 | 0
2018-04-10 02:28 | 206425.7 | 1320.0019 | 3 | 26 | 4.400037 | 0.7034283 | 0.9321162 | 0 | 4.028219 | 0
2018-04-10 02:30 | 206545.7 | 1440.0011 | 3 | 26 | 4.400076 | 0.6072922 | 0.9539035 | 0 | 4.124085 | 0
2018-04-10 02:32 | 206665.7 | 1560.0011 | 3 | 26 | 4.400053 | 0.5274773 | 0.9727574 | 0 | 4.207043 | 0
2018-04-10 02:34 | 206785.7 | 1680.002 | 3 | 26 | 4.400039 | 0.4618301 | 0.9892112 | 0 | 4.27944 | 0
2018-04-10 02:36 | 206905.7 | 1800.002 | 3 | 26 | 4.399997 | 0.4072571 | 1.003674 | 0 | 4.343078 | 0
2018-04-10 02:38 | 207025.7 | 1920.0004 | 3 | 26 | 4.400068 | 0.3636284 | 1.016493 | 0 | 4.399483 | 0
2018-04-10 02:40 | 207145.7 | 2040.0011 | 3 | 26 | 4.399979 | 0.325737 | 1.02796 | 0 | 4.449936 | 0
2018-04-10 02:42 | 207265.7 | 2160.0011 | 3 | 26 | 4.399965 | 0.2950077 | 1.038291 | 0 | 4.495394 | 0
2018-04-10 02:44 | 207385.7 | 2280.0004 | 3 | 26 | 4.399965 | 0.2687054 | 1.047691 | 0 | 4.53675 | 0
2018-04-10 02:46 | 207505.7 | 2400.0011 | 3 | 26 | 4.399908 | 0.2453136 | 1.056283 | 0 | 4.574559 | 0
2018-04-10 02:48 | 207625.7 | 2520.0003 | 3 | 26 | 4.400024 | 0.2288418 | 1.064194 | 0 | 4.609367 | 0
2018-04-10 02:50 | 207745.7 | 2640.0009 | 3 | 26 | 4.400007 | 0.2124882 | 1.071533 | 0 | 4.641657 | 0
2018-04-10 02:52 | 207865.7 | 2760.0002 | 3 | 26 | 4.40012 | 0.1996288 | 1.078368 | 0 | 4.671731 | 0
2018-04-10 02:54 | 207985.7 | 2880.0002 | 3 | 26 | 4.399967 | 0.185564 | 1.084757 | 0 | 4.699842 | 0
2018-04-10 02:56 | 208105.7 | 3000.0019 | 3 | 26 | 4.399983 | 0.1747398 | 1.09076 | 0 | 4.726255 | 0
2018-04-10 02:58 | 208225.7 | 3120.0001 | 3 | 26 | 4.399962 | 0.1644287 | 1.096416 | 0 | 4.751141 | 0
2018-04-10 03:00 | 208345.7 | 3240.0011 | 3 | 26 | 4.399976 | 0.1561012 | 1.10177 | 0 | 4.774701 | 0
2018-04-10 03:02 | 208465.7 | 3360.0011 | 3 | 26 | 4.400056 | 0.1495609 | 1.106854 | 0 | 4.797069 | 0
2018-04-10 03:04 | 208585.7 | 3480.0019 | 3 | 26 | 4.399992 | 0.1419315 | 1.111691 | 0 | 4.81835 | 0
2018-04-10 03:06 | 208705.7 | 3600.0003 | 3 | 26 | 4.399979 | 0.1350174 | 1.116311 | 0 | 4.838682 | 0
2018-04-10 03:08 | 208825.7 | 3720.0019 | 3 | 26 | 4.400004 | 0.1296406 | 1.120733 | 0 | 4.858136 | 0
2018-04-10 03:10 | 208945.7 | 3840.0019 | 3 | 26 | 4.399989 | 0.1243343 | 1.124976 | 0 | 4.876809 | 0
2018-04-10 03:12 | 209065.7 | 3960.0019 | 3 | 26 | 4.40002 | 0.1207066 | 1.129058 | 0 | 4.894768 | 0
2018-04-10 03:14 | 209185.7 | 4080.001 | 3 | 26 | 4.400013 | 0.1157818 | 1.132986 | 0 | 4.91205 | 0
2018-04-10 03:16 | 209305.7 | 4200.0002 | 3 | 26 | 4.399973 | 0.1117344 | 1.136774 | 0 | 4.928716 | 0
2018-04-10 03:18 | 209425.7 | 4320.0002 | 3 | 26 | 4.400028 | 0.109026 | 1.140442 | 0 | 4.944856 | 0
2018-04-10 03:20 | 209545.7 | 4440.0019 | 3 | 26 | 4.399961 | 0.1046658 | 1.143996 | 0 | 4.960494 | 0
2018-04-10 03:22 | 209665.7 | 4560.0019 | 3 | 26 | 4.40001 | 0.1018848 | 1.147444 | 0 | 4.975664 | 0
2018-04-10 03:24 | 209785.7 | 4680.001 | 3 | 26 | 4.400041 | 0.09964752 | 1.150789 | 0 | 4.990384 | 0
2018-04-10 03:26 | 209905.7 | 4800.0002 | 3 | 26 | 4.400073 | 0.09716415 | 1.154037 | 0 | 5.004675 | 0
2018-04-10 03:28 | 210025.7 | 4920.002 | 3 | 26 | 4.400063 | 0.09389877 | 1.157182 | 0 | 5.018511 | 0
2018-04-10 03:30 | 210145.7 | 5040.0019 | 3 | 26 | 4.399934 | 0.09033585 | 1.160241 | 0 | 5.031974 | 0
2018-04-10 03:32 | 210265.7 | 5160.0003 | 3 | 26 | 4.400037 | 0.08831215 | 1.163218 | 0 | 5.04507 | 0
2018-04-10 03:34 | 210385.7 | 5280.0019 | 3 | 26 | 4.399962 | 0.08557701 | 1.166114 | 0 | 5.057816 | 0
2018-04-10 03:36 | 210505.7 | 5400.0011 | 3 | 26 | 4.400005 | 0.08363152 | 1.168944 | 0 | 5.070267 | 0
2018-04-10 03:37 | 210557.7 | 5452.0232 | 3 | 26 | 4.39991 | 0.08149147 | 1.170145 | 0 | 5.07555 | 0
2018-04-10 03:39 | 210677.8 | 120.0008 | 4 | 26 | 4.387608 | 0 | 1.170145 | 0 | 5.07555 | 0
2018-04-10 03:41 | 210797.8 | 240 | 4 | 26 | 4.384737 | 0 | 1.170145 | 0 | 5.07555 | 0
2018-04-10 03:42 | 210857.8 | 300.0029 | 4 | 26 | 4.383474 | 0 | 1.170145 | 0 | 5.07555 | 0
2018-04-10 03:44 | 210977.9 | 120.0012 | 5 | 26 | 3.566795 | -6.519905 | 1.170145 | 0.2173039 | 5.07555 | 0.796936
2018-04-10 03:46 | 211097.9 | 240.0012 | 5 | 26 | 3.401641 | -6.519891 | 1.170145 | 0.4346179 | 5.07555 | 1.55387
2018-04-10 03:48 | 211217.9 | 360.0004 | 5 | 26 | 3.265918 | -6.519956 | 1.170145 | 0.6519271 | 5.07555 | 2.277641
2018-04-10 03:50 | 211337.9 | 480.001 | 5 | 26 | 3.158735 | -6.519941 | 1.170145 | 0.8692414 | 5.07555 | 2.975569
2018-04-10 03:52 | 211457.9 | 600.0013 | 5 | 26 | 3.024104 | -6.51996 | 1.170145 | 1.086568 | 5.07555 | 3.648781
2018-04-10 03:52 | 211471.7 | 613.8569 | 5 | 26 | 3 | -6.519924 | 1.170145 | 1.111659 | 5.07555 | 3.724365
2018-04-10 03:54 | 211591.8 | 120.0001 | 6 | 26 | 3.772265 | 0 | 1.170145 | 1.111659 | 5.07555 | 3.724365
2018-04-10 03:56 | 211711.8 | 240.0001 | 6 | 26 | 3.792751 | 0 | 1.170145 | 1.111659 | 5.07555 | 3.724365
2018-04-10 03:57 | 211771.8 | 300.0022 | 6 | 26 | 3.799632 | 0 | 1.170145 | 1.111659 | 5.07555 | 3.724365
2018-04-10 03:57 | 211771.806 | 0.0047 | 7 | 27 | 3.799678 | 0 | 0 | 0 | 0 | 0
2018-04-10 03:59 | 211891.9 | 120.001 | 2 | 27 | 4.200202 | 3.486952 | 0.1345065 | 0 | 0.5643982 | 0
2018-04-10 04:00 | 211926.7 | 154.7839 | 2 | 27 | 4.200281 | 3.259991 | 0.1670888 | 0 | 0.7012537 | 0
2018-04-10 04:02 | 212046.7 | 120.0018 | 3 | 27 | 4.26864 | 3.260176 | 0.2753158 | 0 | 1.159332 | 0
2018-04-10 04:04 | 212166.7 | 240.0009 | 3 | 27 | 4.347077 | 3.260178 | 0.3839747 | 0 | 1.627362 | 0
2018-04-10 04:06 | 212286.7 | 360.0018 | 3 | 27 | 4.400313 | 2.955366 | 0.4906597 | 0 | 2.094943 | 0
2018-04-10 04:08 | 212406.7 | 480.0009 | 3 | 27 | 4.400313 | 2.362146 | 0.5787339 | 0 | 2.482492 | 0
2018-04-10 04:10 | 212526.7 | 600.0017 | 3 | 27 | 4.400238 | 1.913969 | 0.6496273 | 0 | 2.794438 | 0
2018-04-10 04:12 | 212646.7 | 720.0003 | 3 | 27 | 4.400175 | 1.570633 | 0.7074292 | 0 | 3.048777 | 0
2018-04-10 04:14 | 212766.7 | 840.001 | 3 | 27 | 4.4001 | 1.306147 | 0.7551835 | 0 | 3.258903 | 0
2018-04-10 04:16 | 212886.7 | 960.001 | 3 | 27 | 4.400055 | 1.098465 | 0.7951407 | 0 | 3.43472 | 0
2018-04-10 04:18 | 213006.7 | 1080.0002 | 3 | 27 | 4.400064 | 0.9335918 | 0.8289283 | 0 | 3.583388 | 0
2018-04-10 04:20 | 213126.7 | 1200.0019 | 3 | 27 | 4.400094 | 0.7986202 | 0.85773 | 0 | 3.710119 | 0
2018-04-10 04:22 | 213246.7 | 1320.0002 | 3 | 27 | 4.400099 | 0.6858425 | 0.8823965 | 0 | 3.818652 | 0
2018-04-10 04:24 | 213366.7 | 1440.0011 | 3 | 27 | 4.400026 | 0.5915508 | 0.9036235 | 0 | 3.912052 | 0
2018-04-10 04:26 | 213486.7 | 1560.0007 | 3 | 27 | 4.400065 | 0.5142136 | 0.922002 | 0 | 3.992918 | 0
2018-04-10 04:28 | 213606.7 | 1680.0018 | 3 | 27 | 4.399986 | 0.4490356 | 0.9380299 | 0 | 4.063442 | 0
2018-04-10 04:30 | 213726.7 | 1800.0002 | 3 | 27 | 4.400036 | 0.3981285 | 0.9521307 | 0 | 4.125485 | 0
2018-04-10 04:32 | 213846.7 | 1920.0018 | 3 | 27 | 4.400007 | 0.3540936 | 0.9646405 | 0 | 4.180529 | 0
2018-04-10 04:34 | 213966.7 | 2040.0011 | 3 | 27 | 4.400007 | 0.3183289 | 0.9758363 | 0 | 4.22979 | 0
2018-04-10 04:36 | 214086.7 | 2160.0002 | 3 | 27 | 4.399996 | 0.2891445 | 0.985947 | 0 | 4.274277 | 0
2018-04-10 04:38 | 214206.7 | 2280.001 | 3 | 27 | 4.400096 | 0.2648201 | 0.9951485 | 0 | 4.314764 | 0
2018-04-10 04:40 | 214326.7 | 2400.0002 | 3 | 27 | 4.399982 | 0.2417965 | 1.00357 | 0 | 4.351819 | 0
2018-04-10 04:42 | 214446.7 | 2520.0002 | 3 | 27 | 4.399949 | 0.2226143 | 1.011325 | 0 | 4.385941 | 0
2018-04-10 04:44 | 214566.7 | 2640.0019 | 3 | 27 | 4.400048 | 0.20821 | 1.018506 | 0 | 4.417537 | 0
2018-04-10 04:46 | 214686.7 | 2760.0018 | 3 | 27 | 4.400024 | 0.1937828 | 1.025195 | 0 | 4.44697 | 0
2018-04-10 04:48 | 214806.7 | 2880.0001 | 3 | 27 | 4.40001 | 0.1816006 | 1.031452 | 0 | 4.4745 | 0
2018-04-10 04:50 | 214926.7 | 3000.0011 | 3 | 27 | 4.399974 | 0.1711655 | 1.037329 | 0 | 4.500359 | 0
2018-04-10 04:52 | 215046.7 | 3120.001 | 3 | 27 | 4.400028 | 0.1625099 | 1.042885 | 0 | 4.524805 | 0
2018-04-10 04:54 | 215166.7 | 3240.0005 | 3 | 27 | 4.40004 | 0.1547089 | 1.048151 | 0 | 4.547977 | 0
2018-04-10 04:56 | 215286.7 | 3360.001 | 3 | 27 | 4.400042 | 0.1473274 | 1.053159 | 0 | 4.570011 | 0
2018-04-10 04:58 | 215406.7 | 3480.0001 | 3 | 27 | 4.399936 | 0.1394348 | 1.057937 | 0 | 4.591034 | 0
2018-04-10 05:00 | 215526.7 | 3600.0002 | 3 | 27 | 4.400049 | 0.1342888 | 1.062496 | 0 | 4.611092 | 0
2018-04-10 05:02 | 215646.7 | 3720.001 | 3 | 27 | 4.399996 | 0.1280899 | 1.066856 | 0 | 4.630278 | 0
2018-04-10 05:04 | 215766.7 | 3840.001 | 3 | 27 | 4.399993 | 0.1228123 | 1.071039 | 0 | 4.648683 | 0
2018-04-10 05:06 | 215886.7 | 3960.0002 | 3 | 27 | 4.400052 | 0.1188583 | 1.075056 | 0 | 4.666356 | 0
2018-04-10 05:08 | 216006.7 | 4080.0027 | 3 | 27 | 4.39993 | 0.1130714 | 1.078915 | 0 | 4.683336 | 0
2018-04-10 05:10 | 216126.7 | 4200.0002 | 3 | 27 | 4.399977 | 0.1098003 | 1.082636 | 0 | 4.69971 | 0
2018-04-10 05:12 | 216246.7 | 4320.0011 | 3 | 27 | 4.399992 | 0.1063156 | 1.086228 | 0 | 4.715516 | 0
2018-04-10 05:14 | 216366.7 | 4440.0018 | 3 | 27 | 4.399984 | 0.1018867 | 1.089697 | 0 | 4.730778 | 0
2018-04-10 05:16 | 216486.7 | 4560.0002 | 3 | 27 | 4.400014 | 0.099226 | 1.093053 | 0 | 4.745543 | 0
2018-04-10 05:18 | 216606.7 | 4680.0018 | 3 | 27 | 4.399996 | 0.0958786 | 1.096306 | 0 | 4.759858 | 0
2018-04-10 05:20 | 216726.7 | 4800.0002 | 3 | 27 | 4.400049 | 0.09400749 | 1.099461 | 0 | 4.773741 | 0
2018-04-10 05:22 | 216846.7 | 4920.0002 | 3 | 27 | 4.399969 | 0.09030342 | 1.102525 | 0 | 4.78722 | 0
2018-04-10 05:24 | 216966.7 | 5040.0002 | 3 | 27 | 4.399967 | 0.0874958 | 1.105501 | 0 | 4.800315 | 0
2018-04-10 05:26 | 217086.7 | 5160.0011 | 3 | 27 | 4.400019 | 0.08642769 | 1.108396 | 0 | 4.813056 | 0
2018-04-10 05:28 | 217206.7 | 5280.0019 | 3 | 27 | 4.400004 | 0.08376122 | 1.111215 | 0 | 4.825458 | 0
2018-04-10 05:29 | 217244 | 5317.3607 | 3 | 27 | 4.399916 | 0.08148766 | 1.112079 | 0 | 4.82926 | 0
2018-04-10 05:31 | 217364.1 | 120.0016 | 4 | 27 | 4.387294 | 0 | 1.112079 | 0 | 4.82926 | 0
2018-04-10 05:33 | 217484.1 | 240 | 4 | 27 | 4.384364 | 0 | 1.112079 | 0 | 4.82926 | 0
2018-04-10 05:34 | 217544.1 | 300.0029 | 4 | 27 | 4.383046 | 0 | 1.112079 | 0 | 4.82926 | 0
2018-04-10 05:36 | 217664.2 | 120.0012 | 5 | 27 | 3.549467 | -6.519939 | 1.112079 | 0.2173079 | 4.82926 | 0.7935392
2018-04-10 05:38 | 217784.2 | 240.0027 | 5 | 27 | 3.381914 | -6.519975 | 1.112079 | 0.4346215 | 4.82926 | 1.546391
2018-04-10 05:40 | 217904.2 | 360.0003 | 5 | 27 | 3.24469 | -6.519939 | 1.112079 | 0.6519297 | 4.82926 | 2.265806
2018-04-10 05:42 | 218024.2 | 480.0011 | 5 | 27 | 3.127481 | -6.519954 | 1.112079 | 0.8692381 | 4.82926 | 2.958256
2018-04-10 05:43 | 218122 | 577.8696 | 5 | 27 | 2.999989 | -6.519987 | 1.112079 | 1.046473 | 4.82926 | 3.502196
2018-04-10 05:45 | 218242.1 | 120.0013 | 6 | 27 | 3.780328 | 0 | 1.112079 | 1.046473 | 4.82926 | 3.502196
2018-04-10 05:47 | 218362.1 | 240.001 | 6 | 27 | 3.803217 | 0 | 1.112079 | 1.046473 | 4.82926 | 3.502196
2018-04-10 05:48 | 218422.1 | 300.0023 | 6 | 27 | 3.810373 | 0 | 1.112079 | 1.046473 | 4.82926 | 3.502196
2018-04-10 05:48 | 218422.1 | 0.0048 | 7 | 28 | 3.809534 | 0 | 0 | 0 | 0 | 0
2018-04-10 05:50 | 218542.2 | 120.0005 | 2 | 28 | 4.200323 | 3.276041 | 0.1280075 | 2.49e-10 | 0.5373295 | 9.47e-10
2018-04-10 05:50 | 218544.5 | 122.3288 | 2 | 28 | 4.200327 | 3.259996 | 0.1301222 | 2.49e-10 | 0.5462117 | 9.47e-10
2018-04-10 05:52 | 218664.6 | 120.001 | 3 | 28 | 4.274784 | 3.260138 | 0.2383384 | 2.49e-10 | 1.004604 | 9.47e-10
2018-04-10 05:54 | 218784.6 | 240.0002 | 3 | 28 | 4.358285 | 3.260149 | 0.3469978 | 2.49e-10 | 1.473574 | 9.47e-10
2018-04-10 05:56 | 218904.6 | 360.0018 | 3 | 28 | 4.400328 | 2.835478 | 0.4516418 | 2.49e-10 | 1.932942 | 9.47e-10
2018-04-10 05:58 | 219024.6 | 480.0011 | 3 | 28 | 4.400184 | 2.265585 | 0.5361494 | 2.49e-10 | 2.304796 | 9.47e-10
2018-04-10 06:00 | 219144.6 | 600.0002 | 3 | 28 | 4.400193 | 1.838436 | 0.6042314 | 2.49e-10 | 2.604371 | 9.47e-10
2018-04-10 06:02 | 219264.6 | 720.0019 | 3 | 28 | 4.400092 | 1.510979 | 0.659808 | 2.49e-10 | 2.848917 | 9.47e-10
2018-04-10 06:04 | 219384.6 | 840.002 | 3 | 28 | 4.400094 | 1.259541 | 0.7058235 | 2.49e-10 | 3.051391 | 9.47e-10
2018-04-10 06:06 | 219504.6 | 960.0012 | 3 | 28 | 4.400019 | 1.060905 | 0.7443974 | 2.49e-10 | 3.22112 | 9.47e-10
2018-04-10 06:08 | 219624.6 | 1080.002 | 3 | 28 | 4.400069 | 0.9027748 | 0.7770502 | 2.49e-10 | 3.364795 | 9.47e-10
2018-04-10 06:10 | 219744.6 | 1200.0003 | 3 | 28 | 4.400097 | 0.7724285 | 0.8048862 | 2.49e-10 | 3.487275 | 9.47e-10
2018-04-10 06:12 | 219864.6 | 1320.0003 | 3 | 28 | 4.400116 | 0.6638012 | 0.828738 | 2.49e-10 | 3.592224 | 9.47e-10
2018-04-10 06:14 | 219984.6 | 1440.0021 | 3 | 28 | 4.399986 | 0.5716114 | 0.8492817 | 2.49e-10 | 3.682618 | 9.47e-10
2018-04-10 06:16 | 220104.6 | 1560.0019 | 3 | 28 | 4.400025 | 0.4979324 | 0.8670828 | 2.49e-10 | 3.760943 | 9.47e-10
2018-04-10 06:18 | 220224.6 | 1680.0011 | 3 | 28 | 4.400091 | 0.4366894 | 0.8826206 | 2.49e-10 | 3.829311 | 9.47e-10
2018-04-10 06:20 | 220344.6 | 1800.0011 | 3 | 28 | 4.400033 | 0.3853722 | 0.8962852 | 2.49e-10 | 3.889435 | 9.47e-10
2018-04-10 06:22 | 220464.6 | 1920.0011 | 3 | 28 | 4.40008 | 0.3446751 | 0.9084173 | 2.49e-10 | 3.942817 | 9.47e-10
2018-04-10 06:24 | 220584.6 | 2040.0011 | 3 | 28 | 4.400008 | 0.3093643 | 0.9192897 | 2.49e-10 | 3.990655 | 9.47e-10
2018-04-10 06:26 | 220704.6 | 2160.0011 | 3 | 28 | 4.400072 | 0.2821198 | 0.9291164 | 2.49e-10 | 4.033893 | 9.47e-10
2018-04-10 06:28 | 220824.6 | 2280.0003 | 3 | 28 | 4.40008 | 0.257658 | 0.9380695 | 2.49e-10 | 4.073287 | 9.47e-10
2018-04-10 06:30 | 220944.6 | 2400.0006 | 3 | 28 | 4.400068 | 0.2369823 | 0.9462724 | 2.49e-10 | 4.109379 | 9.47e-10
2018-04-10 06:32 | 221064.6 | 2520.0011 | 3 | 28 | 4.400118 | 0.2194767 | 0.9538257 | 2.49e-10 | 4.142614 | 9.47e-10
2018-04-10 06:34 | 221184.6 | 2640.0013 | 3 | 28 | 4.399942 | 0.2011566 | 0.9608138 | 2.49e-10 | 4.173362 | 9.47e-10
2018-04-10 06:36 | 221304.6 | 2760.0012 | 3 | 28 | 4.399912 | 0.1870651 | 0.9673198 | 2.49e-10 | 4.201989 | 9.47e-10
2018-04-10 06:38 | 221424.6 | 2880.002 | 3 | 28 | 4.400051 | 0.1771336 | 0.9734012 | 2.49e-10 | 4.228746 | 9.47e-10
2018-04-10 06:40 | 221544.6 | 3000.0012 | 3 | 28 | 4.399885 | 0.1647892 | 0.9791099 | 2.49e-10 | 4.253865 | 9.47e-10
2018-04-10 06:42 | 221664.6 | 3120.002 | 3 | 28 | 4.399977 | 0.1566505 | 0.9844911 | 2.49e-10 | 4.277542 | 9.47e-10
2018-04-10 06:44 | 221784.6 | 3240.0012 | 3 | 28 | 4.399922 | 0.1477661 | 0.9895808 | 2.49e-10 | 4.299937 | 9.47e-10
2018-04-10 06:46 | 221904.6 | 3360.0003 | 3 | 28 | 4.39998 | 0.1413116 | 0.9944116 | 2.49e-10 | 4.321192 | 9.47e-10
2018-04-10 06:48 | 222024.6 | 3480.0012 | 3 | 28 | 4.400021 | 0.1353321 | 0.9990142 | 2.49e-10 | 4.341444 | 9.47e-10
2018-04-10 06:50 | 222144.6 | 3600 | 3 | 28 | 4.3999 | 0.127573 | 1.003405 | 2.49e-10 | 4.360762 | 9.47e-10
2018-04-10 06:52 | 222264.6 | 3720.002 | 3 | 28 | 4.399985 | 0.1229858 | 1.007605 | 2.49e-10 | 4.379245 | 9.47e-10
2018-04-10 06:54 | 222384.6 | 3840.0011 | 3 | 28 | 4.400109 | 0.1196022 | 1.011631 | 2.49e-10 | 4.396958 | 9.47e-10
2018-04-10 06:56 | 222504.6 | 3960.002 | 3 | 28 | 4.400061 | 0.1151218 | 1.015494 | 2.49e-10 | 4.413954 | 9.47e-10
2018-04-10 06:58 | 222624.6 | 4080.0003 | 3 | 28 | 4.400022 | 0.109745 | 1.019216 | 2.49e-10 | 4.430333 | 9.47e-10
2018-04-10 07:00 | 222744.6 | 4200.0012 | 3 | 28 | 4.399937 | 0.1051903 | 1.022803 | 2.49e-10 | 4.446115 | 9.47e-10
2018-04-10 07:02 | 222864.6 | 4320.0013 | 3 | 28 | 4.400009 | 0.1024494 | 1.026266 | 2.49e-10 | 4.461352 | 9.47e-10
2018-04-10 07:04 | 222984.6 | 4440.0004 | 3 | 28 | 4.399993 | 0.09928131 | 1.029617 | 2.49e-10 | 4.476098 | 9.47e-10
2018-04-10 07:06 | 223104.6 | 4560.002 | 3 | 28 | 4.400021 | 0.09581566 | 1.032869 | 2.49e-10 | 4.490403 | 9.47e-10
2018-04-10 07:08 | 223224.6 | 4680.0004 | 3 | 28 | 4.400014 | 0.09313583 | 1.036014 | 2.49e-10 | 4.504241 | 9.47e-10
2018-04-10 07:10 | 223344.6 | 4800.0002 | 3 | 28 | 4.399977 | 0.09055519 | 1.039063 | 2.49e-10 | 4.517657 | 9.47e-10
2018-04-10 07:12 | 223464.6 | 4920.0014 | 3 | 28 | 4.400007 | 0.08791542 | 1.042028 | 2.49e-10 | 4.530705 | 9.47e-10
2018-04-10 07:14 | 223584.6 | 5040.0012 | 3 | 28 | 4.399965 | 0.08450127 | 1.04491 | 2.49e-10 | 4.543387 | 9.47e-10
2018-04-10 07:16 | 223704.6 | 5160.0012 | 3 | 28 | 4.399971 | 0.08260155 | 1.047715 | 2.49e-10 | 4.555725 | 9.47e-10
2018-04-10 07:16 | 223709.4 | 5164.8057 | 3 | 28 | 4.399965 | 0.08147049 | 1.047825 | 2.49e-10 | 4.556212 | 9.47e-10
2018-04-10 07:18 | 223829.4 | 120.0002 | 4 | 28 | 4.387077 | 0 | 1.047825 | 2.49e-10 | 4.556212 | 9.47e-10
2018-04-10 07:20 | 223949.4 | 240.0003 | 4 | 28 | 4.384059 | 0 | 1.047825 | 2.49e-10 | 4.556212 | 9.47e-10
2018-04-10 07:21 | 224009.4 | 300.0023 | 4 | 28 | 4.382749 | 0 | 1.047825 | 2.49e-10 | 4.556212 | 9.47e-10
2018-04-10 07:23 | 224129.5 | 120.0001 | 5 | 28 | 3.535068 | -6.519922 | 1.047825 | 0.2172972 | 4.556212 | 0.7907997
2018-04-10 07:25 | 224249.5 | 240.0018 | 5 | 28 | 3.365793 | -6.519924 | 1.047825 | 0.4346047 | 4.556212 | 1.540291
2018-04-10 07:27 | 224369.5 | 360.0018 | 5 | 28 | 3.226501 | -6.519912 | 1.047825 | 0.651924 | 4.556212 | 2.256005
2018-04-10 07:29 | 224489.5 | 480.001 | 5 | 28 | 3.10297 | -6.519895 | 1.047825 | 0.8692257 | 4.556212 | 2.943913
2018-04-10 07:31 | 224563.6 | 554.0839 | 5 | 28 | 2.999995 | -6.519941 | 1.047825 | 1.00339 | 4.556212 | 3.353784
2018-04-10 07:33 | 224683.6094 | 120 | 6 | 28 | 3.78564 | 0 | 1.047825 | 1.00339 | 4.556212 | 3.353784
2018-04-10 07:35 | 224803.6094 | 240 | 6 | 28 | 3.809938 | 0 | 1.047825 | 1.00339 | 4.556212 | 3.353784
2018-04-10 07:36 | 224863.6124 | 300.003 | 6 | 28 | 3.81679 | 0 | 1.047825 | 1.00339 | 4.556212 | 3.353784
2018-04-10 07:36 | 224863.6 | 0.0023 | 7 | 29 | 3.816878 | 0 | 0 | 0 | 0 | 0
2018-04-10 07:37 | 224965.2 | 101.4608 | 2 | 29 | 4.200343 | 3.259977 | 0.1068375 | 0 | 0.4485188 | 0
2018-04-10 07:39 | 225085.2 | 120.0004 | 3 | 29 | 4.280081 | 3.260132 | 0.2150559 | 0 | 0.9072242 | 0
2018-04-10 07:41 | 225205.2 | 240.0006 | 3 | 29 | 4.367949 | 3.260134 | 0.323719 | 0 | 1.377028 | 0
2018-04-10 07:43 | 225325.2 | 360.002 | 3 | 29 | 4.400243 | 2.744268 | 0.4263021 | 0 | 1.827801 | 0
2018-04-10 07:45 | 225445.2 | 480.0004 | 3 | 29 | 4.400228 | 2.194555 | 0.5081402 | 0 | 2.187907 | 0
2018-04-10 07:47 | 225565.2 | 600.0004 | 3 | 29 | 4.400198 | 1.782272 | 0.5740946 | 0 | 2.47812 | 0
2018-04-10 07:49 | 225685.2 | 720.002 | 3 | 29 | 4.40003 | 1.466049 | 0.6280102 | 0 | 2.715357 | 0
2018-04-10 07:51 | 225805.2 | 840.0005 | 3 | 29 | 4.400145 | 1.225889 | 0.6727146 | 0 | 2.912062 | 0
2018-04-10 07:53 | 225925.2 | 960.0012 | 3 | 29 | 4.400086 | 1.035194 | 0.7102649 | 0 | 3.077287 | 0
2018-04-10 07:55 | 226045.2 | 1080.0011 | 3 | 29 | 4.400047 | 0.880909 | 0.7421101 | 0 | 3.217408 | 0
2018-04-10 07:57 | 226165.2 | 1200.0012 | 3 | 29 | 4.400084 | 0.7543621 | 0.7692991 | 0 | 3.337041 | 0
2018-04-10 07:59 | 226285.2 | 1320.0012 | 3 | 29 | 4.399985 | 0.6477757 | 0.7926193 | 0 | 3.439651 | 0
2018-04-10 08:01 | 226405.2 | 1440.002 | 3 | 29 | 4.400125 | 0.5606823 | 0.8127035 | 0 | 3.528022 | 0
2018-04-10 08:03 | 226525.2 | 1560.0012 | 3 | 29 | 4.400005 | 0.4855862 | 0.8300942 | 0 | 3.604542 | 0
2018-04-10 08:05 | 226645.2 | 1680.0004 | 3 | 29 | 4.400009 | 0.4255238 | 0.8452507 | 0 | 3.671231 | 0
2018-04-10 08:07 | 226765.2 | 1800.0012 | 3 | 29 | 4.400094 | 0.3767548 | 0.8585786 | 0 | 3.729874 | 0
2018-04-10 08:09 | 226885.2 | 1920.0014 | 3 | 29 | 4.399971 | 0.3342152 | 0.8704065 | 0 | 3.781918 | 0
2018-04-10 08:11 | 227005.2 | 2040.002 | 3 | 29 | 4.399937 | 0.2998161 | 0.8809888 | 0 | 3.82848 | 0
2018-04-10 08:13 | 227125.2 | 2160.0012 | 3 | 29 | 4.399925 | 0.2720318 | 0.890534 | 0 | 3.870479 | 0
2018-04-10 08:15 | 227245.2 | 2280.0012 | 3 | 29 | 4.399975 | 0.2484989 | 0.8992214 | 0 | 3.908703 | 0
2018-04-10 08:17 | 227365.2 | 2400.0004 | 3 | 29 | 4.400054 | 0.2293358 | 0.9071798 | 0 | 3.943721 | 0
2018-04-10 08:19 | 227485.2 | 2520.0012 | 3 | 29 | 4.400052 | 0.2120132 | 0.9145047 | 0 | 3.97595 | 0
2018-04-10 08:21 | 227605.2 | 2640.0011 | 3 | 29 | 4.39994 | 0.1954536 | 0.9212979 | 0 | 4.00584 | 0
2018-04-10 08:23 | 227725.2 | 2760.0002 | 3 | 29 | 4.39995 | 0.1828842 | 0.9276235 | 0 | 4.033673 | 0
2018-04-10 08:25 | 227845.2 | 2880.0019 | 3 | 29 | 4.400077 | 0.1729565 | 0.9335506 | 0 | 4.059752 | 0
2018-04-10 08:27 | 227965.2 | 3000.0036 | 3 | 29 | 4.400034 | 0.1625214 | 0.9391222 | 0 | 4.084268 | 0
2018-04-10 08:29 | 228085.2 | 3120.0012 | 3 | 29 | 4.40007 | 0.1542778 | 0.944383 | 0 | 4.107415 | 0
2018-04-10 08:31 | 228205.2 | 3240.002 | 3 | 29 | 4.399907 | 0.1445236 | 0.9493615 | 0 | 4.12932 | 0
2018-04-10 08:33 | 228325.2 | 3360.0012 | 3 | 29 | 4.400079 | 0.1397362 | 0.9540967 | 0 | 4.150155 | 0
2018-04-10 08:35 | 228445.2 | 3480.001 | 3 | 29 | 4.399966 | 0.1312714 | 0.9586014 | 0 | 4.169976 | 0
2018-04-10 08:37 | 228565.2 | 3600.0011 | 3 | 29 | 4.400026 | 0.1266193 | 0.9629026 | 0 | 4.188901 | 0
2018-04-10 08:39 | 228685.2 | 3720.0011 | 3 | 29 | 4.400131 | 0.1224155 | 0.9670241 | 0 | 4.207036 | 0
2018-04-10 08:41 | 228805.2 | 3840.0011 | 3 | 29 | 4.400047 | 0.1171074 | 0.9709722 | 0 | 4.224407 | 0
2018-04-10 08:43 | 228925.2 | 3960.0011 | 3 | 29 | 4.400003 | 0.1115513 | 0.974768 | 0 | 4.241109 | 0
2018-04-10 08:45 | 229045.2 | 4080.0011 | 3 | 29 | 4.399998 | 0.10742 | 0.9784254 | 0 | 4.257202 | 0
2018-04-10 08:47 | 229165.2 | 4200.0028 | 3 | 29 | 4.399943 | 0.1030865 | 0.9819421 | 0 | 4.272675 | 0
2018-04-10 08:49 | 229285.2 | 4320.0015 | 3 | 29 | 4.399998 | 0.09992409 | 0.9853412 | 0 | 4.287631 | 0
2018-04-10 08:51 | 229405.2 | 4440.0011 | 3 | 29 | 4.399883 | 0.0951767 | 0.9886269 | 0 | 4.302088 | 0
2018-04-10 08:53 | 229525.2 | 4560.0012 | 3 | 29 | 4.399959 | 0.09354782 | 0.9918067 | 0 | 4.316079 | 0
2018-04-10 08:55 | 229645.2 | 4680.002 | 3 | 29 | 4.400023 | 0.09143448 | 0.9948875 | 0 | 4.329634 | 0
2018-04-10 08:57 | 229765.2 | 4800.002 | 3 | 29 | 4.4 | 0.08852196 | 0.9978799 | 0 | 4.342801 | 0
2018-04-10 08:59 | 229885.2 | 4920.0012 | 3 | 29 | 4.399977 | 0.086092 | 1.000785 | 0 | 4.355584 | 0
2018-04-10 09:01 | 230005.2 | 5040.0021 | 3 | 29 | 4.399987 | 0.08333397 | 1.003613 | 0 | 4.368027 | 0
2018-04-10 09:02 | 230063.5 | 5098.2761 | 3 | 29 | 4.399931 | 0.08149719 | 1.00496 | 0 | 4.373955 | 0
2018-04-10 09:04 | 230183.5 | 120.0009 | 4 | 29 | 4.386899 | 0 | 1.00496 | 0 | 4.373955 | 0
2018-04-10 09:06 | 230303.5 | 240.0009 | 4 | 29 | 4.383797 | 0 | 1.00496 | 0 | 4.373955 | 0
2018-04-10 09:07 | 230363.5 | 300.0038 | 4 | 29 | 4.382537 | 0 | 1.00496 | 0 | 4.373955 | 0
2018-04-10 09:09 | 230483.6 | 120.0002 | 5 | 29 | 3.521006 | -6.519861 | 1.00496 | 0.2172948 | 4.373955 | 0.7881548
2018-04-10 09:11 | 230603.6 | 240.0002 | 5 | 29 | 3.348646 | -6.519895 | 1.00496 | 0.434606 | 4.373955 | 1.534154
2018-04-10 09:13 | 230723.6 | 360.0002 | 5 | 29 | 3.208177 | -6.519853 | 1.00496 | 0.6519198 | 4.373955 | 2.24607
2018-04-10 09:15 | 230843.6 | 480.0002 | 5 | 29 | 3.076559 | -6.51984 | 1.00496 | 0.869226 | 4.373955 | 2.929327
2018-04-10 09:16 | 230896.5 | 532.892 | 5 | 29 | 2.999991 | -6.519882 | 1.00496 | 0.9650019 | 4.373955 | 3.220515
2018-04-10 09:18 | 231016.6 | 120.0021 | 6 | 29 | 3.790783 | 0 | 1.00496 | 0.9650019 | 4.373955 | 3.220515
2018-04-10 09:20 | 231136.6 | 240.0013 | 6 | 29 | 3.815917 | 0 | 1.00496 | 0.9650019 | 4.373955 | 3.220515
2018-04-10 09:21 | 231196.6 | 300.0025 | 6 | 29 | 3.82235 | 0 | 1.00496 | 0.9650019 | 4.373955 | 3.220515
2018-04-10 09:21 | 231196.5 | 0.0023 | 7 | 30 | 3.822221 | 0 | 0 | 0 | 0 | 0
2018-04-10 09:23 | 231280.1 | 83.4672 | 2 | 30 | 4.200319 | 3.259972 | 0.08709541 | 0 | 0.3656709 | 0
2018-04-10 09:25 | 231400.1 | 120.0002 | 3 | 30 | 4.284848 | 3.260178 | 0.1953168 | 0 | 0.8246719 | 0
2018-04-10 09:27 | 231520.1 | 240.0002 | 3 | 30 | 4.376535 | 3.260033 | 0.3039782 | 0 | 1.295201 | 0
2018-04-10 09:29 | 231640.1 | 360.0011 | 3 | 30 | 4.400301 | 2.673016 | 0.4045987 | 0 | 1.737633 | 0
2018-04-10 09:31 | 231760.1 | 480.0002 | 3 | 30 | 4.400074 | 2.132229 | 0.4842334 | 0 | 2.088044 | 0
2018-04-10 09:33 | 231880.1 | 600.001 | 3 | 30 | 4.400191 | 1.73333 | 0.5483587 | 0 | 2.370207 | 0
2018-04-10 09:35 | 232000.1 | 720.0002 | 3 | 30 | 4.400139 | 1.428316 | 0.6008064 | 0 | 2.600984 | 0
2018-04-10 09:37 | 232120.1 | 840.0019 | 3 | 30 | 4.400125 | 1.192617 | 0.6443209 | 0 | 2.792453 | 0
2018-04-10 09:39 | 232240.1 | 960.001 | 3 | 30 | 4.400077 | 1.005474 | 0.6808404 | 0 | 2.953141 | 0
2018-04-10 09:41 | 232360.1 | 1080.0011 | 3 | 30 | 4.400134 | 0.8547745 | 0.7117563 | 0 | 3.089174 | 0
2018-04-10 09:43 | 232480.1 | 1200.0019 | 3 | 30 | 4.400074 | 0.7295074 | 0.7380792 | 0 | 3.204996 | 0
2018-04-10 09:45 | 232600.1 | 1320.001 | 3 | 30 | 4.400042 | 0.6257362 | 0.7606164 | 0 | 3.304161 | 0
2018-04-10 09:47 | 232720.1 | 1440.0002 | 3 | 30 | 4.400079 | 0.5409775 | 0.7800102 | 0 | 3.389494 | 0
2018-04-10 09:49 | 232840.1 | 1560.0019 | 3 | 30 | 4.400035 | 0.4704685 | 0.7968137 | 0 | 3.463431 | 0
2018-04-10 09:51 | 232960.1 | 1680.001 | 3 | 30 | 4.399985 | 0.4111538 | 0.8114868 | 0 | 3.527993 | 0
2018-04-10 09:53 | 233080.1 | 1800.0019 | 3 | 30 | 4.400084 | 0.3653297 | 0.8244051 | 0 | 3.584833 | 0
2018-04-10 09:55 | 233200.1 | 1920.0002 | 3 | 30 | 4.400054 | 0.3262978 | 0.8358815 | 0 | 3.63533 | 0
2018-04-10 09:57 | 233320.1 | 2040 | 3 | 30 | 4.40002 | 0.2933216 | 0.8461713 | 0 | 3.680605 | 0
2018-04-10 09:59 | 233440.1 | 2160.0005 | 3 | 30 | 4.399995 | 0.2654629 | 0.8554706 | 0 | 3.721522 | 0
2018-04-10 10:01 | 233560.1 | 2280.0019 | 3 | 30 | 4.399958 | 0.2427464 | 0.8639348 | 0 | 3.758765 | 0
2018-04-10 10:03 | 233680.1 | 2400.001 | 3 | 30 | 4.40004 | 0.223896 | 0.8716993 | 0 | 3.792928 | 0
2018-04-10 10:05 | 233800.1 | 2520.0018 | 3 | 30 | 4.400072 | 0.2074661 | 0.8788657 | 0 | 3.824461 | 0
2018-04-10 10:07 | 233920.1 | 2640.0001 | 3 | 30 | 4.399945 | 0.1914673 | 0.885507 | 0 | 3.853682 | 0
2018-04-10 10:09 | 234040.1 | 2760.0003 | 3 | 30 | 4.40002 | 0.1801472 | 0.8917027 | 0 | 3.880943 | 0
2018-04-10 10:11 | 234160.1 | 2880.0003 | 3 | 30 | 4.399959 | 0.1676884 | 0.8975018 | 0 | 3.90646 | 0
2018-04-10 10:13 | 234280.1 | 3000 | 3 | 30 | 4.399984 | 0.1588383 | 0.9029563 | 0 | 3.930459 | 0
2018-04-10 10:15 | 234400.1 | 3120.0018 | 3 | 30 | 4.400056 | 0.151001 | 0.9081073 | 0 | 3.953124 | 0
2018-04-10 10:17 | 234520.1 | 3240.0012 | 3 | 30 | 4.400029 | 0.1433849 | 0.9129851 | 0 | 3.974586 | 0
2018-04-10 10:19 | 234640.1 | 3360.0003 | 3 | 30 | 4.399979 | 0.1353397 | 0.9176202 | 0 | 3.994981 | 0
2018-04-10 10:21 | 234760.1 | 3480.0019 | 3 | 30 | 4.399916 | 0.1278572 | 0.9220354 | 0 | 4.014408 | 0
2018-04-10 10:23 | 234880.1 | 3600.0003 | 3 | 30 | 4.40001 | 0.123642 | 0.9262463 | 0 | 4.032935 | 0
2018-04-10 10:25 | 235000.1 | 3720.0003 | 3 | 30 | 4.400044 | 0.1191235 | 0.9302791 | 0 | 4.05068 | 0
2018-04-10 10:27 | 235120.1 | 3840.0011 | 3 | 30 | 4.399996 | 0.1137981 | 0.9341478 | 0 | 4.067702 | 0
2018-04-10 10:29 | 235240.1 | 3960.0027 | 3 | 30 | 4.399909 | 0.1083126 | 0.9378638 | 0 | 4.084052 | 0
2018-04-10 10:31 | 235360.1 | 4080.001 | 3 | 30 | 4.400068 | 0.1063156 | 0.9414391 | 0 | 4.099783 | 0
2018-04-10 10:33 | 235480.1 | 4200.0019 | 3 | 30 | 4.400112 | 0.1032143 | 0.9448842 | 0 | 4.114942 | 0
2018-04-10 10:35 | 235600.1 | 4320.001 | 3 | 30 | 4.399927 | 0.09709358 | 0.9482115 | 0 | 4.129582 | 0
2018-04-10 10:37 | 235720.1 | 4440.0011 | 3 | 30 | 4.399987 | 0.09458351 | 0.9514276 | 0 | 4.143733 | 0
2018-04-10 10:39 | 235840.1 | 4560.0019 | 3 | 30 | 4.399963 | 0.09171867 | 0.9545386 | 0 | 4.157421 | 0
2018-04-10 10:41 | 235960.1 | 4680.0003 | 3 | 30 | 4.399971 | 0.08869171 | 0.9575602 | 0 | 4.170716 | 0
2018-04-10 10:43 | 236080.1 | 4800.0003 | 3 | 30 | 4.400018 | 0.08687019 | 0.9604884 | 0 | 4.1836 | 0
2018-04-10 10:45 | 236200.1 | 4920.0008 | 3 | 30 | 4.400013 | 0.08442497 | 0.9633352 | 0 | 4.196126 | 0
2018-04-10 10:46 | 236257.7 | 4977.6056 | 3 | 30 | 4.399902 | 0.08149529 | 0.9646733 | 0 | 4.202014 | 0
2018-04-10 10:48 | 236377.8 | 120.001 | 4 | 30 | 4.38655 | 0 | 0.9646733 | 0 | 4.202014 | 0
2018-04-10 10:50 | 236497.8 | 240.0019 | 4 | 30 | 4.383425 | 0 | 0.9646733 | 0 | 4.202014 | 0
2018-04-10 10:51 | 236557.8 | 300.0032 | 4 | 30 | 4.382066 | 0 | 0.9646733 | 0 | 4.202014 | 0
2018-04-10 10:53 | 236677.9 | 120.0013 | 5 | 30 | 3.505683 | -6.519893 | 0.9646733 | 0.2173034 | 4.202014 | 0.7854435
2018-04-10 10:55 | 236797.9 | 240.0027 | 5 | 30 | 3.331763 | -6.519908 | 0.9646733 | 0.4346033 | 4.202014 | 1.527836
2018-04-10 10:57 | 236917.9 | 360.0011 | 5 | 30 | 3.191285 | -6.519882 | 0.9646733 | 0.651913 | 4.202014 | 2.23607
2018-04-10 10:59 | 237037.9 | 480.002 | 5 | 30 | 3.054039 | -6.519872 | 0.9646733 | 0.8692231 | 4.202014 | 2.915255
2018-04-10 10:59 | 237074.3 | 516.4504 | 5 | 30 | 2.99999 | -6.519887 | 0.9646733 | 0.9352216 | 4.202014 | 3.115109
2018-04-10 11:01 | 237194.4 | 120.0012 | 6 | 30 | 3.793624 | 0 | 0.9646733 | 0.9352356 | 4.202014 | 3.115151
2018-04-10 11:03 | 237314.4 | 240.0004 | 6 | 30 | 3.818932 | 0 | 0.9646733 | 0.9352356 | 4.202014 | 3.115151
2018-04-10 11:04 | 237374.4 | 300.0008 | 6 | 30 | 3.825009 | 0 | 0.9646733 | 0.9352356 | 4.202014 | 3.115151
2018-04-10 11:04 | 237374.4 | 0.0048 | 7 | 31 | 3.825177 | 0 | 0 | 0 | 0 | 0
2018-04-10 11:05 | 237446.4 | 71.96 | 2 | 31 | 4.200345 | 3.259989 | 0.0747812 | 1.546e-09 | 0.3139843 | 5.912e-09
2018-04-10 11:07 | 237566.4 | 120.001 | 3 | 31 | 4.291086 | 3.260141 | 0.1830054 | 1.546e-09 | 0.7733489 | 5.912e-09
2018-04-10 11:09 | 237686.4 | 240.0018 | 3 | 31 | 4.387657 | 3.260098 | 0.291668 | 1.546e-09 | 1.244837 | 5.912e-09
2018-04-10 11:11 | 237806.4 | 360.001 | 3 | 31 | 4.400096 | 2.582203 | 0.3894837 | 1.546e-09 | 1.675166 | 5.912e-09
2018-04-10 11:13 | 237926.4 | 480.0002 | 3 | 31 | 4.400272 | 2.068087 | 0.4665322 | 1.546e-09 | 2.014197 | 5.912e-09
2018-04-10 11:15 | 238046.4 | 600.0018 | 3 | 31 | 4.400224 | 1.682081 | 0.5287128 | 1.546e-09 | 2.287802 | 5.912e-09
2018-04-10 11:17 | 238166.4 | 720.0018 | 3 | 31 | 4.400046 | 1.387575 | 0.5796579 | 1.546e-09 | 2.511968 | 5.912e-09
2018-04-10 11:19 | 238286.4 | 840.001 | 3 | 31 | 4.400068 | 1.161419 | 0.6220006 | 1.546e-09 | 2.69828 | 5.912e-09
2018-04-10 11:21 | 238406.4 | 960.001 | 3 | 31 | 4.400138 | 0.982584 | 0.6576208 | 1.546e-09 | 2.855011 | 5.912e-09
2018-04-10 11:23 | 238526.4 | 1080.0018 | 3 | 31 | 4.40009 | 0.8367157 | 0.6878442 | 1.546e-09 | 2.987996 | 5.912e-09
2018-04-10 11:25 | 238646.4 | 1200.0002 | 3 | 31 | 4.400014 | 0.7148094 | 0.7136314 | 1.546e-09 | 3.101461 | 5.912e-09
2018-04-10 11:27 | 238766.4 | 1320.002 | 3 | 31 | 4.400002 | 0.6142502 | 0.7357457 | 1.546e-09 | 3.198766 | 5.912e-09
2018-04-10 11:29 | 238886.4 | 1440.001 | 3 | 31 | 4.399932 | 0.5299358 | 0.7548016 | 1.546e-09 | 3.282612 | 5.912e-09
2018-04-10 11:31 | 239006.4 | 1560.001 | 3 | 31 | 4.400094 | 0.4633751 | 0.7713215 | 1.546e-09 | 3.3553 | 5.912e-09
2018-04-10 11:33 | 239126.4 | 1680.001 | 3 | 31 | 4.400035 | 0.4057961 | 0.7857544 | 1.546e-09 | 3.418806 | 5.912e-09
2018-04-10 11:35 | 239246.4 | 1800.0018 | 3 | 31 | 4.400098 | 0.3604259 | 0.7984666 | 1.546e-09 | 3.474739 | 5.912e-09
2018-04-10 11:37 | 239366.4 | 1920.0018 | 3 | 31 | 4.400072 | 0.3211937 | 0.8097649 | 1.546e-09 | 3.524452 | 5.912e-09
2018-04-10 11:39 | 239486.4 | 2040.0018 | 3 | 31 | 4.399993 | 0.2886467 | 0.8198989 | 1.546e-09 | 3.569042 | 5.912e-09
2018-04-10 11:41 | 239606.4 | 2160.001 | 3 | 31 | 4.39997 | 0.2612953 | 0.8290597 | 1.546e-09 | 3.609349 | 5.912e-09
2018-04-10 11:43 | 239726.4 | 2280.001 | 3 | 31 | 4.399923 | 0.2383289 | 0.8374025 | 1.546e-09 | 3.646058 | 5.912e-09
2018-04-10 11:45 | 239846.4 | 2400.001 | 3 | 31 | 4.399959 | 0.2196941 | 0.8450598 | 1.546e-09 | 3.67975 | 5.912e-09
2018-04-10 11:47 | 239966.4 | 2520.0018 | 3 | 31 | 4.399942 | 0.2028217 | 0.8521208 | 1.546e-09 | 3.710818 | 5.912e-09
2018-04-10 11:49 | 240086.4 | 2640.0003 | 3 | 31 | 4.399898 | 0.1880093 | 0.8586676 | 1.546e-09 | 3.739625 | 5.912e-09
2018-04-10 11:51 | 240206.4 | 2760.0002 | 3 | 31 | 4.399994 | 0.1772633 | 0.8647754 | 1.546e-09 | 3.766499 | 5.912e-09
2018-04-10 11:53 | 240326.4 | 2880.0002 | 3 | 31 | 4.400055 | 0.1673126 | 0.8705023 | 1.546e-09 | 3.791697 | 5.912e-09
2018-04-10 11:55 | 240446.4 | 3000.0018 | 3 | 31 | 4.399951 | 0.1563416 | 0.8758869 | 1.546e-09 | 3.815389 | 5.912e-09
2018-04-10 11:57 | 240566.4 | 3120.001 | 3 | 31 | 4.400074 | 0.1489429 | 0.8809732 | 1.546e-09 | 3.837769 | 5.912e-09
2018-04-10 11:59 | 240686.4 | 3240.001 | 3 | 31 | 4.399967 | 0.1404839 | 0.8857845 | 1.546e-09 | 3.858939 | 5.912e-09
2018-04-10 12:01 | 240806.4 | 3360.001 | 3 | 31 | 4.399901 | 0.1325054 | 0.890358 | 1.546e-09 | 3.879062 | 5.912e-09
2018-04-10 12:03 | 240926.4 | 3480.0018 | 3 | 31 | 4.399918 | 0.1266651 | 0.8947082 | 1.546e-09 | 3.898203 | 5.912e-09
2018-04-10 12:05 | 241046.4 | 3600.0007 | 3 | 31 | 4.400013 | 0.1219425 | 0.8988627 | 1.546e-09 | 3.916483 | 5.912e-09
2018-04-10 12:07 | 241166.4 | 3720.001 | 3 | 31 | 4.399916 | 0.1158981 | 0.9028342 | 1.546e-09 | 3.933957 | 5.912e-09
2018-04-10 12:09 | 241286.4 | 3840.0002 | 3 | 31 | 4.40004 | 0.1124916 | 0.9066435 | 1.546e-09 | 3.950718 | 5.912e-09
2018-04-10 12:11 | 241406.4 | 3960.001 | 3 | 31 | 4.400027 | 0.1080894 | 0.9103059 | 1.546e-09 | 3.966833 | 5.912e-09
2018-04-10 12:13 | 241526.4 | 4080.0002 | 3 | 31 | 4.399978 | 0.1036015 | 0.9138285 | 1.546e-09 | 3.982332 | 5.912e-09
2018-04-10 12:15 | 241646.4 | 4200.0026 | 3 | 31 | 4.39999 | 0.100338 | 0.9172212 | 1.546e-09 | 3.99726 | 5.912e-09
2018-04-10 12:17 | 241766.4 | 4320.0017 | 3 | 31 | 4.400029 | 0.0972023 | 0.9205 | 1.546e-09 | 4.011687 | 5.912e-09
2018-04-10 12:19 | 241886.4 | 4440.001 | 3 | 31 | 4.400051 | 0.0941925 | 0.923673 | 1.546e-09 | 4.025648 | 5.912e-09
2018-04-10 12:21 | 242006.4 | 4560.0002 | 3 | 31 | 4.399949 | 0.09064865 | 0.9267499 | 1.546e-09 | 4.039186 | 5.912e-09
2018-04-10 12:23 | 242126.4 | 4680.0017 | 3 | 31 | 4.399947 | 0.0879364 | 0.9297402 | 1.546e-09 | 4.052343 | 5.912e-09
2018-04-10 12:25 | 242246.4 | 4800.001 | 3 | 31 | 4.39999 | 0.08548355 | 0.9326352 | 1.546e-09 | 4.065082 | 5.912e-09
2018-04-10 12:27 | 242366.4 | 4920.0017 | 3 | 31 | 4.399959 | 0.08280945 | 0.9354501 | 1.546e-09 | 4.077467 | 5.912e-09
2018-04-10 12:27 | 242376 | 4929.5855 | 3 | 31 | 4.399909 | 0.08149147 | 0.9356715 | 1.546e-09 | 4.078441 | 5.912e-09
2018-04-10 12:29 | 242496.1 | 120.0016 | 4 | 31 | 4.386398 | 0 | 0.9356715 | 1.546e-09 | 4.078441 | 5.912e-09
2018-04-10 12:31 | 242616.1 | 240.0017 | 4 | 31 | 4.383199 | 0 | 0.9356715 | 1.546e-09 | 4.078441 | 5.912e-09
2018-04-10 12:32 | 242676.1 | 300.0038 | 4 | 31 | 4.38184 | 0 | 0.9356715 | 1.546e-09 | 4.078441 | 5.912e-09
2018-04-10 12:34 | 242796.2 | 120.0019 | 5 | 31 | 3.489341 | -6.519857 | 0.9356715 | 0.2173117 | 4.078441 | 0.7827507
2018-04-10 12:36 | 242916.2 | 240.0003 | 5 | 31 | 3.310816 | -6.519876 | 0.9356715 | 0.4346105 | 4.078441 | 1.521003
2018-04-10 12:38 | 243036.2 | 360.0003 | 5 | 31 | 3.165782 | -6.519887 | 0.9356715 | 0.6519196 | 4.078441 | 2.224151
2018-04-10 12:40 | 243156.2 | 480.001 | 5 | 31 | 3.011842 | -6.51983 | 0.9356715 | 0.8692364 | 4.078441 | 2.896442
2018-04-10 12:41 | 243163.6 | 487.4168 | 5 | 31 | 2.99999 | -6.519878 | 0.9356715 | 0.8826599 | 4.078441 | 2.936793
2018-04-10 12:43 | 243283.6 | 120.0004 | 6 | 31 | 3.801754 | 0 | 0.9356715 | 0.8826599 | 4.078441 | 2.936793
2018-04-10 12:45 | 243403.6 | 240.0027 | 6 | 31 | 3.828075 | 0 | 0.9356715 | 0.8826599 | 4.078441 | 2.936793
2018-04-10 12:46 | 243463.6 | 300.004 | 6 | 31 | 3.833943 | 0 | 0.9356715 | 0.8826599 | 4.078441 | 2.936793
2018-04-10 12:46 | 243463.6 | 0.0024 | 7 | 32 | 3.834044 | 0 | 0 | 0 | 0 | 0
2018-04-10 12:46 | 243514.8 | 51.1008 | 2 | 32 | 4.200277 | 3.259964 | 0.05267186 | 0 | 0.2211687 | 0
2018-04-10 12:48 | 243634.9 | 120.002 | 3 | 32 | 4.301499 | 3.260111 | 0.1608976 | 0 | 0.6811832 | 0
2018-04-10 12:50 | 243754.9 | 240.002 | 3 | 32 | 4.400356 | 3.216415 | 0.2695273 | 0 | 1.153985 | 0
2018-04-10 12:52 | 243874.9 | 360.0012 | 3 | 32 | 4.400308 | 2.471849 | 0.3630621 | 0 | 1.565565 | 0
2018-04-10 12:54 | 243994.9 | 480.0019 | 3 | 32 | 4.400164 | 1.978283 | 0.4367744 | 0 | 1.889914 | 0
2018-04-10 12:56 | 244114.9 | 600.001 | 3 | 32 | 4.400173 | 1.615402 | 0.496377 | 0 | 2.152174 | 0
2018-04-10 12:58 | 244234.9 | 720.0003 | 3 | 32 | 4.400177 | 1.338251 | 0.5453854 | 0 | 2.367818 | 0
2018-04-10 13:00 | 244354.9 | 840.0004 | 3 | 32 | 4.400061 | 1.120724 | 0.5862275 | 0 | 2.547528 | 0
2018-04-10 13:02 | 244474.9 | 960.002 | 3 | 32 | 4.400095 | 0.9496174 | 0.6206411 | 0 | 2.698951 | 0
2018-04-10 13:04 | 244594.9 | 1080.0005 | 3 | 32 | 4.400077 | 0.8078079 | 0.6498439 | 0 | 2.827444 | 0
2018-04-10 13:06 | 244714.9 | 1200.0004 | 3 | 32 | 4.400138 | 0.6916504 | 0.6747525 | 0 | 2.937044 | 0
2018-04-10 13:08 | 244834.9 | 1320.0019 | 3 | 32 | 4.400138 | 0.5943966 | 0.6960964 | 0 | 3.030957 | 0
2018-04-10 13:10 | 244954.9 | 1440.002 | 3 | 32 | 4.400062 | 0.5127068 | 0.7144729 | 0 | 3.111815 | 0
2018-04-10 13:12 | 245074.9 | 1560.0004 | 3 | 32 | 4.400055 | 0.4451504 | 0.7303908 | 0 | 3.181854 | 0
2018-04-10 13:14 | 245194.9 | 1680.0012 | 3 | 32 | 4.400018 | 0.3903542 | 0.7442802 | 0 | 3.242968 | 0
2018-04-10 13:16 | 245314.9 | 1800.0004 | 3 | 32 | 4.400017 | 0.3447685 | 0.7565041 | 0 | 3.296753 | 0
2018-04-10 13:18 | 245434.9 | 1920.0019 | 3 | 32 | 4.400072 | 0.3089867 | 0.7673646 | 0 | 3.344539 | 0
2018-04-10 13:20 | 245554.9 | 2040.0012 | 3 | 32 | 4.399977 | 0.2765522 | 0.7771002 | 0 | 3.387376 | 0
2018-04-10 13:22 | 245674.9 | 2160.002 | 3 | 32 | 4.399946 | 0.2502518 | 0.7858942 | 0 | 3.42607 | 0
2018-04-10 13:24 | 245794.9 | 2280.0004 | 3 | 32 | 4.400025 | 0.2299976 | 0.7938986 | 0 | 3.461289 | 0
2018-04-10 13:26 | 245914.9 | 2400.0004 | 3 | 32 | 4.400059 | 0.2118988 | 0.8012387 | 0 | 3.493586 | 0
2018-04-10 13:28 | 246034.9 | 2520.0012 | 3 | 32 | 4.400016 | 0.1958771 | 0.8080146 | 0 | 3.5234 | 0
2018-04-10 13:30 | 246154.9 | 2640.002 | 3 | 32 | 4.400095 | 0.1830864 | 0.8142979 | 0 | 3.551047 | 0
2018-04-10 13:32 | 246274.9 | 2760.0004 | 3 | 32 | 4.400033 | 0.1702156 | 0.8201558 | 0 | 3.576821 | 0
2018-04-10 13:34 | 246394.9 | 2880.002 | 3 | 32 | 4.400095 | 0.1608753 | 0.8256428 | 0 | 3.600964 | 0
2018-04-10 13:36 | 246514.9 | 3000.0012 | 3 | 32 | 4.399997 | 0.1498737 | 0.8308013 | 0 | 3.623662 | 0
2018-04-10 13:38 | 246634.9 | 3120.0003 | 3 | 32 | 4.39997 | 0.1418438 | 0.8356642 | 0 | 3.645058 | 0
2018-04-10 13:40 | 246754.9 | 3240.002 | 3 | 32 | 4.400009 | 0.1346722 | 0.8402737 | 0 | 3.66534 | 0
2018-04-10 13:42 | 246874.9 | 3360.002 | 3 | 32 | 4.399959 | 0.1279869 | 0.8446583 | 0 | 3.684632 | 0
2018-04-10 13:44 | 246994.9 | 3480.002 | 3 | 32 | 4.400025 | 0.1229801 | 0.848841 | 0 | 3.703036 | 0
2018-04-10 13:46 | 247114.9 | 3600.0019 | 3 | 32 | 4.399956 | 0.1169567 | 0.8528408 | 0 | 3.720636 | 0
2018-04-10 13:48 | 247234.9 | 3720.0012 | 3 | 32 | 4.399935 | 0.1113701 | 0.8566673 | 0 | 3.737472 | 0
2018-04-10 13:50 | 247354.9 | 3840.0012 | 3 | 32 | 4.400025 | 0.1075592 | 0.8603345 | 0 | 3.753608 | 0
2018-04-10 13:52 | 247474.9 | 3960.0003 | 3 | 32 | 4.399947 | 0.1033649 | 0.8638458 | 0 | 3.769058 | 0
2018-04-10 13:54 | 247594.9 | 4080.0004 | 3 | 32 | 4.399903 | 0.09864807 | 0.8672242 | 0 | 3.783922 | 0
2018-04-10 13:56 | 247714.9 | 4200.0004 | 3 | 32 | 4.40009 | 0.09731293 | 0.8704754 | 0 | 3.798227 | 0
2018-04-10 13:58 | 247834.9 | 4320.0004 | 3 | 32 | 4.400002 | 0.09288597 | 0.8736124 | 0 | 3.81203 | 0
2018-04-10 14:00 | 247954.9 | 4440.0012 | 3 | 32 | 4.400021 | 0.08921623 | 0.876644 | 0 | 3.825369 | 0
2018-04-10 14:02 | 248074.9 | 4560.0003 | 3 | 32 | 4.400022 | 0.0868187 | 0.8795772 | 0 | 3.838275 | 0
2018-04-10 14:04 | 248194.9 | 4680.0004 | 3 | 32 | 4.399985 | 0.08359337 | 0.8824207 | 0 | 3.850787 | 0
2018-04-10 14:05 | 248236.8 | 4721.9345 | 3 | 32 | 4.399899 | 0.08149529 | 0.8833923 | 0 | 3.855062 | 0
2018-04-10 14:07 | 248356.8 | 120.001 | 4 | 32 | 4.386092 | 0 | 0.8833923 | 0 | 3.855062 | 0
2018-04-10 14:09 | 248476.8 | 240.001 | 4 | 32 | 4.382872 | 0 | 0.8833923 | 0 | 3.855062 | 0
2018-04-10 14:10 | 248536.8 | 300.0008 | 4 | 32 | 4.381504 | 0 | 0.8833923 | 0 | 3.855062 | 0
2018-04-10 14:12 | 248656.9 | 120.0004 | 5 | 32 | 3.472634 | -6.520199 | 0.8833923 | 0.2173068 | 3.855062 | 0.7795574
2018-04-10 14:14 | 248776.9 | 240.0003 | 5 | 32 | 3.292777 | -6.519863 | 0.8833923 | 0.4346164 | 3.855062 | 1.514032
2018-04-10 14:16 | 248896.9 | 360.0028 | 5 | 32 | 3.145345 | -6.51983 | 0.8833923 | 0.6519398 | 3.855062 | 2.213164
2018-04-10 14:18 | 249006.2 | 469.3081 | 5 | 32 | 2.99999 | -6.519849 | 0.8833923 | 0.8498834 | 3.855062 | 2.822096
2018-04-10 14:20 | 249126.3 | 120.0002 | 6 | 32 | 3.806539 | 0 | 0.8833923 | 0.8498834 | 3.855062 | 2.822096
2018-04-10 14:22 | 249246.3 | 240.0019 | 6 | 32 | 3.832894 | 0 | 0.8833923 | 0.8498834 | 3.855062 | 2.822096
2018-04-10 14:23 | 249306.3 | 300.0032 | 6 | 32 | 3.838713 | 0 | 0.8833923 | 0.8498834 | 3.855062 | 2.822096
2018-04-10 14:23 | 249306.3 | 0.0025 | 7 | 33 | 3.838876 | 0 | 0 | 0 | 0 | 0
2018-04-10 14:24 | 249347.2 | 40.7815 | 2 | 33 | 4.200348 | 3.259953 | 0.04186234 | 0 | 0.1757839 | 0
2018-04-10 14:26 | 249467.2 | 120.0019 | 3 | 33 | 4.31004 | 3.260172 | 0.1500733 | 0 | 0.6362946 | 0
2018-04-10 14:28 | 249587.2 | 240.0002 | 3 | 33 | 4.400367 | 3.084423 | 0.2582402 | 0 | 1.108129 | 0
2018-04-10 14:30 | 249707.2 | 360.0003 | 3 | 33 | 4.400301 | 2.385763 | 0.3483994 | 0 | 1.504857 | 0
2018-04-10 14:32 | 249827.2 | 480.0007 | 3 | 33 | 4.400272 | 1.912674 | 0.4195979 | 0 | 1.818148 | 0
2018-04-10 14:34 | 249947.2 | 600.0019 | 3 | 33 | 4.400256 | 1.563709 | 0.4772376 | 0 | 2.071776 | 0
2018-04-10 14:36 | 250067.2 | 720.0019 | 3 | 33 | 4.400209 | 1.296442 | 0.5246906 | 0 | 2.280577 | 0
2018-04-10 14:38 | 250187.2 | 840.0011 | 3 | 33 | 4.400134 | 1.087374 | 0.5642772 | 0 | 2.454764 | 0
2018-04-10 14:40 | 250307.2 | 960.0011 | 3 | 33 | 4.400163 | 0.9208126 | 0.5976328 | 0 | 2.601533 | 0
2018-04-10 14:42 | 250427.2 | 1080.0011 | 3 | 33 | 4.400087 | 0.7823029 | 0.6259314 | 0 | 2.72605 | 0
2018-04-10 14:44 | 250547.2 | 1200.0019 | 3 | 33 | 4.400085 | 0.6688309 | 0.6500406 | 0 | 2.832132 | 0
2018-04-10 14:46 | 250667.2 | 1320.0019 | 3 | 33 | 4.400045 | 0.5736351 | 0.6706898 | 0 | 2.92299 | 0
2018-04-10 14:48 | 250787.2 | 1440.0002 | 3 | 33 | 4.40007 | 0.4956741 | 0.6884618 | 0 | 3.001188 | 0
2018-04-10 14:50 | 250907.2 | 1560.0013 | 3 | 33 | 4.400003 | 0.4297867 | 0.703856 | 0 | 3.068923 | 0
2018-04-10 14:52 | 251027.2 | 1680.0019 | 3 | 33 | 4.399944 | 0.3762722 | 0.7172859 | 0 | 3.128015 | 0
2018-04-10 14:54 | 251147.2 | 1800.0002 | 3 | 33 | 4.399949 | 0.3327198 | 0.7291102 | 0 | 3.180042 | 0
2018-04-10 14:56 | 251267.2 | 1920.0003 | 3 | 33 | 4.400009 | 0.2976894 | 0.7396181 | 0 | 3.226277 | 0
2018-04-10 14:58 | 251387.2 | 2040.0019 | 3 | 33 | 4.400018 | 0.2681904 | 0.7490316 | 0 | 3.267696 | 0
2018-04-10 15:00 | 251507.2 | 2160.0013 | 3 | 33 | 4.399864 | 0.2416668 | 0.7575423 | 0 | 3.305143 | 0
2018-04-10 15:02 | 251627.2 | 2280.001 | 3 | 33 | 4.399994 | 0.222435 | 0.7652959 | 0 | 3.339259 | 0
2018-04-10 15:04 | 251747.2 | 2400.001 | 3 | 33 | 4.400035 | 0.2054157 | 0.7724129 | 0 | 3.370574 | 0
2018-04-10 15:06 | 251867.2 | 2520.0003 | 3 | 33 | 4.400026 | 0.1903629 | 0.7789953 | 0 | 3.399537 | 0
2018-04-10 15:08 | 251987.2 | 2640.0027 | 3 | 33 | 4.400055 | 0.1777515 | 0.7851146 | 0 | 3.426462 | 0
2018-04-10 15:10 | 252107.2 | 2760.001 | 3 | 33 | 4.400018 | 0.1666565 | 0.7908259 | 0 | 3.451591 | 0
2018-04-10 15:12 | 252227.2 | 2880.0002 | 3 | 33 | 4.39993 | 0.1546307 | 0.7961805 | 0 | 3.475152 | 0
2018-04-10 15:14 | 252347.2 | 3000.0019 | 3 | 33 | 4.399917 | 0.1448689 | 0.8012068 | 0 | 3.497267 | 0
2018-04-10 15:16 | 252467.2 | 3120.0002 | 3 | 33 | 4.399964 | 0.1376991 | 0.8059455 | 0 | 3.518117 | 0
2018-04-10 15:18 | 252587.2 | 3240.0002 | 3 | 33 | 4.399999 | 0.1313648 | 0.8104334 | 0 | 3.537864 | 0
2018-04-10 15:20 | 252707.2 | 3360.0002 | 3 | 33 | 4.400038 | 0.1253414 | 0.8146942 | 0 | 3.556611 | 0
2018-04-10 15:22 | 252827.2 | 3480.0019 | 3 | 33 | 4.399973 | 0.1182976 | 0.8187489 | 0 | 3.574452 | 0
2018-04-10 15:24 | 252947.2 | 3600.0003 | 3 | 33 | 4.400072 | 0.1144295 | 0.8226189 | 0 | 3.59148 | 0
2018-04-10 15:26 | 253067.2 | 3720.0019 | 3 | 33 | 4.399962 | 0.1083946 | 0.826319 | 0 | 3.607761 | 0
2018-04-10 15:28 | 253187.2 | 3840.0003 | 3 | 33 | 4.400066 | 0.104948 | 0.829862 | 0 | 3.62335 | 0
2018-04-10 15:30 | 253307.2 | 3960.0019 | 3 | 33 | 4.399951 | 0.09987068 | 0.833267 | 0 | 3.638332 | 0
2018-04-10 15:32 | 253427.2 | 4080.0019 | 3 | 33 | 4.40009 | 0.09742928 | 0.8365475 | 0 | 3.652766 | 0
2018-04-10 15:34 | 253547.2 | 4200.0003 | 3 | 33 | 4.399964 | 0.09295654 | 0.8397067 | 0 | 3.666667 | 0
2018-04-10 15:36 | 253667.2 | 4320.0003 | 3 | 33 | 4.4 | 0.08951569 | 0.8427535 | 0 | 3.680073 | 0
2018-04-10 15:38 | 253787.2 | 4440.0029 | 3 | 33 | 4.400026 | 0.08760262 | 0.8457018 | 0 | 3.693045 | 0
2018-04-10 15:40 | 253907.2 | 4560.0012 | 3 | 33 | 4.400054 | 0.08536911 | 0.8485511 | 0 | 3.705582 | 0
2018-04-10 15:41 | 253972 | 4624.7913 | 3 | 33 | 4.399928 | 0.08149719 | 0.8500565 | 0 | 3.712206 | 0
2018-04-10 15:43 | 254092 | 120.0028 | 4 | 33 | 4.385905 | 0 | 0.8500565 | 0 | 3.712206 | 0
2018-04-10 15:45 | 254212 | 240.0027 | 4 | 33 | 4.382664 | 0 | 0.8500565 | 0 | 3.712206 | 0
2018-04-10 15:46 | 254272 | 300.0024 | 4 | 33 | 4.381238 | 0 | 0.8500565 | 0 | 3.712206 | 0
2018-04-10 15:48 | 254392.1 | 120.0004 | 5 | 33 | 3.456808 | -6.519836 | 0.8500565 | 0.2173041 | 3.712206 | 0.7766959
2018-04-10 15:50 | 254512.1 | 240.0013 | 5 | 33 | 3.275539 | -6.519821 | 0.8500565 | 0.4346206 | 3.712206 | 1.507537
2018-04-10 15:52 | 254632.1 | 360.0003 | 5 | 33 | 3.124835 | -6.519899 | 0.8500565 | 0.6519231 | 3.712206 | 2.20259
2018-04-10 15:53 | 254724.2 | 452.1041 | 5 | 33 | 2.999996 | -6.519845 | 0.8500565 | 0.818724 | 3.712206 | 2.713845
2018-04-10 15:55 | 254844.2 | 120.0016 | 6 | 33 | 3.811213 | 0 | 0.8500565 | 0.818724 | 3.712206 | 2.713845
2018-04-10 15:57 | 254964.2 | 240.0008 | 6 | 33 | 3.83755 | 0 | 0.8500565 | 0.818724 | 3.712206 | 2.713845
2018-04-10 15:58 | 255024.2 | 300.0022 | 6 | 33 | 3.843484 | 0 | 0.8500565 | 0.818724 | 3.712206 | 2.713845
2018-04-10 15:58 | 255024.3 | 0.0024 | 7 | 34 | 3.844209 | 0 | 0 | 0 | 0 | 0
2018-04-10 15:59 | 255056.9 | 32.5656 | 2 | 34 | 4.200396 | 3.259914 | 0.03327516 | 2.023e-09 | 0.1397233 | 7.774e-09
2018-04-10 16:01 | 255176.9 | 120.0011 | 3 | 34 | 4.319921 | 3.260118 | 0.1414933 | 2.023e-09 | 0.6009387 | 7.774e-09
2018-04-10 16:03 | 255296.9 | 240.0012 | 3 | 34 | 4.400348 | 2.967455 | 0.2486657 | 2.023e-09 | 1.069401 | 7.774e-09
2018-04-10 16:05 | 255416.9 | 360.0019 | 3 | 34 | 4.400155 | 2.299944 | 0.335593 | 2.023e-09 | 1.451904 | 7.774e-09
2018-04-10 16:07 | 255536.9 | 480.0019 | 3 | 34 | 4.40012 | 1.844881 | 0.4042723 | 2.023e-09 | 1.754107 | 7.774e-09
2018-04-10 16:09 | 255656.9 | 600.0019 | 3 | 34 | 4.400155 | 1.509178 | 0.4599223 | 2.023e-09 | 1.998976 | 7.774e-09
2018-04-10 16:11 | 255776.9 | 720.0019 | 3 | 34 | 4.40018 | 1.254091 | 0.5057879 | 2.023e-09 | 2.20079 | 7.774e-09
2018-04-10 16:13 | 255896.9 | 840.0003 | 3 | 34 | 4.400114 | 1.052923 | 0.5440832 | 2.023e-09 | 2.369293 | 7.774e-09
2018-04-10 16:15 | 256016.9 | 960.0019 | 3 | 34 | 4.400035 | 0.8904228 | 0.5763754 | 2.023e-09 | 2.511381 | 7.774e-09
2018-04-10 16:17 | 256136.9 | 1080.0019 | 3 | 34 | 4.400027 | 0.7574425 | 0.603783 | 2.023e-09 | 2.631976 | 7.774e-09
2018-04-10 16:19 | 256256.9 | 1200.0011 | 3 | 34 | 4.400066 | 0.64715 | 0.6271482 | 2.023e-09 | 2.734785 | 7.774e-09
2018-04-10 16:21 | 256376.9 | 1320 | 3 | 34 | 4.399997 | 0.5551128 | 0.6471508 | 2.023e-09 | 2.822797 | 7.774e-09
2018-04-10 16:23 | 256496.9 | 1440.0027 | 3 | 34 | 4.399974 | 0.4786415 | 0.6643589 | 2.023e-09 | 2.898513 | 7.774e-09
2018-04-10 16:25 | 256616.9 | 1560.0019 | 3 | 34 | 4.399965 | 0.4164429 | 0.6792595 | 2.023e-09 | 2.964077 | 7.774e-09
2018-04-10 16:27 | 256736.9 | 1680.0003 | 3 | 34 | 4.400023 | 0.3660755 | 0.6922821 | 2.023e-09 | 3.021377 | 7.774e-09
2018-04-10 16:29 | 256856.9 | 1800.0019 | 3 | 34 | 4.400048 | 0.3246593 | 0.7037678 | 2.023e-09 | 3.071913 | 7.774e-09
2018-04-10 16:31 | 256976.9 | 1920.0011 | 3 | 34 | 4.399947 | 0.2883987 | 0.7139793 | 2.023e-09 | 3.116844 | 7.774e-09
2018-04-10 16:33 | 257096.9 | 2040.0003 | 3 | 34 | 4.399985 | 0.2601547 | 0.7231323 | 2.023e-09 | 3.157118 | 7.774e-09
2018-04-10 16:35 | 257216.9 | 2160.0019 | 3 | 34 | 4.399954 | 0.2356968 | 0.7314045 | 2.023e-09 | 3.193516 | 7.774e-09
2018-04-10 16:37 | 257336.9 | 2280.0019 | 3 | 34 | 4.399979 | 0.215313 | 0.7389438 | 2.023e-09 | 3.226689 | 7.774e-09
2018-04-10 16:39 | 257456.9 | 2400.0019 | 3 | 34 | 4.400055 | 0.1993103 | 0.7458539 | 2.023e-09 | 3.257093 | 7.774e-09
2018-04-10 16:41 | 257576.9 | 2520.0012 | 3 | 34 | 4.400125 | 0.185318 | 0.75223 | 2.023e-09 | 3.285148 | 7.774e-09
2018-04-10 16:43 | 257696.9 | 2640.002 | 3 | 34 | 4.400077 | 0.1720924 | 0.7581472 | 2.023e-09 | 3.311184 | 7.774e-09
2018-04-10 16:45 | 257816.9 | 2760.002 | 3 | 34 | 4.399958 | 0.1593266 | 0.763666 | 2.023e-09 | 3.335466 | 7.774e-09
2018-04-10 16:47 | 257936.9 | 2880.0011 | 3 | 34 | 4.399958 | 0.1500263 | 0.7688342 | 2.023e-09 | 3.358207 | 7.774e-09
2018-04-10 16:49 | 258056.9 | 3000.0003 | 3 | 34 | 4.400033 | 0.1423225 | 0.7736965 | 2.023e-09 | 3.379601 | 7.774e-09
2018-04-10 16:51 | 258176.9 | 3120.0019 | 3 | 34 | 4.399942 | 0.1332397 | 0.778291 | 2.023e-09 | 3.399817 | 7.774e-09
2018-04-10 16:53 | 258296.9 | 3240.0003 | 3 | 34 | 4.400049 | 0.1270866 | 0.7826416 | 2.023e-09 | 3.418959 | 7.774e-09
2018-04-10 16:55 | 258416.9 | 3360.0019 | 3 | 34 | 4.399949 | 0.1200924 | 0.7867762 | 2.023e-09 | 3.437152 | 7.774e-09
2018-04-10 16:57 | 258536.9 | 3480.0003 | 3 | 34 | 4.400039 | 0.1160984 | 0.7907103 | 2.023e-09 | 3.454462 | 7.774e-09
2018-04-10 16:59 | 258656.9 | 3600.0019 | 3 | 34 | 4.399972 | 0.1100693 | 0.7944739 | 2.023e-09 | 3.471021 | 7.774e-09
2018-04-10 17:01 | 258776.9 | 3720.0019 | 3 | 34 | 4.400048 | 0.1065826 | 0.7980751 | 2.023e-09 | 3.486866 | 7.774e-09
2018-04-10 17:03 | 258896.9 | 3840.0002 | 3 | 34 | 4.399952 | 0.1013107 | 0.8015277 | 2.023e-09 | 3.502058 | 7.774e-09
2018-04-10 17:05 | 259016.9 | 3960.0002 | 3 | 34 | 4.400053 | 0.09813881 | 0.804848 | 2.023e-09 | 3.516667 | 7.774e-09
2018-04-10 17:07 | 259136.9 | 4080.0012 | 3 | 34 | 4.400018 | 0.09436989 | 0.8080426 | 2.023e-09 | 3.530724 | 7.774e-09
2018-04-10 17:09 | 259256.9 | 4200.0019 | 3 | 34 | 4.399988 | 0.09080696 | 0.811116 | 2.023e-09 | 3.544247 | 7.774e-09
2018-04-10 17:11 | 259376.9 | 4320.0012 | 3 | 34 | 4.400008 | 0.08747292 | 0.814089 | 2.023e-09 | 3.557328 | 7.774e-09
2018-04-10 17:13 | 259496.9 | 4440.0011 | 3 | 34 | 4.399996 | 0.08508301 | 0.816958 | 2.023e-09 | 3.569951 | 7.774e-09
2018-04-10 17:14 | 259581.1 | 4524.1624 | 3 | 34 | 4.399941 | 0.08149719 | 0.8189197 | 2.023e-09 | 3.578582 | 7.774e-09
2018-04-10 17:16 | 259701.1328 | 120.0003 | 4 | 34 | 4.385664 | 0 | 0.8189197 | 2.023e-09 | 3.578582 | 7.774e-09
2018-04-10 17:18 | 259821.1336 | 240.0011 | 4 | 34 | 4.382385 | 0 | 0.8189197 | 2.023e-09 | 3.578582 | 7.774e-09
2018-04-10 17:19 | 259881.1349 | 300.0024 | 4 | 34 | 4.380944 | 0 | 0.8189197 | 2.023e-09 | 3.578582 | 7.774e-09
2018-04-10 17:21 | 260001.2 | 120.001 | 5 | 34 | 3.44208 | -6.519891 | 0.8189197 | 0.2173113 | 3.578582 | 0.7740303
2018-04-10 17:23 | 260121.2 | 240.0003 | 5 | 34 | 3.259331 | -6.519895 | 0.8189197 | 0.4346182 | 3.578582 | 1.501467
2018-04-10 17:25 | 260241.2 | 360.0011 | 5 | 34 | 3.105037 | -6.519895 | 0.8189197 | 0.6519317 | 3.578582 | 2.192823
2018-04-10 17:26 | 260314.8 | 433.5992 | 5 | 34 | 2.999991 | -6.519893 | 0.8189197 | 0.7852171 | 3.578582 | 2.599878
2018-04-10 17:28 | 260434.9 | 120.0017 | 6 | 34 | 3.817221 | 0 | 0.8189197 | 0.7852171 | 3.578582 | 2.599878
2018-04-10 17:30 | 260554.9 | 240.0009 | 6 | 34 | 3.843594 | 0 | 0.8189197 | 0.7852171 | 3.578582 | 2.599878
2018-04-10 17:31 | 260614.9 | 300.0014 | 6 | 34 | 3.849842 | 0 | 0.8189197 | 0.7852171 | 3.578582 | 2.599878
2018-04-10 17:31 | 260614.9 | 0.0024 | 7 | 35 | 3.849889 | 0 | 0 | 0 | 0 | 0
2018-04-10 17:31 | 260615.6133 | 0.6506 | 2 | 35 | 4.023325 | 2.372721 | 0.0002014834 | 0 | 0.0007986416 | 0
2018-04-10 17:33 | 260735.6 | 120.0018 | 3 | 35 | 4.305447 | 3.26013 | 0.1084305 | 0 | 0.459026 | 0
2018-04-10 17:35 | 260855.6 | 240.0002 | 3 | 35 | 4.400281 | 3.040842 | 0.2163442 | 0 | 0.9297469 | 0
2018-04-10 17:37 | 260975.6 | 360.0009 | 3 | 35 | 4.400198 | 2.330084 | 0.3048351 | 0 | 1.319132 | 0
2018-04-10 17:39 | 261095.6 | 480.0011 | 3 | 35 | 4.400273 | 1.863066 | 0.3742484 | 0 | 1.624565 | 0
2018-04-10 17:41 | 261215.6 | 600.0017 | 3 | 35 | 4.400101 | 1.519278 | 0.4303417 | 0 | 1.871385 | 0
2018-04-10 17:43 | 261335.6 | 720.0017 | 3 | 35 | 4.400059 | 1.260035 | 0.4764856 | 0 | 2.074423 | 0
2018-04-10 17:45 | 261455.6 | 840.0017 | 3 | 35 | 4.400038 | 1.057951 | 0.5150166 | 0 | 2.243964 | 0
2018-04-10 17:47 | 261575.6 | 960.0002 | 3 | 35 | 4.400145 | 0.8966923 | 0.5474975 | 0 | 2.386882 | 0
2018-04-10 17:49 | 261695.6 | 1080.0017 | 3 | 35 | 4.400125 | 0.7620029 | 0.5750472 | 0 | 2.508103 | 0
2018-04-10 17:51 | 261815.6 | 1200.0017 | 3 | 35 | 4.400168 | 0.649929 | 0.5984871 | 0 | 2.61124 | 0
2018-04-10 17:53 | 261935.6 | 1320.0017 | 3 | 35 | 4.400082 | 0.5548725 | 0.6184923 | 0 | 2.699264 | 0
2018-04-10 17:55 | 262055.6 | 1440.0011 | 3 | 35 | 4.399939 | 0.4759922 | 0.6356506 | 0 | 2.774762 | 0
2018-04-10 17:57 | 262175.6 | 1560.0003 | 3 | 35 | 4.400032 | 0.4137192 | 0.6504593 | 0 | 2.839921 | 0
2018-04-10 17:59 | 262295.6 | 1680.0011 | 3 | 35 | 4.400048 | 0.3620377 | 0.663343 | 0 | 2.896609 | 0
2018-04-10 18:01 | 262415.6 | 1800.0011 | 3 | 35 | 4.400035 | 0.3188553 | 0.6746569 | 0 | 2.94639 | 0
2018-04-10 18:03 | 262535.6 | 1920.0011 | 3 | 35 | 4.399979 | 0.2836971 | 0.684689 | 0 | 2.990532 | 0
2018-04-10 18:05 | 262655.6 | 2040.0027 | 3 | 35 | 4.400003 | 0.2555752 | 0.6936705 | 0 | 3.03005 | 0
2018-04-10 18:07 | 262775.6 | 2160.0018 | 3 | 35 | 4.400059 | 0.2326546 | 0.7017806 | 0 | 3.065734 | 0
2018-04-10 18:09 | 262895.6 | 2280.0003 | 3 | 35 | 4.399999 | 0.2119541 | 0.7091662 | 0 | 3.098232 | 0
2018-04-10 18:11 | 263015.6 | 2400.0011 | 3 | 35 | 4.400023 | 0.1948872 | 0.7159404 | 0 | 3.128038 | 0
2018-04-10 18:13 | 263135.6 | 2520.001 | 3 | 35 | 4.400012 | 0.1805096 | 0.7221866 | 0 | 3.155521 | 0
2018-04-10 18:15 | 263255.6 | 2640.0003 | 3 | 35 | 4.399996 | 0.1677647 | 0.7279833 | 0 | 3.181027 | 0
2018-04-10 18:17 | 263375.6 | 2760.0011 | 3 | 35 | 4.399923 | 0.1561108 | 0.7333884 | 0 | 3.204809 | 0
2018-04-10 18:19 | 263495.6 | 2880.001 | 3 | 35 | 4.399992 | 0.1470833 | 0.738455 | 0 | 3.227102 | 0
2018-04-10 18:21 | 263615.6 | 3000.001 | 3 | 35 | 4.400029 | 0.1389408 | 0.7432171 | 0 | 3.248055 | 0
2018-04-10 18:23 | 263735.6 | 3120.0003 | 3 | 35 | 4.399951 | 0.1309643 | 0.7477154 | 0 | 3.267848 | 0
2018-04-10 18:25 | 263855.6 | 3240.0011 | 3 | 35 | 4.399983 | 0.1245041 | 0.7519763 | 0 | 3.286596 | 0
2018-04-10 18:27 | 263975.6 | 3360.0019 | 3 | 35 | 4.400004 | 0.1185207 | 0.7560268 | 0 | 3.304418 | 0
2018-04-10 18:29 | 264095.6 | 3480.0003 | 3 | 35 | 4.400032 | 0.1131172 | 0.759884 | 0 | 3.32139 | 0
2018-04-10 18:31 | 264215.6 | 3600.0003 | 3 | 35 | 4.400096 | 0.109293 | 0.7635659 | 0 | 3.33759 | 0
2018-04-10 18:33 | 264335.6 | 3720.0018 | 3 | 35 | 4.39999 | 0.1030655 | 0.7670884 | 0 | 3.353089 | 0
2018-04-10 18:35 | 264455.6 | 3840.0002 | 3 | 35 | 4.399988 | 0.09914017 | 0.7704644 | 0 | 3.367943 | 0
2018-04-10 18:37 | 264575.6 | 3960.0018 | 3 | 35 | 4.400075 | 0.09645844 | 0.7737114 | 0 | 3.38223 | 0
2018-04-10 18:39 | 264695.6 | 4080.0018 | 3 | 35 | 4.400133 | 0.09363556 | 0.7768335 | 0 | 3.395967 | 0
2018-04-10 18:41 | 264815.6 | 4200.0018 | 3 | 35 | 4.400023 | 0.08889389 | 0.779844 | 0 | 3.409214 | 0
2018-04-10 18:43 | 264935.6 | 4320.0011 | 3 | 35 | 4.400034 | 0.08612442 | 0.7827505 | 0 | 3.422002 | 0
2018-04-10 18:45 | 265035.8 | 4420.128 | 3 | 35 | 4.39992 | 0.08149529 | 0.7850997 | 0 | 3.432339 | 0
2018-04-10 18:47 | 265155.8 | 120.0009 | 4 | 35 | 4.385414 | 0 | 0.7850997 | 0 | 3.432339 | 0
2018-04-10 18:49 | 265275.8 | 240.001 | 4 | 35 | 4.382054 | 0 | 0.7850997 | 0 | 3.432339 | 0
2018-04-10 18:50 | 265335.8 | 300.0022 | 4 | 35 | 4.380607 | 0 | 0.7850997 | 0 | 3.432339 | 0
2018-04-10 18:52 | 265455.9 | 120.0012 | 5 | 35 | 3.429133 | -6.51992 | 0.7850997 | 0.2173049 | 3.432339 | 0.7715429
2018-04-10 18:54 | 265575.9 | 240.0012 | 5 | 35 | 3.244713 | -6.519964 | 0.7850997 | 0.4346123 | 3.432339 | 1.495973
2018-04-10 18:56 | 265695.9 | 360.0012 | 5 | 35 | 3.087083 | -6.519912 | 0.7850997 | 0.6519318 | 3.432339 | 2.183838
2018-04-10 18:57 | 265756.8 | 420.9289 | 5 | 35 | 2.999992 | -6.519916 | 0.7850997 | 0.7622665 | 3.432339 | 2.519773
2018-04-10 18:59 | 265876.9 | 120.0007 | 6 | 35 | 3.82122 | 0 | 0.7850997 | 0.7622665 | 3.432339 | 2.519773
2018-04-10 19:01 | 265996.9 | 240.0008 | 6 | 35 | 3.84758 | 0 | 0.7850997 | 0.7622665 | 3.432339 | 2.519773
2018-04-10 19:02 | 266056.9 | 300.0021 | 6 | 35 | 3.854056 | 0 | 0.7850997 | 0.7622665 | 3.432339 | 2.519773
2018-04-10 19:02 | 266056.9107 | 0.0024 | 7 | 36 | 3.854023 | 0 | 0 | 0 | 0 | 0
2018-04-10 19:02 | 266057.6 | 0.6376 | 2 | 36 | 4.024082 | 2.29948 | 0.0001950453 | 2.039e-09 | 0.0007738677 | 7.859e-09
2018-04-10 19:04 | 266177.6 | 120.0012 | 3 | 36 | 4.319091 | 3.260159 | 0.1084101 | 2.039e-09 | 0.4601411 | 7.859e-09
2018-04-10 19:06 | 266297.6 | 240.0003 | 3 | 36 | 4.400324 | 2.914925 | 0.2150193 | 2.039e-09 | 0.9263032 | 7.859e-09
2018-04-10 19:08 | 266417.6 | 360.0012 | 3 | 36 | 4.400297 | 2.245144 | 0.3000896 | 2.039e-09 | 1.300635 | 7.859e-09
2018-04-10 19:10 | 266537.6 | 480.0003 | 3 | 36 | 4.400188 | 1.794434 | 0.3669637 | 2.039e-09 | 1.594894 | 7.859e-09
2018-04-10 19:12 | 266657.6 | 600.0003 | 3 | 36 | 4.400106 | 1.466364 | 0.4210541 | 2.039e-09 | 1.832901 | 7.859e-09
2018-04-10 19:14 | 266777.6 | 720.002 | 3 | 36 | 4.40011 | 1.217291 | 0.4656078 | 2.039e-09 | 2.028942 | 7.859e-09
2018-04-10 19:16 | 266897.6 | 840.002 | 3 | 36 | 4.40011 | 1.021286 | 0.5027806 | 2.039e-09 | 2.192506 | 7.859e-09
2018-04-10 19:18 | 267017.6 | 960.0012 | 3 | 36 | 4.399987 | 0.8607368 | 0.5340549 | 2.039e-09 | 2.330115 | 7.859e-09
2018-04-10 19:20 | 267137.6 | 1080.002 | 3 | 36 | 4.40004 | 0.7305126 | 0.5605239 | 2.039e-09 | 2.44658 | 7.859e-09
2018-04-10 19:22 | 267257.6 | 1200.002 | 3 | 36 | 4.39996 | 0.6211891 | 0.5830266 | 2.039e-09 | 2.545593 | 7.859e-09
2018-04-10 19:24 | 267377.6 | 1320.0012 | 3 | 36 | 4.400074 | 0.5334225 | 0.6022313 | 2.039e-09 | 2.630095 | 7.859e-09
2018-04-10 19:26 | 267497.6 | 1440.002 | 3 | 36 | 4.400025 | 0.4584293 | 0.6187068 | 2.039e-09 | 2.702587 | 7.859e-09
2018-04-10 19:28 | 267617.6 | 1560.002 | 3 | 36 | 4.399987 | 0.3974876 | 0.6329461 | 2.039e-09 | 2.765241 | 7.859e-09
2018-04-10 19:30 | 267737.6 | 1680.0012 | 3 | 36 | 4.399956 | 0.3479137 | 0.645354 | 2.039e-09 | 2.819836 | 7.859e-09
2018-04-10 19:32 | 267857.6 | 1800.002 | 3 | 36 | 4.399858 | 0.3064117 | 0.6562735 | 2.039e-09 | 2.867881 | 7.859e-09
2018-04-10 19:34 | 267977.6 | 1920.0012 | 3 | 36 | 4.399961 | 0.2744083 | 0.665977 | 2.039e-09 | 2.910577 | 7.859e-09
2018-04-10 19:36 | 268097.6 | 2040.002 | 3 | 36 | 4.400037 | 0.2484016 | 0.6746742 | 2.039e-09 | 2.948844 | 7.859e-09
2018-04-10 19:38 | 268217.6 | 2160.0012 | 3 | 36 | 4.399976 | 0.2247372 | 0.6825421 | 2.039e-09 | 2.983464 | 7.859e-09
2018-04-10 19:40 | 268337.6 | 2280.0019 | 3 | 36 | 4.399967 | 0.2051525 | 0.6897156 | 2.039e-09 | 3.015027 | 7.859e-09
2018-04-10 19:42 | 268457.6 | 2400.0028 | 3 | 36 | 4.400062 | 0.1903095 | 0.6963044 | 2.039e-09 | 3.044017 | 7.859e-09
2018-04-10 19:44 | 268577.6 | 2520.0003 | 3 | 36 | 4.400033 | 0.1759777 | 0.7023872 | 2.039e-09 | 3.070782 | 7.859e-09
2018-04-10 19:46 | 268697.6 | 2640.0014 | 3 | 36 | 4.399928 | 0.1631851 | 0.708037 | 2.039e-09 | 3.095641 | 7.859e-09
2018-04-10 19:48 | 268817.6 | 2760.0004 | 3 | 36 | 4.400099 | 0.1544361 | 0.7133134 | 2.039e-09 | 3.118857 | 7.859e-09
2018-04-10 19:50 | 268937.6 | 2880.0011 | 3 | 36 | 4.40004 | 0.1446495 | 0.718259 | 2.039e-09 | 3.140618 | 7.859e-09
2018-04-10 19:52 | 269057.6 | 3000.0003 | 3 | 36 | 4.399934 | 0.1349354 | 0.7229159 | 2.039e-09 | 3.161108 | 7.859e-09
2018-04-10 19:54 | 269177.6 | 3120.0005 | 3 | 36 | 4.400012 | 0.1281242 | 0.727318 | 2.039e-09 | 3.180477 | 7.859e-09
2018-04-10 19:56 | 269297.6 | 3240.002 | 3 | 36 | 4.400013 | 0.1220303 | 0.7314848 | 2.039e-09 | 3.198811 | 7.859e-09
2018-04-10 19:58 | 269417.6 | 3360.0019 | 3 | 36 | 4.399983 | 0.1152077 | 0.735447 | 2.039e-09 | 3.216245 | 7.859e-09
2018-04-10 20:00 | 269537.6 | 3480.0013 | 3 | 36 | 4.399987 | 0.1100521 | 0.7392184 | 2.039e-09 | 3.232839 | 7.859e-09
2018-04-10 20:02 | 269657.6 | 3600.0029 | 3 | 36 | 4.399942 | 0.1053429 | 0.7428179 | 2.039e-09 | 3.248677 | 7.859e-09
2018-04-10 20:04 | 269777.6 | 3720.0013 | 3 | 36 | 4.400047 | 0.1022797 | 0.7462637 | 2.039e-09 | 3.263838 | 7.859e-09
2018-04-10 20:06 | 269897.6 | 3840.0005 | 3 | 36 | 4.400081 | 0.0984745 | 0.7495732 | 2.039e-09 | 3.2784 | 7.859e-09
2018-04-10 20:08 | 270017.6 | 3960.0005 | 3 | 36 | 4.400047 | 0.0941124 | 0.7527537 | 2.039e-09 | 3.292394 | 7.859e-09
2018-04-10 20:10 | 270137.6 | 4080.0005 | 3 | 36 | 4.399864 | 0.08841324 | 0.7558109 | 2.039e-09 | 3.305846 | 7.859e-09
2018-04-10 20:12 | 270257.6 | 4200.0014 | 3 | 36 | 4.399935 | 0.0861969 | 0.7587601 | 2.039e-09 | 3.318822 | 7.859e-09
2018-04-10 20:14 | 270377.6 | 4320.0021 | 3 | 36 | 4.400005 | 0.08385468 | 0.7616052 | 2.039e-09 | 3.331341 | 7.859e-09
2018-04-10 20:15 | 270424.4 | 4366.7946 | 3 | 36 | 4.399899 | 0.08149147 | 0.7626871 | 2.039e-09 | 3.336101 | 7.859e-09
2018-04-10 20:17 | 270544.4733 | 119.9998 | 4 | 36 | 4.385284 | 0 | 0.7626873 | 2.039e-09 | 3.336102 | 7.859e-09
2018-04-10 20:19 | 270664.4735 | 240 | 4 | 36 | 4.381931 | 0 | 0.7626873 | 2.039e-09 | 3.336102 | 7.859e-09
2018-04-10 20:20 | 270724.4756 | 300.0021 | 4 | 36 | 4.380447 | 0 | 0.7626873 | 2.039e-09 | 3.336102 | 7.859e-09
2018-04-10 20:22 | 270844.6 | 120.0011 | 5 | 36 | 3.417302 | -6.519901 | 0.7626873 | 0.2172973 | 3.336102 | 0.7694146
2018-04-10 20:24 | 270964.6 | 240.0019 | 5 | 36 | 3.232091 | -6.519863 | 0.7626873 | 0.4346158 | 3.336102 | 1.491199
2018-04-10 20:26 | 271084.6 | 360.0002 | 5 | 36 | 3.074132 | -6.51991 | 0.7626873 | 0.6519087 | 3.336102 | 2.176208
2018-04-10 20:27 | 271136.1 | 411.5672 | 5 | 36 | 3 | -6.519855 | 0.7626873 | 0.7452946 | 3.336102 | 2.459907
2018-04-10 20:29 | 271256.2 | 120.0017 | 6 | 36 | 3.823396 | 0 | 0.7626873 | 0.7452946 | 3.336102 | 2.459907
2018-04-10 20:31 | 271376.2 | 240.0016 | 6 | 36 | 3.849431 | 0 | 0.7626873 | 0.7452946 | 3.336102 | 2.459907
2018-04-10 20:32 | 271436.2 | 300.0038 | 6 | 36 | 3.855907 | 0 | 0.7626873 | 0.7452946 | 3.336102 | 2.459907
2018-04-10 20:32 | 271436.1876 | 0.0025 | 7 | 37 | 3.856036 | 0 | 0 | 0 | 0 | 0
2018-04-10 20:32 | 271436.9 | 0.6241 | 2 | 37 | 4.023499 | 2.250515 | 0.0001860858 | 1.59e-10 | 0.0007383248 | 6.15e-10
2018-04-10 20:34 | 271556.9 | 120.002 | 3 | 37 | 4.328644 | 3.260132 | 0.1084091 | 1.59e-10 | 0.4609049 | 6.15e-10
2018-04-10 20:36 | 271676.9 | 240.0004 | 3 | 37 | 4.400273 | 2.81708 | 0.2136062 | 1.59e-10 | 0.9215966 | 6.15e-10
2018-04-10 20:38 | 271796.9 | 360.0004 | 3 | 37 | 4.400302 | 2.173313 | 0.2959066 | 1.59e-10 | 1.28374 | 6.15e-10
2018-04-10 20:40 | 271916.9 | 480.0004 | 3 | 37 | 4.400188 | 1.741381 | 0.3607346 | 1.59e-10 | 1.568997 | 6.15e-10
2018-04-10 20:42 | 272036.9 | 600.002 | 3 | 37 | 4.400096 | 1.424738 | 0.4132473 | 1.59e-10 | 1.80006 | 6.15e-10
2018-04-10 20:44 | 272156.9 | 720.0001 | 3 | 37 | 4.400116 | 1.183163 | 0.4565361 | 1.59e-10 | 1.990536 | 6.15e-10
2018-04-10 20:46 | 272276.9 | 840.002 | 3 | 37 | 4.400116 | 0.9930706 | 0.492674 | 1.59e-10 | 2.149545 | 6.15e-10
2018-04-10 20:48 | 272396.9 | 960.002 | 3 | 37 | 4.399985 | 0.8379402 | 0.5231166 | 1.59e-10 | 2.283496 | 6.15e-10
2018-04-10 20:50 | 272516.9 | 1080.0004 | 3 | 37 | 4.400111 | 0.712904 | 0.5488999 | 1.59e-10 | 2.396943 | 6.15e-10
2018-04-10 20:52 | 272636.9 | 1200.0003 | 3 | 37 | 4.400107 | 0.6080093 | 0.5708333 | 1.59e-10 | 2.493451 | 6.15e-10
2018-04-10 20:54 | 272756.9 | 1320.0011 | 3 | 37 | 4.400037 | 0.5182438 | 0.5895535 | 1.59e-10 | 2.57582 | 6.15e-10
2018-04-10 20:56 | 272876.9 | 1440.002 | 3 | 37 | 4.400044 | 0.4471798 | 0.6055964 | 1.59e-10 | 2.64641 | 6.15e-10
2018-04-10 20:58 | 272996.9 | 1560.002 | 3 | 37 | 4.399997 | 0.3878746 | 0.6194688 | 1.59e-10 | 2.707448 | 6.15e-10
2018-04-10 21:00 | 273116.9 | 1680.0011 | 3 | 37 | 4.4 | 0.3399334 | 0.6315769 | 1.59e-10 | 2.760724 | 6.15e-10
2018-04-10 21:02 | 273236.9 | 1800.0003 | 3 | 37 | 4.400039 | 0.3013763 | 0.6422375 | 1.59e-10 | 2.807631 | 6.15e-10
2018-04-10 21:04 | 273356.9 | 1920.0003 | 3 | 37 | 4.400082 | 0.2698669 | 0.6517131 | 1.59e-10 | 2.849324 | 6.15e-10
2018-04-10 21:06 | 273476.9 | 2040.0019 | 3 | 37 | 4.399942 | 0.2417946 | 0.6602182 | 1.59e-10 | 2.886747 | 6.15e-10
2018-04-10 21:08 | 273596.9 | 2160.0001 | 3 | 37 | 4.400007 | 0.2200413 | 0.6679196 | 1.59e-10 | 2.920633 | 6.15e-10
2018-04-10 21:10 | 273716.9 | 2280.0019 | 3 | 37 | 4.399951 | 0.2012215 | 0.6749412 | 1.59e-10 | 2.951528 | 6.15e-10
2018-04-10 21:12 | 273836.9 | 2400.0019 | 3 | 37 | 4.399998 | 0.1859035 | 0.6813956 | 1.59e-10 | 2.979927 | 6.15e-10
2018-04-10 21:14 | 273956.9 | 2520.0003 | 3 | 37 | 4.400088 | 0.1733265 | 0.6873612 | 1.59e-10 | 3.006176 | 6.15e-10
2018-04-10 21:16 | 274076.9 | 2640.0002 | 3 | 37 | 4.400042 | 0.1612511 | 0.6929021 | 1.59e-10 | 3.030556 | 6.15e-10
2018-04-10 21:18 | 274196.9 | 2760.0003 | 3 | 37 | 4.399957 | 0.1496944 | 0.698077 | 1.59e-10 | 3.053325 | 6.15e-10
2018-04-10 21:20 | 274316.9 | 2880.0019 | 3 | 37 | 4.400031 | 0.1414566 | 0.7029269 | 1.59e-10 | 3.074665 | 6.15e-10
2018-04-10 21:22 | 274436.9 | 3000.0019 | 3 | 37 | 4.400078 | 0.1340466 | 0.7074969 | 1.59e-10 | 3.094773 | 6.15e-10
2018-04-10 21:24 | 274556.9 | 3120.0003 | 3 | 37 | 4.400004 | 0.1258392 | 0.7118093 | 1.59e-10 | 3.113747 | 6.15e-10
2018-04-10 21:26 | 274676.9 | 3240.0003 | 3 | 37 | 4.400011 | 0.1196651 | 0.7158963 | 1.59e-10 | 3.13173 | 6.15e-10
2018-04-10 21:28 | 274796.9 | 3360.0011 | 3 | 37 | 4.399882 | 0.1124763 | 0.7197832 | 1.59e-10 | 3.148832 | 6.15e-10
2018-04-10 21:30 | 274916.9 | 3480.0011 | 3 | 37 | 4.400045 | 0.1087837 | 0.7234872 | 1.59e-10 | 3.16513 | 6.15e-10
2018-04-10 21:32 | 275036.9 | 3600.0019 | 3 | 37 | 4.399949 | 0.1032276 | 0.7270188 | 1.59e-10 | 3.180669 | 6.15e-10
2018-04-10 21:34 | 275156.9 | 3720.0019 | 3 | 37 | 4.400008 | 0.09936714 | 0.7304026 | 1.59e-10 | 3.195558 | 6.15e-10
2018-04-10 21:36 | 275276.9 | 3840.0003 | 3 | 37 | 4.399995 | 0.09550667 | 0.7336429 | 1.59e-10 | 3.209815 | 6.15e-10
2018-04-10 21:38 | 275396.9 | 3960.0003 | 3 | 37 | 4.399967 | 0.09165001 | 0.7367666 | 1.59e-10 | 3.223559 | 6.15e-10
2018-04-10 21:40 | 275516.9 | 4080.0002 | 3 | 37 | 4.400037 | 0.08955956 | 0.7397776 | 1.59e-10 | 3.236808 | 6.15e-10
2018-04-10 21:42 | 275636.9 | 4200.002 | 3 | 37 | 4.399925 | 0.08509636 | 0.7426876 | 1.59e-10 | 3.249612 | 6.15e-10
2018-04-10 21:44 | 275756.9 | 4320.0003 | 3 | 37 | 4.400079 | 0.08382988 | 0.7454962 | 1.59e-10 | 3.261969 | 6.15e-10
2018-04-10 21:44 | 275772.9 | 4336.0296 | 3 | 37 | 4.399954 | 0.08149529 | 0.7458653 | 1.59e-10 | 3.263594 | 6.15e-10
2018-04-10 21:46 | 275893 | 120.0018 | 4 | 37 | 4.38524 | 0 | 0.7458656 | 1.59e-10 | 3.263595 | 6.15e-10
2018-04-10 21:48 | 276013 | 240.0017 | 4 | 37 | 4.381827 | 0 | 0.7458656 | 1.59e-10 | 3.263595 | 6.15e-10
2018-04-10 21:49 | 276073 | 300.0022 | 4 | 37 | 4.380375 | 0 | 0.7458656 | 1.59e-10 | 3.263595 | 6.15e-10
2018-04-10 21:51 | 276193.1 | 120.0003 | 5 | 37 | 3.404496 | -6.51992 | 0.7458656 | 0.2173131 | 3.263595 | 0.7673825
2018-04-10 21:53 | 276313.1 | 240.0003 | 5 | 37 | 3.215858 | -6.519853 | 0.7458656 | 0.4346253 | 3.263595 | 1.485977
2018-04-10 21:55 | 276433.1 | 360.0026 | 5 | 37 | 3.050166 | -6.51996 | 0.7458656 | 0.6519387 | 3.263595 | 2.166841
2018-04-10 21:56 | 276466.1 | 393.012 | 5 | 37 | 2.99999 | -6.51987 | 0.7458656 | 0.7117229 | 3.263595 | 2.347705
2018-04-10 21:58 | 276586.2 | 120.0016 | 6 | 37 | 3.830862 | 0 | 0.7458656 | 0.7117229 | 3.263595 | 2.347705
2018-04-10 22:00 | 276706.2 | 240.0007 | 6 | 37 | 3.857308 | 0 | 0.7458656 | 0.7117229 | 3.263595 | 2.347705
2018-04-10 22:01 | 276766.2 | 300.0014 | 6 | 37 | 3.864368 | 0 | 0.7458656 | 0.7117229 | 3.263595 | 2.347705
2018-04-10 22:01 | 276766.2 | 0.0024 | 7 | 38 | 3.864733 | 0 | 0 | 0 | 0 | 0
2018-04-10 22:01 | 276766.9 | 0.6096 | 2 | 38 | 4.030531 | 2.201591 | 0.0001738464 | 3.989e-09 | 0.0006907971 | 1.5414e-08
2018-04-10 22:03 | 276886.9 | 120.0003 | 3 | 38 | 4.351162 | 3.26017 | 0.1084044 | 3.989e-09 | 0.4628804 | 1.5414e-08
2018-04-10 22:05 | 277006.9 | 240 | 3 | 38 | 4.400341 | 2.647356 | 0.2100111 | 3.989e-09 | 0.9089848 | 1.5414e-08
2018-04-10 22:07 | 277126.9 | 360.0018 | 3 | 38 | 4.400234 | 2.053301 | 0.2875739 | 3.989e-09 | 1.25028 | 1.5414e-08
2018-04-10 22:09 | 277246.9 | 480.0003 | 3 | 38 | 4.40016 | 1.651495 | 0.3489304 | 3.989e-09 | 1.52026 | 1.5414e-08
2018-04-10 22:11 | 277366.9 | 600.0003 | 3 | 38 | 4.400078 | 1.355341 | 0.3988244 | 3.989e-09 | 1.739801 | 1.5414e-08
2018-04-10 22:13 | 277486.9 | 720.0018 | 3 | 38 | 4.400067 | 1.128868 | 0.4400908 | 3.989e-09 | 1.921378 | 1.5414e-08
2018-04-10 22:15 | 277606.9 | 840.0018 | 3 | 38 | 4.400095 | 0.9483204 | 0.4746046 | 3.989e-09 | 2.073242 | 1.5414e-08
2018-04-10 22:17 | 277726.9 | 960.0018 | 3 | 38 | 4.400049 | 0.8011799 | 0.5036817 | 3.989e-09 | 2.201183 | 1.5414e-08
2018-04-10 22:19 | 277846.9 | 1080.0011 | 3 | 38 | 4.400093 | 0.6798 | 0.5282918 | 3.989e-09 | 2.309469 | 1.5414e-08
2018-04-10 22:21 | 277966.9 | 1200.0011 | 3 | 38 | 4.400023 | 0.5776634 | 0.5492006 | 3.989e-09 | 2.401469 | 1.5414e-08
2018-04-10 22:23 | 278086.9 | 1320.002 | 3 | 38 | 4.400029 | 0.4943314 | 0.56703 | 3.989e-09 | 2.479919 | 1.5414e-08
2018-04-10 22:25 | 278206.9 | 1440.0004 | 3 | 38 | 4.400022 | 0.4255562 | 0.582325 | 3.989e-09 | 2.547218 | 1.5414e-08
2018-04-10 22:27 | 278326.9 | 1560.0028 | 3 | 38 | 4.399997 | 0.3695049 | 0.595543 | 3.989e-09 | 2.605377 | 1.5414e-08
2018-04-10 22:29 | 278446.9 | 1680.0012 | 3 | 38 | 4.399996 | 0.3235168 | 0.6070732 | 3.989e-09 | 2.65611 | 1.5414e-08
2018-04-10 22:31 | 278566.9 | 1800.0009 | 3 | 38 | 4.400039 | 0.2868252 | 0.6172264 | 3.989e-09 | 2.700784 | 1.5414e-08
2018-04-10 22:33 | 278686.9 | 1920.002 | 3 | 38 | 4.399974 | 0.2562828 | 0.6262547 | 3.989e-09 | 2.740509 | 1.5414e-08
2018-04-10 22:35 | 278806.9 | 2040.002 | 3 | 38 | 4.399989 | 0.2307091 | 0.6343626 | 3.989e-09 | 2.776184 | 1.5414e-08
2018-04-10 22:37 | 278926.9 | 2160.0004 | 3 | 38 | 4.399992 | 0.2099361 | 0.6417035 | 3.989e-09 | 2.808484 | 1.5414e-08
2018-04-10 22:39 | 279046.9 | 2280.0019 | 3 | 38 | 4.399951 | 0.1918716 | 0.648403 | 3.989e-09 | 2.837962 | 1.5414e-08
2018-04-10 22:41 | 279166.9 | 2400.0012 | 3 | 38 | 4.399923 | 0.1766376 | 0.6545539 | 3.989e-09 | 2.865026 | 1.5414e-08
2018-04-10 22:43 | 279286.9 | 2520.0028 | 3 | 38 | 4.39999 | 0.1642361 | 0.6602444 | 3.989e-09 | 2.890064 | 1.5414e-08
2018-04-10 22:45 | 279406.9 | 2640.0013 | 3 | 38 | 4.399992 | 0.1529598 | 0.6655279 | 3.989e-09 | 2.913311 | 1.5414e-08
2018-04-10 22:47 | 279526.9 | 2760.0013 | 3 | 38 | 4.400041 | 0.1436501 | 0.6704651 | 3.989e-09 | 2.935035 | 1.5414e-08
2018-04-10 22:49 | 279646.9 | 2880.0003 | 3 | 38 | 4.400006 | 0.1346226 | 0.6750926 | 3.989e-09 | 2.955396 | 1.5414e-08
2018-04-10 22:51 | 279766.9 | 3000.0003 | 3 | 38 | 4.399994 | 0.126852 | 0.6794509 | 3.989e-09 | 2.974573 | 1.5414e-08
2018-04-10 22:53 | 279886.9 | 3120.0013 | 3 | 38 | 4.400016 | 0.1210079 | 0.6835747 | 3.989e-09 | 2.992717 | 1.5414e-08
2018-04-10 22:55 | 280006.9 | 3240.002 | 3 | 38 | 4.399999 | 0.1146278 | 0.687493 | 3.989e-09 | 3.009958 | 1.5414e-08
2018-04-10 22:57 | 280126.9 | 3360.0002 | 3 | 38 | 4.400021 | 0.109314 | 0.6912193 | 3.989e-09 | 3.026354 | 1.5414e-08
2018-04-10 22:59 | 280246.9 | 3480.0004 | 3 | 38 | 4.399834 | 0.1023941 | 0.6947676 | 3.989e-09 | 3.041966 | 1.5414e-08
2018-04-10 23:01 | 280366.9 | 3600.0014 | 3 | 38 | 4.400032 | 0.09956169 | 0.6981583 | 3.989e-09 | 3.056885 | 1.5414e-08
2018-04-10 23:03 | 280486.9 | 3720.0013 | 3 | 38 | 4.399916 | 0.09427452 | 0.7014 | 3.989e-09 | 3.071149 | 1.5414e-08
2018-04-10 23:05 | 280606.9 | 3840.0004 | 3 | 38 | 4.40009 | 0.09255219 | 0.7045082 | 3.989e-09 | 3.084825 | 1.5414e-08
2018-04-10 23:07 | 280726.9 | 3960.0012 | 3 | 38 | 4.400016 | 0.08812141 | 0.7074966 | 3.989e-09 | 3.097973 | 1.5414e-08
2018-04-10 23:09 | 280846.9 | 4080.0019 | 3 | 38 | 4.399987 | 0.08446503 | 0.7103755 | 3.989e-09 | 3.110641 | 1.5414e-08
2018-04-10 23:10 | 280920.6 | 4153.6777 | 3 | 38 | 4.399892 | 0.08149529 | 0.7120862 | 3.989e-09 | 3.118168 | 1.5414e-08
2018-04-10 23:12 | 281040.6 | 120.0008 | 4 | 38 | 4.384951 | 0 | 0.7120862 | 3.989e-09 | 3.118168 | 1.5414e-08
2018-04-10 23:14 | 281160.6 | 240.0003 | 4 | 38 | 4.38151 | 0 | 0.7120862 | 3.989e-09 | 3.118168 | 1.5414e-08
2018-04-10 23:15 | 281220.6 | 300.0025 | 4 | 38 | 4.380064 | 0 | 0.7120862 | 3.989e-09 | 3.118168 | 1.5414e-08
2018-04-10 23:17 | 281340.7 | 120.0003 | 5 | 38 | 3.391067 | -6.519899 | 0.7120862 | 0.2173136 | 3.118168 | 0.7647698
2018-04-10 23:19 | 281460.7 | 240.0011 | 5 | 38 | 3.201028 | -6.519895 | 0.7120862 | 0.4346203 | 3.118168 | 1.480296
2018-04-10 23:21 | 281580.7 | 360.0018 | 5 | 38 | 3.030572 | -6.519922 | 0.7120862 | 0.651935 | 3.118168 | 2.157555
2018-04-10 23:21 | 281600.2 | 379.5384 | 5 | 38 | 2.999998 | -6.51987 | 0.7120862 | 0.6873199 | 3.118168 | 2.264258
2018-04-10 23:23 | 281720.3 | 120.0009 | 6 | 38 | 3.83648 | 0 | 0.7120862 | 0.6873199 | 3.118168 | 2.264258
2018-04-10 23:25 | 281840.3 | 240.0009 | 6 | 38 | 3.863017 | 0 | 0.7120862 | 0.6873199 | 3.118168 | 2.264258
2018-04-10 23:26 | 281900.3 | 300.003 | 6 | 38 | 3.870472 | 0 | 0.7120862 | 0.6873199 | 3.118168 | 2.264258
2018-04-10 23:26 | 281900.3 | 0.0025 | 7 | 39 | 3.870566 | 0 | 0 | 0 | 0 | 0
2018-04-10 23:26 | 281901 | 0.588 | 2 | 39 | 4.031025 | 2.103962 | 0.0001634834 | 0 | 0.0006502324 | 0
2018-04-10 23:28 | 282021 | 120.0003 | 3 | 39 | 4.368119 | 3.260141 | 0.1083812 | 0 | 0.4643095 | 0
2018-04-10 23:30 | 282141 | 240.001 | 3 | 39 | 4.400259 | 2.532951 | 0.2067243 | 0 | 0.8966377 | 0
2018-04-10 23:32 | 282261 | 360.0019 | 3 | 39 | 4.400202 | 1.970144 | 0.281071 | 0 | 1.223781 | 0
2018-04-10 23:34 | 282381 | 480.002 | 3 | 39 | 4.40018 | 1.589102 | 0.3400219 | 0 | 1.483176 | 0
2018-04-10 23:36 | 282501 | 600.0011 | 3 | 39 | 4.400124 | 1.306599 | 0.3880466 | 0 | 1.694491 | 0
2018-04-10 23:38 | 282621 | 720.001 | 3 | 39 | 4.400089 | 1.087742 | 0.4278139 | 0 | 1.869472 | 0
2018-04-10 23:40 | 282741 | 840.0002 | 3 | 39 | 4.400102 | 0.9143429 | 0.4610826 | 0 | 2.015858 | 0
2018-04-10 23:42 | 282861 | 960.0003 | 3 | 39 | 4.40003 | 0.7713718 | 0.4890942 | 0 | 2.139111 | 0
2018-04-10 23:44 | 282981 | 1080.0002 | 3 | 39 | 4.400098 | 0.6538849 | 0.5127755 | 0 | 2.24331 | 0
2018-04-10 23:46 | 283101 | 1200.0002 | 3 | 39 | 4.400082 | 0.5559235 | 0.5328705 | 0 | 2.331728 | 0
2018-04-10 23:48 | 283221 | 1320.001 | 3 | 39 | 4.399985 | 0.4737377 | 0.5499902 | 0 | 2.407056 | 0
2018-04-10 23:50 | 283341 | 1440.001 | 3 | 39 | 4.400027 | 0.408287 | 0.5646663 | 0 | 2.471631 | 0
2018-04-10 23:52 | 283461 | 1560.0003 | 3 | 39 | 4.400069 | 0.3547916 | 0.5773509 | 0 | 2.527444 | 0
2018-04-10 23:54 | 283581 | 1680.001 | 3 | 39 | 4.399991 | 0.3103638 | 0.5884172 | 0 | 2.576136 | 0
2018-04-10 23:56 | 283701 | 1800.0018 | 3 | 39 | 4.399959 | 0.2748241 | 0.5981745 | 0 | 2.619068 | 0
2018-04-10 23:58 | 283821 | 1920.0002 | 3 | 39 | 4.399974 | 0.246172 | 0.6068569 | 0 | 2.65727 | 0
2018-04-11 | 283941 | 2040.001 | 3 | 39 | 4.400031 | 0.2226276 | 0.6146582 | 0 | 2.691596 | 0
2018-04-11 00:02 | 284061 | 2160.0002 | 3 | 39 | 4.400078 | 0.2034397 | 0.6217284 | 0 | 2.722705 | 0
2018-04-11 00:04 | 284181 | 2280.0019 | 3 | 39 | 4.400115 | 0.1866913 | 0.6281843 | 0 | 2.751112 | 0
2018-04-11 00:06 | 284301 | 2400.0019 | 3 | 39 | 4.399971 | 0.1711006 | 0.6341255 | 0 | 2.777253 | 0
2018-04-11 00:08 | 284421 | 2520.0018 | 3 | 39 | 4.400068 | 0.159832 | 0.6396305 | 0 | 2.801475 | 0
2018-04-11 00:10 | 284541 | 2640.001 | 3 | 39 | 4.400075 | 0.1495953 | 0.6447588 | 0 | 2.824039 | 0
2018-04-11 00:12 | 284661 | 2760.001 | 3 | 39 | 4.400018 | 0.1394596 | 0.6495492 | 0 | 2.845117 | 0
2018-04-11 00:14 | 284781 | 2880.0002 | 3 | 39 | 4.400054 | 0.1315517 | 0.6540388 | 0 | 2.864872 | 0
2018-04-11 00:16 | 284901 | 3000.0008 | 3 | 39 | 4.400017 | 0.1231804 | 0.6582624 | 0 | 2.883455 | 0
2018-04-11 00:18 | 285021 | 3120.001 | 3 | 39 | 4.400016 | 0.1167183 | 0.6622534 | 0 | 2.901015 | 0
2018-04-11 00:20 | 285141 | 3240.0019 | 3 | 39 | 4.399974 | 0.1099739 | 0.6660379 | 0 | 2.917667 | 0
2018-04-11 00:22 | 285261 | 3360.0019 | 3 | 39 | 4.399908 | 0.1039963 | 0.6696329 | 0 | 2.933485 | 0
2018-04-11 00:24 | 285381 | 3480.0019 | 3 | 39 | 4.400039 | 0.1013355 | 0.6730568 | 0 | 2.94855 | 0
2018-04-11 00:26 | 285501 | 3600.0005 | 3 | 39 | 4.399945 | 0.0957489 | 0.676331 | 0 | 2.962957 | 0
2018-04-11 00:28 | 285621 | 3720.001 | 3 | 39 | 4.399976 | 0.09187126 | 0.6794676 | 0 | 2.976758 | 0
2018-04-11 00:30 | 285741 | 3840.0002 | 3 | 39 | 4.400001 | 0.08879089 | 0.6824728 | 0 | 2.989981 | 0
2018-04-11 00:32 | 285861 | 3960 | 3 | 39 | 4.399938 | 0.08421898 | 0.6853635 | 0 | 3.0027 | 0
2018-04-11 00:34 | 285948.7 | 4047.7607 | 3 | 39 | 4.399932 | 0.08149719 | 0.6874081 | 0 | 3.011696 | 0
2018-04-11 00:36 | 286068.8 | 120.0011 | 4 | 39 | 4.384751 | 0 | 0.6874081 | 0 | 3.011696 | 0
2018-04-11 00:38 | 286188.8 | 240.0006 | 4 | 39 | 4.381287 | 0 | 0.6874081 | 0 | 3.011696 | 0
2018-04-11 00:39 | 286248.8 | 300.0024 | 4 | 39 | 4.379771 | 0 | 0.6874081 | 0 | 3.011696 | 0
2018-04-11 00:41 | 286368.9 | 120.001 | 5 | 39 | 3.377725 | -6.519924 | 0.6874081 | 0.2173084 | 3.011696 | 0.7622885
2018-04-11 00:43 | 286488.9 | 240.0018 | 5 | 39 | 3.18725 | -6.519964 | 0.6874081 | 0.4346198 | 3.011696 | 1.474901
2018-04-11 00:45 | 286608.9 | 360.0017 | 5 | 39 | 3.01222 | -6.519866 | 0.6874081 | 0.6519265 | 3.011696 | 2.148747
2018-04-11 00:45 | 286616.6 | 367.6958 | 5 | 39 | 2.999992 | -6.51988 | 0.6874081 | 0.6658695 | 3.011696 | 2.190661
2018-04-11 00:47 | 286736.6 | 120.0001 | 6 | 39 | 3.841112 | 0 | 0.6874081 | 0.6658695 | 3.011696 | 2.190661
2018-04-11 00:49 | 286856.6 | 240.0018 | 6 | 39 | 3.867819 | 0 | 0.6874081 | 0.6658695 | 3.011696 | 2.190661
2018-04-11 00:50 | 286916.6 | 300.0022 | 6 | 39 | 3.875507 | 0 | 0.6874081 | 0.6658695 | 3.011696 | 2.190661
2018-04-11 00:50 | 286916.6 | 0.0048 | 7 | 40 | 3.875616 | 0 | 0 | 0 | 0 | 0
2018-04-11 00:50 | 286917.3 | 0.5729 | 2 | 40 | 4.035876 | 2.079546 | 0.000155971 | 3.16e-10 | 0.000620957 | 1.225e-09
2018-04-11 00:52 | 287037.3 | 120.0011 | 3 | 40 | 4.383172 | 3.260153 | 0.1083814 | 3.16e-10 | 0.4656478 | 1.225e-09
2018-04-11 00:54 | 287157.3 | 240.0004 | 3 | 40 | 4.400177 | 2.436838 | 0.2034564 | 3.16e-10 | 0.8838933 | 1.225e-09
2018-04-11 00:56 | 287277.3 | 360.0011 | 3 | 40 | 4.40022 | 1.899811 | 0.2750731 | 3.16e-10 | 1.199023 | 1.225e-09
2018-04-11 00:58 | 287397.3 | 480.0003 | 3 | 40 | 4.400188 | 1.534081 | 0.3319369 | 3.16e-10 | 1.449233 | 1.225e-09
2018-04-11 01:00 | 287517.3 | 600.0003 | 3 | 40 | 4.400168 | 1.263348 | 0.3783267 | 3.16e-10 | 1.653353 | 1.225e-09
2018-04-11 01:02 | 287637.3 | 720.0002 | 3 | 40 | 4.400059 | 1.052383 | 0.416775 | 3.16e-10 | 1.82253 | 1.225e-09
2018-04-11 01:04 | 287757.3 | 840.0019 | 3 | 40 | 4.400155 | 0.8846893 | 0.4489527 | 3.16e-10 | 1.964114 | 1.225e-09
2018-04-11 01:06 | 287877.3 | 960.0002 | 3 | 40 | 4.400106 | 0.7463207 | 0.4760331 | 3.16e-10 | 2.083269 | 1.225e-09
2018-04-11 01:08 | 287997.3 | 1080.0011 | 3 | 40 | 4.400014 | 0.6307373 | 0.4989161 | 3.16e-10 | 2.183956 | 1.225e-09
2018-04-11 01:10 | 288117.3 | 1200.0002 | 3 | 40 | 4.400094 | 0.5366573 | 0.5183146 | 3.16e-10 | 2.26931 | 1.225e-09
2018-04-11 01:12 | 288237.3 | 1320.0003 | 3 | 40 | 4.399972 | 0.4572372 | 0.5348281 | 3.16e-10 | 2.34197 | 1.225e-09
2018-04-11 01:14 | 288357.3 | 1440.0012 | 3 | 40 | 4.400011 | 0.3935261 | 0.5489777 | 3.16e-10 | 2.404228 | 1.225e-09
2018-04-11 01:16 | 288477.3 | 1560.002 | 3 | 40 | 4.400044 | 0.3420715 | 0.5612114 | 3.16e-10 | 2.458057 | 1.225e-09
2018-04-11 01:18 | 288597.3 | 1680.0004 | 3 | 40 | 4.399986 | 0.2992477 | 0.5718878 | 3.16e-10 | 2.505033 | 1.225e-09
2018-04-11 01:20 | 288717.3 | 1800.0004 | 3 | 40 | 4.400011 | 0.2667828 | 0.5813133 | 3.16e-10 | 2.546505 | 1.225e-09
2018-04-11 01:22 | 288837.3 | 1920.0004 | 3 | 40 | 4.399981 | 0.2387333 | 0.5897251 | 3.16e-10 | 2.583518 | 1.225e-09
2018-04-11 01:24 | 288957.3 | 2040.0004 | 3 | 40 | 4.400024 | 0.2160778 | 0.5972967 | 3.16e-10 | 2.616832 | 1.225e-09
2018-04-11 01:26 | 289077.3 | 2160.002 | 3 | 40 | 4.400056 | 0.1966648 | 0.6041548 | 3.16e-10 | 2.647008 | 1.225e-09
2018-04-11 01:28 | 289197.3 | 2280.0027 | 3 | 40 | 4.399929 | 0.1789856 | 0.6104189 | 3.16e-10 | 2.67457 | 1.225e-09
2018-04-11 01:30 | 289317.3 | 2400.0004 | 3 | 40 | 4.400011 | 0.1659508 | 0.6161766 | 3.16e-10 | 2.699904 | 1.225e-09
2018-04-11 01:32 | 289437.3 | 2520.0004 | 3 | 40 | 4.400052 | 0.1547337 | 0.6215035 | 3.16e-10 | 2.723342 | 1.225e-09
2018-04-11 01:34 | 289557.3 | 2640.0004 | 3 | 40 | 4.400005 | 0.1435623 | 0.6264529 | 3.16e-10 | 2.74512 | 1.225e-09
2018-04-11 01:36 | 289677.3 | 2760.0019 | 3 | 40 | 4.399943 | 0.1335583 | 0.6310848 | 3.16e-10 | 2.7655 | 1.225e-09
2018-04-11 01:38 | 289797.3 | 2880.0012 | 3 | 40 | 4.40004 | 0.1268768 | 0.6354283 | 3.16e-10 | 2.784612 | 1.225e-09
2018-04-11 01:40 | 289917.3 | 3000.0004 | 3 | 40 | 4.399992 | 0.1191864 | 0.6395212 | 3.16e-10 | 2.80262 | 1.225e-09
2018-04-11 01:42 | 290037.3 | 3120.0027 | 3 | 40 | 4.400042 | 0.1140137 | 0.6433876 | 3.16e-10 | 2.819632 | 1.225e-09
2018-04-11 01:44 | 290157.3 | 3240.0004 | 3 | 40 | 4.400034 | 0.1079884 | 0.6470547 | 3.16e-10 | 2.835768 | 1.225e-09
2018-04-11 01:46 | 290277.3 | 3360.0004 | 3 | 40 | 4.400014 | 0.1023846 | 0.6505444 | 3.16e-10 | 2.851122 | 1.225e-09
2018-04-11 01:48 | 290397.3 | 3480.002 | 3 | 40 | 4.400019 | 0.09803581 | 0.6538724 | 3.16e-10 | 2.865765 | 1.225e-09
2018-04-11 01:50 | 290517.3 | 3600.0028 | 3 | 40 | 4.400016 | 0.09379196 | 0.6570525 | 3.16e-10 | 2.879758 | 1.225e-09
2018-04-11 01:52 | 290637.3 | 3720.0012 | 3 | 40 | 4.40007 | 0.09054565 | 0.6601028 | 3.16e-10 | 2.893179 | 1.225e-09
2018-04-11 01:54 | 290757.3 | 3840.0021 | 3 | 40 | 4.400078 | 0.08694839 | 0.6630317 | 3.16e-10 | 2.906066 | 1.225e-09
2018-04-11 01:56 | 290860.1 | 3942.8361 | 3 | 40 | 4.399834 | 0.0814991 | 0.665448 | 3.16e-10 | 2.916698 | 1.225e-09
2018-04-11 01:58 | 290980.2 | 120.0016 | 4 | 40 | 4.384463 | 0 | 0.665448 | 3.16e-10 | 2.916698 | 1.225e-09
2018-04-11 02:00 | 291100.2 | 240.0009 | 4 | 40 | 4.380951 | 0 | 0.665448 | 3.16e-10 | 2.916698 | 1.225e-09
2018-04-11 02:01 | 291160.2 | 300.0014 | 4 | 40 | 4.379399 | 0 | 0.665448 | 3.16e-10 | 2.916698 | 1.225e-09
2018-04-11 02:03 | 291280.3 | 120.0003 | 5 | 40 | 3.364633 | -6.519916 | 0.665448 | 0.2173025 | 2.916698 | 0.7598948
2018-04-11 02:05 | 291400.3 | 240.0018 | 5 | 40 | 3.17253 | -6.519908 | 0.665448 | 0.4346083 | 2.916698 | 1.469509
2018-04-11 02:06 | 291516.4 | 356.088 | 5 | 40 | 2.999994 | -6.519914 | 0.665448 | 0.6448284 | 2.916698 | 2.11846
2018-04-11 02:08 | 291636.4158 | 119.9999 | 6 | 40 | 3.845569 | 0 | 0.665448 | 0.6448284 | 2.916698 | 2.11846
2018-04-11 02:10 | 291756.4166 | 240.0007 | 6 | 40 | 3.872394 | 0 | 0.665448 | 0.6448284 | 2.916698 | 2.11846
2018-04-11 02:11 | 291816.418 | 300.0021 | 6 | 40 | 3.88036 | 0 | 0.665448 | 0.6448284 | 2.916698 | 2.11846
2018-04-11 02:11 | 291816.4 | 0.0024 | 7 | 41 | 3.880265 | 0 | 0 | 0 | 0 | 0
2018-04-11 02:11 | 291817.1 | 0.564 | 2 | 41 | 4.038233 | 2.030745 | 0.0001476014 | 0 | 0.0005880605 | 0
2018-04-11 02:13 | 291937.1 | 120.0018 | 3 | 41 | 4.397363 | 3.26016 | 0.1083721 | 0 | 0.466863 | 0
2018-04-11 02:15 | 292057.1 | 240.0027 | 3 | 41 | 4.400218 | 2.350555 | 0.2001126 | 0 | 0.8705459 | 0
2018-04-11 02:17 | 292177.1 | 360.0008 | 3 | 41 | 4.400257 | 1.836226 | 0.2692356 | 0 | 1.174702 | 0
2018-04-11 02:19 | 292297.1 | 480.0007 | 3 | 41 | 4.400187 | 1.483658 | 0.3242166 | 0 | 1.416629 | 0
2018-04-11 02:21 | 292417.1 | 600.0008 | 3 | 41 | 4.400122 | 1.221972 | 0.3690989 | 0 | 1.614117 | 0
2018-04-11 02:23 | 292537.1 | 720.0019 | 3 | 41 | 4.400069 | 1.018373 | 0.4062986 | 0 | 1.777799 | 0
2018-04-11 02:25 | 292657.1 | 840.0019 | 3 | 41 | 4.400086 | 0.8543491 | 0.437416 | 0 | 1.914718 | 0
2018-04-11 02:27 | 292777.1 | 960.0019 | 3 | 41 | 4.400091 | 0.7203503 | 0.4635866 | 0 | 2.029871 | 0
2018-04-11 02:29 | 292897.1 | 1080.0003 | 3 | 41 | 4.400096 | 0.6092567 | 0.4856713 | 0 | 2.127045 | 0
2018-04-11 02:31 | 293017.1 | 1200.0019 | 3 | 41 | 4.400098 | 0.5181198 | 0.5043907 | 0 | 2.209411 | 0
2018-04-11 02:33 | 293137.1 | 1320.0012 | 3 | 41 | 4.40011 | 0.4430885 | 0.5203364 | 0 | 2.279573 | 0
2018-04-11 02:35 | 293257.1 | 1440.0008 | 3 | 41 | 4.400026 | 0.3795891 | 0.5339996 | 0 | 2.339691 | 0
2018-04-11 02:37 | 293377.1 | 1560.0003 | 3 | 41 | 4.400023 | 0.3296452 | 0.5457963 | 0 | 2.391597 | 0
2018-04-11 02:39 | 293497.1 | 1680 | 3 | 41 | 4.399998 | 0.2893066 | 0.5560815 | 0 | 2.436852 | 0
2018-04-11 02:41 | 293617.1 | 1800.0018 | 3 | 41 | 4.400102 | 0.2573948 | 0.5651551 | 0 | 2.476776 | 0
2018-04-11 02:43 | 293737.1 | 1920.0018 | 3 | 41 | 4.400031 | 0.2295246 | 0.5732419 | 0 | 2.512357 | 0
2018-04-11 02:45 | 293857.1 | 2040.0019 | 3 | 41 | 4.400009 | 0.2071648 | 0.5805109 | 0 | 2.544341 | 0
2018-04-11 02:47 | 293977.1 | 2160.0011 | 3 | 41 | 4.39995 | 0.188364 | 0.5871093 | 0 | 2.573374 | 0
2018-04-11 02:49 | 294097.1 | 2280.0011 | 3 | 41 | 4.400075 | 0.1745358 | 0.5931394 | 0 | 2.599907 | 0
2018-04-11 02:51 | 294217.1 | 2400.0026 | 3 | 41 | 4.400016 | 0.160532 | 0.5986918 | 0 | 2.624337 | 0
2018-04-11 02:53 | 294337.1 | 2520.0001 | 3 | 41 | 4.400031 | 0.1492081 | 0.6038304 | 0 | 2.646947 | 0
2018-04-11 02:55 | 294457.1 | 2640.0019 | 3 | 41 | 4.399925 | 0.1378269 | 0.6086165 | 0 | 2.668006 | 0
2018-04-11 02:57 | 294577.1 | 2760.0018 | 3 | 41 | 4.399805 | 0.1280708 | 0.6130961 | 0 | 2.687716 | 0
2018-04-11 02:59 | 294697.1 | 2880.0019 | 3 | 41 | 4.400055 | 0.1233387 | 0.6173034 | 0 | 2.706228 | 0
2018-04-11 03:01 | 294817.1 | 3000.0018 | 3 | 41 | 4.399977 | 0.1154594 | 0.6212732 | 0 | 2.723696 | 0
2018-04-11 03:03 | 294937.1 | 3120.0003 | 3 | 41 | 4.400092 | 0.1111565 | 0.6250283 | 0 | 2.740218 | 0
2018-04-11 03:05 | 295057.1 | 3240.0018 | 3 | 41 | 4.400015 | 0.1039753 | 0.6285959 | 0 | 2.755915 | 0
2018-04-11 03:07 | 295177.1 | 3360.0011 | 3 | 41 | 4.400061 | 0.1003971 | 0.6319865 | 0 | 2.770834 | 0
2018-04-11 03:09 | 295297.1 | 3480.0011 | 3 | 41 | 4.399898 | 0.09401894 | 0.6352282 | 0 | 2.785097 | 0
2018-04-11 03:11 | 295417.1 | 3600.0018 | 3 | 41 | 4.400007 | 0.09119225 | 0.6383249 | 0 | 2.798723 | 0
2018-04-11 03:13 | 295537.1 | 3720.0011 | 3 | 41 | 4.400066 | 0.08803368 | 0.6412963 | 0 | 2.811797 | 0
2018-04-11 03:15 | 295657.1 | 3840.0011 | 3 | 41 | 4.399975 | 0.08384132 | 0.6441497 | 0 | 2.824352 | 0
2018-04-11 03:17 | 295720.7 | 3903.5808 | 3 | 41 | 4.399965 | 0.08148575 | 0.6456187 | 0 | 2.830815 | 0
2018-04-11 03:19 | 295840.7 | 120.0012 | 4 | 41 | 4.38447 | 0 | 0.6456187 | 0 | 2.830815 | 0
2018-04-11 03:21 | 295960.7 | 240.0019 | 4 | 41 | 4.3809 | 0 | 0.6456187 | 0 | 2.830815 | 0
2018-04-11 03:22 | 296020.7 | 300.0009 | 4 | 41 | 4.379442 | 0 | 0.6456187 | 0 | 2.830815 | 0
2018-04-11 03:24 | 296140.8 | 120.002 | 5 | 41 | 3.351891 | -6.519908 | 0.6456187 | 0.2173084 | 2.830815 | 0.7576187
2018-04-11 03:26 | 296260.8 | 240.0021 | 5 | 41 | 3.159658 | -6.519916 | 0.6456187 | 0.4346219 | 2.830815 | 1.464502
2018-04-11 03:27 | 296365.7 | 344.8921 | 5 | 41 | 2.999986 | -6.519931 | 0.6456187 | 0.6245736 | 2.830815 | 2.049667
2018-04-11 03:29 | 296485.8 | 120 | 6 | 41 | 3.85014 | 0 | 0.6456187 | 0.624586 | 2.830815 | 2.049704
2018-04-11 03:31 | 296605.8 | 240.0008 | 6 | 41 | 3.877127 | 0 | 0.6456187 | 0.624586 | 2.830815 | 2.049704
2018-04-11 03:32 | 296665.8 | 300.0037 | 6 | 41 | 3.885402 | 0 | 0.6456187 | 0.624586 | 2.830815 | 2.049704
2018-04-11 03:32 | 296665.7 | 0.0024 | 7 | 42 | 3.885348 | 0 | 0 | 0 | 0 | 0
2018-04-11 03:32 | 296666.4 | 0.5491 | 2 | 42 | 4.040769 | 1.9818 | 0.0001411051 | 6.56e-10 | 0.0005626598 | 2.549e-09
2018-04-11 03:34 | 296786.4 | 120.0005 | 3 | 42 | 4.400363 | 3.14336 | 0.1082102 | 6.56e-10 | 0.4673907 | 2.549e-09
2018-04-11 03:36 | 296906.4 | 240.002 | 3 | 42 | 4.400232 | 2.268227 | 0.1965603 | 6.56e-10 | 0.8561562 | 2.549e-09
2018-04-11 03:38 | 297026.4 | 360.0005 | 3 | 42 | 4.400255 | 1.773806 | 0.2633026 | 6.56e-10 | 1.149837 | 2.549e-09
2018-04-11 03:40 | 297146.4 | 480.0005 | 3 | 42 | 4.400248 | 1.435892 | 0.3164439 | 6.56e-10 | 1.383668 | 2.549e-09
2018-04-11 03:42 | 297266.4 | 600.002 | 3 | 42 | 4.400007 | 1.183048 | 0.3599106 | 6.56e-10 | 1.574927 | 2.549e-09
2018-04-11 03:44 | 297386.4 | 720.0005 | 3 | 42 | 4.400029 | 0.9874363 | 0.3959965 | 6.56e-10 | 1.733708 | 2.549e-09
2018-04-11 03:46 | 297506.4 | 840.001 | 3 | 42 | 4.400049 | 0.8272629 | 0.4261705 | 6.56e-10 | 1.866477 | 2.549e-09
2018-04-11 03:48 | 297626.4 | 960.002 | 3 | 42 | 4.400043 | 0.6953869 | 0.4514922 | 6.56e-10 | 1.977894 | 2.549e-09
2018-04-11 03:50 | 297746.4 | 1080.002 | 3 | 42 | 4.400018 | 0.5860996 | 0.4728116 | 6.56e-10 | 2.0717 | 2.549e-09
2018-04-11 03:52 | 297866.4 | 1200.0005 | 3 | 42 | 4.400068 | 0.4970913 | 0.4908217 | 6.56e-10 | 2.150945 | 2.549e-09
2018-04-11 03:54 | 297986.4 | 1320.002 | 3 | 42 | 4.400016 | 0.4233704 | 0.5061085 | 6.56e-10 | 2.218208 | 2.549e-09
2018-04-11 03:56 | 298106.4 | 1440.002 | 3 | 42 | 4.400114 | 0.364727 | 0.5191796 | 6.56e-10 | 2.275721 | 2.549e-09
2018-04-11 03:58 | 298226.4 | 1560.0005 | 3 | 42 | 4.399934 | 0.3148575 | 0.5304703 | 6.56e-10 | 2.3254 | 2.549e-09
2018-04-11 04:00 | 298346.4 | 1680.0005 | 3 | 42 | 4.399953 | 0.2764626 | 0.5403242 | 6.56e-10 | 2.368757 | 2.549e-09
2018-04-11 04:02 | 298466.4 | 1800.0021 | 3 | 42 | 4.400025 | 0.2461185 | 0.5490255 | 6.56e-10 | 2.407043 | 2.549e-09
2018-04-11 04:04 | 298586.4 | 1920.0014 | 3 | 42 | 4.400007 | 0.2208767 | 0.556789 | 6.56e-10 | 2.441203 | 2.549e-09
2018-04-11 04:06 | 298706.4 | 2040.0005 | 3 | 42 | 4.399955 | 0.1991234 | 0.5637818 | 6.56e-10 | 2.471971 | 2.549e-09
2018-04-11 04:08 | 298826.4 | 2160.0021 | 3 | 42 | 4.399932 | 0.1810741 | 0.570141 | 6.56e-10 | 2.499951 | 2.549e-09
2018-04-11 04:10 | 298946.4 | 2280.002 | 3 | 42 | 4.400068 | 0.1685276 | 0.5759599 | 6.56e-10 | 2.525554 | 2.549e-09
2018-04-11 04:12 | 299066.4 | 2400.0006 | 3 | 42 | 4.400021 | 0.1547241 | 0.5813217 | 6.56e-10 | 2.549146 | 2.549e-09
2018-04-11 04:14 | 299186.4 | 2520.0014 | 3 | 42 | 4.400021 | 0.1446724 | 0.5862914 | 6.56e-10 | 2.571013 | 2.549e-09
2018-04-11 04:16 | 299306.4 | 2640.0012 | 3 | 42 | 4.400047 | 0.1349773 | 0.5909291 | 6.56e-10 | 2.591419 | 2.549e-09
2018-04-11 04:18 | 299426.4 | 2760.0007 | 3 | 42 | 4.399957 | 0.1253471 | 0.5952693 | 6.56e-10 | 2.610516 | 2.549e-09
2018-04-11 04:20 | 299546.4 | 2880.0004 | 3 | 42 | 4.399884 | 0.1178036 | 0.599348 | 6.56e-10 | 2.628462 | 2.549e-09
2018-04-11 04:22 | 299666.4 | 3000.002 | 3 | 42 | 4.400015 | 0.1126289 | 0.6032028 | 6.56e-10 | 2.645423 | 2.549e-09
2018-04-11 04:24 | 299786.4 | 3120.0004 | 3 | 42 | 4.399984 | 0.1067371 | 0.606851 | 6.56e-10 | 2.661475 | 2.549e-09
2018-04-11 04:26 | 299906.4 | 3240.0005 | 3 | 42 | 4.400007 | 0.1017265 | 0.6103161 | 6.56e-10 | 2.676722 | 2.549e-09
2018-04-11 04:28 | 300026.4 | 3360.0004 | 3 | 42 | 4.399837 | 0.09472466 | 0.613614 | 6.56e-10 | 2.691233 | 2.549e-09
2018-04-11 04:30 | 300146.4 | 3480.0021 | 3 | 42 | 4.399909 | 0.09102821 | 0.6167604 | 6.56e-10 | 2.705076 | 2.549e-09
2018-04-11 04:32 | 300266.4 | 3600.0007 | 3 | 42 | 4.400035 | 0.08887482 | 0.6197714 | 6.56e-10 | 2.718325 | 2.549e-09
2018-04-11 04:34 | 300386.4 | 3720.0021 | 3 | 42 | 4.400013 | 0.08514595 | 0.622658 | 6.56e-10 | 2.731026 | 2.549e-09
2018-04-11 04:36 | 300484.2 | 3817.761 | 3 | 42 | 4.399992 | 0.08149719 | 0.6249269 | 6.56e-10 | 2.741009 | 2.549e-09
2018-04-11 04:38 | 300604.2 | 120.0008 | 4 | 42 | 4.384308 | 0 | 0.6249269 | 6.56e-10 | 2.741009 | 2.549e-09
2018-04-11 04:40 | 300724.2 | 239.9999 | 4 | 42 | 4.380734 | 0 | 0.6249269 | 6.56e-10 | 2.741009 | 2.549e-09
2018-04-11 04:41 | 300784.2 | 300.0022 | 4 | 42 | 4.379241 | 0 | 0.6249269 | 6.56e-10 | 2.741009 | 2.549e-09
2018-04-11 04:43 | 300904.3 | 120.0019 | 5 | 42 | 3.34003 | -6.519897 | 0.6249269 | 0.2173147 | 2.741009 | 0.755472
2018-04-11 04:45 | 301024.3 | 240.001 | 5 | 42 | 3.146359 | -6.51987 | 0.6249269 | 0.4346257 | 2.741009 | 1.459677
2018-04-11 04:47 | 301119 | 334.6967 | 5 | 42 | 2.999991 | -6.519884 | 0.6249269 | 0.6061044 | 2.741009 | 1.986827
2018-04-11 04:49 | 301239.0798 | 120.0016 | 6 | 42 | 3.854592 | 0 | 0.6249269 | 0.6061044 | 2.741009 | 1.986827
2018-04-11 04:51 | 301359.0781 | 239.9999 | 6 | 42 | 3.881833 | 0 | 0.6249269 | 0.6061044 | 2.741009 | 1.986827
2018-04-11 04:52 | 301419.082 | 300.0038 | 6 | 42 | 3.890276 | 0 | 0.6249269 | 0.6061044 | 2.741009 | 1.986827
2018-04-11 04:52 | 301419.1 | 0.0047 | 7 | 43 | 3.890298 | 0 | 0 | 0 | 0 | 0
2018-04-11 04:52 | 301419.7 | 0.5385 | 2 | 43 | 4.042985 | 1.933048 | 0.0001361372 | 0 | 0.0005433896 | 0
2018-04-11 04:54 | 301539.7 | 120.0019 | 3 | 43 | 4.400298 | 3.035652 | 0.1077431 | 0 | 0.4663372 | 0
2018-04-11 04:56 | 301659.7 | 240.0002 | 3 | 43 | 4.40031 | 2.20541 | 0.1934807 | 0 | 0.8436078 | 0
2018-04-11 04:58 | 301779.7 | 360.0011 | 3 | 43 | 4.400106 | 1.721302 | 0.2583576 | 0 | 1.129081 | 0
2018-04-11 05:00 | 301899.7 | 480.0003 | 3 | 43 | 4.400188 | 1.393188 | 0.3099838 | 0 | 1.356245 | 0
2018-04-11 05:02 | 302019.7 | 600.0011 | 3 | 43 | 4.400072 | 1.147062 | 0.3521384 | 0 | 1.541731 | 0
2018-04-11 05:04 | 302139.7 | 720.0019 | 3 | 43 | 4.400078 | 0.9546318 | 0.3870416 | 0 | 1.695308 | 0
2018-04-11 05:06 | 302259.7 | 840.0011 | 3 | 43 | 4.400088 | 0.7987099 | 0.416166 | 0 | 1.823457 | 0
2018-04-11 05:08 | 302379.7 | 960.0003 | 3 | 43 | 4.400045 | 0.6705017 | 0.4405759 | 0 | 1.930862 | 0
2018-04-11 05:10 | 302499.7 | 1080.0003 | 3 | 43 | 4.400075 | 0.5646992 | 0.461104 | 0 | 2.021187 | 0
2018-04-11 05:12 | 302619.7 | 1200.0003 | 3 | 43 | 4.400036 | 0.4774952 | 0.4784269 | 0 | 2.097408 | 0
2018-04-11 05:14 | 302739.7 | 1320.0004 | 3 | 43 | 4.400005 | 0.4065552 | 0.4931226 | 0 | 2.16207 | 0
2018-04-11 05:16 | 302859.7 | 1440.0019 | 3 | 43 | 4.400024 | 0.3498402 | 0.5057005 | 0 | 2.217413 | 0
2018-04-11 05:18 | 302979.7 | 1560.0003 | 3 | 43 | 4.40002 | 0.3044472 | 0.5165734 | 0 | 2.265254 | 0
2018-04-11 05:20 | 303099.7 | 1680.0004 | 3 | 43 | 4.399942 | 0.26688 | 0.5260846 | 0 | 2.307103 | 0
2018-04-11 05:22 | 303219.7 | 1800.0003 | 3 | 43 | 4.399973 | 0.2374554 | 0.5344922 | 0 | 2.344097 | 0
2018-04-11 05:24 | 303339.7 | 1920.002 | 3 | 43 | 4.399965 | 0.2132206 | 0.5420019 | 0 | 2.37714 | 0
2018-04-11 05:26 | 303459.7 | 2040.0003 | 3 | 43 | 4.400006 | 0.1935291 | 0.5487781 | 0 | 2.406955 | 0
2018-04-11 05:28 | 303579.7 | 2160.0003 | 3 | 43 | 4.400033 | 0.177309 | 0.5549385 | 0 | 2.43406 | 0
2018-04-11 05:30 | 303699.7 | 2280.0019 | 3 | 43 | 4.400008 | 0.163147 | 0.560583 | 0 | 2.458896 | 0
2018-04-11 05:32 | 303819.7 | 2400.0019 | 3 | 43 | 4.400012 | 0.1503296 | 0.5657914 | 0 | 2.481813 | 0
2018-04-11 05:34 | 303939.7 | 2520.0003 | 3 | 43 | 4.399978 | 0.139452 | 0.5706245 | 0 | 2.503079 | 0
2018-04-11 05:36 | 304059.7 | 2640.0012 | 3 | 43 | 4.399991 | 0.1306877 | 0.5751278 | 0 | 2.522893 | 0
2018-04-11 05:38 | 304179.7 | 2760.0011 | 3 | 43 | 4.399973 | 0.12253 | 0.5793489 | 0 | 2.541466 | 0
2018-04-11 05:40 | 304299.7 | 2880.0011 | 3 | 43 | 4.399995 | 0.1156025 | 0.5833179 | 0 | 2.558929 | 0
2018-04-11 05:42 | 304419.7 | 3000.0003 | 3 | 43 | 4.400016 | 0.109623 | 0.5870664 | 0 | 2.575423 | 0
2018-04-11 05:44 | 304539.7 | 3120.0011 | 3 | 43 | 4.39999 | 0.1035652 | 0.5906163 | 0 | 2.591043 | 0
2018-04-11 05:46 | 304659.7 | 3240.0011 | 3 | 43 | 4.400012 | 0.09889793 | 0.5939899 | 0 | 2.605886 | 0
2018-04-11 05:48 | 304779.7 | 3360.0028 | 3 | 43 | 4.399952 | 0.09350395 | 0.5972054 | 0 | 2.620034 | 0
2018-04-11 05:50 | 304899.7 | 3480.001 | 3 | 43 | 4.400096 | 0.09139633 | 0.6002735 | 0 | 2.633534 | 0
2018-04-11 05:52 | 305019.7 | 3600.0003 | 3 | 43 | 4.39988 | 0.08457947 | 0.6032124 | 0 | 2.646465 | 0
2018-04-11 05:54 | 305139.7 | 3720.0018 | 3 | 43 | 4.400026 | 0.08337593 | 0.60603 | 0 | 2.658863 | 0
2018-04-11 05:54 | 305146.8 | 3727.1336 | 3 | 43 | 4.399899 | 0.08149719 | 0.6061941 | 0 | 2.659585 | 0
2018-04-11 05:56 | 305266.9 | 120.0012 | 4 | 43 | 4.384063 | 0 | 0.6061941 | 0 | 2.659585 | 0
2018-04-11 05:58 | 305386.9 | 240.002 | 4 | 43 | 4.380444 | 0 | 0.6061941 | 0 | 2.659585 | 0
2018-04-11 05:59 | 305446.9 | 300.0025 | 4 | 43 | 4.378943 | 0 | 0.6061941 | 0 | 2.659585 | 0
2018-04-11 06:01 | 305567 | 120.0002 | 5 | 43 | 3.330219 | -6.519828 | 0.6061941 | 0.2173014 | 2.659585 | 0.7534947
2018-04-11 06:03 | 305687 | 240.0018 | 5 | 43 | 3.135705 | -6.519891 | 0.6061941 | 0.4346138 | 2.659585 | 1.45556
2018-04-11 06:04 | 305774.1 | 327.0959 | 5 | 43 | 2.999997 | -6.519914 | 0.6061941 | 0.59233 | 2.659585 | 1.939533
2018-04-11 06:06 | 305894.1 | 120.0016 | 6 | 43 | 3.857321 | 0 | 0.6061941 | 0.5923443 | 2.659585 | 1.939576
2018-04-11 06:08 | 306014.1 | 240.0008 | 6 | 43 | 3.884681 | 0 | 0.6061941 | 0.5923443 | 2.659585 | 1.939576
2018-04-11 06:09 | 306074.1 | 300.0021 | 6 | 43 | 3.893386 | 0 | 0.6061941 | 0.5923443 | 2.659585 | 1.939576
2018-04-11 06:09 | 306074.1 | 0.0023 | 7 | 44 | 3.893385 | 0 | 0 | 0 | 0 | 0
2018-04-11 06:09 | 306074.7 | 0.5258 | 2 | 44 | 4.043093 | 1.883928 | 0.0001316533 | 0 | 0.0005257499 | 0
2018-04-11 06:11 | 306194.7 | 120.002 | 3 | 44 | 4.400339 | 2.953211 | 0.1071548 | 0 | 0.4644596 | 0
2018-04-11 06:13 | 306314.7 | 240.002 | 3 | 44 | 4.40024 | 2.146236 | 0.1906069 | 0 | 0.8316717 | 0
2018-04-11 06:15 | 306434.7 | 360.0003 | 3 | 44 | 4.400125 | 1.679239 | 0.2538031 | 0 | 1.109747 | 0
2018-04-11 06:17 | 306554.7 | 480.0014 | 3 | 44 | 4.400233 | 1.360874 | 0.30416 | 0 | 1.331324 | 0
2018-04-11 06:19 | 306674.7 | 600.0012 | 3 | 44 | 4.400071 | 1.119362 | 0.3453135 | 0 | 1.512405 | 0
2018-04-11 06:21 | 306794.7 | 720.0003 | 3 | 44 | 4.400033 | 0.9314556 | 0.3793965 | 0 | 1.662373 | 0
2018-04-11 06:23 | 306914.7 | 840.0011 | 3 | 44 | 4.400086 | 0.7806549 | 0.4078456 | 0 | 1.787551 | 0
2018-04-11 06:25 | 307034.7 | 960.0019 | 3 | 44 | 4.400007 | 0.6540146 | 0.431686 | 0 | 1.89245 | 0
2018-04-11 06:27 | 307154.7 | 1080.0005 | 3 | 44 | 4.400067 | 0.5519905 | 0.4517322 | 0 | 1.980654 | 0
2018-04-11 06:29 | 307274.7 | 1200.0011 | 3 | 44 | 4.400028 | 0.4663239 | 0.4686507 | 0 | 2.055096 | 0
2018-04-11 06:31 | 307394.7 | 1320.0004 | 3 | 44 | 4.399898 | 0.395895 | 0.4830049 | 0 | 2.118255 | 0
2018-04-11 06:33 | 307514.7 | 1440.0019 | 3 | 44 | 4.400004 | 0.3418694 | 0.4952891 | 0 | 2.172306 | 0
2018-04-11 06:35 | 307634.7 | 1560.0012 | 3 | 44 | 4.400145 | 0.2988033 | 0.5059106 | 0 | 2.21904 | 0
2018-04-11 06:37 | 307754.7 | 1680.0011 | 3 | 44 | 4.400042 | 0.2623463 | 0.5151978 | 0 | 2.259904 | 0
2018-04-11 06:39 | 307874.7 | 1800.0003 | 3 | 44 | 4.399987 | 0.2322807 | 0.5234159 | 0 | 2.296064 | 0
2018-04-11 06:41 | 307994.7 | 1920.001 | 3 | 44 | 4.399893 | 0.2075901 | 0.5307601 | 0 | 2.328378 | 0
2018-04-11 06:43 | 308114.7 | 2040.0019 | 3 | 44 | 4.39993 | 0.1882401 | 0.5373855 | 0 | 2.35753 | 0
2018-04-11 06:45 | 308234.7 | 2160.0019 | 3 | 44 | 4.400019 | 0.1732941 | 0.5434172 | 0 | 2.384069 | 0
2018-04-11 06:47 | 308354.7 | 2280.0011 | 3 | 44 | 4.399921 | 0.1577301 | 0.5489424 | 0 | 2.40838 | 0
2018-04-11 06:49 | 308474.7 | 2400.0003 | 3 | 44 | 4.399948 | 0.1465797 | 0.5540407 | 0 | 2.430812 | 0
2018-04-11 06:51 | 308594.7 | 2520.0019 | 3 | 44 | 4.399825 | 0.1347694 | 0.5587736 | 0 | 2.451637 | 0
2018-04-11 06:53 | 308714.7 | 2640.0003 | 3 | 44 | 4.399977 | 0.1280556 | 0.5631848 | 0 | 2.471046 | 0
2018-04-11 06:55 | 308834.7 | 2760.0019 | 3 | 44 | 4.400018 | 0.1207523 | 0.5673227 | 0 | 2.489253 | 0
2018-04-11 06:57 | 308954.7 | 2880.0003 | 3 | 44 | 4.399977 | 0.1128178 | 0.5712163 | 0 | 2.506385 | 0
2018-04-11 06:59 | 309074.7 | 3000.0019 | 3 | 44 | 4.400079 | 0.108345 | 0.5748901 | 0 | 2.52255 | 0
2018-04-11 07:01 | 309194.7 | 3120.0011 | 3 | 44 | 4.399958 | 0.1015263 | 0.5783719 | 0 | 2.537869 | 0
2018-04-11 07:03 | 309314.7 | 3240.0003 | 3 | 44 | 4.400041 | 0.09755898 | 0.5816815 | 0 | 2.552432 | 0
2018-04-11 07:05 | 309434.7 | 3360.0003 | 3 | 44 | 4.399971 | 0.09186172 | 0.5848297 | 0 | 2.566284 | 0
2018-04-11 07:07 | 309554.7 | 3480.0009 | 3 | 44 | 4.399991 | 0.08820534 | 0.5878426 | 0 | 2.579541 | 0
2018-04-11 07:09 | 309674.7 | 3600.0019 | 3 | 44 | 4.399951 | 0.08434296 | 0.5907289 | 0 | 2.59224 | 0
2018-04-11 07:11 | 309762 | 3687.2976 | 3 | 44 | 4.399927 | 0.0814991 | 0.592761 | 0 | 2.601182 | 0
2018-04-11 07:13 | 309882.1 | 120.002 | 4 | 44 | 4.383939 | 0 | 0.592761 | 0 | 2.601182 | 0
2018-04-11 07:15 | 310002.1 | 240.0004 | 4 | 44 | 4.380311 | 0 | 0.592761 | 0 | 2.601182 | 0
2018-04-11 07:16 | 310062.1 | 300.0025 | 4 | 44 | 4.378824 | 0 | 0.592761 | 0 | 2.601182 | 0
2018-04-11 07:18 | 310182.2 | 120.0019 | 5 | 44 | 3.320224 | -6.519931 | 0.592761 | 0.2173012 | 2.601182 | 0.7519032
2018-04-11 07:20 | 310302.2 | 240.0019 | 5 | 44 | 3.123158 | -6.519947 | 0.592761 | 0.4346154 | 2.601182 | 1.451662
2018-04-11 07:21 | 310377.1 | 314.9112 | 5 | 44 | 2.999995 | -6.519912 | 0.592761 | 0.5702717 | 2.601182 | 1.867056
2018-04-11 07:23 | 310497.2 | 120.0009 | 6 | 44 | 3.863607 | 0 | 0.592761 | 0.5702717 | 2.601182 | 1.867056
2018-04-11 07:25 | 310617.2 | 240.0009 | 6 | 44 | 3.891835 | 0 | 0.592761 | 0.5702717 | 2.601182 | 1.867056
2018-04-11 07:26 | 310677.2 | 300.0039 | 6 | 44 | 3.901007 | 0 | 0.592761 | 0.5702717 | 2.601182 | 1.867056
2018-04-11 07:26 | 310677.1 | 0.0024 | 7 | 45 | 3.90112 | 0 | 0 | 0 | 0 | 0
2018-04-11 07:26 | 310677.8 | 0.5136 | 2 | 45 | 4.048231 | 1.835306 | 0.0001206145 | 5.68e-10 | 0.000482209 | 2.215e-09
2018-04-11 07:28 | 310797.8 | 120.0018 | 3 | 45 | 4.400348 | 2.82608 | 0.1058491 | 5.68e-10 | 0.4598678 | 2.215e-09
2018-04-11 07:30 | 310917.8 | 240.0002 | 3 | 45 | 4.4002 | 2.064806 | 0.185962 | 5.68e-10 | 0.8123858 | 2.215e-09
2018-04-11 07:32 | 311037.8 | 360.0018 | 3 | 45 | 4.400203 | 1.619831 | 0.2468294 | 5.68e-10 | 1.080213 | 2.215e-09
2018-04-11 07:34 | 311157.8 | 480.0018 | 3 | 45 | 4.400056 | 1.311184 | 0.2954096 | 5.68e-10 | 1.293973 | 2.215e-09
2018-04-11 07:36 | 311277.8 | 600 | 3 | 45 | 4.400051 | 1.080683 | 0.3351242 | 5.68e-10 | 1.468721 | 2.215e-09
2018-04-11 07:38 | 311397.8 | 720.0018 | 3 | 45 | 4.400142 | 0.9002304 | 0.3680288 | 5.68e-10 | 1.613504 | 2.215e-09
2018-04-11 07:40 | 311517.8 | 840.0019 | 3 | 45 | 4.400084 | 0.7522678 | 0.3954753 | 5.68e-10 | 1.734271 | 2.215e-09
2018-04-11 07:42 | 311637.8 | 960.0018 | 3 | 45 | 4.399958 | 0.6299267 | 0.4184565 | 5.68e-10 | 1.835389 | 2.215e-09
2018-04-11 07:44 | 311757.8 | 1080.0009 | 3 | 45 | 4.400046 | 0.5306606 | 0.4377527 | 5.68e-10 | 1.920293 | 2.215e-09
2018-04-11 07:46 | 311877.8 | 1200.0009 | 3 | 45 | 4.400012 | 0.4475479 | 0.4540143 | 5.68e-10 | 1.991845 | 2.215e-09
2018-04-11 07:48 | 311997.8 | 1320.0001 | 3 | 45 | 4.400012 | 0.3810539 | 0.4677963 | 5.68e-10 | 2.052486 | 2.215e-09
2018-04-11 07:50 | 312117.8 | 1440.0001 | 3 | 45 | 4.4 | 0.3273029 | 0.4795778 | 5.68e-10 | 2.104325 | 2.215e-09
2018-04-11 07:52 | 312237.8 | 1560.0009 | 3 | 45 | 4.40004 | 0.2856941 | 0.4897727 | 5.68e-10 | 2.149183 | 2.215e-09
2018-04-11 07:54 | 312357.8 | 1680.0017 | 3 | 45 | 4.399998 | 0.2509613 | 0.4986971 | 5.68e-10 | 2.18845 | 2.215e-09
2018-04-11 07:56 | 312477.8 | 1800.0018 | 3 | 45 | 4.399981 | 0.2235813 | 0.506595 | 5.68e-10 | 2.223201 | 2.215e-09
2018-04-11 07:58 | 312597.8 | 1920.0009 | 3 | 45 | 4.399957 | 0.2005653 | 0.5136602 | 5.68e-10 | 2.254288 | 2.215e-09
2018-04-11 08:00 | 312717.8 | 2040.001 | 3 | 45 | 4.400067 | 0.1830902 | 0.5200397 | 5.68e-10 | 2.282358 | 2.215e-09
2018-04-11 08:02 | 312837.8 | 2160.0009 | 3 | 45 | 4.400038 | 0.1669865 | 0.5258449 | 5.68e-10 | 2.3079 | 2.215e-09
2018-04-11 08:04 | 312957.8 | 2280.0009 | 3 | 45 | 4.399972 | 0.1528034 | 0.5311685 | 5.68e-10 | 2.331324 | 2.215e-09
2018-04-11 08:06 | 313077.8 | 2400.0009 | 3 | 45 | 4.400052 | 0.1427784 | 0.5360836 | 5.68e-10 | 2.352951 | 2.215e-09
2018-04-11 08:08 | 313197.8 | 2520.0009 | 3 | 45 | 4.399984 | 0.1315193 | 0.5406485 | 5.68e-10 | 2.373036 | 2.215e-09
2018-04-11 08:10 | 313317.8 | 2640.0009 | 3 | 45 | 4.399976 | 0.1231289 | 0.5449011 | 5.68e-10 | 2.391748 | 2.215e-09
2018-04-11 08:12 | 313437.8 | 2760.0009 | 3 | 45 | 4.399995 | 0.1159077 | 0.5488907 | 5.68e-10 | 2.409302 | 2.215e-09
2018-04-11 08:14 | 313557.8 | 2880.0018 | 3 | 45 | 4.399995 | 0.1095867 | 0.5526412 | 5.68e-10 | 2.425804 | 2.215e-09
2018-04-11 08:16 | 313677.8 | 3000.001 | 3 | 45 | 4.400012 | 0.1037006 | 0.5561901 | 5.68e-10 | 2.441419 | 2.215e-09
2018-04-11 08:18 | 313797.8 | 3120.0001 | 3 | 45 | 4.399963 | 0.09807968 | 0.5595618 | 5.68e-10 | 2.456255 | 2.215e-09
2018-04-11 08:20 | 313917.8 | 3240.0002 | 3 | 45 | 4.400031 | 0.09392548 | 0.5627667 | 5.68e-10 | 2.470356 | 2.215e-09
2018-04-11 08:22 | 314037.8 | 3360.0019 | 3 | 45 | 4.399975 | 0.08885193 | 0.565819 | 5.68e-10 | 2.483786 | 2.215e-09
2018-04-11 08:24 | 314157.8 | 3480.0018 | 3 | 45 | 4.399964 | 0.0850811 | 0.5687344 | 5.68e-10 | 2.496614 | 2.215e-09
2018-04-11 08:25 | 314242.5 | 3564.7271 | 3 | 45 | 4.399868 | 0.08149529 | 0.570718 | 5.68e-10 | 2.505342 | 2.215e-09
2018-04-11 08:27 | 314362.6 | 120.0002 | 4 | 45 | 4.383751 | 0 | 0.570718 | 5.68e-10 | 2.505342 | 2.215e-09
2018-04-11 08:29 | 314482.6 | 240.0009 | 4 | 45 | 4.38011 | 0 | 0.570718 | 5.68e-10 | 2.505342 | 2.215e-09
2018-04-11 08:30 | 314542.6 | 300.0039 | 4 | 45 | 4.37855 | 0 | 0.570718 | 5.68e-10 | 2.505342 | 2.215e-09
2018-04-11 08:32 | 314662.6 | 120.0012 | 5 | 45 | 3.309194 | -6.519895 | 0.570718 | 0.2173038 | 2.505342 | 0.7497566
2018-04-11 08:34 | 314782.6 | 240.0028 | 5 | 45 | 3.109534 | -6.519903 | 0.570718 | 0.4346152 | 2.505342 | 1.446908
2018-04-11 08:35 | 314849.4 | 306.7633 | 5 | 45 | 2.999997 | -6.51991 | 0.570718 | 0.5555193 | 2.505342 | 1.816246
2018-04-11 08:37 | 314969.4 | 120.0001 | 6 | 45 | 3.867616 | 0 | 0.570718 | 0.5555193 | 2.505342 | 1.816246
2018-04-11 08:39 | 315089.4 | 240 | 6 | 45 | 3.896372 | 0 | 0.570718 | 0.5555193 | 2.505342 | 1.816246
2018-04-11 08:40 | 315149.4 | 300.0023 | 6 | 45 | 3.905871 | 0 | 0.570718 | 0.5555193 | 2.505342 | 1.816246
2018-04-11 08:40 | 315149.5 | 0.0024 | 7 | 46 | 3.90586 | 0 | 0 | 0 | 0 | 0
2018-04-11 08:40 | 315150 | 0.4992 | 2 | 46 | 4.048477 | 1.761951 | 0.0001138267 | 4.18e-10 | 0.0004553653 | 1.631e-09
2018-04-11 08:42 | 315270.1 | 120.0011 | 3 | 46 | 4.400275 | 2.740116 | 0.1046848 | 4.18e-10 | 0.4554798 | 1.631e-09
2018-04-11 08:44 | 315390.1 | 240.0025 | 3 | 46 | 4.400216 | 2.008865 | 0.182509 | 4.18e-10 | 0.7979255 | 1.631e-09
2018-04-11 08:46 | 315510.1 | 360.001 | 3 | 46 | 4.400171 | 1.576769 | 0.2417493 | 4.18e-10 | 1.058594 | 1.631e-09
2018-04-11 08:48 | 315630.1 | 480.0003 | 3 | 46 | 4.400113 | 1.278515 | 0.289078 | 4.18e-10 | 1.266847 | 1.631e-09
2018-04-11 08:50 | 315750.1 | 600.0011 | 3 | 46 | 4.399971 | 1.053106 | 0.3278043 | 4.18e-10 | 1.437247 | 1.631e-09
2018-04-11 08:52 | 315870.1 | 720.0003 | 3 | 46 | 4.400092 | 0.8773193 | 0.3598826 | 4.18e-10 | 1.578393 | 1.631e-09
2018-04-11 08:54 | 315990.1 | 840.0017 | 3 | 46 | 4.400058 | 0.7327328 | 0.3866329 | 4.18e-10 | 1.696097 | 1.631e-09
2018-04-11 08:56 | 316110.1 | 960.0018 | 3 | 46 | 4.400155 | 0.6152096 | 0.4090135 | 4.18e-10 | 1.794572 | 1.631e-09
2018-04-11 08:58 | 316230.1 | 1080.0019 | 3 | 46 | 4.399956 | 0.5151081 | 0.4277897 | 4.18e-10 | 1.877189 | 1.631e-09
2018-04-11 09:00 | 316350.1 | 1200.0003 | 3 | 46 | 4.400079 | 0.43643 | 0.4436008 | 4.18e-10 | 1.946758 | 1.631e-09
2018-04-11 09:02 | 316470.1 | 1320.0011 | 3 | 46 | 4.400085 | 0.3709354 | 0.4569976 | 4.18e-10 | 2.005704 | 1.631e-09
2018-04-11 09:04 | 316590.1 | 1440.0011 | 3 | 46 | 4.400052 | 0.3193035 | 0.468459 | 4.18e-10 | 2.056134 | 1.631e-09
2018-04-11 09:06 | 316710.1 | 1560.0018 | 3 | 46 | 4.399896 | 0.27631 | 0.4783776 | 4.18e-10 | 2.099777 | 1.631e-09
2018-04-11 09:08 | 316830.1 | 1680.001 | 3 | 46 | 4.400036 | 0.2450485 | 0.4870585 | 4.18e-10 | 2.137972 | 1.631e-09
2018-04-11 09:10 | 316950.1 | 1800.0011 | 3 | 46 | 4.400035 | 0.218174 | 0.4947493 | 4.18e-10 | 2.171812 | 1.631e-09
2018-04-11 09:12 | 317070.1 | 1920.0003 | 3 | 46 | 4.399928 | 0.1953773 | 0.5016322 | 4.18e-10 | 2.202097 | 1.631e-09
2018-04-11 09:14 | 317190.1 | 2040.0017 | 3 | 46 | 4.399908 | 0.1765919 | 0.5078474 | 4.18e-10 | 2.229444 | 1.631e-09
2018-04-11 09:16 | 317310.1 | 2160.0018 | 3 | 46 | 4.39998 | 0.1621513 | 0.5135089 | 4.18e-10 | 2.254354 | 1.631e-09
2018-04-11 09:18 | 317430.1 | 2280.0001 | 3 | 46 | 4.399979 | 0.1493702 | 0.5187012 | 4.18e-10 | 2.2772 | 1.631e-09
2018-04-11 09:20 | 317550.1 | 2400.0002 | 3 | 46 | 4.400033 | 0.1387253 | 0.523499 | 4.18e-10 | 2.298311 | 1.631e-09
2018-04-11 09:22 | 317670.1 | 2520.0001 | 3 | 46 | 4.400087 | 0.1304665 | 0.527962 | 4.18e-10 | 2.317948 | 1.631e-09
2018-04-11 09:24 | 317790.1 | 2640.0025 | 3 | 46 | 4.399987 | 0.1210175 | 0.5321345 | 4.18e-10 | 2.336307 | 1.631e-09
2018-04-11 09:26 | 317910.1 | 2760.0025 | 3 | 46 | 4.399929 | 0.112812 | 0.5360467 | 4.18e-10 | 2.353521 | 1.631e-09
2018-04-11 09:28 | 318030.1 | 2880.0001 | 3 | 46 | 4.40002 | 0.1073914 | 0.5397269 | 4.18e-10 | 2.369713 | 1.631e-09
2018-04-11 09:30 | 318150.1 | 3000.0009 | 3 | 46 | 4.399928 | 0.1009502 | 0.5432035 | 4.18e-10 | 2.38501 | 1.631e-09
2018-04-11 09:32 | 318270.1 | 3120.0009 | 3 | 46 | 4.399939 | 0.09565544 | 0.5464935 | 4.18e-10 | 2.399487 | 1.631e-09
2018-04-11 09:34 | 318390.1 | 3240.0009 | 3 | 46 | 4.399961 | 0.09105682 | 0.549621 | 4.18e-10 | 2.413247 | 1.631e-09
2018-04-11 09:36 | 318510.1 | 3360.0001 | 3 | 46 | 4.400036 | 0.08774185 | 0.5526018 | 4.18e-10 | 2.426363 | 1.631e-09
2018-04-11 09:38 | 318630.1 | 3480.0009 | 3 | 46 | 4.399971 | 0.08324242 | 0.5554456 | 4.18e-10 | 2.438875 | 1.631e-09
2018-04-11 09:39 | 318661.6 | 3511.5175 | 3 | 46 | 4.399914 | 0.08149147 | 0.5561731 | 4.18e-10 | 2.442076 | 1.631e-09
2018-04-11 09:41 | 318781.6 | 120 | 4 | 46 | 4.383581 | 0 | 0.5561731 | 4.18e-10 | 2.442076 | 1.631e-09
2018-04-11 09:43 | 318901.6 | 240.001 | 4 | 46 | 4.379917 | 0 | 0.5561731 | 4.18e-10 | 2.442076 | 1.631e-09
2018-04-11 09:44 | 318961.6 | 300.0031 | 4 | 46 | 4.378377 | 0 | 0.5561731 | 4.18e-10 | 2.442076 | 1.631e-09
2018-04-11 09:46 | 319081.7 | 120.0001 | 5 | 46 | 3.297417 | -6.519935 | 0.5561731 | 0.217298 | 2.442076 | 0.7473239
2018-04-11 09:48 | 319201.7 | 240.0009 | 5 | 46 | 3.095219 | -6.519893 | 0.5561731 | 0.434603 | 2.442076 | 1.441732
2018-04-11 09:49 | 319257.8 | 296.0688 | 5 | 46 | 2.999998 | -6.519971 | 0.5561731 | 0.5361382 | 2.442076 | 1.751198
2018-04-11 09:51 | 319377.8047 | 120.0002 | 6 | 46 | 3.873944 | 0 | 0.5561731 | 0.5361382 | 2.442076 | 1.751198
2018-04-11 09:53 | 319497.8053 | 240.0008 | 6 | 46 | 3.903518 | 0 | 0.5561731 | 0.5361382 | 2.442076 | 1.751198
2018-04-11 09:54 | 319557.8068 | 300.0023 | 6 | 46 | 3.913386 | 0 | 0.5561731 | 0.5361382 | 2.442076 | 1.751198
2018-04-11 09:54 | 319557.8 | 0.0024 | 7 | 47 | 3.913645 | 0 | 0 | 0 | 0 | 0
2018-04-11 09:54 | 319558.4 | 0.4848 | 2 | 47 | 4.055274 | 1.737474 | 0.0001064677 | 5.44e-10 | 0.0004264901 | 2.129e-09
2018-04-11 09:56 | 319678.4 | 120.0019 | 3 | 47 | 4.400288 | 2.634987 | 0.1028963 | 5.44e-10 | 0.4484696 | 2.129e-09
2018-04-11 09:58 | 319798.4 | 240.0011 | 3 | 47 | 4.400049 | 1.936531 | 0.1778646 | 5.44e-10 | 0.7783479 | 2.129e-09
2018-04-11 10:00 | 319918.4 | 360.0011 | 3 | 47 | 4.400036 | 1.522829 | 0.2350709 | 5.44e-10 | 1.030064 | 2.129e-09
2018-04-11 10:02 | 320038.4 | 480.0012 | 3 | 47 | 4.400126 | 1.237053 | 0.2808293 | 5.44e-10 | 1.231405 | 2.129e-09
2018-04-11 10:04 | 320158.4 | 600.0011 | 3 | 47 | 4.400126 | 1.020277 | 0.3182796 | 5.44e-10 | 1.396189 | 2.129e-09
2018-04-11 10:06 | 320278.4 | 720.0012 | 3 | 47 | 4.400102 | 0.8482018 | 0.349297 | 5.44e-10 | 1.532668 | 2.129e-09
2018-04-11 10:08 | 320398.4 | 840.0003 | 3 | 47 | 4.400013 | 0.7073059 | 0.3751302 | 5.44e-10 | 1.646335 | 2.129e-09
2018-04-11 10:10 | 320518.4 | 960.0003 | 3 | 47 | 4.399998 | 0.591404 | 0.396715 | 5.44e-10 | 1.741309 | 2.129e-09
2018-04-11 10:12 | 320638.4 | 1080.0008 | 3 | 47 | 4.400102 | 0.4971466 | 0.4147986 | 5.44e-10 | 1.820878 | 2.129e-09
2018-04-11 10:14 | 320758.4 | 1200.0019 | 3 | 47 | 4.40004 | 0.4185963 | 0.4300024 | 5.44e-10 | 1.887775 | 2.129e-09
2018-04-11 10:16 | 320878.4 | 1320.0019 | 3 | 47 | 4.399992 | 0.3559551 | 0.4428796 | 5.44e-10 | 1.944434 | 2.129e-09
2018-04-11 10:18 | 320998.4 | 1440.0003 | 3 | 47 | 4.400001 | 0.3069134 | 0.4538994 | 5.44e-10 | 1.992922 | 2.129e-09
2018-04-11 10:20 | 321118.4 | 1560.0011 | 3 | 47 | 4.40004 | 0.2676849 | 0.4634418 | 5.44e-10 | 2.034908 | 2.129e-09
2018-04-11 10:22 | 321238.4 | 1680.0008 | 3 | 47 | 4.40004 | 0.2365837 | 0.4718055 | 5.44e-10 | 2.071709 | 2.129e-09
2018-04-11 10:24 | 321358.4 | 1800.0003 | 3 | 47 | 4.400068 | 0.2111931 | 0.4792171 | 5.44e-10 | 2.10432 | 2.129e-09
2018-04-11 10:26 | 321478.4 | 1920.0003 | 3 | 47 | 4.400102 | 0.1900711 | 0.4858579 | 5.44e-10 | 2.133539 | 2.129e-09
2018-04-11 10:28 | 321598.4 | 2040.0003 | 3 | 47 | 4.39998 | 0.1717453 | 0.4918554 | 5.44e-10 | 2.159928 | 2.129e-09
2018-04-11 10:30 | 321718.4 | 2160.0027 | 3 | 47 | 4.400097 | 0.1582012 | 0.4973223 | 5.44e-10 | 2.183983 | 2.129e-09
2018-04-11 10:32 | 321838.4 | 2280.0007 | 3 | 47 | 4.4 | 0.1451111 | 0.5023459 | 5.44e-10 | 2.206086 | 2.129e-09
2018-04-11 10:34 | 321958.4 | 2400.0019 | 3 | 47 | 4.399969 | 0.1334972 | 0.5069884 | 5.44e-10 | 2.226513 | 2.129e-09
2018-04-11 10:36 | 322078.4 | 2520.0019 | 3 | 47 | 4.399891 | 0.1237488 | 0.5112967 | 5.44e-10 | 2.24547 | 2.129e-09
2018-04-11 10:38 | 322198.4 | 2640.0011 | 3 | 47 | 4.400093 | 0.117857 | 0.5153239 | 5.44e-10 | 2.26319 | 2.129e-09
2018-04-11 10:40 | 322318.4 | 2760.0003 | 3 | 47 | 4.399999 | 0.1098862 | 0.5191005 | 5.44e-10 | 2.279806 | 2.129e-09
2018-04-11 10:42 | 322438.4 | 2880.0011 | 3 | 47 | 4.399977 | 0.103405 | 0.5226581 | 5.44e-10 | 2.29546 | 2.129e-09
2018-04-11 10:44 | 322558.4 | 3000.0019 | 3 | 47 | 4.399952 | 0.09808731 | 0.5260195 | 5.44e-10 | 2.31025 | 2.129e-09
2018-04-11 10:46 | 322678.4 | 3120.0019 | 3 | 47 | 4.39993 | 0.09262466 | 0.5292093 | 5.44e-10 | 2.324285 | 2.129e-09
2018-04-11 10:48 | 322798.4 | 3240.0002 | 3 | 47 | 4.400038 | 0.08950043 | 0.5322393 | 5.44e-10 | 2.337617 | 2.129e-09
2018-04-11 10:50 | 322918.4 | 3360.0019 | 3 | 47 | 4.400089 | 0.08614922 | 0.5351316 | 5.44e-10 | 2.350343 | 2.129e-09
2018-04-11 10:51 | 322991.5 | 3433.128 | 3 | 47 | 4.399908 | 0.08148956 | 0.5368321 | 5.44e-10 | 2.357826 | 2.129e-09
2018-04-11 10:53 | 323111.6 | 120.0013 | 4 | 47 | 4.38346 | 0 | 0.5368321 | 5.44e-10 | 2.357826 | 2.129e-09
2018-04-11 10:55 | 323231.6 | 240.001 | 4 | 47 | 4.379784 | 0 | 0.5368321 | 5.44e-10 | 2.357826 | 2.129e-09
2018-04-11 10:56 | 323291.6 | 300.0032 | 4 | 47 | 4.378187 | 0 | 0.5368321 | 5.44e-10 | 2.357826 | 2.129e-09
2018-04-11 10:58 | 323411.7 | 120.001 | 5 | 47 | 3.286435 | -6.519987 | 0.5368321 | 0.2173012 | 2.357826 | 0.7451836
2018-04-11 11:00 | 323531.7 | 240.0011 | 5 | 47 | 3.083536 | -6.519924 | 0.5368321 | 0.434612 | 2.357826 | 1.437152
2018-04-11 11:01 | 323580.5 | 288.812 | 5 | 47 | 2.999993 | -6.519966 | 0.5368321 | 0.5230036 | 2.357826 | 1.706058
2018-04-11 11:03 | 323700.5 | 120.001 | 6 | 47 | 3.877388 | 0 | 0.5368321 | 0.5230036 | 2.357826 | 1.706058
2018-04-11 11:05 | 323820.5 | 240.0018 | 6 | 47 | 3.907382 | 0 | 0.5368321 | 0.5230036 | 2.357826 | 1.706058
2018-04-11 11:06 | 323880.5 | 300.0039 | 6 | 47 | 3.91744 | 0 | 0.5368321 | 0.5230036 | 2.357826 | 1.706058
2018-04-11 11:06 | 323880.5525 | 0.0025 | 7 | 48 | 3.917377 | 0 | 0 | 0 | 0 | 0
2018-04-11 11:06 | 323881.1 | 0.4672 | 2 | 48 | 4.054359 | 1.664009 | 0.0001019653 | 0 | 0.0004087417 | 0
2018-04-11 11:08 | 324001.1 | 120.0011 | 3 | 48 | 4.400272 | 2.570673 | 0.1016412 | 0 | 0.4434248 | 0
2018-04-11 11:10 | 324121.1 | 240.0019 | 3 | 48 | 4.400204 | 1.891426 | 0.1748152 | 0 | 0.7654078 | 0
2018-04-11 11:12 | 324241.1 | 360.0027 | 3 | 48 | 4.400095 | 1.488258 | 0.2306797 | 0 | 1.01122 | 0
2018-04-11 11:14 | 324361.1 | 480.0011 | 3 | 48 | 4.400105 | 1.20792 | 0.2753748 | 0 | 1.207884 | 0
2018-04-11 11:16 | 324481.1 | 600.0019 | 3 | 48 | 4.400105 | 0.9958878 | 0.3119552 | 0 | 1.368841 | 0
2018-04-11 11:18 | 324601.1 | 720.001 | 3 | 48 | 4.400021 | 0.8263512 | 0.3422242 | 0 | 1.502027 | 0
2018-04-11 11:20 | 324721.1 | 840.0019 | 3 | 48 | 4.400095 | 0.6893444 | 0.3674072 | 0 | 1.612833 | 0
2018-04-11 11:22 | 324841.1 | 960.0019 | 3 | 48 | 4.400054 | 0.5756454 | 0.3884165 | 0 | 1.705275 | 0
2018-04-11 11:24 | 324961.1 | 1080.0014 | 3 | 48 | 4.399987 | 0.4819794 | 0.4059909 | 0 | 1.782603 | 0
2018-04-11 11:26 | 325081.1 | 1200.0004 | 3 | 48 | 4.400074 | 0.4071178 | 0.4207532 | 0 | 1.847557 | 0
2018-04-11 11:28 | 325201.1 | 1320.0002 | 3 | 48 | 4.399979 | 0.3452587 | 0.4332517 | 0 | 1.902551 | 0
2018-04-11 11:30 | 325321.1 | 1440.0009 | 3 | 48 | 4.399994 | 0.297514 | 0.443945 | 0 | 1.949602 | 0
2018-04-11 11:32 | 325441.1 | 1560.0028 | 3 | 48 | 4.400035 | 0.260004 | 0.4532043 | 0 | 1.990342 | 0
2018-04-11 11:34 | 325561.1 | 1680.0011 | 3 | 48 | 4.400037 | 0.2290611 | 0.4613253 | 0 | 2.026075 | 0
2018-04-11 11:36 | 325681.1 | 1800.0003 | 3 | 48 | 4.400055 | 0.2045193 | 0.4685283 | 0 | 2.057769 | 0
2018-04-11 11:38 | 325801.1 | 1920.0019 | 3 | 48 | 4.39992 | 0.1829453 | 0.4749835 | 0 | 2.086171 | 0
2018-04-11 11:40 | 325921.1 | 2040.0003 | 3 | 48 | 4.400012 | 0.1668396 | 0.4808234 | 0 | 2.111867 | 0
2018-04-11 11:42 | 326041.1 | 2160.0011 | 3 | 48 | 4.39993 | 0.1521053 | 0.4861514 | 0 | 2.13531 | 0
2018-04-11 11:44 | 326161.1 | 2280.0019 | 3 | 48 | 4.400059 | 0.1415024 | 0.4910458 | 0 | 2.156846 | 0
2018-04-11 11:46 | 326281.1 | 2400.0019 | 3 | 48 | 4.400048 | 0.1310749 | 0.4955691 | 0 | 2.176748 | 0
2018-04-11 11:48 | 326401.1 | 2520.0001 | 3 | 48 | 4.39993 | 0.1213226 | 0.4997751 | 0 | 2.195254 | 0
2018-04-11 11:50 | 326521.1 | 2640.0003 | 3 | 48 | 4.400036 | 0.1148262 | 0.5037079 | 0 | 2.212559 | 0
2018-04-11 11:52 | 326641.1 | 2760.0019 | 3 | 48 | 4.399992 | 0.1070271 | 0.5073972 | 0 | 2.228791 | 0
2018-04-11 11:54 | 326761.1 | 2880.001 | 3 | 48 | 4.399896 | 0.100193 | 0.5108711 | 0 | 2.244076 | 0
2018-04-11 11:56 | 326881.1 | 3000.001 | 3 | 48 | 4.399987 | 0.09619331 | 0.5141584 | 0 | 2.258541 | 0
2018-04-11 11:58 | 327001.1 | 3120.001 | 3 | 48 | 4.400059 | 0.09169769 | 0.5172784 | 0 | 2.272268 | 0
2018-04-11 12:00 | 327121.1 | 3240.001 | 3 | 48 | 4.400025 | 0.08713722 | 0.5202461 | 0 | 2.285326 | 0
2018-04-11 12:02 | 327241.1 | 3360.001 | 3 | 48 | 4.400057 | 0.0837822 | 0.5230792 | 0 | 2.297792 | 0
2018-04-11 12:02 | 327266.1 | 3384.9887 | 3 | 48 | 4.399953 | 0.0814991 | 0.523654 | 0 | 2.300321 | 0
2018-04-11 12:04 | 327386.1 | 120.0032 | 4 | 48 | 4.383349 | 0 | 0.523654 | 0 | 2.300321 | 0
2018-04-11 12:06 | 327506.1 | 240.0008 | 4 | 48 | 4.379657 | 0 | 0.523654 | 0 | 2.300321 | 0
2018-04-11 12:07 | 327566.1 | 300.0013 | 4 | 48 | 4.37811 | 0 | 0.523654 | 0 | 2.300321 | 0
2018-04-11 12:09 | 327686.3 | 120.0001 | 5 | 48 | 3.275352 | -6.51995 | 0.523654 | 0.2173117 | 2.300321 | 0.7431181
2018-04-11 12:11 | 327806.3 | 240.0003 | 5 | 48 | 3.069279 | -6.519891 | 0.523654 | 0.4346122 | 2.300321 | 1.432344
2018-04-11 12:12 | 327846.8 | 280.5089 | 5 | 48 | 3 | -6.519876 | 0.523654 | 0.5079765 | 2.300321 | 1.654996
2018-04-11 12:14 | 327966.8 | 120.0013 | 6 | 48 | 3.881432 | 0 | 0.523654 | 0.5079765 | 2.300321 | 1.654996
2018-04-11 12:16 | 328086.8 | 240.0007 | 6 | 48 | 3.911912 | 0 | 0.523654 | 0.5079765 | 2.300321 | 1.654996
2018-04-11 12:17 | 328146.8 | 300.0016 | 6 | 48 | 3.922187 | 0 | 0.523654 | 0.5079765 | 2.300321 | 1.654996
2018-04-11 12:17 | 328146.8 | 0.0025 | 7 | 49 | 3.922342 | 0 | 0 | 0 | 0 | 0
2018-04-11 12:17 | 328147.3 | 0.4632 | 2 | 49 | 4.060191 | 1.664276 | 9.989754e-05 | 1.905e-09 | 0.0004009024 | 7.474e-09
2018-04-11 12:19 | 328267.4 | 120.0004 | 3 | 49 | 4.400333 | 2.49995 | 0.1001299 | 1.905e-09 | 0.4372506 | 7.474e-09
2018-04-11 12:21 | 328387.4 | 240.002 | 3 | 49 | 4.400171 | 1.840715 | 0.1712993 | 1.905e-09 | 0.7504132 | 7.474e-09
2018-04-11 12:23 | 328507.4 | 360.002 | 3 | 49 | 4.40013 | 1.448679 | 0.2256649 | 1.905e-09 | 0.9896302 | 7.474e-09
2018-04-11 12:25 | 328627.4 | 480.002 | 3 | 49 | 4.400074 | 1.174839 | 0.2691491 | 1.905e-09 | 1.180965 | 7.474e-09
2018-04-11 12:27 | 328747.4 | 600.0001 | 3 | 49 | 4.400074 | 0.9674263 | 0.3047146 | 1.905e-09 | 1.337456 | 7.474e-09
2018-04-11 12:29 | 328867.4 | 720.0004 | 3 | 49 | 4.399931 | 0.8013954 | 0.3341202 | 1.905e-09 | 1.466843 | 7.474e-09
2018-04-11 12:31 | 328987.4 | 840.0004 | 3 | 49 | 4.40016 | 0.6692047 | 0.3585556 | 1.905e-09 | 1.57436 | 7.474e-09
2018-04-11 12:33 | 329107.4 | 960.0004 | 3 | 49 | 4.400046 | 0.5572624 | 0.3789154 | 1.905e-09 | 1.663944 | 7.474e-09
2018-04-11 12:35 | 329227.4 | 1080.0001 | 3 | 49 | 4.399969 | 0.4657516 | 0.3959237 | 1.905e-09 | 1.738782 | 7.474e-09
2018-04-11 12:37 | 329347.4 | 1200.002 | 3 | 49 | 4.400081 | 0.3933239 | 0.4101951 | 1.905e-09 | 1.801577 | 7.474e-09
2018-04-11 12:39 | 329467.4 | 1320.0009 | 3 | 49 | 4.399997 | 0.333725 | 0.4222678 | 1.905e-09 | 1.854697 | 7.474e-09
2018-04-11 12:41 | 329587.4 | 1440.0019 | 3 | 49 | 4.39998 | 0.2869205 | 0.432593 | 1.905e-09 | 1.900128 | 7.474e-09
2018-04-11 12:43 | 329707.4 | 1560.0019 | 3 | 49 | 4.399995 | 0.2505302 | 0.441539 | 1.905e-09 | 1.93949 | 7.474e-09
2018-04-11 12:45 | 329827.4 | 1680.001 | 3 | 49 | 4.400062 | 0.2222042 | 0.4493898 | 1.905e-09 | 1.974033 | 7.474e-09
2018-04-11 12:47 | 329947.4 | 1800.0011 | 3 | 49 | 4.400015 | 0.1977406 | 0.4563592 | 1.905e-09 | 2.004699 | 7.474e-09
2018-04-11 12:49 | 330067.4 | 1920.0011 | 3 | 49 | 4.400053 | 0.178791 | 0.4626091 | 1.905e-09 | 2.032198 | 7.474e-09
2018-04-11 12:51 | 330187.4 | 2040.0011 | 3 | 49 | 4.39995 | 0.1610584 | 0.4682675 | 1.905e-09 | 2.057096 | 7.474e-09
2018-04-11 12:53 | 330307.4 | 2160.0003 | 3 | 49 | 4.400082 | 0.1490154 | 0.4734319 | 1.905e-09 | 2.079818 | 7.474e-09
2018-04-11 12:55 | 330427.4 | 2280.0003 | 3 | 49 | 4.399952 | 0.1364422 | 0.4781791 | 1.905e-09 | 2.100706 | 7.474e-09
2018-04-11 12:57 | 330547.4 | 2400.0011 | 3 | 49 | 4.399975 | 0.126646 | 0.4825719 | 1.905e-09 | 2.120035 | 7.474e-09
2018-04-11 12:59 | 330667.4 | 2520.001 | 3 | 49 | 4.399936 | 0.1175461 | 0.4866575 | 1.905e-09 | 2.138011 | 7.474e-09
2018-04-11 13:01 | 330787.4 | 2640.0003 | 3 | 49 | 4.400016 | 0.1110477 | 0.4904794 | 1.905e-09 | 2.154828 | 7.474e-09
2018-04-11 13:03 | 330907.4 | 2760.0003 | 3 | 49 | 4.399853 | 0.1029682 | 0.4940644 | 1.905e-09 | 2.170602 | 7.474e-09
2018-04-11 13:05 | 331027.4 | 2880.0003 | 3 | 49 | 4.399944 | 0.09823418 | 0.4974407 | 1.905e-09 | 2.185457 | 7.474e-09
2018-04-11 13:07 | 331147.4 | 3000.0003 | 3 | 49 | 4.400039 | 0.0938549 | 0.5006388 | 1.905e-09 | 2.199529 | 7.474e-09
2018-04-11 13:09 | 331267.4 | 3120.0011 | 3 | 49 | 4.400034 | 0.08954239 | 0.5036722 | 1.905e-09 | 2.212876 | 7.474e-09
2018-04-11 13:11 | 331387.4 | 3240.0003 | 3 | 49 | 4.400007 | 0.08516312 | 0.5065578 | 1.905e-09 | 2.225572 | 7.474e-09
2018-04-11 13:12 | 331433.3 | 3285.9481 | 3 | 49 | 4.399897 | 0.08148956 | 0.5076283 | 1.905e-09 | 2.230283 | 7.474e-09
2018-04-11 13:14 | 331553.3 | 120 | 4 | 49 | 4.383053 | 0 | 0.5076283 | 1.905e-09 | 2.230283 | 7.474e-09
2018-04-11 13:16 | 331673.3 | 240 | 4 | 49 | 4.379223 | 0 | 0.5076283 | 1.905e-09 | 2.230283 | 7.474e-09
2018-04-11 13:17 | 331733.3 | 300.0022 | 4 | 49 | 4.377667 | 0 | 0.5076283 | 1.905e-09 | 2.230283 | 7.474e-09
2018-04-11 13:19 | 331853.4 | 120.0002 | 5 | 49 | 3.262538 | -6.519874 | 0.5076283 | 0.2173056 | 2.230283 | 0.7406409
2018-04-11 13:21 | 331973.4 | 240.001 | 5 | 49 | 3.054934 | -6.519882 | 0.5076283 | 0.4346145 | 2.230283 | 1.426922
2018-04-11 13:21 | 332005.4 | 271.9488 | 5 | 49 | 2.999991 | -6.519893 | 0.5076283 | 0.4924817 | 2.230283 | 1.602152
2018-04-11 13:23 | 332125.4 | 120.0001 | 6 | 49 | 3.885648 | 0 | 0.5076283 | 0.4924817 | 2.230283 | 1.602152
2018-04-11 13:25 | 332245.4 | 239.9999 | 6 | 49 | 3.9166 | 0 | 0.5076283 | 0.4924817 | 2.230283 | 1.602152
2018-04-11 13:26 | 332305.4 | 300.0007 | 6 | 49 | 3.927129 | 0 | 0.5076283 | 0.4924817 | 2.230283 | 1.602152
2018-04-11 13:26 | 332305.4 | 0.0025 | 7 | 50 | 3.927503 | 0 | 0 | 0 | 0 | 0
2018-04-11 13:26 | 332306 | 0.4521 | 2 | 50 | 4.059988 | 1.591087 | 9.11296e-05 | 2.05e-09 | 0.0003658524 | 8.053e-09
2018-04-11 13:28 | 332426 | 120.0008 | 3 | 50 | 4.400251 | 2.428463 | 0.09847946 | 2.05e-09 | 0.4304192 | 8.053e-09
2018-04-11 13:30 | 332546 | 240.0002 | 3 | 50 | 4.400057 | 1.789249 | 0.1676768 | 2.05e-09 | 0.7349027 | 8.053e-09
2018-04-11 13:32 | 332666 | 360.0002 | 3 | 50 | 4.400149 | 1.409088 | 0.220552 | 2.05e-09 | 0.9675608 | 8.053e-09
2018-04-11 13:34 | 332786 | 480.0002 | 3 | 50 | 4.400095 | 1.142578125 | 0.2628362 | 2.05e-09 | 1.153615 | 8.053e-09
2018-04-11 13:36 | 332906 | 600.0008 | 3 | 50 | 4.400022 | 0.9393101 | 0.2973982 | 2.05e-09 | 1.30569 | 8.053e-09
2018-04-11 13:38 | 333026 | 720.0008 | 3 | 50 | 4.400046 | 0.7785931 | 0.3259412 | 2.05e-09 | 1.431281 | 8.053e-09
2018-04-11 13:40 | 333146 | 840.0009 | 3 | 50 | 4.400076 | 0.647295 | 0.3496228 | 2.05e-09 | 1.535481 | 8.053e-09
2018-04-11 13:42 | 333266 | 960.001 | 3 | 50 | 4.400075 | 0.5391655 | 0.3693282 | 2.05e-09 | 1.622186 | 8.053e-09
2018-04-11 13:44 | 333386 | 1080.0002 | 3 | 50 | 4.399984 | 0.4499683 | 0.3857597 | 2.05e-09 | 1.694484 | 8.053e-09
2018-04-11 13:46 | 333506 | 1200.0009 | 3 | 50 | 4.400117 | 0.3802013 | 0.3995354 | 2.05e-09 | 1.755098 | 8.053e-09
2018-04-11 13:48 | 333626 | 1320.0003 | 3 | 50 | 4.400051 | 0.3227501 | 0.4111874 | 2.05e-09 | 1.806367 | 8.053e-09
2018-04-11 13:50 | 333746 | 1440.0009 | 3 | 50 | 4.400026 | 0.2781467 | 0.4211581 | 2.05e-09 | 1.850237 | 8.053e-09
2018-04-11 13:52 | 333866 | 1560.0002 | 3 | 50 | 4.400029 | 0.242981 | 0.4298074 | 2.05e-09 | 1.888295 | 8.053e-09
2018-04-11 13:54 | 333986 | 1680.0002 | 3 | 50 | 4.399904 | 0.2129612 | 0.4373978 | 2.05e-09 | 1.921692 | 8.053e-09
2018-04-11 13:56 | 334106 | 1800.0002 | 3 | 50 | 4.399957 | 0.1911831 | 0.4441408 | 2.05e-09 | 1.951362 | 8.053e-09
2018-04-11 13:58 | 334226 | 1920.0009 | 3 | 50 | 4.400025 | 0.1724815 | 0.4501978 | 2.05e-09 | 1.978013 | 8.053e-09
2018-04-11 14:00 | 334346 | 2040.0002 | 3 | 50 | 4.399986 | 0.1569195 | 0.4556827 | 2.05e-09 | 2.002146 | 8.053e-09
2018-04-11 14:02 | 334466 | 2160.0001 | 3 | 50 | 4.400034 | 0.1446056 | 0.4606908 | 2.05e-09 | 2.024181 | 8.053e-09
2018-04-11 14:04 | 334586 | 2280.0018 | 3 | 50 | 4.39993 | 0.1322956 | 0.4652991 | 2.05e-09 | 2.044458 | 8.053e-09
2018-04-11 14:06 | 334706 | 2400.0009 | 3 | 50 | 4.399978 | 0.1233616 | 0.469563 | 2.05e-09 | 2.063219 | 8.053e-09
2018-04-11 14:08 | 334826 | 2520.001 | 3 | 50 | 4.399954 | 0.11479 | 0.4735354 | 2.05e-09 | 2.080698 | 8.053e-09
2018-04-11 14:10 | 334946 | 2640.0002 | 3 | 50 | 4.400044 | 0.1084671 | 0.4772471 | 2.05e-09 | 2.097029 | 8.053e-09
2018-04-11 14:12 | 335066 | 2760.0009 | 3 | 50 | 4.400011 | 0.1017361 | 0.4807374 | 2.05e-09 | 2.112386 | 8.053e-09
2018-04-11 14:14 | 335186 | 2880.0002 | 3 | 50 | 4.40002 | 0.0965786 | 0.4840267 | 2.05e-09 | 2.126859 | 8.053e-09
2018-04-11 14:16 | 335306 | 3000.0002 | 3 | 50 | 4.399946 | 0.09061432 | 0.4871404 | 2.05e-09 | 2.140559 | 8.053e-09
2018-04-11 14:18 | 335426 | 3120.0009 | 3 | 50 | 4.399971 | 0.0864563 | 0.4900944 | 2.05e-09 | 2.153557 | 8.053e-09
2018-04-11 14:20 | 335546 | 3240.0002 | 3 | 50 | 4.400008 | 0.08301353 | 0.4929116 | 2.05e-09 | 2.165953 | 8.053e-09
2018-04-11 14:20 | 335549.7 | 3243.6736 | 3 | 50 | 4.399944 | 0.08148956 | 0.492996 | 2.05e-09 | 2.166324 | 8.053e-09
2018-04-11 14:22 | 335669.7 | 120.001 | 4 | 50 | 4.38298 | 0 | 0.492996 | 2.05e-09 | 2.166324 | 8.053e-09
2018-04-11 14:24 | 335789.7 | 240.001 | 4 | 50 | 4.379184 | 0 | 0.492996 | 2.05e-09 | 2.166324 | 8.053e-09
2018-04-11 14:25 | 335849.7 | 300.0023 | 4 | 50 | 4.377557 | 0 | 0.492996 | 2.05e-09 | 2.166324 | 8.053e-09
2018-04-11 14:27 | 335969.8 | 120.0011 | 5 | 50 | 3.250113 | -6.51987 | 0.492996 | 0.2173016 | 2.166324 | 0.7382002
2018-04-11 14:29 | 336089.8 | 240.0003 | 5 | 50 | 3.041809 | -6.519922 | 0.492996 | 0.434595 | 2.166324 | 1.421528
2018-04-11 14:30 | 336113.3 | 263.4881 | 5 | 50 | 2.999996 | -6.519874 | 0.492996 | 0.4771394 | 2.166324 | 1.550066
2018-04-11 14:32 | 336233.3 | 120 | 6 | 50 | 3.89046 | 0 | 0.492996 | 0.4771394 | 2.166324 | 1.550066
2018-04-11 14:34 | 336353.3 | 240.0008 | 6 | 50 | 3.922052 | 0 | 0.492996 | 0.4771394 | 2.166324 | 1.550066
2018-04-11 14:35 | 336413.3 | 300.003 | 6 | 50 | 3.932778 | 0 | 0.492996 | 0.4771394 | 2.166324 | 1.550066
2018-04-11 14:35 | 336413.4 | 0.0024 | 7 | 51 | 3.932688 | 0 | 0 | 0 | 0 | 0
2018-04-11 14:35 | 336413.4 | 0.0103 | 8 | 51 | 4.20048 | 3.259518 | 1.629781e-06 | 0 | 6.409527e-06 | 0

## Statistics_93
Date_Time | Test_Time(s) | Step_Time(s) | Step_Index | Cycle_Index | Voltage(V) | Current(A) | Charge_Capacity(Ah) | Discharge_Capacity(Ah) | Charge_Energy(Wh) | Discharge_Energy(Wh) | ACR(Ohm) | Internal Resistance(Ohm)
2018-04-07 21:19 | 15053.6 | 300.0016 | 6 | 1 | 3.653066 | 0 | 2.883583 | 2.925961 | 12.18434 | 10.30971
2018-04-07 23:34 | 23141.35 | 300.0014 | 6 | 2 | 3.669657 | 0 | 2.899837 | 2.804284 | 12.23135 | 9.849202
2018-04-08 01:54 | 31550.16796 | 300.0022 | 6 | 3 | 3.680306 | 0 | 2.766006 | 2.664544 | 11.69081 | 9.329294
2018-04-08 04:21 | 40398.53148 | 300.0025 | 6 | 4 | 3.689736 | 0 | 2.635357 | 2.515486 | 11.16488 | 8.787285
2018-04-08 06:52 | 49427.34 | 300.0032 | 6 | 5 | 3.697622 | 0 | 2.493599 | 2.377772 | 10.59007 | 8.287859
2018-04-08 09:23 | 58525.64 | 300.0031 | 6 | 6 | 3.704992 | 0 | 2.364244 | 2.259245 | 10.06131 | 7.857717
2018-04-08 11:53 | 67525.79 | 300.0014 | 6 | 7 | 3.71169 | 0 | 2.249042 | 2.153748 | 9.588413 | 7.472953
2018-04-08 14:21 | 76370.03 | 300.0015 | 6 | 8 | 3.734008 | 0 | 2.146926 | 2.032227 | 9.167711 | 7.037053
2018-04-08 16:43 | 84886.8 | 300.0031 | 6 | 9 | 3.721231 | 0 | 2.028453 | 1.990599 | 8.681066 | 6.881179
2018-04-08 19:05 | 93405.12 | 300.0037 | 6 | 10 | 3.72704 | 0 | 1.985363 | 1.911466 | 8.498494 | 6.594726
2018-04-08 21:24 | 101780 | 300.0037 | 6 | 11 | 3.732187 | 0 | 1.908893 | 1.845163 | 8.180678 | 6.354792
2018-04-08 23:42 | 110033.6 | 300.0024 | 6 | 12 | 3.737875 | 0 | 1.842186 | 1.777899 | 7.902946 | 6.110781
2018-04-09 01:58 | 118214.3 | 300.0032 | 6 | 13 | 3.744566 | 0 | 1.775578 | 1.706806 | 7.625441 | 5.854642
2018-04-09 04:12 | 126256.3 | 300.0038 | 6 | 14 | 3.751617 | 0 | 1.703788 | 1.636573 | 7.325576 | 5.600774
2018-04-09 06:24 | 134173.6 | 300.0023 | 6 | 15 | 3.75848 | 0 | 1.634087 | 1.570396 | 7.034266 | 5.362691
2018-04-09 08:34 | 141963.1 | 300.0013 | 6 | 16 | 3.766576 | 0 | 1.56836 | 1.502527 | 6.758968 | 5.119617
2018-04-09 10:42 | 149662.5 | 300.004 | 6 | 17 | 3.77361 | 0 | 1.501548 | 1.435445 | 6.479003 | 4.88062
2018-04-09 12:49 | 157241.8 | 300.0042 | 6 | 18 | 3.780279 | 0 | 1.434588 | 1.367611 | 6.197552 | 4.638367
2018-04-09 14:52 | 164660.7 | 300.0024 | 6 | 19 | 3.78763 | 0 | 1.367187 | 1.29939 | 5.913452 | 4.395994
2018-04-09 16:53 | 171917.1 | 300.0038 | 6 | 20 | 3.79458 | 0 | 1.299754 | 1.237349 | 5.628793 | 4.177211
2018-04-09 18:52 | 179026.1 | 300.0022 | 6 | 21 | 3.801645 | 0 | 1.238176 | 1.180145 | 5.368484 | 3.975532
2018-04-09 20:49 | 186048.2 | 300.0031 | 6 | 22 | 3.809075 | 0 | 1.182731 | 1.12942 | 5.133873 | 3.797836
2018-04-09 22:43 | 192884.8 | 300.0022 | 6 | 23 | 3.815434 | 0 | 1.129797 | 1.081444 | 4.909191 | 3.630374
2018-04-10 00:35 | 199600.7 | 300.0032 | 6 | 24 | 3.821272 | 0 | 1.082493 | 1.034995 | 4.708299 | 3.46813
2018-04-10 02:24 | 206168.3 | 300.002 | 6 | 25 | 3.827773 | 0 | 1.035713 | 0.9866617 | 4.509216 | 3.300312
2018-04-10 04:11 | 212593.8 | 300.0021 | 6 | 26 | 3.833112 | 0 | 0.9878269 | 0.9465498 | 4.305005 | 3.160936
2018-04-10 05:55 | 218815.8 | 300.0005 | 6 | 27 | 3.83906 | 0 | 0.9459193 | 0.9071621 | 4.125754 | 3.024421
2018-04-10 07:37 | 224929.8 | 300.0039 | 6 | 28 | 3.84469 | 0 | 0.9082067 | 0.872526 | 3.964632 | 2.904044
2018-04-10 09:17 | 230945.5 | 300.0015 | 6 | 29 | 3.851389 | 0 | 0.8738162 | 0.8367573 | 3.817369 | 2.780864
2018-04-10 10:54 | 236797.1 | 300.0039 | 6 | 30 | 3.858057 | 0 | 0.8367726 | 0.8023545 | 3.658331 | 2.662078
2018-04-10 12:30 | 242532.2 | 300.0023 | 6 | 31 | 3.864698 | 0 | 0.8024004 | 0.769671 | 3.509759 | 2.549101
2018-04-10 14:03 | 248109.2 | 300.0032 | 6 | 32 | 3.871487 | 0 | 0.7693111 | 0.7346321 | 3.367639 | 2.428843
2018-04-10 15:34 | 253565.5 | 300.0027 | 6 | 33 | 3.876893 | 0 | 0.7352582 | 0.7071018 | 3.220767 | 2.333221
2018-04-10 17:03 | 258891.2 | 300.004 | 6 | 34 | 3.884998 | 0 | 0.7071946 | 0.6756822 | 3.099381 | 2.226409
2018-04-10 18:29 | 264067.2 | 300.0005 | 6 | 35 | 3.89102 | 0 | 0.675783 | 0.6519843 | 2.963398 | 2.145314
2018-04-10 19:54 | 269159.9 | 300.0037 | 6 | 36 | 3.896836 | 0 | 0.6530176 | 0.6304266 | 2.864762 | 2.071629
2018-04-10 21:17 | 274119.8 | 300.0025 | 6 | 37 | 3.902655 | 0 | 0.6305835 | 0.6092044 | 2.767299 | 1.999306
2018-04-10 22:38 | 279006.6 | 300.0039 | 6 | 38 | 3.908561 | 0 | 0.610429 | 0.5900146 | 2.679713 | 1.933894
2018-04-10 23:58 | 283806.4 | 300.0007 | 6 | 39 | 3.915007 | 0 | 0.5911028 | 0.5690359 | 2.595623 | 1.86277
2018-04-11 01:16 | 288496.7 | 300.0041 | 6 | 40 | 3.921825 | 0 | 0.5698076 | 0.5480737 | 2.502785 | 1.79177
2018-04-11 02:33 | 293104.9 | 300.0023 | 6 | 41 | 3.928308 | 0 | 0.5495446 | 0.528076 | 2.4144 | 1.724269
2018-04-11 03:48 | 297605.7043 | 300.0023 | 6 | 42 | 3.933913 | 0 | 0.5291514 | 0.5106779 | 2.325275 | 1.665158
2018-04-11 05:02 | 302030.2 | 300.0033 | 6 | 43 | 3.938498 | 0 | 0.5120934 | 0.4968589 | 2.250677 | 1.618106
2018-04-11 06:14 | 306357.9 | 300.0038 | 6 | 44 | 3.944372 | 0 | 0.4975034 | 0.4819364 | 2.186824 | 1.567783
2018-04-11 07:25 | 310618.1 | 300.0033 | 6 | 45 | 3.950915 | 0 | 0.4830732 | 0.4671803 | 2.123667 | 1.51779
2018-04-11 08:35 | 314820.1 | 300.0029 | 6 | 46 | 3.957322 | 0 | 0.4686486 | 0.4533811 | 2.060508 | 1.471429
2018-04-11 09:44 | 318948.6 | 300.0004 | 6 | 47 | 3.963977 | 0 | 0.4545911 | 0.4399162 | 1.998917 | 1.425761
2018-04-11 10:51 | 323006.7 | 300.0022 | 6 | 48 | 3.969185 | 0 | 0.4410484 | 0.4273227 | 1.939566 | 1.383166
2018-04-11 11:58 | 326992.2 | 300.0038 | 6 | 49 | 3.974517 | 0 | 0.4283268 | 0.4143397 | 1.883756 | 1.339451
2018-04-11 13:03 | 330900.3 | 300.0032 | 6 | 50 | 3.980537 | 0 | 0.4152138 | 0.400161 | 1.826199 | 1.291879
2018-04-11 13:03 | 330900.4 | 0.0064 | 8 | 51 | 4.263508 | 3.259062 | 0 | 0 | 0 | 0

## Channel_93_1
Date_Time | Test_Time(s) | Step_Time(s) | Step_Index | Cycle_Index | Voltage(V) | Current(A) | Charge_Capacity(Ah) | Discharge_Capacity(Ah) | Charge_Energy(Wh) | Discharge_Energy(Wh) | ACR(Ohm) | Internal Resistance(Ohm)
2018-04-07 17:10 | 120.0001 | 119.9999 | 1 | 1 | 3.679424 | 0 | 0 | 0 | 0 | 0
2018-04-07 17:12 | 240.0001 | 239.9999 | 1 | 1 | 3.679161 | 0 | 0 | 0 | 0 | 0
2018-04-07 17:14 | 360.0009 | 360.0007 | 1 | 1 | 3.678914 | 0 | 0 | 0 | 0 | 0
2018-04-07 17:16 | 480.0001 | 479.9999 | 1 | 1 | 3.678748 | 0 | 0 | 0 | 0 | 0
2018-04-07 17:18 | 600.0002 | 600 | 1 | 1 | 3.678633 | 0 | 0 | 0 | 0 | 0
2018-04-07 17:20 | 720.0002 | 720 | 1 | 1 | 3.678535 | 0 | 0 | 0 | 0 | 0
2018-04-07 17:22 | 840.0009 | 840.0007 | 1 | 1 | 3.678466 | 0 | 0 | 0 | 0 | 0
2018-04-07 17:24 | 960.0001 | 959.9999 | 1 | 1 | 3.678468 | 0 | 0 | 0 | 0 | 0
2018-04-07 17:26 | 1080.0009 | 1080.0007 | 1 | 1 | 3.67839 | 0 | 0 | 0 | 0 | 0
2018-04-07 17:28 | 1200.0002 | 1200 | 1 | 1 | 3.678338 | 0 | 0 | 0 | 0 | 0
2018-04-07 17:30 | 1320.0001 | 1319.9999 | 1 | 1 | 3.678315 | 0 | 0 | 0 | 0 | 0
2018-04-07 17:32 | 1440.0001 | 1439.9999 | 1 | 1 | 3.678267 | 0 | 0 | 0 | 0 | 0
2018-04-07 17:34 | 1560.001 | 1560.0008 | 1 | 1 | 3.678276 | 0 | 0 | 0 | 0 | 0
2018-04-07 17:36 | 1680.0009 | 1680.0007 | 1 | 1 | 3.678286 | 0 | 0 | 0 | 0 | 0
2018-04-07 17:38 | 1800.0001 | 1799.9999 | 1 | 1 | 3.678268 | 0 | 0 | 0 | 0 | 0
2018-04-07 17:40 | 1920.0001 | 1919.9999 | 1 | 1 | 3.67823 | 0 | 0 | 0 | 0 | 0
2018-04-07 17:42 | 2040.0001 | 2039.9999 | 1 | 1 | 3.678259 | 0 | 0 | 0 | 0 | 0
2018-04-07 17:44 | 2160.0009 | 2160.0007 | 1 | 1 | 3.678249 | 0 | 0 | 0 | 0 | 0
2018-04-07 17:46 | 2280.0009 | 2280.0007 | 1 | 1 | 3.67824 | 0 | 0 | 0 | 0 | 0
2018-04-07 17:48 | 2400.0001 | 2399.9999 | 1 | 1 | 3.678243 | 0 | 0 | 0 | 0 | 0
2018-04-07 17:50 | 2520.0009 | 2520.0007 | 1 | 1 | 3.678252 | 0 | 0 | 0 | 0 | 0
2018-04-07 17:52 | 2640.0001 | 2639.9999 | 1 | 1 | 3.67822 | 0 | 0 | 0 | 0 | 0
2018-04-07 17:54 | 2760.0001 | 2759.9999 | 1 | 1 | 3.678255 | 0 | 0 | 0 | 0 | 0
2018-04-07 17:56 | 2880.0003 | 2880.0001 | 1 | 1 | 3.678208 | 0 | 0 | 0 | 0 | 0
2018-04-07 17:58 | 3000.0003 | 3000.0001 | 1 | 1 | 3.678226 | 0 | 0 | 0 | 0 | 0
2018-04-07 18:00 | 3120.001 | 3120.0008 | 1 | 1 | 3.678229 | 0 | 0 | 0 | 0 | 0
2018-04-07 18:02 | 3240.0011 | 3240.0009 | 1 | 1 | 3.67825 | 0 | 0 | 0 | 0 | 0
2018-04-07 18:04 | 3360.0019 | 3360.0017 | 1 | 1 | 3.678206 | 0 | 0 | 0 | 0 | 0
2018-04-07 18:06 | 3480.0003 | 3480.0001 | 1 | 1 | 3.678185 | 0 | 0 | 0 | 0 | 0
2018-04-07 18:08 | 3600.0011 | 3600.0009 | 1 | 1 | 3.678217 | 0 | 0 | 0 | 0 | 0
2018-04-07 18:10 | 3720.0003 | 3720.0001 | 1 | 1 | 3.678188 | 0 | 0 | 0 | 0 | 0
2018-04-07 18:12 | 3840.0011 | 3840.0009 | 1 | 1 | 3.67818 | 0 | 0 | 0 | 0 | 0
2018-04-07 18:14 | 3960.0003 | 3960.0001 | 1 | 1 | 3.678199 | 0 | 0 | 0 | 0 | 0
2018-04-07 18:16 | 4080.0003 | 4080.0001 | 1 | 1 | 3.678191 | 0 | 0 | 0 | 0 | 0
2018-04-07 18:18 | 4200.0011 | 4200.0009 | 1 | 1 | 3.67818 | 0 | 0 | 0 | 0 | 0
2018-04-07 18:20 | 4320.0011 | 4320.0009 | 1 | 1 | 3.678147 | 0 | 0 | 0 | 0 | 0
2018-04-07 18:22 | 4440.0003 | 4440.0001 | 1 | 1 | 3.678178 | 0 | 0 | 0 | 0 | 0
2018-04-07 18:24 | 4560.0003 | 4560.0001 | 1 | 1 | 3.67818 | 0 | 0 | 0 | 0 | 0
2018-04-07 18:26 | 4680.0011 | 4680.0009 | 1 | 1 | 3.678196 | 0 | 0 | 0 | 0 | 0
2018-04-07 18:28 | 4800.0011 | 4800.0009 | 1 | 1 | 3.678193 | 0 | 0 | 0 | 0 | 0
2018-04-07 18:30 | 4920.0011 | 4920.0009 | 1 | 1 | 3.67819 | 0 | 0 | 0 | 0 | 0
2018-04-07 18:32 | 5040.0003 | 5040.0001 | 1 | 1 | 3.678192 | 0 | 0 | 0 | 0 | 0
2018-04-07 18:34 | 5160.0011 | 5160.0009 | 1 | 1 | 3.67817 | 0 | 0 | 0 | 0 | 0
2018-04-07 18:36 | 5280.0003 | 5280.0001 | 1 | 1 | 3.678174 | 0 | 0 | 0 | 0 | 0
2018-04-07 18:38 | 5400.0011 | 5400.0009 | 1 | 1 | 3.67816 | 0 | 0 | 0 | 0 | 0
2018-04-07 18:40 | 5520.0003 | 5520.0001 | 1 | 1 | 3.67817 | 0 | 0 | 0 | 0 | 0
2018-04-07 18:42 | 5640.0003 | 5640.0001 | 1 | 1 | 3.678179 | 0 | 0 | 0 | 0 | 0
2018-04-07 18:44 | 5760.0003 | 5760.0001 | 1 | 1 | 3.678171 | 0 | 0 | 0 | 0 | 0
2018-04-07 18:46 | 5880.0003 | 5880.0001 | 1 | 1 | 3.678148 | 0 | 0 | 0 | 0 | 0
2018-04-07 18:48 | 6000.0011 | 6000.0009 | 1 | 1 | 3.678164 | 0 | 0 | 0 | 0 | 0
2018-04-07 18:50 | 6120.0003 | 6120.0001 | 1 | 1 | 3.678164 | 0 | 0 | 0 | 0 | 0
2018-04-07 18:52 | 6240.0011 | 6240.0009 | 1 | 1 | 3.678148 | 0 | 0 | 0 | 0 | 0
2018-04-07 18:54 | 6360.0011 | 6360.0009 | 1 | 1 | 3.678175 | 0 | 0 | 0 | 0 | 0
2018-04-07 18:56 | 6480.0011 | 6480.0009 | 1 | 1 | 3.678185 | 0 | 0 | 0 | 0 | 0
2018-04-07 18:58 | 6600.0011 | 6600.0009 | 1 | 1 | 3.678165 | 0 | 0 | 0 | 0 | 0
2018-04-07 19:00 | 6720.0011 | 6720.0009 | 1 | 1 | 3.678153 | 0 | 0 | 0 | 0 | 0
2018-04-07 19:02 | 6840.0003 | 6840.0001 | 1 | 1 | 3.678164 | 0 | 0 | 0 | 0 | 0
2018-04-07 19:04 | 6960.0003 | 6960.0001 | 1 | 1 | 3.678172 | 0 | 0 | 0 | 0 | 0
2018-04-07 19:06 | 7080.0003 | 7080.0001 | 1 | 1 | 3.678144 | 0 | 0 | 0 | 0 | 0
2018-04-07 19:08 | 7200.0017 | 7200.0015 | 1 | 1 | 3.678173 | 0 | 0 | 0 | 0 | 0
2018-04-07 19:10 | 7320.08006 | 120.001 | 2 | 1 | 4.014453 | 4.890112 | 0.1623138 | 0 | 0.6459737 | 0
2018-04-07 19:12 | 7440.07926 | 240.0002 | 2 | 1 | 4.057188 | 4.890095 | 0.3253088 | 0 | 1.304012 | 0
2018-04-07 19:14 | 7560.07926 | 360.0002 | 2 | 1 | 4.086501 | 4.890114 | 0.4883046 | 0 | 1.967832 | 0
2018-04-07 19:16 | 7680.07926 | 480.0002 | 2 | 1 | 4.110273 | 4.890116 | 0.6512827 | 0 | 2.635819 | 0
2018-04-07 19:18 | 7800.07926 | 600.0002 | 2 | 1 | 4.13383 | 4.890074 | 0.8142937 | 0 | 3.307729 | 0
2018-04-07 19:20 | 7920.07926 | 720.0002 | 2 | 1 | 4.16073 | 4.890039 | 0.9772754 | 0 | 3.983603 | 0
2018-04-07 19:22 | 8040.07926 | 840.0002 | 2 | 1 | 4.19218 | 4.890072 | 1.140293 | 0 | 4.664379 | 0
2018-04-07 19:24 | 8160.07926 | 960.0002 | 2 | 1 | 4.200253 | 4.418442 | 1.297007 | 0 | 5.322458 | 0
2018-04-07 19:26 | 8280.08006 | 1080.001 | 2 | 1 | 4.200278 | 3.862268 | 1.434883 | 0 | 5.901572 | 0
2018-04-07 19:28 | 8400.08006 | 1200.001 | 2 | 1 | 4.200247 | 3.344128 | 1.554839 | 0 | 6.405413 | 0
2018-04-07 19:28 | 8420.44466 | 1220.3656 | 2 | 1 | 4.200246 | 3.259983 | 1.5735 | 0 | 6.483791 | 0
2018-04-07 19:30 | 8540.457884 | 120.0002 | 3 | 1 | 4.229742 | 3.259834 | 1.681726 | 0 | 6.939855 | 0
2018-04-07 19:32 | 8660.457884 | 240.0002 | 3 | 1 | 4.2635 | 3.259825 | 1.790386 | 0 | 7.401273 | 0
2018-04-07 19:34 | 8780.457884 | 360.0002 | 3 | 1 | 4.299544 | 3.25997 | 1.899041 | 0 | 7.866461 | 0
2018-04-07 19:36 | 8900.457884 | 480.0002 | 3 | 1 | 4.337579 | 3.259882 | 2.0077 | 0 | 8.335696 | 0
2018-04-07 19:38 | 9020.458684 | 600.001 | 3 | 1 | 4.377329 | 3.259834 | 2.116356 | 0 | 8.809145 | 0
2018-04-07 19:40 | 9140.457884 | 720.0002 | 3 | 1 | 4.400164 | 2.962076 | 2.222678 | 0 | 9.276289 | 0
2018-04-07 19:42 | 9260.457884 | 840.0002 | 3 | 1 | 4.400203 | 2.465343 | 2.31279 | 0 | 9.672801 | 0
2018-04-07 19:44 | 9380.457884 | 960.0002 | 3 | 1 | 4.400164 | 2.067787 | 2.388076 | 0 | 10.00407 | 0
2018-04-07 19:46 | 9500.457884 | 1080.0002 | 3 | 1 | 4.400067 | 1.745256 | 2.45145 | 0 | 10.28292 | 0
2018-04-07 19:48 | 9620.457884 | 1200.0002 | 3 | 1 | 4.400158 | 1.487911 | 2.505194 | 0 | 10.51941 | 0
2018-04-07 19:50 | 9740.458684 | 1320.001 | 3 | 1 | 4.400101 | 1.274866 | 2.551102 | 0 | 10.72141 | 0
2018-04-07 19:52 | 9860.457884 | 1440.0002 | 3 | 1 | 4.400036 | 1.099039 | 2.590601 | 0 | 10.8952 | 0
2018-04-07 19:54 | 9980.457884 | 1560.0002 | 3 | 1 | 4.400056 | 0.9557686 | 2.624807 | 0 | 11.04571 | 0
2018-04-07 19:56 | 10100.46 | 1680.0002 | 3 | 1 | 4.400079 | 0.8358822 | 2.654617 | 0 | 11.17688 | 0
2018-04-07 19:58 | 10220.46 | 1800.0002 | 3 | 1 | 4.40001 | 0.7340279 | 2.680743 | 0 | 11.29183 | 0
2018-04-07 20:00 | 10340.46 | 1920.001 | 3 | 1 | 4.400065 | 0.6487179 | 2.703748 | 0 | 11.39306 | 0
2018-04-07 20:02 | 10460.46 | 2040.0002 | 3 | 1 | 4.400017 | 0.5742607 | 2.724095 | 0 | 11.48259 | 0
2018-04-07 20:04 | 10580.46 | 2160.0002 | 3 | 1 | 4.400034 | 0.5114536 | 2.742164 | 0 | 11.56209 | 0
2018-04-07 20:06 | 10700.46 | 2280.0002 | 3 | 1 | 4.400064 | 0.4568768 | 2.758267 | 0 | 11.63294 | 0
2018-04-07 20:08 | 10820.46 | 2400.0002 | 3 | 1 | 4.4001 | 0.410244 | 2.772651 | 0 | 11.69623 | 0
2018-04-07 20:10 | 10940.46 | 2520.001 | 3 | 1 | 4.400035 | 0.3669624 | 2.785563 | 0 | 11.75305 | 0
2018-04-07 20:12 | 11060.46 | 2640.0002 | 3 | 1 | 4.399986 | 0.3294239 | 2.797166 | 0 | 11.8041 | 0
2018-04-07 20:14 | 11180.46 | 2760.001 | 3 | 1 | 4.400021 | 0.2973175 | 2.807624 | 0 | 11.85011 | 0
2018-04-07 20:16 | 11300.46 | 2880.0002 | 3 | 1 | 4.399901 | 0.265831 | 2.817055 | 0 | 11.89161 | 0
2018-04-07 20:18 | 11420.46 | 3000.001 | 3 | 1 | 4.399957 | 0.2422848 | 2.825579 | 0 | 11.92912 | 0
2018-04-07 20:20 | 11540.46 | 3120.0002 | 3 | 1 | 4.400101 | 0.2223606 | 2.833302 | 0 | 11.9631 | 0
2018-04-07 20:22 | 11660.46 | 3240.001 | 3 | 1 | 4.399981 | 0.1991234 | 2.840309 | 0 | 11.99393 | 0
2018-04-07 20:24 | 11780.46 | 3360.0002 | 3 | 1 | 4.399982 | 0.1808891 | 2.846663 | 0 | 12.02189 | 0
2018-04-07 20:26 | 11900.46 | 3480.0002 | 3 | 1 | 4.399947 | 0.1645241 | 2.852447 | 0 | 12.04734 | 0
2018-04-07 20:28 | 12020.46 | 3600.0002 | 3 | 1 | 4.39999 | 0.1504326 | 2.857726 | 0 | 12.07056 | 0
2018-04-07 20:30 | 12140.46 | 3720.0002 | 3 | 1 | 4.399939 | 0.1372471 | 2.862546 | 0 | 12.09177 | 0
2018-04-07 20:32 | 12260.46 | 3840.0002 | 3 | 1 | 4.399992 | 0.1265926 | 2.866949 | 0 | 12.11115 | 0
2018-04-07 20:34 | 12380.46 | 3960.0001 | 3 | 1 | 4.399957 | 0.1155567 | 2.870988 | 0 | 12.12892 | 0
2018-04-07 20:36 | 12500.46 | 4080.0001 | 3 | 1 | 4.400027 | 0.1061344 | 2.874698 | 0 | 12.14524 | 0
2018-04-07 20:38 | 12620.46 | 4200.0002 | 3 | 1 | 4.400005 | 0.0975647 | 2.878096 | 0 | 12.16019 | 0
2018-04-07 20:40 | 12740.46 | 4320.001 | 3 | 1 | 4.400005 | 0.09033012 | 2.881228 | 0 | 12.17397 | 0
2018-04-07 20:42 | 12837.79 | 4417.3304 | 3 | 1 | 4.399904 | 0.08149529 | 2.883583 | 0 | 12.18434 | 0
2018-04-07 20:44 | 12957.83 | 120.0007 | 4 | 1 | 4.393803 | 0 | 2.883583 | 0 | 12.18434 | 0
2018-04-07 20:46 | 13077.83 | 240.0007 | 4 | 1 | 4.393127 | 0 | 2.883583 | 0 | 12.18434 | 0
2018-04-07 20:47 | 13137.83 | 300.0021 | 4 | 1 | 4.392847 | 0 | 2.883583 | 0 | 12.18434 | 0
2018-04-07 20:49 | 13257.91 | 120.0009 | 5 | 1 | 3.910827 | -6.519871 | 2.883583 | 0.2172995 | 12.18434 | 0.8617297
2018-04-07 20:51 | 13377.91 | 240.001 | 5 | 1 | 3.825811 | -6.519841 | 2.883583 | 0.4346147 | 12.18434 | 1.702373
2018-04-07 20:53 | 13497.91 | 360.0002 | 5 | 1 | 3.742491 | -6.520145 | 2.883583 | 0.6519443 | 12.18434 | 2.524714
2018-04-07 20:55 | 13617.91 | 480.001 | 5 | 1 | 3.663857 | -6.519839 | 2.883583 | 0.8692699 | 12.18434 | 3.329409
2018-04-07 20:57 | 13737.91 | 600.0001 | 5 | 1 | 3.591881 | -6.520181 | 2.883583 | 1.086577 | 12.18434 | 4.117629
2018-04-07 20:59 | 13857.91 | 720.0009 | 5 | 1 | 3.528632 | -6.520187 | 2.883583 | 1.30389 | 12.18434 | 4.891147
2018-04-07 21:01 | 13977.91 | 840.0001 | 5 | 1 | 3.475264 | -6.520202 | 2.883583 | 1.521218 | 12.18434 | 5.652042
2018-04-07 21:03 | 14097.91 | 960.001 | 5 | 1 | 3.429826 | -6.520095 | 2.883583 | 1.738539 | 12.18434 | 6.402232
2018-04-07 21:05 | 14217.91 | 1080.0011 | 5 | 1 | 3.389011 | -6.519829 | 2.883583 | 1.95587 | 12.18434 | 7.143146
2018-04-07 21:07 | 14337.91 | 1200.0002 | 5 | 1 | 3.349351 | -6.520145 | 2.883583 | 2.173199 | 12.18434 | 7.875397
2018-04-07 21:09 | 14457.91 | 1320.0002 | 5 | 1 | 3.303261 | -6.520158 | 2.883583 | 2.390527 | 12.18434 | 8.598511
2018-04-07 21:11 | 14577.91 | 1440.0002 | 5 | 1 | 3.2352 | -6.520187 | 2.883583 | 2.607843 | 12.18434 | 9.309589
2018-04-07 21:13 | 14697.91 | 1560.0002 | 5 | 1 | 3.113229 | -6.520164 | 2.883583 | 2.825172 | 12.18434 | 10.00101
2018-04-07 21:14 | 14753.55 | 1615.64 | 5 | 1 | 2.999995 | -6.520135 | 2.883583 | 2.925961 | 12.18434 | 10.30971
2018-04-07 21:16 | 14873.6 | 120.0001 | 6 | 1 | 3.620346 | 0 | 2.883583 | 2.925961 | 12.18434 | 10.30971
2018-04-07 21:18 | 14993.6 | 240.0009 | 6 | 1 | 3.64649 | 0 | 2.883583 | 2.925961 | 12.18434 | 10.30971
2018-04-07 21:19 | 15053.6 | 300.0016 | 6 | 1 | 3.653066 | 0 | 2.883583 | 2.925961 | 12.18434 | 10.30971
2018-04-07 21:19 | 15053.60604 | 0.0025 | 7 | 2 | 3.653029 | 0 | 0 | 0 | 0 | 0
2018-04-07 21:21 | 15173.68666 | 120.0011 | 2 | 2 | 3.989957 | 4.890095 | 0.1623139 | 2.053e-09 | 0.6423811 | 7.498e-09
2018-04-07 21:23 | 15293.68666 | 240.0011 | 2 | 2 | 4.036862 | 4.890051 | 0.325304 | 2.053e-09 | 1.296659 | 7.498e-09
2018-04-07 21:25 | 15413.68576 | 360.0002 | 2 | 2 | 4.072267 | 4.890047 | 0.488294 | 2.053e-09 | 1.95769 | 7.498e-09
2018-04-07 21:27 | 15533.68666 | 480.0011 | 2 | 2 | 4.098538 | 4.890024 | 0.651292 | 2.053e-09 | 2.623687 | 7.498e-09
2018-04-07 21:29 | 15653.68586 | 600.0003 | 2 | 2 | 4.122055 | 4.890072 | 0.8142741 | 2.053e-09 | 3.293578 | 7.498e-09
2018-04-07 21:31 | 15773.68666 | 720.0011 | 2 | 2 | 4.148121 | 4.89007 | 0.977266 | 2.053e-09 | 3.96751 | 7.498e-09
2018-04-07 21:33 | 15893.68576 | 840.0002 | 2 | 2 | 4.178578 | 4.890055 | 1.140249 | 2.053e-09 | 4.645998 | 7.498e-09
2018-04-07 21:35 | 16013.68666 | 960.0011 | 2 | 2 | 4.20025 | 4.638979 | 1.301614 | 2.053e-09 | 5.322651 | 7.498e-09
2018-04-07 21:37 | 16133.68586 | 1080.0003 | 2 | 2 | 4.200278 | 4.048986 | 1.446313 | 2.053e-09 | 5.930426 | 7.498e-09
2018-04-07 21:39 | 16253.68586 | 1200.0003 | 2 | 2 | 4.200275 | 3.497644 | 1.571933 | 2.053e-09 | 6.458064 | 7.498e-09
2018-04-07 21:40 | 16307.99126 | 1254.3057 | 2 | 2 | 4.20018 | 3.259981 | 1.622903 | 2.053e-09 | 6.672148 | 7.498e-09
2018-04-07 21:42 | 16428 | 120.0001 | 3 | 2 | 4.231964 | 3.259981 | 1.731118 | 2.053e-09 | 7.128272 | 7.498e-09
2018-04-07 21:44 | 16548 | 240.0001 | 3 | 2 | 4.268685 | 3.259876 | 1.839776 | 2.053e-09 | 7.590075 | 7.498e-09
2018-04-07 21:46 | 16668 | 360.0001 | 3 | 2 | 4.308075 | 3.260086 | 1.948434 | 2.053e-09 | 8.056018 | 7.498e-09
2018-04-07 21:48 | 16788.01 | 480.0009 | 3 | 2 | 4.349679 | 3.259811 | 2.057089 | 2.053e-09 | 8.526352 | 7.498e-09
2018-04-07 21:50 | 16908.01 | 600.0009 | 3 | 2 | 4.393232 | 3.259851 | 2.165737 | 2.053e-09 | 9.001285 | 7.498e-09
2018-04-07 21:52 | 17028 | 720.0001 | 3 | 2 | 4.40032 | 2.737915 | 2.266419 | 2.053e-09 | 9.444252 | 7.498e-09
2018-04-07 21:54 | 17148.01 | 840.0009 | 3 | 2 | 4.400154 | 2.277763 | 2.349714 | 2.053e-09 | 9.810768 | 7.498e-09
2018-04-07 21:56 | 17268 | 960.0001 | 3 | 2 | 4.400176 | 1.915501 | 2.419378 | 2.053e-09 | 10.1173 | 7.498e-09
2018-04-07 21:58 | 17388.01 | 1080.0017 | 3 | 2 | 4.400063 | 1.621542 | 2.478164 | 2.053e-09 | 10.37597 | 7.498e-09
2018-04-07 22:00 | 17508 | 1200.0001 | 3 | 2 | 4.400137 | 1.386755 | 2.528164 | 2.053e-09 | 10.59597 | 7.498e-09
2018-04-07 22:02 | 17628 | 1320.0001 | 3 | 2 | 4.400076 | 1.192293 | 2.571025 | 2.053e-09 | 10.78457 | 7.498e-09
2018-04-07 22:04 | 17748.01 | 1440.0009 | 3 | 2 | 4.400068 | 1.034128 | 2.608054 | 2.053e-09 | 10.9475 | 7.498e-09
2018-04-07 22:06 | 17868.01 | 1560.0009 | 3 | 2 | 4.400123 | 0.9025917 | 2.640251 | 2.053e-09 | 11.08916 | 7.498e-09
2018-04-07 22:08 | 17988 | 1680.0001 | 3 | 2 | 4.400074 | 0.7916965 | 2.668417 | 2.053e-09 | 11.2131 | 7.498e-09
2018-04-07 22:10 | 18108 | 1800.0001 | 3 | 2 | 4.40008 | 0.6993542 | 2.693193 | 2.053e-09 | 11.32211 | 7.498e-09
2018-04-07 22:12 | 18228.01 | 1920.0009 | 3 | 2 | 4.400013 | 0.6179409 | 2.715106 | 2.053e-09 | 11.41853 | 7.498e-09
2018-04-07 22:14 | 18348 | 2040.0001 | 3 | 2 | 4.399958 | 0.5493279 | 2.734556 | 2.053e-09 | 11.50411 | 7.498e-09
2018-04-07 22:16 | 18468 | 2160.0001 | 3 | 2 | 4.400075 | 0.4926071 | 2.7519 | 2.053e-09 | 11.58043 | 7.498e-09
2018-04-07 22:18 | 18588 | 2280.0001 | 3 | 2 | 4.399986 | 0.4395237 | 2.767406 | 2.053e-09 | 11.64865 | 7.498e-09
2018-04-07 22:20 | 18708 | 2400.0001 | 3 | 2 | 4.400019 | 0.3961735 | 2.781311 | 2.053e-09 | 11.70983 | 7.498e-09
2018-04-07 22:22 | 18828 | 2520.0001 | 3 | 2 | 4.40002 | 0.3566017 | 2.793832 | 2.053e-09 | 11.76493 | 7.498e-09
2018-04-07 22:24 | 18948 | 2640.0001 | 3 | 2 | 4.400014 | 0.3227139 | 2.805127 | 2.053e-09 | 11.81463 | 7.498e-09
2018-04-07 22:26 | 19068 | 2760.0001 | 3 | 2 | 4.40003 | 0.2924767 | 2.815351 | 2.053e-09 | 11.85961 | 7.498e-09
2018-04-07 22:28 | 19188 | 2880.0001 | 3 | 2 | 4.400029 | 0.2655849 | 2.824629 | 2.053e-09 | 11.90043 | 7.498e-09
2018-04-07 22:30 | 19308 | 3000.0001 | 3 | 2 | 4.399955 | 0.2400246 | 2.833064 | 2.053e-09 | 11.93755 | 7.498e-09
2018-04-07 22:32 | 19428 | 3120.0001 | 3 | 2 | 4.400004 | 0.2204647 | 2.840747 | 2.053e-09 | 11.97135 | 7.498e-09
2018-04-07 22:34 | 19548 | 3240.0001 | 3 | 2 | 4.400076 | 0.2026386 | 2.847773 | 2.053e-09 | 12.00227 | 7.498e-09
2018-04-07 22:36 | 19668 | 3360.0001 | 3 | 2 | 4.400019 | 0.1850128 | 2.854199 | 2.053e-09 | 12.03054 | 7.498e-09
2018-04-07 22:38 | 19788 | 3480.0001 | 3 | 2 | 4.400036 | 0.1706505 | 2.860104 | 2.053e-09 | 12.05652 | 7.498e-09
2018-04-07 22:40 | 19908.01 | 3600.0009 | 3 | 2 | 4.39994 | 0.1551418 | 2.865533 | 2.053e-09 | 12.08041 | 7.498e-09
2018-04-07 22:42 | 20028 | 3720.0001 | 3 | 2 | 4.399994 | 0.1443195 | 2.870536 | 2.053e-09 | 12.10243 | 7.498e-09
2018-04-07 22:44 | 20148 | 3840.0001 | 3 | 2 | 4.399944 | 0.1323528 | 2.875167 | 2.053e-09 | 12.1228 | 7.498e-09
2018-04-07 22:46 | 20268 | 3960.0001 | 3 | 2 | 4.399953 | 0.1232586 | 2.879458 | 2.053e-09 | 12.14168 | 7.498e-09
2018-04-07 22:48 | 20388 | 4080.0001 | 3 | 2 | 4.40013 | 0.1177559 | 2.883447 | 2.053e-09 | 12.15923 | 7.498e-09
2018-04-07 22:50 | 20508.01 | 4200.0009 | 3 | 2 | 4.400072 | 0.1084309 | 2.887153 | 2.053e-09 | 12.17554 | 7.498e-09
2018-04-07 22:52 | 20628.01 | 4320.0017 | 3 | 2 | 4.400037 | 0.1009407 | 2.890617 | 2.053e-09 | 12.19078 | 7.498e-09
2018-04-07 22:54 | 20748 | 4440.0001 | 3 | 2 | 4.399966 | 0.09341621 | 2.893848 | 2.053e-09 | 12.205 | 7.498e-09
2018-04-07 22:56 | 20868 | 4560.0001 | 3 | 2 | 4.399972 | 0.08740807 | 2.896885 | 2.053e-09 | 12.21836 | 7.498e-09
2018-04-07 22:58 | 20988 | 4680.0001 | 3 | 2 | 4.400117 | 0.08493996 | 2.899729 | 2.053e-09 | 12.23087 | 7.498e-09
2018-04-07 22:58 | 20992.71 | 4684.7031 | 3 | 2 | 4.39998 | 0.0814991 | 2.899837 | 2.053e-09 | 12.23135 | 7.498e-09
2018-04-07 23:00 | 21112.75 | 120.0008 | 4 | 2 | 4.393324 | 0 | 2.899837 | 2.053e-09 | 12.23135 | 7.498e-09
2018-04-07 23:02 | 21232.75 | 240.0009 | 4 | 2 | 4.392385 | 0 | 2.899837 | 2.053e-09 | 12.23135 | 7.498e-09
2018-04-07 23:03 | 21292.75 | 300.003 | 4 | 2 | 4.391989 | 0 | 2.899837 | 2.053e-09 | 12.23135 | 7.498e-09
2018-04-07 23:05 | 21412.83 | 120.0001 | 5 | 2 | 3.883914 | -6.519862 | 2.899837 | 0.2172981 | 12.23135 | 0.8564204
2018-04-07 23:07 | 21532.83 | 240.0001 | 5 | 2 | 3.797165 | -6.519869 | 2.899837 | 0.4346355 | 12.23135 | 1.691087
2018-04-07 23:09 | 21652.83 | 360.0009 | 5 | 2 | 3.713476 | -6.519791 | 2.899837 | 0.6519473 | 12.23135 | 2.507082
2018-04-07 23:11 | 21772.83 | 480.0001 | 5 | 2 | 3.63507 | -6.520149 | 2.899837 | 0.8692576 | 12.23135 | 3.30542
2018-04-07 23:13 | 21892.83 | 600.0009 | 5 | 2 | 3.564365 | -6.519986 | 2.899837 | 1.086587 | 12.23135 | 4.087586
2018-04-07 23:15 | 22012.83 | 720.0001 | 5 | 2 | 3.503227 | -6.51985 | 2.899837 | 1.303899 | 12.23135 | 4.855326
2018-04-07 23:17 | 22132.83 | 840.0001 | 5 | 2 | 3.452176 | -6.519854 | 2.899837 | 1.521207 | 12.23135 | 5.610899
2018-04-07 23:19 | 22252.83 | 960.0001 | 5 | 2 | 3.408235 | -6.520227 | 2.899837 | 1.738544 | 12.23135 | 6.356311
2018-04-07 23:21 | 22372.83 | 1080.0009 | 5 | 2 | 3.367936 | -6.519854 | 2.899837 | 1.955862 | 12.23135 | 7.092575
2018-04-07 23:23 | 22492.83 | 1200.0009 | 5 | 2 | 3.32573 | -6.520042 | 2.899837 | 2.173191 | 12.23135 | 7.820036
2018-04-07 23:25 | 22612.83 | 1320.0009 | 5 | 2 | 3.270468 | -6.520175 | 2.899837 | 2.390516 | 12.23135 | 8.537162
2018-04-07 23:27 | 22732.83 | 1440.0009 | 5 | 2 | 3.179909 | -6.520158 | 2.899837 | 2.607823 | 12.23135 | 9.238968
2018-04-07 23:29 | 22841.31 | 1548.4775 | 5 | 2 | 2.999996 | -6.520175 | 2.899837 | 2.804284 | 12.23135 | 9.849202
2018-04-07 23:31 | 22961.35 | 120 | 6 | 2 | 3.641578 | 0 | 2.899837 | 2.804284 | 12.23135 | 9.849202
2018-04-07 23:33 | 23081.35 | 240 | 6 | 2 | 3.664252 | 0 | 2.899837 | 2.804284 | 12.23135 | 9.849202
2018-04-07 23:34 | 23141.35 | 300.0014 | 6 | 2 | 3.669657 | 0 | 2.899837 | 2.804284 | 12.23135 | 9.849202
2018-04-07 23:34 | 23141.36 | 0.0025 | 7 | 3 | 3.669771 | 0 | 0 | 0 | 0 | 0
2018-04-07 23:36 | 23261.44 | 120.0001 | 2 | 3 | 4.008954 | 4.890039 | 0.1623211 | 0 | 0.6449057 | 0
2018-04-07 23:38 | 23381.44 | 240.0001 | 2 | 3 | 4.056865 | 4.890066 | 0.3253112 | 0 | 1.302456 | 0
2018-04-07 23:40 | 23501.44 | 360.0009 | 2 | 3 | 4.089447 | 4.890112 | 0.4882905 | 0 | 1.966454 | 0
2018-04-07 23:42 | 23621.44 | 480.0001 | 2 | 3 | 4.114559 | 4.890049 | 0.6512977 | 0 | 2.635148 | 0
2018-04-07 23:44 | 23741.44 | 600.0001 | 2 | 3 | 4.139972 | 4.890049 | 0.8142886 | 0 | 3.307819 | 0
2018-04-07 23:46 | 23861.44 | 720.0001 | 2 | 3 | 4.168909 | 4.890068 | 0.9772761 | 0 | 3.984883 | 0
2018-04-07 23:48 | 23981.44 | 840.0009 | 2 | 3 | 4.200337 | 4.836899 | 1.140196 | 0 | 4.666753 | 0
2018-04-07 23:50 | 24101.44 | 960.0009 | 2 | 3 | 4.200275 | 4.229259 | 1.291047 | 0 | 5.300371 | 0
2018-04-07 23:52 | 24221.44 | 1080.0009 | 2 | 3 | 4.200231 | 3.661528 | 1.42245 | 0 | 5.852295 | 0
2018-04-07 23:53 | 24312.4 | 1170.9575 | 2 | 3 | 4.200269 | 3.259977 | 1.509829 | 0 | 6.219308 | 0
2018-04-07 23:55 | 24432.41 | 120.0009 | 3 | 3 | 4.234017 | 3.259857 | 1.618054 | 0 | 6.675575 | 0
2018-04-07 23:57 | 24552.41 | 240.0009 | 3 | 3 | 4.27346 | 3.259838 | 1.726718 | 0 | 7.137773 | 0
2018-04-07 23:59 | 24672.41 | 360.0009 | 3 | 3 | 4.315934 | 3.259813 | 1.835375 | 0 | 7.604395 | 0
2018-04-08 00:01 | 24792.41 | 480.0001 | 3 | 3 | 4.361098 | 3.259832 | 1.944027 | 0 | 8.075767 | 0
2018-04-08 00:03 | 24912.41 | 600.0009 | 3 | 3 | 4.400347 | 3.122402 | 2.052281 | 0 | 8.550335 | 0
2018-04-08 00:05 | 25032.41 | 720.0001 | 3 | 3 | 4.400252 | 2.561775 | 2.146447 | 0 | 8.964687 | 0
2018-04-08 00:07 | 25152.41 | 840.0001 | 3 | 3 | 4.400254 | 2.134497 | 2.22443 | 0 | 9.307833 | 0
2018-04-08 00:09 | 25272.41 | 960.0001 | 3 | 3 | 4.400163 | 1.793118 | 2.289658 | 0 | 9.594849 | 0
2018-04-08 00:11 | 25392.41 | 1080.0001 | 3 | 3 | 4.400134 | 1.519571 | 2.344709 | 0 | 9.837082 | 0
2018-04-08 00:13 | 25512.41 | 1200.0001 | 3 | 3 | 4.400184 | 1.300148 | 2.391576 | 0 | 10.0433 | 0
2018-04-08 00:15 | 25632.41 | 1320.0001 | 3 | 3 | 4.400095 | 1.119045 | 2.431784 | 0 | 10.22022 | 0
2018-04-08 00:17 | 25752.41 | 1440.0001 | 3 | 3 | 4.400049 | 0.9704971 | 2.466539 | 0 | 10.37315 | 0
2018-04-08 00:19 | 25872.41 | 1560.0001 | 3 | 3 | 4.400126 | 0.8504906 | 2.496812 | 0 | 10.50635 | 0
2018-04-08 00:21 | 25992.41 | 1680.0001 | 3 | 3 | 4.400161 | 0.7479057 | 2.52335 | 0 | 10.62312 | 0
2018-04-08 00:23 | 26112.41 | 1800.0001 | 3 | 3 | 4.400042 | 0.6589127 | 2.546724 | 0 | 10.72597 | 0
2018-04-08 00:25 | 26232.41 | 1920.0001 | 3 | 3 | 4.399975 | 0.5838718 | 2.567439 | 0 | 10.81711 | 0
2018-04-08 00:27 | 26352.41 | 2040.0001 | 3 | 3 | 4.399995 | 0.5219364 | 2.585874 | 0 | 10.89823 | 0
2018-04-08 00:29 | 26472.41 | 2160.0002 | 3 | 3 | 4.400033 | 0.4691753 | 2.602381 | 0 | 10.97086 | 0
2018-04-08 00:31 | 26592.41 | 2280.0001 | 3 | 3 | 4.400023 | 0.4223366 | 2.617207 | 0 | 11.03609 | 0
2018-04-08 00:33 | 26712.41 | 2400.0001 | 3 | 3 | 4.400105 | 0.3828926 | 2.630589 | 0 | 11.09498 | 0
2018-04-08 00:35 | 26832.41 | 2520.0001 | 3 | 3 | 4.400059 | 0.3469563 | 2.6427 | 0 | 11.14827 | 0
2018-04-08 00:37 | 26952.41 | 2640.0001 | 3 | 3 | 4.399987 | 0.3149014 | 2.653714 | 0 | 11.19673 | 0
2018-04-08 00:39 | 27072.41 | 2760.0001 | 3 | 3 | 4.400053 | 0.2882156 | 2.663758 | 0 | 11.24092 | 0
2018-04-08 00:41 | 27192.41 | 2880.0001 | 3 | 3 | 4.399954 | 0.2630615 | 2.672941 | 0 | 11.28133 | 0
2018-04-08 00:43 | 27312.42 | 3000.001 | 3 | 3 | 4.400029 | 0.2437134 | 2.681386 | 0 | 11.31848 | 0
2018-04-08 00:45 | 27432.41 | 3120.0001 | 3 | 3 | 4.399961 | 0.2230797 | 2.689162 | 0 | 11.3527 | 0
2018-04-08 00:47 | 27552.41 | 3240.0001 | 3 | 3 | 4.40001 | 0.2076454 | 2.696349 | 0 | 11.38432 | 0
2018-04-08 00:49 | 27672.41 | 3360.0001 | 3 | 3 | 4.400015 | 0.1926231 | 2.70301 | 0 | 11.41363 | 0
2018-04-08 00:51 | 27792.41 | 3480.0001 | 3 | 3 | 4.400002 | 0.1789894 | 2.709204 | 0 | 11.44088 | 0
2018-04-08 00:53 | 27912.41 | 3600.0001 | 3 | 3 | 4.400025 | 0.1678944 | 2.714974 | 0 | 11.46627 | 0
2018-04-08 00:55 | 28032.41 | 3720.0002 | 3 | 3 | 4.400043 | 0.157856 | 2.720369 | 0 | 11.49001 | 0
2018-04-08 00:57 | 28152.41 | 3840.0001 | 3 | 3 | 4.400005 | 0.146883 | 2.725429 | 0 | 11.51227 | 0
2018-04-08 00:59 | 28272.41 | 3960.0002 | 3 | 3 | 4.400057 | 0.1386986 | 2.730183 | 0 | 11.53319 | 0
2018-04-08 01:01 | 28392.41 | 4080.0001 | 3 | 3 | 4.400064 | 0.1311378 | 2.734661 | 0 | 11.55289 | 0
2018-04-08 01:03 | 28512.41 | 4200.0001 | 3 | 3 | 4.4 | 0.1230335 | 2.738884 | 0 | 11.57148 | 0
2018-04-08 01:05 | 28632.41 | 4320.0001 | 3 | 3 | 4.399937 | 0.1159592 | 2.74288 | 0 | 11.58906 | 0
2018-04-08 01:07 | 28752.41 | 4440.0009 | 3 | 3 | 4.399963 | 0.109911 | 2.746669 | 0 | 11.60573 | 0
2018-04-08 01:09 | 28872.41 | 4560.0001 | 3 | 3 | 4.400002 | 0.1052895 | 2.75026 | 0 | 11.62153 | 0
2018-04-08 01:11 | 28992.42 | 4680.001 | 3 | 3 | 4.400007 | 0.1009865 | 2.753682 | 0 | 11.63659 | 0
2018-04-08 01:13 | 29112.41 | 4800.0001 | 3 | 3 | 4.399914 | 0.09371376 | 2.756939 | 0 | 11.65092 | 0
2018-04-08 01:15 | 29232.41 | 4920.0001 | 3 | 3 | 4.400038 | 0.09191513 | 2.760054 | 0 | 11.66462 | 0
2018-04-08 01:17 | 29352.41 | 5040.0002 | 3 | 3 | 4.399967 | 0.08641052 | 2.763019 | 0 | 11.67767 | 0
2018-04-08 01:19 | 29472.41 | 5160.0002 | 3 | 3 | 4.39994 | 0.08243179 | 2.765863 | 0 | 11.69018 | 0
2018-04-08 01:19 | 29478.63 | 5166.2208 | 3 | 3 | 4.399903 | 0.08149719 | 2.766006 | 0 | 11.69081 | 0
2018-04-08 01:21 | 29598.68 | 119.9999 | 4 | 3 | 4.392636 | 0 | 2.766006 | 0 | 11.69081 | 0
2018-04-08 01:23 | 29718.68 | 240 | 4 | 3 | 4.391344 | 0 | 2.766006 | 0 | 11.69081 | 0
2018-04-08 01:24 | 29778.68 | 300.0022 | 4 | 3 | 4.390799 | 0 | 2.766006 | 0 | 11.69081 | 0
2018-04-08 01:26 | 29898.76 | 120.0001 | 5 | 3 | 3.85679 | -6.519864 | 2.766006 | 0.21729 | 11.69081 | 0.851312
2018-04-08 01:28 | 30018.76 | 240.0001 | 5 | 3 | 3.767044 | -6.519843 | 2.766006 | 0.4346146 | 11.69081 | 1.679653
2018-04-08 01:30 | 30138.76 | 360.001 | 5 | 3 | 3.68245 | -6.51985 | 2.766006 | 0.6519382 | 11.69081 | 2.489018
2018-04-08 01:32 | 30258.76 | 480.0001 | 5 | 3 | 3.604428 | -6.519848 | 2.766006 | 0.869238 | 11.69081 | 3.280602
2018-04-08 01:34 | 30378.76 | 600.0001 | 5 | 3 | 3.535505 | -6.519948 | 2.766006 | 1.086572 | 11.69081 | 4.05629
2018-04-08 01:36 | 30498.76 | 720.0009 | 5 | 3 | 3.477081 | -6.519869 | 2.766006 | 1.303873 | 11.69081 | 4.818018
2018-04-08 01:38 | 30618.76 | 840.0009 | 5 | 3 | 3.428137 | -6.519854 | 2.766006 | 1.521186 | 11.69081 | 5.568179
2018-04-08 01:40 | 30738.76 | 960.0001 | 5 | 3 | 3.384878 | -6.519864 | 2.766006 | 1.738515 | 11.69081 | 6.308431
2018-04-08 01:42 | 30858.76 | 1080.0009 | 5 | 3 | 3.343404 | -6.519843 | 2.766006 | 1.955817 | 11.69081 | 7.039497
2018-04-08 01:44 | 30978.76 | 1200.0009 | 5 | 3 | 3.294814 | -6.51981 | 2.766006 | 2.173135 | 11.69081 | 7.761057
2018-04-08 01:46 | 31098.76 | 1320.0001 | 5 | 3 | 3.221906 | -6.519858 | 2.766006 | 2.39043 | 11.69081 | 8.469754
2018-04-08 01:48 | 31218.76 | 1440.0009 | 5 | 3 | 3.077351 | -6.519879 | 2.766006 | 2.607758 | 11.69081 | 9.156568
2018-04-08 01:49 | 31250.12 | 1471.3639 | 5 | 3 | 2.999979 | -6.519875 | 2.766006 | 2.664544 | 11.69081 | 9.329294
2018-04-08 01:51 | 31370.16656 | 120.0008 | 6 | 3 | 3.655946 | 0 | 2.766006 | 2.664544 | 11.69081 | 9.329294
2018-04-08 01:53 | 31490.16646 | 240.0007 | 6 | 3 | 3.676202 | 0 | 2.766006 | 2.664544 | 11.69081 | 9.329294
2018-04-08 01:54 | 31550.16796 | 300.0022 | 6 | 3 | 3.680306 | 0 | 2.766006 | 2.664544 | 11.69081 | 9.329294
2018-04-08 01:54 | 31550.18 | 0.0025 | 7 | 4 | 3.680467 | 0 | 0 | 0 | 0 | 0
2018-04-08 01:56 | 31670.2591 | 120.0001 | 2 | 4 | 4.030951 | 4.890024 | 0.16232 | 0 | 0.6479396 | 0
2018-04-08 01:58 | 31790.2591 | 240.0001 | 2 | 4 | 4.077004 | 4.890059 | 0.3253191 | 0 | 1.309033 | 0
2018-04-08 02:00 | 31910.2591 | 360.0001 | 2 | 4 | 4.106936 | 4.890005 | 0.4882981 | 0 | 1.976076 | 0
2018-04-08 02:02 | 32030.2591 | 480.0001 | 2 | 4 | 4.13303 | 4.890015 | 0.6512887 | 0 | 2.647585 | 0
2018-04-08 02:04 | 32150.2591 | 600.0001 | 2 | 4 | 4.161269 | 4.890036 | 0.8142906 | 0 | 3.323534 | 0
2018-04-08 02:06 | 32270.2591 | 720.0001 | 2 | 4 | 4.194139 | 4.890024 | 0.9772722 | 0 | 4.004345 | 0
2018-04-08 02:08 | 32390.2599 | 840.0009 | 2 | 4 | 4.2002 | 4.374775 | 1.1329 | 0 | 4.657939 | 0
2018-04-08 02:10 | 32510.2591 | 960.0001 | 2 | 4 | 4.200236 | 3.80303 | 1.269171 | 0 | 5.230315 | 0
2018-04-08 02:12 | 32630.2591 | 1080.0001 | 2 | 4 | 4.200223 | 3.262022 | 1.386805 | 0 | 5.724405 | 0
2018-04-08 02:12 | 32630.8525 | 1080.5935 | 2 | 4 | 4.200236 | 3.259977 | 1.387348 | 0 | 5.726688 | 0
2018-04-08 02:14 | 32750.86582 | 120.0001 | 3 | 4 | 4.23562 | 3.259821 | 1.495569 | 0 | 6.183016 | 0
2018-04-08 02:16 | 32870.86662 | 240.0009 | 3 | 4 | 4.277417 | 3.2598 | 1.604231 | 0 | 6.645504 | 0
2018-04-08 02:18 | 32990.86662 | 360.0009 | 3 | 4 | 4.322646 | 3.25984 | 1.71289 | 0 | 7.112714 | 0
2018-04-08 02:20 | 33110.86592 | 480.0002 | 3 | 4 | 4.370651 | 3.259876 | 1.821536 | 0 | 7.584937 | 0
2018-04-08 02:22 | 33230.86592 | 600.0002 | 3 | 4 | 4.400314 | 2.963741 | 1.928017 | 0 | 8.052528 | 0
2018-04-08 02:24 | 33350.86592 | 720.0002 | 3 | 4 | 4.400293 | 2.442526 | 2.017665 | 0 | 8.447 | 0
2018-04-08 02:26 | 33470.86672 | 840.001 | 3 | 4 | 4.400222 | 2.032104 | 2.091931 | 0 | 8.773783 | 0
2018-04-08 02:28 | 33590.86672 | 960.001 | 3 | 4 | 4.400056 | 1.70447 | 2.154009 | 0 | 9.046933 | 0
2018-04-08 02:30 | 33710.86752 | 1080.0018 | 3 | 4 | 4.400032 | 1.442825 | 2.206357 | 0 | 9.277269 | 0
2018-04-08 02:32 | 33830.86672 | 1200.001 | 3 | 4 | 4.400012 | 1.232141 | 2.250876 | 0 | 9.473161 | 0
2018-04-08 02:34 | 33950.86752 | 1320.0018 | 3 | 4 | 4.400057 | 1.062098 | 2.289031 | 0 | 9.641045 | 0
2018-04-08 02:36 | 34070.86592 | 1440.0002 | 3 | 4 | 4.400015 | 0.9203949 | 2.322012 | 0 | 9.786161 | 0
2018-04-08 02:38 | 34190.86752 | 1560.0018 | 3 | 4 | 4.400073 | 0.8048668 | 2.350725 | 0 | 9.912499 | 0
2018-04-08 02:40 | 34310.86592 | 1680.0002 | 3 | 4 | 4.400065 | 0.7082329 | 2.375897 | 0 | 10.02326 | 0
2018-04-08 02:42 | 34430.86592 | 1800.0002 | 3 | 4 | 4.400044 | 0.6265888 | 2.398108 | 0 | 10.12099 | 0
2018-04-08 02:44 | 34550.86592 | 1920.0002 | 3 | 4 | 4.400016 | 0.5591106 | 2.417833 | 0 | 10.20778 | 0
2018-04-08 02:46 | 34670.86592 | 2040.0002 | 3 | 4 | 4.399921 | 0.4981441 | 2.435452 | 0 | 10.2853 | 0
2018-04-08 02:48 | 34790.86592 | 2160.0002 | 3 | 4 | 4.399954 | 0.4493904 | 2.451276 | 0 | 10.35493 | 0
2018-04-08 02:50 | 34910.86752 | 2280.0018 | 3 | 4 | 4.400023 | 0.4083958 | 2.465567 | 0 | 10.41781 | 0
2018-04-08 02:52 | 35030.86672 | 2400.001 | 3 | 4 | 4.400059 | 0.3713074 | 2.478527 | 0 | 10.47483 | 0
2018-04-08 02:54 | 35150.86592 | 2520.0002 | 3 | 4 | 4.400016 | 0.338892 | 2.490337 | 0 | 10.5268 | 0
2018-04-08 02:56 | 35270.86592 | 2640.0002 | 3 | 4 | 4.400034 | 0.3115578 | 2.50115 | 0 | 10.57438 | 0
2018-04-08 02:58 | 35390.86672 | 2760.001 | 3 | 4 | 4.400065 | 0.2869148 | 2.511079 | 0 | 10.61806 | 0
2018-04-08 03:00 | 35510.86682 | 2880.0011 | 3 | 4 | 4.400016 | 0.2640858 | 2.520238 | 0 | 10.65836 | 0
2018-04-08 03:02 | 35630.86672 | 3000.001 | 3 | 4 | 4.40002 | 0.2446327 | 2.528708 | 0 | 10.69563 | 0
2018-04-08 03:04 | 35750.86592 | 3120.0002 | 3 | 4 | 4.40004 | 0.2290211 | 2.536582 | 0 | 10.73028 | 0
2018-04-08 03:06 | 35870.86592 | 3240.0002 | 3 | 4 | 4.399965 | 0.2120953 | 2.543921 | 0 | 10.76257 | 0
2018-04-08 03:08 | 35990.86592 | 3360.0002 | 3 | 4 | 4.399932 | 0.1979733 | 2.550784 | 0 | 10.79276 | 0
2018-04-08 03:10 | 36110.86602 | 3480.0003 | 3 | 4 | 4.399957 | 0.1859989 | 2.557221 | 0 | 10.82109 | 0
2018-04-08 03:12 | 36230.86752 | 3600.0018 | 3 | 4 | 4.40003 | 0.1772423 | 2.56328 | 0 | 10.84774 | 0
2018-04-08 03:14 | 36350.86592 | 3720.0002 | 3 | 4 | 4.40006 | 0.1674137 | 2.569 | 0 | 10.87291 | 0
2018-04-08 03:16 | 36470.86592 | 3840.0002 | 3 | 4 | 4.400097 | 0.1596279 | 2.574414 | 0 | 10.89674 | 0
2018-04-08 03:18 | 36590.86602 | 3960.0003 | 3 | 4 | 4.399953 | 0.1487694 | 2.579543 | 0 | 10.9193 | 0
2018-04-08 03:20 | 36710.86592 | 4080.0002 | 3 | 4 | 4.400016 | 0.1426334 | 2.584417 | 0 | 10.94075 | 0
2018-04-08 03:22 | 36830.86602 | 4200.0003 | 3 | 4 | 4.399901 | 0.1342697 | 2.589059 | 0 | 10.96117 | 0
2018-04-08 03:24 | 36950.86602 | 4320.0003 | 3 | 4 | 4.399976 | 0.1298752 | 2.59349 | 0 | 10.98067 | 0
2018-04-08 03:26 | 37070.86602 | 4440.0003 | 3 | 4 | 4.399977 | 0.1246758 | 2.597725 | 0 | 10.99931 | 0
2018-04-08 03:28 | 37190.86602 | 4560.0003 | 3 | 4 | 4.399994 | 0.1188774 | 2.601788 | 0 | 11.01718 | 0
2018-04-08 03:30 | 37310.86602 | 4680.0003 | 3 | 4 | 4.400047 | 0.1155434 | 2.605683 | 0 | 11.03432 | 0
2018-04-08 03:32 | 37430.86672 | 4800.001 | 3 | 4 | 4.40003 | 0.1108856 | 2.609421 | 0 | 11.05077 | 0
2018-04-08 03:34 | 37550.86672 | 4920.001 | 3 | 4 | 4.400007 | 0.1054821 | 2.613017 | 0 | 11.06659 | 0
2018-04-08 03:36 | 37670.86592 | 5040.0002 | 3 | 4 | 4.400005 | 0.1022892 | 2.616482 | 0 | 11.08183 | 0
2018-04-08 03:38 | 37790.86592 | 5160.0002 | 3 | 4 | 4.399945 | 0.09690285 | 2.619821 | 0 | 11.09653 | 0
2018-04-08 03:40 | 37910.86672 | 5280.001 | 3 | 4 | 4.400049 | 0.09601402 | 2.623046 | 0 | 11.11072 | 0
2018-04-08 03:42 | 38030.86602 | 5400.0003 | 3 | 4 | 4.400002 | 0.09143639 | 2.626159 | 0 | 11.12441 | 0
2018-04-08 03:44 | 38150.86672 | 5520.001 | 3 | 4 | 4.399952 | 0.08813477 | 2.62918 | 0 | 11.13771 | 0
2018-04-08 03:46 | 38270.86672 | 5640.001 | 3 | 4 | 4.39997 | 0.08541298 | 2.632099 | 0 | 11.15055 | 0
2018-04-08 03:48 | 38390.86672 | 5760.001 | 3 | 4 | 4.39995 | 0.08289528 | 2.634925 | 0 | 11.16298 | 0
2018-04-08 03:48 | 38409.36252 | 5778.4968 | 3 | 4 | 4.39994 | 0.0814991 | 2.635357 | 0 | 11.16488 | 0
2018-04-08 03:50 | 38529.40022 | 120.0002 | 4 | 4 | 4.392227 | 0 | 2.635357 | 0 | 11.16488 | 0
2018-04-08 03:52 | 38649.40022 | 240.0002 | 4 | 4 | 4.390744 | 0 | 2.635357 | 0 | 11.16488 | 0
2018-04-08 03:53 | 38709.40232 | 300.0023 | 4 | 4 | 4.390099 | 0 | 2.635357 | 0 | 11.16488 | 0
2018-04-08 03:55 | 38829.49 | 120.0002 | 5 | 4 | 3.835685 | -6.519848 | 2.635357 | 0.2173102 | 11.16488 | 0.8475201
2018-04-08 03:57 | 38949.49 | 240.001 | 5 | 4 | 3.742531 | -6.519918 | 2.635357 | 0.4346215 | 11.16488 | 1.670816
2018-04-08 03:59 | 39069.49 | 360.001 | 5 | 4 | 3.656236 | -6.519887 | 2.635357 | 0.6519448 | 11.16488 | 2.474659
2018-04-08 04:01 | 39189.49 | 480.001 | 5 | 4 | 3.57789 | -6.519858 | 2.635357 | 0.8692826 | 11.16488 | 3.260623
2018-04-08 04:03 | 39309.49 | 600.001 | 5 | 4 | 3.50967 | -6.519855 | 2.635357 | 1.086586 | 11.16488 | 4.03049
2018-04-08 04:05 | 39429.49 | 720.0002 | 5 | 4 | 3.452547 | -6.519871 | 2.635357 | 1.303916 | 11.16488 | 4.786849
2018-04-08 04:07 | 39549.49 | 840.0002 | 5 | 4 | 3.403997 | -6.519876 | 2.635357 | 1.521234 | 11.16488 | 5.531764
2018-04-08 04:09 | 39669.49 | 960.0002 | 5 | 4 | 3.359868 | -6.519858 | 2.635357 | 1.738549 | 11.16488 | 6.266673
2018-04-08 04:11 | 39789.49 | 1080.001 | 5 | 4 | 3.314041 | -6.519883 | 2.635357 | 1.955882 | 11.16488 | 6.992025
2018-04-08 04:13 | 39909.49 | 1200.001 | 5 | 4 | 3.252254 | -6.519929 | 2.635357 | 2.173188 | 11.16488 | 7.705954
2018-04-08 04:15 | 40029.49 | 1320.001 | 5 | 4 | 3.141788 | -6.519896 | 2.635357 | 2.390507 | 11.16488 | 8.402178
2018-04-08 04:16 | 40098.49 | 1389.0058 | 5 | 4 | 2.999986 | -6.520068 | 2.635357 | 2.515486 | 11.16488 | 8.787285
2018-04-08 04:18 | 40218.52998 | 120.001 | 6 | 4 | 3.668708 | 0 | 2.635357 | 2.515486 | 11.16488 | 8.787285
2018-04-08 04:20 | 40338.52998 | 240.001 | 6 | 4 | 3.686308 | 0 | 2.635357 | 2.515486 | 11.16488 | 8.787285
2018-04-08 04:21 | 40398.53148 | 300.0025 | 6 | 4 | 3.689736 | 0 | 2.635357 | 2.515486 | 11.16488 | 8.787285
2018-04-08 04:21 | 40398.55 | 0.0024 | 7 | 5 | 3.68971 | 0 | 0 | 0 | 0 | 0
2018-04-08 04:23 | 40518.62262 | 120.0002 | 2 | 5 | 4.053344 | 4.890049 | 0.1623064 | 0 | 0.6511935 | 0
2018-04-08 04:25 | 40638.62262 | 240.0002 | 2 | 5 | 4.096826 | 4.890026 | 0.3253024 | 0 | 1.315735 | 0
2018-04-08 04:27 | 40758.62342 | 360.001 | 2 | 5 | 4.126184 | 4.890045 | 0.4882955 | 0 | 1.985933 | 0
2018-04-08 04:29 | 40878.62342 | 480.001 | 2 | 5 | 4.155617 | 4.890036 | 0.651298 | 0 | 2.660883 | 0
2018-04-08 04:31 | 40998.62262 | 600.0002 | 2 | 5 | 4.188087 | 4.890043 | 0.8142855 | 0 | 3.340778 | 0
2018-04-08 04:33 | 41118.62342 | 720.001 | 2 | 5 | 4.20018 | 4.478992 | 0.9725939 | 0 | 4.005378 | 0
2018-04-08 04:35 | 41238.62342 | 840.001 | 2 | 5 | 4.200257 | 3.913406 | 1.112444 | 0 | 4.592782 | 0
2018-04-08 04:37 | 41358.62342 | 960.001 | 2 | 5 | 4.200249 | 3.36746 | 1.23367 | 0 | 5.101962 | 0
2018-04-08 04:38 | 41383.05202 | 984.4296 | 2 | 5 | 4.200249 | 3.259979 | 1.256151 | 0 | 5.196387 | 0
2018-04-08 04:40 | 41503.06 | 120.001 | 3 | 5 | 4.237011 | 3.260183 | 1.364366 | 0 | 5.652753 | 0
2018-04-08 04:42 | 41623.06 | 240.0002 | 3 | 5 | 4.280658 | 3.259817 | 1.473031 | 0 | 6.115503 | 0
2018-04-08 04:44 | 41743.06 | 360.0002 | 3 | 5 | 4.328113 | 3.260073 | 1.581691 | 0 | 6.583182 | 0
2018-04-08 04:46 | 41863.06 | 480.0002 | 3 | 5 | 4.37835 | 3.260153 | 1.690351 | 0 | 7.05618 | 0
2018-04-08 04:48 | 41983.06 | 600.001 | 3 | 5 | 4.400301 | 2.858591 | 1.794793 | 0 | 7.51525 | 0
2018-04-08 04:50 | 42103.06 | 720.001 | 3 | 5 | 4.400256 | 2.357492 | 1.881334 | 0 | 7.896051 | 0
2018-04-08 04:52 | 42223.06 | 840.001 | 3 | 5 | 4.400229 | 1.961386 | 1.953029 | 0 | 8.211521 | 0
2018-04-08 04:54 | 42343.06 | 960.001 | 3 | 5 | 4.400178 | 1.646091 | 2.012926 | 0 | 8.475079 | 0
2018-04-08 04:56 | 42463.06 | 1080.0002 | 3 | 5 | 4.400106 | 1.39102 | 2.063401 | 0 | 8.697176 | 0
2018-04-08 04:58 | 42583.06 | 1200.0002 | 3 | 5 | 4.400084 | 1.186993 | 2.106273 | 0 | 8.885818 | 0
2018-04-08 05:00 | 42703.06 | 1320.0011 | 3 | 5 | 4.400075 | 1.020739 | 2.142989 | 0 | 9.047372 | 0
2018-04-08 05:02 | 42823.06 | 1440.001 | 3 | 5 | 4.400007 | 0.883749 | 2.174667 | 0 | 9.186757 | 0
2018-04-08 05:04 | 42943.06 | 1560.001 | 3 | 5 | 4.399985 | 0.7714806 | 2.202236 | 0 | 9.308063 | 0
2018-04-08 05:06 | 43063.06 | 1680.001 | 3 | 5 | 4.400075 | 0.6801281 | 2.226403 | 0 | 9.4144 | 0
2018-04-08 05:08 | 43183.06 | 1800.001 | 3 | 5 | 4.400022 | 0.602232 | 2.247741 | 0 | 9.508286 | 0
2018-04-08 05:10 | 43303.06 | 1920.001 | 3 | 5 | 4.40002 | 0.5365925 | 2.266702 | 0 | 9.591718 | 0
2018-04-08 05:12 | 43423.06 | 2040.001 | 3 | 5 | 4.400062 | 0.4831009 | 2.28366 | 0 | 9.666335 | 0
2018-04-08 05:14 | 43543.06 | 2160.001 | 3 | 5 | 4.400078 | 0.4352169 | 2.298926 | 0 | 9.733501 | 0
2018-04-08 05:16 | 43663.06 | 2280 | 3 | 5 | 4.399955 | 0.393074 | 2.312733 | 0 | 9.794255 | 0
2018-04-08 05:18 | 43783.06 | 2400.0002 | 3 | 5 | 4.399986 | 0.358757 | 2.325296 | 0 | 9.849532 | 0
2018-04-08 05:20 | 43903.06 | 2520.001 | 3 | 5 | 4.400065 | 0.3310776 | 2.336787 | 0 | 9.900089 | 0
2018-04-08 05:22 | 44023.06 | 2640.001 | 3 | 5 | 4.4001 | 0.3053684 | 2.34735 | 0 | 9.946569 | 0
2018-04-08 05:24 | 44143.06 | 2760.001 | 3 | 5 | 4.400045 | 0.2819576 | 2.357099 | 0 | 9.989466 | 0
2018-04-08 05:26 | 44263.06 | 2880.0012 | 3 | 5 | 4.400022 | 0.2619781 | 2.36613 | 0 | 10.0292 | 0
2018-04-08 05:28 | 44383.06 | 3000.0002 | 3 | 5 | 4.400033 | 0.2438927 | 2.374533 | 0 | 10.06617 | 0
2018-04-08 05:30 | 44503.06 | 3120.001 | 3 | 5 | 4.400023 | 0.2272797 | 2.382386 | 0 | 10.10073 | 0
2018-04-08 05:32 | 44623.06 | 3240.001 | 3 | 5 | 4.399902 | 0.2116756 | 2.389735 | 0 | 10.13306 | 0
2018-04-08 05:34 | 44743.06 | 3360.001 | 3 | 5 | 4.39988 | 0.1983261 | 2.396641 | 0 | 10.16345 | 0
2018-04-08 05:36 | 44863.06 | 3480.0012 | 3 | 5 | 4.400006 | 0.189909 | 2.403152 | 0 | 10.1921 | 0
2018-04-08 05:38 | 44983.06 | 3600.0011 | 3 | 5 | 4.400031 | 0.1805229 | 2.409299 | 0 | 10.21915 | 0
2018-04-08 05:40 | 45103.06 | 3720.001 | 3 | 5 | 4.399972 | 0.1696625 | 2.415133 | 0 | 10.24482 | 0
2018-04-08 05:42 | 45223.06 | 3840.0011 | 3 | 5 | 4.39997 | 0.1609745 | 2.420671 | 0 | 10.26918 | 0
2018-04-08 05:44 | 45343.06 | 3960.0011 | 3 | 5 | 4.400042 | 0.1555729 | 2.42594 | 0 | 10.29237 | 0
2018-04-08 05:46 | 45463.06 | 4080.0011 | 3 | 5 | 4.400038 | 0.1487236 | 2.430967 | 0 | 10.31448 | 0
2018-04-08 05:48 | 45583.06 | 4200.0011 | 3 | 5 | 4.399939 | 0.1401024 | 2.435779 | 0 | 10.33566 | 0
2018-04-08 05:50 | 45703.06 | 4320.0011 | 3 | 5 | 4.400036 | 0.1366329 | 2.440399 | 0 | 10.35599 | 0
2018-04-08 05:52 | 45823.06 | 4440.0011 | 3 | 5 | 4.399986 | 0.129921 | 2.444831 | 0 | 10.37548 | 0
2018-04-08 05:54 | 45943.06 | 4560.0002 | 3 | 5 | 4.39998 | 0.1250267 | 2.449085 | 0 | 10.39421 | 0
2018-04-08 05:56 | 46063.06 | 4680.0011 | 3 | 5 | 4.399985 | 0.1200218 | 2.45319 | 0 | 10.41227 | 0
2018-04-08 05:58 | 46183.06 | 4800.0011 | 3 | 5 | 4.399996 | 0.1161823 | 2.457137 | 0 | 10.42963 | 0
2018-04-08 06:00 | 46303.06 | 4920.0012 | 3 | 5 | 4.400017 | 0.1128101 | 2.460956 | 0 | 10.44643 | 0
2018-04-08 06:02 | 46423.06 | 5040.0011 | 3 | 5 | 4.39994 | 0.1076202 | 2.464641 | 0 | 10.46265 | 0
2018-04-08 06:04 | 46543.06 | 5160.0011 | 3 | 5 | 4.399981 | 0.1053009 | 2.46821 | 0 | 10.47835 | 0
2018-04-08 06:06 | 46663.06 | 5280.0011 | 3 | 5 | 4.400002 | 0.1022968 | 2.471673 | 0 | 10.49359 | 0
2018-04-08 06:08 | 46783.06 | 5400.0011 | 3 | 5 | 4.399989 | 0.09931564 | 2.475032 | 0 | 10.50837 | 0
2018-04-08 06:10 | 46903.06 | 5520.0011 | 3 | 5 | 4.400014 | 0.09674835 | 2.478302 | 0 | 10.52276 | 0
2018-04-08 06:12 | 47023.06 | 5640.0011 | 3 | 5 | 4.399879 | 0.09152794 | 2.481478 | 0 | 10.53673 | 0
2018-04-08 06:14 | 47143.06 | 5760.0011 | 3 | 5 | 4.400051 | 0.09215164 | 2.484567 | 0 | 10.55033 | 0
2018-04-08 06:16 | 47263.06 | 5880.0012 | 3 | 5 | 4.399981 | 0.08787346 | 2.48757 | 0 | 10.56354 | 0
2018-04-08 06:18 | 47383.06 | 6000.0002 | 3 | 5 | 4.399941 | 0.0854969 | 2.490489 | 0 | 10.57638 | 0
2018-04-08 06:20 | 47503.06 | 6120.0003 | 3 | 5 | 4.400045 | 0.08533478 | 2.493341 | 0 | 10.58893 | 0
2018-04-08 06:20 | 47514.14 | 6131.0785 | 3 | 5 | 4.399876 | 0.0814991 | 2.493599 | 0 | 10.59007 | 0
2018-04-08 06:22 | 47634.19 | 120.0002 | 4 | 5 | 4.391792 | 0 | 2.493599 | 0 | 10.59007 | 0
2018-04-08 06:24 | 47754.19 | 240.0011 | 4 | 5 | 4.39015 | 0 | 2.493599 | 0 | 10.59007 | 0
2018-04-08 06:25 | 47814.19 | 300.0035 | 4 | 5 | 4.38943 | 0 | 2.493599 | 0 | 10.59007 | 0
2018-04-08 06:27 | 47934.27 | 120.0002 | 5 | 5 | 3.817501 | -6.519902 | 2.493599 | 0.2172993 | 10.59007 | 0.8441457
2018-04-08 06:29 | 48054.27 | 240.0002 | 5 | 5 | 3.721402 | -6.519946 | 2.493599 | 0.4346121 | 10.59007 | 1.663156
2018-04-08 06:31 | 48174.27 | 360.0006 | 5 | 5 | 3.633412 | -6.519885 | 2.493599 | 0.6519256 | 10.59007 | 2.462153
2018-04-08 06:33 | 48294.27 | 480.0002 | 5 | 5 | 3.554383 | -6.519892 | 2.493599 | 0.8692367 | 10.59007 | 3.242967
2018-04-08 06:35 | 48414.27 | 600.0001 | 5 | 5 | 3.486472 | -6.519939 | 2.493599 | 1.086548 | 10.59007 | 4.007772
2018-04-08 06:37 | 48534.27 | 720.0009 | 5 | 5 | 3.429346 | -6.519904 | 2.493599 | 1.303853 | 10.59007 | 4.759029
2018-04-08 06:39 | 48654.27 | 840.0001 | 5 | 5 | 3.379607 | -6.519883 | 2.493599 | 1.521142 | 10.59007 | 5.49869
2018-04-08 06:41 | 48774.27 | 960.0009 | 5 | 5 | 3.332285 | -6.519869 | 2.493599 | 1.738482 | 10.59007 | 6.228082
2018-04-08 06:43 | 48894.27 | 1080.0001 | 5 | 5 | 3.277458 | -6.519848 | 2.493599 | 1.955786 | 10.59007 | 6.946539
2018-04-08 06:45 | 49014.27 | 1200.0001 | 5 | 5 | 3.191475 | -6.519869 | 2.493599 | 2.173093 | 10.59007 | 7.650317
2018-04-08 06:47 | 49127.29 | 1313.0176 | 5 | 5 | 2.99999 | -6.519881 | 2.493599 | 2.377772 | 10.59007 | 8.287859
2018-04-08 06:49 | 49247.33 | 120.0001 | 6 | 5 | 3.677382 | 0 | 2.493599 | 2.377772 | 10.59007 | 8.287859
2018-04-08 06:51 | 49367.33 | 240.0001 | 6 | 5 | 3.69381 | 0 | 2.493599 | 2.377772 | 10.59007 | 8.287859
2018-04-08 06:52 | 49427.34 | 300.0032 | 6 | 5 | 3.697622 | 0 | 2.493599 | 2.377772 | 10.59007 | 8.287859
2018-04-08 06:52 | 49427.35 | 0.0024 | 7 | 6 | 3.697658 | 0 | 0 | 0 | 0 | 0
2018-04-08 06:54 | 49547.43 | 120 | 2 | 6 | 4.072048 | 4.890011 | 0.1623228 | 4.4e-11 | 0.6541231 | 1.61e-10
2018-04-08 06:56 | 49667.43 | 240.0008 | 2 | 6 | 4.113735 | 4.89003 | 0.3253154 | 4.4e-11 | 1.32155 | 1.61e-10
2018-04-08 06:58 | 49787.43 | 360 | 2 | 6 | 4.145206 | 4.89003 | 0.488314 | 4.4e-11 | 1.994642 | 1.61e-10
2018-04-08 07:00 | 49907.43 | 480 | 2 | 6 | 4.178307 | 4.890013 | 0.6513098 | 4.4e-11 | 2.672956 | 1.61e-10
2018-04-08 07:02 | 50027.43 | 600.0008 | 2 | 6 | 4.200302 | 4.641151 | 0.812583 | 4.4e-11 | 3.349245 | 1.61e-10
2018-04-08 07:04 | 50147.43 | 720.0008 | 2 | 6 | 4.20024 | 4.0716 | 0.9577193 | 4.4e-11 | 3.958854 | 1.61e-10
2018-04-08 07:06 | 50267.43 | 840.0009 | 2 | 6 | 4.200237 | 3.522942 | 1.084248 | 4.4e-11 | 4.490307 | 1.61e-10
2018-04-08 07:07 | 50326.94 | 899.5175 | 2 | 6 | 4.200154 | 3.259989 | 1.140323 | 4.4e-11 | 4.725836 | 1.61e-10
2018-04-08 07:09 | 50446.95 | 120.0009 | 3 | 6 | 4.237729 | 3.260193 | 1.248551 | 4.4e-11 | 5.182286 | 1.61e-10
2018-04-08 07:11 | 50566.95 | 240.0009 | 3 | 6 | 4.282889 | 3.259821 | 1.35721 | 4.4e-11 | 5.645164 | 1.61e-10
2018-04-08 07:13 | 50686.95 | 360.0009 | 3 | 6 | 4.332074 | 3.25983 | 1.465863 | 4.4e-11 | 6.113154 | 1.61e-10
2018-04-08 07:15 | 50806.95 | 480.0009 | 3 | 6 | 4.384396 | 3.260004 | 1.574518 | 4.4e-11 | 6.586671 | 1.61e-10
2018-04-08 07:17 | 50926.95 | 600.0009 | 3 | 6 | 4.400218 | 2.781263 | 1.677031 | 4.4e-11 | 7.037499 | 1.61e-10
2018-04-08 07:19 | 51046.95 | 720.0009 | 3 | 6 | 4.400116 | 2.290394 | 1.761258 | 4.4e-11 | 7.408119 | 1.61e-10
2018-04-08 07:21 | 51166.95 | 840.0009 | 3 | 6 | 4.400064 | 1.903381 | 1.830958 | 4.4e-11 | 7.714811 | 1.61e-10
2018-04-08 07:23 | 51286.95 | 960.0009 | 3 | 6 | 4.400187 | 1.598661 | 1.88914 | 4.4e-11 | 7.970822 | 1.61e-10
2018-04-08 07:25 | 51406.95 | 1080.0009 | 3 | 6 | 4.400162 | 1.350893 | 1.938115 | 4.4e-11 | 8.186318 | 1.61e-10
2018-04-08 07:27 | 51526.95 | 1200.0009 | 3 | 6 | 4.400153 | 1.151342 | 1.979676 | 4.4e-11 | 8.369195 | 1.61e-10
2018-04-08 07:29 | 51646.95 | 1320.0009 | 3 | 6 | 4.400079 | 0.9876919 | 2.015225 | 4.4e-11 | 8.52561 | 1.61e-10
2018-04-08 07:31 | 51766.96 | 1440.0026 | 3 | 6 | 4.400065 | 0.8556614 | 2.045885 | 4.4e-11 | 8.66052 | 1.61e-10
2018-04-08 07:33 | 51886.95 | 1560.001 | 3 | 6 | 4.40012 | 0.7491798 | 2.072546 | 4.4e-11 | 8.777826 | 1.61e-10
2018-04-08 07:35 | 52006.95 | 1680.0003 | 3 | 6 | 4.400087 | 0.6580925 | 2.095927 | 4.4e-11 | 8.880704 | 1.61e-10
2018-04-08 07:37 | 52126.95 | 1800.001 | 3 | 6 | 4.400114 | 0.5838165 | 2.116559 | 4.4e-11 | 8.971485 | 1.61e-10
2018-04-08 07:39 | 52246.95 | 1920.001 | 3 | 6 | 4.4 | 0.5189152 | 2.134905 | 4.4e-11 | 9.052209 | 1.61e-10
2018-04-08 07:41 | 52366.95 | 2040.001 | 3 | 6 | 4.400041 | 0.4661732 | 2.151309 | 4.4e-11 | 9.124391 | 1.61e-10
2018-04-08 07:43 | 52486.95 | 2160.0009 | 3 | 6 | 4.400074 | 0.4219475 | 2.16609 | 4.4e-11 | 9.189424 | 1.61e-10
2018-04-08 07:45 | 52606.95 | 2280.001 | 3 | 6 | 4.399907 | 0.3810539 | 2.179466 | 4.4e-11 | 9.248283 | 1.61e-10
2018-04-08 07:47 | 52726.95 | 2400.0009 | 3 | 6 | 4.400005 | 0.3490906 | 2.191654 | 4.4e-11 | 9.301908 | 1.61e-10
2018-04-08 07:49 | 52846.95 | 2520.0001 | 3 | 6 | 4.40004 | 0.3212605 | 2.202801 | 4.4e-11 | 9.350955 | 1.61e-10
2018-04-08 07:51 | 52966.95 | 2640.0009 | 3 | 6 | 4.400068 | 0.2964649 | 2.213056 | 4.4e-11 | 9.396077 | 1.61e-10
2018-04-08 07:53 | 53086.95 | 2760.0009 | 3 | 6 | 4.400048 | 0.2740059 | 2.222532 | 4.4e-11 | 9.437771 | 1.61e-10
2018-04-08 07:55 | 53206.95 | 2880.0009 | 3 | 6 | 4.400026 | 0.2541695 | 2.231332 | 4.4e-11 | 9.476493 | 1.61e-10
2018-04-08 07:57 | 53326.95 | 3000.0009 | 3 | 6 | 4.3999 | 0.235918 | 2.239527 | 4.4e-11 | 9.512549 | 1.61e-10
2018-04-08 07:59 | 53446.95 | 3120.001 | 3 | 6 | 4.399963 | 0.2222023 | 2.247192 | 4.4e-11 | 9.546277 | 1.61e-10
2018-04-08 08:01 | 53566.95 | 3240.0009 | 3 | 6 | 4.4 | 0.2091007 | 2.254386 | 4.4e-11 | 9.577929 | 1.61e-10
2018-04-08 08:03 | 53686.95 | 3360.0009 | 3 | 6 | 4.400075 | 0.1985874 | 2.261168 | 4.4e-11 | 9.607772 | 1.61e-10
2018-04-08 08:05 | 53806.95 | 3480.0009 | 3 | 6 | 4.4 | 0.1870537 | 2.267577 | 4.4e-11 | 9.63597 | 1.61e-10
2018-04-08 08:07 | 53926.95 | 3600.0009 | 3 | 6 | 4.400057 | 0.1791992 | 2.273653 | 4.4e-11 | 9.662704 | 1.61e-10
2018-04-08 08:09 | 54046.95 | 3720.0002 | 3 | 6 | 4.400083 | 0.1699753 | 2.279424 | 4.4e-11 | 9.688099 | 1.61e-10
2018-04-08 08:11 | 54166.95 | 3840.0009 | 3 | 6 | 4.400047 | 0.1625919 | 2.284925 | 4.4e-11 | 9.7123 | 1.61e-10
2018-04-08 08:13 | 54286.95 | 3960.0009 | 3 | 6 | 4.400064 | 0.1556206 | 2.290177 | 4.4e-11 | 9.735409 | 1.61e-10
2018-04-08 08:15 | 54406.95 | 4080.0002 | 3 | 6 | 4.399985 | 0.1468029 | 2.295198 | 4.4e-11 | 9.757504 | 1.61e-10
2018-04-08 08:17 | 54526.95 | 4200.0009 | 3 | 6 | 4.399987 | 0.1415863 | 2.300018 | 4.4e-11 | 9.77871 | 1.61e-10
2018-04-08 08:19 | 54646.95 | 4320.0009 | 3 | 6 | 4.400037 | 0.1367607 | 2.304648 | 4.4e-11 | 9.799085 | 1.61e-10
2018-04-08 08:21 | 54766.95 | 4440.0009 | 3 | 6 | 4.399949 | 0.1306992 | 2.309105 | 4.4e-11 | 9.818695 | 1.61e-10
2018-04-08 08:23 | 54886.95 | 4560.0009 | 3 | 6 | 4.400037 | 0.1275349 | 2.313401 | 4.4e-11 | 9.837595 | 1.61e-10
2018-04-08 08:25 | 55006.95 | 4680.0001 | 3 | 6 | 4.399966 | 0.1214371 | 2.317548 | 4.4e-11 | 9.855844 | 1.61e-10
2018-04-08 08:27 | 55126.95 | 4800.0002 | 3 | 6 | 4.399946 | 0.11759 | 2.321571 | 4.4e-11 | 9.873543 | 1.61e-10
2018-04-08 08:29 | 55246.95 | 4920.0002 | 3 | 6 | 4.399945 | 0.1137676 | 2.325453 | 4.4e-11 | 9.890624 | 1.61e-10
2018-04-08 08:31 | 55366.95 | 5040.0002 | 3 | 6 | 4.39998 | 0.1114521 | 2.329224 | 4.4e-11 | 9.907215 | 1.61e-10
2018-04-08 08:33 | 55486.95 | 5160.0002 | 3 | 6 | 4.399945 | 0.1077423 | 2.332878 | 4.4e-11 | 9.923294 | 1.61e-10
2018-04-08 08:35 | 55606.95 | 5280.0002 | 3 | 6 | 4.400002 | 0.1046505 | 2.336439 | 4.4e-11 | 9.938962 | 1.61e-10
2018-04-08 08:37 | 55726.95 | 5400.0002 | 3 | 6 | 4.39991 | 0.1004505 | 2.339892 | 4.4e-11 | 9.954156 | 1.61e-10
2018-04-08 08:39 | 55846.95 | 5520.0002 | 3 | 6 | 4.399975 | 0.09898758 | 2.343248 | 4.4e-11 | 9.968923 | 1.61e-10
2018-04-08 08:41 | 55966.95 | 5640.0002 | 3 | 6 | 4.400054 | 0.09765244 | 2.346517 | 4.4e-11 | 9.983307 | 1.61e-10
2018-04-08 08:43 | 56086.95 | 5760.0002 | 3 | 6 | 4.399979 | 0.09343147 | 2.349702 | 4.4e-11 | 9.997321 | 1.61e-10
2018-04-08 08:45 | 56206.95 | 5880.001 | 3 | 6 | 4.399948 | 0.09081268 | 2.352801 | 4.4e-11 | 10.01096 | 1.61e-10
2018-04-08 08:47 | 56326.95 | 6000.001 | 3 | 6 | 4.399974 | 0.08890343 | 2.355819 | 4.4e-11 | 10.02424 | 1.61e-10
2018-04-08 08:49 | 56446.95 | 6120.0002 | 3 | 6 | 4.399981 | 0.08720016 | 2.358766 | 4.4e-11 | 10.0372 | 1.61e-10
2018-04-08 08:51 | 56566.95 | 6240.001 | 3 | 6 | 4.400009 | 0.08507156 | 2.36164 | 4.4e-11 | 10.04985 | 1.61e-10
2018-04-08 08:53 | 56677.94 | 6350.9824 | 3 | 6 | 4.399906 | 0.08149719 | 2.364244 | 4.4e-11 | 10.06131 | 1.61e-10
2018-04-08 08:55 | 56797.98 | 120.0006 | 4 | 6 | 4.391599 | 0 | 2.364244 | 4.4e-11 | 10.06131 | 1.61e-10
2018-04-08 08:57 | 56917.98 | 240.0006 | 4 | 6 | 4.389884 | 0 | 2.364244 | 4.4e-11 | 10.06131 | 1.61e-10
2018-04-08 08:58 | 56977.98 | 300.002 | 4 | 6 | 4.389093 | 0 | 2.364244 | 4.4e-11 | 10.06131 | 1.61e-10
2018-04-08 09:00 | 57098.06 | 120.0009 | 5 | 6 | 3.802787 | -6.51986 | 2.364244 | 0.217307 | 10.06131 | 0.841418
2018-04-08 09:02 | 57218.06 | 240.0009 | 5 | 6 | 3.704592 | -6.519854 | 2.364244 | 0.4346249 | 10.06131 | 1.656999
2018-04-08 09:04 | 57338.06 | 360.0001 | 5 | 6 | 3.614728 | -6.51981 | 2.364244 | 0.6519352 | 10.06131 | 2.452142
2018-04-08 09:06 | 57458.06 | 480.0009 | 5 | 6 | 3.534133 | -6.519812 | 2.364244 | 0.8692569 | 10.06131 | 3.228755
2018-04-08 09:08 | 57578.06 | 600.0009 | 5 | 6 | 3.464908 | -6.519871 | 2.364244 | 1.086574 | 10.06131 | 3.989061
2018-04-08 09:10 | 57698.06 | 720.0001 | 5 | 6 | 3.405894 | -6.51986 | 2.364244 | 1.303893 | 10.06131 | 4.735483
2018-04-08 09:12 | 57818.06 | 840.0001 | 5 | 6 | 3.35312 | -6.519837 | 2.364244 | 1.521217 | 10.06131 | 5.469854
2018-04-08 09:14 | 57938.06 | 960.0009 | 5 | 6 | 3.300936 | -6.519822 | 2.364244 | 1.738534 | 10.06131 | 6.192956
2018-04-08 09:16 | 58058.06 | 1080.0009 | 5 | 6 | 3.233432 | -6.519992 | 2.364244 | 1.955845 | 10.06131 | 6.903461
2018-04-08 09:18 | 58178.06 | 1200.0001 | 5 | 6 | 3.107306 | -6.520194 | 2.364244 | 2.173166 | 10.06131 | 7.594329
2018-04-08 09:18 | 58225.59 | 1247.5311 | 5 | 6 | 2.999987 | -6.520184 | 2.364244 | 2.259245 | 10.06131 | 7.857717
2018-04-08 09:20 | 58345.64 | 120.0001 | 6 | 6 | 3.683858 | 0 | 2.364244 | 2.259245 | 10.06131 | 7.857717
2018-04-08 09:22 | 58465.64 | 240.0001 | 6 | 6 | 3.70039 | 0 | 2.364244 | 2.259245 | 10.06131 | 7.857717
2018-04-08 09:23 | 58525.64 | 300.0031 | 6 | 6 | 3.704992 | 0 | 2.364244 | 2.259245 | 10.06131 | 7.857717
2018-04-08 09:23 | 58525.64 | 0.0024 | 7 | 7 | 3.705083 | 0 | 0 | 0 | 0 | 0
2018-04-08 09:25 | 58645.73 | 120.0009 | 2 | 7 | 4.089647 | 4.88995 | 0.1623252 | 1e-12 | 0.6568843 | 5e-12
2018-04-08 09:27 | 58765.72 | 240.0001 | 2 | 7 | 4.13051 | 4.890036 | 0.325309 | 1e-12 | 1.327043 | 5e-12
2018-04-08 09:29 | 58885.73 | 360.0009 | 2 | 7 | 4.165188 | 4.889969 | 0.4882988 | 1e-12 | 2.003081 | 5e-12
2018-04-08 09:31 | 59005.72 | 480.0001 | 2 | 7 | 4.200309 | 4.85952 | 0.6512788 | 1e-12 | 2.684861 | 5e-12
2018-04-08 09:33 | 59125.72 | 600.0001 | 2 | 7 | 4.20019 | 4.274048 | 0.8032601 | 1e-12 | 3.323224 | 5e-12
2018-04-08 09:35 | 59245.73 | 720.0009 | 2 | 7 | 4.200242 | 3.731689 | 0.936679 | 1e-12 | 3.883617 | 5e-12
2018-04-08 09:37 | 59353.18 | 827.4551 | 2 | 7 | 4.200233 | 3.259987 | 1.040948 | 1e-12 | 4.321573 | 5e-12
2018-04-08 09:39 | 59473.2 | 120.001 | 3 | 7 | 4.238496 | 3.260145 | 1.149186 | 1e-12 | 4.778105 | 5e-12
2018-04-08 09:41 | 59593.2 | 240.001 | 3 | 7 | 4.284669 | 3.260086 | 1.257854 | 1e-12 | 5.241155 | 5e-12
2018-04-08 09:43 | 59713.2 | 360.001 | 3 | 7 | 4.335255 | 3.260187 | 1.366499 | 1e-12 | 5.709373 | 5e-12
2018-04-08 09:45 | 59833.2 | 480.001 | 3 | 7 | 4.389289 | 3.260172 | 1.475179 | 1e-12 | 6.183436 | 5e-12
2018-04-08 09:47 | 59953.19 | 600.0002 | 3 | 7 | 4.40026 | 2.725742 | 1.576017 | 1e-12 | 6.627033 | 5e-12
2018-04-08 09:49 | 60073.2 | 720.001 | 3 | 7 | 4.400204 | 2.244255 | 1.658508 | 1e-12 | 6.990013 | 5e-12
2018-04-08 09:51 | 60193.19 | 840.0001 | 3 | 7 | 4.400237 | 1.866167 | 1.726752 | 1e-12 | 7.290301 | 5e-12
2018-04-08 09:53 | 60313.2 | 960.001 | 3 | 7 | 4.400195 | 1.564135 | 1.783719 | 1e-12 | 7.540969 | 5e-12
2018-04-08 09:55 | 60433.2 | 1080.001 | 3 | 7 | 4.400237 | 1.322611 | 1.831644 | 1e-12 | 7.751843 | 5e-12
2018-04-08 09:57 | 60553.19 | 1200.0001 | 3 | 7 | 4.400126 | 1.123943 | 1.872267 | 1e-12 | 7.930592 | 5e-12
2018-04-08 09:59 | 60673.19 | 1320.0001 | 3 | 7 | 4.400049 | 0.9634418 | 1.906969 | 1e-12 | 8.083285 | 5e-12
2018-04-08 10:01 | 60793.19 | 1440.0002 | 3 | 7 | 4.400008 | 0.8333073 | 1.936874 | 1e-12 | 8.214869 | 5e-12
2018-04-08 10:03 | 60913.19 | 1560.0001 | 3 | 7 | 4.400104 | 0.7284031 | 1.962839 | 1e-12 | 8.329115 | 5e-12
2018-04-08 10:05 | 61033.19 | 1680.0002 | 3 | 7 | 4.400036 | 0.6388168 | 1.985566 | 1e-12 | 8.429114 | 5e-12
2018-04-08 10:07 | 61153.19 | 1800.0002 | 3 | 7 | 4.399974 | 0.5643806 | 2.005619 | 1e-12 | 8.517348 | 5e-12
2018-04-08 10:09 | 61273.19 | 1920.0001 | 3 | 7 | 4.400074 | 0.5050335 | 2.023424 | 1e-12 | 8.59569 | 5e-12
2018-04-08 10:11 | 61393.2 | 2040.001 | 3 | 7 | 4.400075 | 0.4534988 | 2.039353 | 1e-12 | 8.665781 | 5e-12
2018-04-08 10:13 | 61513.2 | 2160.001 | 3 | 7 | 4.400045 | 0.4083271 | 2.053685 | 1e-12 | 8.728839 | 5e-12
2018-04-08 10:15 | 61633.19 | 2280.0001 | 3 | 7 | 4.400052 | 0.3721161 | 2.066655 | 1e-12 | 8.78591 | 5e-12
2018-04-08 10:17 | 61753.19 | 2400.0001 | 3 | 7 | 4.400002 | 0.3387012 | 2.078475 | 1e-12 | 8.837919 | 5e-12
2018-04-08 10:19 | 61873.19 | 2520.0001 | 3 | 7 | 4.399985 | 0.3103199 | 2.089302 | 1e-12 | 8.885554 | 5e-12
2018-04-08 10:21 | 61993.19 | 2640.0002 | 3 | 7 | 4.400032 | 0.2875652 | 2.099266 | 1e-12 | 8.929398 | 5e-12
2018-04-08 10:23 | 62113.19 | 2760.0002 | 3 | 7 | 4.399986 | 0.2656746 | 2.10848 | 1e-12 | 8.96994 | 5e-12
2018-04-08 10:25 | 62233.19 | 2880.0002 | 3 | 7 | 4.399912 | 0.2458572 | 2.117031 | 1e-12 | 9.007565 | 5e-12
2018-04-08 10:27 | 62353.19 | 3000.0002 | 3 | 7 | 4.400027 | 0.2317333 | 2.125009 | 1e-12 | 9.042665 | 5e-12
2018-04-08 10:29 | 62473.19 | 3120.0002 | 3 | 7 | 4.399998 | 0.2170353 | 2.132487 | 1e-12 | 9.075569 | 5e-12
2018-04-08 10:31 | 62593.19 | 3240.0001 | 3 | 7 | 4.399988 | 0.204113 | 2.139518 | 1e-12 | 9.106509 | 5e-12
2018-04-08 10:33 | 62713.19 | 3360.0002 | 3 | 7 | 4.399984 | 0.1925812 | 2.146147 | 1e-12 | 9.135676 | 5e-12
2018-04-08 10:35 | 62833.2 | 3480.0018 | 3 | 7 | 4.399966 | 0.1820393 | 2.152418 | 1e-12 | 9.163269 | 5e-12
2018-04-08 10:37 | 62953.19 | 3600.0001 | 3 | 7 | 4.399987 | 0.1735878 | 2.158366 | 1e-12 | 9.18944 | 5e-12
2018-04-08 10:39 | 63073.19 | 3720.0001 | 3 | 7 | 4.400021 | 0.1658802 | 2.164022 | 1e-12 | 9.214324 | 5e-12
2018-04-08 10:41 | 63193.19 | 3840.0002 | 3 | 7 | 4.400006 | 0.158556 | 2.169421 | 1e-12 | 9.238079 | 5e-12
2018-04-08 10:43 | 63313.19 | 3960.0001 | 3 | 7 | 4.39998 | 0.1515388 | 2.174579 | 1e-12 | 9.260776 | 5e-12
2018-04-08 10:45 | 63433.19 | 4080.0001 | 3 | 7 | 4.399977 | 0.1448765 | 2.179523 | 1e-12 | 9.282528 | 5e-12
2018-04-08 10:47 | 63553.2 | 4200.0009 | 3 | 7 | 4.40002 | 0.1400051 | 2.184273 | 1e-12 | 9.303429 | 5e-12
2018-04-08 10:49 | 63673.19 | 4320.0001 | 3 | 7 | 4.400055 | 0.1356812 | 2.188852 | 1e-12 | 9.323575 | 5e-12
2018-04-08 10:51 | 63793.19 | 4440.0001 | 3 | 7 | 4.399982 | 0.1297684 | 2.193266 | 1e-12 | 9.342999 | 5e-12
2018-04-08 10:53 | 63913.19 | 4560.0002 | 3 | 7 | 4.399968 | 0.1259136 | 2.197532 | 1e-12 | 9.361771 | 5e-12
2018-04-08 10:55 | 64033.19 | 4680.0001 | 3 | 7 | 4.400054 | 0.1231384 | 2.201654 | 1e-12 | 9.379907 | 5e-12
2018-04-08 10:57 | 64153.19 | 4800.0001 | 3 | 7 | 4.399973 | 0.1176758 | 2.205645 | 1e-12 | 9.397466 | 5e-12
2018-04-08 10:59 | 64273.19 | 4920.0001 | 3 | 7 | 4.400056 | 0.1155128 | 2.209514 | 1e-12 | 9.414492 | 5e-12
2018-04-08 11:01 | 64393.2 | 5040.001 | 3 | 7 | 4.400033 | 0.1117325 | 2.213269 | 1e-12 | 9.431009 | 5e-12
2018-04-08 11:03 | 64513.19 | 5160.0001 | 3 | 7 | 4.400045 | 0.1083221 | 2.216924 | 1e-12 | 9.447094 | 5e-12
2018-04-08 11:05 | 64633.19 | 5280.0001 | 3 | 7 | 4.400075 | 0.1063786 | 2.220479 | 1e-12 | 9.462734 | 5e-12
2018-04-08 11:07 | 64753.19 | 5400.0001 | 3 | 7 | 4.399904 | 0.1008511 | 2.223931 | 1e-12 | 9.477926 | 5e-12
2018-04-08 11:09 | 64873.2 | 5520.001 | 3 | 7 | 4.399996 | 0.09909058 | 2.227293 | 1e-12 | 9.49272 | 5e-12
2018-04-08 11:11 | 64993.19 | 5640.0002 | 3 | 7 | 4.400029 | 0.09664917 | 2.23056 | 1e-12 | 9.507092 | 5e-12
2018-04-08 11:13 | 65113.19 | 5760.0001 | 3 | 7 | 4.400002 | 0.09452248 | 2.233738 | 1e-12 | 9.521077 | 5e-12
2018-04-08 11:15 | 65233.19 | 5880.0001 | 3 | 7 | 4.399978 | 0.09053421 | 2.236841 | 1e-12 | 9.534729 | 5e-12
2018-04-08 11:17 | 65353.19 | 6000.0002 | 3 | 7 | 4.400069 | 0.09065056 | 2.239867 | 1e-12 | 9.548044 | 5e-12
2018-04-08 11:19 | 65473.19 | 6120.0003 | 3 | 7 | 4.40001 | 0.08812332 | 2.24281 | 1e-12 | 9.560989 | 5e-12
2018-04-08 11:21 | 65593.19 | 6240.0001 | 3 | 7 | 4.399939 | 0.08423424 | 2.24569 | 1e-12 | 9.573664 | 5e-12
2018-04-08 11:23 | 65713.19 | 6360.0001 | 3 | 7 | 4.39998 | 0.08334732 | 2.248504 | 1e-12 | 9.586046 | 5e-12
2018-04-08 11:23 | 65736.34 | 6383.145 | 3 | 7 | 4.399938 | 0.08149529 | 2.249042 | 1e-12 | 9.588413 | 5e-12
2018-04-08 11:25 | 65856.38 | 120.0002 | 4 | 7 | 4.39143 | 0 | 2.249042 | 1e-12 | 9.588413 | 5e-12
2018-04-08 11:27 | 65976.39 | 240.001 | 4 | 7 | 4.389601 | 0 | 2.249042 | 1e-12 | 9.588413 | 5e-12
2018-04-08 11:28 | 66036.39 | 300.0025 | 4 | 7 | 4.388777 | 0 | 2.249042 | 1e-12 | 9.588413 | 5e-12
2018-04-08 11:30 | 66156.46 | 120.001 | 5 | 7 | 3.788034 | -6.519921 | 2.249042 | 0.2172867 | 9.588413 | 0.8385564
2018-04-08 11:32 | 66276.46 | 240.0009 | 5 | 7 | 3.687765 | -6.51989 | 2.249042 | 0.4346195 | 9.588413 | 1.650745
2018-04-08 11:34 | 66396.46 | 360.0009 | 5 | 7 | 3.595987 | -6.5199 | 2.249042 | 0.6519392 | 9.588413 | 2.442043
2018-04-08 11:36 | 66516.46 | 480.0009 | 5 | 7 | 3.513523 | -6.519871 | 2.249042 | 0.8692334 | 9.588413 | 3.214283
2018-04-08 11:38 | 66636.46 | 600.0002 | 5 | 7 | 3.442092 | -6.519862 | 2.249042 | 1.086554 | 9.588413 | 3.969883
2018-04-08 11:40 | 66756.46 | 720.0002 | 5 | 7 | 3.380257 | -6.519875 | 2.249042 | 1.303879 | 9.588413 | 4.711068
2018-04-08 11:42 | 66876.46 | 840.0002 | 5 | 7 | 3.324992 | -6.520107 | 2.249042 | 1.52119 | 9.588413 | 5.439559
2018-04-08 11:44 | 66996.46 | 960.0002 | 5 | 7 | 3.266975 | -6.519818 | 2.249042 | 1.738509 | 9.588413 | 6.156052
2018-04-08 11:46 | 67116.46 | 1080.001 | 5 | 7 | 3.181886 | -6.519894 | 2.249042 | 1.955829 | 9.588413 | 6.857655
2018-04-08 11:48 | 67225.74 | 1189.2825 | 5 | 7 | 2.999987 | -6.51986 | 2.249042 | 2.153723 | 9.588413 | 7.472876
2018-04-08 11:50 | 67345.79 | 119.9999 | 6 | 7 | 3.689199 | 0 | 2.249042 | 2.153748 | 9.588413 | 7.472953
2018-04-08 11:52 | 67465.79 | 239.9999 | 6 | 7 | 3.706397 | 0 | 2.249042 | 2.153748 | 9.588413 | 7.472953
2018-04-08 11:53 | 67525.79 | 300.0014 | 6 | 7 | 3.71169 | 0 | 2.249042 | 2.153748 | 9.588413 | 7.472953
2018-04-08 11:53 | 67525.79804 | 0.0025 | 7 | 8 | 3.711804 | 0 | 0 | 0 | 0 | 0
2018-04-08 11:55 | 67645.88 | 120.0001 | 2 | 8 | 4.105783 | 4.89006 | 0.1623109 | 0 | 0.6593875 | 0
2018-04-08 11:57 | 67765.88 | 240.0002 | 2 | 8 | 4.146824 | 4.890079 | 0.3253103 | 0 | 1.332175 | 0
2018-04-08 11:59 | 67885.88 | 360.001 | 2 | 8 | 4.184843 | 4.890059 | 0.488316 | 0 | 2.011211 | 0
2018-04-08 12:01 | 68005.88 | 480.001 | 2 | 8 | 4.200308 | 4.518715 | 0.6473636 | 0 | 2.678756 | 0
2018-04-08 12:03 | 68125.88 | 600.0002 | 2 | 8 | 4.200293 | 3.971863 | 0.7887956 | 0 | 3.272808 | 0
2018-04-08 12:05 | 68245.88 | 720.0002 | 2 | 8 | 4.200246 | 3.444609 | 0.912352 | 0 | 3.791777 | 0
2018-04-08 12:06 | 68289.53 | 763.6481 | 2 | 8 | 4.200305 | 3.259995 | 0.9529982 | 0 | 3.962502 | 0
2018-04-08 12:08 | 68409.54 | 120.0001 | 3 | 8 | 4.238865 | 3.259838 | 1.061218 | 0 | 4.418974 | 0
2018-04-08 12:10 | 68529.54 | 240.0009 | 3 | 8 | 4.285904 | 3.260191 | 1.169878 | 0 | 4.882076 | 0
2018-04-08 12:12 | 68649.54 | 360.0001 | 3 | 8 | 4.33757 | 3.26009 | 1.278535 | 0 | 5.350535 | 0
2018-04-08 12:14 | 68769.54 | 480 | 3 | 8 | 4.393043 | 3.260181 | 1.387201 | 0 | 5.824864 | 0
2018-04-08 12:16 | 68889.54 | 600.0009 | 3 | 8 | 4.400309 | 2.684231 | 1.486658 | 0 | 6.262455 | 0
2018-04-08 12:18 | 69009.54 | 720.0009 | 3 | 8 | 4.400229 | 2.208368 | 1.567877 | 0 | 6.619837 | 0
2018-04-08 12:20 | 69129.54 | 840.0009 | 3 | 8 | 4.400218 | 1.836309 | 1.635044 | 0 | 6.91539 | 0
2018-04-08 12:22 | 69249.54 | 960.001 | 3 | 8 | 4.400193 | 1.539108 | 1.691116 | 0 | 7.162118 | 0
2018-04-08 12:24 | 69369.54 | 1080 | 3 | 8 | 4.400081 | 1.298023 | 1.738262 | 0 | 7.369569 | 0
2018-04-08 12:26 | 69489.54 | 1200.0009 | 3 | 8 | 4.400057 | 1.10421 | 1.778221 | 0 | 7.545396 | 0
2018-04-08 12:28 | 69609.54 | 1320 | 3 | 8 | 4.400094 | 0.9469891 | 1.812329 | 0 | 7.69547 | 0
2018-04-08 12:30 | 69729.54 | 1440.0009 | 3 | 8 | 4.400058 | 0.8182163 | 1.841688 | 0 | 7.824654 | 0
2018-04-08 12:32 | 69849.54 | 1560.0008 | 3 | 8 | 4.400176 | 0.7147808 | 1.867159 | 0 | 7.936728 | 0
2018-04-08 12:34 | 69969.54 | 1680 | 3 | 8 | 4.400125 | 0.6269436 | 1.889426 | 0 | 8.034704 | 0
2018-04-08 12:36 | 70089.54 | 1800.0008 | 3 | 8 | 4.399975 | 0.5519333 | 1.909039 | 0 | 8.121005 | 0
2018-04-08 12:38 | 70209.54 | 1920.0001 | 3 | 8 | 4.400012 | 0.492588 | 1.926441 | 0 | 8.197572 | 0
2018-04-08 12:40 | 70329.54 | 2040.0008 | 3 | 8 | 4.400032 | 0.4415989 | 1.941986 | 0 | 8.265971 | 0
2018-04-08 12:42 | 70449.54 | 2160.0008 | 3 | 8 | 4.400002 | 0.3980427 | 1.955964 | 0 | 8.327475 | 0
2018-04-08 12:44 | 70569.54 | 2280.0001 | 3 | 8 | 4.400076 | 0.3625412 | 1.968625 | 0 | 8.383183 | 0
2018-04-08 12:46 | 70689.54 | 2400 | 3 | 8 | 4.400048 | 0.3306656 | 1.980139 | 0 | 8.433845 | 0
2018-04-08 12:48 | 70809.54 | 2520.0008 | 3 | 8 | 4.399898 | 0.3012333 | 1.990689 | 0 | 8.480266 | 0
2018-04-08 12:50 | 70929.54 | 2640.0008 | 3 | 8 | 4.399912 | 0.2776737 | 2.000394 | 0 | 8.522966 | 0
2018-04-08 12:52 | 71049.54 | 2760.0008 | 3 | 8 | 4.399958 | 0.2575321 | 2.009366 | 0 | 8.562443 | 0
2018-04-08 12:54 | 71169.54 | 2880.0008 | 3 | 8 | 4.400007 | 0.2414742 | 2.017706 | 0 | 8.59914 | 0
2018-04-08 12:56 | 71289.54 | 3000.0008 | 3 | 8 | 4.399937 | 0.224659 | 2.025477 | 0 | 8.633335 | 0
2018-04-08 12:58 | 71409.54 | 3120.0008 | 3 | 8 | 4.39996 | 0.2114201 | 2.032761 | 0 | 8.665382 | 0
2018-04-08 13:00 | 71529.54 | 3240.0008 | 3 | 8 | 4.40005 | 0.2003307 | 2.039623 | 0 | 8.695576 | 0
2018-04-08 13:02 | 71649.54 | 3360.0009 | 3 | 8 | 4.400025 | 0.1894417 | 2.046095 | 0 | 8.724055 | 0
2018-04-08 13:04 | 71769.54 | 3480 | 3 | 8 | 4.399993 | 0.1787109375 | 2.052223 | 0 | 8.751016 | 0
2018-04-08 13:06 | 71889.54 | 3600 | 3 | 8 | 4.399967 | 0.1699276 | 2.058039 | 0 | 8.776607 | 0
2018-04-08 13:08 | 72009.54 | 3720.0009 | 3 | 8 | 4.400099 | 0.1643429 | 2.063594 | 0 | 8.801047 | 0
2018-04-08 13:10 | 72129.54 | 3840 | 3 | 8 | 4.399949 | 0.154726 | 2.068892 | 0 | 8.824361 | 0
2018-04-08 13:12 | 72249.54 | 3960 | 3 | 8 | 4.399973 | 0.1486549 | 2.073971 | 0 | 8.846704 | 0
2018-04-08 13:14 | 72369.54 | 4080.0008 | 3 | 8 | 4.399996 | 0.1431484 | 2.078848 | 0 | 8.868166 | 0
2018-04-08 13:16 | 72489.54 | 4200 | 3 | 8 | 4.400034 | 0.1379356 | 2.083534 | 0 | 8.888787 | 0
2018-04-08 13:18 | 72609.54 | 4320 | 3 | 8 | 4.399935 | 0.1317635 | 2.088055 | 0 | 8.908677 | 0
2018-04-08 13:20 | 72729.54 | 4440.0009 | 3 | 8 | 4.400041 | 0.1288834 | 2.092421 | 0 | 8.927889 | 0
2018-04-08 13:22 | 72849.54 | 4560 | 3 | 8 | 4.400037 | 0.1244335 | 2.096631 | 0 | 8.946412 | 0
2018-04-08 13:24 | 72969.54 | 4680.0008 | 3 | 8 | 4.400076 | 0.1216888 | 2.100707 | 0 | 8.964344 | 0
2018-04-08 13:26 | 73089.54 | 4800.0009 | 3 | 8 | 4.400001 | 0.1166821 | 2.104655 | 0 | 8.981717 | 0
2018-04-08 13:28 | 73209.54 | 4920.0009 | 3 | 8 | 4.399982 | 0.1128807 | 2.108478 | 0 | 8.99854 | 0
2018-04-08 13:30 | 73329.54 | 5040 | 3 | 8 | 4.400042 | 0.1108227 | 2.112175 | 0 | 9.014807 | 0
2018-04-08 13:32 | 73449.54 | 5160 | 3 | 8 | 4.400048 | 0.1071682 | 2.115774 | 0 | 9.030643 | 0
2018-04-08 13:34 | 73569.54 | 5280 | 3 | 8 | 4.40004 | 0.1042805 | 2.119271 | 0 | 9.046028 | 0
2018-04-08 13:36 | 73689.54 | 5400.0001 | 3 | 8 | 4.399993 | 0.100872 | 2.122667 | 0 | 9.060969 | 0
2018-04-08 13:38 | 73809.54 | 5520.0009 | 3 | 8 | 4.4 | 0.0982914 | 2.125974 | 0 | 9.07552 | 0
2018-04-08 13:40 | 73929.54 | 5640 | 3 | 8 | 4.400061 | 0.09659958 | 2.129198 | 0 | 9.089704 | 0
2018-04-08 13:42 | 74049.54 | 5760.0009 | 3 | 8 | 4.400025 | 0.09305763 | 2.132349 | 0 | 9.103571 | 0
2018-04-08 13:44 | 74169.54 | 5880.0009 | 3 | 8 | 4.399967 | 0.09059715 | 2.135405 | 0 | 9.117018 | 0
2018-04-08 13:46 | 74289.54 | 6000.0001 | 3 | 8 | 4.400013 | 0.08893013 | 2.138404 | 0 | 9.130214 | 0
2018-04-08 13:48 | 74409.54 | 6120 | 3 | 8 | 4.400088 | 0.08860779 | 2.141327 | 0 | 9.143072 | 0
2018-04-08 13:50 | 74529.54 | 6240.0008 | 3 | 8 | 4.399998 | 0.08413315 | 2.144178 | 0 | 9.155618 | 0
2018-04-08 13:52 | 74647.7 | 6358.164 | 3 | 8 | 4.399959 | 0.08149338 | 2.146926 | 0 | 9.167711 | 0
2018-04-08 13:54 | 74767.75 | 120 | 4 | 8 | 4.391221 | 0 | 2.146926 | 0 | 9.167711 | 0
2018-04-08 13:56 | 74887.75 | 240.0008 | 4 | 8 | 4.389318 | 0 | 2.146926 | 0 | 9.167711 | 0
2018-04-08 13:57 | 74947.75 | 300.0031 | 4 | 8 | 4.388521 | 0 | 2.146926 | 0 | 9.167711 | 0
2018-04-08 13:59 | 75067.82976 | 120.0002 | 5 | 8 | 3.776915 | -6.520149 | 2.146926 | 0.2172901 | 9.167711 | 0.8365681
2018-04-08 14:01 | 75187.83056 | 240.001 | 5 | 8 | 3.673905 | -6.520139 | 2.146926 | 0.4346406 | 9.167711 | 1.646119
2018-04-08 14:03 | 75307.82976 | 360.0002 | 5 | 8 | 3.579112 | -6.520121 | 2.146926 | 0.6519369 | 9.167711 | 2.434008
2018-04-08 14:05 | 75427.83046 | 480.0009 | 5 | 8 | 3.49211 | -6.520135 | 2.146926 | 0.8692889 | 9.167711 | 3.202337
2018-04-08 14:07 | 75547.83046 | 600.0009 | 5 | 8 | 3.41634 | -6.520181 | 2.146926 | 1.086595 | 9.167711 | 3.952748
2018-04-08 14:09 | 75667.82956 | 720 | 5 | 8 | 3.350268 | -6.519854 | 2.146926 | 1.30393 | 9.167711 | 4.687929
2018-04-08 14:11 | 75787.83046 | 840.0009 | 5 | 8 | 3.289245 | -6.519879 | 2.146926 | 1.521233 | 9.167711 | 5.409322
2018-04-08 14:13 | 75907.82966 | 960.0001 | 5 | 8 | 3.217631 | -6.519881 | 2.146926 | 1.738543 | 9.167711 | 6.116773
2018-04-08 14:15 | 76027.83056 | 1080.001 | 5 | 8 | 3.091034 | -6.519879 | 2.146926 | 1.955861 | 9.167711 | 6.804158
2018-04-08 14:16 | 76069.98966 | 1122.1601 | 5 | 8 | 2.999981 | -6.51996 | 2.146926 | 2.032227 | 9.167711 | 7.037053
2018-04-08 14:18 | 76190.03 | 120.0008 | 6 | 8 | 3.710864 | 0 | 2.146926 | 2.032227 | 9.167711 | 7.037053
2018-04-08 14:20 | 76310.03 | 240.0001 | 6 | 8 | 3.728622 | 0 | 2.146926 | 2.032227 | 9.167711 | 7.037053
2018-04-08 14:21 | 76370.03 | 300.0015 | 6 | 8 | 3.734008 | 0 | 2.146926 | 2.032227 | 9.167711 | 7.037053
2018-04-08 14:21 | 76370.04588 | 0.0033 | 7 | 9 | 3.734212 | 0 | 0 | 0 | 0 | 0
2018-04-08 14:23 | 76490.1255 | 120.0009 | 2 | 9 | 4.136467 | 4.890026 | 0.162321 | 0 | 0.6650838 | 0
2018-04-08 14:25 | 76610.1247 | 240.0001 | 2 | 9 | 4.17376 | 4.890011 | 0.3253017 | 0 | 1.342307 | 0
2018-04-08 14:27 | 76730.1247 | 360.0001 | 2 | 9 | 4.200312 | 4.688438 | 0.4871649 | 0 | 2.020702 | 0
2018-04-08 14:29 | 76850.1255 | 480.0009 | 2 | 9 | 4.200271 | 4.148611 | 0.6343005 | 0 | 2.63871 | 0
2018-04-08 14:31 | 76970.1255 | 600.0009 | 2 | 9 | 4.200262 | 3.6397 | 0.7640399 | 0 | 3.18365 | 0
2018-04-08 14:32 | 77062.4902 | 692.3656 | 2 | 9 | 4.200232 | 3.25996 | 0.8525378 | 0 | 3.555365 | 0
2018-04-08 14:34 | 77182.5 | 120.0009 | 3 | 9 | 4.23806 | 3.26013 | 0.9607712 | 0 | 4.01184 | 0
2018-04-08 14:36 | 77302.5 | 240.0001 | 3 | 9 | 4.284921 | 3.260166 | 1.069441 | 0 | 4.474884 | 0
2018-04-08 14:38 | 77422.5 | 360.0001 | 3 | 9 | 4.33709 | 3.260153 | 1.17811 | 0 | 4.943316 | 0
2018-04-08 14:40 | 77542.5 | 480.0001 | 3 | 9 | 4.393381 | 3.260168 | 1.286782 | 0 | 5.417655 | 0
2018-04-08 14:42 | 77662.5 | 600.0001 | 3 | 9 | 4.400267 | 2.677835 | 1.386071 | 0 | 5.854514 | 0
2018-04-08 14:44 | 77782.5 | 720.0009 | 3 | 9 | 4.400204 | 2.202625 | 1.467098 | 0 | 6.211055 | 0
2018-04-08 14:46 | 77902.5 | 840.0009 | 3 | 9 | 4.400238 | 1.828936 | 1.534043 | 0 | 6.505624 | 0
2018-04-08 14:48 | 78022.5 | 960.0009 | 3 | 9 | 4.400213 | 1.530163 | 1.589822 | 0 | 6.751062 | 0
2018-04-08 14:50 | 78142.5 | 1080.0009 | 3 | 9 | 4.400073 | 1.287964 | 1.636659 | 0 | 6.957154 | 0
2018-04-08 14:52 | 78262.5 | 1200.0009 | 3 | 9 | 4.400195 | 1.094662 | 1.676251 | 0 | 7.131364 | 0
2018-04-08 14:54 | 78382.5 | 1320.0002 | 3 | 9 | 4.400118 | 0.9345322 | 1.709957 | 0 | 7.279671 | 0
2018-04-08 14:56 | 78502.5 | 1440.0009 | 3 | 9 | 4.400062 | 0.8045235 | 1.738882 | 0 | 7.406947 | 0
2018-04-08 14:58 | 78622.5 | 1560.0009 | 3 | 9 | 4.400119 | 0.699461 | 1.763891 | 0 | 7.516987 | 0
2018-04-08 15:00 | 78742.5 | 1680.0009 | 3 | 9 | 4.399968 | 0.6098709 | 1.785682 | 0 | 7.61287 | 0
2018-04-08 15:02 | 78862.5 | 1800.0009 | 3 | 9 | 4.399996 | 0.5385132 | 1.804822 | 0 | 7.697086 | 0
2018-04-08 15:04 | 78982.5 | 1920.0009 | 3 | 9 | 4.400114 | 0.4809761 | 1.821769 | 0 | 7.771653 | 0
2018-04-08 15:06 | 79102.5 | 2040.0001 | 3 | 9 | 4.399982 | 0.4277039 | 1.836874 | 0 | 7.838116 | 0
2018-04-08 15:08 | 79222.5 | 2160.0009 | 3 | 9 | 4.400043 | 0.3868313 | 1.850432 | 0 | 7.897772 | 0
2018-04-08 15:10 | 79342.5 | 2280.0009 | 3 | 9 | 4.400035 | 0.3504963 | 1.862684 | 0 | 7.951681 | 0
2018-04-08 15:12 | 79462.5 | 2400.0009 | 3 | 9 | 4.399976 | 0.3182602 | 1.873814 | 0 | 8.000652 | 0
2018-04-08 15:14 | 79582.5 | 2520.001 | 3 | 9 | 4.400016 | 0.2919273 | 1.883986 | 0 | 8.045409 | 0
2018-04-08 15:16 | 79702.5 | 2640.0009 | 3 | 9 | 4.399969 | 0.2689095 | 1.893326 | 0 | 8.086507 | 0
2018-04-08 15:18 | 79822.5 | 2760.0009 | 3 | 9 | 4.39999 | 0.2488651 | 1.901955 | 0 | 8.124471 | 0
2018-04-08 15:20 | 79942.5 | 2880.0009 | 3 | 9 | 4.400003 | 0.2314034 | 1.909963 | 0 | 8.159708 | 0
2018-04-08 15:22 | 80062.5 | 3000.0009 | 3 | 9 | 4.399994 | 0.2160912 | 1.917427 | 0 | 8.192552 | 0
2018-04-08 15:24 | 80182.5 | 3120.0001 | 3 | 9 | 4.400002 | 0.2032051 | 1.924415 | 0 | 8.223295 | 0
2018-04-08 15:26 | 80302.5 | 3240.0009 | 3 | 9 | 4.400018 | 0.1915035 | 1.930982 | 0 | 8.252191 | 0
2018-04-08 15:28 | 80422.5 | 3360.0001 | 3 | 9 | 4.399994 | 0.1803913 | 1.937177 | 0 | 8.279449 | 0
2018-04-08 15:30 | 80542.5 | 3480.0009 | 3 | 9 | 4.400012 | 0.171154 | 1.943045 | 0 | 8.305268 | 0
2018-04-08 15:32 | 80662.5 | 3600.0001 | 3 | 9 | 4.400073 | 0.1644173 | 1.948614 | 0 | 8.329774 | 0
2018-04-08 15:34 | 80782.5 | 3720.0012 | 3 | 9 | 4.399969 | 0.1556969 | 1.953927 | 0 | 8.353151 | 0
2018-04-08 15:36 | 80902.5 | 3840.0001 | 3 | 9 | 4.399975 | 0.148592 | 1.959015 | 0 | 8.375538 | 0
2018-04-08 15:38 | 81022.5 | 3960.0001 | 3 | 9 | 4.400008 | 0.1432037 | 1.963883 | 0 | 8.396958 | 0
2018-04-08 15:40 | 81142.5 | 4080.0001 | 3 | 9 | 4.400095 | 0.13937 | 1.968559 | 0 | 8.417531 | 0
2018-04-08 15:42 | 81262.5 | 4200.0001 | 3 | 9 | 4.400026 | 0.1309948 | 1.973039 | 0 | 8.437243 | 0
2018-04-08 15:44 | 81382.5 | 4320.0001 | 3 | 9 | 4.400001 | 0.1261024 | 1.977289 | 0 | 8.455942 | 0
2018-04-08 15:46 | 81502.5 | 4440.0001 | 3 | 9 | 4.400018 | 0.1210499 | 1.981412 | 0 | 8.474082 | 0
2018-04-08 15:48 | 81622.5 | 4560.0009 | 3 | 9 | 4.400027 | 0.1188927 | 1.985411 | 0 | 8.491678 | 0
2018-04-08 15:50 | 81742.5 | 4680.0009 | 3 | 9 | 4.399959 | 0.114584 | 1.989294 | 0 | 8.508765 | 0
2018-04-08 15:52 | 81862.5 | 4800.0009 | 3 | 9 | 4.399995 | 0.1114502 | 1.993065 | 0 | 8.525355 | 0
2018-04-08 15:54 | 81982.5 | 4920.0003 | 3 | 9 | 4.400047 | 0.1094265 | 1.996726 | 0 | 8.541464 | 0
2018-04-08 15:56 | 82102.5 | 5040.001 | 3 | 9 | 4.399935 | 0.1042862 | 2.000284 | 0 | 8.557121 | 0
2018-04-08 15:58 | 82222.5 | 5160.001 | 3 | 9 | 4.399997 | 0.1023445 | 2.00374 | 0 | 8.572328 | 0
2018-04-08 16:00 | 82342.5 | 5280 | 3 | 9 | 4.39996 | 0.09898567 | 2.007102 | 0 | 8.587119 | 0
2018-04-08 16:02 | 82462.5 | 5400.0018 | 3 | 9 | 4.400052 | 0.0971508 | 2.010374 | 0 | 8.601517 | 0
2018-04-08 16:04 | 82582.5 | 5520.0018 | 3 | 9 | 4.400041 | 0.09505844 | 2.01356 | 0 | 8.615537 | 0
2018-04-08 16:06 | 82702.5 | 5640.0002 | 3 | 9 | 4.400042 | 0.09274864 | 2.016663 | 0 | 8.629188 | 0
2018-04-08 16:08 | 82822.5 | 5760.0003 | 3 | 9 | 4.399987 | 0.09018135 | 2.019684 | 0 | 8.642482 | 0
2018-04-08 16:10 | 82942.5 | 5880.0009 | 3 | 9 | 4.40003 | 0.08836937 | 2.022634 | 0 | 8.65546 | 0
2018-04-08 16:12 | 83062.5 | 6000.0009 | 3 | 9 | 4.400019 | 0.0854702 | 2.025527 | 0 | 8.668189 | 0
2018-04-08 16:14 | 83182.5 | 6120.0003 | 3 | 9 | 4.399915 | 0.08252335 | 2.028341 | 0 | 8.680573 | 0
2018-04-08 16:14 | 83187.36 | 6124.8592 | 3 | 9 | 4.399891 | 0.0814991 | 2.028453 | 0 | 8.681066 | 0
2018-04-08 16:16 | 83307.41 | 120.0015 | 4 | 9 | 4.390995 | 0 | 2.028453 | 0 | 8.681066 | 0
2018-04-08 16:18 | 83427.41 | 240 | 4 | 9 | 4.389028 | 0 | 2.028453 | 0 | 8.681066 | 0
2018-04-08 16:19 | 83487.41 | 300.0037 | 4 | 9 | 4.388149 | 0 | 2.028453 | 0 | 8.681066 | 0
2018-04-08 16:21 | 83607.49 | 120.0003 | 5 | 9 | 3.767093 | -6.5201 | 2.028453 | 0.2173069 | 8.681066 | 0.8347436
2018-04-08 16:23 | 83727.49 | 240.0003 | 5 | 9 | 3.662672 | -6.520091 | 2.028453 | 0.4346101 | 8.681066 | 1.641819
2018-04-08 16:25 | 83847.49 | 360.002 | 5 | 9 | 3.565448 | -6.520107 | 2.028453 | 0.6519215 | 8.681066 | 2.427065
2018-04-08 16:27 | 83967.49 | 480.0011 | 5 | 9 | 3.475999 | -6.520079 | 2.028453 | 0.8692273 | 8.681066 | 3.191965
2018-04-08 16:29 | 84087.49 | 600.0002 | 5 | 9 | 3.399362 | -6.520107 | 2.028453 | 1.086528 | 8.681066 | 3.9387
2018-04-08 16:31 | 84207.49 | 720.001 | 5 | 9 | 3.335899 | -6.520097 | 2.028453 | 1.303835 | 8.681066 | 4.670295
2018-04-08 16:33 | 84327.49 | 840.001 | 5 | 9 | 3.27752 | -6.520103 | 2.028453 | 1.521098 | 8.681066 | 5.388772
2018-04-08 16:35 | 84447.49 | 960.0019 | 5 | 9 | 3.202739 | -6.520112 | 2.028453 | 1.738414 | 8.681066 | 6.09346
2018-04-08 16:37 | 84567.49 | 1080.0019 | 5 | 9 | 3.049795 | -6.520058 | 2.028453 | 1.955715 | 8.681066 | 6.775611
2018-04-08 16:38 | 84586.75 | 1099.2585 | 5 | 9 | 3 | -6.520112 | 2.028453 | 1.990589 | 8.681066 | 6.881148
2018-04-08 16:40 | 84706.8 | 120.0018 | 6 | 9 | 3.696312 | 0 | 2.028453 | 1.990599 | 8.681066 | 6.881179
2018-04-08 16:42 | 84826.8 | 240.0011 | 6 | 9 | 3.714687 | 0 | 2.028453 | 1.990599 | 8.681066 | 6.881179
2018-04-08 16:43 | 84886.8 | 300.0031 | 6 | 9 | 3.721231 | 0 | 2.028453 | 1.990599 | 8.681066 | 6.881179
2018-04-08 16:43 | 84886.81912 | 0.0047 | 7 | 10 | 3.72134 | 0 | 0 | 0 | 0 | 0
2018-04-08 16:45 | 85006.89644 | 120.0001 | 2 | 10 | 4.131143 | 4.889912 | 0.1622885 | 1.1e-09 | 0.6633204 | 4.093e-09
2018-04-08 16:47 | 85126.89724 | 240.0009 | 2 | 10 | 4.175335 | 4.889967 | 0.3252728 | 1.1e-09 | 1.340288 | 4.093e-09
2018-04-08 16:49 | 85246.89724 | 360.0009 | 2 | 10 | 4.200305 | 4.60417 | 0.4861057 | 1.1e-09 | 2.014675 | 4.093e-09
2018-04-08 16:51 | 85366.89654 | 480.0002 | 2 | 10 | 4.200241 | 4.044617 | 0.6301227 | 1.1e-09 | 2.619591 | 4.093e-09
2018-04-08 16:53 | 85486.89644 | 600.0001 | 2 | 10 | 4.200355 | 3.525539 | 0.7562042 | 1.1e-09 | 3.149172 | 4.093e-09
2018-04-08 16:54 | 85550.65134 | 663.755 | 2 | 10 | 4.200363 | 3.25997 | 0.8162549 | 1.1e-09 | 3.401403 | 4.093e-09
2018-04-08 16:56 | 85670.66 | 120.0003 | 3 | 10 | 4.2396 | 3.26013 | 0.9244595 | 1.1e-09 | 3.857847 | 4.093e-09
2018-04-08 16:58 | 85790.66 | 240.0003 | 3 | 10 | 4.287802 | 3.260162 | 1.033111 | 1.1e-09 | 4.321051 | 4.093e-09
2018-04-08 17:00 | 85910.66 | 360.0009 | 3 | 10 | 4.341431 | 3.260149 | 1.141769 | 1.1e-09 | 4.789826 | 4.093e-09
2018-04-08 17:02 | 86030.66 | 480.0012 | 3 | 10 | 4.399244 | 3.260157 | 1.250428 | 1.1e-09 | 5.264666 | 4.093e-09
2018-04-08 17:04 | 86150.66 | 600.0004 | 3 | 10 | 4.400282 | 2.621767 | 1.347631 | 1.1e-09 | 5.692388 | 4.093e-09
2018-04-08 17:06 | 86270.66 | 720.0012 | 3 | 10 | 4.400248 | 2.152128 | 1.426845 | 1.1e-09 | 6.040956 | 4.093e-09
2018-04-08 17:08 | 86390.66 | 840.0004 | 3 | 10 | 4.400309 | 1.790077 | 1.492299 | 1.1e-09 | 6.32897 | 4.093e-09
2018-04-08 17:10 | 86510.66 | 960.0004 | 3 | 10 | 4.400233 | 1.498962 | 1.546908 | 1.1e-09 | 6.569264 | 4.093e-09
2018-04-08 17:12 | 86630.66 | 1080.0012 | 3 | 10 | 4.400269 | 1.267206 | 1.592834 | 1.1e-09 | 6.771347 | 4.093e-09
2018-04-08 17:14 | 86750.66 | 1200.0022 | 3 | 10 | 4.400227 | 1.077522 | 1.631763 | 1.1e-09 | 6.942637 | 4.093e-09
2018-04-08 17:16 | 86870.66 | 1320.0013 | 3 | 10 | 4.400057 | 0.9208775 | 1.664963 | 1.1e-09 | 7.088722 | 4.093e-09
2018-04-08 17:18 | 86990.66 | 1440.0005 | 3 | 10 | 4.400082 | 0.7953072 | 1.693527 | 1.1e-09 | 7.21441 | 4.093e-09
2018-04-08 17:20 | 87110.66 | 1560.0013 | 3 | 10 | 4.40006 | 0.6915722 | 1.718265 | 1.1e-09 | 7.32326 | 4.093e-09
2018-04-08 17:22 | 87230.66 | 1680.0021 | 3 | 10 | 4.400095 | 0.6069603 | 1.739864 | 1.1e-09 | 7.418294 | 4.093e-09
2018-04-08 17:24 | 87350.66 | 1800.0002 | 3 | 10 | 4.400032 | 0.5352459 | 1.758861 | 1.1e-09 | 7.501884 | 4.093e-09
2018-04-08 17:26 | 87470.66 | 1920.0005 | 3 | 10 | 4.400064 | 0.4771328 | 1.775699 | 1.1e-09 | 7.575974 | 4.093e-09
2018-04-08 17:28 | 87590.66 | 2040.0005 | 3 | 10 | 4.400039 | 0.4272766 | 1.79072 | 1.1e-09 | 7.642065 | 4.093e-09
2018-04-08 17:30 | 87710.66 | 2160.0021 | 3 | 10 | 4.40007 | 0.3849888 | 1.804228 | 1.1e-09 | 7.701501 | 4.093e-09
2018-04-08 17:32 | 87830.66 | 2280.0005 | 3 | 10 | 4.400105 | 0.3498154 | 1.816432 | 1.1e-09 | 7.755199 | 4.093e-09
2018-04-08 17:34 | 87950.66 | 2400.0013 | 3 | 10 | 4.400007 | 0.3182774 | 1.827541 | 1.1e-09 | 7.804076 | 4.093e-09
2018-04-08 17:36 | 88070.66 | 2520.0005 | 3 | 10 | 4.400036 | 0.2928123 | 1.837704 | 1.1e-09 | 7.848796 | 4.093e-09
2018-04-08 17:38 | 88190.66 | 2640.0022 | 3 | 10 | 4.399986 | 0.2691402 | 1.847058 | 1.1e-09 | 7.889952 | 4.093e-09
2018-04-08 17:40 | 88310.66 | 2760.0021 | 3 | 10 | 4.400038 | 0.25037 | 1.855705 | 1.1e-09 | 7.927999 | 4.093e-09
2018-04-08 17:42 | 88430.66 | 2880.002 | 3 | 10 | 4.399961 | 0.2316208 | 1.86374 | 1.1e-09 | 7.963356 | 4.093e-09
2018-04-08 17:44 | 88550.66 | 3000.0012 | 3 | 10 | 4.399995 | 0.2170029 | 1.871244 | 1.1e-09 | 7.99637 | 4.093e-09
2018-04-08 17:46 | 88670.66 | 3120.0004 | 3 | 10 | 4.400014 | 0.2049351 | 1.878275 | 1.1e-09 | 8.027307 | 4.093e-09
2018-04-08 17:48 | 88790.66 | 3240.0012 | 3 | 10 | 4.399987 | 0.1929913 | 1.8849 | 1.1e-09 | 8.056459 | 4.093e-09
2018-04-08 17:50 | 88910.66 | 3360.0021 | 3 | 10 | 4.400085 | 0.1839218 | 1.891148 | 1.1e-09 | 8.083948 | 4.093e-09
2018-04-08 17:52 | 89030.66 | 3480.0004 | 3 | 10 | 4.399933 | 0.1723442 | 1.897074 | 1.1e-09 | 8.110023 | 4.093e-09
2018-04-08 17:54 | 89150.66 | 3600.002 | 3 | 10 | 4.399929 | 0.1633701 | 1.902702 | 1.1e-09 | 8.134786 | 4.093e-09
2018-04-08 17:56 | 89270.66 | 3720.0013 | 3 | 10 | 4.399993 | 0.1573105 | 1.908076 | 1.1e-09 | 8.158432 | 4.093e-09
2018-04-08 17:58 | 89390.66 | 3840.0021 | 3 | 10 | 4.399966 | 0.1506824 | 1.913212 | 1.1e-09 | 8.181031 | 4.093e-09
2018-04-08 18:00 | 89510.66 | 3960.0006 | 3 | 10 | 4.400124 | 0.14645 | 1.918138 | 1.1e-09 | 8.202707 | 4.093e-09
2018-04-08 18:02 | 89630.66 | 4080.0021 | 3 | 10 | 4.400036 | 0.1394463 | 1.922866 | 1.1e-09 | 8.223508 | 4.093e-09
2018-04-08 18:04 | 89750.66 | 4200.0012 | 3 | 10 | 4.399998 | 0.1333084 | 1.927408 | 1.1e-09 | 8.243495 | 4.093e-09
2018-04-08 18:06 | 89870.66 | 4320.0013 | 3 | 10 | 4.399935 | 0.1283092 | 1.93179 | 1.1e-09 | 8.262773 | 4.093e-09
2018-04-08 18:08 | 89990.66 | 4440.0021 | 3 | 10 | 4.39996 | 0.1242542 | 1.936012 | 1.1e-09 | 8.281352 | 4.093e-09
2018-04-08 18:10 | 90110.66 | 4560.0013 | 3 | 10 | 4.400021 | 0.1201363 | 1.940084 | 1.1e-09 | 8.299269 | 4.093e-09
2018-04-08 18:12 | 90230.66 | 4680.0012 | 3 | 10 | 4.400114 | 0.1181183 | 1.944025 | 1.1e-09 | 8.316607 | 4.093e-09
2018-04-08 18:14 | 90350.66 | 4800.0012 | 3 | 10 | 4.399971 | 0.1119499 | 1.94784 | 1.1e-09 | 8.333396 | 4.093e-09
2018-04-08 18:16 | 90470.66 | 4920.0012 | 3 | 10 | 4.399934 | 0.1080761 | 1.951537 | 1.1e-09 | 8.349661 | 4.093e-09
2018-04-08 18:18 | 90590.66 | 5040.0012 | 3 | 10 | 4.399952 | 0.105463 | 1.955125 | 1.1e-09 | 8.365448 | 4.093e-09
2018-04-08 18:20 | 90710.66 | 5160.0004 | 3 | 10 | 4.399929 | 0.102335 | 1.95861 | 1.1e-09 | 8.380782 | 4.093e-09
2018-04-08 18:22 | 90830.66 | 5280.0006 | 3 | 10 | 4.399923 | 0.09894943 | 1.962011 | 1.1e-09 | 8.395747 | 4.093e-09
2018-04-08 18:24 | 90950.66 | 5400.0004 | 3 | 10 | 4.400036 | 0.09869003 | 1.965318 | 1.1e-09 | 8.410296 | 4.093e-09
2018-04-08 18:26 | 91070.66 | 5520.0004 | 3 | 10 | 4.399987 | 0.09481621 | 1.968544 | 1.1e-09 | 8.42449 | 4.093e-09
2018-04-08 18:28 | 91190.66 | 5640.0004 | 3 | 10 | 4.400017 | 0.0933342 | 1.971687 | 1.1e-09 | 8.438319 | 4.093e-09
2018-04-08 18:30 | 91310.66 | 5760.002 | 3 | 10 | 4.399936 | 0.08992577 | 1.97475 | 1.1e-09 | 8.4518 | 4.093e-09
2018-04-08 18:32 | 91430.66 | 5880.002 | 3 | 10 | 4.399977 | 0.08825874 | 1.977746 | 1.1e-09 | 8.46498 | 4.093e-09
2018-04-08 18:34 | 91550.66 | 6000.0012 | 3 | 10 | 4.400011 | 0.08648682 | 1.980671 | 1.1e-09 | 8.477851 | 4.093e-09
2018-04-08 18:36 | 91670.66 | 6120.0005 | 3 | 10 | 4.400037 | 0.08555412 | 1.98352 | 1.1e-09 | 8.490389 | 4.093e-09
2018-04-08 18:37 | 91749.42 | 6198.7571 | 3 | 10 | 4.399881 | 0.0814991 | 1.985363 | 1.1e-09 | 8.498494 | 4.093e-09
2018-04-08 18:39 | 91869.47 | 120.0001 | 4 | 10 | 4.390773 | 0 | 1.985363 | 1.1e-09 | 8.498494 | 4.093e-09
2018-04-08 18:41 | 91989.47 | 240.001 | 4 | 10 | 4.388726 | 0 | 1.985363 | 1.1e-09 | 8.498494 | 4.093e-09
2018-04-08 18:42 | 92049.47 | 300.0039 | 4 | 10 | 4.387865 | 0 | 1.985363 | 1.1e-09 | 8.498494 | 4.093e-09
2018-04-08 18:44 | 92169.56 | 120 | 5 | 10 | 3.755877 | -6.520112 | 1.985363 | 0.2173068 | 8.498494 | 0.8326252
2018-04-08 18:46 | 92289.56 | 240.0002 | 5 | 10 | 3.648972 | -6.520102 | 1.985363 | 0.4346262 | 8.498494 | 1.637074
2018-04-08 18:48 | 92409.56 | 360.0003 | 5 | 10 | 3.548175 | -6.520103 | 1.985363 | 0.6519437 | 8.498494 | 2.41902
2018-04-08 18:50 | 92529.57 | 480.0026 | 5 | 10 | 3.45505 | -6.520102 | 1.985363 | 0.8692598 | 8.498494 | 3.179761
2018-04-08 18:52 | 92649.56 | 600.0011 | 5 | 10 | 3.377254 | -6.520095 | 1.985363 | 1.08657 | 8.498494 | 3.921838
2018-04-08 18:54 | 92769.57 | 720.0019 | 5 | 10 | 3.31319 | -6.520084 | 1.985363 | 1.303882 | 8.498494 | 4.64862
2018-04-08 18:56 | 92889.56 | 840.0003 | 5 | 10 | 3.250019 | -6.520139 | 1.985363 | 1.521194 | 8.498494 | 5.361914
2018-04-08 18:58 | 93009.56 | 960.0011 | 5 | 10 | 3.160992 | -6.520121 | 1.985363 | 1.738515 | 8.498494 | 6.059479
2018-04-08 19:00 | 93105.07 | 1055.5032 | 5 | 10 | 2.999987 | -6.520095 | 1.985363 | 1.911466 | 8.498494 | 6.594726
2018-04-08 19:02 | 93225.12 | 119.9999 | 6 | 10 | 3.700796 | 0 | 1.985363 | 1.911466 | 8.498494 | 6.594726
2018-04-08 19:04 | 93345.12 | 240.0007 | 6 | 10 | 3.720056 | 0 | 1.985363 | 1.911466 | 8.498494 | 6.594726
2018-04-08 19:05 | 93405.12 | 300.0037 | 6 | 10 | 3.72704 | 0 | 1.985363 | 1.911466 | 8.498494 | 6.594726
2018-04-08 19:05 | 93405.13 | 0.0023 | 7 | 11 | 3.727033 | 0 | 0 | 0 | 0 | 0
2018-04-08 19:07 | 93525.22 | 120.0018 | 2 | 11 | 4.143028 | 4.889984 | 0.1622974 | 1.35e-10 | 0.6653277 | 5.03e-10
2018-04-08 19:09 | 93645.22 | 240.0003 | 2 | 11 | 4.189788 | 4.88998 | 0.325277 | 1.35e-10 | 1.344378 | 5.03e-10
2018-04-08 19:11 | 93765.22 | 360.0019 | 2 | 11 | 4.200328 | 4.386322 | 0.4813817 | 1.35e-10 | 1.999876 | 5.03e-10
2018-04-08 19:13 | 93885.22 | 480.0012 | 2 | 11 | 4.200267 | 3.832891 | 0.618218 | 1.35e-10 | 2.574628 | 5.03e-10
2018-04-08 19:15 | 94005.22 | 600.0012 | 2 | 11 | 4.200244 | 3.32012 | 0.7373484 | 1.35e-10 | 3.07501 | 5.03e-10
2018-04-08 19:15 | 94020.03 | 614.8137 | 2 | 11 | 4.200268 | 3.259989 | 0.7508901 | 1.35e-10 | 3.131889 | 5.03e-10
2018-04-08 19:17 | 94140.05 | 120.0018 | 3 | 11 | 4.239939 | 3.25988 | 0.8591201 | 1.35e-10 | 3.588447 | 5.03e-10
2018-04-08 19:19 | 94260.05 | 240.0002 | 3 | 11 | 4.288882 | 3.260197 | 0.9677789 | 1.35e-10 | 4.051753 | 5.03e-10
2018-04-08 19:21 | 94380.05 | 360.0008 | 3 | 11 | 4.343614 | 3.26016 | 1.076442 | 1.35e-10 | 4.520724 | 5.03e-10
2018-04-08 19:23 | 94500.05 | 480.0001 | 3 | 11 | 4.400363 | 3.220381 | 1.185076 | 1.35e-10 | 4.995759 | 5.03e-10
2018-04-08 19:25 | 94620.05 | 600.0001 | 3 | 11 | 4.400317 | 2.59189 | 1.281063 | 1.35e-10 | 5.418132 | 5.03e-10
2018-04-08 19:27 | 94740.05 | 720.0001 | 3 | 11 | 4.400233 | 2.13224 | 1.359482 | 1.35e-10 | 5.763201 | 5.03e-10
2018-04-08 19:29 | 94860.05 | 840.001 | 3 | 11 | 4.400269 | 1.771692 | 1.42431 | 1.35e-10 | 6.04846 | 5.03e-10
2018-04-08 19:31 | 94980.05 | 960.001 | 3 | 11 | 4.400208 | 1.48358 | 1.478392 | 1.35e-10 | 6.286433 | 5.03e-10
2018-04-08 19:33 | 95100.05 | 1080.0026 | 3 | 11 | 4.400256 | 1.252777 | 1.523863 | 1.35e-10 | 6.486515 | 5.03e-10
2018-04-08 19:35 | 95220.05 | 1200.0018 | 3 | 11 | 4.400244 | 1.065283 | 1.562356 | 1.35e-10 | 6.655892 | 5.03e-10
2018-04-08 19:37 | 95340.05 | 1320.0018 | 3 | 11 | 4.400111 | 0.9093647 | 1.595176 | 1.35e-10 | 6.800307 | 5.03e-10
2018-04-08 19:39 | 95460.05 | 1440.0018 | 3 | 11 | 4.400126 | 0.7852859 | 1.62335 | 1.35e-10 | 6.924276 | 5.03e-10
2018-04-08 19:41 | 95580.05 | 1560.001 | 3 | 11 | 4.400152 | 0.6822586 | 1.647744 | 1.35e-10 | 7.031614 | 5.03e-10
2018-04-08 19:43 | 95700.05 | 1680.0001 | 3 | 11 | 4.400078 | 0.5965385 | 1.669002 | 1.35e-10 | 7.125151 | 5.03e-10
2018-04-08 19:45 | 95820.05 | 1800.0034 | 3 | 11 | 4.40008 | 0.5266037 | 1.687688 | 1.35e-10 | 7.207368 | 5.03e-10
2018-04-08 19:47 | 95940.05 | 1920.0002 | 3 | 11 | 4.400098 | 0.4685383 | 1.704233 | 1.35e-10 | 7.280168 | 5.03e-10
2018-04-08 19:49 | 96060.05 | 2040.0001 | 3 | 11 | 4.400052 | 0.4181137 | 1.718999 | 1.35e-10 | 7.345141 | 5.03e-10
2018-04-08 19:51 | 96180.05 | 2160.0002 | 3 | 11 | 4.400008 | 0.3771343 | 1.732254 | 1.35e-10 | 7.403463 | 5.03e-10
2018-04-08 19:53 | 96300.05 | 2280 | 3 | 11 | 4.39997 | 0.3408375 | 1.744232 | 1.35e-10 | 7.456166 | 5.03e-10
2018-04-08 19:55 | 96420.05 | 2400.001 | 3 | 11 | 4.399974 | 0.3112316 | 1.75512 | 1.35e-10 | 7.504073 | 5.03e-10
2018-04-08 19:57 | 96540.05 | 2520.0001 | 3 | 11 | 4.40001 | 0.2863407 | 1.765083 | 1.35e-10 | 7.547913 | 5.03e-10
2018-04-08 19:59 | 96660.05 | 2640.0001 | 3 | 11 | 4.400035 | 0.2649632 | 1.774253 | 1.35e-10 | 7.588262 | 5.03e-10
2018-04-08 20:01 | 96780.05 | 2760.0001 | 3 | 11 | 4.39996 | 0.2443485 | 1.782732 | 1.35e-10 | 7.625567 | 5.03e-10
2018-04-08 20:03 | 96900.05 | 2880.0001 | 3 | 11 | 4.39991 | 0.2263718 | 1.790611 | 1.35e-10 | 7.660237 | 5.03e-10
2018-04-08 20:05 | 97020.05 | 3000.0017 | 3 | 11 | 4.400047 | 0.2140713 | 1.797969 | 1.35e-10 | 7.692612 | 5.03e-10
2018-04-08 20:07 | 97140.05 | 3120.0017 | 3 | 11 | 4.400118 | 0.2025585 | 1.804867 | 1.35e-10 | 7.722962 | 5.03e-10
2018-04-08 20:09 | 97260.05 | 3240.0001 | 3 | 11 | 4.399996 | 0.1885605 | 1.811366 | 1.35e-10 | 7.751556 | 5.03e-10
2018-04-08 20:11 | 97380.05 | 3360.0001 | 3 | 11 | 4.400005 | 0.1788197 | 1.817507 | 1.35e-10 | 7.778578 | 5.03e-10
2018-04-08 20:13 | 97500.05 | 3480.0009 | 3 | 11 | 4.400044 | 0.170681 | 1.823331 | 1.35e-10 | 7.804201 | 5.03e-10
2018-04-08 20:15 | 97620.05 | 3600.0017 | 3 | 11 | 4.399958 | 0.1616306 | 1.828873 | 1.35e-10 | 7.828587 | 5.03e-10
2018-04-08 20:17 | 97740.05 | 3720.0017 | 3 | 11 | 4.399992 | 0.1547031 | 1.834164 | 1.35e-10 | 7.851867 | 5.03e-10
2018-04-08 20:19 | 97860.05 | 3840.0017 | 3 | 11 | 4.400126 | 0.1505814 | 1.839217 | 1.35e-10 | 7.8741 | 5.03e-10
2018-04-08 20:21 | 97980.05 | 3960.0017 | 3 | 11 | 4.399938 | 0.1414776 | 1.844065 | 1.35e-10 | 7.895433 | 5.03e-10
2018-04-08 20:23 | 98100.05 | 4080.0009 | 3 | 11 | 4.399977 | 0.1364193 | 1.848728 | 1.35e-10 | 7.915949 | 5.03e-10
2018-04-08 20:25 | 98220.05 | 4200.0001 | 3 | 11 | 4.39997 | 0.1314735 | 1.853202 | 1.35e-10 | 7.935637 | 5.03e-10
2018-04-08 20:27 | 98340.05 | 4320.0009 | 3 | 11 | 4.400105 | 0.1284885 | 1.85751 | 1.35e-10 | 7.954593 | 5.03e-10
2018-04-08 20:29 | 98460.05 | 4440.0017 | 3 | 11 | 4.399958 | 0.1215954 | 1.861656 | 1.35e-10 | 7.972834 | 5.03e-10
2018-04-08 20:31 | 98580.05 | 4560.0009 | 3 | 11 | 4.400016 | 0.118948 | 1.865665 | 1.35e-10 | 7.990473 | 5.03e-10
2018-04-08 20:33 | 98700.05 | 4680.0009 | 3 | 11 | 4.39998 | 0.1146259 | 1.869533 | 1.35e-10 | 8.007494 | 5.03e-10
2018-04-08 20:35 | 98820.05 | 4800.0017 | 3 | 11 | 4.400026 | 0.111742 | 1.87329 | 1.35e-10 | 8.024023 | 5.03e-10
2018-04-08 20:37 | 98940.05 | 4920 | 3 | 11 | 4.400029 | 0.1079559 | 1.876933 | 1.35e-10 | 8.040054 | 5.03e-10
2018-04-08 20:39 | 99060.05 | 5040.0017 | 3 | 11 | 4.400014 | 0.1049519 | 1.880472 | 1.35e-10 | 8.055623 | 5.03e-10
2018-04-08 20:41 | 99180.05 | 5160.0001 | 3 | 11 | 4.399982 | 0.101223 | 1.883904 | 1.35e-10 | 8.070723 | 5.03e-10
2018-04-08 20:43 | 99300.05 | 5280.0017 | 3 | 11 | 4.400079 | 0.1002808 | 1.887248 | 1.35e-10 | 8.085437 | 5.03e-10
2018-04-08 20:45 | 99420.05 | 5400.0009 | 3 | 11 | 4.399984 | 0.09588623 | 1.890498 | 1.35e-10 | 8.099737 | 5.03e-10
2018-04-08 20:47 | 99540.05 | 5520.0016 | 3 | 11 | 4.399953 | 0.09322929 | 1.893666 | 1.35e-10 | 8.113678 | 5.03e-10
2018-04-08 20:49 | 99660.05 | 5640.0017 | 3 | 11 | 4.400024 | 0.09224319 | 1.896754 | 1.35e-10 | 8.127263 | 5.03e-10
2018-04-08 20:51 | 99780.05 | 5760.0009 | 3 | 11 | 4.4 | 0.08912086 | 1.899772 | 1.35e-10 | 8.140544 | 5.03e-10
2018-04-08 20:53 | 99900.05 | 5880.0009 | 3 | 11 | 4.400023 | 0.08748055 | 1.902718 | 1.35e-10 | 8.153505 | 5.03e-10
2018-04-08 20:55 | 100020.1 | 6000.0025 | 3 | 11 | 4.399962 | 0.08504295 | 1.905597 | 1.35e-10 | 8.166173 | 5.03e-10
2018-04-08 20:57 | 100140.1 | 6120.0009 | 3 | 11 | 4.399946 | 0.08244133 | 1.908412 | 1.35e-10 | 8.178561 | 5.03e-10
2018-04-08 20:57 | 100160.9 | 6140.8694 | 3 | 11 | 4.399918 | 0.0814991 | 1.908893 | 1.35e-10 | 8.180678 | 5.03e-10
2018-04-08 20:59 | 100281 | 120.0012 | 4 | 11 | 4.390615 | 0 | 1.908893 | 1.35e-10 | 8.180678 | 5.03e-10
2018-04-08 21:01 | 100401 | 240.0011 | 4 | 11 | 4.388546 | 0 | 1.908893 | 1.35e-10 | 8.180678 | 5.03e-10
2018-04-08 21:02 | 100461 | 300.0033 | 4 | 11 | 4.387619 | 0 | 1.908893 | 1.35e-10 | 8.180678 | 5.03e-10
2018-04-08 21:04 | 100581.1 | 120.0002 | 5 | 11 | 3.74478 | -6.520124 | 1.908893 | 0.2173152 | 8.180678 | 0.830515
2018-04-08 21:06 | 100701.1 | 240.0002 | 5 | 11 | 3.636094 | -6.520179 | 1.908893 | 0.4346277 | 8.180678 | 1.63236
2018-04-08 21:08 | 100821.1 | 360.0018 | 5 | 11 | 3.53169 | -6.520173 | 1.908893 | 0.6519405 | 8.180678 | 2.411113
2018-04-08 21:10 | 100941.1 | 480.0017 | 5 | 11 | 3.436243 | -6.520137 | 1.908893 | 0.8692569 | 8.180678 | 3.167953
2018-04-08 21:12 | 101061.1 | 600.0002 | 5 | 11 | 3.358483 | -6.520158 | 1.908893 | 1.086576 | 8.180678 | 3.905954
2018-04-08 21:14 | 101181.1 | 720.0018 | 5 | 11 | 3.293604 | -6.520191 | 1.908893 | 1.303894 | 8.180678 | 4.628633
2018-04-08 21:16 | 101301.1 | 840.001 | 5 | 11 | 3.225766 | -6.520168 | 1.908893 | 1.521204 | 8.180678 | 5.337222
2018-04-08 21:18 | 101421.1 | 960.0026 | 5 | 11 | 3.116565 | -6.520126 | 1.908893 | 1.738522 | 8.180678 | 6.02786
2018-04-08 21:19 | 101479.9 | 1018.8863 | 5 | 11 | 2.999985 | -6.520084 | 1.908893 | 1.845163 | 8.180678 | 6.354792
2018-04-08 21:21 | 101600 | 120.0016 | 6 | 11 | 3.70501 | 0 | 1.908893 | 1.845163 | 8.180678 | 6.354792
2018-04-08 21:23 | 101720 | 240 | 6 | 11 | 3.724779 | 0 | 1.908893 | 1.845163 | 8.180678 | 6.354792
2018-04-08 21:24 | 101780 | 300.0037 | 6 | 11 | 3.732187 | 0 | 1.908893 | 1.845163 | 8.180678 | 6.354792
2018-04-08 21:24 | 101780 | 0.0024 | 7 | 12 | 3.732046 | 0 | 0 | 0 | 0 | 0
2018-04-08 21:26 | 101900.1 | 120.0019 | 2 | 12 | 4.154003 | 4.890015 | 0.162305 | 0 | 0.6671536 | 0
2018-04-08 21:28 | 102020.1 | 240.0003 | 2 | 12 | 4.200329 | 4.831095 | 0.3252186 | 0 | 1.347907 | 0
2018-04-08 21:30 | 102140.1 | 360.0011 | 2 | 12 | 4.200297 | 4.19393 | 0.4751283 | 0 | 1.977572 | 0
2018-04-08 21:32 | 102260.1 | 480.0003 | 2 | 12 | 4.200208 | 3.648781 | 0.6056987 | 0 | 2.526005 | 0
2018-04-08 21:34 | 102352.6 | 572.536 | 2 | 12 | 4.200282 | 3.259981 | 0.6944484 | 0 | 2.898778 | 0
2018-04-08 21:36 | 102472.6 | 120.0011 | 3 | 12 | 4.240411 | 3.260157 | 0.8026689 | 0 | 3.355324 | 0
2018-04-08 21:38 | 102592.6 | 240.0019 | 3 | 12 | 4.290147 | 3.260099 | 0.9113292 | 0 | 3.818733 | 0
2018-04-08 21:40 | 102712.6 | 360.0019 | 3 | 12 | 4.345763 | 3.260191 | 1.019988 | 0 | 4.287871 | 0
2018-04-08 21:42 | 102832.6 | 480.0019 | 3 | 12 | 4.400317 | 3.172649 | 1.128512 | 0 | 4.76269 | 0
2018-04-08 21:44 | 102952.6 | 600.0019 | 3 | 12 | 4.400288 | 2.56246 | 1.223367 | 0 | 5.180081 | 0
2018-04-08 21:46 | 103072.6 | 720.0003 | 3 | 12 | 4.400266 | 2.108135 | 1.300871 | 0 | 5.521115 | 0
2018-04-08 21:48 | 103192.6 | 840.0011 | 3 | 12 | 4.400184 | 1.74975 | 1.364921 | 0 | 5.802947 | 0
2018-04-08 21:50 | 103312.6 | 960.0011 | 3 | 12 | 4.400204 | 1.466467 | 1.41833 | 0 | 6.037958 | 0
2018-04-08 21:52 | 103432.6 | 1080.0011 | 3 | 12 | 4.400065 | 1.234442 | 1.463223 | 0 | 6.235492 | 0
2018-04-08 21:54 | 103552.6 | 1200.0002 | 3 | 12 | 4.400147 | 1.05138 | 1.501217 | 0 | 6.402668 | 0
2018-04-08 21:56 | 103672.6 | 1320.0011 | 3 | 12 | 4.400016 | 0.8970604 | 1.533596 | 0 | 6.545139 | 0
2018-04-08 21:58 | 103792.6 | 1440.0019 | 3 | 12 | 4.400089 | 0.7739372 | 1.561383 | 0 | 6.667407 | 0
2018-04-08 22:00 | 103912.6 | 1560.0005 | 3 | 12 | 4.40002 | 0.6703911 | 1.585416 | 0 | 6.773153 | 0
2018-04-08 22:02 | 104032.6 | 1680.002 | 3 | 12 | 4.400111 | 0.5884953 | 1.60635 | 0 | 6.865264 | 0
2018-04-08 22:04 | 104152.6 | 1800.0002 | 3 | 12 | 4.400076 | 0.518755 | 1.624734 | 0 | 6.946155 | 0
2018-04-08 22:06 | 104272.6 | 1920.0019 | 3 | 12 | 4.400091 | 0.4612083 | 1.641006 | 0 | 7.017748 | 0
2018-04-08 22:08 | 104392.6 | 2040.0019 | 3 | 12 | 4.399981 | 0.4107704 | 1.655513 | 0 | 7.081581 | 0
2018-04-08 22:10 | 104512.6 | 2160.0011 | 3 | 12 | 4.400044 | 0.3712845 | 1.668539 | 0 | 7.138896 | 0
2018-04-08 22:12 | 104632.6 | 2280.0011 | 3 | 12 | 4.400008 | 0.3370228 | 1.680323 | 0 | 7.190746 | 0
2018-04-08 22:14 | 104752.6 | 2400.0019 | 3 | 12 | 4.399995 | 0.3069801 | 1.691052 | 0 | 7.237954 | 0
2018-04-08 22:16 | 104872.6 | 2520.001 | 3 | 12 | 4.40003 | 0.2827301 | 1.700865 | 0 | 7.281131 | 0
2018-04-08 22:18 | 104992.6 | 2640.001 | 3 | 12 | 4.400058 | 0.2609692 | 1.709898 | 0 | 7.320877 | 0
2018-04-08 22:20 | 105112.6 | 2760.0011 | 3 | 12 | 4.400041 | 0.242527 | 1.71826 | 0 | 7.357671 | 0
2018-04-08 22:22 | 105232.6 | 2880.0003 | 3 | 12 | 4.400013 | 0.2258778 | 1.726041 | 0 | 7.391907 | 0
2018-04-08 22:24 | 105352.6 | 3000.0012 | 3 | 12 | 4.40002 | 0.2110023 | 1.733315 | 0 | 7.42391 | 0
2018-04-08 22:26 | 105472.6 | 3120.0003 | 3 | 12 | 4.399998 | 0.1984291 | 1.740143 | 0 | 7.453955 | 0
2018-04-08 22:28 | 105592.6 | 3240.002 | 3 | 12 | 4.399994 | 0.187254 | 1.746581 | 0 | 7.482284 | 0
2018-04-08 22:30 | 105712.6 | 3360.0012 | 3 | 12 | 4.400075 | 0.1791229 | 1.75266 | 0 | 7.509029 | 0
2018-04-08 22:32 | 105832.6 | 3480.002 | 3 | 12 | 4.399958 | 0.1683617 | 1.758435 | 0 | 7.534438 | 0
2018-04-08 22:34 | 105952.6 | 3600.002 | 3 | 12 | 4.399994 | 0.1601772 | 1.763932 | 0 | 7.558626 | 0
2018-04-08 22:36 | 106072.6 | 3720.002 | 3 | 12 | 4.400015 | 0.1534309 | 1.769169 | 0 | 7.581671 | 0
2018-04-08 22:38 | 106192.6 | 3840.0003 | 3 | 12 | 4.399937 | 0.1459866 | 1.774178 | 0 | 7.603707 | 0
2018-04-08 22:40 | 106312.6 | 3960.0003 | 3 | 12 | 4.400046 | 0.1414204 | 1.778973 | 0 | 7.624806 | 0
2018-04-08 22:42 | 106432.6 | 4080.0003 | 3 | 12 | 4.4 | 0.13521 | 1.783579 | 0 | 7.645074 | 0
2018-04-08 22:44 | 106552.6 | 4200.0004 | 3 | 12 | 4.4 | 0.1302509 | 1.787992 | 0 | 7.664491 | 0
2018-04-08 22:46 | 106672.6 | 4320.0012 | 3 | 12 | 4.400047 | 0.1261883 | 1.792248 | 0 | 7.683216 | 0
2018-04-08 22:48 | 106792.6 | 4440.0013 | 3 | 12 | 4.399956 | 0.120472 | 1.796359 | 0 | 7.701306 | 0
2018-04-08 22:50 | 106912.6 | 4560.0005 | 3 | 12 | 4.399921 | 0.1158142 | 1.800325 | 0 | 7.718755 | 0
2018-04-08 22:52 | 107032.6 | 4680.0013 | 3 | 12 | 4.400015 | 0.1131248 | 1.804169 | 0 | 7.735671 | 0
2018-04-08 22:54 | 107152.6 | 4800.0013 | 3 | 12 | 4.400036 | 0.1103954 | 1.807885 | 0 | 7.752021 | 0
2018-04-08 22:56 | 107272.6 | 4920.0021 | 3 | 12 | 4.39999 | 0.1064377 | 1.811487 | 0 | 7.767868 | 0
2018-04-08 22:58 | 107392.6 | 5040.0003 | 3 | 12 | 4.400028 | 0.1041565 | 1.814984 | 0 | 7.783257 | 0
2018-04-08 23:00 | 107512.6 | 5160.0021 | 3 | 12 | 4.399961 | 0.1000595 | 1.818382 | 0 | 7.798208 | 0
2018-04-08 23:02 | 107632.6 | 5280.0005 | 3 | 12 | 4.399948 | 0.09701347 | 1.821687 | 0 | 7.812751 | 0
2018-04-08 23:04 | 107752.6 | 5400.0013 | 3 | 12 | 4.399899 | 0.09405136 | 1.824905 | 0 | 7.826909 | 0
2018-04-08 23:06 | 107872.6 | 5520.002 | 3 | 12 | 4.399975 | 0.09306335 | 1.828052 | 0 | 7.840754 | 0
2018-04-08 23:08 | 107992.6 | 5640.0012 | 3 | 12 | 4.400075 | 0.09196663 | 1.831117 | 0 | 7.854241 | 0
2018-04-08 23:10 | 108112.6 | 5760.002 | 3 | 12 | 4.39991 | 0.08704567 | 1.834106 | 0 | 7.867394 | 0
2018-04-08 23:12 | 108232.6 | 5880.002 | 3 | 12 | 4.399992 | 0.08682823 | 1.837023 | 0 | 7.880229 | 0
2018-04-08 23:14 | 108352.6 | 6000.0011 | 3 | 12 | 4.399989 | 0.0851059 | 1.839874 | 0 | 7.89277 | 0
2018-04-08 23:15 | 108451.7 | 6099.0785 | 3 | 12 | 4.399946 | 0.0814991 | 1.842186 | 0 | 7.902946 | 0
2018-04-08 23:17 | 108571.8 | 120.0002 | 4 | 12 | 4.390432 | 0 | 1.842186 | 0 | 7.902946 | 0
2018-04-08 23:19 | 108691.8 | 240.0018 | 4 | 12 | 4.388288 | 0 | 1.842186 | 0 | 7.902946 | 0
2018-04-08 23:20 | 108751.8 | 300.0023 | 4 | 12 | 4.387367 | 0 | 1.842186 | 0 | 7.902946 | 0
2018-04-08 23:22 | 108871.9 | 120.0001 | 5 | 12 | 3.732628 | -6.520103 | 1.842186 | 0.2173079 | 7.902946 | 0.8281552
2018-04-08 23:24 | 108991.9 | 240.0002 | 5 | 12 | 3.621518 | -6.520137 | 1.842186 | 0.4346235 | 7.902946 | 1.627128
2018-04-08 23:26 | 109111.9 | 360.001 | 5 | 12 | 3.513186 | -6.520147 | 1.842186 | 0.6519488 | 7.902946 | 2.402352
2018-04-08 23:28 | 109231.9 | 480.0018 | 5 | 12 | 3.415809 | -6.520089 | 1.842186 | 0.8692611 | 7.902946 | 3.154886
2018-04-08 23:30 | 109351.9 | 600.001 | 5 | 12 | 3.337992 | -6.520093 | 1.842186 | 1.086588 | 7.902946 | 3.888459
2018-04-08 23:32 | 109471.9 | 720.001 | 5 | 12 | 3.271529 | -6.52016 | 1.842186 | 1.303901 | 7.902946 | 4.606552
2018-04-08 23:34 | 109591.9 | 840.001 | 5 | 12 | 3.197264 | -6.520053 | 1.842186 | 1.521217 | 7.902946 | 5.309855
2018-04-08 23:36 | 109711.9 | 960.0001 | 5 | 12 | 3.053046 | -6.520124 | 1.842186 | 1.738532 | 7.902946 | 5.991574
2018-04-08 23:37 | 109733.6 | 981.7375 | 5 | 12 | 2.999988 | -6.520144 | 1.842186 | 1.777899 | 7.902946 | 6.110781
2018-04-08 23:39 | 109853.6 | 120.0011 | 6 | 12 | 3.710045 | 0 | 1.842186 | 1.777899 | 7.902946 | 6.110781
2018-04-08 23:41 | 109973.6 | 240.0019 | 6 | 12 | 3.73042 | 0 | 1.842186 | 1.777899 | 7.902946 | 6.110781
2018-04-08 23:42 | 110033.6 | 300.0024 | 6 | 12 | 3.737875 | 0 | 1.842186 | 1.777899 | 7.902946 | 6.110781
2018-04-08 23:42 | 110033.7 | 0.0048 | 7 | 13 | 3.737941 | 0 | 0 | 0 | 0 | 0
2018-04-08 23:44 | 110153.7 | 120.0003 | 2 | 13 | 4.16558 | 4.889898 | 0.1623041 | 0 | 0.6690227 | 0
2018-04-08 23:46 | 110273.7 | 240.0011 | 2 | 13 | 4.200289 | 4.623638 | 0.3236891 | 0 | 1.34502 | 0
2018-04-08 23:48 | 110393.7 | 360.002 | 2 | 13 | 4.200319 | 4.00638 | 0.4672056 | 0 | 1.94783 | 0
2018-04-08 23:50 | 110513.7 | 480.0019 | 2 | 13 | 4.200269 | 3.46612 | 0.5915579 | 0 | 2.470143 | 0
2018-04-08 23:51 | 110563.3 | 529.616 | 2 | 13 | 4.200261 | 3.259995 | 0.6378959 | 0 | 2.664776 | 0
2018-04-08 23:53 | 110683.4 | 120.0002 | 3 | 13 | 4.241244 | 3.260071 | 0.7461086 | 0 | 3.12133 | 0
2018-04-08 23:55 | 110803.4 | 240.0002 | 3 | 13 | 4.291766 | 3.260077 | 0.8547688 | 0 | 3.584866 | 0
2018-04-08 23:57 | 110923.4 | 360.001 | 3 | 13 | 4.348561 | 3.26012 | 0.9634314 | 0 | 4.054259 | 0
2018-04-08 23:59 | 111043.4 | 480.0019 | 3 | 13 | 4.400358 | 3.119236 | 1.07169 | 0 | 4.528241 | 0
2018-04-09 00:01 | 111163.4 | 600.0003 | 3 | 13 | 4.400237 | 2.523161 | 1.165125 | 0 | 4.939384 | 0
2018-04-09 00:03 | 111283.4 | 720.001 | 3 | 13 | 4.400202 | 2.074387 | 1.241451 | 0 | 5.275234 | 0
2018-04-09 00:05 | 111403.4 | 840.0003 | 3 | 13 | 4.400167 | 1.722391 | 1.3045 | 0 | 5.552662 | 0
2018-04-09 00:07 | 111523.4 | 960.0003 | 3 | 13 | 4.400093 | 1.441755 | 1.35707 | 0 | 5.78398 | 0
2018-04-09 00:09 | 111643.4 | 1080.0003 | 3 | 13 | 4.40021 | 1.219156 | 1.401288 | 0 | 5.978547 | 0
2018-04-09 00:11 | 111763.4 | 1200.001 | 3 | 13 | 4.400092 | 1.034227 | 1.438724 | 0 | 6.14327 | 0
2018-04-09 00:13 | 111883.4 | 1320.001 | 3 | 13 | 4.400114 | 0.8846664 | 1.470625 | 0 | 6.283636 | 0
2018-04-09 00:15 | 112003.4 | 1440.0019 | 3 | 13 | 4.400078 | 0.7617111 | 1.498 | 0 | 6.404088 | 0
2018-04-09 00:17 | 112123.4 | 1560.0003 | 3 | 13 | 4.40019 | 0.6632557 | 1.52166 | 0 | 6.508197 | 0
2018-04-09 00:19 | 112243.4 | 1680.0003 | 3 | 13 | 4.400063 | 0.5788193 | 1.542274 | 0 | 6.598896 | 0
2018-04-09 00:21 | 112363.4 | 1800.0003 | 3 | 13 | 4.400048 | 0.510149 | 1.560385 | 0 | 6.678586 | 0
2018-04-09 00:23 | 112483.4 | 1920.0003 | 3 | 13 | 4.399986 | 0.4523792 | 1.576406 | 0 | 6.749079 | 0
2018-04-09 00:25 | 112603.4 | 2040.0011 | 3 | 13 | 4.400049 | 0.4053993 | 1.590691 | 0 | 6.811934 | 0
2018-04-09 00:27 | 112723.4 | 2160.0011 | 3 | 13 | 4.400044 | 0.3651924 | 1.603515 | 0 | 6.868361 | 0
2018-04-09 00:29 | 112843.4 | 2280.0003 | 3 | 13 | 4.399961 | 0.3306713 | 1.615117 | 0 | 6.919411 | 0
2018-04-09 00:31 | 112963.4 | 2400.0019 | 3 | 13 | 4.400056 | 0.3036594 | 1.625676 | 0 | 6.965872 | 0
2018-04-09 00:33 | 113083.4 | 2520.0002 | 3 | 13 | 4.4 | 0.2779388 | 1.635344 | 0 | 7.008409 | 0
2018-04-09 00:35 | 113203.4 | 2640.0002 | 3 | 13 | 4.400016 | 0.2566471 | 1.644246 | 0 | 7.047579 | 0
2018-04-09 00:37 | 113323.4 | 2760.001 | 3 | 13 | 4.400036 | 0.2389584 | 1.652483 | 0 | 7.08382 | 0
2018-04-09 00:39 | 113443.4 | 2880.0002 | 3 | 13 | 4.40003 | 0.2229004 | 1.660154 | 0 | 7.117574 | 0
2018-04-09 00:41 | 113563.4 | 3000.0019 | 3 | 13 | 4.399985 | 0.208744 | 1.66733 | 0 | 7.149149 | 0
2018-04-09 00:43 | 113683.4 | 3120.0002 | 3 | 13 | 4.3999 | 0.1946449 | 1.674074 | 0 | 7.178822 | 0
2018-04-09 00:45 | 113803.4 | 3240.001 | 3 | 13 | 4.400043 | 0.1867943 | 1.680435 | 0 | 7.206811 | 0
2018-04-09 00:47 | 113923.4 | 3360.001 | 3 | 13 | 4.399937 | 0.175045 | 1.686462 | 0 | 7.233328 | 0
2018-04-09 00:49 | 114043.4 | 3480.0002 | 3 | 13 | 4.399971 | 0.1664162 | 1.692178 | 0 | 7.258481 | 0
2018-04-09 00:51 | 114163.4 | 3600.001 | 3 | 13 | 4.399909 | 0.1575127 | 1.697619 | 0 | 7.282421 | 0
2018-04-09 00:53 | 114283.4 | 3720.0019 | 3 | 13 | 4.399968 | 0.1514721 | 1.702808 | 0 | 7.305251 | 0
2018-04-09 00:55 | 114403.4 | 3840.0019 | 3 | 13 | 4.399953 | 0.145155 | 1.707766 | 0 | 7.327067 | 0
2018-04-09 00:57 | 114523.4 | 3960.001 | 3 | 13 | 4.400034 | 0.1399574 | 1.712516 | 0 | 7.347967 | 0
2018-04-09 00:59 | 114643.4 | 4080.0019 | 3 | 13 | 4.399974 | 0.1333199 | 1.717073 | 0 | 7.368018 | 0
2018-04-09 01:01 | 114763.4 | 4200.0002 | 3 | 13 | 4.4 | 0.1286316 | 1.72146 | 0 | 7.387319 | 0
2018-04-09 01:03 | 114883.4 | 4320.0003 | 3 | 13 | 4.400059 | 0.1248455 | 1.725687 | 0 | 7.405917 | 0
2018-04-09 01:05 | 115003.4 | 4440.001 | 3 | 13 | 4.400032 | 0.1209087 | 1.729762 | 0 | 7.42385 | 0
2018-04-09 01:07 | 115123.4 | 4560.0003 | 3 | 13 | 4.399966 | 0.116375 | 1.7337 | 0 | 7.441174 | 0
2018-04-09 01:09 | 115243.4 | 4680.001 | 3 | 13 | 4.399988 | 0.112051 | 1.737513 | 0 | 7.457955 | 0
2018-04-09 01:11 | 115363.4 | 4800.001 | 3 | 13 | 4.399976 | 0.1085377 | 1.74121 | 0 | 7.47422 | 0
2018-04-09 01:13 | 115483.4 | 4920.0002 | 3 | 13 | 4.399971 | 0.1058254 | 1.744793 | 0 | 7.489987 | 0
2018-04-09 01:15 | 115603.4 | 5040.0026 | 3 | 13 | 4.399973 | 0.1024342 | 1.748274 | 0 | 7.5053 | 0
2018-04-09 01:17 | 115723.4 | 5160.0003 | 3 | 13 | 4.400016 | 0.100462 | 1.75166 | 0 | 7.520201 | 0
2018-04-09 01:19 | 115843.4 | 5280.0003 | 3 | 13 | 4.400071 | 0.09846687 | 1.754957 | 0 | 7.534707 | 0
2018-04-09 01:21 | 115963.4 | 5400.0003 | 3 | 13 | 4.399976 | 0.0943737 | 1.758166 | 0 | 7.548828 | 0
2018-04-09 01:23 | 116083.4 | 5520.001 | 3 | 13 | 4.399967 | 0.09209251 | 1.76129 | 0 | 7.562573 | 0
2018-04-09 01:25 | 116203.4 | 5640.0018 | 3 | 13 | 4.399982 | 0.09029007 | 1.764339 | 0 | 7.575986 | 0
2018-04-09 01:27 | 116323.4 | 5760.0001 | 3 | 13 | 4.399983 | 0.08793068 | 1.767314 | 0 | 7.589077 | 0
2018-04-09 01:29 | 116443.4 | 5880.0026 | 3 | 13 | 4.400084 | 0.08776093 | 1.77022 | 0 | 7.601862 | 0
2018-04-09 01:31 | 116563.4 | 6000.0001 | 3 | 13 | 4.400021 | 0.08497429 | 1.773059 | 0 | 7.614357 | 0
2018-04-09 01:32 | 116671.7 | 6108.2983 | 3 | 13 | 4.399953 | 0.08149338 | 1.775578 | 0 | 7.625441 | 0
2018-04-09 01:34 | 116791.7 | 120.0009 | 4 | 13 | 4.390259 | 0 | 1.775578 | 0 | 7.625441 | 0
2018-04-09 01:36 | 116911.7 | 240.0016 | 4 | 13 | 4.38808 | 0 | 1.775578 | 0 | 7.625441 | 0
2018-04-09 01:37 | 116971.7 | 300.0029 | 4 | 13 | 4.387084 | 0 | 1.775578 | 0 | 7.625441 | 0
2018-04-09 01:39 | 117091.8 | 120.0003 | 5 | 13 | 3.720761 | -6.520112 | 1.775578 | 0.2173112 | 7.625441 | 0.8259346
2018-04-09 01:41 | 117211.8 | 240.0018 | 5 | 13 | 3.605952 | -6.520103 | 1.775578 | 0.4346307 | 7.625441 | 1.621984
2018-04-09 01:43 | 117331.8 | 360.0019 | 5 | 13 | 3.49287 | -6.520139 | 1.775578 | 0.6519394 | 7.625441 | 2.393218
2018-04-09 01:45 | 117451.8 | 480.0019 | 5 | 13 | 3.394396 | -6.5201 | 1.775578 | 0.8692496 | 7.625441 | 3.141145
2018-04-09 01:47 | 117571.8 | 600.0002 | 5 | 13 | 3.315976 | -6.520152 | 1.775578 | 1.086563 | 7.625441 | 3.86996
2018-04-09 01:49 | 117691.8 | 720.0003 | 5 | 13 | 3.247073 | -6.520112 | 1.775578 | 1.303877 | 7.625441 | 4.583068
2018-04-09 01:51 | 117811.8 | 840.0019 | 5 | 13 | 3.161063 | -6.520068 | 1.775578 | 1.521202 | 7.625441 | 5.280159
2018-04-09 01:53 | 117914.3 | 942.492 | 5 | 13 | 2.999998 | -6.52011 | 1.775578 | 1.706806 | 7.625441 | 5.854642
2018-04-09 01:55 | 118034.3 | 120.0018 | 6 | 13 | 3.71597 | 0 | 1.775578 | 1.706806 | 7.625441 | 5.854642
2018-04-09 01:57 | 118154.3 | 240.0011 | 6 | 13 | 3.737104 | 0 | 1.775578 | 1.706806 | 7.625441 | 5.854642
2018-04-09 01:58 | 118214.3 | 300.0032 | 6 | 13 | 3.744566 | 0 | 1.775578 | 1.706806 | 7.625441 | 5.854642
2018-04-09 01:58 | 118214.4 | 0.0022 | 7 | 14 | 3.744626 | 0 | 0 | 0 | 0 | 0
2018-04-09 02:00 | 118334.4 | 120.0019 | 2 | 14 | 4.178801 | 4.889948 | 0.1622996 | 2.86e-10 | 0.6710897 | 1.072e-09
2018-04-09 02:02 | 118454.4 | 240.0008 | 2 | 14 | 4.200281 | 4.412746 | 0.3200707 | 2.86e-10 | 1.33311 | 1.072e-09
2018-04-09 02:04 | 118574.4 | 360.0019 | 2 | 14 | 4.200253 | 3.804911 | 0.4567308 | 2.86e-10 | 1.90712 | 1.072e-09
2018-04-09 02:06 | 118694.4 | 480.0018 | 2 | 14 | 4.200242 | 3.278078 | 0.5745974 | 2.86e-10 | 2.40219 | 1.072e-09
2018-04-09 02:06 | 118698.9 | 484.44 | 2 | 14 | 4.200286 | 3.259985 | 0.5786229 | 2.86e-10 | 2.419098 | 1.072e-09
2018-04-09 02:08 | 118818.9 | 120.0003 | 3 | 14 | 4.242186 | 3.260109 | 0.6868439 | 2.86e-10 | 2.875734 | 1.072e-09
2018-04-09 02:10 | 118938.9 | 240.0019 | 3 | 14 | 4.293887 | 3.260105 | 0.7955026 | 2.86e-10 | 3.339427 | 1.072e-09
2018-04-09 02:12 | 119058.9 | 360.0009 | 3 | 14 | 4.352257 | 3.260078 | 0.9041585 | 2.86e-10 | 3.809101 | 1.072e-09
2018-04-09 02:14 | 119178.9 | 480.002 | 3 | 14 | 4.400302 | 3.061611 | 1.011974 | 2.86e-10 | 4.281511 | 1.072e-09
2018-04-09 02:16 | 119298.9 | 600.0019 | 3 | 14 | 4.400275 | 2.483404 | 1.103863 | 2.86e-10 | 4.685846 | 1.072e-09
2018-04-09 02:18 | 119418.9 | 720.0011 | 3 | 14 | 4.400217 | 2.04067 | 1.178936 | 2.86e-10 | 5.016186 | 1.072e-09
2018-04-09 02:20 | 119538.9 | 840.0002 | 3 | 14 | 4.400193 | 1.694351 | 1.240941 | 2.86e-10 | 5.28902 | 1.072e-09
2018-04-09 02:22 | 119658.9 | 960.002 | 3 | 14 | 4.400135 | 1.41958 | 1.292681 | 2.86e-10 | 5.516683 | 1.072e-09
2018-04-09 02:24 | 119778.9 | 1080.0011 | 3 | 14 | 4.400075 | 1.197252 | 1.33619 | 2.86e-10 | 5.708128 | 1.072e-09
2018-04-09 02:26 | 119898.9 | 1200.0002 | 3 | 14 | 4.400043 | 1.017357 | 1.373033 | 2.86e-10 | 5.870243 | 1.072e-09
2018-04-09 02:28 | 120018.9 | 1320.002 | 3 | 14 | 4.400131 | 0.8711967 | 1.404425 | 2.86e-10 | 6.00837 | 1.072e-09
2018-04-09 02:30 | 120138.9 | 1440.0019 | 3 | 14 | 4.400045 | 0.7483902 | 1.431345 | 2.86e-10 | 6.126823 | 1.072e-09
2018-04-09 02:32 | 120258.9 | 1560.0019 | 3 | 14 | 4.400105 | 0.6506996 | 1.454609 | 2.86e-10 | 6.229184 | 1.072e-09
2018-04-09 02:34 | 120378.9 | 1680.002 | 3 | 14 | 4.39993 | 0.5662365 | 1.474872 | 2.86e-10 | 6.318341 | 1.072e-09
2018-04-09 02:36 | 120498.9 | 1800.0002 | 3 | 14 | 4.400035 | 0.5004711 | 1.492646 | 2.86e-10 | 6.396551 | 1.072e-09
2018-04-09 02:38 | 120618.9 | 1920.0011 | 3 | 14 | 4.399944 | 0.4430351 | 1.508381 | 2.86e-10 | 6.465781 | 1.072e-09
2018-04-09 02:40 | 120738.9 | 2040.0002 | 3 | 14 | 4.400058 | 0.3982372 | 1.522408 | 2.86e-10 | 6.527502 | 1.072e-09
2018-04-09 02:42 | 120858.9 | 2160.002 | 3 | 14 | 4.399992 | 0.3588543 | 1.535006 | 2.86e-10 | 6.582935 | 1.072e-09
2018-04-09 02:44 | 120978.9 | 2280.0002 | 3 | 14 | 4.399917 | 0.3244591 | 1.546396 | 2.86e-10 | 6.633049 | 1.072e-09
2018-04-09 02:46 | 121098.9 | 2400 | 3 | 14 | 4.400005 | 0.2978287 | 1.556781 | 2.86e-10 | 6.678743 | 1.072e-09
2018-04-09 02:48 | 121218.9 | 2520.001 | 3 | 14 | 4.400022 | 0.2738876 | 1.566291 | 2.86e-10 | 6.720589 | 1.072e-09
2018-04-09 02:50 | 121338.9 | 2640.0019 | 3 | 14 | 4.4 | 0.2529316 | 1.575065 | 2.86e-10 | 6.759192 | 1.072e-09
2018-04-09 02:52 | 121458.9 | 2760.0004 | 3 | 14 | 4.399924 | 0.2338486 | 1.583199 | 2.86e-10 | 6.794984 | 1.072e-09
2018-04-09 02:54 | 121578.9 | 2880.0018 | 3 | 14 | 4.399937 | 0.219183 | 1.590778 | 2.86e-10 | 6.828331 | 1.072e-09
2018-04-09 02:56 | 121698.9 | 3000.0002 | 3 | 14 | 4.400007 | 0.2060413 | 1.597874 | 2.86e-10 | 6.859554 | 1.072e-09
2018-04-09 02:58 | 121818.9 | 3120.001 | 3 | 14 | 4.399986 | 0.1945686 | 1.604532 | 2.86e-10 | 6.88885 | 1.072e-09
2018-04-09 03:00 | 121938.9 | 3240.0002 | 3 | 14 | 4.400013 | 0.183012 | 1.610826 | 2.86e-10 | 6.916544 | 1.072e-09
2018-04-09 03:02 | 122058.9 | 3360.0002 | 3 | 14 | 4.399993 | 0.1740894 | 1.616773 | 2.86e-10 | 6.94271 | 1.072e-09
2018-04-09 03:04 | 122178.9 | 3480.0019 | 3 | 14 | 4.400014 | 0.1661758 | 1.62243 | 2.86e-10 | 6.967602 | 1.072e-09
2018-04-09 03:06 | 122298.9 | 3600.0018 | 3 | 14 | 4.39996 | 0.1570129 | 1.627814 | 2.86e-10 | 6.991288 | 1.072e-09
2018-04-09 03:08 | 122418.9 | 3720.0002 | 3 | 14 | 4.399996 | 0.1504936 | 1.632943 | 2.86e-10 | 7.013855 | 1.072e-09
2018-04-09 03:10 | 122538.9 | 3840.0019 | 3 | 14 | 4.399989 | 0.1435699 | 1.637844 | 2.86e-10 | 7.03542 | 1.072e-09
2018-04-09 03:12 | 122658.9 | 3960.0002 | 3 | 14 | 4.399961 | 0.1369438 | 1.642539 | 2.86e-10 | 7.056079 | 1.072e-09
2018-04-09 03:14 | 122778.9 | 4080.0019 | 3 | 14 | 4.399965 | 0.1319237 | 1.647045 | 2.86e-10 | 7.075906 | 1.072e-09
2018-04-09 03:16 | 122898.9 | 4200.0011 | 3 | 14 | 4.400014 | 0.1281624 | 1.651375 | 2.86e-10 | 7.094959 | 1.072e-09
2018-04-09 03:18 | 123018.9 | 4320.001 | 3 | 14 | 4.399996 | 0.1231346 | 1.655557 | 2.86e-10 | 7.113357 | 1.072e-09
2018-04-09 03:20 | 123138.9 | 4440.0018 | 3 | 14 | 4.399963 | 0.1182289 | 1.659592 | 2.86e-10 | 7.131113 | 1.072e-09
2018-04-09 03:22 | 123258.9 | 4560.0019 | 3 | 14 | 4.400036 | 0.1159649 | 1.663491 | 2.86e-10 | 7.148267 | 1.072e-09
2018-04-09 03:24 | 123378.9 | 4680.0019 | 3 | 14 | 4.400075 | 0.1128197 | 1.66727 | 2.86e-10 | 7.164896 | 1.072e-09
2018-04-09 03:26 | 123498.9 | 4800.001 | 3 | 14 | 4.400052 | 0.1091366 | 1.670928 | 2.86e-10 | 7.180992 | 1.072e-09
2018-04-09 03:28 | 123618.9 | 4920.0019 | 3 | 14 | 4.400018 | 0.1056995 | 1.67448 | 2.86e-10 | 7.196621 | 1.072e-09
2018-04-09 03:30 | 123738.9 | 5040.0001 | 3 | 14 | 4.400008 | 0.1025009 | 1.677931 | 2.86e-10 | 7.211805 | 1.072e-09
2018-04-09 03:32 | 123858.9 | 5160.0001 | 3 | 14 | 4.399996 | 0.09929276 | 1.68129 | 2.86e-10 | 7.226585 | 1.072e-09
2018-04-09 03:34 | 123978.9 | 5280.0018 | 3 | 14 | 4.399986 | 0.09642601 | 1.68456 | 2.86e-10 | 7.240973 | 1.072e-09
2018-04-09 03:36 | 124098.9 | 5400.001 | 3 | 14 | 4.399976 | 0.09355354 | 1.687744 | 2.86e-10 | 7.254983 | 1.072e-09
2018-04-09 03:38 | 124218.9 | 5520.0002 | 3 | 14 | 4.400014 | 0.0925808 | 1.690841 | 2.86e-10 | 7.26861 | 1.072e-09
2018-04-09 03:40 | 124338.9 | 5640.0011 | 3 | 14 | 4.399979 | 0.08961868 | 1.69387 | 2.86e-10 | 7.281936 | 1.072e-09
2018-04-09 03:42 | 124458.9 | 5760.0011 | 3 | 14 | 4.400017 | 0.08814621 | 1.696831 | 2.86e-10 | 7.294963 | 1.072e-09
2018-04-09 03:44 | 124578.9 | 5880.0001 | 3 | 14 | 4.40002 | 0.08624458 | 1.699725 | 2.86e-10 | 7.307696 | 1.072e-09
2018-04-09 03:46 | 124698.9 | 6000.0019 | 3 | 14 | 4.400026 | 0.08476448 | 1.702545 | 2.86e-10 | 7.320107 | 1.072e-09
2018-04-09 03:47 | 124752.5 | 6053.5505 | 3 | 14 | 4.399954 | 0.08146858 | 1.703788 | 2.86e-10 | 7.325576 | 1.072e-09
2018-04-09 03:49 | 124872.5 | 120.001 | 4 | 14 | 4.390025 | 0 | 1.703788 | 2.86e-10 | 7.325576 | 1.072e-09
2018-04-09 03:51 | 124992.5 | 240.001 | 4 | 14 | 4.387728 | 0 | 1.703788 | 2.86e-10 | 7.325576 | 1.072e-09
2018-04-09 03:52 | 125052.5 | 300.0032 | 4 | 14 | 4.386717 | 0 | 1.703788 | 2.86e-10 | 7.325576 | 1.072e-09
2018-04-09 03:54 | 125172.6 | 120.0019 | 5 | 14 | 3.706994 | -6.520081 | 1.703788 | 0.2173154 | 7.325576 | 0.8233147
2018-04-09 03:56 | 125292.6 | 240.0019 | 5 | 14 | 3.588073 | -6.520047 | 1.703788 | 0.4346275 | 7.325576 | 1.615948
2018-04-09 03:58 | 125412.6 | 360.0019 | 5 | 14 | 3.470849 | -6.520079 | 1.703788 | 0.6519433 | 7.325576 | 2.382812
2018-04-09 04:00 | 125532.6 | 480.0019 | 5 | 14 | 3.371568 | -6.520011 | 1.703788 | 0.8692544 | 7.325576 | 3.125845
2018-04-09 04:02 | 125652.6 | 600.0003 | 5 | 14 | 3.292879 | -6.520049 | 1.703788 | 1.08657 | 7.325576 | 3.849682
2018-04-09 04:04 | 125772.6 | 720.0003 | 5 | 14 | 3.220314 | -6.520023 | 1.703788 | 1.303887 | 7.325576 | 4.557506
2018-04-09 04:06 | 125892.6 | 840.0019 | 5 | 14 | 3.115388 | -6.520039 | 1.703788 | 1.521203 | 7.325576 | 5.247169
2018-04-09 04:07 | 125956.3 | 903.7056 | 5 | 14 | 2.999981 | -6.520055 | 1.703788 | 1.636573 | 7.325576 | 5.600774
2018-04-09 04:09 | 126076.3 | 120.0002 | 6 | 14 | 3.722766 | 0 | 1.703788 | 1.636573 | 7.325576 | 5.600774
2018-04-09 04:11 | 126196.3 | 240.0008 | 6 | 14 | 3.744325 | 0 | 1.703788 | 1.636573 | 7.325576 | 5.600774
2018-04-09 04:12 | 126256.3 | 300.0038 | 6 | 14 | 3.751617 | 0 | 1.703788 | 1.636573 | 7.325576 | 5.600774
2018-04-09 04:12 | 126256.4 | 0.0024 | 7 | 15 | 3.751769 | 0 | 0 | 0 | 0 | 0
2018-04-09 04:14 | 126376.4 | 120 | 2 | 15 | 4.192714 | 4.890001 | 0.1623019 | 4.58e-10 | 0.6732524 | 1.719e-09
2018-04-09 04:16 | 126496.4 | 240 | 2 | 15 | 4.200327 | 4.212877 | 0.314782 | 4.58e-10 | 1.313639 | 1.719e-09
2018-04-09 04:18 | 126616.4 | 360.0009 | 2 | 15 | 4.200295 | 3.609148 | 0.4448427 | 4.58e-10 | 1.85993 | 1.719e-09
2018-04-09 04:19 | 126695.7 | 439.2038 | 2 | 15 | 4.200253 | 3.259977 | 0.5203289 | 4.58e-10 | 2.176992 | 1.719e-09
2018-04-09 04:21 | 126815.7 | 120.0003 | 3 | 15 | 4.243569 | 3.260092 | 0.6285632 | 4.58e-10 | 2.633761 | 1.719e-09
2018-04-09 04:23 | 126935.7 | 240.0009 | 3 | 15 | 4.296445 | 3.26009 | 0.7372264 | 4.58e-10 | 3.097692 | 1.719e-09
2018-04-09 04:25 | 127055.7 | 360.0002 | 3 | 15 | 4.356142 | 3.260103 | 0.8458858 | 4.58e-10 | 3.567726 | 1.719e-09
2018-04-09 04:27 | 127175.7 | 480.001 | 3 | 15 | 4.400236 | 3.005058 | 0.9530853 | 4.58e-10 | 4.037783 | 1.719e-09
2018-04-09 04:29 | 127295.7 | 600.0017 | 3 | 15 | 4.400252 | 2.442398 | 1.043416 | 4.58e-10 | 4.435257 | 1.719e-09
2018-04-09 04:31 | 127415.7 | 720.0017 | 3 | 15 | 4.400206 | 2.006411 | 1.117252 | 4.58e-10 | 4.760155 | 1.719e-09
2018-04-09 04:33 | 127535.7 | 840.001 | 3 | 15 | 4.400111 | 1.665903 | 1.178218 | 4.58e-10 | 5.028415 | 1.719e-09
2018-04-09 04:35 | 127655.7 | 960.001 | 3 | 15 | 4.400085 | 1.395926 | 1.229096 | 4.58e-10 | 5.252286 | 1.719e-09
2018-04-09 04:37 | 127775.7 | 1080.0013 | 3 | 15 | 4.400097 | 1.18017 | 1.271914 | 4.58e-10 | 5.440691 | 1.719e-09
2018-04-09 04:39 | 127895.7 | 1200.001 | 3 | 15 | 4.400061 | 1.003094 | 1.308202 | 4.58e-10 | 5.600361 | 1.719e-09
2018-04-09 04:41 | 128015.7 | 1320.0001 | 3 | 15 | 4.400116 | 0.8592377 | 1.339153 | 4.58e-10 | 5.736546 | 1.719e-09
2018-04-09 04:43 | 128135.7 | 1440.0009 | 3 | 15 | 4.400057 | 0.7387981 | 1.365712 | 4.58e-10 | 5.853408 | 1.719e-09
2018-04-09 04:45 | 128255.7 | 1560 | 3 | 15 | 4.400029 | 0.6409092 | 1.388672 | 4.58e-10 | 5.954435 | 1.719e-09
2018-04-09 04:47 | 128375.7 | 1680.0017 | 3 | 15 | 4.399985 | 0.5599842 | 1.408665 | 4.58e-10 | 6.042404 | 1.719e-09
2018-04-09 04:49 | 128495.7 | 1800.0009 | 3 | 15 | 4.39992 | 0.4928341 | 1.426214 | 4.58e-10 | 6.119623 | 1.719e-09
2018-04-09 04:51 | 128615.7 | 1920.0009 | 3 | 15 | 4.400011 | 0.4387398 | 1.441737 | 4.58e-10 | 6.187923 | 1.719e-09
2018-04-09 04:53 | 128735.7 | 2040.001 | 3 | 15 | 4.399965 | 0.3919525 | 1.455586 | 4.58e-10 | 6.248859 | 1.719e-09
2018-04-09 04:55 | 128855.7 | 2160.0009 | 3 | 15 | 4.400013 | 0.354784 | 1.468021 | 4.58e-10 | 6.303572 | 1.719e-09
2018-04-09 04:57 | 128975.7 | 2280.0001 | 3 | 15 | 4.399961 | 0.3209629 | 1.479277 | 4.58e-10 | 6.3531 | 1.719e-09
2018-04-09 04:59 | 129095.7 | 2400.0001 | 3 | 15 | 4.399976 | 0.2936096 | 1.48953 | 4.58e-10 | 6.398215 | 1.719e-09
2018-04-09 05:01 | 129215.7 | 2520.0017 | 3 | 15 | 4.400011 | 0.270462 | 1.498922 | 4.58e-10 | 6.43954 | 1.719e-09
2018-04-09 05:03 | 129335.7 | 2640.0009 | 3 | 15 | 4.400047 | 0.2509689 | 1.507596 | 4.58e-10 | 6.477706 | 1.719e-09
2018-04-09 05:05 | 129455.7 | 2760.0017 | 3 | 15 | 4.400031 | 0.2329807 | 1.515633 | 4.58e-10 | 6.513068 | 1.719e-09
2018-04-09 05:07 | 129575.7 | 2880.0017 | 3 | 15 | 4.399964 | 0.2165718 | 1.523128 | 4.58e-10 | 6.546045 | 1.719e-09
2018-04-09 05:09 | 129695.7 | 3000.0009 | 3 | 15 | 4.400053 | 0.204607 | 1.530148 | 4.58e-10 | 6.576933 | 1.719e-09
2018-04-09 05:11 | 129815.7 | 3120.0001 | 3 | 15 | 4.399954 | 0.1909847 | 1.536749 | 4.58e-10 | 6.605978 | 1.719e-09
2018-04-09 05:13 | 129935.7 | 3240.0009 | 3 | 15 | 4.400063 | 0.1826038 | 1.542969 | 4.58e-10 | 6.633346 | 1.719e-09
2018-04-09 05:15 | 130055.7 | 3360.0001 | 3 | 15 | 4.400049 | 0.1732445 | 1.548866 | 4.58e-10 | 6.659293 | 1.719e-09
2018-04-09 05:17 | 130175.7 | 3480.0009 | 3 | 15 | 4.399924 | 0.1627045 | 1.554456 | 4.58e-10 | 6.683888 | 1.719e-09
2018-04-09 05:19 | 130295.7 | 3600.0001 | 3 | 15 | 4.399964 | 0.1549625 | 1.559778 | 4.58e-10 | 6.707307 | 1.719e-09
2018-04-09 05:21 | 130415.7 | 3720.0018 | 3 | 15 | 4.400063 | 0.1492634 | 1.564857 | 4.58e-10 | 6.729652 | 1.719e-09
2018-04-09 05:23 | 130535.7 | 3840.0026 | 3 | 15 | 4.400019 | 0.142643 | 1.569699 | 4.58e-10 | 6.750957 | 1.719e-09
2018-04-09 05:25 | 130655.7 | 3960.0001 | 3 | 15 | 4.400008 | 0.1369133 | 1.574348 | 4.58e-10 | 6.771415 | 1.719e-09
2018-04-09 05:27 | 130775.7 | 4080.0009 | 3 | 15 | 4.400103 | 0.1329727 | 1.578818 | 4.58e-10 | 6.79108 | 1.719e-09
2018-04-09 05:29 | 130895.7 | 4200.0001 | 3 | 15 | 4.400051 | 0.1278458 | 1.583112 | 4.58e-10 | 6.809975 | 1.719e-09
2018-04-09 05:31 | 131015.7 | 4320.0001 | 3 | 15 | 4.399931 | 0.1207294 | 1.587255 | 4.58e-10 | 6.828203 | 1.719e-09
2018-04-09 05:33 | 131135.7 | 4440.0016 | 3 | 15 | 4.399908 | 0.1166344 | 1.591252 | 4.58e-10 | 6.84579 | 1.719e-09
2018-04-09 05:35 | 131255.7 | 4560.0017 | 3 | 15 | 4.399952 | 0.1129761 | 1.595116 | 4.58e-10 | 6.862791 | 1.719e-09
2018-04-09 05:37 | 131375.7 | 4680.0008 | 3 | 15 | 4.399986 | 0.109642 | 1.598852 | 4.58e-10 | 6.87923 | 1.719e-09
2018-04-09 05:39 | 131495.7 | 4800.0011 | 3 | 15 | 4.399995 | 0.1073589 | 1.602478 | 4.58e-10 | 6.895184 | 1.719e-09
2018-04-09 05:41 | 131615.7 | 4920.0009 | 3 | 15 | 4.400005 | 0.1045837 | 1.606001 | 4.58e-10 | 6.910688 | 1.719e-09
2018-04-09 05:43 | 131735.7 | 5040.0009 | 3 | 15 | 4.400043 | 0.1019764 | 1.60942 | 4.58e-10 | 6.925729 | 1.719e-09
2018-04-09 05:45 | 131855.7 | 5160 | 3 | 15 | 4.399927 | 0.09679985 | 1.612752 | 4.58e-10 | 6.940392 | 1.719e-09
2018-04-09 05:47 | 131975.7 | 5280.0009 | 3 | 15 | 4.39996 | 0.09527588 | 1.615995 | 4.58e-10 | 6.95466 | 1.719e-09
2018-04-09 05:49 | 132095.7 | 5400.0018 | 3 | 15 | 4.399962 | 0.09281731 | 1.619151 | 4.58e-10 | 6.968544 | 1.719e-09
2018-04-09 05:51 | 132215.7 | 5520.0017 | 3 | 15 | 4.400031 | 0.09151459 | 1.622229 | 4.58e-10 | 6.982088 | 1.719e-09
2018-04-09 05:53 | 132335.7 | 5640.0026 | 3 | 15 | 4.400081 | 0.09066391 | 1.625228 | 4.58e-10 | 6.995286 | 1.719e-09
2018-04-09 05:55 | 132455.7 | 5760.0009 | 3 | 15 | 4.399977 | 0.08684731 | 1.628165 | 4.58e-10 | 7.008208 | 1.719e-09
2018-04-09 05:57 | 132575.7 | 5880.0012 | 3 | 15 | 4.399977 | 0.08528137 | 1.631035 | 4.58e-10 | 7.020837 | 1.719e-09
2018-04-09 05:59 | 132695.7 | 6000.0005 | 3 | 15 | 4.399966 | 0.0832653 | 1.633843 | 4.58e-10 | 7.033191 | 1.719e-09
2018-04-09 06:00 | 132706.2 | 6010.5574 | 3 | 15 | 4.399918 | 0.08149719 | 1.634087 | 4.58e-10 | 7.034266 | 1.719e-09
2018-04-09 06:02 | 132826.3 | 120.0018 | 4 | 15 | 4.389751 | 0 | 1.634087 | 4.58e-10 | 7.034266 | 1.719e-09
2018-04-09 06:04 | 132946.3 | 240.0019 | 4 | 15 | 4.387419 | 0 | 1.634087 | 4.58e-10 | 7.034266 | 1.719e-09
2018-04-09 06:05 | 133006.3 | 300.0024 | 4 | 15 | 4.386394 | 0 | 1.634087 | 4.58e-10 | 7.034266 | 1.719e-09
2018-04-09 06:07 | 133126.4 | 120.0019 | 5 | 15 | 3.693293 | -6.520082 | 1.634087 | 0.2173147 | 7.034266 | 0.8206474
2018-04-09 06:09 | 133246.4 | 240.0004 | 5 | 15 | 3.570724 | -6.520042 | 1.634087 | 0.4346243 | 7.034266 | 1.609951
2018-04-09 06:11 | 133366.4 | 360.0011 | 5 | 15 | 3.449897 | -6.52002 | 1.634087 | 0.6519396 | 7.034266 | 2.372601
2018-04-09 06:13 | 133486.4 | 480.002 | 5 | 15 | 3.349632 | -6.520061 | 1.634087 | 0.8692524 | 7.034266 | 3.110956
2018-04-09 06:15 | 133606.4 | 600.0019 | 5 | 15 | 3.269643 | -6.520058 | 1.634087 | 1.086568 | 7.034266 | 3.829937
2018-04-09 06:17 | 133726.4 | 720.0003 | 5 | 15 | 3.191698 | -6.520047 | 1.634087 | 1.303878 | 7.034266 | 4.53228
2018-04-09 06:19 | 133846.4 | 840.0011 | 5 | 15 | 3.058474 | -6.520061 | 1.634087 | 1.521195 | 7.034266 | 5.213556
2018-04-09 06:19 | 133873.5 | 867.1672 | 5 | 15 | 2.999989 | -6.52002 | 1.634087 | 1.570396 | 7.034266 | 5.362691
2018-04-09 06:21 | 133993.6 | 120.001 | 6 | 15 | 3.729401 | 0 | 1.634087 | 1.570396 | 7.034266 | 5.362691
2018-04-09 06:23 | 134113.6 | 240.0002 | 6 | 15 | 3.751257 | 0 | 1.634087 | 1.570396 | 7.034266 | 5.362691
2018-04-09 06:24 | 134173.6 | 300.0023 | 6 | 15 | 3.75848 | 0 | 1.634087 | 1.570396 | 7.034266 | 5.362691
2018-04-09 06:24 | 134173.6 | 0.0024 | 7 | 16 | 3.758574 | 0 | 0 | 0 | 0 | 0
2018-04-09 06:26 | 134293.7 | 120.0002 | 2 | 16 | 4.200362 | 4.785181 | 0.1621109 | 1.981e-09 | 0.6745407 | 7.445e-09
2018-04-09 06:28 | 134413.7 | 240.001 | 2 | 16 | 4.200317 | 4.024422 | 0.3082507 | 1.981e-09 | 1.288375 | 7.445e-09
2018-04-09 06:30 | 134533.7 | 360.0002 | 2 | 16 | 4.200278 | 3.424902 | 0.4320976 | 1.981e-09 | 1.808568 | 7.445e-09
2018-04-09 06:31 | 134570.8 | 397.1703 | 2 | 16 | 4.200285 | 3.259962 | 0.4666052 | 1.981e-09 | 1.953509 | 7.445e-09
2018-04-09 06:33 | 134690.9 | 120.0002 | 3 | 16 | 4.244907 | 3.260075 | 0.5748232 | 1.981e-09 | 2.410278 | 7.445e-09
2018-04-09 06:35 | 134810.9 | 240.0002 | 3 | 16 | 4.299229 | 3.260077 | 0.6834823 | 1.981e-09 | 2.874414 | 7.445e-09
2018-04-09 06:37 | 134930.9 | 360.0018 | 3 | 16 | 4.360212 | 3.260086 | 0.7921409 | 1.981e-09 | 3.344819 | 7.445e-09
2018-04-09 06:39 | 135050.9 | 480.0003 | 3 | 16 | 4.400284 | 2.955414 | 0.8986381 | 1.981e-09 | 3.812105 | 7.445e-09
2018-04-09 06:41 | 135170.9 | 600.0002 | 3 | 16 | 4.40025 | 2.400934 | 0.9874841 | 1.981e-09 | 4.203053 | 7.445e-09
2018-04-09 06:43 | 135290.9 | 720.0003 | 3 | 16 | 4.400177 | 1.971743 | 1.060066 | 1.981e-09 | 4.522433 | 7.445e-09
2018-04-09 06:45 | 135410.9 | 840.0011 | 3 | 16 | 4.400141 | 1.636354 | 1.119992 | 1.981e-09 | 4.786118 | 7.445e-09
2018-04-09 06:47 | 135530.9 | 960.0011 | 3 | 16 | 4.400201 | 1.373571 | 1.169998 | 1.981e-09 | 5.006155 | 7.445e-09
2018-04-09 06:49 | 135650.9 | 1080.0003 | 3 | 16 | 4.40013 | 1.160345 | 1.212106 | 1.981e-09 | 5.191434 | 7.445e-09
2018-04-09 06:51 | 135770.9 | 1200.0002 | 3 | 16 | 4.400105 | 0.9871922 | 1.247802 | 1.981e-09 | 5.348503 | 7.445e-09
2018-04-09 06:53 | 135890.9 | 1320.0003 | 3 | 16 | 4.400025 | 0.8430176 | 1.278243 | 1.981e-09 | 5.482445 | 7.445e-09
2018-04-09 06:55 | 136010.9 | 1440.0001 | 3 | 16 | 4.400129 | 0.7273331 | 1.304359 | 1.981e-09 | 5.597357 | 7.445e-09
2018-04-09 06:57 | 136130.9 | 1560.0019 | 3 | 16 | 4.400133 | 0.6314793 | 1.326933 | 1.981e-09 | 5.696686 | 7.445e-09
2018-04-09 06:59 | 136250.9 | 1680.0011 | 3 | 16 | 4.400045 | 0.5518475 | 1.346579 | 1.981e-09 | 5.783129 | 7.445e-09
2018-04-09 07:01 | 136370.9 | 1800.0012 | 3 | 16 | 4.400048 | 0.4864788 | 1.363826 | 1.981e-09 | 5.859017 | 7.445e-09
2018-04-09 07:03 | 136490.9 | 1920.0027 | 3 | 16 | 4.400086 | 0.4323959 | 1.379088 | 1.981e-09 | 5.926171 | 7.445e-09
2018-04-09 07:05 | 136610.9 | 2040.0001 | 3 | 16 | 4.399999 | 0.3864479 | 1.392704 | 1.981e-09 | 5.98608 | 7.445e-09
2018-04-09 07:07 | 136730.9 | 2160.0011 | 3 | 16 | 4.399976 | 0.3480377 | 1.404947 | 1.981e-09 | 6.03995 | 7.445e-09
2018-04-09 07:09 | 136850.9 | 2280.001 | 3 | 16 | 4.399999 | 0.3167801 | 1.41603 | 1.981e-09 | 6.088717 | 7.445e-09
2018-04-09 07:11 | 136970.9 | 2400.0011 | 3 | 16 | 4.400055 | 0.2905922 | 1.426133 | 1.981e-09 | 6.133169 | 7.445e-09
2018-04-09 07:13 | 137090.9 | 2520.0003 | 3 | 16 | 4.399999 | 0.2666779 | 1.435403 | 1.981e-09 | 6.173955 | 7.445e-09
2018-04-09 07:15 | 137210.9 | 2640.0011 | 3 | 16 | 4.399998 | 0.2468605 | 1.44396 | 1.981e-09 | 6.211606 | 7.445e-09
2018-04-09 07:17 | 137330.9 | 2760.0019 | 3 | 16 | 4.400026 | 0.2306519 | 1.451903 | 1.981e-09 | 6.246558 | 7.445e-09
2018-04-09 07:19 | 137450.9 | 2880.0002 | 3 | 16 | 4.399983 | 0.2144871 | 1.45931 | 1.981e-09 | 6.279147 | 7.445e-09
2018-04-09 07:21 | 137570.9 | 3000.0002 | 3 | 16 | 4.400042 | 0.2023678 | 1.46625 | 1.981e-09 | 6.309685 | 7.445e-09
2018-04-09 07:23 | 137690.9 | 3120.0019 | 3 | 16 | 4.399927 | 0.1885471 | 1.472783 | 1.981e-09 | 6.338428 | 7.445e-09
2018-04-09 07:25 | 137810.9 | 3240.0011 | 3 | 16 | 4.400039 | 0.1806602 | 1.478947 | 1.981e-09 | 6.365551 | 7.445e-09
2018-04-09 07:27 | 137930.9 | 3360.0002 | 3 | 16 | 4.400072 | 0.1714458 | 1.484785 | 1.981e-09 | 6.391237 | 7.445e-09
2018-04-09 07:29 | 138050.9 | 3480.001 | 3 | 16 | 4.39995 | 0.1616535 | 1.490327 | 1.981e-09 | 6.415623 | 7.445e-09
2018-04-09 07:31 | 138170.9 | 3600.0011 | 3 | 16 | 4.400011 | 0.1545601 | 1.495597 | 1.981e-09 | 6.438812 | 7.445e-09
2018-04-09 07:33 | 138290.9 | 3720.0002 | 3 | 16 | 4.400043 | 0.1482086 | 1.500627 | 1.981e-09 | 6.460942 | 7.445e-09
2018-04-09 07:35 | 138410.9 | 3840.0019 | 3 | 16 | 4.400012 | 0.1412125 | 1.505443 | 1.981e-09 | 6.482132 | 7.445e-09
2018-04-09 07:37 | 138530.9 | 3960.0011 | 3 | 16 | 4.400035 | 0.1358376 | 1.510052 | 1.981e-09 | 6.502411 | 7.445e-09
2018-04-09 07:39 | 138650.9 | 4080.0002 | 3 | 16 | 4.400012 | 0.1309128 | 1.514482 | 1.981e-09 | 6.521904 | 7.445e-09
2018-04-09 07:41 | 138770.9 | 4200.0003 | 3 | 16 | 4.399965 | 0.1254692 | 1.51875 | 1.981e-09 | 6.540685 | 7.445e-09
2018-04-09 07:43 | 138890.9 | 4320.0002 | 3 | 16 | 4.399958 | 0.1207371 | 1.522871 | 1.981e-09 | 6.558817 | 7.445e-09
2018-04-09 07:45 | 139010.9 | 4440.0011 | 3 | 16 | 4.39995 | 0.1165905 | 1.526844 | 1.981e-09 | 6.576298 | 7.445e-09
2018-04-09 07:47 | 139130.9 | 4560.0011 | 3 | 16 | 4.400061 | 0.1147175 | 1.530686 | 1.981e-09 | 6.593201 | 7.445e-09
2018-04-09 07:49 | 139250.9 | 4680.0011 | 3 | 16 | 4.399929 | 0.1088333 | 1.534415 | 1.981e-09 | 6.609609 | 7.445e-09
2018-04-09 07:51 | 139370.9 | 4800.0011 | 3 | 16 | 4.399936 | 0.105835 | 1.538024 | 1.981e-09 | 6.625491 | 7.445e-09
2018-04-09 07:53 | 139490.9 | 4920.0011 | 3 | 16 | 4.399943 | 0.1028557 | 1.541539 | 1.981e-09 | 6.640955 | 7.445e-09
2018-04-09 07:55 | 139610.9 | 5040.0002 | 3 | 16 | 4.399985 | 0.1007633 | 1.544943 | 1.981e-09 | 6.655934 | 7.445e-09
2018-04-09 07:57 | 139730.9 | 5160.0019 | 3 | 16 | 4.400036 | 0.09846497 | 1.548256 | 1.981e-09 | 6.670509 | 7.445e-09
2018-04-09 07:59 | 139850.9 | 5280.0011 | 3 | 16 | 4.400015 | 0.09597397 | 1.551477 | 1.981e-09 | 6.684685 | 7.445e-09
2018-04-09 08:01 | 139970.9 | 5400.0012 | 3 | 16 | 4.400046 | 0.09366417 | 1.554618 | 1.981e-09 | 6.698503 | 7.445e-09
2018-04-09 08:03 | 140090.9 | 5520.0011 | 3 | 16 | 4.39999 | 0.09095001 | 1.557681 | 1.981e-09 | 6.711979 | 7.445e-09
2018-04-09 08:05 | 140210.9 | 5640.0027 | 3 | 16 | 4.400065 | 0.08930397 | 1.560672 | 1.981e-09 | 6.725142 | 7.445e-09
2018-04-09 08:07 | 140330.9 | 5760.0011 | 3 | 16 | 4.400079 | 0.08709145 | 1.563589 | 1.981e-09 | 6.737975 | 7.445e-09
2018-04-09 08:09 | 140450.9 | 5880.0011 | 3 | 16 | 4.400043 | 0.08509254 | 1.566439 | 1.981e-09 | 6.750514 | 7.445e-09
2018-04-09 08:10 | 140533.3 | 5962.3904 | 3 | 16 | 4.399909 | 0.08149338 | 1.56836 | 1.981e-09 | 6.758968 | 7.445e-09
2018-04-09 08:12 | 140653.3 | 120.0028 | 4 | 16 | 4.389492 | 0 | 1.56836 | 1.981e-09 | 6.758968 | 7.445e-09
2018-04-09 08:14 | 140773.3 | 240.0011 | 4 | 16 | 4.387083 | 0 | 1.56836 | 1.981e-09 | 6.758968 | 7.445e-09
2018-04-09 08:15 | 140833.3 | 300.004 | 4 | 16 | 4.385992 | 0 | 1.56836 | 1.981e-09 | 6.758968 | 7.445e-09
2018-04-09 08:17 | 140953.4 | 120.002 | 5 | 16 | 3.678409 | -6.519986 | 1.56836 | 0.2173169 | 6.758968 | 0.8177727
2018-04-09 08:19 | 141073.4 | 240.0003 | 5 | 16 | 3.552062 | -6.520013 | 1.56836 | 0.4346192 | 6.758968 | 1.603441
2018-04-09 08:21 | 141193.4 | 360.0019 | 5 | 16 | 3.428261 | -6.520044 | 1.56836 | 0.6519433 | 6.758968 | 2.361693
2018-04-09 08:23 | 141313.4 | 480.0003 | 5 | 16 | 3.32675 | -6.520013 | 1.56836 | 0.8692442 | 6.758968 | 3.095158
2018-04-09 08:25 | 141433.4 | 600.0019 | 5 | 16 | 3.245401 | -6.520042 | 1.56836 | 1.086565 | 6.758968 | 3.809083
2018-04-09 08:27 | 141553.4 | 720.0003 | 5 | 16 | 3.157938 | -6.519986 | 1.56836 | 1.303872 | 6.758968 | 4.505313
2018-04-09 08:29 | 141663.1 | 829.692 | 5 | 16 | 2.999993 | -6.520026 | 1.56836 | 1.502527 | 6.758968 | 5.119617
2018-04-09 08:31 | 141783.1 | 120.0015 | 6 | 16 | 3.737249 | 0 | 1.56836 | 1.502527 | 6.758968 | 5.119617
2018-04-09 08:33 | 141903.1 | 240 | 6 | 16 | 3.759413 | 0 | 1.56836 | 1.502527 | 6.758968 | 5.119617
2018-04-09 08:34 | 141963.1 | 300.0013 | 6 | 16 | 3.766576 | 0 | 1.56836 | 1.502527 | 6.758968 | 5.119617
2018-04-09 08:34 | 141963.1 | 0.0024 | 7 | 17 | 3.765829 | 0 | 0 | 0 | 0 | 0
2018-04-09 08:36 | 142083.2 | 120.0001 | 2 | 17 | 4.200348 | 4.571033 | 0.1604241 | 0 | 0.6693594 | 0
2018-04-09 08:38 | 142203.2 | 240.0018 | 2 | 17 | 4.200309 | 3.824617 | 0.2997135 | 0 | 1.254417 | 0
2018-04-09 08:40 | 142318.1 | 354.8528 | 2 | 17 | 4.200277 | 3.259993 | 0.4124005 | 0 | 1.727734 | 0
2018-04-09 08:42 | 142438.1 | 120.0003 | 3 | 17 | 4.246774 | 3.260086 | 0.5206173 | 0 | 2.184599 | 0
2018-04-09 08:44 | 142558.1 | 240.0003 | 3 | 17 | 4.302847 | 3.260063 | 0.6292788 | 0 | 2.649048 | 0
2018-04-09 08:46 | 142678.1 | 360.0003 | 3 | 17 | 4.365955 | 3.260078 | 0.7379369 | 0 | 3.119954 | 0
2018-04-09 08:48 | 142798.1 | 480.0018 | 3 | 17 | 4.400274 | 2.890285 | 0.8432932 | 0 | 3.582603 | 0
2018-04-09 08:50 | 142918.1 | 600.001 | 3 | 17 | 4.400214 | 2.35047 | 0.9302575 | 0 | 3.965269 | 0
2018-04-09 08:52 | 143038.1 | 720.0009 | 3 | 17 | 4.400212 | 1.932175 | 1.001348 | 0 | 4.278085 | 0
2018-04-09 08:54 | 143158.1 | 840.0003 | 3 | 17 | 4.400148 | 1.604967 | 1.06007 | 0 | 4.536473 | 0
2018-04-09 08:56 | 143278.1 | 960.0019 | 3 | 17 | 4.400132 | 1.346115 | 1.109105 | 0 | 4.752234 | 0
2018-04-09 08:58 | 143398.1 | 1080.0013 | 3 | 17 | 4.400104 | 1.138937 | 1.15041 | 0 | 4.933982 | 0
2018-04-09 09:00 | 143518.1 | 1200.001 | 3 | 17 | 4.400065 | 0.9693928 | 1.185458 | 0 | 5.088198 | 0
2018-04-09 09:02 | 143638.1 | 1320.001 | 3 | 17 | 4.400043 | 0.8295822 | 1.215376 | 0 | 5.219839 | 0
2018-04-09 09:04 | 143758.1 | 1440.0019 | 3 | 17 | 4.400171 | 0.7169914 | 1.241062 | 0 | 5.332858 | 0
2018-04-09 09:06 | 143878.1 | 1560.0002 | 3 | 17 | 4.400066 | 0.6203213 | 1.263271 | 0 | 5.430581 | 0
2018-04-09 09:08 | 143998.1 | 1680.0003 | 3 | 17 | 4.399937 | 0.5410099 | 1.282609 | 0 | 5.515668 | 0
2018-04-09 09:10 | 144118.1 | 1800.0003 | 3 | 17 | 4.40005 | 0.4787979 | 1.299585 | 0 | 5.590364 | 0
2018-04-09 09:12 | 144238.1 | 1920.001 | 3 | 17 | 4.400044 | 0.4247684 | 1.314613 | 0 | 5.656489 | 0
2018-04-09 09:14 | 144358.1 | 2040.0011 | 3 | 17 | 4.399996 | 0.3804474 | 1.328018 | 0 | 5.715469 | 0
2018-04-09 09:16 | 144478.1 | 2160.0011 | 3 | 17 | 4.399976 | 0.3426456 | 1.340068 | 0 | 5.768489 | 0
2018-04-09 09:18 | 144598.1 | 2280.001 | 3 | 17 | 4.399976 | 0.3117085 | 1.350985 | 0 | 5.816526 | 0
2018-04-09 09:20 | 144718.1 | 2400.001 | 3 | 17 | 4.400097 | 0.2867737 | 1.360936 | 0 | 5.860311 | 0
2018-04-09 09:22 | 144838.1 | 2520.0011 | 3 | 17 | 4.399992 | 0.2628365 | 1.370072 | 0 | 5.900506 | 0
2018-04-09 09:24 | 144958.1 | 2640.0019 | 3 | 17 | 4.400011 | 0.2435513 | 1.378515 | 0 | 5.93766 | 0
2018-04-09 09:26 | 145078.1 | 2760.0003 | 3 | 17 | 4.399946 | 0.22575 | 1.386349 | 0 | 5.972126 | 0
2018-04-09 09:28 | 145198.1 | 2880.0011 | 3 | 17 | 4.400042 | 0.2126846 | 1.393672 | 0 | 6.004349 | 0
2018-04-09 09:30 | 145318.1 | 3000.0019 | 3 | 17 | 4.399995 | 0.1991215 | 1.400526 | 0 | 6.034508 | 0
2018-04-09 09:32 | 145438.1 | 3120.0003 | 3 | 17 | 4.399957 | 0.1870518 | 1.40698 | 0 | 6.062901 | 0
2018-04-09 09:34 | 145558.1 | 3240.0004 | 3 | 17 | 4.400001 | 0.177734375 | 1.413077 | 0 | 6.089731 | 0
2018-04-09 09:36 | 145678.1 | 3360.0004 | 3 | 17 | 4.399967 | 0.1683292 | 1.418852 | 0 | 6.115139 | 0
2018-04-09 09:38 | 145798.1 | 3480.0011 | 3 | 17 | 4.40001 | 0.1605606 | 1.424334 | 0 | 6.139259 | 0
2018-04-09 09:40 | 145918.1 | 3600.0011 | 3 | 17 | 4.399955 | 0.1517334 | 1.429556 | 0 | 6.162237 | 0
2018-04-09 09:42 | 146038.1 | 3720.0004 | 3 | 17 | 4.400062 | 0.1469307 | 1.43454 | 0 | 6.184167 | 0
2018-04-09 09:44 | 146158.1 | 3840.0004 | 3 | 17 | 4.399982 | 0.1398373 | 1.439314 | 0 | 6.205172 | 0
2018-04-09 09:46 | 146278.1 | 3960.0018 | 3 | 17 | 4.399936 | 0.1332054 | 1.443896 | 0 | 6.225332 | 0
2018-04-09 09:48 | 146398.1 | 4080.0004 | 3 | 17 | 4.399981 | 0.1299152 | 1.448291 | 0 | 6.244671 | 0
2018-04-09 09:50 | 146518.1 | 4200.0011 | 3 | 17 | 4.399966 | 0.1238918 | 1.452533 | 0 | 6.263335 | 0
2018-04-09 09:52 | 146638.1 | 4320.002 | 3 | 17 | 4.400047 | 0.121273 | 1.456626 | 0 | 6.281346 | 0
2018-04-09 09:54 | 146758.1 | 4440.002 | 3 | 17 | 4.399966 | 0.1160564 | 1.460578 | 0 | 6.298733 | 0
2018-04-09 09:56 | 146878.1 | 4560.0019 | 3 | 17 | 4.400029 | 0.1132431 | 1.464402 | 0 | 6.315558 | 0
2018-04-09 09:58 | 146998.1 | 4680.002 | 3 | 17 | 4.400044 | 0.1097641 | 1.468105 | 0 | 6.331854 | 0
2018-04-09 10:00 | 147118.1 | 4800.0019 | 3 | 17 | 4.399999 | 0.1062012 | 1.471686 | 0 | 6.347611 | 0
2018-04-09 10:02 | 147238.1 | 4920.002 | 3 | 17 | 4.400051 | 0.1035252 | 1.475166 | 0 | 6.36292 | 0
2018-04-09 10:04 | 147358.1 | 5040.0003 | 3 | 17 | 4.39994 | 0.09935379 | 1.478541 | 0 | 6.377774 | 0
2018-04-09 10:06 | 147478.1 | 5160.0004 | 3 | 17 | 4.399993 | 0.09760857 | 1.481827 | 0 | 6.392229 | 0
2018-04-09 10:08 | 147598.1 | 5280.0004 | 3 | 17 | 4.399917 | 0.09371948 | 1.485027 | 0 | 6.406312 | 0
2018-04-09 10:10 | 147718.1 | 5400.0003 | 3 | 17 | 4.399938 | 0.09193802 | 1.488147 | 0 | 6.420039 | 0
2018-04-09 10:12 | 147838.1 | 5520.0019 | 3 | 17 | 4.399946 | 0.08902931 | 1.491192 | 0 | 6.433435 | 0
2018-04-09 10:14 | 147958.1 | 5640.001 | 3 | 17 | 4.399943 | 0.08690834 | 1.494161 | 0 | 6.446501 | 0
2018-04-09 10:16 | 148078.1 | 5760.0019 | 3 | 17 | 4.400022 | 0.08604813 | 1.49706 | 0 | 6.459255 | 0
2018-04-09 10:18 | 148198.1 | 5880.0011 | 3 | 17 | 4.400073 | 0.08494377 | 1.49989 | 0 | 6.471706 | 0
2018-04-09 10:19 | 148269.6 | 5951.5288 | 3 | 17 | 4.399928 | 0.08149719 | 1.501548 | 0 | 6.479003 | 0
2018-04-09 10:21 | 148389.7 | 120.0003 | 4 | 17 | 4.389298 | 0 | 1.501548 | 0 | 6.479003 | 0
2018-04-09 10:23 | 148509.7 | 240.0012 | 4 | 17 | 4.386818 | 0 | 1.501548 | 0 | 6.479003 | 0
2018-04-09 10:24 | 148569.7 | 300.0024 | 4 | 17 | 4.385719 | 0 | 1.501548 | 0 | 6.479003 | 0
2018-04-09 10:26 | 148689.8 | 120.0002 | 5 | 17 | 3.663916 | -6.520009 | 1.501548 | 0.2172962 | 6.479003 | 0.8148966
2018-04-09 10:28 | 148809.8 | 240.0002 | 5 | 17 | 3.532792 | -6.519999 | 1.501548 | 0.4346031 | 6.479003 | 1.596964
2018-04-09 10:30 | 148929.8 | 360.0002 | 5 | 17 | 3.405611 | -6.520002 | 1.501548 | 0.6519129 | 6.479003 | 2.350519
2018-04-09 10:32 | 149049.8 | 480.0013 | 5 | 17 | 3.303658 | -6.520007 | 1.501548 | 0.8692229 | 6.479003 | 3.079031
2018-04-09 10:34 | 149169.8 | 600.001 | 5 | 17 | 3.219337 | -6.519969 | 1.501548 | 1.086535 | 6.479003 | 3.787662
2018-04-09 10:36 | 149289.8 | 720.0018 | 5 | 17 | 3.11761 | -6.519974 | 1.501548 | 1.303856 | 6.479003 | 4.477132
2018-04-09 10:37 | 149362.4 | 792.6664 | 5 | 17 | 2.999988 | -6.519958 | 1.501548 | 1.435445 | 6.479003 | 4.88062
2018-04-09 10:39 | 149482.5 | 120.0002 | 6 | 17 | 3.744556 | 0 | 1.501548 | 1.435445 | 6.479003 | 4.88062
2018-04-09 10:41 | 149602.5 | 240.0003 | 6 | 17 | 3.76667 | 0 | 1.501548 | 1.435445 | 6.479003 | 4.88062
2018-04-09 10:42 | 149662.5 | 300.004 | 6 | 17 | 3.77361 | 0 | 1.501548 | 1.435445 | 6.479003 | 4.88062
2018-04-09 10:42 | 149662.5 | 0.0024 | 7 | 18 | 3.77363 | 0 | 0 | 0 | 0 | 0
2018-04-09 10:44 | 149782.6 | 120.0011 | 2 | 18 | 4.200379 | 4.372402 | 0.1574391 | 0 | 0.6581318 | 0
2018-04-09 10:46 | 149902.6 | 240.001 | 2 | 18 | 4.200309 | 3.628838 | 0.2901711 | 0 | 1.215648 | 0
2018-04-09 10:47 | 149976.3 | 313.7256 | 2 | 18 | 4.200288 | 3.259993 | 0.3606301 | 0 | 1.511596 | 0
2018-04-09 10:49 | 150096.3 | 120.0027 | 3 | 18 | 4.249383 | 3.260033 | 0.4688417 | 0 | 1.968582 | 0
2018-04-09 10:51 | 150216.3 | 240.001 | 3 | 18 | 4.307658 | 3.260036 | 0.5775016 | 0 | 2.433426 | 0
2018-04-09 10:53 | 150336.3 | 360.0018 | 3 | 18 | 4.372688 | 3.260103 | 0.6861623 | 0 | 2.90497 | 0
2018-04-09 10:55 | 150456.3 | 480.0001 | 3 | 18 | 4.400247 | 2.823566 | 0.7900357 | 0 | 3.361446 | 0
2018-04-09 10:57 | 150576.3 | 600.0011 | 3 | 18 | 4.400146 | 2.296419 | 0.8750265 | 0 | 3.735427 | 0
2018-04-09 10:59 | 150696.3 | 720.0002 | 3 | 18 | 4.400242 | 1.888117 | 0.9445028 | 0 | 4.041139 | 0
2018-04-09 11:01 | 150816.3 | 840.0018 | 3 | 18 | 4.400217 | 1.568319 | 1.001879 | 0 | 4.293607 | 0
2018-04-09 11:03 | 150936.3 | 960.0011 | 3 | 18 | 4.400038 | 1.31535 | 1.049785 | 0 | 4.504401 | 0
2018-04-09 11:05 | 151056.3 | 1080.0019 | 3 | 18 | 4.400131 | 1.114059 | 1.090185 | 0 | 4.682167 | 0
2018-04-09 11:07 | 151176.3 | 1200.0008 | 3 | 18 | 4.400043 | 0.9479675 | 1.124478 | 0 | 4.833058 | 0
2018-04-09 11:09 | 151296.3 | 1320.0018 | 3 | 18 | 4.40019 | 0.8149014 | 1.153774 | 0 | 4.961962 | 0
2018-04-09 11:11 | 151416.3 | 1440.0011 | 3 | 18 | 4.40009 | 0.7014084 | 1.178939 | 0 | 5.07269 | 0
2018-04-09 11:13 | 151536.3 | 1560.0011 | 3 | 18 | 4.400046 | 0.6082478 | 1.200696 | 0 | 5.168425 | 0
2018-04-09 11:15 | 151656.3 | 1680.0019 | 3 | 18 | 4.400105 | 0.532692 | 1.219657 | 0 | 5.251854 | 0
2018-04-09 11:17 | 151776.3 | 1800.0002 | 3 | 18 | 4.400047 | 0.4699554 | 1.236307 | 0 | 5.325111 | 0
2018-04-09 11:19 | 151896.3 | 1920.0018 | 3 | 18 | 4.399986 | 0.4162674 | 1.25105 | 0 | 5.38998 | 0
2018-04-09 11:21 | 152016.3 | 2040.0004 | 3 | 18 | 4.400016 | 0.3739376 | 1.264209 | 0 | 5.447884 | 0
2018-04-09 11:23 | 152136.3 | 2160.0011 | 3 | 18 | 4.400035 | 0.3380718 | 1.276047 | 0 | 5.499971 | 0
2018-04-09 11:25 | 152256.3 | 2280.0001 | 3 | 18 | 4.400035 | 0.3076305 | 1.286781 | 0 | 5.547198 | 0
2018-04-09 11:27 | 152376.3 | 2400.0001 | 3 | 18 | 4.39999 | 0.2813168 | 1.296574 | 0 | 5.590287 | 0
2018-04-09 11:29 | 152496.3 | 2520.001 | 3 | 18 | 4.400034 | 0.2590199 | 1.305572 | 0 | 5.629879 | 0
2018-04-09 11:31 | 152616.3 | 2640.001 | 3 | 18 | 4.400012 | 0.2401772 | 1.313884 | 0 | 5.666453 | 0
2018-04-09 11:33 | 152736.3 | 2760.0027 | 3 | 18 | 4.399941 | 0.2220745 | 1.321613 | 0 | 5.700461 | 0
2018-04-09 11:35 | 152856.3 | 2880.0001 | 3 | 18 | 4.399995 | 0.208931 | 1.328828 | 0 | 5.732206 | 0
2018-04-09 11:37 | 152976.3 | 3000.001 | 3 | 18 | 4.399885 | 0.1952229 | 1.335599 | 0 | 5.762001 | 0
2018-04-09 11:39 | 153096.3 | 3120.0018 | 3 | 18 | 4.400118 | 0.1876621 | 1.341978 | 0 | 5.790068 | 0
2018-04-09 11:41 | 153216.3 | 3240.0001 | 3 | 18 | 4.400039 | 0.1760006 | 1.348003 | 0 | 5.816576 | 0
2018-04-09 11:43 | 153336.3 | 3360.001 | 3 | 18 | 4.400045 | 0.1679306 | 1.353716 | 0 | 5.841714 | 0
2018-04-09 11:45 | 153456.3 | 3480.001 | 3 | 18 | 4.400075 | 0.1595745 | 1.359151 | 0 | 5.865626 | 0
2018-04-09 11:47 | 153576.3 | 3600.0001 | 3 | 18 | 4.39999 | 0.1512699 | 1.364323 | 0 | 5.888383 | 0
2018-04-09 11:49 | 153696.3 | 3720.0001 | 3 | 18 | 4.400019 | 0.1450367 | 1.369254 | 0 | 5.910079 | 0
2018-04-09 11:51 | 153816.3 | 3840.0011 | 3 | 18 | 4.400083 | 0.1400566 | 1.373974 | 0 | 5.930849 | 0
2018-04-09 11:53 | 153936.3 | 3960.0002 | 3 | 18 | 4.40002 | 0.1334057 | 1.378502 | 0 | 5.950774 | 0
2018-04-09 11:55 | 154056.3 | 4080.0027 | 3 | 18 | 4.400064 | 0.1289234 | 1.382858 | 0 | 5.969937 | 0
2018-04-09 11:57 | 154176.3 | 4200.001 | 3 | 18 | 4.400003 | 0.1230946 | 1.38705 | 0 | 5.988381 | 0
2018-04-09 11:59 | 154296.3 | 4320.0018 | 3 | 18 | 4.399938 | 0.1183357 | 1.391089 | 0 | 6.006156 | 0
2018-04-09 12:01 | 154416.3 | 4440.0011 | 3 | 18 | 4.399952 | 0.1141262 | 1.394992 | 0 | 6.02333 | 0
2018-04-09 12:03 | 154536.3 | 4560.0011 | 3 | 18 | 4.399937 | 0.1104641 | 1.398769 | 0 | 6.039946 | 0
2018-04-09 12:05 | 154656.3 | 4680.0019 | 3 | 18 | 4.400002 | 0.107975 | 1.402424 | 0 | 6.056028 | 0
2018-04-09 12:07 | 154776.3 | 4800.0002 | 3 | 18 | 4.399967 | 0.1044102 | 1.405971 | 0 | 6.071637 | 0
2018-04-09 12:09 | 154896.3 | 4920.0008 | 3 | 18 | 4.400012 | 0.1021004 | 1.409411 | 0 | 6.086773 | 0
2018-04-09 12:11 | 155016.3 | 5040.0011 | 3 | 18 | 4.399936 | 0.09793472 | 1.412757 | 0 | 6.101495 | 0
2018-04-09 12:13 | 155136.3 | 5160.0002 | 3 | 18 | 4.399964 | 0.09614372 | 1.416008 | 0 | 6.115798 | 0
2018-04-09 12:15 | 155256.3 | 5280.0011 | 3 | 18 | 4.400072 | 0.09590912 | 1.419174 | 0 | 6.129727 | 0
2018-04-09 12:17 | 155376.3 | 5400.0019 | 3 | 18 | 4.399976 | 0.09143829 | 1.42226 | 0 | 6.143308 | 0
2018-04-09 12:19 | 155496.3 | 5520.0011 | 3 | 18 | 4.399973 | 0.08895302 | 1.425271 | 0 | 6.156555 | 0
2018-04-09 12:21 | 155616.3 | 5640.0011 | 3 | 18 | 4.399984 | 0.08703232 | 1.428209 | 0 | 6.169485 | 0
2018-04-09 12:23 | 155736.3 | 5760 | 3 | 18 | 4.399949 | 0.08475876 | 1.431084 | 0 | 6.182134 | 0
2018-04-09 12:25 | 155856.3 | 5880.0002 | 3 | 18 | 4.40005 | 0.08396149 | 1.433895 | 0 | 6.194502 | 0
2018-04-09 12:26 | 155886.5 | 5910.1407 | 3 | 18 | 4.399918 | 0.0814991 | 1.434588 | 0 | 6.197552 | 0
2018-04-09 12:28 | 156006.5 | 120.0016 | 4 | 18 | 4.389 | 0 | 1.434588 | 0 | 6.197552 | 0
2018-04-09 12:30 | 156126.5 | 240.0016 | 4 | 18 | 4.386447 | 0 | 1.434588 | 0 | 6.197552 | 0
2018-04-09 12:31 | 156186.5 | 300.0021 | 4 | 18 | 4.385351 | 0 | 1.434588 | 0 | 6.197552 | 0
2018-04-09 12:33 | 156306.6 | 120.001 | 5 | 18 | 3.648625 | -6.520023 | 1.434588 | 0.2173064 | 6.197552 | 0.8120525
2018-04-09 12:35 | 156426.6 | 240.0002 | 5 | 18 | 3.510921 | -6.520009 | 1.434588 | 0.4346215 | 6.197552 | 1.590127
2018-04-09 12:37 | 156546.6 | 360.0002 | 5 | 18 | 3.380474 | -6.519984 | 1.434588 | 0.651934 | 6.197552 | 2.338503
2018-04-09 12:39 | 156666.6 | 480.0002 | 5 | 18 | 3.277308 | -6.519979 | 1.434588 | 0.8692507 | 6.197552 | 3.061462
2018-04-09 12:41 | 156786.6 | 600.0002 | 5 | 18 | 3.188843 | -6.520016 | 1.434588 | 1.086562 | 6.197552 | 3.764079
2018-04-09 12:43 | 156906.6 | 720.0002 | 5 | 18 | 3.064266 | -6.519999 | 1.434588 | 1.303876 | 6.197552 | 4.444959
2018-04-09 12:44 | 156941.8 | 755.1983 | 5 | 18 | 2.999987 | -6.519969 | 1.434588 | 1.367611 | 6.197552 | 4.638367
2018-04-09 12:46 | 157061.8 | 120.0004 | 6 | 18 | 3.75192 | 0 | 1.434588 | 1.367611 | 6.197552 | 4.638367
2018-04-09 12:48 | 157181.8 | 240.0009 | 6 | 18 | 3.773504 | 0 | 1.434588 | 1.367611 | 6.197552 | 4.638367
2018-04-09 12:49 | 157241.8 | 300.0042 | 6 | 18 | 3.780279 | 0 | 1.434588 | 1.367611 | 6.197552 | 4.638367
2018-04-09 12:49 | 157241.9 | 0.0022 | 7 | 19 | 3.780547 | 0 | 0 | 0 | 0 | 0
2018-04-09 12:51 | 157361.9 | 120.002 | 2 | 19 | 4.200315 | 4.178921 | 0.1535601 | 6.7e-11 | 0.642758 | 2.55e-10
2018-04-09 12:53 | 157481.9 | 240.0003 | 2 | 19 | 4.200303 | 3.438057 | 0.2798277 | 6.7e-11 | 1.173119 | 2.55e-10
2018-04-09 12:53 | 157516.8 | 274.86 | 2 | 19 | 4.2003 | 3.259951 | 0.3122379 | 6.7e-11 | 1.309251 | 2.55e-10
2018-04-09 12:55 | 157636.8 | 120.001 | 3 | 19 | 4.252685 | 3.260078 | 0.420451 | 6.7e-11 | 1.766422 | 2.55e-10
2018-04-09 12:57 | 157756.8 | 240.001 | 3 | 19 | 4.314047 | 3.260063 | 0.5291073 | 6.7e-11 | 2.231783 | 2.55e-10
2018-04-09 12:59 | 157876.8 | 360.001 | 3 | 19 | 4.381807 | 3.260056 | 0.6377643 | 6.7e-11 | 2.704157 | 2.55e-10
2018-04-09 13:01 | 157996.8 | 480.0018 | 3 | 19 | 4.40022 | 2.738729 | 0.7393733 | 6.7e-11 | 3.151008 | 2.55e-10
2018-04-09 13:03 | 158116.8 | 600.001 | 3 | 19 | 4.40024 | 2.231979 | 0.8218443 | 6.7e-11 | 3.513901 | 2.55e-10
2018-04-09 13:05 | 158236.8 | 720.0011 | 3 | 19 | 4.400208 | 1.834465 | 0.8893113 | 6.7e-11 | 3.810768 | 2.55e-10
2018-04-09 13:07 | 158356.8 | 840.0002 | 3 | 19 | 4.400015 | 1.522858 | 0.9450786 | 6.7e-11 | 4.056153 | 2.55e-10
2018-04-09 13:09 | 158476.8 | 960.0011 | 3 | 19 | 4.400194 | 1.283083 | 0.9916946 | 6.7e-11 | 4.26127 | 2.55e-10
2018-04-09 13:11 | 158596.8 | 1080.0001 | 3 | 19 | 4.400206 | 1.087584 | 1.031055 | 6.7e-11 | 4.434461 | 2.55e-10
2018-04-09 13:13 | 158716.8 | 1200.0011 | 3 | 19 | 4.400001 | 0.9253464 | 1.064511 | 6.7e-11 | 4.581668 | 2.55e-10
2018-04-09 13:15 | 158836.8 | 1320.0002 | 3 | 19 | 4.400065 | 0.7946053 | 1.093121 | 6.7e-11 | 4.707557 | 2.55e-10
2018-04-09 13:17 | 158956.8 | 1440.0026 | 3 | 19 | 4.400038 | 0.6851845 | 1.11773 | 6.7e-11 | 4.815838 | 2.55e-10
2018-04-09 13:19 | 159076.8 | 1560.0018 | 3 | 19 | 4.400006 | 0.594389 | 1.13902 | 6.7e-11 | 4.909514 | 2.55e-10
2018-04-09 13:21 | 159196.8 | 1680.0002 | 3 | 19 | 4.400078 | 0.5216217 | 1.157583 | 6.7e-11 | 4.991192 | 2.55e-10
2018-04-09 13:23 | 159316.8 | 1800.0018 | 3 | 19 | 4.400084 | 0.4605808 | 1.173892 | 6.7e-11 | 5.062952 | 2.55e-10
2018-04-09 13:25 | 159436.8 | 1920.0001 | 3 | 19 | 4.400057 | 0.4093151 | 1.188351 | 6.7e-11 | 5.12657 | 2.55e-10
2018-04-09 13:27 | 159556.8 | 2040.0001 | 3 | 19 | 4.400019 | 0.3668327 | 1.201263 | 6.7e-11 | 5.183385 | 2.55e-10
2018-04-09 13:29 | 159676.8 | 2160.001 | 3 | 19 | 4.400002 | 0.3312168 | 1.21289 | 6.7e-11 | 5.234542 | 2.55e-10
2018-04-09 13:31 | 159796.8 | 2280.001 | 3 | 19 | 4.400024 | 0.301651 | 1.223433 | 6.7e-11 | 5.280932 | 2.55e-10
2018-04-09 13:33 | 159916.8 | 2400.0017 | 3 | 19 | 4.400062 | 0.2770882 | 1.233066 | 6.7e-11 | 5.323318 | 2.55e-10
2018-04-09 13:35 | 160036.8 | 2520.0017 | 3 | 19 | 4.400012 | 0.2545547 | 1.241917 | 6.7e-11 | 5.362266 | 2.55e-10
2018-04-09 13:37 | 160156.8 | 2640.0001 | 3 | 19 | 4.400007 | 0.2360229 | 1.250103 | 6.7e-11 | 5.398282 | 2.55e-10
2018-04-09 13:39 | 160276.8 | 2760.0009 | 3 | 19 | 4.399939 | 0.2192745 | 1.257707 | 6.7e-11 | 5.431739 | 2.55e-10
2018-04-09 13:41 | 160396.8 | 2880.0001 | 3 | 19 | 4.400014 | 0.2064075 | 1.264813 | 6.7e-11 | 5.463007 | 2.55e-10
2018-04-09 13:43 | 160516.8 | 3000.0001 | 3 | 19 | 4.399983 | 0.193634 | 1.27148 | 6.7e-11 | 5.492339 | 2.55e-10
2018-04-09 13:45 | 160636.8 | 3120.001 | 3 | 19 | 4.399989 | 0.182642 | 1.277765 | 6.7e-11 | 5.519995 | 2.55e-10
2018-04-09 13:47 | 160756.8 | 3240.0001 | 3 | 19 | 4.40005 | 0.1738529 | 1.283703 | 6.7e-11 | 5.546124 | 2.55e-10
2018-04-09 13:49 | 160876.8 | 3360.0026 | 3 | 19 | 4.39994 | 0.1641712 | 1.28933 | 6.7e-11 | 5.570883 | 2.55e-10
2018-04-09 13:51 | 160996.8 | 3480.001 | 3 | 19 | 4.400052 | 0.1570587 | 1.294689 | 6.7e-11 | 5.594459 | 2.55e-10
2018-04-09 13:53 | 161116.8 | 3600.001 | 3 | 19 | 4.399896 | 0.1476517 | 1.29979 | 6.7e-11 | 5.616905 | 2.55e-10
2018-04-09 13:55 | 161236.8 | 3720.0001 | 3 | 19 | 4.399969 | 0.1424046 | 1.304664 | 6.7e-11 | 5.638352 | 2.55e-10
2018-04-09 13:57 | 161356.8 | 3840.0001 | 3 | 19 | 4.400008 | 0.1370106 | 1.309331 | 6.7e-11 | 5.658887 | 2.55e-10
2018-04-09 13:59 | 161476.8 | 3960.0002 | 3 | 19 | 4.399928 | 0.1306934 | 1.313799 | 6.7e-11 | 5.678546 | 2.55e-10
2018-04-09 14:01 | 161596.8 | 4080.0018 | 3 | 19 | 4.399977 | 0.1256332 | 1.318099 | 6.7e-11 | 5.697463 | 2.55e-10
2018-04-09 14:03 | 161716.8 | 4200.0011 | 3 | 19 | 4.400029 | 0.1222477 | 1.322235 | 6.7e-11 | 5.715664 | 2.55e-10
2018-04-09 14:05 | 161836.8 | 4320.0019 | 3 | 19 | 4.399989 | 0.1177883 | 1.32622 | 6.7e-11 | 5.733198 | 2.55e-10
2018-04-09 14:07 | 161956.8 | 4440.0002 | 3 | 19 | 4.400011 | 0.1133709 | 1.330076 | 6.7e-11 | 5.750161 | 2.55e-10
2018-04-09 14:09 | 162076.8 | 4560.0018 | 3 | 19 | 4.399893 | 0.1080265 | 1.333799 | 6.7e-11 | 5.766546 | 2.55e-10
2018-04-09 14:11 | 162196.8 | 4680.001 | 3 | 19 | 4.399946 | 0.1058617 | 1.337407 | 6.7e-11 | 5.782418 | 2.55e-10
2018-04-09 14:13 | 162316.8 | 4800.0002 | 3 | 19 | 4.399966 | 0.1032715 | 1.3409 | 6.7e-11 | 5.797788 | 2.55e-10
2018-04-09 14:15 | 162436.8 | 4920.0002 | 3 | 19 | 4.39993 | 0.09984589 | 1.344295 | 6.7e-11 | 5.812726 | 2.55e-10
2018-04-09 14:17 | 162556.8 | 5040.0002 | 3 | 19 | 4.399929 | 0.09670258 | 1.347597 | 6.7e-11 | 5.827254 | 2.55e-10
2018-04-09 14:19 | 162676.8 | 5160.0002 | 3 | 19 | 4.400084 | 0.09619904 | 1.350803 | 6.7e-11 | 5.841362 | 2.55e-10
2018-04-09 14:21 | 162796.8 | 5280.001 | 3 | 19 | 4.399961 | 0.09217834 | 1.353927 | 6.7e-11 | 5.855107 | 2.55e-10
2018-04-09 14:23 | 162916.8 | 5400.0002 | 3 | 19 | 4.399992 | 0.08987808 | 1.356974 | 6.7e-11 | 5.868514 | 2.55e-10
2018-04-09 14:25 | 163036.8 | 5520.001 | 3 | 19 | 4.399975 | 0.08711433 | 1.359938 | 6.7e-11 | 5.881556 | 2.55e-10
2018-04-09 14:27 | 163156.8 | 5640.0002 | 3 | 19 | 4.399964 | 0.0850811 | 1.362834 | 6.7e-11 | 5.894297 | 2.55e-10
2018-04-09 14:29 | 163276.8 | 5760.0011 | 3 | 19 | 4.399976 | 0.08379936 | 1.365654 | 6.7e-11 | 5.906708 | 2.55e-10
2018-04-09 14:30 | 163343 | 5826.212 | 3 | 19 | 4.399909 | 0.08149529 | 1.367187 | 6.7e-11 | 5.913452 | 2.55e-10
2018-04-09 14:32 | 163463.1 | 120.0027 | 4 | 19 | 4.388731 | 0 | 1.367187 | 6.7e-11 | 5.913452 | 2.55e-10
2018-04-09 14:34 | 163583.1 | 240.0002 | 4 | 19 | 4.386153 | 0 | 1.367187 | 6.7e-11 | 5.913452 | 2.55e-10
2018-04-09 14:35 | 163643.1 | 300.0023 | 4 | 19 | 4.38497 | 0 | 1.367187 | 6.7e-11 | 5.913452 | 2.55e-10
2018-04-09 14:37 | 163763.2 | 120.0002 | 5 | 19 | 3.631311 | -6.520007 | 1.367187 | 0.2173046 | 5.913452 | 0.8087211
2018-04-09 14:39 | 163883.2 | 240.001 | 5 | 19 | 3.487873 | -6.520005 | 1.367187 | 0.434624 | 5.913452 | 1.582426
2018-04-09 14:41 | 164003.2 | 360.0018 | 5 | 19 | 3.355088 | -6.52 | 1.367187 | 0.6519387 | 5.913452 | 2.32546
2018-04-09 14:43 | 164123.2 | 480.0018 | 5 | 19 | 3.249376 | -6.520002 | 1.367187 | 0.8692605 | 5.913452 | 3.042639
2018-04-09 14:45 | 164243.2 | 600.0002 | 5 | 19 | 3.15423 | -6.520047 | 1.367187 | 1.086565 | 5.913452 | 3.73861
2018-04-09 14:47 | 164360.7 | 717.5224 | 5 | 19 | 2.999992 | -6.520058 | 1.367187 | 1.29939 | 5.913452 | 4.395994
2018-04-09 14:49 | 164480.7 | 120.0003 | 6 | 19 | 3.759604 | 0 | 1.367187 | 1.29939 | 5.913452 | 4.395994
2018-04-09 14:51 | 164600.7 | 240.0018 | 6 | 19 | 3.780801 | 0 | 1.367187 | 1.29939 | 5.913452 | 4.395994
2018-04-09 14:52 | 164660.7 | 300.0024 | 6 | 19 | 3.78763 | 0 | 1.367187 | 1.29939 | 5.913452 | 4.395994
2018-04-09 14:52 | 164660.7 | 0.0023 | 7 | 20 | 3.787704 | 0 | 0 | 0 | 0 | 0
2018-04-09 14:54 | 164780.8 | 120.0018 | 2 | 20 | 4.200303 | 3.97563 | 0.1485984 | 4.13e-10 | 0.6226173 | 1.564e-09
2018-04-09 14:56 | 164897.5 | 236.7143 | 2 | 20 | 4.20028 | 3.259989 | 0.265251 | 4.13e-10 | 1.112593 | 1.564e-09
2018-04-09 14:58 | 165017.6 | 120.001 | 3 | 20 | 4.256404 | 3.260103 | 0.3734637 | 4.13e-10 | 1.569961 | 1.564e-09
2018-04-09 15:00 | 165137.6 | 240.001 | 3 | 20 | 4.321334 | 3.260044 | 0.4821227 | 4.13e-10 | 2.035931 | 1.564e-09
2018-04-09 15:02 | 165257.6 | 360.001 | 3 | 20 | 4.392324 | 3.260065 | 0.5907824 | 4.13e-10 | 2.509282 | 1.564e-09
2018-04-09 15:04 | 165377.6 | 480.0011 | 3 | 20 | 4.400193 | 2.642817 | 0.6892762 | 4.13e-10 | 2.942636 | 1.564e-09
2018-04-09 15:06 | 165497.6 | 600.001 | 3 | 20 | 4.400253 | 2.158869 | 0.7689579 | 4.13e-10 | 3.293252 | 1.564e-09
2018-04-09 15:08 | 165617.6 | 720.0011 | 3 | 20 | 4.400229 | 1.778475 | 0.8342897 | 4.13e-10 | 3.580724 | 1.564e-09
2018-04-09 15:10 | 165737.6 | 840.001 | 3 | 20 | 4.400134 | 1.48016 | 0.8883824 | 4.13e-10 | 3.818739 | 1.564e-09
2018-04-09 15:12 | 165857.6 | 960.0019 | 3 | 20 | 4.400118 | 1.246855 | 0.9336655 | 4.13e-10 | 4.01799 | 1.564e-09
2018-04-09 15:14 | 165977.6 | 1080.0002 | 3 | 20 | 4.400103 | 1.059477 | 0.9719828 | 4.13e-10 | 4.18659 | 1.564e-09
2018-04-09 15:16 | 166097.6 | 1200.0002 | 3 | 20 | 4.400134 | 0.9059849 | 1.004637 | 4.13e-10 | 4.33027 | 1.564e-09
2018-04-09 15:18 | 166217.6 | 1320.001 | 3 | 20 | 4.40008 | 0.7776203 | 1.03261 | 4.13e-10 | 4.453354 | 1.564e-09
2018-04-09 15:20 | 166337.6 | 1440.0002 | 3 | 20 | 4.400027 | 0.6709747 | 1.056697 | 4.13e-10 | 4.559339 | 1.564e-09
2018-04-09 15:22 | 166457.6 | 1560.0026 | 3 | 20 | 4.400004 | 0.5822659 | 1.077555 | 4.13e-10 | 4.651115 | 1.564e-09
2018-04-09 15:24 | 166577.6 | 1680.001 | 3 | 20 | 4.400011 | 0.5106316 | 1.095749 | 4.13e-10 | 4.731169 | 1.564e-09
2018-04-09 15:26 | 166697.6 | 1800.001 | 3 | 20 | 4.400048 | 0.4517727 | 1.111751 | 4.13e-10 | 4.801576 | 1.564e-09
2018-04-09 15:28 | 166817.6 | 1920.0002 | 3 | 20 | 4.400072 | 0.4021912 | 1.125939 | 4.13e-10 | 4.864004 | 1.564e-09
2018-04-09 15:30 | 166937.6 | 2040.0002 | 3 | 20 | 4.400009 | 0.3604813 | 1.138615 | 4.13e-10 | 4.919777 | 1.564e-09
2018-04-09 15:32 | 167057.6 | 2160.001 | 3 | 20 | 4.399941 | 0.3248482 | 1.150031 | 4.13e-10 | 4.97001 | 1.564e-09
2018-04-09 15:34 | 167177.6 | 2280.0002 | 3 | 20 | 4.399994 | 0.2963257 | 1.160389 | 4.13e-10 | 5.015583 | 1.564e-09
2018-04-09 15:36 | 167297.6 | 2400.001 | 3 | 20 | 4.400018 | 0.2719803 | 1.169843 | 4.13e-10 | 5.057182 | 1.564e-09
2018-04-09 15:38 | 167417.6 | 2520.0005 | 3 | 20 | 4.400025 | 0.2507515 | 1.178535 | 4.13e-10 | 5.095426 | 1.564e-09
2018-04-09 15:40 | 167537.6 | 2640.0009 | 3 | 20 | 4.400071 | 0.2328205 | 1.186564 | 4.13e-10 | 5.130754 | 1.564e-09
2018-04-09 15:42 | 167657.6 | 2760.0002 | 3 | 20 | 4.399945 | 0.21484375 | 1.194027 | 4.13e-10 | 5.163594 | 1.564e-09
2018-04-09 15:44 | 167777.6 | 2880.001 | 3 | 20 | 4.4 | 0.2018681 | 1.200989 | 4.13e-10 | 5.194226 | 1.564e-09
2018-04-09 15:46 | 167897.6 | 3000.001 | 3 | 20 | 4.400079 | 0.1912632 | 1.207524 | 4.13e-10 | 5.222979 | 1.564e-09
2018-04-09 15:48 | 168017.6 | 3120.0026 | 3 | 20 | 4.399986 | 0.1793385 | 1.213681 | 4.13e-10 | 5.250068 | 1.564e-09
2018-04-09 15:50 | 168137.6 | 3240.001 | 3 | 20 | 4.399979 | 0.1702251 | 1.219504 | 4.13e-10 | 5.275691 | 1.564e-09
2018-04-09 15:52 | 168257.6 | 3360.0026 | 3 | 20 | 4.400024 | 0.1620598 | 1.225037 | 4.13e-10 | 5.300035 | 1.564e-09
2018-04-09 15:54 | 168377.6 | 3480.001 | 3 | 20 | 4.399968 | 0.1539364 | 1.230307 | 4.13e-10 | 5.323224 | 1.564e-09
2018-04-09 15:56 | 168497.6 | 3600.001 | 3 | 20 | 4.400027 | 0.1475391 | 1.235329 | 4.13e-10 | 5.34532 | 1.564e-09
2018-04-09 15:58 | 168617.6 | 3720.0021 | 3 | 20 | 4.399968 | 0.1406097 | 1.24014 | 4.13e-10 | 5.36649 | 1.564e-09
2018-04-09 16:00 | 168737.6 | 3840.001 | 3 | 20 | 4.400017 | 0.1353359 | 1.244739 | 4.13e-10 | 5.386725 | 1.564e-09
2018-04-09 16:02 | 168857.6 | 3960.0003 | 3 | 20 | 4.40001 | 0.1301098 | 1.249157 | 4.13e-10 | 5.406163 | 1.564e-09
2018-04-09 16:04 | 168977.6 | 4080.001 | 3 | 20 | 4.400055 | 0.125824 | 1.2534 | 4.13e-10 | 5.424835 | 1.564e-09
2018-04-09 16:06 | 169097.6 | 4200.0002 | 3 | 20 | 4.399963 | 0.1202621 | 1.257484 | 4.13e-10 | 5.442804 | 1.564e-09
2018-04-09 16:08 | 169217.6 | 4320.002 | 3 | 20 | 4.400017 | 0.116375 | 1.261426 | 4.13e-10 | 5.460147 | 1.564e-09
2018-04-09 16:10 | 169337.6 | 4440.0027 | 3 | 20 | 4.400023 | 0.1120796 | 1.265227 | 4.13e-10 | 5.476873 | 1.564e-09
2018-04-09 16:12 | 169457.6 | 4560.001 | 3 | 20 | 4.400009 | 0.1085358 | 1.268903 | 4.13e-10 | 5.493047 | 1.564e-09
2018-04-09 16:14 | 169577.6 | 4680.001 | 3 | 20 | 4.400006 | 0.1048584 | 1.27246 | 4.13e-10 | 5.508699 | 1.564e-09
2018-04-09 16:16 | 169697.6 | 4800.0002 | 3 | 20 | 4.400065 | 0.1026726 | 1.275911 | 4.13e-10 | 5.523881 | 1.564e-09
2018-04-09 16:18 | 169817.6 | 4920.0002 | 3 | 20 | 4.400038 | 0.09893227 | 1.279252 | 4.13e-10 | 5.53858 | 1.564e-09
2018-04-09 16:20 | 169937.6 | 5040.0002 | 3 | 20 | 4.400101 | 0.09768486 | 1.282503 | 4.13e-10 | 5.552887 | 1.564e-09
2018-04-09 16:22 | 170057.6 | 5160.0002 | 3 | 20 | 4.400015 | 0.09406281 | 1.285669 | 4.13e-10 | 5.566819 | 1.564e-09
2018-04-09 16:24 | 170177.6 | 5280.0002 | 3 | 20 | 4.399949 | 0.09045219 | 1.288743 | 4.13e-10 | 5.580344 | 1.564e-09
2018-04-09 16:26 | 170297.6 | 5400.0002 | 3 | 20 | 4.399981 | 0.08901787 | 1.291744 | 4.13e-10 | 5.593546 | 1.564e-09
2018-04-09 16:28 | 170417.6 | 5520.0002 | 3 | 20 | 4.400025 | 0.08683014 | 1.294668 | 4.13e-10 | 5.606413 | 1.564e-09
2018-04-09 16:30 | 170537.6 | 5640.0002 | 3 | 20 | 4.400032 | 0.0847702 | 1.297517 | 4.13e-10 | 5.618948 | 1.564e-09
2018-04-09 16:32 | 170633.7 | 5736.1247 | 3 | 20 | 4.399907 | 0.08149529 | 1.299754 | 4.13e-10 | 5.628793 | 1.564e-09
2018-04-09 16:34 | 170753.7 | 120.0019 | 4 | 20 | 4.388445 | 0 | 1.299754 | 4.13e-10 | 5.628793 | 1.564e-09
2018-04-09 16:36 | 170873.7 | 240.0012 | 4 | 20 | 4.385742 | 0 | 1.299754 | 4.13e-10 | 5.628793 | 1.564e-09
2018-04-09 16:37 | 170933.7 | 300.004 | 4 | 20 | 4.384592 | 0 | 1.299754 | 4.13e-10 | 5.628793 | 1.564e-09
2018-04-09 16:39 | 171053.8 | 120.0002 | 5 | 20 | 3.615068 | -6.520044 | 1.299754 | 0.217305 | 5.628793 | 0.8056711
2018-04-09 16:41 | 171173.8 | 240.0002 | 5 | 20 | 3.465417 | -6.520002 | 1.299754 | 0.4346153 | 5.628793 | 1.575125
2018-04-09 16:43 | 171293.8 | 360.0001 | 5 | 20 | 3.330434 | -6.519976 | 1.299754 | 0.651938 | 5.628793 | 2.313015
2018-04-09 16:45 | 171413.8 | 480.0001 | 5 | 20 | 3.225089 | -6.51995 | 1.299754 | 0.8692478 | 5.628793 | 3.024863
2018-04-09 16:47 | 171533.8 | 600.0002 | 5 | 20 | 3.119431 | -6.519957 | 1.299754 | 1.086569 | 5.628793 | 3.714765
2018-04-09 16:48 | 171617.1 | 683.2599 | 5 | 20 | 2.999998 | -6.519979 | 1.299754 | 1.237349 | 5.628793 | 4.177211
2018-04-09 16:50 | 171737.1 | 120.0008 | 6 | 20 | 3.766114 | 0 | 1.299754 | 1.237349 | 5.628793 | 4.177211
2018-04-09 16:52 | 171857.1 | 240.0008 | 6 | 20 | 3.787355 | 0 | 1.299754 | 1.237349 | 5.628793 | 4.177211
2018-04-09 16:53 | 171917.1 | 300.0038 | 6 | 20 | 3.79458 | 0 | 1.299754 | 1.237349 | 5.628793 | 4.177211
2018-04-09 16:53 | 171917.2 | 0.0024 | 7 | 21 | 3.794482 | 0 | 0 | 0 | 0 | 0
2018-04-09 16:55 | 172037.2 | 120.0018 | 2 | 21 | 4.200329 | 3.7838 | 0.1433886 | 0 | 0.6012049 | 0
2018-04-09 16:57 | 172119.7 | 202.4543 | 2 | 21 | 4.200329 | 3.259995 | 0.2237917 | 0 | 0.9389217 | 0
2018-04-09 16:59 | 172239.7 | 120.0002 | 3 | 21 | 4.260245 | 3.260092 | 0.3320062 | 0 | 1.39651 | 0
2018-04-09 17:01 | 172359.7 | 240.0018 | 3 | 21 | 4.328959 | 3.26 | 0.4406691 | 0 | 1.863121 | 0
2018-04-09 17:03 | 172479.7 | 360.0018 | 3 | 21 | 4.400352 | 3.220413 | 0.5493004 | 0 | 2.337351 | 0
2018-04-09 17:05 | 172599.7 | 480.0002 | 3 | 21 | 4.400243 | 2.569269 | 0.6448707 | 0 | 2.757885 | 0
2018-04-09 17:07 | 172719.7 | 600.0018 | 3 | 21 | 4.400213 | 2.097437 | 0.7223208 | 0 | 3.098682 | 0
2018-04-09 17:09 | 172839.7 | 720.0001 | 3 | 21 | 4.400105 | 1.727831 | 0.7858175 | 0 | 3.37808 | 0
2018-04-09 17:11 | 172959.7 | 840.0002 | 3 | 21 | 4.400181 | 1.441479 | 0.838432 | 0 | 3.609591 | 0
2018-04-09 17:13 | 173079.7 | 960.0001 | 3 | 21 | 4.400151 | 1.214695 | 0.8825374 | 0 | 3.80366 | 0
2018-04-09 17:15 | 173199.7 | 1080.0001 | 3 | 21 | 4.400119 | 1.031834 | 0.9198576 | 0 | 3.967872 | 0
2018-04-09 17:17 | 173319.7 | 1200.001 | 3 | 21 | 4.400001 | 0.8805809 | 0.951665 | 0 | 4.107828 | 0
2018-04-09 17:19 | 173439.7 | 1320.0019 | 3 | 21 | 4.399996 | 0.756321 | 0.9789183 | 0 | 4.227744 | 0
2018-04-09 17:21 | 173559.7 | 1440.0002 | 3 | 21 | 4.400025 | 0.6533527 | 1.00239 | 0 | 4.331021 | 0
2018-04-09 17:23 | 173679.7 | 1560.0019 | 3 | 21 | 4.400007 | 0.567297 | 1.022715 | 0 | 4.420454 | 0
2018-04-09 17:25 | 173799.7 | 1680.0003 | 3 | 21 | 4.400055 | 0.4979916 | 1.040441 | 0 | 4.498446 | 0
2018-04-09 17:27 | 173919.7 | 1800.0002 | 3 | 21 | 4.399922 | 0.4373074 | 1.056025 | 0 | 4.567017 | 0
2018-04-09 17:29 | 174039.7 | 1920.0018 | 3 | 21 | 4.400112 | 0.3918114 | 1.069836 | 0 | 4.627787 | 0
2018-04-09 17:31 | 174159.7 | 2040.0003 | 3 | 21 | 4.399917 | 0.349535 | 1.082183 | 0 | 4.682113 | 0
2018-04-09 17:33 | 174279.7 | 2160.0003 | 3 | 21 | 4.399905 | 0.3161526 | 1.093306 | 0 | 4.731054 | 0
2018-04-09 17:35 | 174399.7 | 2280.002 | 3 | 21 | 4.400075 | 0.289957 | 1.103405 | 0 | 4.77549 | 0
2018-04-09 17:37 | 174519.7 | 2400.001 | 3 | 21 | 4.399882 | 0.2632084 | 1.112633 | 0 | 4.816093 | 0
2018-04-09 17:39 | 174639.7 | 2520.0019 | 3 | 21 | 4.400011 | 0.2448502 | 1.121118 | 0 | 4.853426 | 0
2018-04-09 17:41 | 174759.7 | 2640.0003 | 3 | 21 | 4.399986 | 0.2263737 | 1.128971 | 0 | 4.887982 | 0
2018-04-09 17:43 | 174879.7 | 2760.0003 | 3 | 21 | 4.400013 | 0.2113609 | 1.136276 | 0 | 4.920122 | 0
2018-04-09 17:45 | 174999.7 | 2880.0027 | 3 | 21 | 4.400016 | 0.1985493 | 1.143097 | 0 | 4.950136 | 0
2018-04-09 17:47 | 175119.7 | 3000.002 | 3 | 21 | 4.400002 | 0.1869221 | 1.1495 | 0 | 4.97831 | 0
2018-04-09 17:49 | 175239.7 | 3120.0003 | 3 | 21 | 4.39997 | 0.1763401 | 1.155535 | 0 | 5.004864 | 0
2018-04-09 17:51 | 175359.7 | 3240.0019 | 3 | 21 | 4.400009 | 0.1670303 | 1.16125 | 0 | 5.030008 | 0
2018-04-09 17:53 | 175479.7 | 3360.0003 | 3 | 21 | 4.399996 | 0.1580677 | 1.166671 | 0 | 5.053862 | 0
2018-04-09 17:55 | 175599.7 | 3480.002 | 3 | 21 | 4.400001 | 0.15131 | 1.171827 | 0 | 5.076548 | 0
2018-04-09 17:57 | 175719.7 | 3600.0003 | 3 | 21 | 4.399983 | 0.1442337 | 1.176751 | 0 | 5.098215 | 0
2018-04-09 17:59 | 175839.7 | 3720.0021 | 3 | 21 | 4.399968 | 0.1381226 | 1.181465 | 0 | 5.118956 | 0
2018-04-09 18:01 | 175959.7 | 3840.0012 | 3 | 21 | 4.39998 | 0.1323509 | 1.185975 | 0 | 5.138799 | 0
2018-04-09 18:03 | 176079.7 | 3960.0014 | 3 | 21 | 4.400039 | 0.1279163 | 1.190314 | 0 | 5.15789 | 0
2018-04-09 18:05 | 176199.7 | 4080.0007 | 3 | 21 | 4.400045 | 0.123127 | 1.194477 | 0 | 5.176206 | 0
2018-04-09 18:07 | 176319.7 | 4200.0019 | 3 | 21 | 4.399978 | 0.1184711 | 1.198478 | 0 | 5.193809 | 0
2018-04-09 18:09 | 176439.7 | 4320.0004 | 3 | 21 | 4.399914 | 0.1129761 | 1.202349 | 0 | 5.210844 | 0
2018-04-09 18:11 | 176559.7 | 4440.002 | 3 | 21 | 4.399899 | 0.1089821 | 1.206083 | 0 | 5.227273 | 0
2018-04-09 18:13 | 176679.7 | 4560.0012 | 3 | 21 | 4.399931 | 0.1059303 | 1.20969 | 0 | 5.243145 | 0
2018-04-09 18:15 | 176799.7 | 4680.0011 | 3 | 21 | 4.400006 | 0.1033039 | 1.21319 | 0 | 5.258542 | 0
2018-04-09 18:17 | 176919.7 | 4800.0004 | 3 | 21 | 4.400055 | 0.1008797 | 1.216582 | 0 | 5.273471 | 0
2018-04-09 18:19 | 177039.7 | 4920.0019 | 3 | 21 | 4.400033 | 0.09784317 | 1.219875 | 0 | 5.287959 | 0
2018-04-09 18:21 | 177159.7 | 5040.0019 | 3 | 21 | 4.399956 | 0.09384537 | 1.223072 | 0 | 5.302026 | 0
2018-04-09 18:23 | 177279.7 | 5160.002 | 3 | 21 | 4.400055 | 0.0931263 | 1.226177 | 0 | 5.315689 | 0
2018-04-09 18:25 | 177399.7 | 5280.0002 | 3 | 21 | 4.400069 | 0.09062386 | 1.229212 | 0 | 5.329039 | 0
2018-04-09 18:27 | 177519.7 | 5400.0019 | 3 | 21 | 4.400047 | 0.08816719 | 1.23216 | 0 | 5.342014 | 0
2018-04-09 18:29 | 177639.7 | 5520.0027 | 3 | 21 | 4.399965 | 0.08481979 | 1.235034 | 0 | 5.354659 | 0
2018-04-09 18:31 | 177759.7 | 5640.0003 | 3 | 21 | 4.399996 | 0.08330154 | 1.237842 | 0 | 5.367013 | 0
2018-04-09 18:31 | 177774.3 | 5654.5688 | 3 | 21 | 4.39991 | 0.0814991 | 1.238176 | 0 | 5.368484 | 0
2018-04-09 18:33 | 177894.3 | 119.9999 | 4 | 21 | 4.388167 | 0 | 1.238176 | 0 | 5.368484 | 0
2018-04-09 18:35 | 178014.3 | 239.9999 | 4 | 21 | 4.385387 | 0 | 1.238176 | 0 | 5.368484 | 0
2018-04-09 18:36 | 178074.3 | 300.002 | 4 | 21 | 4.384191 | 0 | 1.238176 | 0 | 5.368484 | 0
2018-04-09 18:38 | 178194.4 | 120.0005 | 5 | 21 | 3.598899 | -6.519971 | 1.238176 | 0.2173028 | 5.368484 | 0.8025969
2018-04-09 18:40 | 178314.4 | 240.0001 | 5 | 21 | 3.443998 | -6.519984 | 1.238176 | 0.4346139 | 5.368484 | 1.567915
2018-04-09 18:42 | 178434.4 | 360.0002 | 5 | 21 | 3.307077 | -6.519995 | 1.238176 | 0.6519223 | 5.368484 | 2.300876
2018-04-09 18:44 | 178554.4 | 480.0001 | 5 | 21 | 3.199007 | -6.51996 | 1.238176 | 0.8692325 | 5.368484 | 3.007444
2018-04-09 18:46 | 178674.4 | 600.0002 | 5 | 21 | 3.081506 | -6.519927 | 1.238176 | 1.086542 | 5.368484 | 3.690638
2018-04-09 18:47 | 178726.1 | 651.6855 | 5 | 21 | 2.999991 | -6.519957 | 1.238176 | 1.180145 | 5.368484 | 3.975532
2018-04-09 18:49 | 178846.1 | 120.0009 | 6 | 21 | 3.772399 | 0 | 1.238176 | 1.180145 | 5.368484 | 3.975532
2018-04-09 18:51 | 178966.1 | 240.0017 | 6 | 21 | 3.794065 | 0 | 1.238176 | 1.180145 | 5.368484 | 3.975532
2018-04-09 18:52 | 179026.1 | 300.0022 | 6 | 21 | 3.801645 | 0 | 1.238176 | 1.180145 | 5.368484 | 3.975532
2018-04-09 18:52 | 179026.1 | 0.0033 | 7 | 22 | 3.80208 | 0 | 0 | 0 | 0 | 0
2018-04-09 18:54 | 179146.2 | 120.0019 | 2 | 22 | 4.200342 | 3.603962 | 0.1382975 | 2.123e-09 | 0.5801457 | 8.071e-09
2018-04-09 18:55 | 179198.7 | 172.4768 | 2 | 22 | 4.200299 | 3.259987 | 0.1882274 | 2.123e-09 | 0.7898659 | 8.071e-09
2018-04-09 18:57 | 179318.7 | 120.001 | 3 | 22 | 4.264456 | 3.260004 | 0.2964437 | 2.123e-09 | 1.247686 | 8.071e-09
2018-04-09 18:59 | 179438.7 | 240.001 | 3 | 22 | 4.337561 | 3.260031 | 0.4051034 | 2.123e-09 | 1.714985 | 8.071e-09
2018-04-09 19:01 | 179558.7 | 360.0002 | 3 | 22 | 4.400333 | 3.091879 | 0.5131963 | 2.123e-09 | 2.187834 | 8.071e-09
2018-04-09 19:03 | 179678.7 | 480.0002 | 3 | 22 | 4.400258 | 2.48539 | 0.6055366 | 2.123e-09 | 2.594157 | 8.071e-09
2018-04-09 19:05 | 179798.7 | 600.0019 | 3 | 22 | 4.400164 | 2.027966 | 0.6804529 | 2.123e-09 | 2.923805 | 8.071e-09
2018-04-09 19:07 | 179918.7 | 720.0002 | 3 | 22 | 4.400166 | 1.673328 | 0.7419086 | 2.123e-09 | 3.194222 | 8.071e-09
2018-04-09 19:09 | 180038.7 | 840.001 | 3 | 22 | 4.400102 | 1.395918 | 0.7928894 | 2.123e-09 | 3.418547 | 8.071e-09
2018-04-09 19:11 | 180158.7 | 960.0002 | 3 | 22 | 4.400026 | 1.176451 | 0.8356474 | 2.123e-09 | 3.606688 | 8.071e-09
2018-04-09 19:13 | 180278.7 | 1080.0002 | 3 | 22 | 4.400064 | 1.001551 | 0.8718662 | 2.123e-09 | 3.766055 | 8.071e-09
2018-04-09 19:15 | 180398.7 | 1200.0002 | 3 | 22 | 4.400099 | 0.8566914 | 0.9027659 | 2.123e-09 | 3.902016 | 8.071e-09
2018-04-09 19:17 | 180518.7 | 1320.0011 | 3 | 22 | 4.40008 | 0.7366657 | 0.929253 | 2.123e-09 | 4.018562 | 8.071e-09
2018-04-09 19:19 | 180638.7 | 1440.0003 | 3 | 22 | 4.400095 | 0.636261 | 0.9520798 | 2.123e-09 | 4.119001 | 8.071e-09
2018-04-09 19:21 | 180758.7 | 1560.0019 | 3 | 22 | 4.400054 | 0.5536785 | 0.9718634 | 2.123e-09 | 4.20605 | 8.071e-09
2018-04-09 19:23 | 180878.7 | 1680.0011 | 3 | 22 | 4.400136 | 0.4861584 | 0.9891336 | 2.123e-09 | 4.282041 | 8.071e-09
2018-04-09 19:25 | 180998.7 | 1800.0003 | 3 | 22 | 4.400001 | 0.4279175 | 1.004327 | 2.123e-09 | 4.348892 | 8.071e-09
2018-04-09 19:27 | 181118.7 | 1920.0003 | 3 | 22 | 4.400019 | 0.3779144 | 1.017772 | 2.123e-09 | 4.408051 | 8.071e-09
2018-04-09 19:29 | 181238.7 | 2040.0019 | 3 | 22 | 4.399949 | 0.335886 | 1.029667 | 2.123e-09 | 4.460388 | 8.071e-09
2018-04-09 19:31 | 181358.7 | 2160.0019 | 3 | 22 | 4.39991 | 0.3030567 | 1.040371 | 2.123e-09 | 4.507485 | 8.071e-09
2018-04-09 19:33 | 181478.7 | 2280.0011 | 3 | 22 | 4.400038 | 0.2794647 | 1.050074 | 2.123e-09 | 4.550182 | 8.071e-09
2018-04-09 19:35 | 181598.7 | 2400.0002 | 3 | 22 | 4.400033 | 0.2581272 | 1.059015 | 2.123e-09 | 4.589522 | 8.071e-09
2018-04-09 19:37 | 181718.7 | 2520.0019 | 3 | 22 | 4.40008 | 0.2404366 | 1.067299 | 2.123e-09 | 4.62597 | 8.071e-09
2018-04-09 19:39 | 181838.7 | 2640.002 | 3 | 22 | 4.400082 | 0.2244358 | 1.075004 | 2.123e-09 | 4.659874 | 8.071e-09
2018-04-09 19:41 | 181958.7 | 2760.0019 | 3 | 22 | 4.400022 | 0.20928 | 1.082201 | 2.123e-09 | 4.691537 | 8.071e-09
2018-04-09 19:43 | 182078.7 | 2880.0011 | 3 | 22 | 4.399978 | 0.1958523 | 1.088958 | 2.123e-09 | 4.721269 | 8.071e-09
2018-04-09 19:45 | 182198.7 | 3000.0011 | 3 | 22 | 4.399959 | 0.1843834 | 1.095315 | 2.123e-09 | 4.749242 | 8.071e-09
2018-04-09 19:47 | 182318.7 | 3120.0019 | 3 | 22 | 4.399968 | 0.1747475 | 1.101308 | 2.123e-09 | 4.775609 | 8.071e-09
2018-04-09 19:49 | 182438.7 | 3240.0008 | 3 | 22 | 4.400017 | 0.1661758 | 1.106983 | 2.123e-09 | 4.800581 | 8.071e-09
2018-04-09 19:51 | 182558.7 | 3360.001 | 3 | 22 | 4.400047 | 0.1581326 | 1.112365 | 2.123e-09 | 4.824264 | 8.071e-09
2018-04-09 19:53 | 182678.7 | 3480.0019 | 3 | 22 | 4.400021 | 0.1504135 | 1.117492 | 2.123e-09 | 4.846821 | 8.071e-09
2018-04-09 19:55 | 182798.7 | 3600.0002 | 3 | 22 | 4.400095 | 0.144783 | 1.122386 | 2.123e-09 | 4.868356 | 8.071e-09
2018-04-09 19:57 | 182918.7 | 3720.0019 | 3 | 22 | 4.399926 | 0.136795 | 1.127063 | 2.123e-09 | 4.888932 | 8.071e-09
2018-04-09 19:59 | 183038.7 | 3840.0002 | 3 | 22 | 4.399939 | 0.1310863 | 1.131555 | 2.123e-09 | 4.908699 | 8.071e-09
2018-04-09 20:01 | 183158.7 | 3960.0019 | 3 | 22 | 4.400015 | 0.1270275 | 1.135871 | 2.123e-09 | 4.927689 | 8.071e-09
2018-04-09 20:03 | 183278.7 | 4080.0012 | 3 | 22 | 4.400059 | 0.1228275 | 1.14002 | 2.123e-09 | 4.945945 | 8.071e-09
2018-04-09 20:05 | 183398.7 | 4200.0012 | 3 | 22 | 4.399993 | 0.1171761 | 1.144021 | 2.123e-09 | 4.963547 | 8.071e-09
2018-04-09 20:07 | 183518.7 | 4320.002 | 3 | 22 | 4.400034 | 0.1139565 | 1.147874 | 2.123e-09 | 4.980499 | 8.071e-09
2018-04-09 20:09 | 183638.7 | 4440.0004 | 3 | 22 | 4.399837 | 0.1073971 | 1.15159 | 2.123e-09 | 4.996852 | 8.071e-09
2018-04-09 20:11 | 183758.7 | 4560.0012 | 3 | 22 | 4.399972 | 0.1057949 | 1.155184 | 2.123e-09 | 5.012663 | 8.071e-09
2018-04-09 20:13 | 183878.7 | 4680.002 | 3 | 22 | 4.399994 | 0.1024284 | 1.158663 | 2.123e-09 | 5.02797 | 8.071e-09
2018-04-09 20:15 | 183998.7 | 4800.002 | 3 | 22 | 4.399961 | 0.09896469 | 1.162026 | 2.123e-09 | 5.04277 | 8.071e-09
2018-04-09 20:17 | 184118.7 | 4920.0012 | 3 | 22 | 4.399946 | 0.09566498 | 1.165293 | 2.123e-09 | 5.057143 | 8.071e-09
2018-04-09 20:19 | 184238.7 | 5040.0012 | 3 | 22 | 4.399945 | 0.09283257 | 1.168457 | 2.123e-09 | 5.071066 | 8.071e-09
2018-04-09 20:21 | 184358.7 | 5160.0006 | 3 | 22 | 4.400004 | 0.0906868 | 1.171537 | 2.123e-09 | 5.08462 | 8.071e-09
2018-04-09 20:23 | 184478.7 | 5280.0002 | 3 | 22 | 4.399957 | 0.0881691 | 1.174532 | 2.123e-09 | 5.097798 | 8.071e-09
2018-04-09 20:25 | 184598.7 | 5400.0004 | 3 | 22 | 4.400061 | 0.08695221 | 1.177449 | 2.123e-09 | 5.110631 | 8.071e-09
2018-04-09 20:27 | 184718.7 | 5520.0004 | 3 | 22 | 4.400019 | 0.08446121 | 1.180291 | 2.123e-09 | 5.123134 | 8.071e-09
2018-04-09 20:28 | 184824.3 | 5625.5754 | 3 | 22 | 4.399965 | 0.0814991 | 1.182731 | 2.123e-09 | 5.133873 | 8.071e-09
2018-04-09 20:30 | 184944.3 | 120.001 | 4 | 22 | 4.388026 | 0 | 1.182731 | 2.123e-09 | 5.133873 | 8.071e-09
2018-04-09 20:32 | 185064.3 | 240.0001 | 4 | 22 | 4.385202 | 0 | 1.182731 | 2.123e-09 | 5.133873 | 8.071e-09
2018-04-09 20:33 | 185124.4 | 300.003 | 4 | 22 | 4.384011 | 0 | 1.182731 | 2.123e-09 | 5.133873 | 8.071e-09
2018-04-09 20:35 | 185244.4 | 120.0011 | 5 | 22 | 3.584367 | -6.5199 | 1.182731 | 0.2173027 | 5.133873 | 0.7998239
2018-04-09 20:37 | 185364.4 | 240.0019 | 5 | 22 | 3.425005 | -6.519936 | 1.182731 | 0.4346192 | 5.133873 | 1.561454
2018-04-09 20:39 | 185484.4 | 360.0019 | 5 | 22 | 3.287232 | -6.519885 | 1.182731 | 0.6519304 | 5.133873 | 2.290171
2018-04-09 20:41 | 185604.4 | 480.0011 | 5 | 22 | 3.174063 | -6.519881 | 1.182731 | 0.8692363 | 5.133873 | 2.991986
2018-04-09 20:43 | 185724.4 | 600.0012 | 5 | 22 | 3.040026 | -6.519833 | 1.182731 | 1.086549 | 5.133873 | 3.66834
2018-04-09 20:44 | 185748.1 | 623.68 | 5 | 22 | 2.999996 | -6.519897 | 1.182731 | 1.12942 | 5.133873 | 3.797836
2018-04-09 20:46 | 185868.2 | 120.0018 | 6 | 22 | 3.778371 | 0 | 1.182731 | 1.12942 | 5.133873 | 3.797836
2018-04-09 20:48 | 185988.2 | 240.001 | 6 | 22 | 3.801229 | 0 | 1.182731 | 1.12942 | 5.133873 | 3.797836
2018-04-09 20:49 | 186048.2 | 300.0031 | 6 | 22 | 3.809075 | 0 | 1.182731 | 1.12942 | 5.133873 | 3.797836
2018-04-09 20:49 | 186048.2 | 0.0048 | 7 | 23 | 3.809147 | 0 | 0 | 0 | 0 | 0
2018-04-09 20:51 | 186168.3 | 120.0003 | 2 | 23 | 4.200332 | 3.435259 | 0.133152 | 2.039e-09 | 0.5587696 | 7.769e-09
2018-04-09 20:51 | 186194.1 | 145.7984 | 2 | 23 | 4.20025 | 3.259989 | 0.1571306 | 2.039e-09 | 0.6594867 | 7.769e-09
2018-04-09 20:53 | 186314.1 | 120.002 | 3 | 23 | 4.26915 | 3.260015 | 0.2653501 | 2.039e-09 | 1.117585 | 7.769e-09
2018-04-09 20:55 | 186434.1 | 240.002 | 3 | 23 | 4.346128 | 3.260035 | 0.3740072 | 2.039e-09 | 1.585598 | 7.769e-09
2018-04-09 20:57 | 186554.1 | 360.0012 | 3 | 23 | 4.400278 | 2.985813 | 0.481052 | 2.039e-09 | 2.054636 | 7.769e-09
2018-04-09 20:59 | 186674.1 | 480.0019 | 3 | 23 | 4.4003 | 2.407431 | 0.5703973 | 2.039e-09 | 2.44778 | 7.769e-09
2018-04-09 21:01 | 186794.1 | 600.0013 | 3 | 23 | 4.400143 | 1.964586 | 0.6429456 | 2.039e-09 | 2.767009 | 7.769e-09
2018-04-09 21:03 | 186914.1 | 720.0003 | 3 | 23 | 4.400135 | 1.621881 | 0.702509 | 2.039e-09 | 3.029099 | 7.769e-09
2018-04-09 21:05 | 187034.1 | 840.0011 | 3 | 23 | 4.400126 | 1.356127 | 0.7519655 | 2.039e-09 | 3.246715 | 7.769e-09
2018-04-09 21:07 | 187154.1 | 960.0002 | 3 | 23 | 4.400127 | 1.146225 | 0.79352 | 2.039e-09 | 3.42956 | 7.769e-09
2018-04-09 21:09 | 187274.1 | 1080.0019 | 3 | 23 | 4.400043 | 0.9750938 | 0.8287798 | 2.039e-09 | 3.584707 | 7.769e-09
2018-04-09 21:11 | 187394.1 | 1200.0019 | 3 | 23 | 4.400067 | 0.8345394 | 0.8588776 | 2.039e-09 | 3.71714 | 7.769e-09
2018-04-09 21:13 | 187514.1 | 1320.0011 | 3 | 23 | 4.400043 | 0.71735 | 0.8846942 | 2.039e-09 | 3.830735 | 7.769e-09
2018-04-09 21:15 | 187634.1 | 1440.0011 | 3 | 23 | 4.400084 | 0.6210651 | 0.906957 | 2.039e-09 | 3.928693 | 7.769e-09
2018-04-09 21:17 | 187754.1 | 1560.0011 | 3 | 23 | 4.399979 | 0.5388126 | 0.9262574 | 2.039e-09 | 4.013616 | 7.769e-09
2018-04-09 21:19 | 187874.1 | 1680.0003 | 3 | 23 | 4.400064 | 0.4741077 | 0.9431123 | 2.039e-09 | 4.087778 | 7.769e-09
2018-04-09 21:21 | 187994.1 | 1800.0011 | 3 | 23 | 4.399979 | 0.4173298 | 0.9579481 | 2.039e-09 | 4.153056 | 7.769e-09
2018-04-09 21:23 | 188114.1 | 1920.0019 | 3 | 23 | 4.400024 | 0.3732643 | 0.9711141 | 2.039e-09 | 4.210987 | 7.769e-09
2018-04-09 21:25 | 188234.1 | 2040.0003 | 3 | 23 | 4.400071 | 0.3361473 | 0.9829019 | 2.039e-09 | 4.262853 | 7.769e-09
2018-04-09 21:27 | 188354.1 | 2160.0003 | 3 | 23 | 4.39999 | 0.3031197 | 0.9935428 | 2.039e-09 | 4.309673 | 7.769e-09
2018-04-09 21:29 | 188474.1 | 2280.0011 | 3 | 23 | 4.399996 | 0.2774639 | 1.003221 | 2.039e-09 | 4.352256 | 7.769e-09
2018-04-09 21:31 | 188594.1 | 2400.0003 | 3 | 23 | 4.400095 | 0.2557316 | 1.012078 | 2.039e-09 | 4.391229 | 7.769e-09
2018-04-09 21:33 | 188714.1 | 2520.0019 | 3 | 23 | 4.400076 | 0.2364845 | 1.020234 | 2.039e-09 | 4.427116 | 7.769e-09
2018-04-09 21:35 | 188834.1 | 2640.002 | 3 | 23 | 4.399974 | 0.2182655 | 1.027789 | 2.039e-09 | 4.460358 | 7.769e-09
2018-04-09 21:37 | 188954.1 | 2760.0002 | 3 | 23 | 4.399988 | 0.2038097 | 1.034825 | 2.039e-09 | 4.491317 | 7.769e-09
2018-04-09 21:39 | 189074.1 | 2880.002 | 3 | 23 | 4.400025 | 0.1908741 | 1.041411 | 2.039e-09 | 4.520292 | 7.769e-09
2018-04-09 21:41 | 189194.1 | 3000.0019 | 3 | 23 | 4.400041 | 0.1801891 | 1.04759 | 2.039e-09 | 4.547481 | 7.769e-09
2018-04-09 21:43 | 189314.1 | 3120.0003 | 3 | 23 | 4.400166 | 0.1725655 | 1.053417 | 2.039e-09 | 4.573122 | 7.769e-09
2018-04-09 21:45 | 189434.1 | 3240.0003 | 3 | 23 | 4.400045 | 0.1616497 | 1.058936 | 2.039e-09 | 4.597402 | 7.769e-09
2018-04-09 21:47 | 189554.1 | 3360.0003 | 3 | 23 | 4.400015 | 0.1533184 | 1.064164 | 2.039e-09 | 4.620405 | 7.769e-09
2018-04-09 21:49 | 189674.1 | 3480.0034 | 3 | 23 | 4.399978 | 0.1454563 | 1.069144 | 2.039e-09 | 4.64232 | 7.769e-09
2018-04-09 21:51 | 189794.1 | 3600.0003 | 3 | 23 | 4.399974 | 0.1391182 | 1.073891 | 2.039e-09 | 4.663205 | 7.769e-09
2018-04-09 21:53 | 189914.1 | 3720.0003 | 3 | 23 | 4.399961 | 0.1324043 | 1.078436 | 2.039e-09 | 4.683202 | 7.769e-09
2018-04-09 21:55 | 190034.1 | 3840.0003 | 3 | 23 | 4.400076 | 0.1294613 | 1.082786 | 2.039e-09 | 4.702345 | 7.769e-09
2018-04-09 21:57 | 190154.1 | 3960.0005 | 3 | 23 | 4.400061 | 0.1242867 | 1.086977 | 2.039e-09 | 4.720785 | 7.769e-09
2018-04-09 21:59 | 190274.1 | 4080.001 | 3 | 23 | 4.399879 | 0.1175556 | 1.091009 | 2.039e-09 | 4.738524 | 7.769e-09
2018-04-09 22:01 | 190394.1 | 4200.0004 | 3 | 23 | 4.400024 | 0.1152382 | 1.094904 | 2.039e-09 | 4.755663 | 7.769e-09
2018-04-09 22:03 | 190514.1 | 4320.0021 | 3 | 23 | 4.39994 | 0.110527 | 1.09867 | 2.039e-09 | 4.772234 | 7.769e-09
2018-04-09 22:05 | 190634.1 | 4440.0011 | 3 | 23 | 4.399996 | 0.1074524 | 1.102311 | 2.039e-09 | 4.788252 | 7.769e-09
2018-04-09 22:07 | 190754.1 | 4560.002 | 3 | 23 | 4.399959 | 0.1034031 | 1.105831 | 2.039e-09 | 4.80374 | 7.769e-09
2018-04-09 22:09 | 190874.1 | 4680.0019 | 3 | 23 | 4.399973 | 0.09960175 | 1.109232 | 2.039e-09 | 4.818707 | 7.769e-09
2018-04-09 22:11 | 190994.1 | 4800.0005 | 3 | 23 | 4.400052 | 0.09833336 | 1.112526 | 2.039e-09 | 4.8332 | 7.769e-09
2018-04-09 22:13 | 191114.1 | 4920.001 | 3 | 23 | 4.399939 | 0.09384918 | 1.115721 | 2.039e-09 | 4.847258 | 7.769e-09
2018-04-09 22:15 | 191234.1 | 5040.0003 | 3 | 23 | 4.399981 | 0.09129715 | 1.118822 | 2.039e-09 | 4.860902 | 7.769e-09
2018-04-09 22:17 | 191354.1 | 5160.0011 | 3 | 23 | 4.399952 | 0.08828545 | 1.121841 | 2.039e-09 | 4.874184 | 7.769e-09
2018-04-09 22:19 | 191474.1 | 5280.0005 | 3 | 23 | 4.400002 | 0.08666039 | 1.124771 | 2.039e-09 | 4.887079 | 7.769e-09
2018-04-09 22:21 | 191594.1 | 5400.0005 | 3 | 23 | 4.399967 | 0.08410835 | 1.127628 | 2.039e-09 | 4.899647 | 7.769e-09
2018-04-09 22:23 | 191687.4 | 5493.3592 | 3 | 23 | 4.399919 | 0.08148956 | 1.129797 | 2.039e-09 | 4.909191 | 7.769e-09
2018-04-09 22:25 | 191807.5 | 120.0015 | 4 | 23 | 4.387685 | 0 | 1.129797 | 2.039e-09 | 4.909191 | 7.769e-09
2018-04-09 22:27 | 191927.5 | 239.9998 | 4 | 23 | 4.384735 | 0 | 1.129797 | 2.039e-09 | 4.909191 | 7.769e-09
2018-04-09 22:28 | 191987.5 | 300.002 | 4 | 23 | 4.383518 | 0 | 1.129797 | 2.039e-09 | 4.909191 | 7.769e-09
2018-04-09 22:30 | 192107.6 | 120.001 | 5 | 23 | 3.56926 | -6.519887 | 1.129797 | 0.2173017 | 4.909191 | 0.7969825
2018-04-09 22:32 | 192227.6 | 240.0001 | 5 | 23 | 3.405749 | -6.519827 | 1.129797 | 0.4346153 | 4.909191 | 1.554723
2018-04-09 22:34 | 192347.6 | 360.001 | 5 | 23 | 3.267104 | -6.519845 | 1.129797 | 0.6519145 | 4.909191 | 2.279137
2018-04-09 22:36 | 192467.6 | 480.0026 | 5 | 23 | 3.149479 | -6.519864 | 1.129797 | 0.8692299 | 4.909191 | 2.976272
2018-04-09 22:38 | 192584.8 | 597.1886 | 5 | 23 | 2.99999 | -6.519869 | 1.129797 | 1.081444 | 4.909191 | 3.630374
2018-04-09 22:40 | 192704.8 | 120.0001 | 6 | 23 | 3.783417 | 0 | 1.129797 | 1.081444 | 4.909191 | 3.630374
2018-04-09 22:42 | 192824.8 | 240.0025 | 6 | 23 | 3.807737 | 0 | 1.129797 | 1.081444 | 4.909191 | 3.630374
2018-04-09 22:43 | 192884.8 | 300.0022 | 6 | 23 | 3.815434 | 0 | 1.129797 | 1.081444 | 4.909191 | 3.630374
2018-04-09 22:43 | 192884.8 | 0.0025 | 7 | 24 | 3.815606 | 0 | 0 | 0 | 0 | 0
2018-04-09 22:45 | 193004.9 | 120.0019 | 2 | 24 | 4.200309 | 3.275215 | 0.1281377 | 0 | 0.5378711 | 0
2018-04-09 22:45 | 193007.2 | 122.2864 | 2 | 24 | 4.200338 | 3.259939 | 0.1302091 | 0 | 0.5465717 | 0
2018-04-09 22:47 | 193127.2 | 120.0008 | 3 | 24 | 4.273912 | 3.260071 | 0.2384214 | 0 | 1.00491 | 0
2018-04-09 22:49 | 193247.2 | 240.0003 | 3 | 24 | 4.355339 | 3.260014 | 0.3470795 | 0 | 1.473686 | 0
2018-04-09 22:51 | 193367.2 | 360.0019 | 3 | 24 | 4.400331 | 2.886896 | 0.4525818 | 0 | 1.93662 | 0
2018-04-09 22:53 | 193487.2 | 480.0013 | 3 | 24 | 4.400257 | 2.329741 | 0.5390261 | 0 | 2.316997 | 0
2018-04-09 22:55 | 193607.2 | 600.0011 | 3 | 24 | 4.400178 | 1.903576 | 0.609282 | 0 | 2.626137 | 0
2018-04-09 22:57 | 193727.2 | 720.0011 | 3 | 24 | 4.400066 | 1.57416 | 0.6670244 | 0 | 2.880214 | 0
2018-04-09 22:59 | 193847.2 | 840.0019 | 3 | 24 | 4.400164 | 1.318947 | 0.7150735 | 0 | 3.091636 | 0
2018-04-09 23:01 | 193967.2 | 960.0003 | 3 | 24 | 4.400125 | 1.115879 | 0.7555166 | 0 | 3.269592 | 0
2018-04-09 23:03 | 194087.2 | 1080.0018 | 3 | 24 | 4.400084 | 0.9508457 | 0.7898673 | 0 | 3.420738 | 0
2018-04-09 23:05 | 194207.2 | 1200.0003 | 3 | 24 | 4.400095 | 0.8142033 | 0.8192127 | 0 | 3.54986 | 0
2018-04-09 23:07 | 194327.2 | 1320.0004 | 3 | 24 | 4.400097 | 0.7011585 | 0.8443962 | 0 | 3.660669 | 0
2018-04-09 23:09 | 194447.2 | 1440.0011 | 3 | 24 | 4.400179 | 0.6076584 | 0.8661208 | 0 | 3.756259 | 0
2018-04-09 23:11 | 194567.2 | 1560.0011 | 3 | 24 | 4.400047 | 0.5276508 | 0.8849677 | 0 | 3.839186 | 0
2018-04-09 23:13 | 194687.2 | 1680.0019 | 3 | 24 | 4.400055 | 0.4626217 | 0.9014311 | 0 | 3.911626 | 0
2018-04-09 23:15 | 194807.2 | 1800.0011 | 3 | 24 | 4.400023 | 0.4089622 | 0.9159269 | 0 | 3.975408 | 0
2018-04-09 23:17 | 194927.2 | 1920.0018 | 3 | 24 | 4.400062 | 0.3651295 | 0.9287997 | 0 | 4.032049 | 0
2018-04-09 23:19 | 195047.2 | 2040.0011 | 3 | 24 | 4.399967 | 0.3269596 | 0.9403221 | 0 | 4.082747 | 0
2018-04-09 23:21 | 195167.2 | 2160.0018 | 3 | 24 | 4.400135 | 0.2981911 | 0.9507246 | 0 | 4.128519 | 0
2018-04-09 23:23 | 195287.2 | 2280.0003 | 3 | 24 | 4.39992 | 0.2694378 | 0.9601824 | 0 | 4.170134 | 0
2018-04-09 23:25 | 195407.2 | 2400.0005 | 3 | 24 | 4.399938 | 0.2479782 | 0.968843 | 0 | 4.20824 | 0
2018-04-09 23:27 | 195527.2 | 2520.0018 | 3 | 24 | 4.400027 | 0.2303123 | 0.9768204 | 0 | 4.24334 | 0
2018-04-09 23:29 | 195647.2 | 2640.0018 | 3 | 24 | 4.399995 | 0.2133846 | 0.9842152 | 0 | 4.275878 | 0
2018-04-09 23:31 | 195767.2 | 2760.0003 | 3 | 24 | 4.399974 | 0.1995468 | 0.9910957 | 0 | 4.306152 | 0
2018-04-09 23:33 | 195887.2 | 2880.0003 | 3 | 24 | 4.400041 | 0.1876888 | 0.9975427 | 0 | 4.334519 | 0
2018-04-09 23:35 | 196007.2 | 3000.0018 | 3 | 24 | 4.400001 | 0.1762104 | 1.003594 | 0 | 4.361146 | 0
2018-04-09 23:37 | 196127.2 | 3120.0018 | 3 | 24 | 4.399942 | 0.1655617 | 1.009303 | 0 | 4.386263 | 0
2018-04-09 23:39 | 196247.2 | 3240.0011 | 3 | 24 | 4.399999 | 0.1577263 | 1.014704 | 0 | 4.410029 | 0
2018-04-09 23:41 | 196367.2 | 3360.0003 | 3 | 24 | 4.399946 | 0.1490669 | 1.019836 | 0 | 4.432611 | 0
2018-04-09 23:43 | 196487.2 | 3480.0018 | 3 | 24 | 4.4 | 0.14258 | 1.024717 | 0 | 4.454088 | 0
2018-04-09 23:45 | 196607.2 | 3600.0011 | 3 | 24 | 4.399978 | 0.1364346 | 1.029373 | 0 | 4.474574 | 0
2018-04-09 23:47 | 196727.2 | 3720.0018 | 3 | 24 | 4.400056 | 0.1309299 | 1.033833 | 0 | 4.494195 | 0
2018-04-09 23:49 | 196847.2 | 3840.0011 | 3 | 24 | 4.400036 | 0.1263351 | 1.038098 | 0 | 4.512964 | 0
2018-04-09 23:51 | 196967.2 | 3960.0018 | 3 | 24 | 4.399942 | 0.1194611 | 1.042198 | 0 | 4.531003 | 0
2018-04-09 23:53 | 197087.2 | 4080.0018 | 3 | 24 | 4.399992 | 0.1159096 | 1.04614 | 0 | 4.548347 | 0
2018-04-09 23:55 | 197207.2 | 4200.0026 | 3 | 24 | 4.399975 | 0.1119976 | 1.049942 | 0 | 4.565074 | 0
2018-04-09 23:57 | 197327.2 | 4320.0026 | 3 | 24 | 4.400044 | 0.1091003 | 1.053619 | 0 | 4.581253 | 0
2018-04-09 23:59 | 197447.2 | 4440.0011 | 3 | 24 | 4.399994 | 0.1049404 | 1.057173 | 0 | 4.596891 | 0
2018-04-10 00:01 | 197567.2 | 4560.0011 | 3 | 24 | 4.399903 | 0.1005077 | 1.060609 | 0 | 4.612012 | 0
2018-04-10 00:03 | 197687.2 | 4680.0011 | 3 | 24 | 4.400027 | 0.09883308 | 1.063942 | 0 | 4.626675 | 0
2018-04-10 00:05 | 197807.2 | 4800.0011 | 3 | 24 | 4.39995 | 0.09493065 | 1.067173 | 0 | 4.640894 | 0
2018-04-10 00:07 | 197927.2 | 4920.0018 | 3 | 24 | 4.399981 | 0.09251595 | 1.070307 | 0 | 4.654683 | 0
2018-04-10 00:09 | 198047.2 | 5040.0003 | 3 | 24 | 4.400065 | 0.09084511 | 1.073353 | 0 | 4.668087 | 0
2018-04-10 00:11 | 198167.2 | 5160.0018 | 3 | 24 | 4.400075 | 0.0886116 | 1.07631 | 0 | 4.681094 | 0
2018-04-10 00:13 | 198287.2 | 5280.0005 | 3 | 24 | 4.400003 | 0.08509254 | 1.079189 | 0 | 4.693763 | 0
2018-04-10 00:15 | 198407.2 | 5400.0018 | 3 | 24 | 4.400016 | 0.08300018 | 1.081991 | 0 | 4.706094 | 0
2018-04-10 00:15 | 198429 | 5421.7808 | 3 | 24 | 4.399928 | 0.0814991 | 1.082493 | 0 | 4.708299 | 0
2018-04-10 00:17 | 198549 | 120.0003 | 4 | 24 | 4.38742 | 0 | 1.082493 | 0 | 4.708299 | 0
2018-04-10 00:19 | 198669 | 240.0002 | 4 | 24 | 4.384478 | 0 | 1.082493 | 0 | 4.708299 | 0
2018-04-10 00:20 | 198729.1 | 300.005 | 4 | 24 | 4.38317 | 0 | 1.082493 | 0 | 4.708299 | 0
2018-04-10 00:22 | 198849.1 | 120.001 | 5 | 24 | 3.552769 | -6.519876 | 1.082493 | 0.2173098 | 4.708299 | 0.7940261
2018-04-10 00:24 | 198969.1 | 240.0018 | 5 | 24 | 3.385715 | -6.520021 | 1.082493 | 0.4346197 | 4.708299 | 1.547629
2018-04-10 00:26 | 199089.1 | 360.0011 | 5 | 24 | 3.246203 | -6.519839 | 1.082493 | 0.6519312 | 4.708299 | 2.267663
2018-04-10 00:28 | 199209.1 | 480.0018 | 5 | 24 | 3.123192 | -6.519841 | 1.082493 | 0.8692423 | 4.708299 | 2.959779
2018-04-10 00:30 | 199300.7 | 571.5303 | 5 | 24 | 3 | -6.519841 | 1.082493 | 1.034995 | 4.708299 | 3.46813
2018-04-10 00:32 | 199420.7 | 120.0018 | 6 | 24 | 3.788658 | 0 | 1.082493 | 1.034995 | 4.708299 | 3.46813
2018-04-10 00:34 | 199540.7 | 240.0002 | 6 | 24 | 3.81405 | 0 | 1.082493 | 1.034995 | 4.708299 | 3.46813
2018-04-10 00:35 | 199600.7 | 300.0032 | 6 | 24 | 3.821272 | 0 | 1.082493 | 1.034995 | 4.708299 | 3.46813
2018-04-10 00:35 | 199600.7 | 0.0024 | 7 | 25 | 3.82148 | 0 | 0 | 0 | 0 | 0
2018-04-10 00:36 | 199701.5 | 100.6254 | 2 | 25 | 4.200348 | 3.259995 | 0.1061182 | 3.02e-10 | 0.4454942 | 1.153e-09
2018-04-10 00:38 | 199821.5 | 120.0018 | 3 | 25 | 4.279859 | 3.26004 | 0.214341 | 3.02e-10 | 0.9042206 | 1.153e-09
2018-04-10 00:40 | 199941.5 | 240.0002 | 3 | 25 | 4.365938 | 3.259991 | 0.3229955 | 3.02e-10 | 1.373886 | 1.153e-09
2018-04-10 00:42 | 200061.5 | 360.0027 | 3 | 25 | 4.400307 | 2.785761 | 0.426364 | 3.02e-10 | 1.828012 | 1.153e-09
2018-04-10 00:44 | 200181.5 | 480.0027 | 3 | 25 | 4.400176 | 2.247709 | 0.5097935 | 3.02e-10 | 2.195122 | 1.153e-09
2018-04-10 00:46 | 200301.5 | 600.0002 | 3 | 25 | 4.40029 | 1.842344 | 0.5776504 | 3.02e-10 | 2.493706 | 1.153e-09
2018-04-10 00:48 | 200421.5 | 720.0002 | 3 | 25 | 4.400157 | 1.524599 | 0.6335222 | 3.02e-10 | 2.739552 | 1.153e-09
2018-04-10 00:50 | 200541.5 | 840.0002 | 3 | 25 | 4.400171 | 1.278822 | 0.6800821 | 3.02e-10 | 2.944423 | 1.153e-09
2018-04-10 00:52 | 200661.5 | 960.0019 | 3 | 25 | 4.40014 | 1.083647 | 0.7193233 | 3.02e-10 | 3.117089 | 1.153e-09
2018-04-10 00:54 | 200781.5 | 1080.0002 | 3 | 25 | 4.400192 | 0.9247265 | 0.7526815 | 3.02e-10 | 3.263868 | 1.153e-09
2018-04-10 00:56 | 200901.5 | 1200.0011 | 3 | 25 | 4.400111 | 0.7919674 | 0.7811913 | 3.02e-10 | 3.389314 | 1.153e-09
2018-04-10 00:58 | 201021.5 | 1320.0027 | 3 | 25 | 4.400083 | 0.6810818 | 0.8056836 | 3.02e-10 | 3.497082 | 1.153e-09
2018-04-10 01:00 | 201141.5 | 1440.0002 | 3 | 25 | 4.400158 | 0.5905552 | 0.8268096 | 3.02e-10 | 3.590037 | 1.153e-09
2018-04-10 01:02 | 201261.5 | 1560.0003 | 3 | 25 | 4.39993 | 0.5119095 | 0.8451337 | 3.02e-10 | 3.670664 | 1.153e-09
2018-04-10 01:04 | 201381.5 | 1680.0004 | 3 | 25 | 4.40003 | 0.450346 | 0.8611483 | 3.02e-10 | 3.741129 | 1.153e-09
2018-04-10 01:06 | 201501.5 | 1800.0003 | 3 | 25 | 4.399993 | 0.3978138 | 0.8752477 | 3.02e-10 | 3.803167 | 1.153e-09
2018-04-10 01:08 | 201621.5 | 1920.0002 | 3 | 25 | 4.399937 | 0.3536777 | 0.8877721 | 3.02e-10 | 3.858274 | 1.153e-09
2018-04-10 01:10 | 201741.5 | 2040.0019 | 3 | 25 | 4.399989 | 0.3188171 | 0.8989936 | 3.02e-10 | 3.90765 | 1.153e-09
2018-04-10 01:12 | 201861.5 | 2160.0011 | 3 | 25 | 4.399946 | 0.2884445 | 0.9091262 | 3.02e-10 | 3.952233 | 1.153e-09
2018-04-10 01:14 | 201981.5 | 2280.0011 | 3 | 25 | 4.399935 | 0.2635059 | 0.9183381 | 3.02e-10 | 3.992765 | 1.153e-09
2018-04-10 01:16 | 202101.5 | 2400.0008 | 3 | 25 | 4.399977 | 0.2427731 | 0.9267842 | 3.02e-10 | 4.029928 | 1.153e-09
2018-04-10 01:18 | 202221.5 | 2520.0011 | 3 | 25 | 4.400005 | 0.2247963 | 0.9345725 | 3.02e-10 | 4.064197 | 1.153e-09
2018-04-10 01:20 | 202341.5 | 2640.0018 | 3 | 25 | 4.39997 | 0.2078304 | 0.9417926 | 3.02e-10 | 4.095965 | 1.153e-09
2018-04-10 01:22 | 202461.5 | 2760.0011 | 3 | 25 | 4.400073 | 0.1955109 | 0.948523 | 3.02e-10 | 4.12558 | 1.153e-09
2018-04-10 01:24 | 202581.5 | 2880.0011 | 3 | 25 | 4.399958 | 0.1821404 | 0.9548173 | 3.02e-10 | 4.153275 | 1.153e-09
2018-04-10 01:26 | 202701.5 | 3000.0018 | 3 | 25 | 4.400011 | 0.1727886 | 0.9607307 | 3.02e-10 | 4.179294 | 1.153e-09
2018-04-10 01:28 | 202821.5 | 3120.0002 | 3 | 25 | 4.400065 | 0.1634789 | 0.9663178 | 3.02e-10 | 4.203876 | 1.153e-09
2018-04-10 01:30 | 202941.5 | 3240.0003 | 3 | 25 | 4.399976 | 0.154296875 | 0.9716084 | 3.02e-10 | 4.227155 | 1.153e-09
2018-04-10 01:32 | 203061.5 | 3360.0002 | 3 | 25 | 4.400002 | 0.1468296 | 0.9766332 | 3.02e-10 | 4.249265 | 1.153e-09
2018-04-10 01:34 | 203181.5 | 3480.0004 | 3 | 25 | 4.400042 | 0.1411037 | 0.9814144 | 3.02e-10 | 4.270302 | 1.153e-09
2018-04-10 01:36 | 203301.5 | 3600.0011 | 3 | 25 | 4.40007 | 0.1346207 | 0.9859784 | 3.02e-10 | 4.290383 | 1.153e-09
2018-04-10 01:38 | 203421.5 | 3720.0006 | 3 | 25 | 4.400007 | 0.1284466 | 0.9903429 | 3.02e-10 | 4.309587 | 1.153e-09
2018-04-10 01:40 | 203541.5 | 3840.0018 | 3 | 25 | 4.400003 | 0.1232948 | 0.9945271 | 3.02e-10 | 4.327998 | 1.153e-09
2018-04-10 01:42 | 203661.5 | 3960.0018 | 3 | 25 | 4.400065 | 0.1191158 | 0.9985421 | 3.02e-10 | 4.345664 | 1.153e-09
2018-04-10 01:44 | 203781.5 | 4080.0017 | 3 | 25 | 4.399946 | 0.1128445 | 1.002407 | 3.02e-10 | 4.362669 | 1.153e-09
2018-04-10 01:46 | 203901.5 | 4200.001 | 3 | 25 | 4.400008 | 0.1103554 | 1.006129 | 3.02e-10 | 4.379047 | 1.153e-09
2018-04-10 01:48 | 204021.5 | 4320.001 | 3 | 25 | 4.400025 | 0.106596 | 1.009721 | 3.02e-10 | 4.394852 | 1.153e-09
2018-04-10 01:50 | 204141.5 | 4440.0002 | 3 | 25 | 4.400074 | 0.1038227 | 1.013195 | 3.02e-10 | 4.410134 | 1.153e-09
2018-04-10 01:52 | 204261.5 | 4560.0001 | 3 | 25 | 4.399993 | 0.0991478 | 1.016557 | 3.02e-10 | 4.424929 | 1.153e-09
2018-04-10 01:54 | 204381.5 | 4680.0002 | 3 | 25 | 4.399843 | 0.09450722 | 1.019816 | 3.02e-10 | 4.439268 | 1.153e-09
2018-04-10 01:56 | 204501.5 | 4800.001 | 3 | 25 | 4.399906 | 0.0921154 | 1.022978 | 3.02e-10 | 4.45318 | 1.153e-09
2018-04-10 01:58 | 204621.5 | 4920.001 | 3 | 25 | 4.399984 | 0.09062004 | 1.026049 | 3.02e-10 | 4.466693 | 1.153e-09
2018-04-10 02:00 | 204741.5 | 5040.001 | 3 | 25 | 4.399917 | 0.08730316 | 1.029034 | 3.02e-10 | 4.479828 | 1.153e-09
2018-04-10 02:02 | 204861.5 | 5160.0002 | 3 | 25 | 4.400024 | 0.08597946 | 1.031931 | 3.02e-10 | 4.492573 | 1.153e-09
2018-04-10 02:04 | 204981.5 | 5280.0019 | 3 | 25 | 4.40001 | 0.08371544 | 1.034748 | 3.02e-10 | 4.504969 | 1.153e-09
2018-04-10 02:05 | 205023.2 | 5321.7559 | 3 | 25 | 4.399929 | 0.0814991 | 1.035713 | 3.02e-10 | 4.509216 | 1.153e-09
2018-04-10 02:07 | 205143.3 | 120.0012 | 4 | 25 | 4.387178 | 0 | 1.035713 | 3.02e-10 | 4.509216 | 1.153e-09
2018-04-10 02:09 | 205263.3 | 240.0002 | 4 | 25 | 4.384173 | 0 | 1.035713 | 3.02e-10 | 4.509216 | 1.153e-09
2018-04-10 02:10 | 205323.3 | 300.0023 | 4 | 25 | 4.38287 | 0 | 1.035713 | 3.02e-10 | 4.509216 | 1.153e-09
2018-04-10 02:12 | 205443.4 | 120.0027 | 5 | 25 | 3.535195 | -6.519892 | 1.035713 | 0.2173066 | 4.509216 | 0.7908681
2018-04-10 02:14 | 205563.4 | 240.0027 | 5 | 25 | 3.365044 | -6.51995 | 1.035713 | 0.43462 | 4.509216 | 1.540221
2018-04-10 02:16 | 205683.4 | 360.0019 | 5 | 25 | 3.224195 | -6.519866 | 1.035713 | 0.6519328 | 4.509216 | 2.255672
2018-04-10 02:18 | 205803.4 | 480.0019 | 5 | 25 | 3.092806 | -6.51989 | 1.035713 | 0.8692449 | 4.509216 | 2.942299
2018-04-10 02:19 | 205868.2 | 544.8392 | 5 | 25 | 2.999988 | -6.51985 | 1.035713 | 0.9866617 | 4.509216 | 3.300312
2018-04-10 02:21 | 205988.3 | 120.0015 | 6 | 25 | 3.794551 | 0 | 1.035713 | 0.9866617 | 4.509216 | 3.300312
2018-04-10 02:23 | 206108.3 | 239.9999 | 6 | 25 | 3.821047 | 0 | 1.035713 | 0.9866617 | 4.509216 | 3.300312
2018-04-10 02:24 | 206168.3 | 300.002 | 6 | 25 | 3.827773 | 0 | 1.035713 | 0.9866617 | 4.509216 | 3.300312
2018-04-10 02:24 | 206168.3 | 0.0025 | 7 | 26 | 3.827895 | 0 | 0 | 0 | 0 | 0
2018-04-10 02:25 | 206248.4 | 80.0609 | 2 | 26 | 4.20036 | 3.259968 | 0.08359749 | 6.62e-10 | 0.3509846 | 2.535e-09
2018-04-10 02:27 | 206368.4 | 120.002 | 3 | 26 | 4.286788 | 3.260057 | 0.191808 | 6.62e-10 | 0.8100564 | 2.535e-09
2018-04-10 02:29 | 206488.4 | 240.002 | 3 | 26 | 4.378465 | 3.260052 | 0.3004687 | 6.62e-10 | 1.280815 | 2.535e-09
2018-04-10 02:31 | 206608.4 | 360.0011 | 3 | 26 | 4.40027 | 2.678713 | 0.4009655 | 6.62e-10 | 1.722752 | 2.535e-09
2018-04-10 02:33 | 206728.4 | 480.002 | 3 | 26 | 4.400296 | 2.165398 | 0.4812204 | 6.62e-10 | 2.075892 | 2.535e-09
2018-04-10 02:35 | 206848.4 | 600.0004 | 3 | 26 | 4.400189 | 1.773775 | 0.5465609 | 6.62e-10 | 2.363403 | 2.535e-09
2018-04-10 02:37 | 206968.4 | 720.0011 | 3 | 26 | 4.400123 | 1.471329 | 0.600431 | 6.62e-10 | 2.600441 | 2.535e-09
2018-04-10 02:39 | 207088.4 | 840.002 | 3 | 26 | 4.400189 | 1.236895 | 0.6454037 | 6.62e-10 | 2.798327 | 2.535e-09
2018-04-10 02:41 | 207208.4 | 960.0004 | 3 | 26 | 4.400013 | 1.046062 | 0.6833386 | 6.62e-10 | 2.965245 | 2.535e-09
2018-04-10 02:43 | 207328.4 | 1080.0004 | 3 | 26 | 4.400102 | 0.8937492 | 0.7156044 | 6.62e-10 | 3.107218 | 2.535e-09
2018-04-10 02:45 | 207448.4 | 1200.0004 | 3 | 26 | 4.400154 | 0.7661705 | 0.7431898 | 6.62e-10 | 3.228596 | 2.535e-09
2018-04-10 02:47 | 207568.4 | 1320.0011 | 3 | 26 | 4.400138 | 0.6600685 | 0.7668675 | 6.62e-10 | 3.332779 | 2.535e-09
2018-04-10 02:49 | 207688.4 | 1440.0003 | 3 | 26 | 4.400167 | 0.5716705 | 0.7873047 | 6.62e-10 | 3.422704 | 2.535e-09
2018-04-10 02:51 | 207808.4 | 1560.0003 | 3 | 26 | 4.400066 | 0.4968147 | 0.8050388 | 6.62e-10 | 3.500735 | 2.535e-09
2018-04-10 02:53 | 207928.4 | 1680.0007 | 3 | 26 | 4.400076 | 0.4358006 | 0.8205304 | 6.62e-10 | 3.568898 | 2.535e-09
2018-04-10 02:55 | 208048.4 | 1800.002 | 3 | 26 | 4.400035 | 0.3853722 | 0.8341788 | 6.62e-10 | 3.628952 | 2.535e-09
2018-04-10 02:57 | 208168.4 | 1920.0004 | 3 | 26 | 4.400084 | 0.3442688 | 0.8463024 | 6.62e-10 | 3.682296 | 2.535e-09
2018-04-10 02:59 | 208288.4 | 2040.0003 | 3 | 26 | 4.400055 | 0.3100796 | 0.8571608 | 6.62e-10 | 3.730073 | 2.535e-09
2018-04-10 03:01 | 208408.4 | 2160.0011 | 3 | 26 | 4.400036 | 0.2806072 | 0.8669707 | 6.62e-10 | 3.773237 | 2.535e-09
2018-04-10 03:03 | 208528.4 | 2280.0011 | 3 | 26 | 4.399992 | 0.2557869 | 0.8759007 | 6.62e-10 | 3.812529 | 2.535e-09
2018-04-10 03:05 | 208648.4 | 2400.0004 | 3 | 26 | 4.399916 | 0.234417 | 0.8840859 | 6.62e-10 | 3.848544 | 2.535e-09
2018-04-10 03:07 | 208768.4 | 2520.0003 | 3 | 26 | 4.399986 | 0.2176971 | 0.8916436 | 6.62e-10 | 3.881798 | 2.535e-09
2018-04-10 03:09 | 208888.4 | 2640.0019 | 3 | 26 | 4.399959 | 0.2022705 | 0.8986526 | 6.62e-10 | 3.912637 | 2.535e-09
2018-04-10 03:11 | 209008.4 | 2760.0009 | 3 | 26 | 4.40003 | 0.18993 | 0.9051901 | 6.62e-10 | 3.941402 | 2.535e-09
2018-04-10 03:13 | 209128.4 | 2880.0003 | 3 | 26 | 4.400039 | 0.1785831 | 0.9113157 | 6.62e-10 | 3.968355 | 2.535e-09
2018-04-10 03:15 | 209248.4 | 3000.0011 | 3 | 26 | 4.399986 | 0.1676617 | 0.9170781 | 6.62e-10 | 3.99371 | 2.535e-09
2018-04-10 03:17 | 209368.4 | 3120.0019 | 3 | 26 | 4.399941 | 0.1576557 | 0.9225237 | 6.62e-10 | 4.01767 | 2.535e-09
2018-04-10 03:19 | 209488.4 | 3240.002 | 3 | 26 | 4.400011 | 0.1507206 | 0.9276781 | 6.62e-10 | 4.040349 | 2.535e-09
2018-04-10 03:21 | 209608.4 | 3360.0011 | 3 | 26 | 4.399964 | 0.1426849 | 0.9325726 | 6.62e-10 | 4.061885 | 2.535e-09
2018-04-10 03:23 | 209728.4 | 3480.0011 | 3 | 26 | 4.399961 | 0.1361561 | 0.9372302 | 6.62e-10 | 4.082379 | 2.535e-09
2018-04-10 03:25 | 209848.4 | 3600.0004 | 3 | 26 | 4.400025 | 0.1306534 | 0.9416796 | 6.62e-10 | 4.101956 | 2.535e-09
2018-04-10 03:27 | 209968.4 | 3720.0011 | 3 | 26 | 4.40002 | 0.1248016 | 0.9459351 | 6.62e-10 | 4.12068 | 2.535e-09
2018-04-10 03:29 | 210088.4 | 3840.0011 | 3 | 26 | 4.400005 | 0.1201878 | 0.9500068 | 6.62e-10 | 4.138596 | 2.535e-09
2018-04-10 03:31 | 210208.4 | 3960.0011 | 3 | 26 | 4.400048 | 0.116209 | 0.9539146 | 6.62e-10 | 4.15579 | 2.535e-09
2018-04-10 03:33 | 210328.4 | 4080.0003 | 3 | 26 | 4.400007 | 0.1112099 | 0.9576774 | 6.62e-10 | 4.172347 | 2.535e-09
2018-04-10 03:35 | 210448.4 | 4200.0019 | 3 | 26 | 4.399987 | 0.1069431 | 0.9613051 | 6.62e-10 | 4.188309 | 2.535e-09
2018-04-10 03:37 | 210568.4 | 4320.0019 | 3 | 26 | 4.40004 | 0.1038036 | 0.964799 | 6.62e-10 | 4.203681 | 2.535e-09
2018-04-10 03:39 | 210688.4 | 4440.0011 | 3 | 26 | 4.399957 | 0.09950638 | 0.9681776 | 6.62e-10 | 4.218547 | 2.535e-09
2018-04-10 03:41 | 210808.4 | 4560.0003 | 3 | 26 | 4.399868 | 0.09502602 | 0.9714441 | 6.62e-10 | 4.23292 | 2.535e-09
2018-04-10 03:43 | 210928.4 | 4680.0011 | 3 | 26 | 4.399974 | 0.09341431 | 0.9746059 | 6.62e-10 | 4.246832 | 2.535e-09
2018-04-10 03:45 | 211048.4 | 4800.0019 | 3 | 26 | 4.399953 | 0.09030342 | 0.9776736 | 6.62e-10 | 4.26033 | 2.535e-09
2018-04-10 03:47 | 211168.4 | 4920.0003 | 3 | 26 | 4.399966 | 0.08804321 | 0.9806581 | 6.62e-10 | 4.273461 | 2.535e-09
2018-04-10 03:49 | 211288.4 | 5040.0019 | 3 | 26 | 4.400092 | 0.08732605 | 0.9835591 | 6.62e-10 | 4.286226 | 2.535e-09
2018-04-10 03:51 | 211408.4 | 5160.0004 | 3 | 26 | 4.400009 | 0.08412361 | 0.986385 | 6.62e-10 | 4.29866 | 2.535e-09
2018-04-10 03:52 | 211470.9 | 5222.4673 | 3 | 26 | 4.399908 | 0.0814991 | 0.9878269 | 6.62e-10 | 4.305005 | 2.535e-09
2018-04-10 03:54 | 211590.9 | 120.0024 | 4 | 26 | 4.386916 | 0 | 0.9878269 | 6.62e-10 | 4.305005 | 2.535e-09
2018-04-10 03:56 | 211710.9 | 240.0001 | 4 | 26 | 4.38385 | 0 | 0.9878269 | 6.62e-10 | 4.305005 | 2.535e-09
2018-04-10 03:57 | 211770.9 | 300.0016 | 4 | 26 | 4.382501 | 0 | 0.9878269 | 6.62e-10 | 4.305005 | 2.535e-09
2018-04-10 03:59 | 211891 | 120.0001 | 5 | 26 | 3.519533 | -6.519908 | 0.9878269 | 0.2173064 | 4.305005 | 0.7881896
2018-04-10 04:01 | 212011 | 240.0001 | 5 | 26 | 3.346305 | -6.519939 | 0.9878269 | 0.4346139 | 4.305005 | 1.533718
2018-04-10 04:03 | 212131 | 360.0018 | 5 | 26 | 3.203739 | -6.519858 | 0.9878269 | 0.6519266 | 4.305005 | 2.244933
2018-04-10 04:05 | 212251 | 480.001 | 5 | 26 | 3.06374 | -6.519948 | 0.9878269 | 0.8692415 | 4.305005 | 2.926445
2018-04-10 04:06 | 212293.7 | 522.6935 | 5 | 26 | 2.999996 | -6.519938 | 0.9878269 | 0.9465498 | 4.305005 | 3.160936
2018-04-10 04:08 | 212413.8 | 120.0016 | 6 | 26 | 3.799585 | 0 | 0.9878269 | 0.9465498 | 4.305005 | 3.160936
2018-04-10 04:10 | 212533.8 | 240.0001 | 6 | 26 | 3.826674 | 0 | 0.9878269 | 0.9465498 | 4.305005 | 3.160936
2018-04-10 04:11 | 212593.8 | 300.0021 | 6 | 26 | 3.833112 | 0 | 0.9878269 | 0.9465498 | 4.305005 | 3.160936
2018-04-10 04:11 | 212593.8 | 0.0038 | 7 | 27 | 3.833158 | 0 | 0 | 0 | 0 | 0
2018-04-10 04:12 | 212657.8 | 63.9929 | 2 | 27 | 4.20031 | 3.259945 | 0.06634228 | 0 | 0.2785565 | 0
2018-04-10 04:14 | 212777.9 | 120 | 3 | 27 | 4.293739 | 3.260084 | 0.1745639 | 0 | 0.7380826 | 0
2018-04-10 04:16 | 212897.9 | 240.0001 | 3 | 27 | 4.390295 | 3.260065 | 0.2832191 | 0 | 1.209847 | 0
2018-04-10 04:18 | 213017.9 | 360.0018 | 3 | 27 | 4.400308 | 2.587559 | 0.3807408 | 0 | 1.638915 | 0
2018-04-10 04:20 | 213137.9 | 480.001 | 3 | 27 | 4.400117 | 2.088705 | 0.4582701 | 0 | 1.980062 | 0
2018-04-10 04:22 | 213257.9 | 600.001 | 3 | 27 | 4.400229 | 1.715252 | 0.5213935 | 0 | 2.257817 | 0
2018-04-10 04:24 | 213377.9 | 720.0018 | 3 | 27 | 4.400055 | 1.422861 | 0.5734927 | 0 | 2.487061 | 0
2018-04-10 04:26 | 213497.9 | 840.0018 | 3 | 27 | 4.400158 | 1.197208 | 0.6170145 | 0 | 2.678561 | 0
2018-04-10 04:28 | 213617.9 | 960.001 | 3 | 27 | 4.400074 | 1.014536 | 0.6537623 | 0 | 2.840255 | 0
2018-04-10 04:30 | 213737.9 | 1080.0013 | 3 | 27 | 4.400116 | 0.8659477 | 0.6850253 | 0 | 2.977815 | 0
2018-04-10 04:32 | 213857.9 | 1200.0026 | 3 | 27 | 4.400028 | 0.7414398 | 0.7117516 | 0 | 3.095413 | 0
2018-04-10 04:34 | 213977.9 | 1320.0002 | 3 | 27 | 4.399964 | 0.6373119 | 0.7346993 | 0 | 3.196384 | 0
2018-04-10 04:36 | 214097.9 | 1440.0002 | 3 | 27 | 4.400016 | 0.5518475 | 0.7545074 | 0 | 3.28354 | 0
2018-04-10 04:38 | 214217.9 | 1560.0002 | 3 | 27 | 4.400093 | 0.4815044 | 0.7716963 | 0 | 3.359172 | 0
2018-04-10 04:40 | 214337.9 | 1680.001 | 3 | 27 | 4.400105 | 0.4228783 | 0.7867137 | 0 | 3.425249 | 0
2018-04-10 04:42 | 214457.9 | 1800.001 | 3 | 27 | 4.399981 | 0.3725281 | 0.7999458 | 0 | 3.483471 | 0
2018-04-10 04:44 | 214577.9 | 1920.0002 | 3 | 27 | 4.399957 | 0.332943 | 0.8117002 | 0 | 3.53519 | 0
2018-04-10 04:46 | 214697.9 | 2040.0009 | 3 | 27 | 4.400072 | 0.3008404 | 0.8222424 | 0 | 3.581576 | 0
2018-04-10 04:48 | 214817.9 | 2160.0017 | 3 | 27 | 4.400024 | 0.2732239 | 0.8317772 | 0 | 3.62353 | 0
2018-04-10 04:50 | 214937.9 | 2280.0018 | 3 | 27 | 4.399965 | 0.248497 | 0.8404575 | 0 | 3.661723 | 0
2018-04-10 04:52 | 215057.9 | 2400.0002 | 3 | 27 | 4.399966 | 0.2293892 | 0.8484235 | 0 | 3.696774 | 0
2018-04-10 04:54 | 215177.9 | 2520.0018 | 3 | 27 | 4.399976 | 0.2120152 | 0.8557838 | 0 | 3.729159 | 0
2018-04-10 04:56 | 215297.9 | 2640.0002 | 3 | 27 | 4.400029 | 0.1982327 | 0.8626161 | 0 | 3.759221 | 0
2018-04-10 04:58 | 215417.9 | 2760.0018 | 3 | 27 | 4.400002 | 0.1855583 | 0.868997 | 0 | 3.787297 | 0
2018-04-10 05:00 | 215537.9 | 2880.0026 | 3 | 27 | 4.400059 | 0.1740227 | 0.8749775 | 0 | 3.813611 | 0
2018-04-10 05:02 | 215657.9 | 3000.0026 | 3 | 27 | 4.399966 | 0.1633587 | 0.8806015 | 0 | 3.838357 | 0
2018-04-10 05:04 | 215777.9 | 3120.0018 | 3 | 27 | 4.399989 | 0.1547318 | 0.8859127 | 0 | 3.861726 | 0
2018-04-10 05:06 | 215897.9 | 3240.0018 | 3 | 27 | 4.399938 | 0.1465149 | 0.8909465 | 0 | 3.883874 | 0
2018-04-10 05:08 | 216017.9 | 3360.001 | 3 | 27 | 4.400013 | 0.139555 | 0.8957288 | 0 | 3.904917 | 0
2018-04-10 05:10 | 216137.9 | 3480.0002 | 3 | 27 | 4.399948 | 0.1325512 | 0.9002818 | 0 | 3.92495 | 0
2018-04-10 05:12 | 216257.9 | 3600.0002 | 3 | 27 | 4.399996 | 0.1273041 | 0.9046294 | 0 | 3.944079 | 0
2018-04-10 05:14 | 216377.9 | 3720.0006 | 3 | 27 | 4.400092 | 0.123106 | 0.9087879 | 0 | 3.962377 | 0
2018-04-10 05:16 | 216497.9 | 3840.001 | 3 | 27 | 4.399911 | 0.1159458 | 0.9127714 | 0 | 3.979904 | 0
2018-04-10 05:18 | 216617.9 | 3960.0003 | 3 | 27 | 4.399973 | 0.1120625 | 0.9165952 | 0 | 3.996729 | 0
2018-04-10 05:20 | 216737.9 | 4080.0018 | 3 | 27 | 4.400003 | 0.1081753 | 0.9202692 | 0 | 4.012894 | 0
2018-04-10 05:22 | 216857.9 | 4200.001 | 3 | 27 | 4.399937 | 0.1036243 | 0.9238075 | 0 | 4.028463 | 0
2018-04-10 05:24 | 216977.9 | 4320.001 | 3 | 27 | 4.400043 | 0.1012707 | 0.9272249 | 0 | 4.043499 | 0
2018-04-10 05:26 | 217097.9 | 4440.001 | 3 | 27 | 4.400058 | 0.09817314 | 0.930525 | 0 | 4.05802 | 0
2018-04-10 05:28 | 217217.9 | 4560.0001 | 3 | 27 | 4.39991 | 0.09284592 | 0.9337163 | 0 | 4.072062 | 0
2018-04-10 05:30 | 217337.9 | 4680.0001 | 3 | 27 | 4.399931 | 0.09013748 | 0.9368079 | 0 | 4.085664 | 0
2018-04-10 05:32 | 217457.9 | 4800.0017 | 3 | 27 | 4.400033 | 0.08875084 | 0.9398032 | 0 | 4.098844 | 0
2018-04-10 05:34 | 217577.9 | 4920.0017 | 3 | 27 | 4.400139 | 0.08756256 | 0.942708 | 0 | 4.111625 | 0
2018-04-10 05:36 | 217697.9 | 5040.001 | 3 | 27 | 4.400034 | 0.08486176 | 0.9455293 | 0 | 4.124039 | 0
2018-04-10 05:36 | 217714.6 | 5056.7671 | 3 | 27 | 4.399849 | 0.0814991 | 0.9459193 | 0 | 4.125754 | 0
2018-04-10 05:38 | 217834.6883 | 120.0007 | 4 | 27 | 4.386456 | 0 | 0.9459193 | 0 | 4.125754 | 0
2018-04-10 05:40 | 217954.6879 | 240.0003 | 4 | 27 | 4.383288 | 0 | 0.9459193 | 0 | 4.125754 | 0
2018-04-10 05:41 | 218014.6884 | 300.0008 | 4 | 27 | 4.3819 | 0 | 0.9459193 | 0 | 4.125754 | 0
2018-04-10 05:43 | 218134.8 | 120.0009 | 5 | 27 | 3.50296 | -6.5199 | 0.9459193 | 0.2173109 | 4.125754 | 0.784887
2018-04-10 05:45 | 218254.8 | 240.0009 | 5 | 27 | 3.328612 | -6.519918 | 0.9459193 | 0.4346156 | 4.125754 | 1.526659
2018-04-10 05:47 | 218374.8 | 360.0009 | 5 | 27 | 3.183552 | -6.519963 | 0.9459193 | 0.6519175 | 4.125754 | 2.233813
2018-04-10 05:49 | 218494.8 | 480.0018 | 5 | 27 | 3.033124 | -6.519897 | 0.9459193 | 0.8692366 | 4.125754 | 2.910012
2018-04-10 05:50 | 218515.7 | 500.9447 | 5 | 27 | 2.999997 | -6.519869 | 0.9459193 | 0.9071621 | 4.125754 | 3.024421
2018-04-10 05:52 | 218635.8 | 120 | 6 | 27 | 3.805137 | 0 | 0.9459193 | 0.9071621 | 4.125754 | 3.024421
2018-04-10 05:54 | 218755.8 | 240.0005 | 6 | 27 | 3.832545 | 0 | 0.9459193 | 0.9071621 | 4.125754 | 3.024421
2018-04-10 05:55 | 218815.8 | 300.0005 | 6 | 27 | 3.83906 | 0 | 0.9459193 | 0.9071621 | 4.125754 | 3.024421
2018-04-10 05:55 | 218815.8 | 0.0024 | 7 | 28 | 3.839122 | 0 | 0 | 0 | 0 | 0
2018-04-10 05:56 | 218865.5 | 49.6592 | 2 | 28 | 4.200365 | 3.259943 | 0.05119259 | 0 | 0.2149567 | 0
2018-04-10 05:58 | 218985.5 | 120.0002 | 3 | 28 | 4.302069 | 3.260019 | 0.1594046 | 0 | 0.6749695 | 0
2018-04-10 06:00 | 219105.6 | 240.0019 | 3 | 28 | 4.400319 | 3.220448 | 0.268048 | 0 | 1.147857 | 0
2018-04-10 06:02 | 219225.6 | 360.0011 | 3 | 28 | 4.400199 | 2.493246 | 0.3620083 | 0 | 1.561308 | 0
2018-04-10 06:04 | 219345.6 | 480.0011 | 3 | 28 | 4.40019 | 2.015461 | 0.436744 | 0 | 1.89016 | 0
2018-04-10 06:06 | 219465.6 | 600.0012 | 3 | 28 | 4.400155 | 1.655399 | 0.4976639 | 0 | 2.158219 | 0
2018-04-10 06:08 | 219585.6 | 720.0012 | 3 | 28 | 4.400102 | 1.377918 | 0.548035 | 0 | 2.379859 | 0
2018-04-10 06:10 | 219705.6 | 840.0012 | 3 | 28 | 4.400096 | 1.160311 | 0.590204 | 0 | 2.565408 | 0
2018-04-10 06:12 | 219825.5 | 960.0005 | 3 | 28 | 4.400173 | 0.9857826 | 0.6258495 | 0 | 2.722251 | 0
2018-04-10 06:14 | 219945.6 | 1080.0012 | 3 | 28 | 4.400132 | 0.8407612 | 0.6561841 | 0 | 2.855726 | 0
2018-04-10 06:16 | 220065.6 | 1200.0012 | 3 | 28 | 4.400126 | 0.7208557 | 0.6821293 | 0 | 2.969886 | 0
2018-04-10 06:18 | 220185.6 | 1320.002 | 3 | 28 | 4.400105 | 0.6198025 | 0.7044036 | 0 | 3.067895 | 0
2018-04-10 06:20 | 220305.6 | 1440.002 | 3 | 28 | 4.400016 | 0.5349636 | 0.7236062 | 0 | 3.152388 | 0
2018-04-10 06:22 | 220425.6 | 1560.002 | 3 | 28 | 4.40002 | 0.4660645 | 0.7402539 | 0 | 3.225638 | 0
2018-04-10 06:24 | 220545.5 | 1680.0001 | 3 | 28 | 4.399926 | 0.4078541 | 0.754809 | 0 | 3.289681 | 0
2018-04-10 06:26 | 220665.6 | 1800.0012 | 3 | 28 | 4.399913 | 0.3610191 | 0.7676395 | 0 | 3.346135 | 0
2018-04-10 06:28 | 220785.6 | 1920.002 | 3 | 28 | 4.400025 | 0.3241615 | 0.7790558 | 0 | 3.396368 | 0
2018-04-10 06:30 | 220905.5 | 2040.0004 | 3 | 28 | 4.399928 | 0.2910633 | 0.7892995 | 0 | 3.44144 | 0
2018-04-10 06:32 | 221025.6 | 2160.0027 | 3 | 28 | 4.399996 | 0.2648945 | 0.7985708 | 0 | 3.482234 | 0
2018-04-10 06:34 | 221145.5 | 2280.0004 | 3 | 28 | 4.400087 | 0.2433891 | 0.8070263 | 0 | 3.519438 | 0
2018-04-10 06:36 | 221265.5 | 2400.0004 | 3 | 28 | 4.399899 | 0.2221699 | 0.8147842 | 0 | 3.553573 | 0
2018-04-10 06:38 | 221385.5 | 2520.0004 | 3 | 28 | 4.400025 | 0.2069092 | 0.8219531 | 0 | 3.585116 | 0
2018-04-10 06:40 | 221505.6 | 2640.002 | 3 | 28 | 4.399991 | 0.1927624 | 0.8286063 | 0 | 3.61439 | 0
2018-04-10 06:42 | 221625.6 | 2760.0028 | 3 | 28 | 4.399986 | 0.1803818 | 0.8348175 | 0 | 3.64172 | 0
2018-04-10 06:44 | 221745.5 | 2880.0004 | 3 | 28 | 4.400065 | 0.1703205 | 0.8406402 | 0 | 3.66734 | 0
2018-04-10 06:46 | 221865.6 | 3000.0012 | 3 | 28 | 4.400042 | 0.160347 | 0.8461203 | 0 | 3.691452 | 0
2018-04-10 06:48 | 221985.5 | 3120.0004 | 3 | 28 | 4.400018 | 0.1514378 | 0.8512968 | 0 | 3.714228 | 0
2018-04-10 06:50 | 222105.5 | 3240.0004 | 3 | 28 | 4.399941 | 0.1427174 | 0.8562061 | 0 | 3.73583 | 0
2018-04-10 06:52 | 222225.6 | 3360.0012 | 3 | 28 | 4.400016 | 0.1364555 | 0.8608651 | 0 | 3.756329 | 0
2018-04-10 06:54 | 222345.6 | 3480.0012 | 3 | 28 | 4.399907 | 0.1288376 | 0.8653026 | 0 | 3.775854 | 0
2018-04-10 06:56 | 222465.5 | 3600.0004 | 3 | 28 | 4.399918 | 0.1232529 | 0.8695403 | 0 | 3.7945 | 0
2018-04-10 06:58 | 222585.5 | 3720.0004 | 3 | 28 | 4.399971 | 0.1184807 | 0.8735912 | 0 | 3.812324 | 0
2018-04-10 07:00 | 222705.5 | 3840.0004 | 3 | 28 | 4.399961 | 0.1139317 | 0.8774769 | 0 | 3.829421 | 0
2018-04-10 07:02 | 222825.6 | 3960.002 | 3 | 28 | 4.400018 | 0.109869 | 0.8812127 | 0 | 3.845858 | 0
2018-04-10 07:04 | 222945.6 | 4080.0012 | 3 | 28 | 4.399976 | 0.1053677 | 0.8848029 | 0 | 3.861655 | 0
2018-04-10 07:06 | 223065.6 | 4200.0013 | 3 | 28 | 4.400231 | 0.1047649 | 0.888268 | 0 | 3.876902 | 0
2018-04-10 07:08 | 223185.6 | 4320.0012 | 3 | 28 | 4.39996 | 0.09782028 | 0.8916128 | 0 | 3.891618 | 0
2018-04-10 07:10 | 223305.6 | 4440.0012 | 3 | 28 | 4.400014 | 0.09575653 | 0.8948399 | 0 | 3.905818 | 0
2018-04-10 07:12 | 223425.5 | 4560.0005 | 3 | 28 | 4.399883 | 0.09104729 | 0.8979607 | 0 | 3.919549 | 0
2018-04-10 07:14 | 223545.5 | 4680.0004 | 3 | 28 | 4.40008 | 0.09021759 | 0.9009868 | 0 | 3.932864 | 0
2018-04-10 07:16 | 223665.6 | 4800.0012 | 3 | 28 | 4.399992 | 0.08656502 | 0.9039183 | 0 | 3.945763 | 0
2018-04-10 07:18 | 223785.5 | 4920.0004 | 3 | 28 | 4.399944 | 0.08352089 | 0.9067643 | 0 | 3.958285 | 0
2018-04-10 07:19 | 223847.7 | 4982.1977 | 3 | 28 | 4.399892 | 0.08149529 | 0.9082067 | 0 | 3.964632 | 0
2018-04-10 07:21 | 223967.8 | 120.0017 | 4 | 28 | 4.386256 | 0 | 0.9082067 | 0 | 3.964632 | 0
2018-04-10 07:23 | 224087.8 | 240.001 | 4 | 28 | 4.38305 | 0 | 0.9082067 | 0 | 3.964632 | 0
2018-04-10 07:24 | 224147.8 | 300.0031 | 4 | 28 | 4.381637 | 0 | 0.9082067 | 0 | 3.964632 | 0
2018-04-10 07:26 | 224267.9 | 120.001 | 5 | 28 | 3.487032 | -6.519911 | 0.9082067 | 0.2173101 | 3.964632 | 0.7817274
2018-04-10 07:28 | 224387.9 | 240.0018 | 5 | 28 | 3.311273 | -6.519883 | 0.9082067 | 0.4346141 | 3.964632 | 1.519874
2018-04-10 07:30 | 224507.9 | 360.001 | 5 | 28 | 3.164002 | -6.519927 | 0.9082067 | 0.6519268 | 3.964632 | 2.22314
2018-04-10 07:32 | 224627.9 | 480.0002 | 5 | 28 | 3.003048 | -6.519906 | 0.9082067 | 0.8692337 | 3.964632 | 2.894162
2018-04-10 07:32 | 224629.7 | 481.8151 | 5 | 28 | 2.999995 | -6.519936 | 0.9082067 | 0.872526 | 3.964632 | 2.904044
2018-04-10 07:34 | 224749.8 | 120.0009 | 6 | 28 | 3.810494 | 0 | 0.9082067 | 0.872526 | 3.964632 | 2.904044
2018-04-10 07:36 | 224869.8 | 240.0009 | 6 | 28 | 3.83815 | 0 | 0.9082067 | 0.872526 | 3.964632 | 2.904044
2018-04-10 07:37 | 224929.8 | 300.0039 | 6 | 28 | 3.84469 | 0 | 0.9082067 | 0.872526 | 3.964632 | 2.904044
2018-04-10 07:37 | 224929.7 | 0.0047 | 7 | 29 | 3.84461 | 0 | 0 | 0 | 0 | 0
2018-04-10 07:37 | 224968.5 | 38.6903 | 2 | 29 | 4.200366 | 3.259993 | 0.03969421 | 1e-11 | 0.1666782 | 3.9e-11
2018-04-10 07:39 | 225088.5 | 120.0018 | 3 | 29 | 4.311376 | 3.260056 | 0.1479125 | 1e-11 | 0.6273316 | 3.9e-11
2018-04-10 07:41 | 225208.5 | 240.0018 | 3 | 29 | 4.400319 | 3.083532 | 0.256066 | 1e-11 | 1.0992 | 3.9e-11
2018-04-10 07:43 | 225328.5 | 360.0018 | 3 | 29 | 4.400233 | 2.403557 | 0.3465315 | 1e-11 | 1.497273 | 3.9e-11
2018-04-10 07:45 | 225448.5 | 480.001 | 3 | 29 | 4.400193 | 1.944452 | 0.4185938 | 1e-11 | 1.814361 | 3.9e-11
2018-04-10 07:47 | 225568.5 | 600.0004 | 3 | 29 | 4.400275 | 1.60051 | 0.4773843 | 1e-11 | 2.073049 | 3.9e-11
2018-04-10 07:49 | 225688.5 | 720.0018 | 3 | 29 | 4.400076 | 1.3318 | 0.5260559 | 1e-11 | 2.287211 | 3.9e-11
2018-04-10 07:51 | 225808.5 | 840.0009 | 3 | 29 | 4.400117 | 1.122757 | 0.5668327 | 1e-11 | 2.466633 | 3.9e-11
2018-04-10 07:53 | 225928.5 | 960.001 | 3 | 29 | 4.400046 | 0.9525375 | 0.6013231 | 1e-11 | 2.618393 | 3.9e-11
2018-04-10 07:55 | 226048.5 | 1080.0026 | 3 | 29 | 4.400061 | 0.8132553 | 0.6306704 | 1e-11 | 2.747523 | 3.9e-11
2018-04-10 07:57 | 226168.5 | 1200.001 | 3 | 29 | 4.399972 | 0.6954575 | 0.6557569 | 1e-11 | 2.857905 | 3.9e-11
2018-04-10 07:59 | 226288.5 | 1320.001 | 3 | 29 | 4.40003 | 0.5981979 | 0.6772928 | 1e-11 | 2.952664 | 3.9e-11
2018-04-10 08:01 | 226408.5 | 1440.001 | 3 | 29 | 4.400046 | 0.5176697 | 0.6958598 | 1e-11 | 3.03436 | 3.9e-11
2018-04-10 08:03 | 226528.5 | 1560.0018 | 3 | 29 | 4.400055 | 0.4512291 | 0.7119658 | 1e-11 | 3.105227 | 3.9e-11
2018-04-10 08:05 | 226648.5 | 1680.0018 | 3 | 29 | 4.400029 | 0.3957748 | 0.7260383 | 1e-11 | 3.167146 | 3.9e-11
2018-04-10 08:07 | 226768.5 | 1800.0011 | 3 | 29 | 4.400017 | 0.3503532 | 0.7384431 | 1e-11 | 3.221728 | 3.9e-11
2018-04-10 08:09 | 226888.5 | 1920.0018 | 3 | 29 | 4.399986 | 0.312952 | 0.7494875 | 1e-11 | 3.270323 | 3.9e-11
2018-04-10 08:11 | 227008.5 | 2040.0019 | 3 | 29 | 4.399901 | 0.2813358 | 0.7594038 | 1e-11 | 3.313955 | 3.9e-11
2018-04-10 08:13 | 227128.5 | 2160.0011 | 3 | 29 | 4.399865 | 0.2554035 | 0.7683821 | 1e-11 | 3.35346 | 3.9e-11
2018-04-10 08:15 | 227248.5 | 2280.0002 | 3 | 29 | 4.399991 | 0.2356949 | 0.77658 | 1e-11 | 3.38953 | 3.9e-11
2018-04-10 08:17 | 227368.5 | 2400.001 | 3 | 29 | 4.400017 | 0.2169743 | 0.7841167 | 1e-11 | 3.422692 | 3.9e-11
2018-04-10 08:19 | 227488.5 | 2520.001 | 3 | 29 | 4.399969 | 0.2010326 | 0.791081 | 1e-11 | 3.453335 | 3.9e-11
2018-04-10 08:21 | 227608.5 | 2640.0001 | 3 | 29 | 4.400035 | 0.1877785 | 0.7975557 | 1e-11 | 3.481823 | 3.9e-11
2018-04-10 08:23 | 227728.5 | 2760.001 | 3 | 29 | 4.399958 | 0.1748409 | 0.8036044 | 1e-11 | 3.508437 | 3.9e-11
2018-04-10 08:25 | 227848.5 | 2880.001 | 3 | 29 | 4.399952 | 0.1642666 | 0.8092784 | 1e-11 | 3.533403 | 3.9e-11
2018-04-10 08:27 | 227968.5 | 3000.001 | 3 | 29 | 4.399891 | 0.1539364 | 0.8146229 | 1e-11 | 3.556919 | 3.9e-11
2018-04-10 08:29 | 228088.5 | 3120.001 | 3 | 29 | 4.400025 | 0.1480274 | 0.8196751 | 1e-11 | 3.579149 | 3.9e-11
2018-04-10 08:31 | 228208.5 | 3240.001 | 3 | 29 | 4.399964 | 0.1397076 | 0.8244606 | 1e-11 | 3.600205 | 3.9e-11
2018-04-10 08:33 | 228328.5 | 3360.0003 | 3 | 29 | 4.399931 | 0.1322193 | 0.8290155 | 1e-11 | 3.620246 | 3.9e-11
2018-04-10 08:35 | 228448.5 | 3480.0018 | 3 | 29 | 4.399997 | 0.127161 | 0.8333539 | 1e-11 | 3.639335 | 3.9e-11
2018-04-10 08:37 | 228568.5 | 3600.0018 | 3 | 29 | 4.399972 | 0.1209393 | 0.8374982 | 1e-11 | 3.657571 | 3.9e-11
2018-04-10 08:39 | 228688.5 | 3720.0018 | 3 | 29 | 4.400026 | 0.1167564 | 0.8414636 | 1e-11 | 3.675018 | 3.9e-11
2018-04-10 08:41 | 228808.5 | 3840.001 | 3 | 29 | 4.39989 | 0.110405 | 0.8452632 | 1e-11 | 3.691736 | 3.9e-11
2018-04-10 08:43 | 228928.5 | 3960.001 | 3 | 29 | 4.399995 | 0.1076107 | 0.8489202 | 1e-11 | 3.707827 | 3.9e-11
2018-04-10 08:45 | 229048.5 | 4080.0018 | 3 | 29 | 4.399971 | 0.1031132 | 0.8524349 | 1e-11 | 3.723291 | 3.9e-11
2018-04-10 08:47 | 229168.5 | 4200.001 | 3 | 29 | 4.399983 | 0.09937096 | 0.8558211 | 1e-11 | 3.738191 | 3.9e-11
2018-04-10 08:49 | 229288.5 | 4320.0001 | 3 | 29 | 4.400018 | 0.09660339 | 0.8590913 | 1e-11 | 3.75258 | 3.9e-11
2018-04-10 08:51 | 229408.5 | 4440.0002 | 3 | 29 | 4.399994 | 0.09297371 | 0.862253 | 1e-11 | 3.766491 | 3.9e-11
2018-04-10 08:53 | 229528.5 | 4560.001 | 3 | 29 | 4.400045 | 0.09097481 | 0.8653117 | 1e-11 | 3.77995 | 3.9e-11
2018-04-10 08:55 | 229648.5 | 4680.0019 | 3 | 29 | 4.400065 | 0.08883286 | 0.868276 | 1e-11 | 3.792992 | 3.9e-11
2018-04-10 08:57 | 229768.5 | 4800.0002 | 3 | 29 | 4.399989 | 0.08469582 | 0.8711504 | 1e-11 | 3.80564 | 3.9e-11
2018-04-10 08:59 | 229883.2 | 4914.7 | 3 | 29 | 4.399935 | 0.08149719 | 0.8738162 | 1e-11 | 3.817369 | 3.9e-11
2018-04-10 09:01 | 230003.3 | 120.0002 | 4 | 29 | 4.386071 | 0 | 0.8738162 | 1e-11 | 3.817369 | 3.9e-11
2018-04-10 09:03 | 230123.3 | 240.0017 | 4 | 29 | 4.382806 | 0 | 0.8738162 | 1e-11 | 3.817369 | 3.9e-11
2018-04-10 09:04 | 230183.3 | 300.0047 | 4 | 29 | 4.381418 | 0 | 0.8738162 | 1e-11 | 3.817369 | 3.9e-11
2018-04-10 09:06 | 230303.4 | 120.002 | 5 | 29 | 3.471701 | -6.519918 | 0.8738162 | 0.2173066 | 3.817369 | 0.7787289
2018-04-10 09:08 | 230423.4 | 240.0021 | 5 | 29 | 3.294301 | -6.519894 | 0.8738162 | 0.4346097 | 3.817369 | 1.513349
2018-04-10 09:10 | 230543.4 | 360.0021 | 5 | 29 | 3.142386 | -6.519864 | 0.8738162 | 0.6519236 | 3.817369 | 2.212585
2018-04-10 09:12 | 230645.5 | 462.069 | 5 | 29 | 2.999991 | -6.519894 | 0.8738162 | 0.8367573 | 3.817369 | 2.780864
2018-04-10 09:14 | 230765.5 | 120.0018 | 6 | 29 | 3.816944 | 0 | 0.8738162 | 0.8367573 | 3.817369 | 2.780864
2018-04-10 09:16 | 230885.5 | 240.001 | 6 | 29 | 3.844625 | 0 | 0.8738162 | 0.8367573 | 3.817369 | 2.780864
2018-04-10 09:17 | 230945.5 | 300.0015 | 6 | 29 | 3.851389 | 0 | 0.8738162 | 0.8367573 | 3.817369 | 2.780864
2018-04-10 09:17 | 230945.5 | 0.0024 | 7 | 30 | 3.8514 | 0 | 0 | 0 | 0 | 0
2018-04-10 09:17 | 230975 | 29.3768 | 2 | 30 | 4.200418 | 3.259933 | 0.02995207 | 0 | 0.1257685 | 0
2018-04-10 09:19 | 231095 | 120.0017 | 3 | 30 | 4.323328 | 3.260035 | 0.1381637 | 0 | 0.5872231 | 0
2018-04-10 09:21 | 231215 | 240.0027 | 3 | 30 | 4.400323 | 2.946217 | 0.2450465 | 0 | 1.054673 | 0
2018-04-10 09:23 | 231335 | 360.0002 | 3 | 30 | 4.400158 | 2.306408 | 0.3317603 | 0 | 1.436237 | 0
2018-04-10 09:25 | 231455 | 480.001 | 3 | 30 | 4.400182 | 1.869823 | 0.4009936 | 0 | 1.740876 | 0
2018-04-10 09:27 | 231575 | 600.0002 | 3 | 30 | 4.400069 | 1.539753 | 0.4575882 | 0 | 1.989901 | 0
2018-04-10 09:29 | 231695 | 720.001 | 3 | 30 | 4.400047 | 1.284903 | 0.5045215 | 0 | 2.196414 | 0
2018-04-10 09:31 | 231815 | 840.001 | 3 | 30 | 4.400048 | 1.082705 | 0.5438748 | 0 | 2.369572 | 0
2018-04-10 09:33 | 231935 | 960.0002 | 3 | 30 | 4.400105 | 0.9197063 | 0.5771561 | 0 | 2.516012 | 0
2018-04-10 09:35 | 232055 | 1080.0002 | 3 | 30 | 4.400165 | 0.7852573 | 0.6054658 | 0 | 2.640577 | 0
2018-04-10 09:37 | 232175 | 1200.001 | 3 | 30 | 4.399968 | 0.6686535 | 0.6296347 | 0 | 2.746922 | 0
2018-04-10 09:39 | 232295 | 1320.0002 | 3 | 30 | 4.400093 | 0.575716 | 0.6503466 | 0 | 2.838055 | 0
2018-04-10 09:41 | 232415 | 1440.0002 | 3 | 30 | 4.400032 | 0.4965515 | 0.6681767 | 0 | 2.916508 | 0
2018-04-10 09:43 | 232535 | 1560.001 | 3 | 30 | 4.400027 | 0.4322414 | 0.6836327 | 0 | 2.984515 | 0
2018-04-10 09:45 | 232655 | 1680.0002 | 3 | 30 | 4.399949 | 0.3790436 | 0.697134 | 0 | 3.043921 | 0
2018-04-10 09:47 | 232775 | 1800.001 | 3 | 30 | 4.400107 | 0.3380661 | 0.7090459 | 0 | 3.096334 | 0
2018-04-10 09:49 | 232895 | 1920.0002 | 3 | 30 | 4.399929 | 0.3004913 | 0.7196569 | 0 | 3.143022 | 0
2018-04-10 09:51 | 233015 | 2040.001 | 3 | 30 | 4.399989 | 0.271801 | 0.7292027 | 0 | 3.185024 | 0
2018-04-10 09:53 | 233135 | 2160.0019 | 3 | 30 | 4.399937 | 0.2468414 | 0.7378505 | 0 | 3.223074 | 0
2018-04-10 09:55 | 233255 | 2280.0019 | 3 | 30 | 4.399977 | 0.2263908 | 0.7457532 | 0 | 3.257846 | 0
2018-04-10 09:57 | 233375 | 2400.0011 | 3 | 30 | 4.400014 | 0.2096882 | 0.7530211 | 0 | 3.289825 | 0
2018-04-10 09:59 | 233495 | 2520.0011 | 3 | 30 | 4.399936 | 0.1939583 | 0.7597424 | 0 | 3.319399 | 0
2018-04-10 10:01 | 233615 | 2640.0011 | 3 | 30 | 4.400054 | 0.1816978 | 0.7660051 | 0 | 3.346955 | 0
2018-04-10 10:03 | 233735 | 2760.0003 | 3 | 30 | 4.400012 | 0.1698055 | 0.7718506 | 0 | 3.372675 | 0
2018-04-10 10:05 | 233855 | 2880.0011 | 3 | 30 | 4.400026 | 0.1603527 | 0.7773366 | 0 | 3.396813 | 0
2018-04-10 10:07 | 233975 | 3000.0006 | 3 | 30 | 4.400031 | 0.1510582 | 0.7825062 | 0 | 3.41956 | 0
2018-04-10 10:09 | 234095 | 3120.0019 | 3 | 30 | 4.399887 | 0.1411476 | 0.7873887 | 0 | 3.441043 | 0
2018-04-10 10:11 | 234215 | 3240.0019 | 3 | 30 | 4.400035 | 0.1363926 | 0.7920218 | 0 | 3.461428 | 0
2018-04-10 10:13 | 234335 | 3360.0011 | 3 | 30 | 4.400043 | 0.1294994 | 0.7964287 | 0 | 3.480819 | 0
2018-04-10 10:15 | 234455 | 3480.0003 | 3 | 30 | 4.399986 | 0.1226196 | 0.8006276 | 0 | 3.499293 | 0
2018-04-10 10:17 | 234575 | 3600.0002 | 3 | 30 | 4.399996 | 0.1177807 | 0.8046389 | 0 | 3.516943 | 0
2018-04-10 10:19 | 234695 | 3720.0003 | 3 | 30 | 4.399946 | 0.1122894 | 0.8084775 | 0 | 3.533833 | 0
2018-04-10 10:21 | 234815 | 3840.0003 | 3 | 30 | 4.400105 | 0.1094894 | 0.8121629 | 0 | 3.550049 | 0
2018-04-10 10:23 | 234935 | 3960.0011 | 3 | 30 | 4.40008 | 0.1052399 | 0.8157043 | 0 | 3.565631 | 0
2018-04-10 10:25 | 235055 | 4080.001 | 3 | 30 | 4.400012 | 0.1007233 | 0.8191103 | 0 | 3.580617 | 0
2018-04-10 10:27 | 235175 | 4200.0004 | 3 | 30 | 4.400061 | 0.09772873 | 0.8223926 | 0 | 3.595059 | 0
2018-04-10 10:29 | 235295 | 4320.001 | 3 | 30 | 4.399928 | 0.0926609 | 0.8255645 | 0 | 3.609016 | 0
2018-04-10 10:31 | 235415 | 4440.0019 | 3 | 30 | 4.400015 | 0.09058952 | 0.828628 | 0 | 3.622495 | 0
2018-04-10 10:33 | 235535 | 4560.0019 | 3 | 30 | 4.399987 | 0.08773613 | 0.8315952 | 0 | 3.63555 | 0
2018-04-10 10:35 | 235655 | 4680.0003 | 3 | 30 | 4.399967 | 0.08430099 | 0.83447 | 0 | 3.6482 | 0
2018-04-10 10:37 | 235753.8 | 4778.8152 | 3 | 30 | 4.399922 | 0.08148575 | 0.8367726 | 0 | 3.658331 | 0
2018-04-10 10:39 | 235873.9 | 120.0018 | 4 | 30 | 4.385696 | 0 | 0.8367726 | 0 | 3.658331 | 0
2018-04-10 10:41 | 235993.9 | 240.0018 | 4 | 30 | 4.382398 | 0 | 0.8367726 | 0 | 3.658331 | 0
2018-04-10 10:42 | 236053.9 | 300.0023 | 4 | 30 | 4.380979 | 0 | 0.8367726 | 0 | 3.658331 | 0
2018-04-10 10:44 | 236174 | 120.0009 | 5 | 30 | 3.455299 | -6.519894 | 0.8367726 | 0.217309 | 3.658331 | 0.7755387
2018-04-10 10:46 | 236294 | 240.0016 | 5 | 30 | 3.276242 | -6.519913 | 0.8367726 | 0.4346075 | 3.658331 | 1.506391
2018-04-10 10:48 | 236414 | 360 | 5 | 30 | 3.120705 | -6.51986 | 0.8367726 | 0.6519036 | 3.658331 | 2.201292
2018-04-10 10:49 | 236497 | 443.0797 | 5 | 30 | 2.999979 | -6.519858 | 0.8367726 | 0.8023545 | 3.658331 | 2.662078
2018-04-10 10:51 | 236617.1 | 120.0018 | 6 | 30 | 3.823329 | 0 | 0.8367726 | 0.8023545 | 3.658331 | 2.662078
2018-04-10 10:53 | 236737.1 | 240.0017 | 6 | 30 | 3.850969 | 0 | 0.8367726 | 0.8023545 | 3.658331 | 2.662078
2018-04-10 10:54 | 236797.1 | 300.0039 | 6 | 30 | 3.858057 | 0 | 0.8367726 | 0.8023545 | 3.658331 | 2.662078
2018-04-10 10:54 | 236797.1 | 0.0024 | 7 | 31 | 3.858156 | 0 | 0 | 0 | 0 | 0
2018-04-10 10:55 | 236797.8 | 0.6432 | 2 | 31 | 4.025899 | 2.323833 | 0.0001980091 | 0 | 0.0007860225 | 0
2018-04-10 10:57 | 236917.8 | 120.0002 | 3 | 31 | 4.312329 | 3.259985 | 0.1084173 | 0 | 0.4596911 | 0
2018-04-10 10:59 | 237037.8 | 240.0002 | 3 | 31 | 4.40029 | 2.990116 | 0.2158617 | 0 | 0.9289216 | 0
2018-04-10 11:01 | 237157.8 | 360.0011 | 3 | 31 | 4.400264 | 2.318859 | 0.303378 | 0 | 1.314016 | 0
2018-04-10 11:03 | 237277.8 | 480.0006 | 3 | 31 | 4.400237 | 1.871323 | 0.3727739 | 0 | 1.619373 | 0
2018-04-10 11:05 | 237397.8 | 600.0019 | 3 | 31 | 4.400249 | 1.540035 | 0.4293365 | 0 | 1.868257 | 0
2018-04-10 11:07 | 237517.8 | 720.0011 | 3 | 31 | 4.400073 | 1.281036 | 0.4761641 | 0 | 2.074306 | 0
2018-04-10 11:09 | 237637.8 | 840.0005 | 3 | 31 | 4.400119 | 1.077894 | 0.515357 | 0 | 2.246758 | 0
2018-04-10 11:11 | 237757.8 | 960.0013 | 3 | 31 | 4.400115 | 0.9127331 | 0.548436 | 0 | 2.392309 | 0
2018-04-10 11:13 | 237877.8 | 1080.0012 | 3 | 31 | 4.400095 | 0.7764015 | 0.5765059 | 0 | 2.515819 | 0
2018-04-10 11:15 | 237997.8 | 1200.0019 | 3 | 31 | 4.400082 | 0.6628876 | 0.6004215 | 0 | 2.621049 | 0
2018-04-10 11:17 | 238117.8 | 1320.0004 | 3 | 31 | 4.40013 | 0.5689926 | 0.6208808 | 0 | 2.711071 | 0
2018-04-10 11:19 | 238237.8 | 1440.0006 | 3 | 31 | 4.399878 | 0.4879913 | 0.6384616 | 0 | 2.788427 | 0
2018-04-10 11:21 | 238357.8 | 1560.0004 | 3 | 31 | 4.399977 | 0.4247723 | 0.6536734 | 0 | 2.855359 | 0
2018-04-10 11:23 | 238477.8 | 1680.0012 | 3 | 31 | 4.400086 | 0.3735638 | 0.6669522 | 0 | 2.913786 | 0
2018-04-10 11:25 | 238597.8 | 1800.0003 | 3 | 31 | 4.399987 | 0.329607 | 0.6786541 | 0 | 2.965275 | 0
2018-04-10 11:27 | 238717.8 | 1920.0004 | 3 | 31 | 4.399984 | 0.295229 | 0.68907 | 0 | 3.011105 | 0
2018-04-10 11:29 | 238837.8 | 2040.0012 | 3 | 31 | 4.400007 | 0.2664032 | 0.6984285 | 0 | 3.052283 | 0
2018-04-10 11:31 | 238957.8 | 2160.0006 | 3 | 31 | 4.399936 | 0.2422848 | 0.7069111 | 0 | 3.089606 | 0
2018-04-10 11:33 | 239077.8 | 2280.0012 | 3 | 31 | 4.400063 | 0.2234764 | 0.714663 | 0 | 3.123714 | 0
2018-04-10 11:35 | 239197.8 | 2400.0012 | 3 | 31 | 4.400095 | 0.2068233 | 0.721791 | 0 | 3.155078 | 0
2018-04-10 11:37 | 239317.8 | 2520.0004 | 3 | 31 | 4.400072 | 0.1915302 | 0.728387 | 0 | 3.1841 | 0
2018-04-10 11:39 | 239437.8 | 2640.002 | 3 | 31 | 4.399991 | 0.177734375 | 0.7345237 | 0 | 3.211102 | 0
2018-04-10 11:41 | 239557.8 | 2760.0003 | 3 | 31 | 4.400038 | 0.1672153 | 0.7402583 | 0 | 3.236334 | 0
2018-04-10 11:43 | 239677.8 | 2880.0004 | 3 | 31 | 4.400053 | 0.1573353 | 0.7456416 | 0 | 3.260021 | 0
2018-04-10 11:45 | 239797.8 | 3000.0003 | 3 | 31 | 4.399998 | 0.1476059 | 0.7507139 | 0 | 3.282339 | 0
2018-04-10 11:47 | 239917.8 | 3120.0008 | 3 | 31 | 4.399946 | 0.139349 | 0.7555117 | 0 | 3.303449 | 0
2018-04-10 11:49 | 240037.8 | 3240.0001 | 3 | 31 | 4.399862 | 0.1310368 | 0.7600571 | 0 | 3.323449 | 0
2018-04-10 11:51 | 240157.8 | 3360.0003 | 3 | 31 | 4.399919 | 0.1252232 | 0.7643831 | 0 | 3.342483 | 0
2018-04-10 11:53 | 240277.8 | 3480.0004 | 3 | 31 | 4.40005 | 0.1213875 | 0.7685022 | 0 | 3.360607 | 0
2018-04-10 11:55 | 240397.8 | 3600.0012 | 3 | 31 | 4.40005 | 0.1165028 | 0.7724384 | 0 | 3.377926 | 0
2018-04-10 11:57 | 240517.8 | 3720.0012 | 3 | 31 | 4.400059 | 0.1114235 | 0.7762104 | 0 | 3.394523 | 0
2018-04-10 11:59 | 240637.8 | 3840.0012 | 3 | 31 | 4.400043 | 0.1068516 | 0.7798277 | 0 | 3.410439 | 0
2018-04-10 12:01 | 240757.8 | 3960.0003 | 3 | 31 | 4.400044 | 0.103569 | 0.7833046 | 0 | 3.425738 | 0
2018-04-10 12:03 | 240877.8 | 4080.0012 | 3 | 31 | 4.399998 | 0.09843445 | 0.7866521 | 0 | 3.440467 | 0
2018-04-10 12:05 | 240997.8 | 4200.0012 | 3 | 31 | 4.399918 | 0.09402275 | 0.7898746 | 0 | 3.454646 | 0
2018-04-10 12:07 | 241117.8 | 4320.0012 | 3 | 31 | 4.400067 | 0.09281158 | 0.7929872 | 0 | 3.468341 | 0
2018-04-10 12:09 | 241237.8 | 4440.0012 | 3 | 31 | 4.399962 | 0.08873558 | 0.7959919 | 0 | 3.481562 | 0
2018-04-10 12:11 | 241357.8 | 4560.0003 | 3 | 31 | 4.399998 | 0.08590126 | 0.7989047 | 0 | 3.494378 | 0
2018-04-10 12:13 | 241477.8 | 4680.0003 | 3 | 31 | 4.400057 | 0.0838604 | 0.8017282 | 0 | 3.506801 | 0
2018-04-10 12:13 | 241507 | 4709.156 | 3 | 31 | 4.399908 | 0.08149529 | 0.8024004 | 0 | 3.509759 | 0
2018-04-10 12:15 | 241627 | 120.0017 | 4 | 31 | 4.385452 | 0 | 0.8024004 | 0 | 3.509759 | 0
2018-04-10 12:17 | 241747 | 240.0017 | 4 | 31 | 4.38208 | 0 | 0.8024004 | 0 | 3.509759 | 0
2018-04-10 12:18 | 241807 | 300.0038 | 4 | 31 | 4.380641 | 0 | 0.8024004 | 0 | 3.509759 | 0
2018-04-10 12:20 | 241927.1 | 120.0012 | 5 | 31 | 3.438855 | -6.519822 | 0.8024004 | 0.2172973 | 3.509759 | 0.7723527
2018-04-10 12:22 | 242047.1 | 240.0027 | 5 | 31 | 3.257507 | -6.519799 | 0.8024004 | 0.4346096 | 3.509759 | 1.499401
2018-04-10 12:24 | 242167.1 | 360.0013 | 5 | 31 | 3.097342 | -6.520168 | 0.8024004 | 0.6519136 | 3.509759 | 2.189884
2018-04-10 12:25 | 242232.2 | 425.0256 | 5 | 31 | 2.999999 | -6.519841 | 0.8024004 | 0.769671 | 3.509759 | 2.549101
2018-04-10 12:27 | 242352.2 | 120.0005 | 6 | 31 | 3.829281 | 0 | 0.8024004 | 0.769671 | 3.509759 | 2.549101
2018-04-10 12:29 | 242472.2 | 240.0026 | 6 | 31 | 3.857072 | 0 | 0.8024004 | 0.769671 | 3.509759 | 2.549101
2018-04-10 12:30 | 242532.2 | 300.0023 | 6 | 31 | 3.864698 | 0 | 0.8024004 | 0.769671 | 3.509759 | 2.549101
2018-04-10 12:30 | 242532.2 | 0.0024 | 7 | 32 | 3.864536 | 0 | 0 | 0 | 0 | 0
2018-04-10 12:30 | 242532.9 | 0.6169 | 2 | 32 | 4.02815 | 2.226309 | 0.0001807614 | 3.6e-11 | 0.0007181781 | 1.38e-10
2018-04-10 12:32 | 242652.9 | 120.0019 | 3 | 32 | 4.333633 | 3.260019 | 0.1084034 | 3.6e-11 | 0.4614941 | 1.38e-10
2018-04-10 12:34 | 242772.9 | 240.0019 | 3 | 32 | 4.400249 | 2.799641 | 0.2131703 | 3.6e-11 | 0.9205676 | 1.38e-10
2018-04-10 12:36 | 242892.9 | 360.0003 | 3 | 32 | 4.400163 | 2.187353 | 0.2954877 | 3.6e-11 | 1.282784 | 1.38e-10
2018-04-10 12:38 | 243012.9 | 480.0019 | 3 | 32 | 4.400232 | 1.775551 | 0.3611407 | 3.6e-11 | 1.571668 | 1.38e-10
2018-04-10 12:40 | 243132.9 | 600.0003 | 3 | 32 | 4.400182 | 1.466848 | 0.4149312 | 3.6e-11 | 1.808353 | 1.38e-10
2018-04-10 12:42 | 243252.9 | 720.0019 | 3 | 32 | 4.400025 | 1.224953 | 0.459641 | 3.6e-11 | 2.00508 | 1.38e-10
2018-04-10 12:44 | 243372.9 | 840.0003 | 3 | 32 | 4.400025 | 1.031698 | 0.497157 | 3.6e-11 | 2.170153 | 1.38e-10
2018-04-10 12:46 | 243492.9 | 960.0012 | 3 | 32 | 4.40011 | 0.8742752 | 0.5288352 | 3.6e-11 | 2.30954 | 1.38e-10
2018-04-10 12:48 | 243612.9 | 1080.0004 | 3 | 32 | 4.400091 | 0.742836 | 0.5557032 | 3.6e-11 | 2.42776 | 1.38e-10
2018-04-10 12:50 | 243732.9 | 1200.0008 | 3 | 32 | 4.400065 | 0.6334171 | 0.5785757 | 3.6e-11 | 2.5284 | 1.38e-10
2018-04-10 12:52 | 243852.9 | 1320.0004 | 3 | 32 | 4.399953 | 0.541214 | 0.5981246 | 3.6e-11 | 2.614417 | 1.38e-10
2018-04-10 12:54 | 243972.9 | 1440.0003 | 3 | 32 | 4.399985 | 0.4665565 | 0.6149051 | 3.6e-11 | 2.688251 | 1.38e-10
2018-04-10 12:56 | 244092.9 | 1560.0013 | 3 | 32 | 4.400007 | 0.4055805 | 0.6294224 | 3.6e-11 | 2.752128 | 1.38e-10
2018-04-10 12:58 | 244212.9 | 1680.0012 | 3 | 32 | 4.400055 | 0.3568192 | 0.6420991 | 3.6e-11 | 2.807905 | 1.38e-10
2018-04-10 13:00 | 244332.9 | 1800.0006 | 3 | 32 | 4.400085 | 0.3169212 | 0.6532834 | 3.6e-11 | 2.857117 | 1.38e-10
2018-04-10 13:02 | 244452.9 | 1920.002 | 3 | 32 | 4.400126 | 0.2841778 | 0.6632502 | 3.6e-11 | 2.900971 | 1.38e-10
2018-04-10 13:04 | 244572.9 | 2040.0002 | 3 | 32 | 4.400007 | 0.2555237 | 0.6722155 | 3.6e-11 | 2.940418 | 1.38e-10
2018-04-10 13:06 | 244692.9 | 2160.0012 | 3 | 32 | 4.399929 | 0.2319241 | 0.6803434 | 3.6e-11 | 2.976181 | 1.38e-10
2018-04-10 13:08 | 244812.9 | 2280.0012 | 3 | 32 | 4.400058 | 0.2144585 | 0.6877782 | 3.6e-11 | 3.008894 | 1.38e-10
2018-04-10 13:10 | 244932.9 | 2400.0007 | 3 | 32 | 4.400075 | 0.1982746 | 0.6946234 | 3.6e-11 | 3.039013 | 1.38e-10
2018-04-10 13:12 | 245052.9 | 2520.002 | 3 | 32 | 4.400034 | 0.1835957 | 0.7009612 | 3.6e-11 | 3.0669 | 1.38e-10
2018-04-10 13:14 | 245172.9 | 2640.0003 | 3 | 32 | 4.399983 | 0.1711998 | 0.7068644 | 3.6e-11 | 3.092874 | 1.38e-10
2018-04-10 13:16 | 245292.9 | 2760.002 | 3 | 32 | 4.399956 | 0.159687 | 0.7123836 | 3.6e-11 | 3.117158 | 1.38e-10
2018-04-10 13:18 | 245412.9 | 2880.0012 | 3 | 32 | 4.399932 | 0.1504631 | 0.7175698 | 3.6e-11 | 3.139977 | 1.38e-10
2018-04-10 13:20 | 245532.9 | 3000.002 | 3 | 32 | 4.399968 | 0.1423779 | 0.7224646 | 3.6e-11 | 3.161515 | 1.38e-10
2018-04-10 13:22 | 245652.9 | 3120.0004 | 3 | 32 | 4.399985 | 0.1345081 | 0.7270889 | 3.6e-11 | 3.181862 | 1.38e-10
2018-04-10 13:24 | 245772.9 | 3240.0012 | 3 | 32 | 4.399907 | 0.1274109 | 0.7314785 | 3.6e-11 | 3.201176 | 1.38e-10
2018-04-10 13:26 | 245892.9 | 3360.0001 | 3 | 32 | 4.399914 | 0.1214275 | 0.735651 | 3.6e-11 | 3.219535 | 1.38e-10
2018-04-10 13:28 | 246012.9 | 3480.0012 | 3 | 32 | 4.40003 | 0.1170712 | 0.7396348 | 3.6e-11 | 3.237063 | 1.38e-10
2018-04-10 13:30 | 246132.9 | 3600.002 | 3 | 32 | 4.399975 | 0.1114388 | 0.7434421 | 3.6e-11 | 3.253815 | 1.38e-10
2018-04-10 13:32 | 246252.9 | 3720.002 | 3 | 32 | 4.399967 | 0.1071854 | 0.7470876 | 3.6e-11 | 3.269856 | 1.38e-10
2018-04-10 13:34 | 246372.9 | 3840.0012 | 3 | 32 | 4.400014 | 0.1027813 | 0.7505878 | 3.6e-11 | 3.285256 | 1.38e-10
2018-04-10 13:36 | 246492.9 | 3960.002 | 3 | 32 | 4.400006 | 0.09885025 | 0.7539502 | 3.6e-11 | 3.300051 | 1.38e-10
2018-04-10 13:38 | 246612.9 | 4080.0012 | 3 | 32 | 4.400068 | 0.09610748 | 0.7571887 | 3.6e-11 | 3.314301 | 1.38e-10
2018-04-10 13:40 | 246732.9 | 4200.0013 | 3 | 32 | 4.399965 | 0.09151077 | 0.7603106 | 3.6e-11 | 3.328037 | 1.38e-10
2018-04-10 13:42 | 246852.9 | 4320.0003 | 3 | 32 | 4.400032 | 0.08906364 | 0.7633246 | 3.6e-11 | 3.341299 | 1.38e-10
2018-04-10 13:44 | 246972.9 | 4440.0012 | 3 | 32 | 4.400057 | 0.08665657 | 0.7662458 | 3.6e-11 | 3.354151 | 1.38e-10
2018-04-10 13:46 | 247092.9 | 4560.0003 | 3 | 32 | 4.400032 | 0.08367729 | 0.7690707 | 3.6e-11 | 3.366581 | 1.38e-10
2018-04-10 13:46 | 247103.3 | 4570.3721 | 3 | 32 | 4.399878 | 0.08149338 | 0.7693111 | 3.6e-11 | 3.367639 | 1.38e-10
2018-04-10 13:48 | 247223.3 | 119.9999 | 4 | 32 | 4.385119 | 0 | 0.7693111 | 3.6e-11 | 3.367639 | 1.38e-10
2018-04-10 13:50 | 247343.3 | 239.9999 | 4 | 32 | 4.381653 | 0 | 0.7693111 | 3.6e-11 | 3.367639 | 1.38e-10
2018-04-10 13:51 | 247403.3 | 300.0038 | 4 | 32 | 4.380189 | 0 | 0.7693111 | 3.6e-11 | 3.367639 | 1.38e-10
2018-04-10 13:53 | 247523.4 | 120.0003 | 5 | 32 | 3.421354 | -6.519818 | 0.7693111 | 0.217297 | 3.367639 | 0.7692425
2018-04-10 13:55 | 247643.4 | 240.0011 | 5 | 32 | 3.237178 | -6.519883 | 0.7693111 | 0.4346151 | 3.367639 | 1.492127
2018-04-10 13:57 | 247763.4 | 360.0003 | 5 | 32 | 3.071228 | -6.519946 | 0.7693111 | 0.6519179 | 3.367639 | 2.177674
2018-04-10 13:58 | 247809.1 | 405.6728 | 5 | 32 | 2.999992 | -6.520131 | 0.7693111 | 0.7346321 | 3.367639 | 2.428843
2018-04-10 14:00 | 247929.2 | 120.0003 | 6 | 32 | 3.835929 | 0 | 0.7693111 | 0.7346321 | 3.367639 | 2.428843
2018-04-10 14:02 | 248049.2 | 240.0019 | 6 | 32 | 3.863446 | 0 | 0.7693111 | 0.7346321 | 3.367639 | 2.428843
2018-04-10 14:03 | 248109.2 | 300.0032 | 6 | 32 | 3.871487 | 0 | 0.7693111 | 0.7346321 | 3.367639 | 2.428843
2018-04-10 14:03 | 248109.2 | 0.0024 | 7 | 33 | 3.871567 | 0 | 0 | 0 | 0 | 0
2018-04-10 14:03 | 248109.9 | 0.5978 | 2 | 33 | 4.033712 | 2.177259 | 0.0001705023 | 0 | 0.0006783214 | 0
2018-04-10 14:05 | 248229.8768 | 120.0019 | 3 | 33 | 4.355145 | 3.259979 | 0.1083925 | 0 | 0.4633039 | 0
2018-04-10 14:07 | 248349.8768 | 240.0019 | 3 | 33 | 4.400316 | 2.634666 | 0.2094516 | 0 | 0.9071555 | 0
2018-04-10 14:09 | 248469.8752 | 360.0003 | 3 | 33 | 4.400154 | 2.064678 | 0.2870514 | 0 | 1.248614 | 0
2018-04-10 14:11 | 248589.8752 | 480.0003 | 3 | 33 | 4.400244 | 1.680244 | 0.3491063 | 0 | 1.521668 | 0
2018-04-10 14:13 | 248709.8752 | 600.0003 | 3 | 33 | 4.400095 | 1.390276 | 0.4000667 | 0 | 1.745903 | 0
2018-04-10 14:15 | 248829.8776 | 720.0027 | 3 | 33 | 4.400097 | 1.164309 | 0.442509 | 0 | 1.932655 | 0
2018-04-10 14:17 | 248949.8759 | 840.001 | 3 | 33 | 4.400008 | 0.9809608 | 0.4781829 | 0 | 2.089624 | 0
2018-04-10 14:19 | 249069.876 | 960.0011 | 3 | 33 | 4.400184 | 0.8326607 | 0.5083461 | 0 | 2.222347 | 0
2018-04-10 14:21 | 249189.8752 | 1080.0003 | 3 | 33 | 4.400144 | 0.7067909 | 0.5339083 | 0 | 2.334822 | 0
2018-04-10 14:23 | 249309.8751 | 1200.0002 | 3 | 33 | 4.40002 | 0.6009521 | 0.5556425 | 0 | 2.430454 | 0
2018-04-10 14:25 | 249429.876 | 1320.0011 | 3 | 33 | 4.400083 | 0.514555 | 0.5741942 | 0 | 2.512083 | 0
2018-04-10 14:27 | 249549.876 | 1440.0011 | 3 | 33 | 4.400084 | 0.4434376 | 0.5901147 | 0 | 2.582134 | 0
2018-04-10 14:29 | 249669.8755 | 1560.0006 | 3 | 33 | 4.400117 | 0.3852615 | 0.603875 | 0 | 2.64268 | 0
2018-04-10 14:31 | 249789.8767 | 1680.0018 | 3 | 33 | 4.400048 | 0.3383675 | 0.6158974 | 0 | 2.695579 | 0
2018-04-10 14:33 | 249909.8767 | 1800.0018 | 3 | 33 | 4.400038 | 0.300539 | 0.6265105 | 0 | 2.742277 | 0
2018-04-10 14:35 | 250029.8767 | 1920.0018 | 3 | 33 | 4.400094 | 0.2697334 | 0.6359795 | 0 | 2.783941 | 0
2018-04-10 14:37 | 250149.8767 | 2040.0018 | 3 | 33 | 4.399972 | 0.2430744 | 0.6445063 | 0 | 2.821459 | 0
2018-04-10 14:39 | 250269.8752 | 2160.0003 | 3 | 33 | 4.400059 | 0.2224178 | 0.6522543 | 0 | 2.85555 | 0
2018-04-10 14:41 | 250389.876 | 2280.0011 | 3 | 33 | 4.399889 | 0.2024231 | 0.6593492 | 0 | 2.886768 | 0
2018-04-10 14:43 | 250509.876 | 2400.0011 | 3 | 33 | 4.400012 | 0.1883373 | 0.6658831 | 0 | 2.915517 | 0
2018-04-10 14:45 | 250629.8767 | 2520.0018 | 3 | 33 | 4.400045 | 0.1755962 | 0.6719417 | 0 | 2.942175 | 0
2018-04-10 14:47 | 250749.8761 | 2640.0012 | 3 | 33 | 4.400068 | 0.1645641 | 0.6775894 | 0 | 2.967025 | 0
2018-04-10 14:49 | 250869.8768 | 2760.0019 | 3 | 33 | 4.400044 | 0.1542301 | 0.6828769 | 0 | 2.99029 | 0
2018-04-10 14:51 | 250989.875 | 2880.0001 | 3 | 33 | 4.399944 | 0.1440411 | 0.6878478 | 0 | 3.012162 | 0
2018-04-10 14:53 | 251109.876 | 3000.0011 | 3 | 33 | 4.400027 | 0.1370506 | 0.6925415 | 0 | 3.032814 | 0
2018-04-10 14:55 | 251229.8761 | 3120.0012 | 3 | 33 | 4.400077 | 0.1305847 | 0.6969826 | 0 | 3.052355 | 0
2018-04-10 14:57 | 251349.8753 | 3240.0004 | 3 | 33 | 4.400026 | 0.1238174 | 0.7011937 | 0 | 3.070884 | 0
2018-04-10 14:59 | 251469.8761 | 3360.0012 | 3 | 33 | 4.400032 | 0.1178989 | 0.7052028 | 0 | 3.088524 | 0
2018-04-10 15:01 | 251589.8768 | 3480.0019 | 3 | 33 | 4.399986 | 0.1117573 | 0.7090312 | 0 | 3.105369 | 0
2018-04-10 15:03 | 251709.8761 | 3600.0012 | 3 | 33 | 4.400003 | 0.107336 | 0.7126938 | 0 | 3.121484 | 0
2018-04-10 15:05 | 251829.8768 | 3720.0019 | 3 | 33 | 4.399956 | 0.1022396 | 0.716201 | 0 | 3.136916 | 0
2018-04-10 15:07 | 251949.8768 | 3840.0019 | 3 | 33 | 4.399966 | 0.09911919 | 0.7195737 | 0 | 3.151756 | 0
2018-04-10 15:09 | 252069.8761 | 3960.0012 | 3 | 33 | 4.399917 | 0.09463692 | 0.7228166 | 0 | 3.166025 | 0
2018-04-10 15:11 | 252189.8752 | 4080.0003 | 3 | 33 | 4.399999 | 0.09207916 | 0.7259412 | 0 | 3.179773 | 0
2018-04-10 15:13 | 252309.8761 | 4200.0012 | 3 | 33 | 4.400023 | 0.08886909 | 0.7289534 | 0 | 3.193026 | 0
2018-04-10 15:15 | 252429.8768 | 4320.0019 | 3 | 33 | 4.400073 | 0.08647728 | 0.7318655 | 0 | 3.205839 | 0
2018-04-10 15:17 | 252549.8761 | 4440.0012 | 3 | 33 | 4.399945 | 0.0828228 | 0.7346829 | 0 | 3.218236 | 0
2018-04-10 15:17 | 252574.8941 | 4465.0192 | 3 | 33 | 4.399932 | 0.08149529 | 0.7352582 | 0 | 3.220767 | 0
2018-04-10 15:19 | 252694.9 | 120.0016 | 4 | 33 | 4.384968 | 0 | 0.7352582 | 0 | 3.220767 | 0
2018-04-10 15:21 | 252814.9 | 240.0016 | 4 | 33 | 4.381452 | 0 | 0.7352582 | 0 | 3.220767 | 0
2018-04-10 15:22 | 252874.9 | 300.0021 | 4 | 33 | 4.379936 | 0 | 0.7352582 | 0 | 3.220767 | 0
2018-04-10 15:24 | 252995 | 120.0002 | 5 | 33 | 3.404612 | -6.519892 | 0.7352582 | 0.2173031 | 3.220767 | 0.7662125
2018-04-10 15:26 | 253115 | 240.0018 | 5 | 33 | 3.218578 | -6.519848 | 0.7352582 | 0.4346113 | 3.220767 | 1.485187
2018-04-10 15:28 | 253235 | 360.0018 | 5 | 33 | 3.048788 | -6.519852 | 0.7352582 | 0.6519195 | 3.220767 | 2.166301
2018-04-10 15:29 | 253265.5 | 390.4687 | 5 | 33 | 2.999994 | -6.519862 | 0.7352582 | 0.7071018 | 3.220767 | 2.333221
2018-04-10 15:31 | 253385.5 | 120.0014 | 6 | 33 | 3.841024 | 0 | 0.7352582 | 0.7071018 | 3.220767 | 2.333221
2018-04-10 15:33 | 253505.5 | 240.0014 | 6 | 33 | 3.868548 | 0 | 0.7352582 | 0.7071018 | 3.220767 | 2.333221
2018-04-10 15:34 | 253565.5 | 300.0027 | 6 | 33 | 3.876893 | 0 | 0.7352582 | 0.7071018 | 3.220767 | 2.333221
2018-04-10 15:34 | 253565.6 | 0.0025 | 7 | 34 | 3.876992 | 0 | 0 | 0 | 0 | 0
2018-04-10 15:34 | 253566.2 | 0.5801 | 2 | 34 | 4.035731 | 2.104105 | 0.0001591722 | 0 | 0.0006337191 | 0
2018-04-10 15:36 | 253686.2 | 120.0013 | 3 | 34 | 4.3728 | 3.260048 | 0.1083797 | 0 | 0.4648149 | 0
2018-04-10 15:38 | 253806.2 | 240.0005 | 3 | 34 | 4.400233 | 2.510555 | 0.2057767 | 0 | 0.8930936 | 0
2018-04-10 15:40 | 253926.2 | 360.0005 | 3 | 34 | 4.400203 | 1.97464 | 0.2798765 | 0 | 1.219149 | 0
2018-04-10 15:42 | 254046.2 | 480.0004 | 3 | 34 | 4.400097 | 1.606098 | 0.3392288 | 0 | 1.480309 | 0
2018-04-10 15:44 | 254166.2 | 600.0004 | 3 | 34 | 4.400044 | 1.330631 | 0.3879898 | 0 | 1.694865 | 0
2018-04-10 15:46 | 254286.2 | 720.002 | 3 | 34 | 4.399982 | 1.113056 | 0.4286133 | 0 | 1.873613 | 0
2018-04-10 15:48 | 254406.2 | 840.0004 | 3 | 34 | 4.400104 | 0.9404488 | 0.4627495 | 0 | 2.023815 | 0
2018-04-10 15:50 | 254526.2 | 960.0008 | 3 | 34 | 4.400066 | 0.7955303 | 0.4916088 | 0 | 2.150799 | 0
2018-04-10 15:52 | 254646.2 | 1080.0004 | 3 | 34 | 4.400109 | 0.676651 | 0.5160823 | 0 | 2.258484 | 0
2018-04-10 15:54 | 254766.2 | 1200.0012 | 3 | 34 | 4.40003 | 0.5754128 | 0.5368955 | 0 | 2.350063 | 0
2018-04-10 15:56 | 254886.2 | 1320.0004 | 3 | 34 | 4.400025 | 0.4918194 | 0.5546486 | 0 | 2.428177 | 0
2018-04-10 15:58 | 255006.2 | 1440.0004 | 3 | 34 | 4.400023 | 0.4229603 | 0.5698725 | 0 | 2.495163 | 0
2018-04-10 16:00 | 255126.2 | 1560.0005 | 3 | 34 | 4.399982 | 0.3678322 | 0.583041 | 0 | 2.553104 | 0
2018-04-10 16:02 | 255246.2 | 1680.0004 | 3 | 34 | 4.399981 | 0.3238049 | 0.5945562 | 0 | 2.603771 | 0
2018-04-10 16:04 | 255366.2 | 1800.002 | 3 | 34 | 4.39999 | 0.2875824 | 0.6047376 | 0 | 2.64857 | 0
2018-04-10 16:06 | 255486.2 | 1920.0014 | 3 | 34 | 4.400101 | 0.2596378 | 0.6138303 | 0 | 2.688578 | 0
2018-04-10 16:08 | 255606.2 | 2040.0012 | 3 | 34 | 4.400066 | 0.2347908 | 0.6220283 | 0 | 2.724649 | 0
2018-04-10 16:10 | 255726.2 | 2160.0012 | 3 | 34 | 4.399935 | 0.2129459 | 0.6294834 | 0 | 2.757452 | 0
2018-04-10 16:12 | 255846.2 | 2280.002 | 3 | 34 | 4.399992 | 0.1960354 | 0.6363147 | 0 | 2.78751 | 0
2018-04-10 16:14 | 255966.2 | 2400.0005 | 3 | 34 | 4.399991 | 0.181776 | 0.6426143 | 0 | 2.815228 | 0
2018-04-10 16:16 | 256086.2 | 2520.0006 | 3 | 34 | 4.399982 | 0.1691113 | 0.6484585 | 0 | 2.840943 | 0
2018-04-10 16:18 | 256206.2 | 2640.0004 | 3 | 34 | 4.400003 | 0.1580849 | 0.6539073 | 0 | 2.864917 | 0
2018-04-10 16:20 | 256326.2 | 2760.0012 | 3 | 34 | 4.400055 | 0.1490364 | 0.6590173 | 0 | 2.887401 | 0
2018-04-10 16:22 | 256446.2 | 2880.002 | 3 | 34 | 4.400051 | 0.140871 | 0.6638226 | 0 | 2.908545 | 0
2018-04-10 16:24 | 256566.2 | 3000.001 | 3 | 34 | 4.39998 | 0.1320934 | 0.6683555 | 0 | 2.928489 | 0
2018-04-10 16:26 | 256686.2 | 3120.0004 | 3 | 34 | 4.400002 | 0.125473 | 0.6726498 | 0 | 2.947384 | 0
2018-04-10 16:28 | 256806.2 | 3240.0004 | 3 | 34 | 4.399995 | 0.1194744 | 0.6767317 | 0 | 2.965345 | 0
2018-04-10 16:30 | 256926.2 | 3360.002 | 3 | 34 | 4.39994 | 0.1129456 | 0.6806211 | 0 | 2.982458 | 0
2018-04-10 16:32 | 257046.2 | 3480.0005 | 3 | 34 | 4.400012 | 0.1090317 | 0.6843305 | 0 | 2.99878 | 0
2018-04-10 16:34 | 257166.2 | 3600.0012 | 3 | 34 | 4.399998 | 0.1041451 | 0.6878785 | 0 | 3.014391 | 0
2018-04-10 16:36 | 257286.2 | 3720.0005 | 3 | 34 | 4.400004 | 0.1001091 | 0.6912788 | 0 | 3.029352 | 0
2018-04-10 16:38 | 257406.2 | 3840.002 | 3 | 34 | 4.400023 | 0.09594536 | 0.6945468 | 0 | 3.043731 | 0
2018-04-10 16:40 | 257526.2 | 3960.0004 | 3 | 34 | 4.400068 | 0.09368324 | 0.697688 | 0 | 3.057553 | 0
2018-04-10 16:42 | 257646.2 | 4080.002 | 3 | 34 | 4.400076 | 0.09021568 | 0.7007152 | 0 | 3.070872 | 0
2018-04-10 16:44 | 257766.2 | 4200.0021 | 3 | 34 | 4.399994 | 0.08599281 | 0.7036386 | 0 | 3.083735 | 0
2018-04-10 16:46 | 257886.2 | 4320.002 | 3 | 34 | 4.400009 | 0.08342743 | 0.7064636 | 0 | 3.096165 | 0
2018-04-10 16:47 | 257918 | 4351.7163 | 3 | 34 | 4.399917 | 0.08149529 | 0.7071946 | 0 | 3.099381 | 0
2018-04-10 16:49 | 258038 | 120.002 | 4 | 34 | 4.384692 | 0 | 0.7071946 | 0 | 3.099381 | 0
2018-04-10 16:51 | 258158 | 240.0019 | 4 | 34 | 4.381174 | 0 | 0.7071946 | 0 | 3.099381 | 0
2018-04-10 16:52 | 258218 | 300.0008 | 4 | 34 | 4.379648 | 0 | 0.7071946 | 0 | 3.099381 | 0
2018-04-10 16:54 | 258338.1 | 120.0004 | 5 | 34 | 3.388659 | -6.519906 | 0.7071946 | 0.2173132 | 3.099381 | 0.7632453
2018-04-10 16:56 | 258458.1 | 240.002 | 5 | 34 | 3.200057 | -6.519879 | 0.7071946 | 0.4346249 | 3.099381 | 1.47847
2018-04-10 16:58 | 258578.1 | 360.002 | 5 | 34 | 3.022421 | -6.519883 | 0.7071946 | 0.6519304 | 3.099381 | 2.154888
2018-04-10 16:58 | 258591.2 | 373.109 | 5 | 34 | 2.999993 | -6.519925 | 0.7071946 | 0.67567 | 3.099381 | 2.226372
2018-04-10 17:00 | 258711.2 | 120.0004 | 6 | 34 | 3.848681 | 0 | 0.7071946 | 0.6756822 | 3.099381 | 2.226409
2018-04-10 17:02 | 258831.2 | 240.0018 | 6 | 34 | 3.876132 | 0 | 0.7071946 | 0.6756822 | 3.099381 | 2.226409
2018-04-10 17:03 | 258891.2 | 300.004 | 6 | 34 | 3.884998 | 0 | 0.7071946 | 0.6756822 | 3.099381 | 2.226409
2018-04-10 17:03 | 258891.3 | 0.0024 | 7 | 35 | 3.884883 | 0 | 0 | 0 | 0 | 0
2018-04-10 17:03 | 258891.9 | 0.5632 | 2 | 35 | 4.040191 | 2.030556 | 0.0001480887 | 0 | 0.0005904667 | 0
2018-04-10 17:05 | 259011.9 | 120.0027 | 3 | 35 | 4.394588 | 3.260046 | 0.1083727 | 0 | 0.4667323 | 0
2018-04-10 17:07 | 259131.9 | 240.0004 | 3 | 35 | 4.400179 | 2.379015 | 0.2009199 | 0 | 0.8739563 | 0
2018-04-10 17:09 | 259251.9 | 360.0003 | 3 | 35 | 4.40009 | 1.876898 | 0.2712811 | 0 | 1.183561 | 0
2018-04-10 17:11 | 259371.9 | 480.0019 | 3 | 35 | 4.4002 | 1.531227 | 0.3277916 | 0 | 1.432216 | 0
2018-04-10 17:13 | 259491.9 | 600.0019 | 3 | 35 | 4.400078 | 1.268982 | 0.3742763 | 0 | 1.636755 | 0
2018-04-10 17:15 | 259611.9 | 720.0004 | 3 | 35 | 4.400079 | 1.062757 | 0.4130187 | 0 | 1.807226 | 0
2018-04-10 17:17 | 259731.9 | 840.0004 | 3 | 35 | 4.40006 | 0.895052 | 0.4455635 | 0 | 1.950426 | 0
2018-04-10 17:19 | 259851.9 | 960.0014 | 3 | 35 | 4.400169 | 0.7577152 | 0.4730183 | 0 | 2.071229 | 0
2018-04-10 17:21 | 259971.9 | 1080.0004 | 3 | 35 | 4.399893 | 0.6393471 | 0.496253 | 0 | 2.173463 | 0
2018-04-10 17:23 | 260091.9 | 1200.0011 | 3 | 35 | 4.400087 | 0.5464287 | 0.515986 | 0 | 2.26029 | 0
2018-04-10 17:25 | 260211.9 | 1320.0011 | 3 | 35 | 4.400027 | 0.4669209 | 0.5328187 | 0 | 2.334354 | 0
2018-04-10 17:27 | 260331.9 | 1440.0011 | 3 | 35 | 4.400065 | 0.4029999 | 0.5472685 | 0 | 2.397933 | 0
2018-04-10 17:29 | 260451.9 | 1560.0019 | 3 | 35 | 4.400109 | 0.3518982 | 0.5597879 | 0 | 2.453019 | 0
2018-04-10 17:31 | 260571.9 | 1680.0011 | 3 | 35 | 4.399958 | 0.3079128 | 0.5707496 | 0 | 2.501251 | 0
2018-04-10 17:33 | 260691.9 | 1800.0004 | 3 | 35 | 4.400057 | 0.2752323 | 0.5804521 | 0 | 2.543942 | 0
2018-04-10 17:35 | 260811.9 | 1920.0011 | 3 | 35 | 4.400101 | 0.2480412 | 0.5891314 | 0 | 2.582131 | 0
2018-04-10 17:37 | 260931.9 | 2040.0011 | 3 | 35 | 4.400006 | 0.2244968 | 0.5969641 | 0 | 2.616595 | 0
2018-04-10 17:39 | 261051.9 | 2160.0004 | 3 | 35 | 4.399893 | 0.2037163 | 0.6041026 | 0 | 2.648004 | 0
2018-04-10 17:41 | 261171.9 | 2280.0019 | 3 | 35 | 4.400029 | 0.1887283 | 0.610649 | 0 | 2.676808 | 0
2018-04-10 17:43 | 261291.9 | 2400.0019 | 3 | 35 | 4.400025 | 0.1744518 | 0.6166941 | 0 | 2.703407 | 0
2018-04-10 17:45 | 261411.9 | 2520.0011 | 3 | 35 | 4.400096 | 0.1632671 | 0.6223066 | 0 | 2.728102 | 0
2018-04-10 17:47 | 261531.9 | 2640.0011 | 3 | 35 | 4.400104 | 0.1528492 | 0.6275417 | 0 | 2.751137 | 0
2018-04-10 17:49 | 261651.9 | 2760.0011 | 3 | 35 | 4.400016 | 0.1432323 | 0.6324496 | 0 | 2.772731 | 0
2018-04-10 17:51 | 261771.9 | 2880.0005 | 3 | 35 | 4.400087 | 0.1355953 | 0.6370685 | 0 | 2.793054 | 0
2018-04-10 17:53 | 261891.9 | 3000.0011 | 3 | 35 | 4.399998 | 0.1275101 | 0.6414334 | 0 | 2.81226 | 0
2018-04-10 17:55 | 262011.9 | 3120.0002 | 3 | 35 | 4.399968 | 0.1208382 | 0.6455678 | 0 | 2.830451 | 0
2018-04-10 17:57 | 262131.9 | 3240.0012 | 3 | 35 | 4.400002 | 0.1153412 | 0.6494979 | 0 | 2.847744 | 0
2018-04-10 17:59 | 262251.9 | 3360.002 | 3 | 35 | 4.400016 | 0.1104107 | 0.6532413 | 0 | 2.864215 | 0
2018-04-10 18:01 | 262371.9 | 3480.0012 | 3 | 35 | 4.400007 | 0.1049442 | 0.6568147 | 0 | 2.879937 | 0
2018-04-10 18:03 | 262491.9 | 3600.002 | 3 | 35 | 4.399921 | 0.09884644 | 0.6602322 | 0 | 2.894974 | 0
2018-04-10 18:05 | 262611.9 | 3720.0012 | 3 | 35 | 4.40001 | 0.09663582 | 0.6635082 | 0 | 2.909389 | 0
2018-04-10 18:07 | 262731.9 | 3840.0014 | 3 | 35 | 4.399968 | 0.09244537 | 0.6666564 | 0 | 2.923241 | 0
2018-04-10 18:09 | 262851.9 | 3960.0013 | 3 | 35 | 4.399927 | 0.08827972 | 0.6696891 | 0 | 2.936585 | 0
2018-04-10 18:11 | 262971.9 | 4080.0012 | 3 | 35 | 4.399938 | 0.08585739 | 0.67261 | 0 | 2.949437 | 0
2018-04-10 18:13 | 263091.9 | 4200.0004 | 3 | 35 | 4.400037 | 0.08359146 | 0.675437 | 0 | 2.961875 | 0
2018-04-10 18:13 | 263106.9 | 4215.0145 | 3 | 35 | 4.399941 | 0.08148575 | 0.675783 | 0 | 2.963398 | 0
2018-04-10 18:15 | 263227 | 120.0009 | 4 | 35 | 4.38442 | 0 | 0.675783 | 0 | 2.963398 | 0
2018-04-10 18:17 | 263347 | 240.0001 | 4 | 35 | 4.380816 | 0 | 0.675783 | 0 | 2.963398 | 0
2018-04-10 18:18 | 263407 | 300.0046 | 4 | 35 | 4.379304 | 0 | 0.675783 | 0 | 2.963398 | 0
2018-04-10 18:20 | 263527.1 | 120.001 | 5 | 35 | 3.374294 | -6.519929 | 0.675783 | 0.2173136 | 2.963398 | 0.7605042
2018-04-10 18:22 | 263647.1 | 240.0018 | 5 | 35 | 3.185249 | -6.519911 | 0.675783 | 0.4346254 | 2.963398 | 1.472519
2018-04-10 18:24 | 263767.1 | 360.0018 | 5 | 35 | 3.000034 | -6.519939 | 0.675783 | 0.6519276 | 2.963398 | 2.145144
2018-04-10 18:24 | 263767.1 | 360.0279 | 5 | 35 | 2.99999 | -6.519944 | 0.675783 | 0.6519843 | 2.963398 | 2.145314
2018-04-10 18:26 | 263887.2 | 120.0015 | 6 | 35 | 3.853937 | 0 | 0.675783 | 0.6519843 | 2.963398 | 2.145314
2018-04-10 18:28 | 264007.2 | 240.0008 | 6 | 35 | 3.881825 | 0 | 0.675783 | 0.6519843 | 2.963398 | 2.145314
2018-04-10 18:29 | 264067.2 | 300.0005 | 6 | 35 | 3.89102 | 0 | 0.675783 | 0.6519843 | 2.963398 | 2.145314
2018-04-10 18:29 | 264067.2 | 0.0048 | 7 | 36 | 3.89114 | 0 | 0 | 0 | 0 | 0
2018-04-10 18:29 | 264067.8 | 0.5473 | 2 | 36 | 4.042516 | 1.95734 | 0.0001417977 | 1.259e-09 | 0.0005660818 | 4.898e-09
2018-04-10 18:31 | 264187.8 | 120.0004 | 3 | 36 | 4.400344 | 3.141502 | 0.1081984 | 1.259e-09 | 0.4674914 | 4.898e-09
2018-04-10 18:33 | 264307.8 | 240.002 | 3 | 36 | 4.400268 | 2.284136 | 0.1967402 | 1.259e-09 | 0.857102 | 4.898e-09
2018-04-10 18:35 | 264427.8 | 360.0013 | 3 | 36 | 4.400154 | 1.806475 | 0.2643307 | 1.259e-09 | 1.154514 | 4.898e-09
2018-04-10 18:37 | 264547.8 | 480.002 | 3 | 36 | 4.400162 | 1.476187 | 0.3187451 | 1.259e-09 | 1.393945 | 4.898e-09
2018-04-10 18:39 | 264667.8 | 600.0019 | 3 | 36 | 4.400162 | 1.225311 | 0.3635738 | 1.259e-09 | 1.591197 | 4.898e-09
2018-04-10 18:41 | 264787.8 | 720.002 | 3 | 36 | 4.400125 | 1.026417 | 0.4009565 | 1.259e-09 | 1.755685 | 4.898e-09
2018-04-10 18:43 | 264907.8 | 840.0012 | 3 | 36 | 4.400005 | 0.8621998 | 0.4323515 | 1.259e-09 | 1.893826 | 4.898e-09
2018-04-10 18:45 | 265027.8 | 960.002 | 3 | 36 | 4.400075 | 0.7290688 | 0.4588179 | 1.259e-09 | 2.01028 | 4.898e-09
2018-04-10 18:47 | 265147.8 | 1080.0003 | 3 | 36 | 4.400005 | 0.6163826 | 0.4811872 | 1.259e-09 | 2.108706 | 4.898e-09
2018-04-10 18:49 | 265267.8 | 1200.0012 | 3 | 36 | 4.400079 | 0.52425 | 0.5001513 | 1.259e-09 | 2.192149 | 4.898e-09
2018-04-10 18:51 | 265387.8 | 1320.0019 | 3 | 36 | 4.399946 | 0.4465961 | 0.5163001 | 1.259e-09 | 2.263205 | 4.898e-09
2018-04-10 18:53 | 265507.8 | 1440.002 | 3 | 36 | 4.39994 | 0.3855762 | 0.5301608 | 1.259e-09 | 2.324192 | 4.898e-09
2018-04-10 18:55 | 265627.8 | 1560.0002 | 3 | 36 | 4.399946 | 0.3366871 | 0.5421864 | 1.259e-09 | 2.377105 | 4.898e-09
2018-04-10 18:57 | 265747.8 | 1680.0004 | 3 | 36 | 4.399973 | 0.2974701 | 0.5527385 | 1.259e-09 | 2.423534 | 4.898e-09
2018-04-10 18:59 | 265867.8 | 1800.0021 | 3 | 36 | 4.399961 | 0.2648888 | 0.5621003 | 1.259e-09 | 2.464726 | 4.898e-09
2018-04-10 19:01 | 265987.8 | 1920.0012 | 3 | 36 | 4.400042 | 0.2385387 | 0.5704847 | 1.259e-09 | 2.501617 | 4.898e-09
2018-04-10 19:03 | 266107.8 | 2040.0005 | 3 | 36 | 4.400028 | 0.2171707 | 0.5780609 | 1.259e-09 | 2.534953 | 4.898e-09
2018-04-10 19:05 | 266227.8 | 2160.0004 | 3 | 36 | 4.399993 | 0.1978035 | 0.5849727 | 1.259e-09 | 2.565365 | 4.898e-09
2018-04-10 19:07 | 266347.8 | 2280.0004 | 3 | 36 | 4.400054 | 0.1832829 | 0.5913207 | 1.259e-09 | 2.593296 | 4.898e-09
2018-04-10 19:09 | 266467.8 | 2400.002 | 3 | 36 | 4.39997 | 0.1691589 | 0.5971828 | 1.259e-09 | 2.619089 | 4.898e-09
2018-04-10 19:11 | 266587.8 | 2520.0001 | 3 | 36 | 4.400005 | 0.1578903 | 0.6026313 | 1.259e-09 | 2.643063 | 4.898e-09
2018-04-10 19:13 | 266707.8 | 2640.0004 | 3 | 36 | 4.399966 | 0.1471653 | 0.6077164 | 1.259e-09 | 2.665437 | 4.898e-09
2018-04-10 19:15 | 266827.8 | 2760.002 | 3 | 36 | 4.400044 | 0.139349 | 0.6124836 | 1.259e-09 | 2.686413 | 4.898e-09
2018-04-10 19:17 | 266947.8 | 2880.0001 | 3 | 36 | 4.399951 | 0.1305676 | 0.6169732 | 1.259e-09 | 2.706167 | 4.898e-09
2018-04-10 19:19 | 267067.8 | 3000.0013 | 3 | 36 | 4.400044 | 0.124588 | 0.6212128 | 1.259e-09 | 2.724821 | 4.898e-09
2018-04-10 19:21 | 267187.8 | 3120.0012 | 3 | 36 | 4.399997 | 0.1174812 | 0.6252313 | 1.259e-09 | 2.742502 | 4.898e-09
2018-04-10 19:23 | 267307.8 | 3240.0019 | 3 | 36 | 4.400056 | 0.1128292 | 0.6290507 | 1.259e-09 | 2.759308 | 4.898e-09
2018-04-10 19:25 | 267427.8 | 3360.002 | 3 | 36 | 4.400011 | 0.106987 | 0.6326901 | 1.259e-09 | 2.775321 | 4.898e-09
2018-04-10 19:27 | 267547.8 | 3480.0011 | 3 | 36 | 4.400101 | 0.10322 | 0.6361655 | 1.259e-09 | 2.790613 | 4.898e-09
2018-04-10 19:29 | 267667.8 | 3600.0006 | 3 | 36 | 4.399973 | 0.09786224 | 0.6394885 | 1.259e-09 | 2.805234 | 4.898e-09
2018-04-10 19:31 | 267787.8 | 3720.0019 | 3 | 36 | 4.399945 | 0.0935688 | 0.642682 | 1.259e-09 | 2.819286 | 4.898e-09
2018-04-10 19:33 | 267907.8 | 3840.0012 | 3 | 36 | 4.399972 | 0.08991051 | 0.645746 | 1.259e-09 | 2.832767 | 4.898e-09
2018-04-10 19:35 | 268027.8 | 3960.0012 | 3 | 36 | 4.400011 | 0.08751488 | 0.648698 | 1.259e-09 | 2.845756 | 4.898e-09
2018-04-10 19:37 | 268147.8 | 4080.002 | 3 | 36 | 4.400101 | 0.08523369 | 0.6515446 | 1.259e-09 | 2.858281 | 4.898e-09
2018-04-10 19:38 | 268211.6 | 4143.7657 | 3 | 36 | 4.399917 | 0.0814991 | 0.6530176 | 1.259e-09 | 2.864762 | 4.898e-09
2018-04-10 19:40 | 268331.6 | 119.9999 | 4 | 36 | 4.384289 | 0 | 0.6530176 | 1.259e-09 | 2.864762 | 4.898e-09
2018-04-10 19:42 | 268451.6 | 239.9999 | 4 | 36 | 4.380679 | 0 | 0.6530176 | 1.259e-09 | 2.864762 | 4.898e-09
2018-04-10 19:43 | 268511.6 | 300.0012 | 4 | 36 | 4.379142 | 0 | 0.6530176 | 1.259e-09 | 2.864762 | 4.898e-09
2018-04-10 19:45 | 268631.7 | 120.0019 | 5 | 36 | 3.361727 | -6.519911 | 0.6530176 | 0.217303 | 2.864762 | 0.7581455
2018-04-10 19:47 | 268751.7 | 240.0002 | 5 | 36 | 3.170102 | -6.519927 | 0.6530176 | 0.434615 | 2.864762 | 1.467148
2018-04-10 19:49 | 268859.8 | 348.1264 | 5 | 36 | 2.999992 | -6.519974 | 0.6530176 | 0.6304266 | 2.864762 | 2.071629
2018-04-10 19:51 | 268979.9 | 120.0006 | 6 | 36 | 3.859063 | 0 | 0.6530176 | 0.6304266 | 2.864762 | 2.071629
2018-04-10 19:53 | 269099.9 | 240.0008 | 6 | 36 | 3.887288 | 0 | 0.6530176 | 0.6304266 | 2.864762 | 2.071629
2018-04-10 19:54 | 269159.9 | 300.0037 | 6 | 36 | 3.896836 | 0 | 0.6530176 | 0.6304266 | 2.864762 | 2.071629
2018-04-10 19:54 | 269159.9 | 0.0048 | 7 | 37 | 3.896926 | 0 | 0 | 0 | 0 | 0
2018-04-10 19:54 | 269160.5 | 0.5346 | 2 | 37 | 4.044321 | 1.885857 | 0.0001299346 | 0 | 0.0005189928 | 0
2018-04-10 19:56 | 269280.5 | 120.001 | 3 | 37 | 4.400347 | 3.00421 | 0.1075383 | 0 | 0.4658411 | 0
2018-04-10 19:58 | 269400.5 | 240.0011 | 3 | 37 | 4.400189 | 2.201075 | 0.1926723 | 0 | 0.8404547 | 0
2018-04-10 20:00 | 269520.5 | 360.0009 | 3 | 37 | 4.400182 | 1.744265 | 0.25788 | 0 | 1.127381 | 0
2018-04-10 20:02 | 269640.5 | 480.0009 | 3 | 37 | 4.400108 | 1.425402 | 0.3104344 | 0 | 1.358629 | 0
2018-04-10 20:04 | 269760.5 | 600.0009 | 3 | 37 | 4.400116 | 1.183853 | 0.3537521 | 0 | 1.549231 | 0
2018-04-10 20:06 | 269880.5 | 720.0011 | 3 | 37 | 4.400078 | 0.9910431 | 0.3898791 | 0 | 1.708193 | 0
2018-04-10 20:08 | 270000.5 | 840.0011 | 3 | 37 | 4.400105 | 0.8338413 | 0.4202 | 0 | 1.841607 | 0
2018-04-10 20:10 | 270120.5 | 960.0019 | 3 | 37 | 4.400066 | 0.7023335 | 0.4457327 | 0 | 1.953953 | 0
2018-04-10 20:12 | 270240.5 | 1080.0005 | 3 | 37 | 4.400035 | 0.5933914 | 0.4672826 | 0 | 2.048774 | 0
2018-04-10 20:14 | 270360.5 | 1200.0018 | 3 | 37 | 4.399957 | 0.5029545 | 0.4855222 | 0 | 2.129028 | 0
2018-04-10 20:16 | 270480.5 | 1320.0003 | 3 | 37 | 4.400027 | 0.4300079 | 0.5010386 | 0 | 2.197301 | 0
2018-04-10 20:18 | 270600.5 | 1440.0004 | 3 | 37 | 4.400043 | 0.3711147 | 0.5143503 | 0 | 2.255873 | 0
2018-04-10 20:20 | 270720.5 | 1560.0019 | 3 | 37 | 4.399983 | 0.3235302 | 0.5259026 | 0 | 2.306703 | 0
2018-04-10 20:22 | 270840.5 | 1680.0003 | 3 | 37 | 4.40005 | 0.2869377 | 0.5360448 | 0 | 2.351329 | 0
2018-04-10 20:24 | 270960.5 | 1800.0011 | 3 | 37 | 4.400027 | 0.2560959 | 0.5450628 | 0 | 2.391008 | 0
2018-04-10 20:26 | 271080.5 | 1920.0003 | 3 | 37 | 4.399997 | 0.2309017 | 0.5531617 | 0 | 2.426643 | 0
2018-04-10 20:28 | 271200.5 | 2040.0011 | 3 | 37 | 4.39994 | 0.209568 | 0.5604976 | 0 | 2.458922 | 0
2018-04-10 20:30 | 271320.5 | 2160.0003 | 3 | 37 | 4.399996 | 0.1923027 | 0.5671975 | 0 | 2.488401 | 0
2018-04-10 20:32 | 271440.5 | 2280.001 | 3 | 37 | 4.39992 | 0.1763248 | 0.5733496 | 0 | 2.51547 | 0
2018-04-10 20:34 | 271560.5 | 2400.0019 | 3 | 37 | 4.400004 | 0.1645985 | 0.5790369 | 0 | 2.540494 | 0
2018-04-10 20:36 | 271680.5 | 2520.0003 | 3 | 37 | 4.399963 | 0.152647 | 0.5843276 | 0 | 2.563774 | 0
2018-04-10 20:38 | 271800.5 | 2640.0003 | 3 | 37 | 4.399935 | 0.1427822 | 0.5892689 | 0 | 2.585515 | 0
2018-04-10 20:40 | 271920.5 | 2760.0001 | 3 | 37 | 4.399973 | 0.1347218 | 0.5939011 | 0 | 2.605897 | 0
2018-04-10 20:42 | 272040.5 | 2880.001 | 3 | 37 | 4.400088 | 0.1283436 | 0.5982677 | 0 | 2.62511 | 0
2018-04-10 20:44 | 272160.5 | 3000.0009 | 3 | 37 | 4.399988 | 0.1202717 | 0.602393 | 0 | 2.643261 | 0
2018-04-10 20:46 | 272280.5 | 3120.001 | 3 | 37 | 4.400017 | 0.1145916 | 0.6063003 | 0 | 2.660454 | 0
2018-04-10 20:48 | 272400.5 | 3240.0019 | 3 | 37 | 4.399996 | 0.1086082 | 0.6100109 | 0 | 2.67678 | 0
2018-04-10 20:50 | 272520.5 | 3360.0018 | 3 | 37 | 4.399996 | 0.1040268 | 0.6135498 | 0 | 2.692351 | 0
2018-04-10 20:52 | 272640.5 | 3480.0012 | 3 | 37 | 4.400026 | 0.0996666 | 0.6169312 | 0 | 2.707229 | 0
2018-04-10 20:54 | 272760.5 | 3600.0011 | 3 | 37 | 4.399921 | 0.09373093 | 0.6201684 | 0 | 2.721473 | 0
2018-04-10 20:56 | 272880.5 | 3720.0003 | 3 | 37 | 4.399956 | 0.09080887 | 0.6232683 | 0 | 2.735113 | 0
2018-04-10 20:58 | 273000.5 | 3840.0018 | 3 | 37 | 4.399985 | 0.08764267 | 0.6262476 | 0 | 2.748221 | 0
2018-04-10 21:00 | 273120.5 | 3960.0018 | 3 | 37 | 4.4 | 0.08520699 | 0.6291217 | 0 | 2.760868 | 0
2018-04-10 21:01 | 273183.2 | 4022.6496 | 3 | 37 | 4.399884 | 0.08149147 | 0.6305835 | 0 | 2.767299 | 0
2018-04-10 21:03 | 273303.2 | 120.0011 | 4 | 37 | 4.384012 | 0 | 0.6305835 | 0 | 2.767299 | 0
2018-04-10 21:05 | 273423.2 | 240.0005 | 4 | 37 | 4.380328 | 0 | 0.6305835 | 0 | 2.767299 | 0
2018-04-10 21:06 | 273483.2 | 300.0016 | 4 | 37 | 4.378765 | 0 | 0.6305835 | 0 | 2.767299 | 0
2018-04-10 21:08 | 273603.4 | 120.001 | 5 | 37 | 3.348569 | -6.519938 | 0.6305835 | 0.2172936 | 2.767299 | 0.7556748
2018-04-10 21:10 | 273723.4 | 240.0003 | 5 | 37 | 3.155219 | -6.519936 | 0.6305835 | 0.4346046 | 2.767299 | 1.461659
2018-04-10 21:12 | 273819.8 | 336.4143 | 5 | 37 | 2.999997 | -6.519953 | 0.6305835 | 0.6092044 | 2.767299 | 1.999306
2018-04-10 21:14 | 273939.8 | 120.0012 | 6 | 37 | 3.864141 | 0 | 0.6305835 | 0.6092044 | 2.767299 | 1.999306
2018-04-10 21:16 | 274059.8 | 240.0005 | 6 | 37 | 3.89277 | 0 | 0.6305835 | 0.6092044 | 2.767299 | 1.999306
2018-04-10 21:17 | 274119.8 | 300.0025 | 6 | 37 | 3.902655 | 0 | 0.6305835 | 0.6092044 | 2.767299 | 1.999306
2018-04-10 21:17 | 274119.8 | 0.0025 | 7 | 38 | 3.902432 | 0 | 0 | 0 | 0 | 0
2018-04-10 21:17 | 274120.4 | 0.5136 | 2 | 38 | 4.049629 | 1.85957 | 0.0001252381 | 3.78e-10 | 0.0005009092 | 1.475e-09
2018-04-10 21:19 | 274240.4 | 120.0005 | 3 | 38 | 4.400364 | 2.882778 | 0.1064773 | 3.78e-10 | 0.4622672 | 1.475e-09
2018-04-10 21:21 | 274360.4 | 240.0012 | 3 | 38 | 4.400261 | 2.123585 | 0.188415 | 3.78e-10 | 0.8228167 | 1.475e-09
2018-04-10 21:23 | 274480.4 | 360.0012 | 3 | 38 | 4.400216 | 1.686201 | 0.2513763 | 3.78e-10 | 1.099859 | 1.475e-09
2018-04-10 21:25 | 274600.4 | 480.0012 | 3 | 38 | 4.400103 | 1.379297 | 0.3021995 | 3.78e-10 | 1.323489 | 1.475e-09
2018-04-10 21:27 | 274720.4 | 600.002 | 3 | 38 | 4.400067 | 1.145292 | 0.3441193 | 3.78e-10 | 1.507941 | 1.475e-09
2018-04-10 21:29 | 274840.4 | 720.002 | 3 | 38 | 4.40017 | 0.9596672 | 0.3790759 | 3.78e-10 | 1.661752 | 1.475e-09
2018-04-10 21:31 | 274960.4 | 840.0021 | 3 | 38 | 4.400011 | 0.8046932 | 0.408388 | 3.78e-10 | 1.790728 | 1.475e-09
2018-04-10 21:33 | 275080.4 | 960.0012 | 3 | 38 | 4.400043 | 0.677948 | 0.4330431 | 3.78e-10 | 1.899212 | 1.475e-09
2018-04-10 21:35 | 275200.4 | 1080.002 | 3 | 38 | 4.400014 | 0.5719719 | 0.4538231 | 3.78e-10 | 1.990645 | 1.475e-09
2018-04-10 21:37 | 275320.4 | 1200.0012 | 3 | 38 | 4.400097 | 0.4857178 | 0.4713897 | 3.78e-10 | 2.067939 | 1.475e-09
2018-04-10 21:39 | 275440.4 | 1320.0004 | 3 | 38 | 4.400066 | 0.4146233 | 0.4863327 | 3.78e-10 | 2.133688 | 1.475e-09
2018-04-10 21:41 | 275560.4 | 1440.0012 | 3 | 38 | 4.399998 | 0.3575764 | 0.4991634 | 3.78e-10 | 2.190144 | 1.475e-09
2018-04-10 21:43 | 275680.4 | 1560.0004 | 3 | 38 | 4.399994 | 0.3122368 | 0.5103059 | 3.78e-10 | 2.239171 | 1.475e-09
2018-04-10 21:45 | 275800.4 | 1680.0012 | 3 | 38 | 4.399977 | 0.2758083 | 0.5200977 | 3.78e-10 | 2.282255 | 1.475e-09
2018-04-10 21:47 | 275920.4 | 1800.0012 | 3 | 38 | 4.400037 | 0.2472153 | 0.528797 | 3.78e-10 | 2.320532 | 1.475e-09
2018-04-10 21:49 | 276040.4 | 1920.0014 | 3 | 38 | 4.399967 | 0.222353 | 0.5366065 | 3.78e-10 | 2.354894 | 1.475e-09
2018-04-10 21:51 | 276160.4 | 2040.002 | 3 | 38 | 4.399984 | 0.2026176 | 0.543686 | 3.78e-10 | 2.386043 | 1.475e-09
2018-04-10 21:53 | 276280.4 | 2160.002 | 3 | 38 | 4.399979 | 0.185648 | 0.5501602 | 3.78e-10 | 2.41453 | 1.475e-09
2018-04-10 21:55 | 276400.4 | 2280.0012 | 3 | 38 | 4.400065 | 0.1727943 | 0.5561224 | 3.78e-10 | 2.440764 | 1.475e-09
2018-04-10 21:57 | 276520.4 | 2400.002 | 3 | 38 | 4.399874 | 0.158411 | 0.5616483 | 3.78e-10 | 2.465078 | 1.475e-09
2018-04-10 21:59 | 276640.4 | 2520.0012 | 3 | 38 | 4.399949 | 0.1483765 | 0.5667879 | 3.78e-10 | 2.487692 | 1.475e-09
2018-04-10 22:01 | 276760.4 | 2640.0004 | 3 | 38 | 4.399986 | 0.1393623 | 0.5715922 | 3.78e-10 | 2.508831 | 1.475e-09
2018-04-10 22:03 | 276880.4 | 2760.0013 | 3 | 38 | 4.399963 | 0.1301384 | 0.5760994 | 3.78e-10 | 2.528662 | 1.475e-09
2018-04-10 22:05 | 277000.4 | 2880.002 | 3 | 38 | 4.399979 | 0.1231956 | 0.5803442 | 3.78e-10 | 2.54734 | 1.475e-09
2018-04-10 22:07 | 277120.4 | 3000.0012 | 3 | 38 | 4.399966 | 0.1166668 | 0.5843576 | 3.78e-10 | 2.564999 | 1.475e-09
2018-04-10 22:09 | 277240.4 | 3120.0004 | 3 | 38 | 4.399956 | 0.1108685 | 0.5881631 | 3.78e-10 | 2.581743 | 1.475e-09
2018-04-10 22:11 | 277360.4 | 3240.0006 | 3 | 38 | 4.400066 | 0.1066856 | 0.5917791 | 3.78e-10 | 2.597653 | 1.475e-09
2018-04-10 22:13 | 277480.4 | 3360.0012 | 3 | 38 | 4.400001 | 0.1014233 | 0.5952238 | 3.78e-10 | 2.61281 | 1.475e-09
2018-04-10 22:15 | 277600.4 | 3480.0012 | 3 | 38 | 4.399902 | 0.09589005 | 0.5985221 | 3.78e-10 | 2.627322 | 1.475e-09
2018-04-10 22:17 | 277720.4 | 3600.0012 | 3 | 38 | 4.399926 | 0.09205246 | 0.6016772 | 3.78e-10 | 2.641205 | 1.475e-09
2018-04-10 22:19 | 277840.4 | 3720.0003 | 3 | 38 | 4.399959 | 0.08886337 | 0.604706 | 3.78e-10 | 2.654531 | 1.475e-09
2018-04-10 22:21 | 277960.4 | 3840.0012 | 3 | 38 | 4.400033 | 0.08573151 | 0.6076209 | 3.78e-10 | 2.667357 | 1.475e-09
2018-04-10 22:23 | 278080.4 | 3960.0015 | 3 | 38 | 4.399885 | 0.08155632 | 0.6104242 | 3.78e-10 | 2.679691 | 1.475e-09
2018-04-10 22:23 | 278080.6 | 3960.2138 | 3 | 38 | 4.399899 | 0.0814991 | 0.610429 | 3.78e-10 | 2.679713 | 1.475e-09
2018-04-10 22:25 | 278200.7 | 120.0018 | 4 | 38 | 4.38388 | 0 | 0.610429 | 3.78e-10 | 2.679713 | 1.475e-09
2018-04-10 22:27 | 278320.7 | 240.0002 | 4 | 38 | 4.380202 | 0 | 0.610429 | 3.78e-10 | 2.679713 | 1.475e-09
2018-04-10 22:28 | 278380.7 | 300.0031 | 4 | 38 | 4.378632 | 0 | 0.610429 | 3.78e-10 | 2.679713 | 1.475e-09
2018-04-10 22:30 | 278500.8 | 120.0002 | 5 | 38 | 3.336495 | -6.519923 | 0.610429 | 0.2173044 | 2.679713 | 0.7535579
2018-04-10 22:32 | 278620.8 | 240.0011 | 5 | 38 | 3.14019 | -6.519944 | 0.610429 | 0.4346118 | 2.679713 | 1.456661
2018-04-10 22:33 | 278706.6 | 325.8087 | 5 | 38 | 2.999998 | -6.519963 | 0.610429 | 0.5900146 | 2.679713 | 1.933894
2018-04-10 22:35 | 278826.6 | 120.0002 | 6 | 38 | 3.869109 | 0 | 0.610429 | 0.5900146 | 2.679713 | 1.933894
2018-04-10 22:37 | 278946.6 | 240.001 | 6 | 38 | 3.898254 | 0 | 0.610429 | 0.5900146 | 2.679713 | 1.933894
2018-04-10 22:38 | 279006.6 | 300.0039 | 6 | 38 | 3.908561 | 0 | 0.610429 | 0.5900146 | 2.679713 | 1.933894
2018-04-10 22:38 | 279006.6 | 0.0025 | 7 | 39 | 3.908717 | 0 | 0 | 0 | 0 | 0
2018-04-10 22:38 | 279007.2 | 0.5018 | 2 | 39 | 4.053282 | 1.810959 | 0.0001159896 | 0 | 0.0004642718 | 0
2018-04-10 22:40 | 279127.3 | 120.0019 | 3 | 39 | 4.400336 | 2.776052 | 0.1051529 | 0 | 0.4573866 | 0
2018-04-10 22:42 | 279247.3 | 240.0004 | 3 | 39 | 4.400272 | 2.053202 | 0.18424 | 0 | 0.8053932 | 0
2018-04-10 22:44 | 279367.3 | 360.0003 | 3 | 39 | 4.400102 | 1.630486 | 0.2451511 | 0 | 1.073414 | 0
2018-04-10 22:46 | 279487.3 | 480.0019 | 3 | 39 | 4.400083 | 1.33519 | 0.2943543 | 0 | 1.289916 | 0
2018-04-10 22:48 | 279607.3 | 600.0002 | 3 | 39 | 4.400146 | 1.110085 | 0.3349448 | 0 | 1.468518 | 0
2018-04-10 22:50 | 279727.3 | 720.0019 | 3 | 39 | 4.400157 | 0.928772 | 0.3687916 | 0 | 1.617446 | 0
2018-04-10 22:52 | 279847.3 | 840.0012 | 3 | 39 | 4.40008 | 0.7788448 | 0.3971563 | 0 | 1.742253 | 0
2018-04-10 22:54 | 279967.3 | 960.0012 | 3 | 39 | 4.400037 | 0.6552067 | 0.4209962 | 0 | 1.84715 | 0
2018-04-10 22:56 | 280087.3 | 1080.0018 | 3 | 39 | 4.40006 | 0.5526905 | 0.4410712 | 0 | 1.935481 | 0
2018-04-10 22:58 | 280207.3 | 1200.0003 | 3 | 39 | 4.400007 | 0.4674492 | 0.4580277 | 0 | 2.01009 | 0
2018-04-10 23:00 | 280327.3 | 1320.002 | 3 | 39 | 4.400031 | 0.3992481 | 0.4724478 | 0 | 2.07354 | 0
2018-04-10 23:02 | 280447.3 | 1440.0004 | 3 | 39 | 4.399996 | 0.3450642 | 0.4848229 | 0 | 2.12799 | 0
2018-04-10 23:04 | 280567.3 | 1560.0012 | 3 | 39 | 4.400063 | 0.3023701 | 0.495578 | 0 | 2.175313 | 0
2018-04-10 23:06 | 280687.3 | 1680.0002 | 3 | 39 | 4.400023 | 0.2674713 | 0.5050354 | 0 | 2.216926 | 0
2018-04-10 23:08 | 280807.3 | 1800.0012 | 3 | 39 | 4.399927 | 0.237627 | 0.5134535 | 0 | 2.253965 | 0
2018-04-10 23:10 | 280927.3 | 1920.0019 | 3 | 39 | 4.400046 | 0.2165585 | 0.521018 | 0 | 2.287249 | 0
2018-04-10 23:12 | 281047.3 | 2040.0003 | 3 | 39 | 4.399974 | 0.1960335 | 0.5278831 | 0 | 2.317456 | 0
2018-04-10 23:14 | 281167.3 | 2160.0012 | 3 | 39 | 4.400038 | 0.1805058 | 0.534156 | 0 | 2.345057 | 0
2018-04-10 23:16 | 281287.3 | 2280.0013 | 3 | 39 | 4.400006 | 0.1671715 | 0.5399261 | 0 | 2.370445 | 0
2018-04-10 23:18 | 281407.3 | 2400.0003 | 3 | 39 | 4.399981 | 0.1544304 | 0.5452801 | 0 | 2.394003 | 0
2018-04-10 23:20 | 281527.3 | 2520.0012 | 3 | 39 | 4.400011 | 0.144371 | 0.5502708 | 0 | 2.415962 | 0
2018-04-10 23:22 | 281647.3 | 2640.0003 | 3 | 39 | 4.400071 | 0.1362686 | 0.5549483 | 0 | 2.436543 | 0
2018-04-10 23:24 | 281767.3 | 2760.001 | 3 | 39 | 4.399959 | 0.127512 | 0.5593356 | 0 | 2.455847 | 0
2018-04-10 23:26 | 281887.3 | 2880.0003 | 3 | 39 | 4.400005 | 0.1205673 | 0.5634723 | 0 | 2.474049 | 0
2018-04-10 23:28 | 282007.3 | 3000.0012 | 3 | 39 | 4.400092 | 0.1152134 | 0.5673802 | 0 | 2.491243 | 0
2018-04-10 23:30 | 282127.3 | 3120.0012 | 3 | 39 | 4.399994 | 0.1086311 | 0.5710856 | 0 | 2.507547 | 0
2018-04-10 23:32 | 282247.3 | 3240.0012 | 3 | 39 | 4.399946 | 0.1031971 | 0.5746116 | 0 | 2.523062 | 0
2018-04-10 23:34 | 282367.3 | 3360.0011 | 3 | 39 | 4.399972 | 0.09819984 | 0.5779765 | 0 | 2.537867 | 0
2018-04-10 23:36 | 282487.3 | 3480.0005 | 3 | 39 | 4.400123 | 0.096035 | 0.5811886 | 0 | 2.552 | 0
2018-04-10 23:38 | 282607.3 | 3600.0003 | 3 | 39 | 4.400064 | 0.09091377 | 0.5842727 | 0 | 2.56557 | 0
2018-04-10 23:40 | 282727.3 | 3720.0019 | 3 | 39 | 4.400093 | 0.08799744 | 0.5872257 | 0 | 2.578563 | 0
2018-04-10 23:42 | 282847.3 | 3840.0019 | 3 | 39 | 4.399962 | 0.08322716 | 0.5900684 | 0 | 2.591071 | 0
2018-04-10 23:43 | 282892 | 3884.756 | 3 | 39 | 4.399907 | 0.08149719 | 0.5911028 | 0 | 2.595623 | 0
2018-04-10 23:45 | 283012.1 | 120.0013 | 4 | 39 | 4.383757 | 0 | 0.5911028 | 0 | 2.595623 | 0
2018-04-10 23:47 | 283132.1 | 240.0003 | 4 | 39 | 4.380038 | 0 | 0.5911028 | 0 | 2.595623 | 0
2018-04-10 23:48 | 283192.1 | 300.004 | 4 | 39 | 4.378458 | 0 | 0.5911028 | 0 | 2.595623 | 0
2018-04-10 23:50 | 283312.1 | 120.0009 | 5 | 39 | 3.323129 | -6.519925 | 0.5911028 | 0.217295 | 2.595623 | 0.7510713
2018-04-10 23:52 | 283432.1 | 240.001 | 5 | 39 | 3.12428 | -6.519944 | 0.5911028 | 0.4346054 | 2.595623 | 1.451015
2018-04-10 23:53 | 283506.4 | 314.2343 | 5 | 39 | 2.999996 | -6.519911 | 0.5911028 | 0.5690359 | 2.595623 | 1.86277
2018-04-10 23:55 | 283626.4 | 120.001 | 6 | 39 | 3.874635 | 0 | 0.5911028 | 0.5690359 | 2.595623 | 1.86277
2018-04-10 23:57 | 283746.4 | 240.0009 | 6 | 39 | 3.904373 | 0 | 0.5911028 | 0.5690359 | 2.595623 | 1.86277
2018-04-10 23:58 | 283806.4 | 300.0007 | 6 | 39 | 3.915007 | 0 | 0.5911028 | 0.5690359 | 2.595623 | 1.86277
2018-04-10 23:58 | 283806.4 | 0.0025 | 7 | 40 | 3.915194 | 0 | 0 | 0 | 0 | 0
2018-04-10 23:58 | 283807 | 0.4842 | 2 | 40 | 4.053266 | 1.7131 | 0.000108948 | 0 | 0.0004365801 | 0
2018-04-11 | 283927 | 120.0018 | 3 | 40 | 4.400341 | 2.668589 | 0.1034772 | 0 | 0.4508792 | 0
2018-04-11 00:02 | 284047 | 240.0018 | 3 | 40 | 4.400296 | 1.97937 | 0.1796137 | 0 | 0.7859005 | 0
2018-04-11 00:04 | 284167 | 360.0003 | 3 | 40 | 4.400251 | 1.575546 | 0.2383663 | 0 | 1.044424 | 0
2018-04-11 00:06 | 284287 | 480.0007 | 3 | 40 | 4.400132 | 1.289881 | 0.2858749 | 0 | 1.253469 | 0
2018-04-11 00:08 | 284407 | 600.0009 | 3 | 40 | 4.400197 | 1.072514 | 0.3250881 | 0 | 1.426011 | 0
2018-04-11 00:10 | 284527 | 720.001 | 3 | 40 | 4.399984 | 0.8946114 | 0.357766 | 0 | 1.569796 | 0
2018-04-11 00:12 | 284647 | 840.0018 | 3 | 40 | 4.400075 | 0.7506275 | 0.385125 | 0 | 1.690179 | 0
2018-04-11 00:14 | 284767 | 960.0003 | 3 | 40 | 4.400067 | 0.6304874 | 0.4080666 | 0 | 1.791123 | 0
2018-04-11 00:16 | 284887 | 1080.0018 | 3 | 40 | 4.400043 | 0.5301743 | 0.4273527 | 0 | 1.875983 | 0
2018-04-11 00:18 | 285007 | 1200.0003 | 3 | 40 | 4.400033 | 0.4492493 | 0.4436216 | 0 | 1.947566 | 0
2018-04-11 00:20 | 285127 | 1320.0003 | 3 | 40 | 4.400055 | 0.3837452 | 0.4574506 | 0 | 2.008414 | 0
2018-04-11 00:22 | 285247 | 1440.001 | 3 | 40 | 4.40009 | 0.3319683 | 0.4693282 | 0 | 2.060675 | 0
2018-04-11 00:24 | 285367 | 1560.0003 | 3 | 40 | 4.399923 | 0.2895432 | 0.4796619 | 0 | 2.106144 | 0
2018-04-11 00:26 | 285487 | 1680.0018 | 3 | 40 | 4.399917 | 0.2558746 | 0.4887604 | 0 | 2.146178 | 0
2018-04-11 00:28 | 285607 | 1800.0002 | 3 | 40 | 4.400004 | 0.2300262 | 0.4968664 | 0 | 2.181844 | 0
2018-04-11 00:30 | 285727 | 1920.0002 | 3 | 40 | 4.399971 | 0.2076321 | 0.5041589 | 0 | 2.213931 | 0
2018-04-11 00:32 | 285847 | 2040.0018 | 3 | 40 | 4.400014 | 0.18993 | 0.510778 | 0 | 2.243055 | 0
2018-04-11 00:34 | 285967 | 2160.001 | 3 | 40 | 4.400037 | 0.1746941 | 0.5168364 | 0 | 2.269712 | 0
2018-04-11 00:36 | 286087 | 2280.0002 | 3 | 40 | 4.399945 | 0.1606922 | 0.5224181 | 0 | 2.294271 | 0
2018-04-11 00:38 | 286207 | 2400.001 | 3 | 40 | 4.400036 | 0.1501083 | 0.5275907 | 0 | 2.317031 | 0
2018-04-11 00:40 | 286327 | 2520.0002 | 3 | 40 | 4.399925 | 0.1392918 | 0.5324092 | 0 | 2.338232 | 0
2018-04-11 00:42 | 286447 | 2640.0002 | 3 | 40 | 4.39998 | 0.131403 | 0.5369253 | 0 | 2.358103 | 0
2018-04-11 00:44 | 286567 | 2760.0001 | 3 | 40 | 4.400034 | 0.1240788 | 0.5411751 | 0 | 2.376802 | 0
2018-04-11 00:46 | 286687 | 2880.001 | 3 | 40 | 4.400023 | 0.1175766 | 0.5451869 | 0 | 2.394454 | 0
2018-04-11 00:48 | 286807 | 3000.0009 | 3 | 40 | 4.400049 | 0.1116848 | 0.5489817 | 0 | 2.411151 | 0
2018-04-11 00:50 | 286927 | 3120.0002 | 3 | 40 | 4.399978 | 0.1052799 | 0.5525821 | 0 | 2.426993 | 0
2018-04-11 00:52 | 287047 | 3240.0009 | 3 | 40 | 4.399943 | 0.09951973 | 0.5560063 | 0 | 2.442059 | 0
2018-04-11 00:54 | 287167 | 3360.0017 | 3 | 40 | 4.399958 | 0.09547043 | 0.5592721 | 0 | 2.456429 | 0
2018-04-11 00:56 | 287287 | 3480.001 | 3 | 40 | 4.400016 | 0.09214211 | 0.5623949 | 0 | 2.470169 | 0
2018-04-11 00:58 | 287407 | 3600.0009 | 3 | 40 | 4.39997 | 0.0880146 | 0.5653852 | 0 | 2.483326 | 0
2018-04-11 01:00 | 287527 | 3720.0004 | 3 | 40 | 4.400041 | 0.08499146 | 0.5682558 | 0 | 2.495957 | 0
2018-04-11 01:01 | 287593.8 | 3786.7967 | 3 | 40 | 4.399912 | 0.08149147 | 0.5698076 | 0 | 2.502785 | 0
2018-04-11 01:03 | 287713.9 | 120 | 4 | 40 | 4.383549 | 0 | 0.5698076 | 0 | 2.502785 | 0
2018-04-11 01:05 | 287833.9 | 240.0017 | 4 | 40 | 4.379775 | 0 | 0.5698076 | 0 | 2.502785 | 0
2018-04-11 01:06 | 287893.9 | 300.0047 | 4 | 40 | 4.37817 | 0 | 0.5698076 | 0 | 2.502785 | 0
2018-04-11 01:08 | 288014 | 120.0003 | 5 | 40 | 3.309238 | -6.519939 | 0.5698076 | 0.2173071 | 2.502785 | 0.7485556
2018-04-11 01:10 | 288134 | 240.0018 | 5 | 40 | 3.107397 | -6.519913 | 0.5698076 | 0.43462 | 2.502785 | 1.445261
2018-04-11 01:11 | 288196.6 | 302.6512 | 5 | 40 | 2.999987 | -6.519929 | 0.5698076 | 0.5480737 | 2.502785 | 1.79177
2018-04-11 01:13 | 288316.7 | 120.0003 | 6 | 40 | 3.880235 | 0 | 0.5698076 | 0.5480737 | 2.502785 | 1.79177
2018-04-11 01:15 | 288436.7 | 240.0003 | 6 | 40 | 3.910786 | 0 | 0.5698076 | 0.5480737 | 2.502785 | 1.79177
2018-04-11 01:16 | 288496.7 | 300.0041 | 6 | 40 | 3.921825 | 0 | 0.5698076 | 0.5480737 | 2.502785 | 1.79177
2018-04-11 01:16 | 288496.7 | 0.0024 | 7 | 41 | 3.921844 | 0 | 0 | 0 | 0 | 0
2018-04-11 01:16 | 288497.2 | 0.472 | 2 | 41 | 4.057772 | 1.664476 | 0.0001028647 | 1.621e-09 | 0.0004127591 | 6.357e-09
2018-04-11 01:18 | 288617.2 | 120.001 | 3 | 41 | 4.400301 | 2.56436 | 0.1014667 | 1.621e-09 | 0.442809 | 6.357e-09
2018-04-11 01:20 | 288737.2 | 240.0002 | 3 | 41 | 4.400323 | 1.909479 | 0.1748041 | 1.621e-09 | 0.7655141 | 6.357e-09
2018-04-11 01:22 | 288857.2 | 360.0019 | 3 | 41 | 4.400243 | 1.520739 | 0.2314896 | 1.621e-09 | 1.01494 | 6.357e-09
2018-04-11 01:24 | 288977.2 | 480.0002 | 3 | 41 | 4.400131 | 1.245411 | 0.2773522 | 1.621e-09 | 1.216742 | 6.357e-09
2018-04-11 01:26 | 289097.2 | 600.001 | 3 | 41 | 4.400059 | 1.033003 | 0.3151998 | 1.621e-09 | 1.383275 | 6.357e-09
2018-04-11 01:28 | 289217.2 | 720.001 | 3 | 41 | 4.400177 | 0.8638363 | 0.346712 | 1.621e-09 | 1.521932 | 6.357e-09
2018-04-11 01:30 | 289337.2 | 840.0002 | 3 | 41 | 4.400047 | 0.7224693 | 0.3730576 | 1.621e-09 | 1.637855 | 6.357e-09
2018-04-11 01:32 | 289457.2 | 960.0018 | 3 | 41 | 4.400111 | 0.6063328 | 0.3951308 | 1.621e-09 | 1.734978 | 6.357e-09
2018-04-11 01:34 | 289577.2 | 1080.001 | 3 | 41 | 4.400012 | 0.5087605 | 0.4136653 | 1.621e-09 | 1.81653 | 6.357e-09
2018-04-11 01:36 | 289697.2 | 1200.0018 | 3 | 41 | 4.400025 | 0.4310493 | 0.4292902 | 1.621e-09 | 1.88528 | 6.357e-09
2018-04-11 01:38 | 289817.2 | 1320.001 | 3 | 41 | 4.399966 | 0.3675594 | 0.4425672 | 1.621e-09 | 1.943699 | 6.357e-09
2018-04-11 01:40 | 289937.2 | 1440.0018 | 3 | 41 | 4.40003 | 0.3189869 | 0.4539849 | 1.621e-09 | 1.993938 | 6.357e-09
2018-04-11 01:42 | 290057.2 | 1560.001 | 3 | 41 | 4.399981 | 0.2792244 | 0.4639235 | 1.621e-09 | 2.037667 | 6.357e-09
2018-04-11 01:44 | 290177.2 | 1680.001 | 3 | 41 | 4.399987 | 0.2477627 | 0.4726855 | 1.621e-09 | 2.07622 | 6.357e-09
2018-04-11 01:46 | 290297.2 | 1800.0018 | 3 | 41 | 4.39996 | 0.2220936 | 0.4805001 | 1.621e-09 | 2.110604 | 6.357e-09
2018-04-11 01:48 | 290417.2 | 1920.0018 | 3 | 41 | 4.399943 | 0.2004852 | 0.4875378 | 1.621e-09 | 2.14157 | 6.357e-09
2018-04-11 01:50 | 290537.2 | 2040.0003 | 3 | 41 | 4.399927 | 0.1824398 | 0.4939378 | 1.621e-09 | 2.16973 | 6.357e-09
2018-04-11 01:52 | 290657.2 | 2160.0018 | 3 | 41 | 4.399941 | 0.1678257 | 0.4997956 | 1.621e-09 | 2.195505 | 6.357e-09
2018-04-11 01:54 | 290777.2 | 2280.0019 | 3 | 41 | 4.399974 | 0.1557808 | 0.5051974 | 1.621e-09 | 2.219272 | 6.357e-09
2018-04-11 01:56 | 290897.2 | 2400.0018 | 3 | 41 | 4.400027 | 0.1453037 | 0.5102051 | 1.621e-09 | 2.241306 | 6.357e-09
2018-04-11 01:58 | 291017.2 | 2520.0009 | 3 | 41 | 4.399934 | 0.1346149 | 0.5148739 | 1.621e-09 | 2.261849 | 6.357e-09
2018-04-11 02:00 | 291137.2 | 2640.0011 | 3 | 41 | 4.39998 | 0.1268692 | 0.5192435 | 1.621e-09 | 2.281075 | 6.357e-09
2018-04-11 02:02 | 291257.2 | 2760.0027 | 3 | 41 | 4.400139 | 0.1213799 | 0.5233514 | 1.621e-09 | 2.29915 | 6.357e-09
2018-04-11 02:04 | 291377.2 | 2880.001 | 3 | 41 | 4.399944 | 0.1126175 | 0.5272342 | 1.621e-09 | 2.316234 | 6.357e-09
2018-04-11 02:06 | 291497.2 | 3000.0018 | 3 | 41 | 4.39991 | 0.1065388 | 0.5309142 | 1.621e-09 | 2.332427 | 6.357e-09
2018-04-11 02:08 | 291617.2 | 3120.001 | 3 | 41 | 4.399955 | 0.1018906 | 0.5344074 | 1.621e-09 | 2.347797 | 6.357e-09
2018-04-11 02:10 | 291737.2 | 3240.0002 | 3 | 41 | 4.40003 | 0.09813881 | 0.5377336 | 1.621e-09 | 2.362432 | 6.357e-09
2018-04-11 02:12 | 291857.2 | 3360.0019 | 3 | 41 | 4.40005 | 0.09384727 | 0.5409069 | 1.621e-09 | 2.376394 | 6.357e-09
2018-04-11 02:14 | 291977.2 | 3480.001 | 3 | 41 | 4.399962 | 0.08832932 | 0.5439427 | 1.621e-09 | 2.389752 | 6.357e-09
2018-04-11 02:16 | 292097.2 | 3600.0003 | 3 | 41 | 4.399977 | 0.08514977 | 0.5468491 | 1.621e-09 | 2.40254 | 6.357e-09
2018-04-11 02:18 | 292213 | 3715.7863 | 3 | 41 | 4.39994 | 0.08149719 | 0.5495445 | 1.621e-09 | 2.414399 | 6.357e-09
2018-04-11 02:20 | 292333.1 | 120.0019 | 4 | 41 | 4.383452 | 0 | 0.5495446 | 1.621e-09 | 2.4144 | 6.357e-09
2018-04-11 02:22 | 292453.1 | 240.0019 | 4 | 41 | 4.379665 | 0 | 0.5495446 | 1.621e-09 | 2.4144 | 6.357e-09
2018-04-11 02:23 | 292513.1 | 300.0032 | 4 | 41 | 4.378054 | 0 | 0.5495446 | 1.621e-09 | 2.4144 | 6.357e-09
2018-04-11 02:25 | 292633.2 | 120.0006 | 5 | 41 | 3.295218 | -6.519906 | 0.5495446 | 0.2173024 | 2.4144 | 0.7461306
2018-04-11 02:27 | 292753.2 | 240.0012 | 5 | 41 | 3.090559 | -6.519906 | 0.5495446 | 0.4346117 | 2.4144 | 1.439592
2018-04-11 02:28 | 292804.8 | 291.6137 | 5 | 41 | 2.99999 | -6.519876 | 0.5495446 | 0.528076 | 2.4144 | 1.724269
2018-04-11 02:30 | 292924.9 | 120.0002 | 6 | 41 | 3.885775 | 0 | 0.5495446 | 0.528076 | 2.4144 | 1.724269
2018-04-11 02:32 | 293044.9 | 240.0002 | 6 | 41 | 3.917001 | 0 | 0.5495446 | 0.528076 | 2.4144 | 1.724269
2018-04-11 02:33 | 293104.9 | 300.0023 | 6 | 41 | 3.928308 | 0 | 0.5495446 | 0.528076 | 2.4144 | 1.724269
2018-04-11 02:33 | 293104.8467 | 0.0023 | 7 | 42 | 3.928283 | 0 | 0 | 0 | 0 | 0
2018-04-11 02:33 | 293105.4 | 0.448 | 2 | 42 | 4.059413 | 1.590794 | 9.327372e-05 | 0 | 0.0003745646 | 0
2018-04-11 02:35 | 293225.4 | 120.002 | 3 | 42 | 4.400317 | 2.473152 | 0.09944942 | 0 | 0.4345399 | 0
2018-04-11 02:37 | 293345.4 | 240.0012 | 3 | 42 | 4.400311 | 1.842972 | 0.170204 | 0 | 0.7458784 | 0
2018-04-11 02:39 | 293465.4 | 360.002 | 3 | 42 | 4.400142 | 1.467306 | 0.2249419 | 0 | 0.9867354 | 0
2018-04-11 02:41 | 293585.4 | 480.0003 | 3 | 42 | 4.400077 | 1.202131 | 0.2692257 | 0 | 1.181591 | 0
2018-04-11 02:43 | 293705.4 | 600.0011 | 3 | 42 | 4.400098 | 0.9966946 | 0.305741 | 0 | 1.342261 | 0
2018-04-11 02:45 | 293825.4 | 720.0019 | 3 | 42 | 4.400016 | 0.8307381 | 0.3361178 | 0 | 1.475922 | 0
2018-04-11 02:47 | 293945.4 | 840.0004 | 3 | 42 | 4.400095 | 0.694912 | 0.3614732 | 0 | 1.587487 | 0
2018-04-11 02:49 | 294065.4 | 960.0019 | 3 | 42 | 4.400037 | 0.5814152 | 0.3826812 | 0 | 1.680803 | 0
2018-04-11 02:51 | 294185.4 | 1080.0011 | 3 | 42 | 4.400025 | 0.4880753 | 0.4004595 | 0 | 1.759029 | 0
2018-04-11 02:53 | 294305.4 | 1200.0019 | 3 | 42 | 4.400003 | 0.4125938 | 0.4154331 | 0 | 1.824913 | 0
2018-04-11 02:55 | 294425.4 | 1320.0019 | 3 | 42 | 4.399952 | 0.3520966 | 0.4281584 | 0 | 1.880905 | 0
2018-04-11 02:57 | 294545.4 | 1440.0011 | 3 | 42 | 4.400041 | 0.3060932 | 0.4391071 | 0 | 1.92908 | 0
2018-04-11 02:59 | 294665.4 | 1560.002 | 3 | 42 | 4.400065 | 0.2687855 | 0.448651 | 0 | 1.971073 | 0
2018-04-11 03:01 | 294785.4 | 1680.0005 | 3 | 42 | 4.400043 | 0.2385883 | 0.4570728 | 0 | 2.008128 | 0
2018-04-11 03:03 | 294905.4 | 1800.0011 | 3 | 42 | 4.400109 | 0.2153187 | 0.4645954 | 0 | 2.041228 | 0
2018-04-11 03:05 | 295025.4 | 1920.0011 | 3 | 42 | 4.399942 | 0.1926613 | 0.4713802 | 0 | 2.071081 | 0
2018-04-11 03:07 | 295145.4 | 2040.0011 | 3 | 42 | 4.399999 | 0.1769028 | 0.477549 | 0 | 2.098224 | 0
2018-04-11 03:09 | 295265.4 | 2160.0009 | 3 | 42 | 4.399943 | 0.1618671 | 0.4832064 | 0 | 2.123117 | 0
2018-04-11 03:11 | 295385.4 | 2280.0008 | 3 | 42 | 4.400024 | 0.150692 | 0.488421 | 0 | 2.146061 | 0
2018-04-11 03:13 | 295505.4 | 2400.0003 | 3 | 42 | 4.399987 | 0.1397572 | 0.4932611 | 0 | 2.167357 | 0
2018-04-11 03:15 | 295625.4 | 2520.0004 | 3 | 42 | 4.399952 | 0.1302185 | 0.4977756 | 0 | 2.187221 | 0
2018-04-11 03:17 | 295745.4 | 2640.0011 | 3 | 42 | 4.400067 | 0.1236343 | 0.502004 | 0 | 2.205826 | 0
2018-04-11 03:19 | 295865.4 | 2760.002 | 3 | 42 | 4.399956 | 0.1155186 | 0.5059805 | 0 | 2.223323 | 0
2018-04-11 03:21 | 295985.4 | 2880.0003 | 3 | 42 | 4.400036 | 0.10993 | 0.5097342 | 0 | 2.239839 | 0
2018-04-11 03:23 | 296105.4 | 3000.0011 | 3 | 42 | 4.400065 | 0.1042805 | 0.5132878 | 0 | 2.255475 | 0
2018-04-11 03:25 | 296225.4 | 3120.001 | 3 | 42 | 4.400029 | 0.09946442 | 0.5166645 | 0 | 2.270332 | 0
2018-04-11 03:27 | 296345.4 | 3240.0003 | 3 | 42 | 4.399996 | 0.09395981 | 0.519888 | 0 | 2.284516 | 0
2018-04-11 03:29 | 296465.4 | 3360.0009 | 3 | 42 | 4.400004 | 0.09042358 | 0.5229649 | 0 | 2.298054 | 0
2018-04-11 03:31 | 296585.4 | 3480.0002 | 3 | 42 | 4.400036 | 0.08664513 | 0.5259118 | 0 | 2.31102 | 0
2018-04-11 03:33 | 296705.4 | 3600.001 | 3 | 42 | 4.400023 | 0.08325195 | 0.5287346 | 0 | 2.323441 | 0
2018-04-11 03:33 | 296723.5 | 3618.1016 | 3 | 42 | 4.399917 | 0.0814991 | 0.5291514 | 0 | 2.325275 | 0
2018-04-11 03:35 | 296843.5 | 120.0011 | 4 | 42 | 4.383264 | 0 | 0.5291514 | 0 | 2.325275 | 0
2018-04-11 03:37 | 296963.5 | 240.0003 | 4 | 42 | 4.379426 | 0 | 0.5291514 | 0 | 2.325275 | 0
2018-04-11 03:38 | 297023.5 | 300.0025 | 4 | 42 | 4.377803 | 0 | 0.5291514 | 0 | 2.325275 | 0
2018-04-11 03:40 | 297143.6 | 120.0026 | 5 | 42 | 3.281899 | -6.519925 | 0.5291514 | 0.2172992 | 2.325275 | 0.7437605
2018-04-11 03:42 | 297263.6 | 240.0019 | 5 | 42 | 3.074415 | -6.519946 | 0.5291514 | 0.4346141 | 2.325275 | 1.434122
2018-04-11 03:43 | 297305.6 | 282.0048 | 5 | 42 | 2.999996 | -6.519897 | 0.5291514 | 0.5106779 | 2.325275 | 1.665158
2018-04-11 03:45 | 297425.703 | 120.001 | 6 | 42 | 3.890486 | 0 | 0.5291514 | 0.5106779 | 2.325275 | 1.665158
2018-04-11 03:47 | 297545.703 | 240.001 | 6 | 42 | 3.922285 | 0 | 0.5291514 | 0.5106779 | 2.325275 | 1.665158
2018-04-11 03:48 | 297605.7043 | 300.0023 | 6 | 42 | 3.933913 | 0 | 0.5291514 | 0.5106779 | 2.325275 | 1.665158
2018-04-11 03:48 | 297605.7 | 0.0024 | 7 | 43 | 3.933902 | 0 | 0 | 0 | 0 | 0
2018-04-11 03:48 | 297606.2 | 0.4433 | 2 | 43 | 4.066259 | 1.590958 | 8.938408e-05 | 5.82e-10 | 0.000359338 | 2.288e-09
2018-04-11 03:50 | 297726.3 | 120.0003 | 3 | 43 | 4.40032 | 2.395746 | 0.09751844 | 5.82e-10 | 0.4265079 | 2.288e-09
2018-04-11 03:52 | 297846.3 | 240.0003 | 3 | 43 | 4.400189 | 1.785458 | 0.1660872 | 5.82e-10 | 0.7282267 | 2.288e-09
2018-04-11 03:54 | 297966.3 | 360.0011 | 3 | 43 | 4.400065 | 1.422762 | 0.2191643 | 5.82e-10 | 0.961775 | 2.288e-09
2018-04-11 03:56 | 298086.3 | 480.0026 | 3 | 43 | 4.400118 | 1.165686 | 0.2620963 | 5.82e-10 | 1.150681 | 2.288e-09
2018-04-11 03:58 | 298206.3 | 600.0011 | 3 | 43 | 4.400051 | 0.9654446 | 0.2974847 | 5.82e-10 | 1.306393 | 2.288e-09
2018-04-11 04:00 | 298326.3 | 720.0003 | 3 | 43 | 4.400084 | 0.8041992 | 0.3268933 | 5.82e-10 | 1.435793 | 2.288e-09
2018-04-11 04:02 | 298446.3 | 840.0002 | 3 | 43 | 4.400067 | 0.6712894 | 0.3514117 | 5.82e-10 | 1.543675 | 2.288e-09
2018-04-11 04:04 | 298566.3 | 960.0019 | 3 | 43 | 4.399977 | 0.5602856 | 0.3718861 | 5.82e-10 | 1.633764 | 2.288e-09
2018-04-11 04:06 | 298686.3 | 1080.0004 | 3 | 43 | 4.400077 | 0.4710579 | 0.3890278 | 5.82e-10 | 1.709187 | 2.288e-09
2018-04-11 04:08 | 298806.3 | 1200.0002 | 3 | 43 | 4.400053 | 0.398386 | 0.4034581 | 5.82e-10 | 1.772681 | 2.288e-09
2018-04-11 04:10 | 298926.3 | 1320.0026 | 3 | 43 | 4.399981 | 0.3398991 | 0.4157223 | 5.82e-10 | 1.826644 | 2.288e-09
2018-04-11 04:12 | 299046.3 | 1440.0019 | 3 | 43 | 4.39994 | 0.2943058 | 0.4262843 | 5.82e-10 | 1.873117 | 2.288e-09
2018-04-11 04:14 | 299166.3 | 1560.0002 | 3 | 43 | 4.400066 | 0.2602596 | 0.4354999 | 5.82e-10 | 1.913666 | 2.288e-09
2018-04-11 04:16 | 299286.3 | 1680.0003 | 3 | 43 | 4.399979 | 0.2300701 | 0.4436475 | 5.82e-10 | 1.949515 | 2.288e-09
2018-04-11 04:18 | 299406.3 | 1800.0004 | 3 | 43 | 4.399966 | 0.2067928 | 0.450928 | 5.82e-10 | 1.981549 | 2.288e-09
2018-04-11 04:20 | 299526.3 | 1920.0019 | 3 | 43 | 4.399944 | 0.1869621 | 0.4575027 | 5.82e-10 | 2.010478 | 2.288e-09
2018-04-11 04:22 | 299646.3 | 2040.0027 | 3 | 43 | 4.400075 | 0.1722927 | 0.4634863 | 5.82e-10 | 2.036806 | 2.288e-09
2018-04-11 04:24 | 299766.3 | 2160.0009 | 3 | 43 | 4.399932 | 0.1574478 | 0.4689733 | 5.82e-10 | 2.060949 | 2.288e-09
2018-04-11 04:26 | 299886.3 | 2280.0019 | 3 | 43 | 4.399992 | 0.1459084 | 0.4740412 | 5.82e-10 | 2.083247 | 2.288e-09
2018-04-11 04:28 | 300006.3 | 2400.001 | 3 | 43 | 4.399935 | 0.1352386 | 0.4787442 | 5.82e-10 | 2.103941 | 2.288e-09
2018-04-11 04:30 | 300126.3 | 2520.0003 | 3 | 43 | 4.399996 | 0.1273422 | 0.4831291 | 5.82e-10 | 2.123234 | 2.288e-09
2018-04-11 04:32 | 300246.3 | 2640.0027 | 3 | 43 | 4.400045 | 0.119957 | 0.4872418 | 5.82e-10 | 2.14133 | 2.288e-09
2018-04-11 04:34 | 300366.3 | 2760.0003 | 3 | 43 | 4.400106 | 0.1140404 | 0.4911079 | 5.82e-10 | 2.158341 | 2.288e-09
2018-04-11 04:36 | 300486.3 | 2880.0003 | 3 | 43 | 4.399978 | 0.1063709 | 0.4947592 | 5.82e-10 | 2.174407 | 2.288e-09
2018-04-11 04:38 | 300606.3 | 3000.0019 | 3 | 43 | 4.399953 | 0.1005707 | 0.4982167 | 5.82e-10 | 2.18962 | 2.288e-09
2018-04-11 04:40 | 300726.3 | 3120.001 | 3 | 43 | 4.399935 | 0.09522247 | 0.5015007 | 5.82e-10 | 2.204069 | 2.288e-09
2018-04-11 04:42 | 300846.3 | 3240.0026 | 3 | 43 | 4.399957 | 0.09161186 | 0.5046298 | 5.82e-10 | 2.217837 | 2.288e-09
2018-04-11 04:44 | 300966.3 | 3360.001 | 3 | 43 | 4.39999 | 0.08790016 | 0.5076202 | 5.82e-10 | 2.230994 | 2.288e-09
2018-04-11 04:46 | 301086.3 | 3480.0002 | 3 | 43 | 4.399971 | 0.08379936 | 0.5104856 | 5.82e-10 | 2.243603 | 2.288e-09
2018-04-11 04:47 | 301155.7 | 3549.4024 | 3 | 43 | 4.399927 | 0.0814991 | 0.5120934 | 5.82e-10 | 2.250677 | 2.288e-09
2018-04-11 04:49 | 301275.7 | 120.0008 | 4 | 43 | 4.383086 | 0 | 0.5120934 | 5.82e-10 | 2.250677 | 2.288e-09
2018-04-11 04:51 | 301395.7 | 240 | 4 | 43 | 4.379252 | 0 | 0.5120934 | 5.82e-10 | 2.250677 | 2.288e-09
2018-04-11 04:52 | 301455.7 | 300.0038 | 4 | 43 | 4.377616 | 0 | 0.5120934 | 5.82e-10 | 2.250677 | 2.288e-09
2018-04-11 04:54 | 301575.7712 | 120.0019 | 5 | 43 | 3.270628 | -6.519858 | 0.5120934 | 0.2172954 | 2.250677 | 0.7416853
2018-04-11 04:56 | 301695.7695 | 240.0002 | 5 | 43 | 3.061455 | -6.519921 | 0.5120934 | 0.4346046 | 2.250677 | 1.429414
2018-04-11 04:57 | 301730.1493 | 274.38 | 5 | 43 | 2.999992 | -6.519862 | 0.5120934 | 0.4968589 | 2.250677 | 1.618106
2018-04-11 04:59 | 301850.2 | 120.0003 | 6 | 43 | 3.894218 | 0 | 0.5120934 | 0.4968589 | 2.250677 | 1.618106
2018-04-11 05:01 | 301970.2 | 240.0001 | 6 | 43 | 3.926639 | 0 | 0.5120934 | 0.4968589 | 2.250677 | 1.618106
2018-04-11 05:02 | 302030.2 | 300.0033 | 6 | 43 | 3.938498 | 0 | 0.5120934 | 0.4968589 | 2.250677 | 1.618106
2018-04-11 05:02 | 302030.2 | 0.0056 | 7 | 44 | 3.938636 | 0 | 0 | 0 | 0 | 0
2018-04-11 05:02 | 302030.8 | 0.4337 | 2 | 44 | 4.067871 | 1.542124 | 8.616039e-05 | 0 | 0.0003466949 | 0
2018-04-11 05:04 | 302150.7 | 120.0004 | 3 | 44 | 4.400312 | 2.331486 | 0.09582356 | 0 | 0.4193954 | 0
2018-04-11 05:06 | 302270.7 | 240.0005 | 3 | 44 | 4.4001 | 1.738729 | 0.1625929 | 0 | 0.7131965 | 0
2018-04-11 05:08 | 302390.8 | 360.002 | 3 | 44 | 4.400076 | 1.386671 | 0.2143153 | 0 | 0.9407839 | 0
2018-04-11 05:10 | 302510.8 | 480.0012 | 3 | 44 | 4.400079 | 1.135548 | 0.2561573 | 0 | 1.124893 | 0
2018-04-11 05:12 | 302630.7 | 600.0006 | 3 | 44 | 4.400162 | 0.9406738 | 0.2906306 | 0 | 1.276579 | 0
2018-04-11 05:14 | 302750.8 | 720.0011 | 3 | 44 | 4.40006 | 0.7827587 | 0.3192496 | 0 | 1.402504 | 0
2018-04-11 05:16 | 302870.8 | 840.002 | 3 | 44 | 4.400029 | 0.6522312 | 0.3430952 | 0 | 1.507426 | 0
2018-04-11 05:18 | 302990.8 | 960.002 | 3 | 44 | 4.400012 | 0.5445309 | 0.362992 | 0 | 1.594973 | 0
2018-04-11 05:20 | 303110.8 | 1080.002 | 3 | 44 | 4.400065 | 0.4576187 | 0.3796381 | 0 | 1.668216 | 0
2018-04-11 05:22 | 303230.8 | 1200.0012 | 3 | 44 | 4.399994 | 0.3865356 | 0.393645 | 0 | 1.729847 | 0
2018-04-11 05:24 | 303350.8 | 1320.0011 | 3 | 44 | 4.400064 | 0.3313999 | 0.4055586 | 0 | 1.782267 | 0
2018-04-11 05:26 | 303470.7 | 1440.0004 | 3 | 44 | 4.399954 | 0.2860718 | 0.4158233 | 0 | 1.827432 | 0
2018-04-11 05:28 | 303590.8 | 1560.0015 | 3 | 44 | 4.400005 | 0.251936 | 0.4247831 | 0 | 1.866855 | 0
2018-04-11 05:30 | 303710.8 | 1680.002 | 3 | 44 | 4.400051 | 0.2250538 | 0.4327093 | 0 | 1.90173 | 0
2018-04-11 05:32 | 303830.8 | 1800.001 | 3 | 44 | 4.3999 | 0.2007198 | 0.439797 | 0 | 1.932916 | 0
2018-04-11 05:34 | 303950.8 | 1920.002 | 3 | 44 | 4.399972 | 0.1830673 | 0.4461995 | 0 | 1.961087 | 0
2018-04-11 05:36 | 304070.8 | 2040.002 | 3 | 44 | 4.39994 | 0.1665878 | 0.4520354 | 0 | 1.986765 | 0
2018-04-11 05:38 | 304190.8 | 2160.002 | 3 | 44 | 4.399983 | 0.1540279 | 0.4573851 | 0 | 2.010304 | 0
2018-04-11 05:40 | 304310.8 | 2280.0012 | 3 | 44 | 4.399955 | 0.142355 | 0.4623297 | 0 | 2.03206 | 0
2018-04-11 05:42 | 304430.8 | 2400.002 | 3 | 44 | 4.399951 | 0.1324005 | 0.4669183 | 0 | 2.05225 | 0
2018-04-11 05:44 | 304550.8 | 2520.0012 | 3 | 44 | 4.399974 | 0.1240673 | 0.4712017 | 0 | 2.071097 | 0
2018-04-11 05:46 | 304670.8 | 2640.0021 | 3 | 44 | 4.400002 | 0.1168156 | 0.4752187 | 0 | 2.088772 | 0
2018-04-11 05:48 | 304790.8 | 2760.002 | 3 | 44 | 4.399928 | 0.1096077 | 0.4789958 | 0 | 2.105391 | 0
2018-04-11 05:50 | 304910.8 | 2880.0021 | 3 | 44 | 4.400036 | 0.1043053 | 0.482567 | 0 | 2.121104 | 0
2018-04-11 05:52 | 305030.7 | 3000.0006 | 3 | 44 | 4.399963 | 0.09833717 | 0.4859467 | 0 | 2.135975 | 0
2018-04-11 05:54 | 305150.7 | 3120.0004 | 3 | 44 | 4.400016 | 0.09426117 | 0.4891602 | 0 | 2.150114 | 0
2018-04-11 05:56 | 305270.7 | 3240.0005 | 3 | 44 | 4.400022 | 0.08971214 | 0.4922205 | 0 | 2.16358 | 0
2018-04-11 05:58 | 305390.8 | 3360.0019 | 3 | 44 | 4.400103 | 0.08724594 | 0.4951443 | 0 | 2.176445 | 0
2018-04-11 05:59 | 305491.6 | 3460.8266 | 3 | 44 | 4.399886 | 0.0814991 | 0.4975034 | 0 | 2.186824 | 0
2018-04-11 06:01 | 305611.6 | 120.0008 | 4 | 44 | 4.382786 | 0 | 0.4975034 | 0 | 2.186824 | 0
2018-04-11 06:03 | 305731.6 | 240.0009 | 4 | 44 | 4.378943 | 0 | 0.4975034 | 0 | 2.186824 | 0
2018-04-11 06:04 | 305791.6 | 300.0014 | 4 | 44 | 4.377282 | 0 | 0.4975034 | 0 | 2.186824 | 0
2018-04-11 06:06 | 305911.7 | 120.0004 | 5 | 44 | 3.259475 | -6.519831 | 0.4975034 | 0.2172947 | 2.186824 | 0.7395518
2018-04-11 06:08 | 306031.7 | 240.0002 | 5 | 44 | 3.047808 | -6.519869 | 0.4975034 | 0.4345894 | 2.186824 | 1.424604
2018-04-11 06:09 | 306057.9 | 266.1423 | 5 | 44 | 2.999993 | -6.51986 | 0.4975034 | 0.4819364 | 2.186824 | 1.567783
2018-04-11 06:11 | 306177.9 | 120.0016 | 6 | 44 | 3.899094 | 0 | 0.4975034 | 0.4819364 | 2.186824 | 1.567783
2018-04-11 06:13 | 306297.9 | 240 | 6 | 44 | 3.932153 | 0 | 0.4975034 | 0.4819364 | 2.186824 | 1.567783
2018-04-11 06:14 | 306357.9 | 300.0038 | 6 | 44 | 3.944372 | 0 | 0.4975034 | 0.4819364 | 2.186824 | 1.567783
2018-04-11 06:14 | 306357.9 | 0.0024 | 7 | 45 | 3.94505 | 0 | 0 | 0 | 0 | 0
2018-04-11 06:14 | 306358.4 | 0.4218 | 2 | 45 | 4.070696 | 1.493515 | 8.062974e-05 | 2.85e-10 | 0.000324751 | 1.126e-09
2018-04-11 06:16 | 306478.5 | 120.0027 | 3 | 45 | 4.400263 | 2.265303 | 0.0939235 | 2.85e-10 | 0.4113744 | 1.126e-09
2018-04-11 06:18 | 306598.5 | 240.0002 | 3 | 45 | 4.400134 | 1.692432 | 0.1588348 | 2.85e-10 | 0.6969986 | 1.126e-09
2018-04-11 06:20 | 306718.5 | 360.0002 | 3 | 45 | 4.400127 | 1.350054 | 0.2091653 | 2.85e-10 | 0.9184602 | 1.126e-09
2018-04-11 06:22 | 306838.5 | 480.0002 | 3 | 45 | 4.40015 | 1.105728 | 0.2498862 | 2.85e-10 | 1.097637 | 1.126e-09
2018-04-11 06:24 | 306958.5 | 600.0002 | 3 | 45 | 4.400035 | 0.913723 | 0.2834225 | 2.85e-10 | 1.245199 | 1.126e-09
2018-04-11 06:26 | 307078.5 | 720.0002 | 3 | 45 | 4.400014 | 0.7594528 | 0.3112394 | 2.85e-10 | 1.367596 | 1.126e-09
2018-04-11 06:28 | 307198.5 | 840.0018 | 3 | 45 | 4.400172 | 0.6338043 | 0.3343782 | 2.85e-10 | 1.469407 | 1.126e-09
2018-04-11 06:30 | 307318.5 | 960.0017 | 3 | 45 | 4.400027 | 0.5277042 | 0.3536624 | 2.85e-10 | 1.554259 | 1.126e-09
2018-04-11 06:32 | 307438.5 | 1080.0018 | 3 | 45 | 4.39992 | 0.4409924 | 0.3697735 | 2.85e-10 | 1.625148 | 1.126e-09
2018-04-11 06:34 | 307558.5 | 1200.0018 | 3 | 45 | 4.400035 | 0.3738995 | 0.383328 | 2.85e-10 | 1.684788 | 1.126e-09
2018-04-11 06:36 | 307678.5 | 1320.0017 | 3 | 45 | 4.399975 | 0.3198986 | 0.3948636 | 2.85e-10 | 1.735545 | 1.126e-09
2018-04-11 06:38 | 307798.5 | 1440.0018 | 3 | 45 | 4.400022 | 0.2784863 | 0.4048086 | 2.85e-10 | 1.779303 | 1.126e-09
2018-04-11 06:40 | 307918.5 | 1560.0002 | 3 | 45 | 4.399952 | 0.2439613 | 0.4135078 | 2.85e-10 | 1.817579 | 1.126e-09
2018-04-11 06:42 | 308038.5 | 1680.0018 | 3 | 45 | 4.400015 | 0.2181778 | 0.4212065 | 2.85e-10 | 1.851454 | 1.126e-09
2018-04-11 06:44 | 308158.5 | 1800.0002 | 3 | 45 | 4.400074 | 0.1971188 | 0.4281013 | 2.85e-10 | 1.881791 | 1.126e-09
2018-04-11 06:46 | 308278.5 | 1920.0002 | 3 | 45 | 4.400059 | 0.1786919 | 0.4343363 | 2.85e-10 | 1.909225 | 1.126e-09
2018-04-11 06:48 | 308398.5 | 2040.0002 | 3 | 45 | 4.399912 | 0.1619911 | 0.4400193 | 2.85e-10 | 1.93423 | 1.126e-09
2018-04-11 06:50 | 308518.5 | 2160.0002 | 3 | 45 | 4.400102 | 0.1511936 | 0.4452368 | 2.85e-10 | 1.957187 | 1.126e-09
2018-04-11 06:52 | 308638.5 | 2280.0026 | 3 | 45 | 4.400002 | 0.1393509 | 0.4500554 | 2.85e-10 | 1.978389 | 1.126e-09
2018-04-11 06:54 | 308758.5 | 2400.0017 | 3 | 45 | 4.399991 | 0.1294937 | 0.454533 | 2.85e-10 | 1.99809 | 1.126e-09
2018-04-11 06:56 | 308878.5 | 2520.0002 | 3 | 45 | 4.400013 | 0.1214905 | 0.4587145 | 2.85e-10 | 2.016489 | 1.126e-09
2018-04-11 06:58 | 308998.5 | 2640.0018 | 3 | 45 | 4.400027 | 0.1140728 | 0.4626352 | 2.85e-10 | 2.03374 | 1.126e-09
2018-04-11 07:00 | 309118.5 | 2760.0018 | 3 | 45 | 4.400088 | 0.1086178 | 0.4663236 | 2.85e-10 | 2.049969 | 1.126e-09
2018-04-11 07:02 | 309238.5 | 2880.001 | 3 | 45 | 4.400005 | 0.1014652 | 0.4698094 | 2.85e-10 | 2.065306 | 1.126e-09
2018-04-11 07:04 | 309358.5 | 3000.001 | 3 | 45 | 4.399902 | 0.09559059 | 0.4731128 | 2.85e-10 | 2.079842 | 1.126e-09
2018-04-11 07:06 | 309478.5 | 3120.0003 | 3 | 45 | 4.399865 | 0.09079361 | 0.4762531 | 2.85e-10 | 2.093659 | 1.126e-09
2018-04-11 07:08 | 309598.5 | 3240.0002 | 3 | 45 | 4.399915 | 0.0869236 | 0.4792483 | 2.85e-10 | 2.106837 | 1.126e-09
2018-04-11 07:10 | 309718.5 | 3360.0026 | 3 | 45 | 4.399945 | 0.08321953 | 0.4821104 | 2.85e-10 | 2.119431 | 1.126e-09
2018-04-11 07:11 | 309759.9 | 3401.4783 | 3 | 45 | 4.399911 | 0.08149719 | 0.4830732 | 2.85e-10 | 2.123667 | 1.126e-09
2018-04-11 07:13 | 309880 | 120.0001 | 4 | 45 | 4.382673 | 0 | 0.4830732 | 2.85e-10 | 2.123667 | 1.126e-09
2018-04-11 07:15 | 310000 | 240.0001 | 4 | 45 | 4.378785 | 0 | 0.4830732 | 2.85e-10 | 2.123667 | 1.126e-09
2018-04-11 07:16 | 310060 | 300.0039 | 4 | 45 | 4.37717 | 0 | 0.4830732 | 2.85e-10 | 2.123667 | 1.126e-09
2018-04-11 07:18 | 310180.1 | 120.0019 | 5 | 45 | 3.247721 | -6.519978 | 0.4830732 | 0.217306 | 2.123667 | 0.7371152
2018-04-11 07:20 | 310300.1 | 240.0019 | 5 | 45 | 3.033763 | -6.519948 | 0.4830732 | 0.4346195 | 2.123667 | 1.419557
2018-04-11 07:20 | 310318 | 257.9729 | 5 | 45 | 2.999996 | -6.519965 | 0.4830732 | 0.4671647 | 2.123667 | 1.517744
2018-04-11 07:22 | 310438.1 | 120.0027 | 6 | 45 | 3.904615 | 0 | 0.4830732 | 0.4671803 | 2.123667 | 1.51779
2018-04-11 07:24 | 310558.1 | 240.0019 | 6 | 45 | 3.938466 | 0 | 0.4830732 | 0.4671803 | 2.123667 | 1.51779
2018-04-11 07:25 | 310618.1 | 300.0033 | 6 | 45 | 3.950915 | 0 | 0.4830732 | 0.4671803 | 2.123667 | 1.51779
2018-04-11 07:25 | 310618.1 | 0.0023 | 7 | 46 | 3.951149 | 0 | 0 | 0 | 0 | 0
2018-04-11 07:25 | 310618.6 | 0.4041 | 2 | 46 | 4.072 | 1.420135 | 7.489335e-05 | 5.55e-10 | 0.0003019536 | 2.194e-09
2018-04-11 07:27 | 310738.6 | 120.0019 | 3 | 46 | 4.400276 | 2.199417 | 0.09188253 | 5.55e-10 | 0.4027051 | 2.194e-09
2018-04-11 07:29 | 310858.6 | 240.0019 | 3 | 46 | 4.400166 | 1.644962 | 0.1549535 | 5.55e-10 | 0.6802305 | 2.194e-09
2018-04-11 07:31 | 310978.6 | 360.0012 | 3 | 46 | 4.400128 | 1.312971 | 0.2038897 | 5.55e-10 | 0.8955569 | 2.194e-09
2018-04-11 07:33 | 311098.6 | 480.0003 | 3 | 46 | 4.400164 | 1.075127 | 0.2434853 | 5.55e-10 | 1.069782 | 2.194e-09
2018-04-11 07:35 | 311218.6 | 600.0005 | 3 | 46 | 4.400085 | 0.8877563 | 0.2760686 | 5.55e-10 | 1.213152 | 2.194e-09
2018-04-11 07:37 | 311338.6 | 720.0019 | 3 | 46 | 4.400117 | 0.7371273 | 0.3030562 | 5.55e-10 | 1.331899 | 2.194e-09
2018-04-11 07:39 | 311458.6 | 840.0003 | 3 | 46 | 4.40004 | 0.6123142 | 0.3254724 | 5.55e-10 | 1.430531 | 2.194e-09
2018-04-11 07:41 | 311578.6 | 960.0004 | 3 | 46 | 4.400059 | 0.5103645 | 0.3441238 | 5.55e-10 | 1.512598 | 2.194e-09
2018-04-11 07:43 | 311698.6 | 1080.0003 | 3 | 46 | 4.400066 | 0.4274712 | 0.3596965 | 5.55e-10 | 1.581119 | 2.194e-09
2018-04-11 07:45 | 311818.6 | 1200.0019 | 3 | 46 | 4.399909 | 0.3605042 | 0.3727915 | 5.55e-10 | 1.638737 | 2.194e-09
2018-04-11 07:47 | 311938.6 | 1320.0004 | 3 | 46 | 4.400016 | 0.3095798 | 0.3839437 | 5.55e-10 | 1.687807 | 2.194e-09
2018-04-11 07:49 | 312058.6 | 1440.0013 | 3 | 46 | 4.400031 | 0.2700481 | 0.393575 | 5.55e-10 | 1.730184 | 2.194e-09
2018-04-11 07:51 | 312178.6 | 1560.0013 | 3 | 46 | 4.399991 | 0.2377186 | 0.4020048 | 5.55e-10 | 1.767276 | 2.194e-09
2018-04-11 07:53 | 312298.6 | 1680.0003 | 3 | 46 | 4.400044 | 0.2124195 | 0.4094792 | 5.55e-10 | 1.800163 | 2.194e-09
2018-04-11 07:55 | 312418.6 | 1800.0003 | 3 | 46 | 4.400062 | 0.1920204 | 0.4161804 | 5.55e-10 | 1.829648 | 2.194e-09
2018-04-11 07:57 | 312538.6 | 1920.0019 | 3 | 46 | 4.400036 | 0.1738472 | 0.4222469 | 5.55e-10 | 1.856341 | 2.194e-09
2018-04-11 07:59 | 312658.6 | 2040.0003 | 3 | 46 | 4.399949 | 0.15872 | 0.4277791 | 5.55e-10 | 1.880683 | 2.194e-09
2018-04-11 08:01 | 312778.6 | 2160.0003 | 3 | 46 | 4.399971 | 0.1461964 | 0.4328631 | 5.55e-10 | 1.903052 | 2.194e-09
2018-04-11 08:03 | 312898.6 | 2280.0003 | 3 | 46 | 4.39996 | 0.1355267 | 0.4375593 | 5.55e-10 | 1.923715 | 2.194e-09
2018-04-11 08:05 | 313018.6 | 2400.0003 | 3 | 46 | 4.399985 | 0.1262836 | 0.4419257 | 5.55e-10 | 1.942928 | 2.194e-09
2018-04-11 08:07 | 313138.6 | 2520.0019 | 3 | 46 | 4.400002 | 0.1184101 | 0.4460044 | 5.55e-10 | 1.960874 | 2.194e-09
2018-04-11 08:09 | 313258.6 | 2640.0019 | 3 | 46 | 4.399878 | 0.1101856 | 0.4498285 | 5.55e-10 | 1.9777 | 2.194e-09
2018-04-11 08:11 | 313378.6 | 2760.0002 | 3 | 46 | 4.399937 | 0.1042233 | 0.4534314 | 5.55e-10 | 1.993553 | 2.194e-09
2018-04-11 08:13 | 313498.6 | 2880.0027 | 3 | 46 | 4.399856 | 0.09790993 | 0.4568334 | 5.55e-10 | 2.008521 | 2.194e-09
2018-04-11 08:15 | 313618.6 | 3000.0012 | 3 | 46 | 4.399984 | 0.09464645 | 0.460057 | 5.55e-10 | 2.022705 | 2.194e-09
2018-04-11 08:17 | 313738.6 | 3120.0018 | 3 | 46 | 4.400016 | 0.09032059 | 0.46313 | 5.55e-10 | 2.036226 | 2.194e-09
2018-04-11 08:19 | 313858.6 | 3240.0003 | 3 | 46 | 4.399929 | 0.08502388 | 0.4660575 | 5.55e-10 | 2.049107 | 2.194e-09
2018-04-11 08:21 | 313969.6 | 3350.9984 | 3 | 46 | 4.399948 | 0.08148956 | 0.4686486 | 5.55e-10 | 2.060508 | 2.194e-09
2018-04-11 08:23 | 314089.7 | 120.0009 | 4 | 46 | 4.382583 | 0 | 0.4686486 | 5.55e-10 | 2.060508 | 2.194e-09
2018-04-11 08:25 | 314209.7 | 240.0001 | 4 | 46 | 4.378727 | 0 | 0.4686486 | 5.55e-10 | 2.060508 | 2.194e-09
2018-04-11 08:26 | 314269.7 | 300.0038 | 4 | 46 | 4.377113 | 0 | 0.4686486 | 5.55e-10 | 2.060508 | 2.194e-09
2018-04-11 08:28 | 314389.8 | 120.001 | 5 | 46 | 3.237104 | -6.520009 | 0.4686486 | 0.2173053 | 2.060508 | 0.7351335
2018-04-11 08:30 | 314509.8 | 240.0017 | 5 | 46 | 3.01975 | -6.519978 | 0.4686486 | 0.4346157 | 2.060508 | 1.414947
2018-04-11 08:30 | 314520.1 | 250.3663 | 5 | 46 | 2.999992 | -6.519976 | 0.4686486 | 0.4533811 | 2.060508 | 1.471429
2018-04-11 08:32 | 314640.1 | 120 | 6 | 46 | 3.909943 | 0 | 0.4686486 | 0.4533811 | 2.060508 | 1.471429
2018-04-11 08:34 | 314760.1 | 240.0015 | 6 | 46 | 3.944675 | 0 | 0.4686486 | 0.4533811 | 2.060508 | 1.471429
2018-04-11 08:35 | 314820.1 | 300.0029 | 6 | 46 | 3.957322 | 0 | 0.4686486 | 0.4533811 | 2.060508 | 1.471429
2018-04-11 08:35 | 314820.2 | 0.0025 | 7 | 47 | 3.957304 | 0 | 0 | 0 | 0 | 0
2018-04-11 08:35 | 314820.7 | 0.393 | 2 | 47 | 4.075302 | 1.371443 | 6.95832e-05 | 0 | 0.0002808465 | 0
2018-04-11 08:37 | 314940.7 | 120.0001 | 3 | 47 | 4.40029 | 2.139217 | 0.08989616 | 0 | 0.3942277 | 0
2018-04-11 08:39 | 315060.7 | 240.0003 | 3 | 47 | 4.400203 | 1.602161 | 0.1512808 | 0 | 0.6643326 | 0
2018-04-11 08:41 | 315180.7 | 360.0003 | 3 | 47 | 4.400154 | 1.278709 | 0.1989289 | 0 | 0.8739915 | 0
2018-04-11 08:43 | 315300.7 | 480 | 3 | 47 | 4.399983 | 1.044014 | 0.2374706 | 0 | 1.043579 | 0
2018-04-11 08:45 | 315420.7 | 600.001 | 3 | 47 | 4.400178 | 0.8641224 | 0.2691646 | 0 | 1.183035 | 0
2018-04-11 08:47 | 315540.7 | 720.0017 | 3 | 47 | 4.400092 | 0.7154865 | 0.2953797 | 0 | 1.298384 | 0
2018-04-11 08:49 | 315660.7 | 840.0009 | 3 | 47 | 4.400011 | 0.5933418 | 0.317119 | 0 | 1.394037 | 0
2018-04-11 08:51 | 315780.7 | 960.0018 | 3 | 47 | 4.400015 | 0.4933414 | 0.3351766 | 0 | 1.473492 | 0
2018-04-11 08:53 | 315900.7 | 1080.0019 | 3 | 47 | 4.39995 | 0.4122047 | 0.3502371 | 0 | 1.539758 | 0
2018-04-11 08:55 | 316020.7 | 1200.0009 | 3 | 47 | 4.399996 | 0.3491421 | 0.3629062 | 0 | 1.595503 | 0
2018-04-11 08:57 | 316140.7 | 1320.0003 | 3 | 47 | 4.399937 | 0.2994308 | 0.373705 | 0 | 1.643018 | 0
2018-04-11 08:59 | 316260.7 | 1440.0017 | 3 | 47 | 4.4001 | 0.2623425 | 0.3830377 | 0 | 1.684082 | 0
2018-04-11 09:01 | 316380.7 | 1560.0019 | 3 | 47 | 4.399957 | 0.2298355 | 0.3912149 | 0 | 1.720061 | 0
2018-04-11 09:03 | 316500.7 | 1680.001 | 3 | 47 | 4.399993 | 0.2057323 | 0.3984705 | 0 | 1.751986 | 0
2018-04-11 09:05 | 316620.7 | 1800.0001 | 3 | 47 | 4.400064 | 0.1864738 | 0.4049806 | 0 | 1.780631 | 0
2018-04-11 09:07 | 316740.7 | 1920.0003 | 3 | 47 | 4.3999 | 0.1672935 | 0.4108748 | 0 | 1.806565 | 0
2018-04-11 09:09 | 316860.7 | 2040.0003 | 3 | 47 | 4.400065 | 0.1557369 | 0.4162549 | 0 | 1.830237 | 0
2018-04-11 09:11 | 316980.7 | 2160.0009 | 3 | 47 | 4.3999 | 0.1413727 | 0.4212012 | 0 | 1.852001 | 0
2018-04-11 09:13 | 317100.7 | 2280.001 | 3 | 47 | 4.399994 | 0.1320343 | 0.4257741 | 0 | 1.872122 | 0
2018-04-11 09:15 | 317220.7 | 2400.0009 | 3 | 47 | 4.399905 | 0.1225281 | 0.4300224 | 0 | 1.890814 | 0
2018-04-11 09:17 | 317340.7 | 2520.0019 | 3 | 47 | 4.400019 | 0.1154804 | 0.4339959 | 0 | 1.908298 | 0
2018-04-11 09:19 | 317460.7 | 2640.0009 | 3 | 47 | 4.400014 | 0.1085854 | 0.4377226 | 0 | 1.924695 | 0
2018-04-11 09:21 | 317580.7 | 2760.0003 | 3 | 47 | 4.400024 | 0.1026268 | 0.4412332 | 0 | 1.940142 | 0
2018-04-11 09:23 | 317700.7 | 2880.0009 | 3 | 47 | 4.400006 | 0.09734535 | 0.4445579 | 0 | 1.954771 | 0
2018-04-11 09:25 | 317820.7 | 3000.0011 | 3 | 47 | 4.400005 | 0.09228515625 | 0.4477056 | 0 | 1.96862 | 0
2018-04-11 09:27 | 317940.7 | 3120.0001 | 3 | 47 | 4.400035 | 0.08828163 | 0.4507011 | 0 | 1.981801 | 0
2018-04-11 09:29 | 318060.7 | 3240.0002 | 3 | 47 | 4.39996 | 0.08345604 | 0.4535562 | 0 | 1.994363 | 0
2018-04-11 09:30 | 318105.5 | 3284.8783 | 3 | 47 | 4.399936 | 0.0814991 | 0.4545911 | 0 | 1.998917 | 0
2018-04-11 09:32 | 318225.6 | 120.0008 | 4 | 47 | 4.382439 | 0 | 0.4545911 | 0 | 1.998917 | 0
2018-04-11 09:34 | 318345.6 | 240.0009 | 4 | 47 | 4.378564 | 0 | 0.4545911 | 0 | 1.998917 | 0
2018-04-11 09:35 | 318405.6 | 300.0022 | 4 | 47 | 4.376945 | 0 | 0.4545911 | 0 | 1.998917 | 0
2018-04-11 09:37 | 318525.7 | 120.0003 | 5 | 47 | 3.225341 | -6.519999 | 0.4545911 | 0.2172982 | 1.998917 | 0.7327256
2018-04-11 09:39 | 318645.7 | 240.0011 | 5 | 47 | 3.005777 | -6.519969 | 0.4545911 | 0.434617 | 1.998917 | 1.409848
2018-04-11 09:39 | 318648.6 | 242.9249 | 5 | 47 | 2.999988 | -6.519995 | 0.4545911 | 0.4399162 | 1.998917 | 1.425761
2018-04-11 09:41 | 318768.6 | 120.0007 | 6 | 47 | 3.91537 | 0 | 0.4545911 | 0.4399162 | 1.998917 | 1.425761
2018-04-11 09:43 | 318888.6 | 240.0007 | 6 | 47 | 3.950938 | 0 | 0.4545911 | 0.4399162 | 1.998917 | 1.425761
2018-04-11 09:44 | 318948.6 | 300.0004 | 6 | 47 | 3.963977 | 0 | 0.4545911 | 0.4399162 | 1.998917 | 1.425761
2018-04-11 09:44 | 318948.7 | 0.0025 | 7 | 48 | 3.964543 | 0 | 0 | 0 | 0 | 0
2018-04-11 09:44 | 318949.1 | 0.3808 | 2 | 48 | 4.081043 | 1.346895 | 6.447812e-05 | 0 | 0.000260515 | 0
2018-04-11 09:46 | 319069.1 | 120.0019 | 3 | 48 | 4.400325 | 2.07556 | 0.08768433 | 0 | 0.3847374 | 0
2018-04-11 09:48 | 319189.1 | 240.0011 | 3 | 48 | 4.400215 | 1.558924 | 0.1473098 | 0 | 0.6471015 | 0
2018-04-11 09:50 | 319309.1 | 360.0003 | 3 | 48 | 4.400059 | 1.24465 | 0.1937063 | 0 | 0.851252 | 0
2018-04-11 09:52 | 319429.1 | 480.0019 | 3 | 48 | 4.400124 | 1.018919 | 0.231262 | 0 | 1.016501 | 0
2018-04-11 09:54 | 319549.1 | 600.0011 | 3 | 48 | 4.400065 | 0.8403625 | 0.2621202 | 0 | 1.152279 | 0
2018-04-11 09:56 | 319669.1 | 720.0011 | 3 | 48 | 4.399963 | 0.6944504 | 0.2876255 | 0 | 1.264504 | 0
2018-04-11 09:58 | 319789.1 | 840.0002 | 3 | 48 | 4.400048 | 0.5764809 | 0.3087558 | 0 | 1.357478 | 0
2018-04-11 10:00 | 319909.1 | 960.0019 | 3 | 48 | 4.399957 | 0.478281 | 0.3262919 | 0 | 1.434638 | 0
2018-04-11 10:02 | 320029.1 | 1080.0003 | 3 | 48 | 4.399974 | 0.4003391 | 0.3409055 | 0 | 1.498938 | 0
2018-04-11 10:04 | 320149.1 | 1200.0019 | 3 | 48 | 4.39995 | 0.3386593 | 0.3531985 | 0 | 1.553027 | 0
2018-04-11 10:06 | 320269.1 | 1320.0003 | 3 | 48 | 4.399995 | 0.2916145 | 0.3636794 | 0 | 1.599143 | 0
2018-04-11 10:08 | 320389.1 | 1440.0019 | 3 | 48 | 4.399954 | 0.2536354 | 0.3727452 | 0 | 1.639033 | 0
2018-04-11 10:10 | 320509.1 | 1560.0013 | 3 | 48 | 4.400127 | 0.2258453 | 0.3806958 | 0 | 1.674015 | 0
2018-04-11 10:12 | 320629.1 | 1680.0012 | 3 | 48 | 4.400073 | 0.201231 | 0.3877574 | 0 | 1.705086 | 0
2018-04-11 10:14 | 320749.1 | 1800.0011 | 3 | 48 | 4.400003 | 0.180603 | 0.394096 | 0 | 1.732976 | 0
2018-04-11 10:16 | 320869.1 | 1920.0011 | 3 | 48 | 4.400011 | 0.1646194 | 0.3998361 | 0 | 1.758232 | 0
2018-04-11 10:18 | 320989.1 | 2040.0019 | 3 | 48 | 4.399981 | 0.1507664 | 0.4050794 | 0 | 1.781303 | 0
2018-04-11 10:20 | 321109.1 | 2160.0003 | 3 | 48 | 4.399926 | 0.1382694 | 0.4099015 | 0 | 1.80252 | 0
2018-04-11 10:22 | 321229.1 | 2280.0003 | 3 | 48 | 4.399952 | 0.1285648 | 0.4143592 | 0 | 1.822134 | 0
2018-04-11 10:24 | 321349.1 | 2400.0003 | 3 | 48 | 4.399996 | 0.1202011 | 0.4185056 | 0 | 1.840378 | 0
2018-04-11 10:26 | 321469.1 | 2520.0003 | 3 | 48 | 4.399919 | 0.1117954 | 0.4223812 | 0 | 1.857431 | 0
2018-04-11 10:28 | 321589.1 | 2640.0019 | 3 | 48 | 4.399946 | 0.1055431 | 0.426016 | 0 | 1.873424 | 0
2018-04-11 10:30 | 321709.1 | 2760.0012 | 3 | 48 | 4.400058 | 0.1005535 | 0.4294444 | 0 | 1.888509 | 0
2018-04-11 10:32 | 321829.1 | 2880.0011 | 3 | 48 | 4.399991 | 0.09497643 | 0.4326845 | 0 | 1.902765 | 0
2018-04-11 10:34 | 321949.1 | 3000.0019 | 3 | 48 | 4.399904 | 0.08888435 | 0.4357604 | 0 | 1.916299 | 0
2018-04-11 10:36 | 322069.1 | 3120.0011 | 3 | 48 | 4.399975 | 0.08545113 | 0.4386832 | 0 | 1.92916 | 0
2018-04-11 10:37 | 322170.5 | 3221.3785 | 3 | 48 | 4.399905 | 0.08149719 | 0.4410484 | 0 | 1.939566 | 0
2018-04-11 10:39 | 322290.6 | 120.0018 | 4 | 48 | 4.382279 | 0 | 0.4410484 | 0 | 1.939566 | 0
2018-04-11 10:41 | 322410.6 | 240.0004 | 4 | 48 | 4.378372 | 0 | 0.4410484 | 0 | 1.939566 | 0
2018-04-11 10:42 | 322470.6 | 300.0015 | 4 | 48 | 4.376781 | 0 | 0.4410484 | 0 | 1.939566 | 0
2018-04-11 10:44 | 322590.6 | 120.0001 | 5 | 48 | 3.214009 | -6.520013 | 0.4410484 | 0.2173029 | 1.939566 | 0.7305652
2018-04-11 10:46 | 322706.6 | 235.9703 | 5 | 48 | 2.999994 | -6.520002 | 0.4410484 | 0.4273227 | 1.939566 | 1.383166
2018-04-11 10:48 | 322826.7 | 120.0016 | 6 | 48 | 3.919714 | 0 | 0.4410484 | 0.4273227 | 1.939566 | 1.383166
2018-04-11 10:50 | 322946.7 | 240.0025 | 6 | 48 | 3.955973 | 0 | 0.4410484 | 0.4273227 | 1.939566 | 1.383166
2018-04-11 10:51 | 323006.7 | 300.0022 | 6 | 48 | 3.969185 | 0 | 0.4410484 | 0.4273227 | 1.939566 | 1.383166
2018-04-11 10:51 | 323006.7 | 0.0032 | 7 | 49 | 3.969265 | 0 | 0 | 0 | 0 | 0
2018-04-11 10:51 | 323007.1 | 0.3673 | 2 | 49 | 4.080812 | 1.273525 | 5.970482e-05 | 1.544e-09 | 0.000241415 | 6.13e-09
2018-04-11 10:53 | 323127.2 | 120.001 | 3 | 49 | 4.40018 | 2.019646 | 0.08580681 | 1.544e-09 | 0.3766437 | 6.13e-09
2018-04-11 10:55 | 323247.2 | 240.0019 | 3 | 49 | 4.400055 | 1.515739 | 0.1438465 | 1.544e-09 | 0.6320289 | 6.13e-09
2018-04-11 10:57 | 323367.2 | 360.0011 | 3 | 49 | 4.400117 | 1.212221 | 0.1889956 | 1.544e-09 | 0.8306895 | 6.13e-09
2018-04-11 10:59 | 323487.2 | 480.0002 | 3 | 49 | 4.400178 | 0.9928722 | 0.2255663 | 1.544e-09 | 0.9916043 | 6.13e-09
2018-04-11 11:01 | 323607.2 | 600.0027 | 3 | 49 | 4.40012 | 0.8191395 | 0.2556393 | 1.544e-09 | 1.123928 | 6.13e-09
2018-04-11 11:03 | 323727.2 | 720.0012 | 3 | 49 | 4.399964 | 0.6766319 | 0.2804908 | 1.544e-09 | 1.233276 | 6.13e-09
2018-04-11 11:05 | 323847.2 | 840.0004 | 3 | 49 | 4.399908 | 0.5592957 | 0.3010512 | 1.544e-09 | 1.323743 | 6.13e-09
2018-04-11 11:07 | 323967.2 | 960.0019 | 3 | 49 | 4.399986 | 0.4649677 | 0.3180969 | 1.544e-09 | 1.398744 | 6.13e-09
2018-04-11 11:09 | 324087.2 | 1080.0003 | 3 | 49 | 4.400071 | 0.3898926 | 0.3322947 | 1.544e-09 | 1.461215 | 6.13e-09
2018-04-11 11:11 | 324207.2 | 1200.0011 | 3 | 49 | 4.399979 | 0.3295822 | 0.3442376 | 1.544e-09 | 1.513763 | 6.13e-09
2018-04-11 11:13 | 324327.2 | 1320.0011 | 3 | 49 | 4.399925 | 0.2823601 | 0.3544247 | 1.544e-09 | 1.558587 | 6.13e-09
2018-04-11 11:15 | 324447.2 | 1440.0003 | 3 | 49 | 4.400099 | 0.2480526 | 0.3632442 | 1.544e-09 | 1.597393 | 6.13e-09
2018-04-11 11:17 | 324567.2 | 1560.0002 | 3 | 49 | 4.400034 | 0.2183781 | 0.3709825 | 1.544e-09 | 1.631441 | 6.13e-09
2018-04-11 11:19 | 324687.2 | 1680.0012 | 3 | 49 | 4.399946 | 0.1945171 | 0.3778556 | 1.544e-09 | 1.661683 | 6.13e-09
2018-04-11 11:21 | 324807.2 | 1800.0027 | 3 | 49 | 4.399989 | 0.1755714 | 0.3840263 | 1.544e-09 | 1.688834 | 6.13e-09
2018-04-11 11:23 | 324927.2 | 1920.0003 | 3 | 49 | 4.400017 | 0.1602325 | 0.3896191 | 1.544e-09 | 1.713442 | 6.13e-09
2018-04-11 11:25 | 325047.2 | 2040.0019 | 3 | 49 | 4.400002 | 0.1474648 | 0.3947256 | 1.544e-09 | 1.735911 | 6.13e-09
2018-04-11 11:27 | 325167.2 | 2160.0003 | 3 | 49 | 4.400022 | 0.1360207 | 0.3994254 | 1.544e-09 | 1.75659 | 6.13e-09
2018-04-11 11:29 | 325287.2 | 2280.0011 | 3 | 49 | 4.400057 | 0.126564 | 0.4037699 | 1.544e-09 | 1.775706 | 6.13e-09
2018-04-11 11:31 | 325407.2 | 2400.0011 | 3 | 49 | 4.400066 | 0.1176777 | 0.407814 | 1.544e-09 | 1.7935 | 6.13e-09
2018-04-11 11:33 | 325527.2 | 2520.0011 | 3 | 49 | 4.400067 | 0.1105747 | 0.4115891 | 1.544e-09 | 1.81011 | 6.13e-09
2018-04-11 11:35 | 325647.2 | 2640.0011 | 3 | 49 | 4.40011 | 0.1045303 | 0.4151381 | 1.544e-09 | 1.825726 | 6.13e-09
2018-04-11 11:37 | 325767.2 | 2760.0013 | 3 | 49 | 4.399989 | 0.09746933 | 0.4184779 | 1.544e-09 | 1.840421 | 6.13e-09
2018-04-11 11:39 | 325887.2 | 2880.0011 | 3 | 49 | 4.400069 | 0.09320068 | 0.4216398 | 1.544e-09 | 1.854333 | 6.13e-09
2018-04-11 11:41 | 326007.2 | 3000.0011 | 3 | 49 | 4.400067 | 0.08872604 | 0.4246405 | 1.544e-09 | 1.867536 | 6.13e-09
2018-04-11 11:43 | 326127.2 | 3120.0011 | 3 | 49 | 4.399975 | 0.08366013 | 0.4274935 | 1.544e-09 | 1.88009 | 6.13e-09
2018-04-11 11:44 | 326163.3 | 3156.1065 | 3 | 49 | 4.399906 | 0.0814991 | 0.4283268 | 1.544e-09 | 1.883756 | 6.13e-09
2018-04-11 11:46 | 326283.3 | 120.0011 | 4 | 49 | 4.382154 | 0 | 0.4283268 | 1.544e-09 | 1.883756 | 6.13e-09
2018-04-11 11:48 | 326403.3 | 240.0011 | 4 | 49 | 4.378204 | 0 | 0.4283268 | 1.544e-09 | 1.883756 | 6.13e-09
2018-04-11 11:49 | 326463.3 | 300.0023 | 4 | 49 | 4.376537 | 0 | 0.4283268 | 1.544e-09 | 1.883756 | 6.13e-09
2018-04-11 11:51 | 326583.4 | 120.0012 | 5 | 49 | 3.202236 | -6.520005 | 0.4283268 | 0.2173099 | 1.883756 | 0.7284041
2018-04-11 11:53 | 326692.2 | 228.8032 | 5 | 49 | 2.999996 | -6.519978 | 0.4283268 | 0.4143397 | 1.883756 | 1.339451
2018-04-11 11:55 | 326812.2 | 120.0001 | 6 | 49 | 3.924338 | 0 | 0.4283268 | 0.4143397 | 1.883756 | 1.339451
2018-04-11 11:57 | 326932.2 | 240.0025 | 6 | 49 | 3.961193 | 0 | 0.4283268 | 0.4143397 | 1.883756 | 1.339451
2018-04-11 11:58 | 326992.2 | 300.0038 | 6 | 49 | 3.974517 | 0 | 0.4283268 | 0.4143397 | 1.883756 | 1.339451
2018-04-11 11:58 | 326992.3 | 0.0024 | 7 | 50 | 3.97462 | 0 | 0 | 0 | 0 | 0
2018-04-11 11:58 | 326992.7 | 0.3568 | 2 | 50 | 4.082729 | 1.224634 | 5.55427e-05 | 2.09e-10 | 0.0002247653 | 8.31e-10
2018-04-11 12:00 | 327112.6911 | 120.0002 | 3 | 50 | 4.40029 | 1.968845 | 0.0839631 | 2.09e-10 | 0.3686734 | 8.31e-10
2018-04-11 12:02 | 327232.692 | 240.0011 | 3 | 50 | 4.400102 | 1.478092 | 0.1405393 | 2.09e-10 | 0.6176192 | 8.31e-10
2018-04-11 12:04 | 327352.6919 | 360.001 | 3 | 50 | 4.400161 | 1.181091 | 0.1845447 | 2.09e-10 | 0.8112483 | 8.31e-10
2018-04-11 12:06 | 327472.6927 | 480.0018 | 3 | 50 | 4.400054 | 0.9637794 | 0.2201155 | 2.09e-10 | 0.9677625 | 8.31e-10
2018-04-11 12:08 | 327592.6919 | 600.001 | 3 | 50 | 4.400085 | 0.7940311 | 0.2493014 | 2.09e-10 | 1.096182 | 8.31e-10
2018-04-11 12:10 | 327712.6919 | 720.001 | 3 | 50 | 4.400005 | 0.6556339 | 0.2733826 | 2.09e-10 | 1.20214 | 8.31e-10
2018-04-11 12:12 | 327832.6928 | 840.0019 | 3 | 50 | 4.39994 | 0.5419941 | 0.2933041 | 2.09e-10 | 1.289796 | 8.31e-10
2018-04-11 12:14 | 327952.6919 | 960.001 | 3 | 50 | 4.400115 | 0.4516182 | 0.3098141 | 2.09e-10 | 1.36244 | 8.31e-10
2018-04-11 12:16 | 328072.691 | 1080.0001 | 3 | 50 | 4.400033 | 0.3768978 | 0.32355 | 2.09e-10 | 1.422878 | 8.31e-10
2018-04-11 12:18 | 328192.6921 | 1200.0012 | 3 | 50 | 4.40004 | 0.3196297 | 0.3351103 | 2.09e-10 | 1.473743 | 8.31e-10
2018-04-11 12:20 | 328312.6919 | 1320.001 | 3 | 50 | 4.400002 | 0.274889 | 0.3449763 | 2.09e-10 | 1.517154 | 8.31e-10
2018-04-11 12:22 | 328432.6911 | 1440.0002 | 3 | 50 | 4.40006 | 0.2402649 | 0.353523 | 2.09e-10 | 1.55476 | 8.31e-10
2018-04-11 12:24 | 328552.6936 | 1560.0027 | 3 | 50 | 4.400037 | 0.2122574 | 0.3610276 | 2.09e-10 | 1.58778 | 8.31e-10
2018-04-11 12:26 | 328672.6911 | 1680.0002 | 3 | 50 | 4.399978 | 0.1892414 | 0.3676987 | 2.09e-10 | 1.617132 | 8.31e-10
2018-04-11 12:28 | 328792.6919 | 1800.001 | 3 | 50 | 4.400091 | 0.1723003 | 0.3736914 | 2.09e-10 | 1.6435 | 8.31e-10
2018-04-11 12:30 | 328912.6911 | 1920.0002 | 3 | 50 | 4.400049 | 0.1557579 | 0.3791259 | 2.09e-10 | 1.667412 | 8.31e-10
2018-04-11 12:32 | 329032.6919 | 2040.001 | 3 | 50 | 4.400032 | 0.1430779 | 0.384088 | 2.09e-10 | 1.689245 | 8.31e-10
2018-04-11 12:34 | 329152.6919 | 2160.001 | 3 | 50 | 4.40011 | 0.1328373 | 0.3886547 | 2.09e-10 | 1.709339 | 8.31e-10
2018-04-11 12:36 | 329272.6911 | 2280.0002 | 3 | 50 | 4.399944 | 0.121727 | 0.3928842 | 2.09e-10 | 1.727949 | 8.31e-10
2018-04-11 12:38 | 329392.6929 | 2400.002 | 3 | 50 | 4.400053 | 0.1145287 | 0.3968185 | 2.09e-10 | 1.74526 | 8.31e-10
2018-04-11 12:40 | 329512.6929 | 2520.002 | 3 | 50 | 4.400034 | 0.1068382 | 0.4004943 | 2.09e-10 | 1.761433 | 8.31e-10
2018-04-11 12:42 | 329632.6929 | 2640.002 | 3 | 50 | 4.399978 | 0.1006508 | 0.403943 | 2.09e-10 | 1.776608 | 8.31e-10
2018-04-11 12:44 | 329752.6921 | 2760.0012 | 3 | 50 | 4.39996 | 0.09430122 | 0.4071973 | 2.09e-10 | 1.790926 | 8.31e-10
2018-04-11 12:46 | 329872.6912 | 2880.0003 | 3 | 50 | 4.399979 | 0.08985329 | 0.4102734 | 2.09e-10 | 1.804461 | 8.31e-10
2018-04-11 12:48 | 329992.6912 | 3000.0003 | 3 | 50 | 4.399938 | 0.08506966 | 0.4131943 | 2.09e-10 | 1.817313 | 8.31e-10
2018-04-11 12:49 | 330079.1397 | 3086.4488 | 3 | 50 | 4.399901 | 0.08149529 | 0.4152138 | 2.09e-10 | 1.826199 | 8.31e-10
2018-04-11 12:51 | 330199.2 | 120.0008 | 4 | 50 | 4.381945 | 0 | 0.4152138 | 2.09e-10 | 1.826199 | 8.31e-10
2018-04-11 12:53 | 330319.2 | 240.0008 | 4 | 50 | 4.377996 | 0 | 0.4152138 | 2.09e-10 | 1.826199 | 8.31e-10
2018-04-11 12:54 | 330379.2 | 300.003 | 4 | 50 | 4.376359 | 0 | 0.4152138 | 2.09e-10 | 1.826199 | 8.31e-10
2018-04-11 12:56 | 330499.3 | 120.0004 | 5 | 50 | 3.189531 | -6.520032 | 0.4152138 | 0.2173019 | 1.826199 | 0.7259356
2018-04-11 12:58 | 330600.3 | 220.9753 | 5 | 50 | 2.99999 | -6.519955 | 0.4152138 | 0.400161 | 1.826199 | 1.291879
2018-04-11 13:00 | 330720.3 | 120.0018 | 6 | 50 | 3.929564 | 0 | 0.4152138 | 0.400161 | 1.826199 | 1.291879
2018-04-11 13:02 | 330840.3 | 240.0011 | 6 | 50 | 3.966982 | 0 | 0.4152138 | 0.400161 | 1.826199 | 1.291879
2018-04-11 13:03 | 330900.3 | 300.0032 | 6 | 50 | 3.980537 | 0 | 0.4152138 | 0.400161 | 1.826199 | 1.291879
2018-04-11 13:03 | 330900.3 | 0.0048 | 7 | 51 | 3.980696 | 0 | 0 | 0 | 0 | 0
2018-04-11 13:03 | 330900.4 | 0.0064 | 8 | 51 | 4.263508 | 3.259062 | 0 | 0 | 0 | 0